## device description
Parameter | Units | Device 1-1 | 1-2 | 3-1 | 3-2 | 4-1 | 4-2 | 5-1 | 5-2 | 6-1 | 6-2 | 7-1 | 7-2 | 8-1 | 8-2 | 9-1 | 9-2 | 10-1 | 10-2 | 11-1 | 11-2 | 12-1 | 12-2 | 13-1 | 13-2
Device preparation
Device area | cm2 | 0.16
Device transparency in 370-740 nm (for semi-transparent cells) | % | -
Number of layers (N) |  | 5
Number of junctions |  | 5
Substrate material |  | FTO/Glass
device indicator (name rationale) |  | 1
Layer 1 ("1" meaning "starting from substrate")
Function (i.e. electron/hole transport layer, photoactive, interconnecting, adhesion, etc.) |  | ETL
Material(s) (separate with colons if blended) |  | Compact TiO2
Fabrication method |  | Spray pyrolysis
Layer thickness | nm | 30-40
Ratio (if blended) |  | -
Processing solvent |  | Ethanol
Additive 1 |  | -
Additive 1 concentration |  | -
Additive 2 |  | -
Additive 2 concentration |  | -
Active layer treatment from processing |  | no treatment
Time since solution was prepared | hh:mm:ss | 0:15
Solution concentration
Solution temperature | oC | 10-15
Relative humidity during processing | % | 40-50
When was thermal annealing done (pre-deposition, post-deposition, post-sealing, none) |  | post-deposition
Annealing temperature | oC | 450
Annealing time | hh:mm:ss | 0:30
Solvent vapor annealing |  | -
Solvent used |  | -
Solvent annealing time | hh:mm:ss | -
Antisolvent treatment (yes/no) |  | -
Antisolvent (if used) |  | -
Treatment Time (if used) | hh:mm:ss | -
Removal of Antisolvent (if used) |  | -
Layer 2
Function (i.e. electron/hole transport layer, photoactive, interconnecting, adhesion, etc.) |  | ETL
Material(s) (separate with colons if blended) |  | Mesoporous TiO2
Fabrication method |  | Spin coating
Layer thickness | nm | 150-160
Ratio (if blended) |  | -
Processing solvent |  | Ethanol
Additive 1 |  | -
Additive 1 concentration |  | -
Additive 2 |  | -
Additive 2 concentration |  | -
Active layer treatment from processing |  | no treatment
Time since solution was prepared | hh:mm:ss | 24:00:00
Solution concentration
Solution temperature | oC | 23-25
Relative humidity during processing | % | 40-50
When was thermal annealing done (pre-deposition, post-deposition, post-sealing, none) |  | post-deposition
Annealing temperature | oC | 450
Annealing time | hh:mm:ss | 0:30
Solvent vapor annealing |  | -
Solvent used |  | -
Solvent annealing time | hh:mm:ss | -
Antisolvent treatment (yes/no) |  | no
Antisolvent (if used) |  | -
Treatment Time (if used) | hh:mm:ss | -
Removal of Antisolvent (if used) |  | -
Layer 3
Function (i.e. electron/hole transport layer, photoactive, interconnecting, adhesion, etc.) |  | Photoactive
Material(s) (separate with colons if blended) |  | Cs0.08FA0.8MA0.12Pb1.035(I0.88Br0.12)3
Fabrication method |  | Spin coating
Layer thickness | nm | 470-500
Ratio (if blended) |  | -
Processing solvent |  | DMSO:DMF 1:4
Additive 1 |  | -
Additive 1 concentration |  | -
Additive 2 |  | -
Additive 2 concentration |  | -
Active layer treatment from processing |  | no treatment
Time since solution was prepared | hh:mm:ss | 00:30:00
Solution concentration
Solution temperature | oC | 23-25
Relative humidity during processing | % | 0
When was thermal annealing done (pre-deposition, post-deposition, post-sealing, none) |  | post-deposition
Annealing temperature | oC | 100
Annealing time | hh:mm:ss | 1:00
Solvent vapor annealing |  | -
Solvent used |  | -
Solvent annealing time | hh:mm:ss | -
Antisolvent treatment (yes/no) |  | yes
Antisolvent (if used) |  | Chlorobenzene
Treatment Time (if used) | hh:mm:ss | -
Removal of Antisolvent (if used) |  | -
Layer 4
Function (i.e. electron/hole transport layer, photoactive, interconnecting, adhesion, etc.) |  | HTL
Material(s) (separate with colons if blended) |  | Spiro-OMeTAD
Fabrication method |  | Spin coating
Layer thickness | nm | 150-160
Ratio (if blended) |  | -
Processing solvent |  | Chlorobenzene
Additive 1 |  | -
Additive 1 concentration |  | -
Additive 2 |  | -
Additive 2 concentration |  | -
Active layer treatment from processing |  | no treatment
Time since solution was prepared | hh:mm:ss | 1:30
Solution concentration
Solution temperature | oC | 23-25
Relative humidity during processing | % | 40-50
When was thermal annealing done (pre-deposition, post-deposition, post-sealing, none) |  | non
Annealing temperature | oC | -
Annealing time | hh:mm:ss | -
Solvent vapor annealing |  | -
Solvent used |  | -
Solvent annealing time | hh:mm:ss | -
Antisolvent treatment (yes/no) |  | no
Antisolvent (if used) |  | -
Treatment Time (if used) | hh:mm:ss | -
Removal of Antisolvent (if used) |  | -
Layer 5
Function (i.e. electron/hole transport layer, photoactive, interconnecting, adhesion, etc.) |  | Anode
Material(s) (separate with colons if blended) |  | Gold
Fabrication method |  | Vacuum evaporation
Layer thickness | nm | 80
Growth rate | Angstrom/s | 0,03 - 0,6
Base pressure | Torr | 10^-6
Substrate temperature | oC
Co-deposition (yes/no) |  | no
Ratio (if co-deposited) |  | -
Annealing temperature (if used) | oC | -
Annealing solvent (if used) |  | -
Annealing time (if used) | hh:mm:ss | -
…
Encapsulation
Front side layer 1 ("1" meaning "starting from substrate")
Material | nm
Thickness | mm
Processing conditions
Water vapor transmission rate | g/(m²*d)
Oxygen transmission rate | cm³/(m²*d)
Time lag against oxygen or moisture
UV stabilized
UV filter
Back side layer 1 etc (starting from coated layers)
Material | nm
Thickness | mm
Processing conditions
Water vapor transmission rate | g/(m²*d)
Oxygen transmission rate | cm³/(m²*d)
Time lag against oxygen or moisture
UV stabilized
UV filter
Sealant
Material
Thickness
Width
Processing conditions
Minimum distance between encapsulation edge and active area edge
Water vapor transmission rate | g/(m²*d)
Oxygen transmission rate | cm³/(m²*d)
Time lag against oxygen or moisture | hh:mm:ss
UV stabilized
UV filter
Edge sealant
Material
Thickness
Width
Processing conditions
Minimum distance between encapsulation edge and active area edge
Water vapor transmission rate | g/(m²*d)
Oxygen transmission rate | cm³/(m²*d)
Time lag against oxygen or moisture | hh:mm:ss
UV stabilized
UV filter
Wiring
Material
Processing conditions
Protective sealant
Substrate cleaning
Solvent 1 |  | Hellmanex 2% soluton
Temperature of solvent | oC | 23-25
Duration of the treatment | hh:mm:ss | 0:15
Use of sonication |  | yes
Solvent 2 |  | Distilled water
Temperature of solvent |  | 23-25
Duration of the treatment | hh:mm:ss | 0:15
Use of sonication |  | yes
Solvent 3 |  | Acetone
Temperature of solvent |  | 23-25
Duration of the treatment |  | 0:15
Use of sonication |  | yes
Solvent 4 |  | Isopropanol
Temperature of solvent |  | 23-25
Duration of the treatment |  | 0:15
Use of sonication |  | yes
UV-ozone treatment |  | yes
Snow-cleaning |  | no
Baking |  | no
Initial characterization
JV curves measurements
FORWARD SCAN (OC -> SC)
Power conversion efficiency (PCE) | % | 15.33337 | 12.89515 | 15.84176 | 14.08133 | 16.12161 | 14.21398 | 15.69108 | 13.10403 | 5.55957 | 12.06643 | 14.69938 | 13.06938 | 15.52779 | 13.45053 | 16.75664 | 5.78014 | 14.81214 | 1.70469 | 14.39577 | 8.87937 | 4.96782 | 13.93489 | 15.1736 | 13.30798
Open circuit voltage (Voc) | V | 0.99324 | 0.98464 | 0.9996 | 1.00735 | 0.99411 | 1.00917 | 0.99809 | 0.97439 | 0.66961 | 1.00145 | 0.98286 | 0.98575 | 1.00276 | 0.99594 | 1.02406 | 0.70015 | 0.98686 | 0.29827 | 0.99579 | 0.94234 | 0.6046 | 1.01641 | 0.97979 | 0.99026
Short circuit current (Jsc) | mA/cm2 | -24.40462 | -20.8978 | -24.88445 | -21.63702 | -25.60093 | -21.88881 | -25.62138 | -22.13994 | -23.80256 | -18.58338 | -24.94162 | -21.40427 | -24.31647 | -21.31788 | -24.35729 | -21.11462 | -25.35668 | -19.89191 | -23.71941 | -16.59259 | -23.1794 | -21.27489 | -25.21181 | -22.02134
Fill factor (FF) | % | 63.25764 | 62.66801 | 63.68677 | 64.60493 | 63.34589 | 64.34679 | 61.35926 | 60.74312 | 34.88167 | 64.83733 | 59.96276 | 61.94211 | 63.68148 | 63.35217 | 67.17867 | 39.09855 | 59.19308 | 28.73162 | 60.94869 | 56.78845 | 35.44824 | 64.44157 | 61.42564 | 61.0269
REVERSE SCAN (SC -> OC)
Power conversion efficiency (PCE) | % | 20.79034 | 17.55964 | 21.04322 | 18.25911 | 21.16753 | 18.36476 | 21.12839 | 18.58345 | 6.13432 | 15.08234 | 20.13423 | 17.5716 | 20.05958 | 17.64458 | 21.0263 | 3.73246 | 17.53165 | 1.44623 | 19.68683 | 12.94889 | 3.27769 | 17.71411 | 21.15377 | 17.50388
Open circuit voltage (Voc) | V | 1.08213 | 1.07775 | 1.07819 | 1.07575 | 1.06904 | 1.0763 | 1.05571 | 1.06983 | 0.6518 | 1.05864 | 1.04789 | 1.04956 | 1.07045 | 1.06533 | 1.09036 | 0.54553 | 1.02373 | 0.24844 | 1.06202 | 1.02617 | 0.44298 | 1.07625 | 1.07575 | 1.0384
Short circuit current (Jsc) | mA/cm2 | -24.4416 | -20.92044 | -24.79885 | -21.63968 | -25.58502 | -21.94473 | -25.60936 | -22.16795 | -23.98291 | -19.97895 | -25.00409 | -21.43349 | -24.29521 | -21.30183 | -24.44181 | -21.09865 | -25.24896 | -20.11325 | -23.86984 | -17.06565 | -23.11302 | -21.46024 | -25.2541 | -22.07371
Fill factor (FF) | % | 78.60554 | 77.88013 | 78.70209 | 78.43651 | 77.39123 | 77.75391 | 78.14923 | 78.35819 | 39.24191 | 71.3099 | 76.84349 | 78.11116 | 77.13214 | 77.75168 | 78.89685 | 32.42837 | 67.82537 | 28.94238 | 77.65953 | 73.94189 | 32.01327 | 76.69575 | 77.86548 | 76.36477
Stabilized power output measurements
PCE stabilized | % | -
Value for bias (if held constant) | V | -
Stabilization time | s | -
External quantum efficiency (EQE/IPCE) measurements
Have EQE measurements been performed (yes/no) |  | no
Jsc calculated | mA/cm2 | -
Measurement setup
Light source (type of the lamp) |  | Halogen
Simulator Class |  | AA
Light intensity | mW/cm2 | 100
Reference cell |  | K5 filtered Si
Mask applied (yes/no) |  | yes
Mask area (if applied) | cm2 | 0.16
Scanning rate | V/s | 0.04
Dwell time | ms
Sample atmosphere (nitrogen/ ambient, R.H. if known etc) |  | ambient
Temperature during measurements | oC | 20-25
Time between fabrication and the first measurement | hh:mm:ss | 0:30
Preconditioning if applied |  | -
Preconditioning time | s | -
Bias applied | V | -
Light intensity | mW/cm2 | -

## outdoor measurement
Aging conditions for outdoor stability
Location (city and/or coordinates)
Dates of exposure
Typical temperature variation during the day | [low limit, oC; high limit, oC]
Typical R.H. variation during the day | [low limit, %; high limit, %]
Average maximum irradiance value during the day | mW/cm2
Detailed weather conditions during experiment available (seprately provided)? (yes/no)
Operating point during aging (maximum power point/ open circuit/ short circuit/ applied bias = X Volts/ passive resistance = X ohms)
Stability data
Total Exposure time | hh:mm:ss
T80 | h
TS80 (stabilized T80) | h
T50 | h
TS50 (stabilized T50) | h
PCE after 1000 hours | %
PCE in the end of experiment | %
LEY (lifetime energy yield) | kWh/m2
Burn-In observed (yes/no)
degradation rate of daily PCE average | %/day
degradation rate of daily integrated power | mW/cm2*day

## outdoor data from IV curve
Date & Time | Efficiency reverse [%] | Efficiency forward [%] | Fill Factor (reverse) [%] | Fill Factor (forward) [%] | Power_Max (reverse) [mW/cm2] | Power_Max (forward) [mW/cm2] | Vmpp (reverse) [V] | Vmpp (forward) [V] | Impp (reverse) [mA] | Impp (forward) [mA] | Isc (reverse) [mA] | Isc (forward) [mA] | Voc (reverse) [V] | Voc (forward) [V] | Temperature [degC] | RH [%] | elapsed time (on the same day) [min] | Power_In [mW/cm2] | Jmpp (reverse) [mA/cm2] | Jmpp (forward) [mA/cm2] | Jsc (reverse) [mA/cm2] | Jsc (forward) [mA/cm2] | JV File Name | % defected area (from thermal imaging)

## indoor measurement
Aging conditions |  | Device 1-1 | 1-2 | 3-1 | 3-2 | 4-1 | 4-2 | 5-1 | 5-2 | 6-1 | 6-2 | 7-1 | 7-2 | 8-1 | 8-2 | 9-1 | 9-2 | 10-1 | 10-2 | 11-1 | 11-2 | 12-1 | 12-2 | 13-1 | 13-2
Indicate [lowest limit; highest limit] for parameters which were cycled during experiment
Temperature | oC | 20
Light intensity | mW/cm2 | 100
Light source (type of the lamp)
Bias condition | V
Atmosphere (air, nitrogen, vacuum etc) |  | Nitrogen
Relative humidity (R.H.) | % | 0
Operating point during aging (maximum power point/ open circuit/ short circuit/ applied bias = X Volts/ passive resistance = X ohms) | V | MPP
Stability data
Total Exposure time | hh:mm:ss | 325:00:00
T80 | h | >325 | >325 | >325 | >325 | >325 | >325 | >325 | 81 | >325 | 36.6 | 273 | >325 | >325 | >325 | 47.5 | >325 | N/A | 28 | 42 | >325 | >325 | 36 | N/A | >325
TS80 (stabilized T80) | h | >325 | >325 | >325 | >325 | >325 | >325 | >325 | 81 | >325 | 36.6 | 273 | >325 | >325 | >325 | 47.5 | >325 | N/A | 28 | 42 | >325 | >325 | 36 | N/A | >325
T50 | h | >325 | >325 | >325 | >325 | >325 | >325 | >325 | 218 | >325 | >325 | >325 | >325 | >325 | >325 | >325 | >325 | N/A | 222 | 112 | >325 | >325 | >325 | N/A | >325
TS50 (stabilized T50) | h | >325 | >325 | >325 | >325 | >325 | >325 | >325 | 218 | >325 | >325 | >325 | >325 | >325 | >325 | >325 | >325 | N/A | 222 | 112 | >325 | >325 | >325 | N/A | >325
PCE after 1000 hours | %
PCE in the end of experiment | %
LEY (lifetime energy yield) | kWh/m2
Burn-In observed (yes/no)
PCE degradation rate | %/h
Stabilized PCE degradation rate | %/h

## Indoor data MPP
| Device 1-1 | 1-1 | 1-1 | 1-2 | 1-2 | 1-2 | 3-1 | 3-1 | 3-1 | 3-2 | 3-2 | 3-2 | 4-1 | 4-1 | 4-1 | 4-2 | 4-2 | 4-2 | 5-1 | 5-1 | 5-1 | 5-2 | 5-2 | 5-2 | 6-1 | 6-1 | 6-1 | 6-2 | 6-2 | 6-2 | 7-1 | 7-1 | 7-1 | 7-2 | 7-2 | 7-2 | 8-1 | 8-1 | 8-1 | 8-2 | 8-2 | 8-2 | 9-1 | 9-1 | 9-1 | 9-2 | 9-2 | 9-2 | 10-1 | 10-1 | 10-1 | 10-2 | 10-2 | 10-2 | 11-1 | 11-1 | 11-1 | 11-2 | 11-2 | 11-2 | 12-1 | 12-1 | 12-1 | 12-2 | 12-2 | 12-2 | 13-1 | 13-1 | 13-1 | 13-2 | 13-2 | 13-2
Time [h] | Vmpp [V] | Impp [mA/cm2] | Power_max [mW/cm2] | Vmpp [V] | Impp [mA/cm2] | Power_max [mW/cm2] | Vmpp [V] | Impp [mA/cm2] | Power_max [mW/cm2] | Vmpp [V] | Impp [mA/cm2] | Power_max [mW/cm2] | Vmpp [V] | Impp [mA/cm2] | Power_max [mW/cm2] | Vmpp [V] | Impp [mA/cm2] | Power_max [mW/cm2] | Vmpp [V] | Impp [mA/cm2] | Power_max [mW/cm2] | Vmpp [V] | Impp [mA/cm2] | Power_max [mW/cm2] | Vmpp [V] | Impp [mA/cm2] | Power_max [mW/cm2] | Vmpp [V] | Impp [mA/cm2] | Power_max [mW/cm2] | Vmpp [V] | Impp [mA/cm2] | Power_max [mW/cm2] | Vmpp [V] | Impp [mA/cm2] | Power_max [mW/cm2] | Vmpp [V] | Impp [mA/cm2] | Power_max [mW/cm2] | Vmpp [V] | Impp [mA/cm2] | Power_max [mW/cm2] | Vmpp [V] | Impp [mA/cm2] | Power_max [mW/cm2] | Vmpp [V] | Impp [mA/cm2] | Power_max [mW/cm2] | Vmpp [V] | Impp [mA/cm2] | Power_max [mW/cm2] | Vmpp [V] | Impp [mA/cm2] | Power_max [mW/cm2] | Vmpp [V] | Impp [mA/cm2] | Power_max [mW/cm2] | Vmpp [V] | Impp [mA/cm2] | Power_max [mW/cm2] | Vmpp [V] | Impp [mA/cm2] | Power_max [mW/cm2] | Vmpp [V] | Impp [mA/cm2] | Power_max [mW/cm2] | Vmpp [V] | Impp [mA/cm2] | Power_max [mW/cm2] | Vmpp [V] | Impp [mA/cm2] | Power_max [mW/cm2]
0.000310574 | 0.17429 | -8.55155 | -1.49042 | 0.21366 | -8.28794 | -1.77076 | 0.23414 | -10.77063 | -2.52188 | 0.19964 | -10.92819 | -2.1817 | 0.01834 | 0.00741 | 0.000135794 | 0.18119 | -9.86057 | -1.78663 | 0.14169 | -11.36961 | -1.6109 | 0.27967 | -11.12378 | -3.11093 | 0.02084 | -0.00447 | -9.32814e-05 | 0.12753 | -3.96316 | -0.50541 | 0.24459 | -10.49969 | -2.56816 | 0.15534 | -9.84297 | -1.52902 | 0.24847 | -11.59014 | -2.87981 | 0.31238 | -11.89209 | -3.71489 | 0.1672 | -8.08395 | -1.35168 | 0.13174 | -0.00231 | -0.000304642 | 0.05834 | 1.17429 | 0.0685 | 0.21764 | -12.06901 | -2.62665 | 0.21921 | -10.17809 | -2.23116 | 0.29927 | -9.06049 | -2.71154 | 0.17476 | -8.85781 | -1.54795 | 0.18762 | -9.87792 | -1.85335 | 0.02247 | -0.01118 | -0.000251299 | 0.20009 | -9.96924 | -1.9947
0.1002 | 0.68582 | -11.16442 | -7.65679 | 0.709 | -11.19165 | -7.93485 | 0.76163 | -11.22151 | -8.54661 | 0.76827 | -11.35251 | -8.72177 | 0.01192 | -0.00049375 | -5.88352e-06 | 0.72464 | -11.28342 | -8.17638 | 0.762 | -11.11274 | -8.46794 | 0.76551 | -11.03781 | -8.44953 | 0.0111 | -0.00209 | -2.32385e-05 | 0.09996 | -6.10625 | -0.61035 | 0.75569 | -11.36954 | -8.59185 | 0.72837 | -11.43359 | -8.32788 | 0.78711 | -11.08166 | -8.72245 | 0.80043 | -11.09324 | -8.87933 | 0.43963 | -8.13121 | -3.5747 | -0.00833 | 0.00184 | -1.53009e-05 | 0.03057 | -5.17714 | -0.15825 | 0.76495 | -10.47085 | -8.00968 | 0.74069 | -10.59012 | -7.844 | 0.74369 | -11.03173 | -8.20418 | 0.7565 | -10.80134 | -8.17116 | 0.65772 | -9.59243 | -6.30913 | 0.01356 | 0.001 | 1.3561e-05 | 0.76438 | -10.97132 | -8.38629
0.20023 | 0.75353 | -11.11555 | -8.37593 | 0.74963 | -10.63191 | -7.97001 | 0.78647 | -11.39101 | -8.95871 | 0.80533 | -11.21758 | -9.03385 | 0.03211 | 0.00185 | 5.93961e-05 | 0.75574 | -11.55347 | -8.73138 | 0.81869 | -10.95297 | -8.96714 | 0.78055 | -11.10444 | -8.66751 | -0.04154 | 0.0002125 | -8.82704e-06 | 0.09977 | -6.05449 | -0.60404 | 0.80266 | -11.27094 | -9.04672 | 0.76016 | -11.45175 | -8.70522 | 0.82212 | -11.00077 | -9.04396 | 0.81179 | -11.09951 | -9.0105 | 0.45955 | -7.52 | -3.45579 | -0.00401 | 0.00249 | -1.00074e-05 | 0.03234 | -5.02869 | -0.16265 | 0.77605 | -10.39697 | -8.06859 | 0.79944 | -10.55808 | -8.44058 | 0.80178 | -11.00038 | -8.81991 | 0.80597 | -10.88229 | -8.77084 | 0.68221 | -9.04894 | -6.17324 | 0.07843 | -0.00418 | -0.000327931 | 0.79988 | -11.06861 | -8.85358
0.30013 | 0.73829 | -11.27916 | -8.32727 | 0.74392 | -10.695 | -7.95624 | 0.80146 | -11.34842 | -9.09537 | 0.79547 | -11.49416 | -9.14328 | 0.00252 | -0.000575 | -1.449e-06 | 0.79326 | -11.31334 | -8.97441 | 0.80294 | -11.08914 | -8.90392 | 0.80852 | -10.90266 | -8.81501 | 0.03424 | -0.00518 | -0.000177401 | 0.09488 | -6.30681 | -0.59838 | 0.81039 | -11.24501 | -9.11286 | 0.7844 | -11.30845 | -8.87031 | 0.84518 | -10.80774 | -9.13443 | 0.82232 | -11.02872 | -9.06915 | 0.46971 | -7.24818 | -3.40454 | -0.00768 | -0.00252 | 1.9392e-05 | 0.03158 | -5.17861 | -0.16352 | 0.78419 | -10.00229 | -7.84373 | 0.80676 | -10.58361 | -8.53849 | 0.81526 | -10.95464 | -8.93089 | 0.83724 | -10.70073 | -8.95912 | 0.66879 | -6.00564 | -4.01654 | -0.01135 | -0.00126 | 1.42584e-05 | 0.81153 | -11.05306 | -8.96988
0.40025 | 0.77371 | -11.12309 | -8.60607 | 0.7136 | -10.15234 | -7.24475 | 0.81304 | -11.21417 | -9.11755 | 0.8001 | -11.43788 | -9.1514 | 0.0249 | 0.00038125 | 9.49236e-06 | 0.78175 | -11.48122 | -8.97542 | 0.80925 | -11.01764 | -8.91607 | 0.81054 | -10.89434 | -8.83029 | -0.04974 | 0.0013 | -6.46568e-05 | 0.09804 | -6.09962 | -0.59798 | 0.79711 | -11.35881 | -9.05427 | 0.77645 | -11.35883 | -8.81951 | 0.82791 | -10.92136 | -9.04192 | 0.83246 | -10.91674 | -9.08774 | 0.44743 | -7.38586 | -3.30466 | 0.01194 | 0.00086875 | 1.0372e-05 | 0.03336 | -4.89352 | -0.16327 | 0.77232 | -9.93862 | -7.67583 | 0.81902 | -10.46523 | -8.57122 | 0.82469 | -10.90199 | -8.99081 | 0.83751 | -10.72567 | -8.98289 | 0.55505 | -7.19384 | -3.99291 | -0.00757 | -0.00243 | 1.83524e-05 | 0.82384 | -10.99861 | -9.06105
0.50006 | 0.77389 | -11.12791 | -8.61175 | 0.79022 | -11.34414 | -8.96442 | 0.82751 | -11.17682 | -9.24887 | 0.81034 | -11.37794 | -9.21999 | 0.00355 | -0.00189 | -6.70251e-06 | 0.7883 | -11.40889 | -8.99361 | 0.81195 | -11.02282 | -8.94993 | 0.80659 | -10.93481 | -8.81987 | 0.00644 | 0.00091875 | 5.91399e-06 | 0.10314 | -5.80384 | -0.59862 | 0.8121 | -11.24992 | -9.13604 | 0.78801 | -11.28776 | -8.89487 | 0.83495 | -10.82236 | -9.03608 | 0.83189 | -10.85898 | -9.03347 | 0.46159 | -6.84208 | -3.15821 | 0.02462 | -0.00237 | -5.8463e-05 | 0.03065 | -5.27572 | -0.16171 | 0.76572 | -9.85691 | -7.54761 | 0.81306 | -10.57008 | -8.59413 | 0.81018 | -10.99815 | -8.9105 | 0.8295 | -10.79533 | -8.95475 | 0.55547 | -7.47274 | -4.15086 | -0.01116 | -0.00074375 | 8.29951e-06 | 0.81585 | -11.04879 | -9.01414
0.60024 | 0.78272 | -11.00171 | -8.61124 | 0.77363 | -11.43546 | -8.84685 | 0.81054 | -11.27174 | -9.13614 | 0.81708 | -11.3338 | -9.26062 | -0.03771 | 0.00514 | -0.000193945 | 0.78228 | -11.46401 | -8.96806 | 0.81496 | -10.9848 | -8.95216 | 0.80329 | -10.94646 | -8.79323 | -0.023 | -0.00494 | 0.000113721 | 0.09855 | -6.03199 | -0.59448 | 0.8082 | -11.25847 | -9.09904 | 0.7859 | -11.30623 | -8.88554 | 0.83029 | -10.87462 | -9.02913 | 0.83115 | -10.86111 | -9.02723 | 0.44201 | -6.84623 | -3.02608 | 0.04281 | -0.00353 | -0.000150905 | 0.03336 | -4.83274 | -0.16122 | 0.72952 | -10.02141 | -7.3108 | 0.80959 | -10.54758 | -8.5392 | 0.82447 | -10.89405 | -8.9818 | 0.83435 | -10.70528 | -8.93194 | 0.6041 | -7.15339 | -4.32138 | -0.02407 | -0.00085625 | 2.06074e-05 | 0.82384 | -10.95967 | -9.02899
0.70024 | 0.77868 | -11.02179 | -8.58249 | 0.77748 | -11.37623 | -8.84481 | 0.82152 | -11.15974 | -9.168 | 0.8074 | -11.35496 | -9.16797 | -0.02505 | 0.0006375 | -1.59719e-05 | 0.79495 | -11.34289 | -9.01709 | 0.81729 | -10.94265 | -8.94331 | 0.8132 | -10.83529 | -8.81124 | -0.0026 | -0.00374 | 9.70629e-06 | 0.0975 | -6.04959 | -0.58984 | 0.81769 | -11.17594 | -9.13842 | 0.77692 | -11.34951 | -8.81763 | 0.83994 | -10.73988 | -9.02083 | 0.81893 | -10.88639 | -8.91517 | 0.44124 | -6.75562 | -2.98087 | 0.02579 | -0.00191 | -4.91679e-05 | 0.03257 | -4.91237 | -0.15999 | 0.75763 | -9.64314 | -7.30598 | 0.80939 | -10.53183 | -8.52441 | 0.81585 | -10.95621 | -8.9386 | 0.85284 | -10.52498 | -8.97611 | 0.6107 | -7.15071 | -4.36693 | -0.00262 | 0.000475 | -1.2445e-06 | 0.82085 | -10.97315 | -9.0073
0.80005 | 0.77191 | -11.08447 | -8.55621 | 0.78144 | -11.34825 | -8.86793 | 0.8157 | -11.19346 | -9.13051 | 0.79779 | -11.38831 | -9.08552 | -0.01939 | 0.00154 | -2.9809e-05 | 0.81101 | -11.16484 | -9.05484 | 0.81725 | -10.90229 | -8.90989 | 0.81791 | -10.7787 | -8.81604 | -0.05775 | 0.00126 | -7.29106e-05 | 0.0992 | -5.9586 | -0.5911 | 0.7997 | -11.27556 | -9.01711 | 0.7784 | -11.31398 | -8.80676 | 0.84619 | -10.63392 | -8.99835 | 0.81002 | -10.88509 | -8.81712 | 0.41844 | -6.86568 | -2.8729 | 0.00386 | 0.0008 | 3.088e-06 | 0.0323 | -4.90996 | -0.15861 | 0.73071 | -9.84384 | -7.19295 | 0.80727 | -10.51398 | -8.4876 | 0.81297 | -10.94232 | -8.89572 | 0.84548 | -10.58725 | -8.95129 | 0.61544 | -7.15122 | -4.40116 | -0.01586 | 0.00252 | -3.99423e-05 | 0.82848 | -10.87122 | -9.00657
0.90014 | 0.81 | -10.69574 | -8.66355 | 0.78135 | -11.31712 | -8.84259 | 0.82799 | -10.98946 | -9.09914 | 0.80727 | -11.30893 | -9.12934 | -0.01201 | 0.00113 | -1.35886e-05 | 0.79203 | -11.20306 | -8.87312 | 0.82921 | -10.80223 | -8.95729 | 0.79904 | -10.91583 | -8.72217 | -0.02852 | 0.0022 | -6.27506e-05 | 0.10462 | -5.6488 | -0.59098 | 0.81146 | -11.17142 | -9.06518 | 0.77909 | -11.2733 | -8.78295 | 0.84202 | -10.62835 | -8.94929 | 0.82624 | -10.73666 | -8.87102 | 0.42325 | -6.79804 | -2.87725 | 0.00568 | -0.00226 | -1.2811e-05 | 0.03278 | -4.81308 | -0.15779 | 0.72644 | -9.78411 | -7.10756 | 0.79539 | -10.55691 | -8.39687 | 0.81506 | -10.91149 | -8.8935 | 0.82691 | -10.69087 | -8.84044 | 0.60264 | -7.36296 | -4.4372 | 0.0184 | -0.00174 | -3.20763e-05 | 0.83001 | -10.84961 | -9.00529
1.00018 | 0.76326 | -11.10735 | -8.47783 | 0.79004 | -11.25789 | -8.89423 | 0.815 | -11.17354 | -9.10645 | 0.826 | -11.15942 | -9.21766 | -0.0118 | 0.00244 | -2.88265e-05 | 0.78686 | -11.31302 | -8.90178 | 0.82299 | -10.82598 | -8.90964 | 0.80575 | -10.87948 | -8.76619 | -0.000452 | -0.00021875 | 9.8875e-08 | 0.10028 | -5.88061 | -0.58973 | 0.81898 | -11.07471 | -9.06992 | 0.79216 | -11.18534 | -8.86063 | 0.82408 | -10.79571 | -8.89655 | 0.80902 | -10.80248 | -8.73943 | 0.428 | -6.65763 | -2.84949 | -0.01089 | 0.0018 | -1.9602e-05 | 0.03069 | -5.10014 | -0.1565 | 0.74174 | -9.56093 | -7.09175 | 0.80617 | -10.46594 | -8.43728 | 0.83292 | -10.74584 | -8.95041 | 0.83426 | -10.6329 | -8.87061 | 0.58907 | -7.16806 | -4.22247 | 0.0054 | 0.00404 | 2.18403e-05 | 0.83308 | -10.82509 | -9.01812
1.10001 | 0.79546 | -10.77057 | -8.56752 | 0.78764 | -11.27197 | -8.8783 | 0.8252 | -11.08857 | -9.15033 | 0.79978 | -11.31255 | -9.04754 | 0.000588 | 0.00058125 | 3.41775e-07 | 0.77335 | -11.35784 | -8.78358 | 0.80817 | -10.87288 | -8.78717 | 0.81983 | -10.77854 | -8.83654 | -0.01743 | 0.00507 | -8.83331e-05 | 0.10177 | -5.79033 | -0.5893 | 0.81081 | -11.14627 | -9.03756 | 0.78816 | -11.18661 | -8.81682 | 0.82519 | -10.75143 | -8.87195 | 0.80802 | -10.81452 | -8.7383 | 0.40885 | -7.10662 | -2.90556 | 0.01411 | 0.00238 | 3.35971e-05 | 0.03351 | -4.6418 | -0.15554 | 0.73262 | -9.59127 | -7.02681 | 0.80825 | -10.43601 | -8.43494 | 0.82138 | -10.83252 | -8.89764 | 0.83393 | -10.61901 | -8.85551 | 0.62929 | -6.95107 | -4.37424 | 0.01588 | 0.00384 | 6.10387e-05 | 0.83311 | -10.80359 | -9.00056
1.20002 | 0.74889 | -11.12286 | -8.3298 | 0.75421 | -11.30879 | -8.5292 | 0.8344 | -10.85989 | -9.06147 | 0.81935 | -11.08919 | -9.0859 | -0.00403 | 0.00116 | -4.65506e-06 | 0.7875 | -11.26732 | -8.87297 | 0.8073 | -10.91116 | -8.80858 | 0.80148 | -10.86126 | -8.70507 | 0.01619 | 0.00107 | 1.72988e-05 | 0.10155 | -5.78506 | -0.58746 | 0.80587 | -11.17373 | -9.00454 | 0.79436 | -11.15711 | -8.86272 | 0.83129 | -10.68828 | -8.88505 | 0.81177 | -10.7171 | -8.69978 | 0.38943 | -7.38811 | -2.87718 | 0.05387 | -0.00539 | -0.000290225 | 0.03192 | -4.85396 | -0.15492 | 0.71984 | -9.67267 | -6.96278 | 0.82222 | -10.28132 | -8.45349 | 0.82025 | -10.83046 | -8.88369 | 0.83393 | -10.61378 | -8.8512 | 0.63285 | -7.0475 | -4.46001 | 0.03943 | -0.00512 | -0.000201817 | 0.82068 | -10.87945 | -8.92855
1.30012 | 0.77465 | -11.02269 | -8.53867 | 0.77693 | -11.27471 | -8.75968 | 0.82854 | -11.01278 | -9.1245 | 0.82132 | -11.18354 | -9.18531 | -0.02823 | -0.00108 | 3.03419e-05 | 0.78297 | -11.25354 | -8.81113 | 0.81786 | -10.81304 | -8.84351 | 0.80095 | -10.84828 | -8.68899 | -0.01164 | -0.00353 | 4.10416e-05 | 0.10051 | -5.83571 | -0.58655 | 0.81641 | -11.10571 | -9.06684 | 0.78825 | -11.19019 | -8.82063 | 0.82032 | -10.73836 | -8.80889 | 0.81225 | -10.74602 | -8.72841 | 0.42626 | -6.60461 | -2.81525 | 0.01273 | 0.00288 | 3.66898e-05 | 0.03137 | -4.92313 | -0.15443 | 0.71188 | -9.63755 | -6.86077 | 0.804 | -10.38662 | -8.35084 | 0.82915 | -10.74306 | -8.90757 | 0.84855 | -10.40784 | -8.83155 | 0.63126 | -7.20759 | -4.54989 | 0.03462 | -0.00119 | -4.11053e-05 | 0.81055 | -10.92186 | -8.85273
1.40014 | 0.78873 | -10.91559 | -8.60942 | 0.73246 | -10.61178 | -7.77274 | 0.80839 | -11.14476 | -9.00926 | 0.80673 | -11.24941 | -9.07524 | 0.08968 | -0.00117 | -0.000104815 | 0.77856 | -11.23282 | -8.74548 | 0.8029 | -10.88918 | -8.7429 | 0.81318 | -10.77496 | -8.762 | -0.0153 | 0.00322 | -4.93457e-05 | 0.10116 | -5.78629 | -0.58535 | 0.82378 | -10.97069 | -9.0374 | 0.78845 | -11.19821 | -8.82922 | 0.81935 | -10.71948 | -8.78297 | 0.80253 | -10.77568 | -8.64785 | 0.41193 | -6.6817 | -2.75239 | -0.00814 | 0.00020625 | -1.67929e-06 | 0.03081 | -4.98764 | -0.15369 | 0.71728 | -9.66588 | -6.93315 | 0.78468 | -10.49406 | -8.23447 | 0.82367 | -10.77006 | -8.871 | 0.83363 | -10.58966 | -8.82788 | 0.64827 | -7.11789 | -4.61433 | 0.01024 | -0.00455 | -4.66102e-05 | 0.83318 | -10.76219 | -8.96685
1.50021 | 0.78152 | -10.98267 | -8.58313 | 0.76749 | -11.31308 | -8.68265 | 0.80703 | -11.10351 | -8.96082 | 0.81594 | -11.19597 | -9.13522 | 0.03304 | 0 | 0 | 0.78252 | -11.22476 | -8.78357 | 0.80517 | -10.87886 | -8.75936 | 0.81087 | -10.77174 | -8.7345 | 0.02596 | -0.00229 | -5.95526e-05 | 0.09942 | -5.90174 | -0.58676 | 0.813 | -11.06969 | -8.99966 | 0.78526 | -11.18094 | -8.78 | 0.81028 | -10.7732 | -8.72931 | 0.80766 | -10.72044 | -8.65848 | 0.41542 | -6.6017 | -2.74249 | -0.01034 | 0.00326 | -3.37179e-05 | 0.03124 | -4.90477 | -0.15324 | 0.72341 | -9.56858 | -6.92203 | 0.8159 | -10.30335 | -8.40645 | 0.81726 | -10.79853 | -8.8252 | 0.82611 | -10.64026 | -8.79003 | 0.63829 | -7.23714 | -4.61943 | -0.01747 | 0.00115 | -2.00951e-05 | 0.82399 | -10.83794 | -8.93032
1.60021 | 0.7517 | -11.07787 | -8.32723 | 0.78524 | -11.16879 | -8.77018 | 0.80454 | -11.1053 | -8.9346 | 0.80722 | -11.23721 | -9.07086 | -0.00282 | -0.00355 | 1.0011e-05 | 0.76269 | -11.28376 | -8.60604 | 0.80645 | -10.77806 | -8.69198 | 0.80992 | -10.77253 | -8.72484 | 0.00125 | -0.00056875 | -7.09231e-07 | 0.09924 | -5.89868 | -0.58536 | 0.81193 | -11.0789 | -8.99527 | 0.79651 | -11.10591 | -8.84593 | 0.81848 | -10.72648 | -8.7794 | 0.81057 | -10.68966 | -8.66475 | 0.38797 | -7.09269 | -2.75177 | -0.0075 | -0.00045625 | 3.42142e-06 | 0.03244 | -4.69156 | -0.15218 | 0.70686 | -9.74666 | -6.88956 | 0.79493 | -10.40971 | -8.27499 | 0.82611 | -10.70786 | -8.8459 | 0.83719 | -10.53001 | -8.81564 | 0.60968 | -7.47918 | -4.55994 | 0.01 | -0.00035625 | -3.56108e-06 | 0.82266 | -10.82208 | -8.90286
1.70019 | 0.77889 | -10.95358 | -8.53164 | 0.74655 | -11.40254 | -8.51259 | 0.83212 | -10.95064 | -9.11229 | 0.80906 | -11.20928 | -9.06898 | 0.03426 | -0.00381 | -0.000130391 | 0.76781 | -11.23225 | -8.62428 | 0.81146 | -10.82069 | -8.78057 | 0.81133 | -10.76697 | -8.7356 | -0.02807 | 0.00066875 | -1.87731e-05 | 0.10423 | -5.62863 | -0.58669 | 0.80765 | -11.11173 | -8.97438 | 0.78895 | -11.13484 | -8.78482 | 0.82383 | -10.66493 | -8.78603 | 0.81474 | -10.64586 | -8.6736 | 0.38886 | -6.90762 | -2.68607 | -0.00402 | -0.00232 | 9.3465e-06 | 0.02961 | -5.12565 | -0.15177 | 0.71929 | -9.6226 | -6.92145 | 0.81532 | -10.2622 | -8.367 | 0.81844 | -10.80029 | -8.83941 | 0.82545 | -10.62214 | -8.76801 | 0.65605 | -6.9378 | -4.55156 | -0.0345 | 0.00551 | -0.000189971 | 0.82022 | -10.80426 | -8.86185
1.80024 | 0.77928 | -10.95595 | -8.53775 | 0.78678 | -11.19866 | -8.81083 | 0.8285 | -11.00192 | -9.11507 | 0.82 | -11.10641 | -9.1073 | 0.02834 | -0.00543 | -0.0001539 | 0.78512 | -11.08886 | -8.70607 | 0.80288 | -10.83658 | -8.70046 | 0.80839 | -10.7814 | -8.7156 | 0.03462 | -0.00223 | -7.70362e-05 | 0.10347 | -5.65045 | -0.58464 | 0.81165 | -11.05589 | -8.97354 | 0.79886 | -11.10308 | -8.86981 | 0.80918 | -10.74537 | -8.69499 | 0.81239 | -10.64808 | -8.65044 | 0.38859 | -6.96907 | -2.70812 | -0.00385 | 0.00196 | -7.52765e-06 | 0.03119 | -4.85427 | -0.15139 | 0.7024 | -9.76329 | -6.85772 | 0.81065 | -10.26336 | -8.32 | 0.81951 | -10.77417 | -8.82954 | 0.83209 | -10.56541 | -8.79135 | 0.64077 | -7.26528 | -4.65537 | 0.09855 | 0.0015 | 0.000147831 | 0.81424 | -10.87817 | -8.85749
1.90014 | 0.77108 | -10.99877 | -8.48098 | 0.76677 | -11.30969 | -8.67198 | 0.81732 | -11.02918 | -9.01433 | 0.78752 | -11.2901 | -8.89119 | 0.01033 | -0.00372 | -3.84867e-05 | 0.77886 | -11.07758 | -8.62785 | 0.80595 | -10.83688 | -8.73404 | 0.81016 | -10.64235 | -8.62202 | 0.02511 | -0.00126 | -3.15495e-05 | 0.09908 | -5.92156 | -0.58668 | 0.81283 | -11.00996 | -8.94924 | 0.79636 | -11.10341 | -8.84226 | 0.83177 | -10.57454 | -8.79554 | 0.79711 | -10.73597 | -8.55774 | 0.39626 | -6.74203 | -2.67159 | 0.01328 | -0.0003875 | -5.14484e-06 | 0.03038 | -4.96304 | -0.15079 | 0.73473 | -9.38293 | -6.89391 | 0.81585 | -10.21978 | -8.33776 | 0.81226 | -10.81696 | -8.78615 | 0.82201 | -10.63038 | -8.73826 | 0.61523 | -7.59591 | -4.67322 | -0.03691 | 0.00189 | -6.96752e-05 | 0.8221 | -10.81603 | -8.89188
2.00019 | 0.77312 | -10.97272 | -8.48323 | 0.78455 | -11.19161 | -8.78041 | 0.80928 | -11.09976 | -8.98279 | 0.81563 | -11.14062 | -9.08665 | -0.01992 | -0.0001 | 1.9918e-06 | 0.7876 | -10.91837 | -8.59925 | 0.80179 | -10.86033 | -8.7077 | 0.81223 | -10.63949 | -8.64167 | -0.03899 | 0.00698 | -0.000271934 | 0.10268 | -5.6858 | -0.58381 | 0.81764 | -11.04463 | -9.03057 | 0.79218 | -11.13256 | -8.81902 | 0.81757 | -10.66523 | -8.71953 | 0.81144 | -10.62962 | -8.62533 | 0.40076 | -6.49087 | -2.60127 | -0.11133 | -0.00106 | 0.000117595 | 0.03067 | -4.9061 | -0.15047 | 0.70149 | -9.70804 | -6.81007 | 0.80703 | -10.28416 | -8.29958 | 0.81145 | -10.81636 | -8.77692 | 0.82446 | -10.60877 | -8.74654 | 0.63213 | -7.13719 | -4.51165 | -0.03391 | 0.00309 | -0.000104903 | 0.82289 | -10.79842 | -8.88588
2.10006 | 0.79128 | -10.89276 | -8.61924 | 0.78672 | -11.16029 | -8.78007 | 0.8269 | -10.9698 | -9.07088 | 0.80158 | -11.20673 | -8.98311 | -0.00536 | -0.00186 | 9.94764e-06 | 0.78279 | -10.97945 | -8.59464 | 0.81228 | -10.72657 | -8.71297 | 0.79765 | -10.81775 | -8.62879 | 0.0192 | -0.00479 | -9.19152e-05 | 0.09698 | -6.02004 | -0.58382 | 0.80746 | -11.1033 | -8.96544 | 0.80561 | -11.00228 | -8.86351 | 0.82293 | -10.63657 | -8.75318 | 0.79351 | -10.71244 | -8.50042 | 0.37517 | -6.9861 | -2.62096 | 0.01045 | 0.00114 | 1.1888e-05 | 0.03074 | -4.88466 | -0.15013 | 0.70149 | -9.70807 | -6.81007 | 0.80376 | -10.29367 | -8.27364 | 0.82725 | -10.70699 | -8.85741 | 0.8332 | -10.55537 | -8.79475 | 0.62082 | -7.35922 | -4.56878 | 0.000141 | -0.00203 | -2.86406e-07 | 0.813 | -10.84555 | -8.81738
2.20014 | 0.79107 | -10.90896 | -8.6298 | 0.7646 | -11.29725 | -8.63793 | 0.80725 | -11.0875 | -8.95041 | 0.83231 | -10.96953 | -9.13009 | 0.02674 | -5.625e-05 | -1.50401e-06 | 0.74379 | -11.02839 | -8.2028 | 0.80715 | -10.78779 | -8.70734 | 0.79297 | -10.85654 | -8.60894 | -0.00513 | 0.0009375 | -4.81125e-06 | 0.10107 | -5.77732 | -0.58389 | 0.81511 | -10.9348 | -8.91302 | 0.78268 | -11.15811 | -8.73325 | 0.8124 | -10.68723 | -8.68229 | 0.79223 | -10.71367 | -8.48773 | 0.40387 | -6.38891 | -2.58027 | 0.04089 | -0.0002125 | -8.68891e-06 | 0.03042 | -4.92108 | -0.14969 | 0.72792 | -9.42308 | -6.85924 | 0.80118 | -10.30845 | -8.25891 | 0.8193 | -10.76007 | -8.81572 | 0.82959 | -10.56414 | -8.76387 | 0.63123 | -7.11779 | -4.49294 | 0.00659 | -0.00013125 | -8.65331e-07 | 0.80844 | -10.88112 | -8.79677
2.30001 | 0.78808 | -10.87099 | -8.56723 | 0.76714 | -11.28565 | -8.6577 | 0.83512 | -10.91555 | -9.11584 | 0.80705 | -11.1982 | -9.03756 | 0.02029 | -0.00301 | -6.10058e-05 | 0.78522 | -10.79369 | -8.47537 | 0.79561 | -10.85971 | -8.64015 | 0.80738 | -10.77629 | -8.70056 | 0.00741 | 0.0004125 | 3.05621e-06 | 0.0961 | -6.06193 | -0.58254 | 0.81693 | -11.00913 | -8.99374 | 0.78652 | -11.14123 | -8.76276 | 0.80212 | -10.73836 | -8.61348 | 0.78107 | -10.756 | -8.40121 | 0.40028 | -6.49081 | -2.59811 | 0.02134 | 0.00143 | 3.05372e-05 | 0.03132 | -4.76001 | -0.14911 | 0.68972 | -9.75666 | -6.72936 | 0.81233 | -10.21568 | -8.29849 | 0.80969 | -10.81613 | -8.75775 | 0.83025 | -10.53629 | -8.74775 | 0.62113 | -6.99546 | -4.34512 | 0.0126 | -0.0004125 | -5.19544e-06 | 0.82363 | -10.76704 | -8.86804
2.4001 | 0.7777 | -10.94977 | -8.51569 | 0.75873 | -11.31039 | -8.58155 | 0.80862 | -11.06176 | -8.94474 | 0.81692 | -11.08399 | -9.0547 | -0.02205 | -0.00099375 | 2.19162e-05 | 0.72989 | -11.23996 | -8.20394 | 0.79817 | -10.87099 | -8.67687 | 0.80557 | -10.76742 | -8.67391 | 0.05833 | -0.00247 | -0.000144 | 0.10122 | -5.77818 | -0.58486 | 0.80381 | -11.10439 | -8.92577 | 0.78785 | -11.13713 | -8.7744 | 0.81571 | -10.67457 | -8.70733 | 0.79234 | -10.68424 | -8.46554 | 0.37841 | -6.92923 | -2.62209 | -0.01258 | -0.00334 | 4.19924e-05 | 0.03024 | -4.91929 | -0.14877 | 0.70966 | -9.58621 | -6.80296 | 0.80327 | -10.24734 | -8.23133 | 0.80549 | -10.82506 | -8.71943 | 0.82772 | -10.56654 | -8.74617 | 0.61777 | -7.21999 | -4.46033 | 0.02163 | 0.0005875 | 1.27094e-05 | 0.81936 | -10.82146 | -8.86671
2.50018 | 0.76828 | -10.91498 | -8.38576 | 0.76304 | -11.19671 | -8.54349 | 0.80842 | -11.05963 | -8.94082 | 0.80855 | -11.1502 | -9.01554 | 0.00764 | 0.00301 | 2.29708e-05 | 0.76509 | -11.03864 | -8.44558 | 0.81856 | -10.73008 | -8.78317 | 0.80751 | -10.72878 | -8.66359 | -0.01886 | 0.00103 | -1.94494e-05 | 0.09674 | -6.03484 | -0.58379 | 0.82916 | -10.86338 | -9.00745 | 0.78988 | -11.11706 | -8.7812 | 0.83043 | -10.47871 | -8.70186 | 0.80674 | -10.49497 | -8.46672 | 0.38552 | -6.49648 | -2.50455 | 0.03457 | -0.00103 | -3.54353e-05 | 0.03081 | -4.81793 | -0.14844 | 0.69366 | -9.73838 | -6.75516 | 0.80026 | -10.27833 | -8.22536 | 0.81954 | -10.75034 | -8.81037 | 0.8261 | -10.59169 | -8.74975 | 0.62615 | -6.82698 | -4.27472 | 0.01143 | -0.00161 | -1.83626e-05 | 0.82694 | -10.7552 | -8.89395
2.60022 | 0.77665 | -10.95681 | -8.50962 | 0.77717 | -11.21899 | -8.71904 | 0.81278 | -11.05482 | -8.98512 | 0.81157 | -11.14517 | -9.04512 | 0.0801 | -0.00133 | -0.000106633 | 0.76801 | -10.98637 | -8.43768 | 0.80757 | -10.80276 | -8.72399 | 0.80688 | -10.72535 | -8.65409 | 0.00288 | -0.00181 | -5.19839e-06 | 0.09749 | -6.00383 | -0.58531 | 0.81691 | -11.00264 | -8.98816 | 0.79765 | -11.01729 | -8.78791 | 0.80111 | -10.71766 | -8.58601 | 0.80837 | -10.49875 | -8.48684 | 0.372 | -6.73771 | -2.50642 | 0.05781 | 0.00192 | 0.000110927 | 0.03074 | -4.81404 | -0.14796 | 0.68737 | -9.72213 | -6.68271 | 0.8009 | -10.26301 | -8.21959 | 0.82848 | -10.63807 | -8.81344 | 0.82394 | -10.60973 | -8.74177 | 0.61899 | -7.1291 | -4.41285 | -0.00727 | 0.0006125 | -4.45533e-06 | 0.82271 | -10.797 | -8.88276
2.7001 | 0.80066 | -10.81435 | -8.65865 | 0.75575 | -11.31992 | -8.55509 | 0.82296 | -10.98591 | -9.04097 | 0.80245 | -11.21976 | -9.00329 | -0.06858 | -0.00068125 | 4.67174e-05 | 0.78676 | -10.87898 | -8.55913 | 0.80466 | -10.81829 | -8.70499 | 0.78058 | -10.88676 | -8.49803 | 0.03423 | -0.00064375 | -2.20368e-05 | 0.10156 | -5.78023 | -0.58703 | 0.81389 | -10.96474 | -8.92408 | 0.79752 | -11.07753 | -8.83454 | 0.80831 | -10.70256 | -8.65097 | 0.7972 | -10.55586 | -8.41515 | 0.37551 | -6.81943 | -2.5608 | 0.01947 | -0.00146 | -2.83503e-05 | 0.03085 | -4.7794 | -0.14746 | 0.69826 | -9.70306 | -6.77528 | 0.80416 | -10.22037 | -8.2188 | 0.82222 | -10.70038 | -8.79806 | 0.8231 | -10.59689 | -8.72227 | 0.61747 | -7.20205 | -4.44704 | 0.01595 | -0.00529 | -8.43568e-05 | 0.81336 | -10.8431 | -8.81937
2.80014 | 0.78132 | -10.91932 | -8.53153 | 0.76994 | -11.2589 | -8.66872 | 0.80729 | -11.06307 | -8.93116 | 0.80966 | -11.13651 | -9.01677 | 0.00227 | 0.000275 | 6.23425e-07 | 0.78569 | -10.92291 | -8.58203 | 0.81638 | -10.7234 | -8.75433 | 0.817 | -10.64715 | -8.69867 | -0.00171 | 0.00155 | -2.6443e-06 | 0.10436 | -5.61192 | -0.58568 | 0.80193 | -11.11175 | -8.91087 | 0.7819 | -11.1574 | -8.72396 | 0.81531 | -10.65834 | -8.68983 | 0.79125 | -10.61094 | -8.39595 | 0.37821 | -6.45909 | -2.44286 | 0.01824 | -0.00096875 | -1.76652e-05 | 0.03142 | -4.67786 | -0.14697 | 0.69864 | -9.69815 | -6.7755 | 0.79186 | -10.34185 | -8.18927 | 0.81332 | -10.77814 | -8.76604 | 0.81023 | -10.6729 | -8.64749 | 0.64071 | -6.73836 | -4.31733 | -0.04474 | 0.00216 | -9.67567e-05 | 0.81629 | -10.81726 | -8.82998
2.90002 | 0.78806 | -10.89217 | -8.58369 | 0.76889 | -11.29344 | -8.68343 | 0.82053 | -10.79712 | -8.85939 | 0.80134 | -11.19131 | -8.96805 | -0.00462 | 0.00358 | -1.65275e-05 | 0.79344 | -10.91109 | -8.65728 | 0.80878 | -10.78574 | -8.72329 | 0.80861 | -10.74159 | -8.68574 | 0.03061 | -0.00078125 | -2.39156e-05 | 0.10112 | -5.81716 | -0.58825 | 0.80814 | -11.06113 | -8.93893 | 0.8072 | -10.99039 | -8.87144 | 0.81909 | -10.6119 | -8.69208 | 0.77796 | -10.74148 | -8.35647 | 0.38788 | -6.81984 | -2.64529 | 0.01769 | -0.000275 | -4.86558e-06 | 0.03195 | -4.5817 | -0.14639 | 0.68533 | -9.69254 | -6.64257 | 0.80821 | -10.20817 | -8.25039 | 0.81016 | -10.76961 | -8.72515 | 0.83875 | -10.48386 | -8.79334 | 0.61728 | -6.89991 | -4.25919 | -0.03568 | 0.00201 | -7.18141e-05 | 0.8257 | -10.7501 | -8.87639
3.00005 | 0.78302 | -10.91376 | -8.54564 | 0.77275 | -11.24289 | -8.68791 | 0.81889 | -10.99121 | -9.00054 | 0.82339 | -11.03177 | -9.0835 | -0.03416 | 0.0007125 | -2.43383e-05 | 0.77727 | -11.06666 | -8.60182 | 0.80121 | -10.82736 | -8.67503 | 0.80179 | -10.78171 | -8.64468 | -0.00883 | 0 | 0 | 0.10193 | -5.75173 | -0.58626 | 0.80373 | -11.08067 | -8.90592 | 0.7889 | -11.09857 | -8.7557 | 0.81295 | -10.62363 | -8.63653 | 0.7952 | -10.63504 | -8.45698 | 0.40024 | -6.49241 | -2.59852 | -0.01137 | -0.00284 | 3.23278e-05 | 0.03116 | -4.69538 | -0.14633 | 0.68361 | -9.65666 | -6.60135 | 0.78574 | -10.33674 | -8.12201 | 0.81551 | -10.72696 | -8.74795 | 0.82186 | -10.61242 | -8.72192 | 0.64066 | -6.70695 | -4.29688 | -0.03026 | -0.0009875 | 2.98827e-05 | 0.81251 | -10.84769 | -8.81387
3.10018 | 0.77846 | -10.91231 | -8.49474 | 0.76664 | -11.29688 | -8.66064 | 0.82676 | -10.94568 | -9.04948 | 0.82477 | -11.02381 | -9.09212 | 0.02847 | 0.0001375 | 3.91518e-06 | 0.78588 | -10.93972 | -8.59732 | 0.79378 | -10.8757 | -8.63289 | 0.80266 | -10.78606 | -8.6575 | 0.00425 | -0.00356 | -1.51371e-05 | 0.10028 | -5.86216 | -0.58788 | 0.80726 | -11.06288 | -8.9306 | 0.78728 | -11.10628 | -8.74376 | 0.80048 | -10.68656 | -8.55437 | 0.79804 | -10.44758 | -8.33756 | 0.38353 | -6.67754 | -2.561 | 0.01351 | -0.00279 | -3.76619e-05 | 0.03053 | -4.79129 | -0.14627 | 0.69379 | -9.55618 | -6.63002 | 0.78949 | -10.31775 | -8.14572 | 0.82692 | -10.6779 | -8.8298 | 0.82969 | -10.54664 | -8.75039 | 0.6226 | -6.84604 | -4.26238 | -0.02787 | 0.00195 | -5.43426e-05 | 0.83604 | -10.63669 | -8.89273
3.20025 | 0.78841 | -10.86791 | -8.56839 | 0.72694 | -11.39782 | -8.28551 | 0.80398 | -11.09268 | -8.91824 | 0.80593 | -11.15619 | -8.99117 | 0.00521 | 0.00079375 | 4.13385e-06 | 0.76727 | -11.00832 | -8.44637 | 0.79574 | -10.84993 | -8.63372 | 0.79202 | -10.81319 | -8.56423 | -0.01004 | 0.00419 | -4.20927e-05 | 0.10702 | -5.48411 | -0.58689 | 0.81354 | -11.02116 | -8.96612 | 0.79966 | -11.04424 | -8.8316 | 0.82071 | -10.58961 | -8.69102 | 0.78096 | -10.69054 | -8.34886 | 0.3929 | -6.40482 | -2.51647 | 0.02118 | -0.0004625 | -9.79714e-06 | 0.02887 | -5.04494 | -0.14566 | 0.70605 | -9.56588 | -6.75396 | 0.79032 | -10.31654 | -8.15334 | 0.82119 | -10.69827 | -8.78535 | 0.82029 | -10.61343 | -8.70605 | 0.58588 | -7.13432 | -4.17984 | -0.06196 | -0.00153 | 9.48839e-05 | 0.81407 | -10.82421 | -8.81169
3.3001 | 0.78545 | -10.90199 | -8.56294 | 0.74469 | -11.35064 | -8.45265 | 0.8092 | -11.04874 | -8.94067 | 0.8058 | -11.18527 | -9.01311 | 0.01003 | -0.00217 | -2.17461e-05 | 0.789 | -10.66638 | -8.41575 | 0.81321 | -10.75395 | -8.74524 | 0.80473 | -10.75826 | -8.65746 | 0.0031 | -0.00284 | -8.81278e-06 | 0.10146 | -5.79935 | -0.5884 | 0.81184 | -11.00658 | -8.93556 | 0.80066 | -11.05596 | -8.85206 | 0.80769 | -10.6482 | -8.60049 | 0.80456 | -10.45546 | -8.4121 | 0.37206 | -6.94505 | -2.58396 | 0.04792 | -0.00724 | -0.000347149 | 0.02957 | -4.92684 | -0.14571 | 0.6675 | -9.75639 | -6.51242 | 0.80972 | -10.12778 | -8.20067 | 0.80365 | -10.82404 | -8.69874 | 0.83157 | -10.54628 | -8.76992 | 0.60379 | -7.12345 | -4.3011 | 0.06319 | 0.00224 | 0.000141789 | 0.83127 | -10.69825 | -8.89313
3.40017 | 0.80459 | -10.80754 | -8.69559 | 0.7644 | -11.26254 | -8.60911 | 0.80922 | -11.03945 | -8.93331 | 0.82204 | -11.06336 | -9.09455 | 0.00385 | 0.00051875 | 1.99978e-06 | 0.79816 | -9.97413 | -7.96096 | 0.81443 | -10.75051 | -8.75552 | 0.80431 | -10.76349 | -8.65717 | 0.0265 | 0.00264 | 7.00462e-05 | 0.10166 | -5.78827 | -0.58845 | 0.804 | -11.0242 | -8.86341 | 0.80321 | -10.98461 | -8.82294 | 0.80721 | -10.66357 | -8.60776 | 0.799 | -10.55356 | -8.43227 | 0.3957 | -6.60017 | -2.61166 | -0.04578 | -0.00096875 | 4.43465e-05 | 0.02887 | -5.0281 | -0.14515 | 0.6772 | -9.40762 | -6.37082 | 0.80382 | -10.17196 | -8.17644 | 0.82322 | -10.68186 | -8.79347 | 0.81845 | -10.62213 | -8.69364 | 0.59025 | -7.1685 | -4.23124 | -0.02699 | 0.00103 | -2.76689e-05 | 0.81751 | -10.81344 | -8.84009
3.50016 | 0.79518 | -10.85512 | -8.6318 | 0.74273 | -11.34021 | -8.42273 | 0.80104 | -11.09878 | -8.89056 | 0.81575 | -10.99868 | -8.97214 | 0.02384 | -0.00507 | -0.000120849 | 0.8003 | -10.31725 | -8.25691 | 0.80617 | -10.78314 | -8.69307 | 0.80785 | -10.69927 | -8.64345 | 0.000565 | -3.75e-05 | -2.11875e-08 | 0.10138 | -5.79516 | -0.5875 | 0.80905 | -11.04314 | -8.93449 | 0.79429 | -11.07524 | -8.79701 | 0.79595 | -10.69098 | -8.50951 | 0.77883 | -10.67247 | -8.31202 | 0.39265 | -6.48404 | -2.54593 | -0.01164 | -0.000575 | 6.69128e-06 | 0.02991 | -4.84824 | -0.14501 | 0.70513 | -8.94273 | -6.30578 | 0.80783 | -10.14952 | -8.19913 | 0.80867 | -10.78324 | -8.72012 | 0.82264 | -10.60129 | -8.72104 | 0.61293 | -7.18511 | -4.40397 | 0.01688 | 0.00129 | 2.1733e-05 | 0.81837 | -10.80671 | -8.84384
3.60005 | 0.75193 | -11.0412 | -8.30219 | 0.78254 | -11.19614 | -8.76142 | 0.80493 | -11.07958 | -8.91828 | 0.81381 | -11.10041 | -9.03362 | -0.00689 | -0.00254 | 1.75264e-05 | 0.75973 | -10.59034 | -8.04575 | 0.80498 | -10.79544 | -8.69007 | 0.79904 | -10.76021 | -8.59783 | -0.01179 | -0.00351 | 4.13212e-05 | 0.10211 | -5.76468 | -0.58865 | 0.79769 | -11.11623 | -8.86728 | 0.78113 | -11.15379 | -8.71256 | 0.80338 | -10.68556 | -8.58458 | 0.76475 | -10.70884 | -8.18959 | 0.36934 | -6.94407 | -2.56472 | -0.02874 | 0.00159 | -4.56168e-05 | 0.03049 | -4.75397 | -0.14493 | 0.68686 | -8.89828 | -6.11188 | 0.78927 | -10.26019 | -8.09804 | 0.81339 | -10.77106 | -8.76104 | 0.82028 | -10.61651 | -8.7085 | 0.6308 | -6.92875 | -4.37069 | 0.01117 | -0.00214 | -2.39435e-05 | 0.82257 | -10.72918 | -8.82549
3.70015 | 0.76379 | -11.0086 | -8.40823 | 0.73277 | -11.32068 | -8.29548 | 0.80315 | -11.08413 | -8.90228 | 0.8281 | -11.02726 | -9.13172 | 0.01121 | -0.00244 | -2.73871e-05 | 0.78578 | -10.23402 | -8.04165 | 0.82409 | -10.6923 | -8.81146 | 0.81834 | -10.59596 | -8.67109 | 0.00523 | -0.000925 | -4.83683e-06 | 0.10147 | -5.79626 | -0.58814 | 0.81418 | -11.00161 | -8.95733 | 0.79368 | -11.0974 | -8.8078 | 0.80635 | -10.62122 | -8.56444 | 0.78586 | -10.54529 | -8.28715 | 0.39249 | -6.59182 | -2.5872 | -0.02264 | 0.00418 | -9.46635e-05 | 0.03015 | -4.79641 | -0.14461 | 0.62585 | -9.64597 | -6.03689 | 0.79797 | -10.22293 | -8.15762 | 0.81512 | -10.74272 | -8.75656 | 0.83876 | -10.45961 | -8.77311 | 0.62227 | -7.04504 | -4.38389 | 0.00645 | -6.875e-05 | -4.43506e-07 | 0.8105 | -10.83278 | -8.78
3.80023 | 0.7764 | -10.93325 | -8.48858 | 0.7681 | -11.25049 | -8.64148 | 0.82251 | -10.95088 | -9.00723 | 0.7957 | -11.21586 | -8.92443 | 0.00883 | 0.00167 | 1.47284e-05 | 0.78694 | -10.25005 | -8.06619 | 0.80151 | -10.77956 | -8.63994 | 0.78436 | -10.85921 | -8.51759 | -0.0226 | 0.00074375 | -1.68058e-05 | 0.10157 | -5.79574 | -0.58868 | 0.81029 | -11.01206 | -8.92293 | 0.80128 | -11.04914 | -8.85349 | 0.80132 | -10.65499 | -8.53804 | 0.77938 | -10.69261 | -8.33358 | 0.37631 | -6.90903 | -2.59996 | 0.01111 | -0.00352 | -3.90898e-05 | 0.03063 | -4.70584 | -0.14413 | 0.65587 | -9.23028 | -6.05387 | 0.79597 | -10.22168 | -8.13615 | 0.81127 | -10.78096 | -8.74627 | 0.81482 | -10.65612 | -8.68283 | 0.62658 | -7.0308 | -4.40538 | 0.00218 | -0.0003125 | -6.81563e-07 | 0.80437 | -10.89136 | -8.76063
3.90008 | 0.77699 | -10.93943 | -8.49987 | 0.74087 | -11.35073 | -8.40943 | 0.78123 | -11.16256 | -8.72048 | 0.80239 | -11.21113 | -8.99573 | 0.01771 | -0.0002125 | -3.76274e-06 | 0.73764 | -10.88773 | -8.03126 | 0.79388 | -10.83272 | -8.59984 | 0.79015 | -10.76537 | -8.50625 | 0.02823 | -0.00263 | -7.42749e-05 | 0.10257 | -5.75279 | -0.59006 | 0.81205 | -11.01455 | -8.94442 | 0.79863 | -11.06231 | -8.83473 | 0.8093 | -10.64702 | -8.61664 | 0.78439 | -10.62422 | -8.33353 | 0.38254 | -6.70233 | -2.56391 | 0.03721 | -0.000975 | -3.62807e-05 | 0.02995 | -4.80814 | -0.14402 | 0.64607 | -9.61373 | -6.21114 | 0.80031 | -10.17871 | -8.14611 | 0.81059 | -10.78204 | -8.73985 | 0.83404 | -10.5018 | -8.75888 | 0.59918 | -7.18926 | -4.3077 | -0.05347 | 0.00186 | -9.95879e-05 | 0.81831 | -10.80066 | -8.83831
4.00012 | 0.77925 | -10.92004 | -8.50942 | 0.78703 | -11.15821 | -8.78186 | 0.80818 | -11.06232 | -8.9403 | 0.82851 | -11.03217 | -9.14031 | 0.03981 | -0.0011 | -4.37943e-05 | 0.74632 | -10.74424 | -8.01868 | 0.8124 | -10.73257 | -8.71911 | 0.80583 | -10.70165 | -8.6237 | -0.00255 | 0.00275 | -7.0125e-06 | 0.10195 | -5.80539 | -0.59187 | 0.81359 | -10.98669 | -8.93867 | 0.78424 | -11.13865 | -8.73541 | 0.79221 | -10.73755 | -8.50644 | 0.77583 | -10.67252 | -8.28004 | 0.39494 | -6.49544 | -2.5653 | 0.07765 | -0.00259 | -0.000201394 | 0.03011 | -4.77159 | -0.14367 | 0.63029 | -9.63485 | -6.07275 | 0.79478 | -10.23842 | -8.13731 | 0.82276 | -10.69892 | -8.8026 | 0.82244 | -10.58926 | -8.70902 | 0.59341 | -7.13756 | -4.23551 | -0.0051 | 0.00259 | -1.32281e-05 | 0.818 | -10.77698 | -8.81558
4.10024 | 0.78212 | -10.91744 | -8.53872 | 0.73222 | -11.35936 | -8.31754 | 0.81824 | -10.98756 | -8.99049 | 0.82167 | -10.98502 | -9.02608 | -0.01036 | 0.00232 | -2.4094e-05 | 0.75128 | -10.97955 | -8.24876 | 0.79822 | -10.82746 | -8.64271 | 0.77912 | -10.84255 | -8.44767 | 0.01022 | -9.375e-05 | -9.58313e-07 | 0.10358 | -5.71194 | -0.59164 | 0.81022 | -11.02025 | -8.92887 | 0.80705 | -10.96686 | -8.85076 | 0.79655 | -10.70404 | -8.5263 | 0.77473 | -10.67269 | -8.26844 | 0.40027 | -6.51632 | -2.60832 | -0.02488 | 0.00571 | -0.000142127 | 0.02891 | -4.96453 | -0.14354 | 0.569 | -8.99893 | -5.12039 | 0.79754 | -10.13659 | -8.08431 | 0.81926 | -10.69766 | -8.76419 | 0.82416 | -10.58811 | -8.72633 | 0.64536 | -6.67299 | -4.30648 | 0.09884 | 0.00143 | 0.000141468 | 0.82354 | -10.76127 | -8.86233
4.2 | 0.77762 | -10.91391 | -8.4869 | 0.75934 | -11.27844 | -8.5642 | 0.80739 | -11.07232 | -8.93972 | 0.80685 | -11.18118 | -9.02148 | -0.07163 | 0.00271 | -0.000194302 | 0.74464 | -10.67434 | -7.94854 | 0.79946 | -10.82209 | -8.6518 | 0.78843 | -10.79624 | -8.51206 | 0.01091 | -0.00016875 | -1.84123e-06 | 0.10319 | -5.75772 | -0.59415 | 0.81573 | -10.97253 | -8.95057 | 0.80501 | -10.98373 | -8.84204 | 0.8019 | -10.66633 | -8.5533 | 0.76701 | -10.71464 | -8.21828 | 0.37758 | -6.91356 | -2.61045 | 0.01188 | 4.375e-05 | 5.19837e-07 | 0.02997 | -4.77223 | -0.14302 | 0.68016 | -9.51254 | -6.47008 | 0.7725 | -10.28845 | -7.94778 | 0.8119 | -10.75279 | -8.73019 | 0.82412 | -10.57912 | -8.71842 | 0.59652 | -7.2163 | -4.30464 | 0.04851 | 0.00261 | 0.000126437 | 0.8212 | -10.74181 | -8.82118
4.30015 | 0.79075 | -10.82486 | -8.55977 | 0.77761 | -11.21009 | -8.71713 | 0.79323 | -11.09138 | -8.79798 | 0.80624 | -11.17836 | -9.01247 | 0.03686 | -0.00184 | -6.79533e-05 | 0.7339 | -10.81682 | -7.93845 | 0.79801 | -10.83349 | -8.6452 | 0.80208 | -10.72904 | -8.60557 | 0.02815 | -0.00503 | -0.000141464 | 0.10234 | -5.79456 | -0.59303 | 0.79789 | -11.12367 | -8.87546 | 0.78728 | -11.03563 | -8.68808 | 0.81113 | -10.61621 | -8.61111 | 0.76249 | -10.72718 | -8.17941 | 0.39761 | -6.50727 | -2.58736 | -0.0056 | -1.875e-05 | 1.04925e-07 | 0.02856 | -5.00217 | -0.14287 | 0.67657 | -9.18311 | -6.21304 | 0.79284 | -10.22814 | -8.10924 | 0.81616 | -10.74152 | -8.76682 | 0.81281 | -10.66043 | -8.6649 | 0.62851 | -7.01171 | -4.40692 | -0.01464 | -0.00103 | 1.50934e-05 | 0.81118 | -10.82534 | -8.78135
4.40019 | 0.76765 | -10.96529 | -8.41747 | 0.78307 | -11.18697 | -8.76015 | 0.81519 | -10.97131 | -8.94367 | 0.79944 | -11.20723 | -8.95954 | -0.02863 | -0.00289 | 8.26634e-05 | 0.75538 | -10.32399 | -7.79853 | 0.80856 | -10.77109 | -8.70905 | 0.79638 | -10.76646 | -8.57419 | 0.00607 | 0.0009125 | 5.53523e-06 | 0.1021 | -5.79698 | -0.59189 | 0.80402 | -11.0878 | -8.9148 | 0.79032 | -11.09403 | -8.76782 | 0.80874 | -10.64278 | -8.60725 | 0.76397 | -10.71671 | -8.18723 | 0.36622 | -6.98659 | -2.55861 | -0.00302 | 0.00162 | -4.88377e-06 | 0.03001 | -4.75288 | -0.14262 | 0.70852 | -8.79847 | -6.23391 | 0.78493 | -10.19044 | -7.9988 | 0.82144 | -10.67658 | -8.7702 | 0.81829 | -10.62912 | -8.6977 | 0.58929 | -7.38943 | -4.35455 | -0.03237 | -0.00075625 | 2.44798e-05 | 0.82074 | -10.76313 | -8.83378
4.50025 | 0.75975 | -10.9997 | -8.35699 | 0.7601 | -11.15033 | -8.47541 | 0.80027 | -11.08034 | -8.86724 | 0.8119 | -11.1212 | -9.02928 | 0.02366 | 0.0003375 | 7.9866e-06 | 0.77242 | -10.54791 | -8.14743 | 0.80927 | -10.76369 | -8.71069 | 0.79653 | -10.76854 | -8.57741 | 0.000498 | -0.00066875 | -3.33038e-07 | 0.09799 | -6.01585 | -0.58952 | 0.79428 | -11.12546 | -8.83676 | 0.78891 | -11.11473 | -8.76856 | 0.79584 | -10.70669 | -8.5208 | 0.78249 | -10.56073 | -8.26362 | 0.37693 | -6.83996 | -2.57816 | 0.07853 | 0.00114 | 8.98244e-05 | 0.02924 | -4.87703 | -0.14262 | 0.65197 | -9.08006 | -5.91989 | 0.79405 | -10.21497 | -8.11125 | 0.81763 | -10.71091 | -8.75755 | 0.84057 | -10.44478 | -8.77951 | 0.62153 | -7.07901 | -4.39981 | -0.10544 | 0.0001125 | -1.18614e-05 | 0.81438 | -10.8269 | -8.81717
4.60016 | 0.79797 | -10.82607 | -8.63888 | 0.77038 | -11.08082 | -8.5364 | 0.81761 | -10.99124 | -8.98652 | 0.78983 | -11.2613 | -8.89457 | -0.00532 | -0.00342 | 1.81809e-05 | 0.79029 | -10.32396 | -8.15889 | 0.8172 | -10.67186 | -8.72104 | 0.78964 | -10.81329 | -8.53865 | -0.02739 | 0.00288 | -7.87434e-05 | 0.10201 | -5.78501 | -0.59013 | 0.80817 | -11.03342 | -8.91682 | 0.78488 | -11.13812 | -8.74206 | 0.80421 | -10.63962 | -8.55653 | 0.77312 | -10.71103 | -8.28092 | 0.39265 | -6.40013 | -2.51303 | 0.0108 | -0.00266 | -2.86795e-05 | 0.02921 | -4.86616 | -0.14215 | 0.59781 | -7.34457 | -4.39065 | 0.79819 | -10.14257 | -8.09568 | 0.81675 | -10.74707 | -8.77769 | 0.81782 | -10.61693 | -8.68273 | 0.61981 | -6.98081 | -4.32676 | 0.04101 | -0.00213 | -8.71505e-05 | 0.82384 | -10.75271 | -8.85849
4.70022 | 0.77635 | -10.86666 | -8.43634 | 0.76826 | -11.24187 | -8.6367 | 0.79228 | -11.11563 | -8.80664 | 0.80235 | -11.14679 | -8.94364 | 0.00263 | -0.00123 | -3.21808e-06 | 0.7614 | -10.59561 | -8.06749 | 0.7914 | -10.85306 | -8.58916 | 0.78223 | -10.84851 | -8.48605 | 0.02495 | -0.00056875 | -1.41914e-05 | 0.10345 | -5.71293 | -0.591 | 0.81027 | -11.04436 | -8.94894 | 0.79409 | -11.05496 | -8.7786 | 0.79345 | -10.72376 | -8.50873 | 0.76506 | -10.72514 | -8.20538 | 0.37327 | -6.69907 | -2.50058 | -0.01397 | 0.00354 | -4.94991e-05 | 0.02829 | -5.01777 | -0.14195 | 0.67004 | -8.4516 | -5.6629 | 0.78728 | -10.1496 | -7.99056 | 0.81249 | -10.7609 | -8.74312 | 0.83609 | -10.48757 | -8.76851 | 0.62685 | -6.94356 | -4.35255 | -0.03813 | 0.0002375 | -9.05516e-06 | 0.81995 | -10.76629 | -8.82782
4.80025 | 0.75792 | -11.00591 | -8.34157 | 0.7519 | -11.24594 | -8.45587 | 0.81018 | -11.03984 | -8.94425 | 0.81334 | -11.02009 | -8.96308 | -0.01401 | -0.0011 | 1.54077e-05 | 0.77294 | -10.20839 | -7.89049 | 0.82494 | -10.59517 | -8.74041 | 0.79599 | -10.77834 | -8.57945 | -0.02243 | -0.00073125 | 1.64027e-05 | 0.10273 | -5.75141 | -0.59084 | 0.80613 | -11.05126 | -8.90873 | 0.80628 | -10.94024 | -8.82091 | 0.8075 | -10.62081 | -8.57634 | 0.75317 | -10.78158 | -8.12035 | 0.34617 | -7.38836 | -2.55765 | -0.01706 | 0.00284 | -4.85172e-05 | 0.02963 | -4.79164 | -0.14198 | 0.63563 | -9.68452 | -6.15577 | 0.78678 | -10.14194 | -7.97951 | 0.8098 | -10.77979 | -8.72948 | 0.82207 | -10.62267 | -8.73252 | 0.62193 | -6.95731 | -4.32693 | 0.00874 | -0.00163 | -1.42539e-05 | 0.81921 | -10.80261 | -8.84958
4.90013 | 0.77277 | -10.94006 | -8.45419 | 0.75707 | -11.29041 | -8.54759 | 0.81784 | -10.98221 | -8.98167 | 0.82388 | -11.03236 | -9.08937 | -0.02151 | 0.00125 | -2.68913e-05 | 0.77175 | -10.47921 | -8.08729 | 0.8261 | -10.53913 | -8.70642 | 0.79543 | -10.64549 | -8.46776 | -0.000472 | -0.0005125 | 2.419e-07 | 0.10038 | -5.8949 | -0.59173 | 0.80645 | -11.06673 | -8.92474 | 0.78639 | -11.11195 | -8.73838 | 0.80347 | -10.64961 | -8.55663 | 0.78545 | -10.59621 | -8.32282 | 0.38134 | -6.49796 | -2.47797 | 0.03088 | -0.00301 | -9.2836e-05 | 0.02819 | -5.02562 | -0.14168 | 0.65375 | -9.75573 | -6.37785 | 0.79936 | -10.07123 | -8.05054 | 0.81368 | -10.74714 | -8.7447 | 0.81859 | -10.62117 | -8.6944 | 0.62308 | -6.84369 | -4.26414 | -0.04737 | 0.00414 | -0.000196289 | 0.80908 | -10.85166 | -8.77985
5.00016 | 0.79697 | -10.75393 | -8.57059 | 0.73038 | -11.37633 | -8.30899 | 0.81961 | -10.99521 | -9.01181 | 0.80527 | -11.09697 | -8.93606 | -0.03284 | 0.00545 | -0.000178951 | 0.77956 | -10.48911 | -8.17693 | 0.80214 | -10.7991 | -8.66243 | 0.79732 | -10.75606 | -8.57606 | 0.00487 | -0.00227 | -1.10533e-05 | 0.09888 | -5.98262 | -0.59156 | 0.80548 | -11.06237 | -8.91051 | 0.8014 | -10.99137 | -8.80849 | 0.80335 | -10.66371 | -8.56669 | 0.77452 | -10.64204 | -8.24252 | 0.38174 | -6.44054 | -2.45859 | 0.00335 | 0.0006 | 2.0124e-06 | 0.0292 | -4.84943 | -0.14162 | 0.65231 | -9.81637 | -6.40328 | 0.79806 | -10.08219 | -8.04616 | 0.82142 | -10.69814 | -8.78767 | 0.81533 | -10.64678 | -8.68061 | 0.62387 | -6.96802 | -4.34715 | -0.01056 | -0.00483 | 5.09938e-05 | 0.83071 | -10.68553 | -8.87652
5.10004 | 0.75397 | -10.97401 | -8.2741 | 0.76948 | -11.10623 | -8.54599 | 0.79943 | -11.08489 | -8.86155 | 0.81048 | -11.1412 | -9.02975 | -0.01898 | 0.00109 | -2.07572e-05 | 0.75074 | -10.39143 | -7.80124 | 0.82513 | -10.58274 | -8.73215 | 0.77892 | -10.88338 | -8.47726 | 0.02446 | -0.00399 | -9.76911e-05 | 0.10181 | -5.83512 | -0.59407 | 0.79836 | -11.0417 | -8.81526 | 0.80022 | -10.94379 | -8.75742 | 0.81058 | -10.5995 | -8.59174 | 0.7663 | -10.70851 | -8.20598 | 0.36172 | -6.88794 | -2.49151 | -0.01871 | -0.003 | 5.6124e-05 | 0.02806 | -5.02398 | -0.14095 | 0.62137 | -8.96356 | -5.56968 | 0.78843 | -10.01696 | -7.89766 | 0.81359 | -10.75542 | -8.7505 | 0.82585 | -10.59008 | -8.74577 | 0.597 | -7.11324 | -4.24662 | -0.06134 | 0.00318 | -0.000195128 | 0.80902 | -10.81284 | -8.74783
5.20004 | 0.78411 | -10.85865 | -8.51432 | 0.74105 | -11.30023 | -8.37405 | 0.81794 | -11.00363 | -9.00026 | 0.80845 | -11.14421 | -9.00958 | -0.0378 | -0.00096875 | 3.66178e-05 | 0.7722 | -10.60985 | -8.19293 | 0.80003 | -10.82001 | -8.65635 | 0.77907 | -10.85024 | -8.4531 | 0.01487 | 0.00114 | 1.70064e-05 | 0.10386 | -5.71761 | -0.59381 | 0.80785 | -11.03634 | -8.9157 | 0.78788 | -11.08467 | -8.73335 | 0.80111 | -10.66673 | -8.5452 | 0.77593 | -10.52536 | -8.16695 | 0.37127 | -6.74145 | -2.5029 | -0.01511 | -0.0024 | 3.62568e-05 | 0.02846 | -4.95397 | -0.141 | 0.64935 | -9.51432 | -6.17811 | 0.79947 | -9.97366 | -7.97368 | 0.81246 | -10.75695 | -8.73956 | 0.8317 | -10.51243 | -8.74317 | 0.60699 | -7.13373 | -4.33012 | 0.02728 | -0.00316 | -8.60867e-05 | 0.80877 | -10.85118 | -8.7761
5.30017 | 0.7721 | -10.94888 | -8.45365 | 0.73413 | -11.38904 | -8.36098 | 0.80427 | -11.06459 | -8.89895 | 0.79978 | -11.22598 | -8.97833 | -0.000585 | -0.0005875 | 3.43687e-07 | 0.76005 | -10.52065 | -7.99624 | 0.79002 | -10.85062 | -8.57217 | 0.79175 | -10.77958 | -8.53468 | 0.01882 | -0.00186 | -3.49291e-05 | 0.10244 | -5.80765 | -0.59496 | 0.82313 | -10.94773 | -9.01144 | 0.79627 | -11.02409 | -8.77819 | 0.80791 | -10.61415 | -8.57526 | 0.77085 | -10.66068 | -8.21776 | 0.35852 | -6.97497 | -2.50066 | 0.01414 | 0.00121 | 1.7146e-05 | 0.02924 | -4.81892 | -0.14092 | 0.68983 | -8.37846 | -5.7797 | 0.80112 | -10.03401 | -8.0385 | 0.8129 | -10.75403 | -8.742 | 0.81912 | -10.62304 | -8.70152 | 0.6229 | -6.77056 | -4.21739 | -0.01773 | 0.00595 | -0.000105505 | 0.81417 | -10.77724 | -8.77454
5.4002 | 0.76992 | -10.95224 | -8.4324 | 0.76928 | -11.23064 | -8.6395 | 0.79559 | -11.11481 | -8.84284 | 0.7946 | -11.22669 | -8.92075 | -0.00613 | 0.00084375 | -5.17472e-06 | 0.7487 | -10.56223 | -7.90796 | 0.78748 | -10.87716 | -8.56554 | 0.78501 | -10.80927 | -8.48537 | 0.01188 | -0.00308 | -3.65187e-05 | 0.10249 | -5.80778 | -0.59524 | 0.79458 | -11.09268 | -8.81397 | 0.79646 | -11.06485 | -8.81277 | 0.81262 | -10.57901 | -8.59669 | 0.76908 | -10.70674 | -8.2343 | 0.38033 | -6.58584 | -2.50482 | 0.01034 | 0.00084375 | 8.721e-06 | 0.02891 | -4.86483 | -0.14065 | 0.62633 | -8.11829 | -5.08476 | 0.7868 | -10.09527 | -7.94296 | 0.81562 | -10.75343 | -8.77074 | 0.82693 | -10.55834 | -8.73095 | 0.61173 | -7.02399 | -4.29681 | 0.03595 | -0.00263 | -9.43635e-05 | 0.82697 | -10.70748 | -8.85472
5.50002 | 0.76639 | -10.98571 | -8.41929 | 0.769 | -11.22738 | -8.63381 | 0.81798 | -11.02365 | -9.0171 | 0.80723 | -11.15817 | -9.00716 | 0.01081 | 0.00030625 | 3.31026e-06 | 0.78876 | -10.35704 | -8.16926 | 0.8137 | -10.73643 | -8.73626 | 0.8068 | -10.68411 | -8.61994 | -0.00425 | 0.00153 | -6.50322e-06 | 0.10982 | -5.39774 | -0.5928 | 0.80011 | -11.08794 | -8.87155 | 0.807 | -10.92912 | -8.81974 | 0.79581 | -10.68008 | -8.49934 | 0.76071 | -10.73634 | -8.16728 | 0.36644 | -6.74726 | -2.47249 | 0.01684 | 0.00029375 | 4.94587e-06 | 0.02835 | -4.95492 | -0.14047 | 0.63668 | -7.79086 | -4.96026 | 0.80716 | -9.93606 | -8.01996 | 0.81033 | -10.76447 | -8.72277 | 0.82785 | -10.55738 | -8.73989 | 0.60223 | -7.01783 | -4.22633 | 0.02327 | -0.00207 | -4.81377e-05 | 0.81664 | -10.75378 | -8.782
5.60016 | 0.79257 | -10.73078 | -8.50487 | 0.7799 | -11.18611 | -8.72404 | 0.79416 | -11.11614 | -8.82801 | 0.78781 | -11.25248 | -8.8648 | 0.00411 | -0.00542 | -2.2313e-05 | 0.82572 | -10.06982 | -8.31482 | 0.80102 | -10.8084 | -8.65779 | 0.80183 | -10.70123 | -8.58055 | -0.00149 | -0.00234 | 3.4875e-06 | 0.10282 | -5.78127 | -0.59443 | 0.80507 | -11.07456 | -8.91581 | 0.78548 | -11.09931 | -8.7183 | 0.78552 | -10.73164 | -8.42996 | 0.77038 | -10.66923 | -8.21942 | 0.38877 | -6.28519 | -2.44353 | 0.00906 | -0.00143 | -1.29714e-05 | 0.02968 | -4.71666 | -0.13998 | 0.64341 | -7.79807 | -5.01732 | 0.78098 | -10.19503 | -7.9621 | 0.81423 | -10.76416 | -8.76447 | 0.82238 | -10.59794 | -8.71558 | 0.60426 | -7.00493 | -4.23281 | 0.01485 | -0.0005625 | -8.35144e-06 | 0.81054 | -10.83415 | -8.78151
5.70018 | 0.75725 | -11.01556 | -8.34149 | 0.75474 | -11.28316 | -8.51587 | 0.81814 | -10.98309 | -8.9857 | 0.81479 | -11.08719 | -9.03372 | 0.00459 | -0.00232 | -1.06384e-05 | 0.83719 | -9.91026 | -8.2968 | 0.81144 | -10.74261 | -8.71701 | 0.79365 | -10.78444 | -8.55911 | -0.00556 | -0.00138 | 7.67423e-06 | 0.1024 | -5.81537 | -0.59547 | 0.80257 | -11.07021 | -8.88458 | 0.78701 | -11.06712 | -8.70996 | 0.79673 | -10.65141 | -8.48635 | 0.79274 | -10.38278 | -8.23087 | 0.37281 | -6.42604 | -2.39568 | 0.00805 | 1.875e-05 | 1.50844e-07 | 0.02795 | -5.00572 | -0.13988 | 0.6395 | -8.79615 | -5.62516 | 0.79601 | -10.01006 | -7.96814 | 0.80056 | -10.82781 | -8.66828 | 0.82925 | -10.54981 | -8.74839 | 0.6045 | -7.07602 | -4.27746 | -0.01709 | 0.00124 | -2.12582e-05 | 0.80956 | -10.82625 | -8.76451
5.80002 | 0.76926 | -10.91891 | -8.39945 | 0.76566 | -11.15104 | -8.53791 | 0.80036 | -11.08436 | -8.87142 | 0.80035 | -11.19552 | -8.96031 | -0.01429 | 1.875e-05 | -2.67994e-07 | 0.78111 | -10.23806 | -7.99707 | 0.81068 | -10.73196 | -8.70017 | 0.7988 | -10.70479 | -8.551 | -0.10756 | -0.0019 | 0.000204355 | 0.10259 | -5.79815 | -0.59485 | 0.79963 | -11.07097 | -8.85262 | 0.78273 | -11.11522 | -8.70023 | 0.79717 | -10.67666 | -8.51116 | 0.7746 | -10.62731 | -8.23186 | 0.34878 | -6.79592 | -2.37028 | -0.000254 | 0.00243 | -6.17537e-07 | 0.02938 | -4.75972 | -0.13985 | 0.6439 | -9.16991 | -5.90446 | 0.7874 | -10.08151 | -7.93818 | 0.82366 | -10.67644 | -8.79377 | 0.83823 | -10.48444 | -8.78834 | 0.6241 | -6.85342 | -4.27725 | -0.07612 | 0.00251 | -0.000191244 | 0.81549 | -10.75521 | -8.77073
5.90014 | 0.75918 | -10.99848 | -8.34977 | 0.7511 | -11.29523 | -8.48383 | 0.78205 | -11.15298 | -8.72215 | 0.82371 | -11.02888 | -9.08454 | 0.0079 | -0.00142 | -1.12067e-05 | 0.72499 | -10.58579 | -7.67463 | 0.802 | -10.78838 | -8.65231 | 0.78527 | -10.80295 | -8.48329 | -0.02063 | 0.00132 | -2.72005e-05 | 0.10098 | -5.88394 | -0.59418 | 0.81075 | -11.00174 | -8.91965 | 0.79619 | -11.0307 | -8.7825 | 0.82066 | -10.52723 | -8.63927 | 0.75419 | -10.73811 | -8.09853 | 0.38275 | -6.34767 | -2.42954 | -0.01365 | 0.00038125 | -5.20521e-06 | 0.0293 | -4.77723 | -0.13995 | 0.6419 | -9.14738 | -5.87168 | 0.8001 | -10.06922 | -8.05636 | 0.81284 | -10.75214 | -8.73975 | 0.82208 | -10.58415 | -8.70107 | 0.60126 | -6.95813 | -4.18367 | 0.07097 | -0.00406 | -0.000288336 | 0.81954 | -10.76684 | -8.82383
6.00021 | 0.80201 | -10.75861 | -8.62847 | 0.768 | -11.22375 | -8.61987 | 0.82239 | -10.78203 | -8.86698 | 0.80483 | -11.17104 | -8.99081 | 0.05107 | 0.00131 | 6.70241e-05 | 0.74755 | -10.62305 | -7.94127 | 0.78221 | -10.85046 | -8.48732 | 0.79286 | -10.74391 | -8.51838 | 0.00618 | 0.000525 | 3.2424e-06 | 0.10617 | -5.59526 | -0.59404 | 0.80817 | -11.05254 | -8.93236 | 0.77785 | -11.09278 | -8.62852 | 0.7958 | -10.65015 | -8.47538 | 0.75698 | -10.72534 | -8.11886 | 0.34657 | -6.95078 | -2.40894 | -0.00198 | -0.00457 | 9.02785e-06 | 0.02947 | -4.72954 | -0.13937 | 0.63527 | -9.28777 | -5.90025 | 0.80121 | -9.99394 | -8.00724 | 0.81752 | -10.72053 | -8.7643 | 0.82707 | -10.54888 | -8.72462 | 0.60655 | -6.99506 | -4.24289 | -0.06193 | 0.00261 | -0.00016141 | 0.80361 | -10.88387 | -8.74642
6.10008 | 0.7828 | -10.91586 | -8.54494 | 0.73043 | -11.40218 | -8.32845 | 0.81429 | -10.96227 | -8.92649 | 0.80595 | -11.17162 | -9.00379 | -0.01958 | -0.00564 | 0.000110482 | 0.7806 | -10.41962 | -8.13354 | 0.80279 | -10.79344 | -8.66489 | 0.77983 | -10.81714 | -8.43559 | -0.03104 | 0.00185 | -5.74277e-05 | 0.10291 | -5.7935 | -0.59623 | 0.7881 | -11.12346 | -8.76636 | 0.77917 | -11.13758 | -8.67805 | 0.78425 | -10.73255 | -8.41698 | 0.75756 | -10.70242 | -8.10771 | 0.35813 | -6.76854 | -2.424 | 0.0832 | -0.0001625 | -1.352e-05 | 0.02994 | -4.64187 | -0.13895 | 0.68451 | -9.41799 | -6.44673 | 0.77636 | -10.14609 | -7.87704 | 0.81481 | -10.72345 | -8.7376 | 0.8291 | -10.53807 | -8.73708 | 0.61784 | -6.87261 | -4.24617 | 0.00158 | -0.00266 | -4.19953e-06 | 0.80813 | -10.82736 | -8.74995
6.20011 | 0.77002 | -10.97399 | -8.45021 | 0.77602 | -11.17806 | -8.67436 | 0.81156 | -11.03253 | -8.9536 | 0.79749 | -11.20349 | -8.93471 | -0.04145 | -0.00114 | 4.71471e-05 | 0.79485 | -10.28021 | -8.17123 | 0.79751 | -10.82048 | -8.62942 | 0.79774 | -10.70319 | -8.53838 | 0.03949 | -0.00201 | -7.92188e-05 | 0.10251 | -5.80491 | -0.59508 | 0.8039 | -11.04829 | -8.88167 | 0.78338 | -11.0371 | -8.6462 | 0.79372 | -10.69293 | -8.48716 | 0.75858 | -10.72826 | -8.13821 | 0.37562 | -6.31096 | -2.37054 | 0.03594 | -0.00179 | -6.42356e-05 | 0.02919 | -4.76671 | -0.13915 | 0.59533 | -8.954 | -5.33056 | 0.78682 | -10.09886 | -7.94599 | 0.80747 | -10.78608 | -8.70946 | 0.84354 | -10.44651 | -8.81207 | 0.58813 | -7.01165 | -4.12375 | 0.02231 | -0.00108 | -2.39843e-05 | 0.82205 | -10.77117 | -8.85442
6.30022 | 0.78536 | -10.9007 | -8.56096 | 0.72837 | -11.39348 | -8.29864 | 0.81098 | -10.97458 | -8.90015 | 0.80713 | -11.16452 | -9.01127 | 0.02473 | 0.00073125 | 1.80831e-05 | 0.75878 | -10.6903 | -8.11156 | 0.79057 | -10.85621 | -8.58258 | 0.79032 | -10.76605 | -8.50862 | -0.03112 | 0.00367 | -0.000114164 | 0.10245 | -5.81194 | -0.59541 | 0.80386 | -11.03885 | -8.87372 | 0.78945 | -11.08203 | -8.74873 | 0.79449 | -10.66041 | -8.46959 | 0.76954 | -10.65456 | -8.19911 | 0.36567 | -6.59329 | -2.411 | 0.00707 | 0.00235 | 1.66145e-05 | 0.02846 | -4.87757 | -0.13879 | 0.59554 | -8.62764 | -5.1381 | 0.78786 | -10.08237 | -7.9435 | 0.82843 | -10.64145 | -8.81566 | 0.82873 | -10.53982 | -8.73466 | 0.59071 | -7.11332 | -4.2019 | -0.02447 | -0.000425 | 1.04014e-05 | 0.82942 | -10.68113 | -8.85915
6.40004 | 0.77536 | -10.9282 | -8.47331 | 0.76896 | -11.02659 | -8.47904 | 0.79975 | -11.07812 | -8.8597 | 0.81122 | -11.06475 | -8.976 | -0.00704 | -0.0004 | 2.816e-06 | 0.76683 | -10.46298 | -8.02334 | 0.80701 | -10.76301 | -8.68582 | 0.78294 | -10.82232 | -8.47327 | 0.02405 | 0.00148 | 3.56255e-05 | 0.10253 | -5.81444 | -0.59615 | 0.8004 | -11.08899 | -8.87565 | 0.77229 | -11.15527 | -8.61512 | 0.7942 | -10.65363 | -8.4611 | 0.75936 | -10.66508 | -8.0986 | 0.34561 | -6.81415 | -2.35503 | 0.06177 | -0.0042 | -0.000259413 | 0.02857 | -4.86118 | -0.13887 | 0.54103 | -9.47854 | -5.12815 | 0.78139 | -10.16721 | -7.94456 | 0.814 | -10.73488 | -8.73817 | 0.8207 | -10.61292 | -8.71002 | 0.62211 | -6.78334 | -4.21997 | 0.00603 | 0.00126 | 7.57268e-06 | 0.81353 | -10.80493 | -8.79018
6.50013 | 0.73782 | -11.05331 | -8.15536 | 0.75745 | -11.272 | -8.53799 | 0.78414 | -11.13968 | -8.73511 | 0.81163 | -11.02781 | -8.95053 | 0.01416 | -0.0024 | -3.39816e-05 | 0.75768 | -10.40136 | -7.88094 | 0.81062 | -10.75034 | -8.71443 | 0.78684 | -10.77471 | -8.478 | 0.00799 | 0.00093125 | 7.44348e-06 | 0.10408 | -5.69144 | -0.59235 | 0.80829 | -11.00431 | -8.89466 | 0.77874 | -11.12023 | -8.65981 | 0.80495 | -10.58914 | -8.52369 | 0.75862 | -10.70782 | -8.12315 | 0.36014 | -6.47807 | -2.33304 | -0.01279 | 0.0014 | -1.79088e-05 | 0.02911 | -4.76563 | -0.13871 | 0.58929 | -8.53973 | -5.03235 | 0.78695 | -10.10516 | -7.95222 | 0.82065 | -10.70447 | -8.78463 | 0.82532 | -10.59423 | -8.74364 | 0.58685 | -7.18856 | -4.21862 | -0.02815 | 0.00503 | -0.00014165 | 0.81143 | -10.81329 | -8.77418
6.6002 | 0.79917 | -10.69476 | -8.5469 | 0.75451 | -11.24685 | -8.48583 | 0.80527 | -11.06363 | -8.90919 | 0.79033 | -11.22096 | -8.86829 | 0.02796 | 0.0001375 | 3.84464e-06 | 0.71493 | -10.62729 | -7.59779 | 0.80173 | -10.78713 | -8.64842 | 0.79096 | -10.77236 | -8.52055 | 0.00686 | -0.00116 | -7.92841e-06 | 0.10374 | -5.72501 | -0.5939 | 0.82126 | -10.93441 | -8.98 | 0.7999 | -11.01134 | -8.80801 | 0.79816 | -10.63912 | -8.49174 | 0.76314 | -10.66433 | -8.13837 | 0.37936 | -6.44019 | -2.44317 | 0.04734 | -0.00282 | -0.000133727 | 0.03029 | -4.55981 | -0.1381 | 0.54275 | -8.32789 | -4.51998 | 0.78928 | -10.06388 | -7.94321 | 0.8158 | -10.73749 | -8.75969 | 0.83648 | -10.48312 | -8.76894 | 0.60508 | -7.02216 | -4.24897 | 0.0448 | -0.00464 | -0.000208017 | 0.81203 | -10.80571 | -8.77453
6.70006 | 0.74486 | -11.03999 | -8.22325 | 0.73267 | -11.37491 | -8.33411 | 0.77771 | -11.1725 | -8.68898 | 0.79751 | -11.20366 | -8.93501 | -0.04161 | -0.00304 | 0.000126393 | 0.74864 | -10.70473 | -8.01396 | 0.7974 | -10.78373 | -8.59893 | 0.78086 | -10.81021 | -8.44121 | -0.01257 | 0.00070625 | -8.87615e-06 | 0.10204 | -5.81831 | -0.59372 | 0.80606 | -11.04671 | -8.90427 | 0.77232 | -11.13352 | -8.59862 | 0.78908 | -10.6857 | -8.43187 | 0.7498 | -10.72916 | -8.04476 | 0.36245 | -6.67451 | -2.41917 | 0.01662 | -0.00289 | -4.79931e-05 | 0.02898 | -4.76949 | -0.13824 | 0.53033 | -9.41878 | -4.9951 | 0.78503 | -10.11976 | -7.9443 | 0.82142 | -10.64876 | -8.74712 | 0.83249 | -10.52831 | -8.76468 | 0.61103 | -7.06718 | -4.31827 | -0.00157 | -0.00228 | 3.58841e-06 | 0.81871 | -10.77416 | -8.82096
6.80012 | 0.77447 | -10.93625 | -8.46981 | 0.75945 | -11.24314 | -8.53865 | 0.8064 | -11.06073 | -8.9194 | 0.81038 | -11.11249 | -9.00531 | -0.00926 | -0.00404 | 3.74492e-05 | 0.75216 | -10.72592 | -8.06763 | 0.79292 | -10.78574 | -8.55228 | 0.77294 | -10.84268 | -8.38069 | 0.07366 | -0.00298 | -0.000219136 | 0.10401 | -5.73133 | -0.59609 | 0.79611 | -11.11009 | -8.8449 | 0.79559 | -11.03319 | -8.77792 | 0.81427 | -10.51419 | -8.56136 | 0.77169 | -10.62846 | -8.20189 | 0.35639 | -6.58923 | -2.3483 | -0.06863 | 0.00402 | -0.000276236 | 0.02906 | -4.75484 | -0.13818 | 0.57981 | -8.64139 | -5.01039 | 0.77471 | -10.10226 | -7.82634 | 0.8131 | -10.73288 | -8.72692 | 0.82393 | -10.58688 | -8.72281 | 0.6035 | -7.03744 | -4.24713 | -0.03116 | 0.00244 | -7.59598e-05 | 0.82909 | -10.70523 | -8.8756
6.90024 | 0.78817 | -10.85476 | -8.55541 | 0.77478 | -11.14158 | -8.63223 | 0.80844 | -11.03473 | -8.92087 | 0.80164 | -11.18885 | -8.96943 | 0.01559 | -0.00185 | -2.88322e-05 | 0.77162 | -10.57378 | -8.15893 | 0.79268 | -10.81232 | -8.57073 | 0.79614 | -10.63383 | -8.46597 | 0.00363 | 0.00266 | 9.66221e-06 | 0.10196 | -5.83084 | -0.59452 | 0.8152 | -10.97494 | -8.94679 | 0.80059 | -10.99366 | -8.80147 | 0.79278 | -10.68515 | -8.47101 | 0.7568 | -10.73081 | -8.12102 | 0.36527 | -6.59064 | -2.40733 | -0.02638 | 0.00466 | -0.000122827 | 0.02694 | -5.10949 | -0.13762 | 0.60683 | -8.67658 | -5.26521 | 0.79029 | -10.08204 | -7.96775 | 0.81867 | -10.69011 | -8.75166 | 0.84174 | -10.43284 | -8.78175 | 0.63614 | -6.7237 | -4.27723 | 0.03432 | -0.00171 | -5.8773e-05 | 0.81667 | -10.75414 | -8.78255
7.00003 | 0.74591 | -11.00718 | -8.21031 | 0.77787 | -11.15484 | -8.67699 | 0.81883 | -10.96129 | -8.97543 | 0.8053 | -11.15776 | -8.9853 | 0.04093 | -0.00166 | -6.80511e-05 | 0.73017 | -10.80548 | -7.88985 | 0.80097 | -10.71554 | -8.5828 | 0.77904 | -10.82819 | -8.43555 | 0.00898 | -0.00192 | -1.72361e-05 | 0.09814 | -6.04956 | -0.59368 | 0.80523 | -11.00127 | -8.85857 | 0.78342 | -11.11151 | -8.70493 | 0.79801 | -10.61475 | -8.4707 | 0.76444 | -10.64972 | -8.14107 | 0.35252 | -6.90777 | -2.43509 | 0.03066 | -0.00030625 | -9.39054e-06 | 0.02834 | -4.86324 | -0.13781 | 0.56509 | -9.05447 | -5.11662 | 0.77781 | -10.04041 | -7.80952 | 0.81118 | -10.73671 | -8.70938 | 0.82406 | -10.57732 | -8.71632 | 0.58473 | -7.21159 | -4.21686 | 0.00606 | -0.00413 | -2.50312e-05 | 0.81995 | -10.72856 | -8.79693
7.10016 | 0.77477 | -10.93477 | -8.47197 | 0.7566 | -11.26289 | -8.5215 | 0.8022 | -11.07417 | -8.88372 | 0.79976 | -11.17467 | -8.9371 | -0.01953 | -0.00114 | 2.22142e-05 | 0.74985 | -10.66926 | -8.00036 | 0.79826 | -10.82152 | -8.63835 | 0.78021 | -10.79005 | -8.4185 | -0.02304 | -0.00026875 | 6.192e-06 | 0.10185 | -5.85904 | -0.59676 | 0.80286 | -10.97794 | -8.8137 | 0.78383 | -11.12797 | -8.72241 | 0.78477 | -10.7112 | -8.40587 | 0.75814 | -10.70019 | -8.1123 | 0.36529 | -6.77197 | -2.47371 | 0.04385 | -0.00219 | -9.61872e-05 | 0.02939 | -4.68541 | -0.1377 | 0.56034 | -8.5418 | -4.78628 | 0.78593 | -10.05395 | -7.90167 | 0.79078 | -10.86553 | -8.59219 | 0.8328 | -10.48588 | -8.73261 | 0.55109 | -7.57914 | -4.17675 | -0.01913 | 0.00443 | -8.47875e-05 | 0.8197 | -10.73567 | -8.80004
7.20022 | 0.75904 | -11.00286 | -8.35158 | 0.77705 | -11.15395 | -8.66719 | 0.79814 | -11.09933 | -8.8588 | 0.81313 | -11.06962 | -9.00107 | -0.0021 | 0.0007625 | -1.59744e-06 | 0.78495 | -10.16416 | -7.9784 | 0.80163 | -10.76266 | -8.62772 | 0.79871 | -10.64218 | -8.50002 | -0.00473 | 0.0009125 | -4.31521e-06 | 0.10317 | -5.7758 | -0.59586 | 0.81124 | -11.00087 | -8.92437 | 0.78485 | -11.0691 | -8.68759 | 0.80276 | -10.6026 | -8.51134 | 0.74026 | -10.77559 | -7.97668 | 0.3626 | -6.77489 | -2.45659 | 0.01083 | 0.00080625 | 8.72846e-06 | 0.02935 | -4.6854 | -0.13754 | 0.59625 | -9.04238 | -5.39151 | 0.77907 | -10.0775 | -7.8511 | 0.81719 | -10.73479 | -8.77236 | 0.83052 | -10.50132 | -8.72153 | 0.59808 | -7.28602 | -4.35759 | 0.00959 | -0.00234 | -2.24766e-05 | 0.80934 | -10.80991 | -8.74884
7.30008 | 0.7671 | -10.95867 | -8.40638 | 0.74984 | -11.30549 | -8.47727 | 0.80354 | -11.07912 | -8.90246 | 0.81417 | -11.0405 | -8.9889 | 0.0105 | 0.00219 | 2.3041e-05 | 0.73682 | -10.64903 | -7.84643 | 0.80605 | -10.74917 | -8.66434 | 0.79142 | -10.71541 | -8.48042 | 0.00622 | 0.00208 | 1.29148e-05 | 0.10065 | -5.9195 | -0.59582 | 0.81059 | -10.99104 | -8.90918 | 0.79782 | -11.00575 | -8.78057 | 0.78412 | -10.70032 | -8.39029 | 0.76705 | -10.48743 | -8.04443 | 0.38476 | -6.16926 | -2.37367 | 0.01004 | -0.00418 | -4.19798e-05 | 0.02822 | -4.87321 | -0.13752 | 0.64078 | -8.90626 | -5.70696 | 0.79243 | -10.01885 | -7.93922 | 0.81004 | -10.75831 | -8.71466 | 0.82206 | -10.58462 | -8.70116 | 0.61417 | -7.17276 | -4.40532 | -0.08317 | 0.00117 | -9.77189e-05 | 0.794 | -10.89894 | -8.65376
7.40012 | 0.76319 | -10.97878 | -8.37887 | 0.7648 | -11.23954 | -8.59597 | 0.81193 | -10.95098 | -8.8914 | 0.80528 | -11.10156 | -8.93988 | -0.01855 | 0.00107 | -1.98274e-05 | 0.75956 | -10.5889 | -8.04292 | 0.80717 | -10.75107 | -8.67798 | 0.77996 | -10.78129 | -8.40899 | -0.000382 | 0.00346 | -1.32029e-06 | 0.10267 | -5.81503 | -0.59704 | 0.80291 | -11.02626 | -8.85308 | 0.78419 | -11.06418 | -8.67642 | 0.7984 | -10.62551 | -8.48337 | 0.7682 | -10.64116 | -8.17458 | 0.35374 | -6.39011 | -2.26047 | -0.07364 | 0.00121 | -8.92897e-05 | 0.02802 | -4.89899 | -0.13728 | 0.61187 | -9.13396 | -5.58878 | 0.79816 | -9.98581 | -7.97028 | 0.82407 | -10.65456 | -8.78009 | 0.83015 | -10.55141 | -8.75922 | 0.62006 | -7.03157 | -4.36002 | -0.08771 | 0.00114 | -0.000100323 | 0.81813 | -10.70368 | -8.75703
7.50022 | 0.77346 | -10.92066 | -8.44667 | 0.73548 | -11.36926 | -8.36187 | 0.82696 | -10.91691 | -9.02788 | 0.7826 | -11.26926 | -8.81926 | 0.014 | -0.00646 | -9.04944e-05 | 0.7928 | -10.08782 | -7.99767 | 0.8 | -10.76309 | -8.61044 | 0.79727 | -10.69859 | -8.52967 | -0.04989 | 0.00699 | -0.00034889 | 0.10177 | -5.86586 | -0.59698 | 0.80164 | -11.06036 | -8.86638 | 0.78639 | -11.05506 | -8.6936 | 0.79363 | -10.65464 | -8.45586 | 0.76387 | -10.66237 | -8.14463 | 0.36972 | -6.55101 | -2.42203 | -0.02327 | -0.00045625 | 1.06174e-05 | 0.02796 | -4.90784 | -0.13722 | 0.59524 | -6.90981 | -4.11301 | 0.79259 | -10.01511 | -7.9379 | 0.81074 | -10.73764 | -8.70542 | 0.83123 | -10.51512 | -8.74049 | 0.62356 | -6.99025 | -4.35881 | -0.01798 | 0.00429 | -7.72016e-05 | 0.83358 | -10.64589 | -8.87418
7.60012 | 0.77847 | -10.93538 | -8.51285 | 0.76358 | -11.23204 | -8.57655 | 0.7759 | -11.18481 | -8.67827 | 0.79553 | -11.15099 | -8.87095 | 0.02723 | -0.0025 | -6.80825e-05 | 0.74691 | -10.47948 | -7.82723 | 0.80842 | -10.63859 | -8.6005 | 0.7694 | -10.85039 | -8.34834 | 0.0132 | -0.00121 | -1.60099e-05 | 0.10008 | -5.96196 | -0.5967 | 0.79835 | -11.07348 | -8.84051 | 0.7811 | -11.10546 | -8.67445 | 0.80943 | -10.50676 | -8.50448 | 0.75249 | -10.71145 | -8.06023 | 0.38793 | -6.18751 | -2.40032 | 0.01042 | 0.00149 | 1.55619e-05 | 0.02877 | -4.75786 | -0.13689 | 0.62032 | -6.56454 | -4.07212 | 0.7896 | -10.06513 | -7.94738 | 0.80698 | -10.78458 | -8.70297 | 0.80947 | -10.65277 | -8.62314 | 0.60039 | -7.21553 | -4.33211 | 0.00371 | 1.875e-05 | 6.94688e-08 | 0.81855 | -10.77422 | -8.8192
7.70018 | 0.76672 | -10.96448 | -8.40673 | 0.75375 | -11.27591 | -8.49918 | 0.80724 | -11.05594 | -8.92485 | 0.80805 | -11.12831 | -8.99222 | 0.03435 | -0.00216 | -7.4078e-05 | 0.74702 | -10.51915 | -7.85804 | 0.81111 | -10.71648 | -8.69221 | 0.7832 | -10.70163 | -8.3815 | 0.05233 | -0.00229 | -0.00012003 | 0.10313 | -5.80339 | -0.59849 | 0.80397 | -11.05649 | -8.88904 | 0.79643 | -10.98687 | -8.75025 | 0.79227 | -10.64187 | -8.4312 | 0.77701 | -10.52214 | -8.17579 | 0.37471 | -6.45624 | -2.41919 | -0.02159 | 0.00035 | -7.55685e-06 | 0.02713 | -5.03737 | -0.13664 | 0.48091 | -8.88494 | -4.27286 | 0.78156 | -9.98504 | -7.80389 | 0.81576 | -10.74381 | -8.76441 | 0.82168 | -10.60247 | -8.71185 | 0.63835 | -6.59697 | -4.21117 | -0.00504 | 0.00136 | -6.83957e-06 | 0.82112 | -10.7282 | -8.80918
7.80025 | 0.77798 | -10.89736 | -8.47795 | 0.76375 | -11.25921 | -8.5992 | 0.79136 | -11.08439 | -8.7717 | 0.81723 | -11.00821 | -8.99628 | 0.01036 | -0.00514 | -5.32995e-05 | 0.77182 | -10.45015 | -8.06565 | 0.80442 | -10.71408 | -8.61861 | 0.78723 | -10.75538 | -8.46693 | -0.01952 | 0.00403 | -7.86698e-05 | 0.09866 | -6.06396 | -0.59829 | 0.79854 | -11.06854 | -8.83863 | 0.77913 | -11.12997 | -8.67171 | 0.81016 | -10.49825 | -8.50529 | 0.75765 | -10.68506 | -8.09552 | 0.37292 | -6.56371 | -2.44777 | 0.00634 | -0.0002125 | -1.34831e-06 | 0.02872 | -4.75701 | -0.13664 | 0.52355 | -9.33939 | -4.88968 | 0.77845 | -10.02059 | -7.8005 | 0.8125 | -10.72914 | -8.71741 | 0.81827 | -10.62277 | -8.6923 | 0.61665 | -7.28188 | -4.49038 | 0.02824 | -0.00134 | -3.7767e-05 | 0.80982 | -10.82114 | -8.76322
7.9001 | 0.77643 | -10.88921 | -8.45468 | 0.72328 | -11.37349 | -8.22625 | 0.79495 | -11.07423 | -8.80346 | 0.80678 | -11.15621 | -9.00059 | 0.02036 | 0.0001625 | 3.30769e-06 | 0.73331 | -10.48149 | -7.68618 | 0.81103 | -10.72017 | -8.69433 | 0.79085 | -10.71428 | -8.47344 | 0.02352 | -0.00523 | -0.00012306 | 0.10905 | -5.46881 | -0.59639 | 0.7921 | -11.09342 | -8.78707 | 0.78397 | -11.09474 | -8.69789 | 0.8022 | -10.57137 | -8.48034 | 0.73082 | -10.79491 | -7.88913 | 0.35526 | -6.73685 | -2.39332 | 0.01552 | -0.0006 | -9.312e-06 | 0.029 | -4.70676 | -0.13649 | 0.44825 | -9.13545 | -4.09499 | 0.7873 | -9.97185 | -7.85087 | 0.8149 | -10.72222 | -8.7375 | 0.81745 | -10.57493 | -8.6445 | 0.60946 | -7.07714 | -4.31323 | -0.02337 | 0.00304 | -7.09742e-05 | 0.82051 | -10.73547 | -8.80861
8.00016 | 0.77439 | -10.91031 | -8.44885 | 0.76851 | -11.19289 | -8.60189 | 0.79082 | -11.10326 | -8.78065 | 0.79944 | -11.1889 | -8.94487 | 0.00315 | 0.0009 | 2.8341e-06 | 0.75509 | -10.52987 | -7.95101 | 0.80857 | -10.74204 | -8.68567 | 0.7843 | -10.71944 | -8.40729 | -0.06911 | 0.00276 | -0.000190479 | 0.09875 | -6.04555 | -0.59699 | 0.79989 | -11.05833 | -8.84547 | 0.77751 | -11.12568 | -8.6503 | 0.79349 | -10.60422 | -8.41435 | 0.75723 | -10.65853 | -8.07094 | 0.35857 | -6.71558 | -2.40798 | -0.01221 | 0.00126 | -1.53338e-05 | 0.02827 | -4.82356 | -0.13634 | 0.50373 | -8.60931 | -4.33679 | 0.7964 | -9.79872 | -7.80372 | 0.81074 | -10.76411 | -8.72691 | 0.82821 | -10.54251 | -8.73141 | 0.60136 | -7.24667 | -4.35784 | -0.14259 | 0.00164 | -0.000233493 | 0.8152 | -10.75038 | -8.76366
8.10002 | 0.77883 | -10.87612 | -8.47065 | 0.73921 | -11.34439 | -8.38583 | 0.80089 | -11.07598 | -8.87063 | 0.78541 | -11.22901 | -8.81932 | 0.00443 | 0.00104 | 4.62903e-06 | 0.75811 | -10.38625 | -7.87395 | 0.78813 | -10.83237 | -8.53729 | 0.79454 | -10.68066 | -8.48623 | 0.01468 | 0.00113 | 1.66034e-05 | 0.09616 | -6.19354 | -0.59558 | 0.80991 | -10.9815 | -8.89405 | 0.77522 | -11.14211 | -8.63761 | 0.79216 | -10.60254 | -8.39886 | 0.75459 | -10.63784 | -8.02719 | 0.36682 | -6.75539 | -2.47803 | -0.00783 | -0.00051875 | 4.05974e-06 | 0.02759 | -4.93809 | -0.13623 | 0.46868 | -9.01582 | -4.22553 | 0.77435 | -9.90941 | -7.67336 | 0.81263 | -10.7414 | -8.72877 | 0.82198 | -10.59508 | -8.709 | 0.58629 | -7.30699 | -4.28398 | -0.01638 | 0.00023125 | -3.78857e-06 | 0.8242 | -10.74504 | -8.8561
8.20006 | 0.75858 | -10.95444 | -8.30984 | 0.75901 | -11.26076 | -8.54697 | 0.79618 | -11.10743 | -8.84349 | 0.80046 | -11.16152 | -8.93429 | -0.01471 | -0.00299 | 4.39342e-05 | 0.76559 | -10.28199 | -7.87183 | 0.80112 | -10.77379 | -8.63108 | 0.78166 | -10.73922 | -8.3944 | 0.0364 | 0.00048125 | 1.7517e-05 | 0.10699 | -5.58074 | -0.59711 | 0.79525 | -11.0847 | -8.81514 | 0.79504 | -11.01657 | -8.75856 | 0.79284 | -10.64729 | -8.44157 | 0.75354 | -10.69916 | -8.06222 | 0.37153 | -6.48328 | -2.40871 | 0.00518 | 0.00080625 | 4.17315e-06 | 0.02746 | -4.95662 | -0.13612 | 0.50284 | -8.19259 | -4.11956 | 0.80164 | -9.81227 | -7.86592 | 0.81786 | -10.69172 | -8.74436 | 0.82677 | -10.56819 | -8.73747 | 0.61464 | -7.03906 | -4.3265 | -0.00538 | 0.00010625 | -5.71625e-07 | 0.80404 | -10.832 | -8.70937
8.30006 | 0.78763 | -10.85373 | -8.54876 | 0.75477 | -11.25545 | -8.49532 | 0.77144 | -11.18811 | -8.631 | 0.79432 | -11.19091 | -8.88914 | 0.01226 | -0.000125 | -1.53288e-06 | 0.7358 | -10.56155 | -7.77117 | 0.81486 | -10.65438 | -8.68188 | 0.77236 | -10.81689 | -8.35457 | 0.0053 | -0.00069375 | -3.68034e-06 | 0.10167 | -5.89133 | -0.59897 | 0.80676 | -11.01024 | -8.88266 | 0.77625 | -11.12476 | -8.63563 | 0.79379 | -10.62954 | -8.4376 | 0.75897 | -10.68367 | -8.10858 | 0.35311 | -6.79991 | -2.40113 | -0.00583 | -0.00322 | 1.87953e-05 | 0.02977 | -4.56078 | -0.13575 | 0.50765 | -8.50831 | -4.31922 | 0.7809 | -10.01366 | -7.81964 | 0.82191 | -10.68463 | -8.78184 | 0.82331 | -10.54757 | -8.68392 | 0.6234 | -6.97988 | -4.35124 | 0.00185 | -0.00241 | -4.47036e-06 | 0.81839 | -10.75568 | -8.8023
8.40013 | 0.76932 | -10.92803 | -8.40715 | 0.74437 | -11.30628 | -8.41606 | 0.78205 | -11.15764 | -8.72581 | 0.81015 | -11.11487 | -9.00477 | -0.00568 | 0.00258 | -1.46744e-05 | 0.71869 | -10.4063 | -7.47886 | 0.81087 | -10.70484 | -8.68025 | 0.78121 | -10.76481 | -8.40954 | -0.00645 | -0.00264 | 1.70251e-05 | 0.10479 | -5.71151 | -0.59851 | 0.80591 | -11.00946 | -8.87266 | 0.79747 | -10.99916 | -8.77152 | 0.78653 | -10.68419 | -8.40342 | 0.73991 | -10.71683 | -7.9295 | 0.34917 | -6.80616 | -2.37653 | 0.02468 | -0.00175 | -4.31847e-05 | 0.02773 | -4.90861 | -0.13613 | 0.51199 | -9.33815 | -4.78106 | 0.78366 | -9.95342 | -7.80011 | 0.81476 | -10.74156 | -8.75183 | 0.82047 | -10.60618 | -8.70203 | 0.64662 | -6.91964 | -4.47435 | 0.0069 | 0.00379 | 2.61224e-05 | 0.82592 | -10.71504 | -8.84981
8.50023 | 0.77523 | -10.93141 | -8.4744 | 0.76749 | -11.21336 | -8.60612 | 0.80563 | -11.00958 | -8.86962 | 0.79739 | -11.15865 | -8.89774 | -0.05429 | 0.00197 | -0.000106881 | 0.75379 | -10.34214 | -7.79581 | 0.81256 | -10.71454 | -8.70619 | 0.78093 | -10.7629 | -8.40508 | -0.01942 | 0.00391 | -7.58555e-05 | 0.10235 | -5.84005 | -0.5977 | 0.80142 | -11.06833 | -8.8704 | 0.79569 | -11.01258 | -8.76257 | 0.79243 | -10.63763 | -8.42961 | 0.77377 | -10.57736 | -8.1844 | 0.36827 | -6.5144 | -2.39903 | 0.00603 | -0.00096875 | -5.84447e-06 | 0.02776 | -4.89747 | -0.13597 | 0.54772 | -9.01937 | -4.94012 | 0.77344 | -10.05039 | -7.7734 | 0.81862 | -10.72247 | -8.77765 | 0.82798 | -10.55691 | -8.74086 | 0.67556 | -6.42801 | -4.3425 | -0.00917 | 0.00211 | -1.93632e-05 | 0.81525 | -10.77743 | -8.78629
8.60004 | 0.75866 | -10.97109 | -8.32335 | 0.7529 | -11.2976 | -8.50596 | 0.78782 | -11.11806 | -8.75907 | 0.81466 | -11.07109 | -9.01913 | -0.03781 | 0.00125 | -4.72613e-05 | 0.6993 | -10.54351 | -7.37304 | 0.78619 | -10.84543 | -8.52658 | 0.79973 | -10.61639 | -8.49026 | 0.05383 | 0.0001 | 5.3829e-06 | 0.10599 | -5.64579 | -0.59838 | 0.79812 | -11.07357 | -8.83806 | 0.79727 | -10.95421 | -8.73347 | 0.79446 | -10.58834 | -8.41202 | 0.7649 | -10.63991 | -8.13852 | 0.34735 | -6.65508 | -2.31166 | 0.00516 | -0.0047 | -2.42708e-05 | 0.02838 | -4.77862 | -0.13561 | 0.6644 | -9.34988 | -6.21208 | 0.76965 | -10.00911 | -7.70349 | 0.80585 | -10.78449 | -8.69067 | 0.81976 | -10.60246 | -8.69152 | 0.61936 | -7.13668 | -4.42018 | 0.00784 | -0.00149 | -1.17185e-05 | 0.82866 | -10.69664 | -8.86384
8.70016 | 0.78928 | -10.84011 | -8.55584 | 0.73519 | -11.3262 | -8.32692 | 0.792 | -11.11649 | -8.8043 | 0.7983 | -11.18249 | -8.92698 | 0.02832 | -0.00388 | -0.000109748 | 0.74448 | -10.64456 | -7.92464 | 0.80016 | -10.76778 | -8.6159 | 0.77002 | -10.77972 | -8.30065 | 0.02343 | -0.000325 | -7.61572e-06 | 0.10226 | -5.83677 | -0.59684 | 0.79815 | -11.06253 | -8.82952 | 0.7888 | -11.07471 | -8.73567 | 0.78839 | -10.64842 | -8.39506 | 0.74194 | -10.74616 | -7.97302 | 0.33801 | -6.70944 | -2.26786 | -0.02176 | 0.00159 | -3.45392e-05 | 0.02835 | -4.78156 | -0.13557 | 0.64349 | -7.74872 | -4.9862 | 0.81106 | -9.74089 | -7.90048 | 0.80465 | -10.80771 | -8.69642 | 0.83174 | -10.52354 | -8.75285 | 0.59081 | -7.39267 | -4.3677 | 0.01701 | 1.875e-05 | 3.189e-07 | 0.8021 | -10.8652 | -8.71499
8.8002 | 0.7769 | -10.86039 | -8.43748 | 0.77325 | -11.1937 | -8.65557 | 0.79698 | -11.09734 | -8.84439 | 0.80397 | -11.1758 | -8.98503 | -0.01447 | 0.00846 | -0.000122461 | 0.78342 | -10.11705 | -7.92588 | 0.79312 | -10.79519 | -8.56188 | 0.77901 | -10.72551 | -8.35527 | 0.00598 | 7.5e-05 | 4.4865e-07 | 0.10427 | -5.72844 | -0.5973 | 0.80004 | -11.06803 | -8.85488 | 0.78872 | -11.02826 | -8.69824 | 0.7859 | -10.67198 | -8.38714 | 0.76616 | -10.60626 | -8.12606 | 0.33351 | -6.55747 | -2.18701 | 0.05085 | -0.00284 | -0.000144276 | 0.02816 | -4.81311 | -0.13555 | 0.64192 | -7.35018 | -4.71819 | 0.759 | -9.97075 | -7.56776 | 0.81441 | -10.71781 | -8.72865 | 0.82231 | -10.59103 | -8.70913 | 0.62702 | -7.04093 | -4.4148 | -0.00912 | -0.00213 | 1.94285e-05 | 0.81263 | -10.798 | -8.77479
8.90008 | 0.77099 | -10.94286 | -8.43687 | 0.74056 | -11.31208 | -8.37728 | 0.82335 | -10.89251 | -8.9684 | 0.787 | -11.22581 | -8.83474 | 0.01278 | 0.00265 | 3.3859e-05 | 0.76188 | -10.02587 | -7.63852 | 0.78541 | -10.84486 | -8.51767 | 0.78804 | -10.72719 | -8.45346 | 0.00608 | -0.00132 | -8.02196e-06 | 0.10226 | -5.85229 | -0.59848 | 0.79872 | -11.06671 | -8.83923 | 0.78882 | -11.03799 | -8.70702 | 0.79814 | -10.57225 | -8.43817 | 0.76694 | -10.62179 | -8.14631 | 0.32591 | -6.7109 | -2.18715 | -0.0262 | 0.00208 | -5.43546e-05 | 0.03042 | -4.41808 | -0.13442 | 0.6121 | -9.20956 | -5.63717 | 0.78235 | -9.86689 | -7.7194 | 0.80653 | -10.75608 | -8.67505 | 0.81921 | -10.62392 | -8.70322 | 0.64447 | -6.86538 | -4.42451 | 0.10101 | -0.00516 | -0.000521464 | 0.8117 | -10.79463 | -8.76195
9.00014 | 0.75641 | -10.98828 | -8.31164 | 0.75169 | -11.28311 | -8.48135 | 0.82192 | -10.86788 | -8.93249 | 0.79631 | -11.18011 | -8.90284 | 0.03812 | -0.00055625 | -2.12048e-05 | 0.67818 | -10.82129 | -7.33877 | 0.78709 | -10.84723 | -8.53773 | 0.76677 | -10.81326 | -8.29131 | 0.01643 | 0.00247 | 4.0564e-05 | 0.1015 | -5.91514 | -0.60036 | 0.78613 | -11.10829 | -8.73255 | 0.78208 | -11.04177 | -8.63552 | 0.77646 | -10.74425 | -8.34247 | 0.74045 | -10.71019 | -7.93037 | 0.35008 | -6.50928 | -2.2788 | 0.00458 | -0.00156 | -7.12607e-06 | 0.02817 | -4.80419 | -0.13533 | 0.60323 | -9.52916 | -5.74826 | 0.75888 | -9.42367 | -7.15143 | 0.80082 | -10.8147 | -8.66063 | 0.81297 | -10.65131 | -8.65916 | 0.56802 | -6.97561 | -3.96228 | 0.05053 | -0.00109 | -5.49481e-05 | 0.82007 | -10.74381 | -8.81071
9.1 | 0.76403 | -10.95618 | -8.37089 | 0.76528 | -11.17941 | -8.55536 | 0.79621 | -11.10552 | -8.84233 | 0.80281 | -11.15378 | -8.95432 | -0.00606 | -0.000325 | 1.96885e-06 | 0.73224 | -10.69829 | -7.83372 | 0.78821 | -10.84524 | -8.54835 | 0.77147 | -10.79011 | -8.32428 | -0.000136 | -0.00186 | 2.5245e-07 | 0.10337 | -5.80602 | -0.60016 | 0.80691 | -11.0092 | -8.88339 | 0.79092 | -11.06295 | -8.74994 | 0.78489 | -10.67343 | -8.37751 | 0.74311 | -10.7326 | -7.97556 | 0.34806 | -6.74186 | -2.34654 | -0.0348 | 0.00231 | -8.04727e-05 | 0.02756 | -4.90101 | -0.13505 | 0.64843 | -8.63701 | -5.60045 | 0.77113 | -9.2812 | -7.15701 | 0.81613 | -10.73994 | -8.76517 | 0.82171 | -10.58499 | -8.69783 | 0.59228 | -6.51177 | -3.85682 | -0.004 | 0.00117 | -4.69765e-06 | 0.82139 | -10.72043 | -8.80571
9.20009 | 0.80553 | -10.63376 | -8.56581 | 0.74188 | -11.28322 | -8.37082 | 0.78109 | -11.14478 | -8.70509 | 0.80564 | -11.12989 | -8.96664 | 0.0204 | -0.00028125 | -5.73834e-06 | 0.73109 | -10.59391 | -7.74515 | 0.81034 | -10.66883 | -8.64539 | 0.77993 | -10.69652 | -8.34257 | 0.00157 | 0.00136 | 2.12524e-06 | 0.10563 | -5.66472 | -0.59836 | 0.81624 | -10.83069 | -8.84042 | 0.79234 | -11.03928 | -8.7469 | 0.79515 | -10.59341 | -8.42331 | 0.75894 | -10.65171 | -8.08406 | 0.3518 | -6.76198 | -2.37883 | -0.00927 | 0.00199 | -1.84861e-05 | 0.02757 | -4.89868 | -0.13505 | 0.65792 | -6.85739 | -4.5116 | 0.76552 | -9.47645 | -7.25438 | 0.7991 | -10.80207 | -8.63194 | 0.81945 | -10.61964 | -8.70225 | 0.54438 | -7.03248 | -3.82833 | -0.0015 | 0.00016875 | -2.5245e-07 | 0.82075 | -10.70796 | -8.78856
9.30017 | 0.75374 | -10.98128 | -8.27707 | 0.75652 | -11.26211 | -8.52 | 0.81392 | -10.99901 | -8.95235 | 0.80576 | -11.13266 | -8.97027 | 0.00199 | -0.00201 | -3.98441e-06 | 0.74773 | -10.42799 | -7.79728 | 0.80828 | -10.7241 | -8.66812 | 0.77676 | -10.73408 | -8.33778 | -0.0019 | -0.0009625 | 1.82971e-06 | 0.10307 | -5.81825 | -0.59971 | 0.80468 | -11.02337 | -8.87031 | 0.77673 | -11.11068 | -8.62998 | 0.79867 | -10.60423 | -8.46932 | 0.76486 | -10.58843 | -8.09863 | 0.35841 | -6.69977 | -2.40126 | 0.02237 | -0.00025625 | -5.73308e-06 | 0.0274 | -4.92516 | -0.13497 | 0.67922 | -7.71819 | -5.24236 | 0.76395 | -9.42649 | -7.20139 | 0.79972 | -10.81576 | -8.64958 | 0.83365 | -10.48357 | -8.73963 | 0.52073 | -7.24148 | -3.77085 | -0.00984 | 0.00342 | -3.36508e-05 | 0.82347 | -10.7357 | -8.84058
9.40022 | 0.77367 | -10.93465 | -8.45981 | 0.77465 | -11.17074 | -8.65338 | 0.80918 | -11.00544 | -8.90542 | 0.7886 | -11.217 | -8.84571 | 0.02036 | 0.00046875 | 9.54516e-06 | 0.72755 | -10.48741 | -7.63009 | 0.78943 | -10.82758 | -8.5476 | 0.78926 | -10.61354 | -8.37688 | 0.03547 | -0.00633 | -0.00022455 | 0.10603 | -5.56209 | -0.58974 | 0.79646 | -11.05962 | -8.80852 | 0.77894 | -11.12205 | -8.66344 | 0.78706 | -10.68549 | -8.41014 | 0.75883 | -10.64252 | -8.07591 | 0.35718 | -6.27749 | -2.24222 | 0.00883 | 0.00196 | 1.72737e-05 | 0.02614 | -5.13844 | -0.13432 | 0.61258 | -7.87242 | -4.82245 | 0.74318 | -9.60613 | -7.13904 | 0.81127 | -10.73247 | -8.70696 | 0.81874 | -10.62361 | -8.69794 | 0.51453 | -7.14645 | -3.67704 | -0.06112 | -0.00221 | 0.000135221 | 0.83485 | -10.60681 | -8.85514
9.50004 | 0.75172 | -10.99386 | -8.26433 | 0.75059 | -11.26869 | -8.45814 | 0.79675 | -11.09711 | -8.8416 | 0.80607 | -11.13841 | -8.97839 | -0.01767 | 0.0009625 | -1.70093e-05 | 0.72112 | -10.5547 | -7.61125 | 0.78419 | -10.85974 | -8.51613 | 0.78109 | -10.72922 | -8.38046 | -0.00696 | 0.00142 | -9.87592e-06 | 0.10692 | -5.50416 | -0.5885 | 0.80108 | -10.98811 | -8.80237 | 0.79761 | -10.97456 | -8.75339 | 0.77964 | -10.70894 | -8.34912 | 0.74823 | -10.70176 | -8.00741 | 0.34214 | -6.66463 | -2.28024 | 0.02696 | -0.00025 | -6.74125e-06 | 0.02802 | -4.81508 | -0.1349 | 0.55165 | -8.51265 | -4.69599 | 0.74845 | -9.60014 | -7.18518 | 0.8129 | -10.72449 | -8.7179 | 0.83636 | -10.46868 | -8.75554 | 0.57811 | -6.81711 | -3.94107 | 0.07049 | -0.0023 | -0.000162132 | 0.81787 | -10.75157 | -8.79336
9.60009 | 0.75877 | -10.91589 | -8.28262 | 0.74993 | -11.29245 | -8.46858 | 0.79018 | -11.11782 | -8.78506 | 0.79387 | -11.21698 | -8.90479 | 0.00447 | -0.0006125 | -2.73481e-06 | 0.70742 | -10.65163 | -7.53517 | 0.79418 | -10.79412 | -8.57245 | 0.77202 | -10.7677 | -8.31289 | 0.02466 | -0.00249 | -6.15083e-05 | 0.10362 | -5.70195 | -0.59084 | 0.81295 | -10.90845 | -8.86799 | 0.79529 | -10.99774 | -8.74645 | 0.78546 | -10.66381 | -8.37603 | 0.74833 | -10.70913 | -8.01402 | 0.36631 | -6.51516 | -2.38654 | 0.00191 | -0.0006875 | -1.3145e-06 | 0.02769 | -4.86039 | -0.13458 | 0.54553 | -6.47915 | -3.53454 | 0.74477 | -9.62594 | -7.16909 | 0.81547 | -10.72777 | -8.74817 | 0.83221 | -10.46509 | -8.70914 | 0.60333 | -6.35497 | -3.83416 | -0.00332 | 0.00393 | -1.30517e-05 | 0.82148 | -10.72019 | -8.80646
9.70023 | 0.78565 | -10.84232 | -8.51829 | 0.74186 | -11.30349 | -8.38558 | 0.7862 | -11.12866 | -8.74939 | 0.8149 | -11.07884 | -9.02813 | -0.00451 | 0.00519 | -2.34186e-05 | 0.74863 | -10.43449 | -7.81155 | 0.78524 | -10.83559 | -8.50854 | 0.76409 | -10.80441 | -8.25557 | 0.00825 | 0.00116 | 9.59063e-06 | 0.1011 | -5.85596 | -0.59202 | 0.78892 | -11.09658 | -8.75434 | 0.77005 | -11.13685 | -8.57598 | 0.79392 | -10.61398 | -8.42663 | 0.75881 | -10.64577 | -8.07816 | 0.36595 | -6.52068 | -2.38625 | -0.0068 | -0.00141 | 9.55969e-06 | 0.02779 | -4.84139 | -0.13456 | 0.52258 | -7.70707 | -4.02754 | 0.74086 | -9.62996 | -7.13441 | 0.79537 | -10.84559 | -8.6263 | 0.82373 | -10.57293 | -8.70919 | 0.60377 | -6.44034 | -3.88846 | 0.06239 | -0.00238 | -0.000148578 | 0.82408 | -10.62869 | -8.75886
9.80002 | 0.74974 | -11.00379 | -8.25 | 0.76613 | -11.16239 | -8.55186 | 0.81717 | -10.91141 | -8.91647 | 0.79426 | -11.18874 | -8.88679 | -0.05252 | 0.0004125 | -2.16657e-05 | 0.77352 | -10.34564 | -8.00255 | 0.7983 | -10.76534 | -8.59394 | 0.78256 | -10.60217 | -8.29684 | 0.02017 | -0.00164 | -3.30267e-05 | 0.10315 | -5.74195 | -0.59225 | 0.79936 | -10.96557 | -8.76548 | 0.77608 | -11.1158 | -8.62676 | 0.8 | -10.58709 | -8.46969 | 0.74959 | -10.70958 | -8.02784 | 0.36354 | -6.6463 | -2.41616 | -0.00897 | 0.00139 | -1.24514e-05 | 0.0276 | -4.86807 | -0.13435 | 0.52752 | -7.24476 | -3.82173 | 0.75773 | -9.56606 | -7.2485 | 0.8128 | -10.74599 | -8.7343 | 0.80454 | -10.68915 | -8.59983 | 0.60946 | -6.65752 | -4.0575 | 0.06347 | -0.00326 | -0.000206671 | 0.80879 | -10.83031 | -8.75944
9.90015 | 0.7616 | -10.97481 | -8.35838 | 0.7602 | -11.14065 | -8.4691 | 0.80701 | -11.03168 | -8.90267 | 0.81147 | -11.07623 | -8.988 | -0.01427 | 0.0004625 | -6.59802e-06 | 0.77864 | -10.25131 | -7.98205 | 0.80333 | -10.7475 | -8.63383 | 0.78903 | -10.6851 | -8.43082 | 0.00483 | -0.0004 | -1.932e-06 | 0.10023 | -5.9227 | -0.59362 | 0.79022 | -11.10253 | -8.77346 | 0.79422 | -10.98421 | -8.72387 | 0.78757 | -10.64741 | -8.38554 | 0.73195 | -10.75898 | -7.87499 | 0.36229 | -6.54118 | -2.36982 | 0.01562 | -0.0025 | -3.90375e-05 | 0.02741 | -4.89599 | -0.13418 | 0.54668 | -7.95203 | -4.34722 | 0.78237 | -9.47208 | -7.4107 | 0.79879 | -10.78923 | -8.61831 | 0.82487 | -10.58057 | -8.72761 | 0.59632 | -6.91919 | -4.12608 | -0.02609 | 0.00202 | -5.28282e-05 | 0.80486 | -10.82745 | -8.71457
10.00021 | 0.76849 | -10.87732 | -8.3591 | 0.72198 | -11.31443 | -8.16884 | 0.79222 | -11.10977 | -8.80138 | 0.79712 | -11.18626 | -8.91674 | -0.00479 | -0.00083125 | 3.98501e-06 | 0.74097 | -10.74676 | -7.96303 | 0.80297 | -10.75472 | -8.6357 | 0.7776 | -10.74948 | -8.35882 | 0.03538 | -0.00562 | -0.000199024 | 0.10242 | -5.78097 | -0.59211 | 0.8115 | -10.98449 | -8.91387 | 0.76978 | -11.11553 | -8.55649 | 0.79531 | -10.60488 | -8.43416 | 0.75024 | -10.69626 | -8.02479 | 0.36345 | -6.56152 | -2.38481 | 0.00671 | 0.0006 | 4.0284e-06 | 0.02925 | -4.57567 | -0.13382 | 0.5399 | -8.10777 | -4.3774 | 0.76383 | -9.70434 | -7.4125 | 0.82337 | -10.65794 | -8.77546 | 0.82876 | -10.52764 | -8.72488 | 0.59655 | -6.95744 | -4.15044 | -0.08899 | 0.00403 | -0.000358729 | 0.7993 | -10.85648 | -8.67756
10.10005 | 0.7494 | -11.00489 | -8.24701 | 0.75129 | -11.29058 | -8.48251 | 0.80369 | -11.04314 | -8.87525 | 0.79759 | -11.15793 | -8.89946 | 0.00588 | -0.0006875 | -4.04388e-06 | 0.74125 | -10.62306 | -7.87431 | 0.80997 | -10.67674 | -8.64788 | 0.76579 | -10.80686 | -8.27575 | 0.01428 | 0.00288 | 4.1055e-05 | 0.10125 | -5.85132 | -0.59244 | 0.80691 | -10.99082 | -8.86858 | 0.78092 | -11.07934 | -8.65211 | 0.7827 | -10.68315 | -8.36166 | 0.75719 | -10.66978 | -8.07903 | 0.35522 | -6.663 | -2.36685 | 0.00325 | -0.00346 | -1.12363e-05 | 0.02729 | -4.90963 | -0.13397 | 0.50103 | -6.7596 | -3.38676 | 0.76302 | -9.65021 | -7.36328 | 0.80802 | -10.75447 | -8.68978 | 0.83442 | -10.52279 | -8.78042 | 0.57626 | -6.9265 | -3.99144 | 0.09626 | -0.00284 | -0.000273737 | 0.81182 | -10.77064 | -8.74387
10.20012 | 0.74962 | -11.00949 | -8.25289 | 0.72199 | -11.37017 | -8.20911 | 0.82113 | -10.92371 | -8.96979 | 0.79311 | -11.19401 | -8.87809 | 0.03324 | -1.25e-05 | -4.15487e-07 | 0.74374 | -10.5091 | -7.81601 | 0.80413 | -10.74122 | -8.63731 | 0.7852 | -10.68175 | -8.38728 | -0.01625 | -0.00085625 | 1.39106e-05 | 0.10363 | -5.7159 | -0.59236 | 0.80118 | -11.01447 | -8.82454 | 0.77205 | -11.10451 | -8.57319 | 0.78025 | -10.67313 | -8.32768 | 0.76174 | -10.57259 | -8.05361 | 0.35622 | -6.71497 | -2.39199 | -0.02456 | 0.00065625 | -1.61162e-05 | 0.02723 | -4.92309 | -0.13406 | 0.51967 | -9.48135 | -4.92716 | 0.78739 | -9.46205 | -7.4503 | 0.80131 | -10.80046 | -8.65455 | 0.83035 | -10.53064 | -8.74411 | 0.60353 | -6.95198 | -4.1957 | -0.00647 | 0.00339 | -2.19711e-05 | 0.82366 | -10.71321 | -8.82402
10.30023 | 0.74922 | -10.99536 | -8.2379 | 0.73787 | -11.30856 | -8.34426 | 0.79778 | -11.07302 | -8.83383 | 0.80146 | -11.15048 | -8.9366 | -0.00108 | 0.00271 | -2.92816e-06 | 0.74931 | -10.49527 | -7.86423 | 0.79357 | -10.79296 | -8.56499 | 0.77884 | -10.71886 | -8.34826 | -0.01514 | 0.00345 | -5.22364e-05 | 0.09858 | -6.02027 | -0.59345 | 0.78529 | -11.1154 | -8.72886 | 0.78331 | -11.08741 | -8.6849 | 0.78576 | -10.60798 | -8.33533 | 0.75608 | -10.65477 | -8.05584 | 0.36203 | -6.59668 | -2.38819 | -0.0105 | -0.0002375 | 2.49256e-06 | 0.02699 | -4.96083 | -0.13389 | 0.49674 | -8.13894 | -4.04293 | 0.76826 | -9.64602 | -7.41062 | 0.80777 | -10.74149 | -8.67663 | 0.821 | -10.59936 | -8.70207 | 0.57395 | -7.00861 | -4.02258 | -0.03128 | 0.00243 | -7.60471e-05 | 0.82343 | -10.64734 | -8.76731
10.40003 | 0.76198 | -10.97046 | -8.35924 | 0.75863 | -11.2382 | -8.52564 | 0.80169 | -11.06606 | -8.87159 | 0.79686 | -11.17451 | -8.9045 | -0.01486 | -0.0029 | 4.30824e-05 | 0.73203 | -10.47275 | -7.66637 | 0.79009 | -10.81844 | -8.54754 | 0.78755 | -10.69131 | -8.41991 | -0.00844 | 1.875e-05 | -1.58344e-07 | 0.10488 | -5.64981 | -0.59253 | 0.78873 | -11.09476 | -8.75072 | 0.78967 | -11.03129 | -8.71109 | 0.78697 | -10.65104 | -8.38206 | 0.74976 | -10.69706 | -8.02025 | 0.36417 | -6.54934 | -2.38505 | -0.0018 | 0.00167 | -2.99874e-06 | 0.02777 | -4.82071 | -0.13386 | 0.50421 | -8.74909 | -4.41139 | 0.76551 | -9.6375 | -7.37765 | 0.81349 | -10.71669 | -8.71796 | 0.82896 | -10.5276 | -8.727 | 0.55185 | -7.20134 | -3.97404 | 0.01953 | -0.00183 | -3.56404e-05 | 0.81018 | -10.78014 | -8.7339
10.50014 | 0.77386 | -10.91208 | -8.44444 | 0.73801 | -11.32975 | -8.36149 | 0.79859 | -11.06084 | -8.83311 | 0.78234 | -11.21319 | -8.77255 | 0.00362 | -0.00201 | -7.26864e-06 | 0.72567 | -10.51271 | -7.62876 | 0.79726 | -10.78063 | -8.595 | 0.76892 | -10.78666 | -8.29408 | 0.01677 | -0.0001625 | -2.72464e-06 | 0.0999 | -5.92448 | -0.59186 | 0.79877 | -11.05225 | -8.82817 | 0.78563 | -10.98576 | -8.63068 | 0.78351 | -10.66771 | -8.35825 | 0.74554 | -10.70306 | -7.97957 | 0.34735 | -6.93006 | -2.40717 | 0.000266 | -0.000175 | -4.655e-08 | 0.02754 | -4.85536 | -0.13374 | 0.53903 | -8.82354 | -4.75617 | 0.77159 | -9.58191 | -7.39327 | 0.80955 | -10.7411 | -8.69545 | 0.82183 | -10.60085 | -8.71212 | 0.57992 | -7.07267 | -4.10158 | 0.00216 | -0.00288 | -6.20712e-06 | 0.82337 | -10.72633 | -8.83174
10.60014 | 0.78141 | -10.87196 | -8.49545 | 0.75133 | -11.27161 | -8.46875 | 0.80754 | -11.01399 | -8.89419 | 0.79019 | -11.2208 | -8.86661 | 0.03891 | 0.00185 | 7.19779e-05 | 0.7313 | -10.47014 | -7.65683 | 0.80423 | -10.7344 | -8.63295 | 0.78075 | -10.69464 | -8.34989 | -0.00681 | -0.00058125 | 3.95831e-06 | 0.09913 | -5.98561 | -0.59335 | 0.80058 | -11.02193 | -8.82388 | 0.78443 | -11.02538 | -8.64862 | 0.79246 | -10.62284 | -8.41821 | 0.7483 | -10.67944 | -7.9914 | 0.34976 | -6.92475 | -2.42204 | -0.01964 | 0.00076875 | -1.50975e-05 | 0.0269 | -4.95912 | -0.1334 | 0.55987 | -9.26241 | -5.18575 | 0.7334 | -9.79188 | -7.18134 | 0.8009 | -10.81688 | -8.66319 | 0.81657 | -10.63081 | -8.68078 | 0.56035 | -7.21897 | -4.04517 | 0.00598 | -0.000625 | -3.73625e-06 | 0.80284 | -10.86541 | -8.72318
10.70024 | 0.76512 | -10.94537 | -8.37452 | 0.7259 | -11.33583 | -8.22866 | 0.82284 | -10.91851 | -8.98421 | 0.80566 | -11.11564 | -8.95537 | 0.00715 | 0.0035 | 2.5018e-05 | 0.73005 | -10.36515 | -7.56707 | 0.80188 | -10.73937 | -8.61169 | 0.76064 | -10.81436 | -8.22581 | 0.02028 | -0.0003 | -6.0834e-06 | 0.10475 | -5.65198 | -0.59206 | 0.80246 | -11.01449 | -8.83868 | 0.77608 | -11.05673 | -8.58088 | 0.78714 | -10.64511 | -8.37918 | 0.74804 | -10.70342 | -8.00656 | 0.37553 | -6.40034 | -2.40349 | 0.0123 | 0.00171 | 2.09852e-05 | 0.02782 | -4.79512 | -0.13341 | 0.55179 | -9.22867 | -5.09233 | 0.76996 | -9.67353 | -7.44819 | 0.81754 | -10.70746 | -8.75375 | 0.82483 | -10.57769 | -8.72476 | 0.60262 | -6.7886 | -4.09094 | -0.14822 | 0.00495 | -0.000733704 | 0.81571 | -10.75066 | -8.7694
10.80001 | 0.78073 | -10.89273 | -8.50426 | 0.75388 | -11.24135 | -8.4746 | 0.79553 | -11.11173 | -8.83968 | 0.79437 | -11.18212 | -8.88279 | 0.20849 | -0.00151 | -0.000315335 | 0.69121 | -10.83496 | -7.48925 | 0.80836 | -10.71371 | -8.66049 | 0.77036 | -10.74037 | -8.27397 | -0.01423 | -0.00091875 | 1.30729e-05 | 0.10208 | -5.80187 | -0.59223 | 0.80314 | -11.01942 | -8.85012 | 0.76383 | -11.15539 | -8.52081 | 0.78487 | -10.65936 | -8.36622 | 0.73982 | -10.74866 | -7.95203 | 0.36121 | -6.59119 | -2.38081 | 0.01043 | -0.00178 | -1.85044e-05 | 0.02947 | -4.50594 | -0.1328 | 0.5831 | -7.53052 | -4.39105 | 0.75123 | -9.6332 | -7.23678 | 0.80566 | -10.78479 | -8.68887 | 0.82174 | -10.59648 | -8.70756 | 0.59042 | -7.22396 | -4.26519 | 0.00389 | -0.00162 | -6.32612e-06 | 0.79469 | -10.89666 | -8.65942
10.90013 | 0.76001 | -10.95406 | -8.32514 | 0.72891 | -11.33709 | -8.26368 | 0.81158 | -11.00221 | -8.92919 | 0.80558 | -11.07371 | -8.92073 | 0.11016 | -0.00359 | -0.000395895 | 0.7079 | -10.64946 | -7.53874 | 0.79648 | -10.78959 | -8.59371 | 0.78726 | -10.57443 | -8.32486 | -0.00529 | 0.000125 | -6.61e-07 | 0.10099 | -5.87934 | -0.59373 | 0.81932 | -10.74216 | -8.80125 | 0.78656 | -11.06728 | -8.70513 | 0.79288 | -10.62281 | -8.42259 | 0.74428 | -10.67289 | -7.94365 | 0.35721 | -6.66134 | -2.3795 | 0.00461 | -0.00048125 | -2.21856e-06 | 0.02896 | -4.60023 | -0.13321 | 0.51805 | -8.30027 | -4.29993 | 0.76512 | -9.61835 | -7.35918 | 0.80654 | -10.75444 | -8.67386 | 0.81934 | -10.60419 | -8.68839 | 0.57219 | -7.29821 | -4.17599 | 0.00718 | 0.00183 | 1.31411e-05 | 0.81196 | -10.75791 | -8.73495
11.00018 | 0.77455 | -10.90338 | -8.4452 | 0.7656 | -11.2154 | -8.58656 | 0.80095 | -11.08338 | -8.87719 | 0.7981 | -11.16987 | -8.91465 | 0.02138 | -0.00144 | -3.0863e-05 | 0.76622 | -10.26086 | -7.86209 | 0.80951 | -10.7009 | -8.66246 | 0.77353 | -10.74734 | -8.31341 | -0.0024 | 0.0007375 | -1.77221e-06 | 0.10166 | -5.83656 | -0.59334 | 0.79478 | -11.06603 | -8.79506 | 0.78365 | -11.07501 | -8.67888 | 0.78817 | -10.63884 | -8.3852 | 0.74251 | -10.68867 | -7.93645 | 0.36429 | -6.5272 | -2.37779 | -0.01611 | 0.00361 | -5.81039e-05 | 0.02961 | -4.47529 | -0.13253 | 0.52598 | -8.89997 | -4.68121 | 0.76015 | -9.60964 | -7.3048 | 0.81988 | -10.64758 | -8.72974 | 0.81327 | -10.65352 | -8.66413 | 0.58059 | -7.33646 | -4.25948 | 0.05487 | -0.000475 | -2.60628e-05 | 0.81823 | -10.76438 | -8.80773
11.10005 | 0.76054 | -10.96162 | -8.33673 | 0.76651 | -11.19683 | -8.58247 | 0.80981 | -10.98388 | -8.89481 | 0.79036 | -11.22999 | -8.87573 | 0.04564 | -0.000275 | -1.25502e-05 | 0.75431 | -9.9426 | -7.49977 | 0.78109 | -10.86039 | -8.4829 | 0.78513 | -10.69018 | -8.39322 | 0.00619 | -0.0011 | -6.8046e-06 | 0.10443 | -5.69042 | -0.59426 | 0.79908 | -11.04768 | -8.82795 | 0.7945 | -10.96059 | -8.7082 | 0.7699 | -10.72961 | -8.26075 | 0.75311 | -10.68056 | -8.04362 | 0.34948 | -6.8217 | -2.38402 | -0.01761 | 0.00453 | -7.97953e-05 | 0.02661 | -4.99314 | -0.13289 | 0.54674 | -8.45047 | -4.62023 | 0.77522 | -9.57199 | -7.42041 | 0.80085 | -10.78492 | -8.63716 | 0.81903 | -10.584 | -8.66862 | 0.57051 | -7.14959 | -4.07893 | -0.00791 | 0.0007875 | -6.22913e-06 | 0.81156 | -10.79456 | -8.76038
11.20009 | 0.79458 | -10.5799 | -8.40656 | 0.77787 | -11.18586 | -8.70119 | 0.79118 | -11.09908 | -8.78134 | 0.8028 | -11.14684 | -8.94866 | 0.01874 | -0.00307 | -5.74961e-05 | 0.76332 | -10.10826 | -7.7158 | 0.80071 | -10.76479 | -8.61952 | 0.78641 | -10.60291 | -8.33823 | 0.05293 | -0.0022 | -0.000116435 | 0.10471 | -5.67241 | -0.59395 | 0.80651 | -10.97647 | -8.85268 | 0.78589 | -11.03988 | -8.6761 | 0.78227 | -10.69426 | -8.36584 | 0.75741 | -10.56926 | -8.0053 | 0.36749 | -6.43219 | -2.36375 | 0.02944 | -0.00229 | -6.75349e-05 | 0.02694 | -4.93571 | -0.13299 | 0.56837 | -6.67176 | -3.792 | 0.75739 | -9.68433 | -7.33478 | 0.82229 | -10.65397 | -8.76061 | 0.82103 | -10.59686 | -8.70032 | 0.57001 | -7.20539 | -4.10716 | 0.01799 | 0.00225 | 4.04708e-05 | 0.8243 | -10.69355 | -8.81465
11.30017 | 0.73009 | -11.05097 | -8.06825 | 0.74857 | -11.31716 | -8.47169 | 0.80615 | -11.03372 | -8.89488 | 0.79109 | -11.20582 | -8.86482 | 0.00672 | -0.00249 | -1.6711e-05 | 0.71147 | -10.57799 | -7.52587 | 0.77476 | -10.88041 | -8.42969 | 0.77736 | -10.72148 | -8.33439 | 0.01283 | -0.0008625 | -1.10624e-05 | 0.10387 | -5.70697 | -0.59275 | 0.80278 | -10.99399 | -8.82571 | 0.79533 | -10.95652 | -8.71408 | 0.78433 | -10.67521 | -8.37288 | 0.73923 | -10.72518 | -7.92841 | 0.37275 | -6.25148 | -2.33022 | 0.03772 | -0.000625 | -2.3575e-05 | 0.02744 | -4.85085 | -0.1331 | 0.5323 | -8.30581 | -4.42119 | 0.76972 | -9.49704 | -7.3101 | 0.80624 | -10.8021 | -8.70907 | 0.82448 | -10.57671 | -8.72031 | 0.57676 | -7.09016 | -4.08935 | -0.00334 | 0.00227 | -7.58216e-06 | 0.80756 | -10.83816 | -8.75241
11.40019 | 0.77802 | -10.88 | -8.46491 | 0.75686 | -11.2624 | -8.524 | 0.81012 | -11.00387 | -8.91449 | 0.80197 | -11.15018 | -8.94211 | 0.0249 | -0.00309 | -7.70437e-05 | 0.76244 | -10.13346 | -7.72614 | 0.77826 | -10.86982 | -8.45955 | 0.7665 | -10.78759 | -8.26872 | 0.02106 | 0.00081875 | 1.72396e-05 | 0.10042 | -5.91251 | -0.59376 | 0.79718 | -11.04563 | -8.80537 | 0.77287 | -11.11042 | -8.5869 | 0.78938 | -10.59393 | -8.36265 | 0.75399 | -10.61819 | -8.00598 | 0.36689 | -6.38076 | -2.34105 | -0.01088 | 0.00070625 | -7.68682e-06 | 0.02694 | -4.93269 | -0.13289 | 0.47192 | -8.34381 | -3.93764 | 0.75623 | -9.6678 | -7.31109 | 0.8058 | -10.78019 | -8.68668 | 0.81499 | -10.63446 | -8.66699 | 0.59882 | -6.85043 | -4.10215 | -0.00958 | -0.0001375 | 1.31794e-06 | 0.80653 | -10.8425 | -8.74477
11.50016 | 0.75062 | -10.99877 | -8.25585 | 0.71241 | -11.39368 | -8.117 | 0.81416 | -10.896 | -8.87108 | 0.78172 | -11.25304 | -8.79676 | 0.02671 | 0.000325 | 8.68107e-06 | 0.7429 | -10.29426 | -7.64757 | 0.80026 | -10.76524 | -8.615 | 0.77405 | -10.72068 | -8.29831 | 0.02259 | -0.00161 | -3.62836e-05 | 0.10266 | -5.77969 | -0.59331 | 0.79151 | -11.08268 | -8.77201 | 0.79327 | -10.9726 | -8.7042 | 0.78271 | -10.67373 | -8.35444 | 0.75301 | -10.64785 | -8.01789 | 0.34859 | -6.68625 | -2.33077 | 0.00462 | -0.00181 | -8.34307e-06 | 0.02846 | -4.65872 | -0.13257 | 0.47089 | -8.71971 | -4.10598 | 0.75746 | -9.60716 | -7.27702 | 0.80524 | -10.78325 | -8.68306 | 0.82613 | -10.54908 | -8.71489 | 0.59348 | -7.00726 | -4.15865 | 0.01568 | -0.00224 | -3.51753e-05 | 0.81794 | -10.68497 | -8.73963
11.60018 | 0.76604 | -10.93679 | -8.378 | 0.75615 | -11.21721 | -8.48187 | 0.80884 | -11.00719 | -8.90301 | 0.7596 | -11.33316 | -8.60868 | 0.03067 | -0.00234 | -7.16981e-05 | 0.7121 | -10.37809 | -7.39024 | 0.80017 | -10.77103 | -8.61862 | 0.78511 | -10.70354 | -8.4034 | -0.00284 | 8.125e-05 | -2.30669e-07 | 0.10268 | -5.77871 | -0.59334 | 0.80152 | -10.98771 | -8.80691 | 0.79486 | -10.98053 | -8.72799 | 0.80509 | -10.42618 | -8.39398 | 0.75016 | -10.62209 | -7.96821 | 0.3533 | -6.65968 | -2.35287 | -0.000168 | -0.00374 | 6.2895e-07 | 0.02707 | -4.90465 | -0.13279 | 0.50079 | -9.07944 | -4.54692 | 0.75687 | -9.48893 | -7.18184 | 0.81022 | -10.75862 | -8.71681 | 0.82532 | -10.5825 | -8.73394 | 0.59786 | -7.29914 | -4.36384 | 0.00307 | -0.00305 | -9.37265e-06 | 0.81836 | -10.72524 | -8.7771
11.7 | 0.73422 | -11.05552 | -8.11721 | 0.73601 | -11.33869 | -8.34535 | 0.78956 | -11.12278 | -8.78213 | 0.8129 | -11.00546 | -8.94639 | 0.03982 | 3.75e-05 | 1.49344e-06 | 0.73039 | -10.43102 | -7.61867 | 0.79895 | -10.75849 | -8.59546 | 0.76827 | -10.80241 | -8.2992 | -0.02604 | 0.00183 | -4.7523e-05 | 0.10243 | -5.79843 | -0.59392 | 0.79926 | -11.01762 | -8.80595 | 0.78412 | -11.04578 | -8.66123 | 0.7958 | -10.56988 | -8.41145 | 0.74609 | -10.68967 | -7.97541 | 0.35818 | -6.48871 | -2.32412 | -0.01545 | -0.00224 | 3.45738e-05 | 0.02678 | -4.94347 | -0.13237 | 0.48146 | -7.51546 | -3.61843 | 0.76919 | -9.4423 | -7.26294 | 0.80183 | -10.79274 | -8.65389 | 0.83865 | -10.46292 | -8.77477 | 0.59883 | -7.24675 | -4.33955 | -0.01054 | 0.00161 | -1.70006e-05 | 0.82084 | -10.71851 | -8.79814
11.80005 | 0.76215 | -10.95646 | -8.35047 | 0.7375 | -11.30328 | -8.33611 | 0.81809 | -10.9523 | -8.95999 | 0.79212 | -11.17914 | -8.85519 | 0.04912 | -0.00232 | -0.000114204 | 0.71188 | -10.62588 | -7.56432 | 0.81388 | -10.56236 | -8.59651 | 0.77164 | -10.76448 | -8.30627 | 0.03568 | 0.00316 | 0.000112829 | 0.09968 | -5.95566 | -0.59365 | 0.80155 | -10.99093 | -8.8098 | 0.80214 | -10.91495 | -8.75534 | 0.78143 | -10.64899 | -8.32143 | 0.73928 | -10.72883 | -7.93165 | 0.3443 | -6.78634 | -2.33656 | -0.02869 | -0.00016875 | 4.8411e-06 | 0.02737 | -4.84064 | -0.13248 | 0.49647 | -8.67682 | -4.30779 | 0.76297 | -9.51627 | -7.26062 | 0.81573 | -10.71546 | -8.74094 | 0.8181 | -10.62754 | -8.69439 | 0.58683 | -7.18032 | -4.21364 | 0.00582 | -0.0016 | -9.312e-06 | 0.809 | -10.80361 | -8.74013
11.90015 | 0.75038 | -10.98834 | -8.24539 | 0.76104 | -11.18996 | -8.51602 | 0.80077 | -11.06553 | -8.86098 | 0.81432 | -11.03396 | -8.98516 | 0.05222 | -0.00171 | -8.9425e-05 | 0.70267 | -10.62634 | -7.46681 | 0.78745 | -10.82141 | -8.52131 | 0.78318 | -10.66315 | -8.35118 | 0.01446 | -0.00196 | -2.82913e-05 | 0.10163 | -5.84919 | -0.59443 | 0.79144 | -11.07897 | -8.76828 | 0.77517 | -11.08951 | -8.59622 | 0.80116 | -10.43348 | -8.35885 | 0.73921 | -10.73586 | -7.936 | 0.36137 | -6.46918 | -2.33776 | -0.02955 | 0.00257 | -7.58963e-05 | 0.02752 | -4.81359 | -0.13249 | 0.50233 | -8.53678 | -4.28832 | 0.72453 | -9.74093 | -7.05755 | 0.82618 | -10.54689 | -8.71361 | 0.82636 | -10.56004 | -8.7264 | 0.57697 | -7.17567 | -4.14014 | -0.03287 | 0.00344 | -0.000113189 | 0.81095 | -10.76046 | -8.72619
12.00019 | 0.79392 | -10.65794 | -8.46157 | 0.75394 | -11.23726 | -8.47225 | 0.79624 | -11.10366 | -8.8412 | 0.80384 | -11.14809 | -8.96131 | -0.00851 | -0.0016 | 1.36208e-05 | 0.76445 | -10.29407 | -7.86934 | 0.80236 | -10.73639 | -8.6145 | 0.78976 | -10.63968 | -8.40281 | 0.02372 | -0.00374 | -8.8813e-05 | 0.09913 | -5.98466 | -0.59327 | 0.78899 | -11.08677 | -8.74732 | 0.7752 | -11.06798 | -8.57988 | 0.76886 | -10.7263 | -8.24703 | 0.75269 | -10.64637 | -8.01337 | 0.37245 | -6.29334 | -2.34397 | 0.03139 | -0.00104 | -3.25723e-05 | 0.02708 | -4.88238 | -0.13221 | 0.49759 | -9.12461 | -4.54031 | 0.75035 | -9.55601 | -7.1704 | 0.81447 | -10.71448 | -8.72662 | 0.82211 | -10.59114 | -8.70705 | 0.58736 | -7.21553 | -4.23809 | 0.01952 | -0.00539 | -0.000105297 | 0.81973 | -10.72679 | -8.79304
12.10001 | 0.7825 | -10.84008 | -8.48238 | 0.76272 | -11.23091 | -8.56608 | 0.79917 | -11.04346 | -8.82556 | 0.78509 | -11.23408 | -8.8198 | -0.0219 | 0.00128 | -2.80568e-05 | 0.73568 | -10.62215 | -7.81452 | 0.78032 | -10.86356 | -8.47701 | 0.77887 | -10.66772 | -8.30873 | -0.04417 | 0.00281 | -0.000124225 | 0.10449 | -5.67627 | -0.59312 | 0.77939 | -11.16011 | -8.6981 | 0.78424 | -11.04813 | -8.66441 | 0.77343 | -10.70899 | -8.28267 | 0.74171 | -10.69232 | -7.93058 | 0.35406 | -6.63737 | -2.35004 | 0.01265 | -0.0007875 | -9.95794e-06 | 0.02841 | -4.64836 | -0.13207 | 0.49827 | -8.61016 | -4.29018 | 0.74398 | -9.62546 | -7.16116 | 0.82267 | -10.65688 | -8.76705 | 0.82726 | -10.54826 | -8.72618 | 0.56897 | -7.41584 | -4.21942 | -0.03017 | 0.00127 | -3.8468e-05 | 0.80211 | -10.84766 | -8.70102
12.20006 | 0.76937 | -10.92672 | -8.40671 | 0.74166 | -11.29644 | -8.37808 | 0.77865 | -11.14964 | -8.68168 | 0.80971 | -11.06074 | -8.95603 | 0.02466 | -0.00090625 | -2.23517e-05 | 0.75483 | -10.38116 | -7.83601 | 0.79094 | -10.79558 | -8.53869 | 0.76531 | -10.78295 | -8.2523 | 0.02236 | -0.00223 | -4.97554e-05 | 0.09976 | -5.94985 | -0.59356 | 0.77901 | -11.14844 | -8.68472 | 0.79504 | -10.95916 | -8.71291 | 0.78044 | -10.69433 | -8.34629 | 0.74915 | -10.69149 | -8.00951 | 0.35388 | -6.60112 | -2.33601 | 0.00764 | -0.00264 | -2.02062e-05 | 0.03087 | -4.21913 | -0.13024 | 0.56251 | -8.46911 | -4.76391 | 0.7393 | -9.61298 | -7.10683 | 0.81375 | -10.71972 | -8.72312 | 0.83223 | -10.51229 | -8.74866 | 0.60173 | -7.21148 | -4.33935 | 0.0103 | -0.00188 | -1.93731e-05 | 0.80622 | -10.84336 | -8.74216
12.30014 | 0.7618 | -10.95758 | -8.34752 | 0.73121 | -11.30409 | -8.26568 | 0.79044 | -11.10401 | -8.77703 | 0.81905 | -11.03659 | -9.03956 | 0.04439 | -0.0039 | -0.000173129 | 0.73598 | -9.6597 | -7.10933 | 0.79926 | -10.73725 | -8.58184 | 0.76138 | -10.78178 | -8.20907 | 0.03989 | 0.0009 | 3.58974e-05 | 0.10303 | -5.76466 | -0.59393 | 0.80182 | -11.01816 | -8.83453 | 0.77652 | -11.05125 | -8.58153 | 0.79756 | -10.54343 | -8.40899 | 0.74428 | -10.69471 | -7.95986 | 0.34578 | -6.74086 | -2.33084 | 0.00281 | -0.00239 | -6.71686e-06 | 0.02562 | -5.12879 | -0.13139 | 0.53275 | -7.76492 | -4.13678 | 0.7433 | -9.57836 | -7.11962 | 0.80796 | -10.74047 | -8.67786 | 0.82071 | -10.58421 | -8.6866 | 0.59647 | -7.17437 | -4.27928 | -0.00601 | -0.0006875 | 4.13256e-06 | 0.80996 | -10.79234 | -8.74136
12.40018 | 0.77437 | -10.89966 | -8.4404 | 0.74687 | -11.28353 | -8.42733 | 0.78864 | -11.12936 | -8.77707 | 0.79245 | -11.18613 | -8.86446 | 0.00805 | 0.00183 | 1.46931e-05 | 0.72124 | -9.97614 | -7.19521 | 0.78711 | -10.82609 | -8.52132 | 0.78755 | -10.61078 | -8.35652 | -0.01814 | -0.0046 | 8.34578e-05 | 0.1023 | -5.80924 | -0.59431 | 0.79895 | -11.03816 | -8.81896 | 0.7854 | -10.97417 | -8.6191 | 0.77954 | -10.63039 | -8.28684 | 0.76814 | -10.55508 | -8.10772 | 0.35351 | -6.6295 | -2.34361 | -0.00713 | 0.0004125 | -2.93948e-06 | 0.02764 | -4.77738 | -0.13205 | 0.567 | -8.46567 | -4.80003 | 0.75581 | -9.54665 | -7.21542 | 0.80012 | -10.81429 | -8.65271 | 0.82746 | -10.56067 | -8.73851 | 0.61328 | -6.98658 | -4.28473 | 0.0399 | 0.00199 | 7.95526e-05 | 0.81306 | -10.77631 | -8.76177
12.50023 | 0.72414 | -11.06228 | -8.01063 | 0.73982 | -11.32211 | -8.37635 | 0.77918 | -11.14726 | -8.68574 | 0.79205 | -11.21328 | -8.88146 | -0.00385 | -0.00317 | 1.22396e-05 | 0.71276 | -10.30337 | -7.34382 | 0.80337 | -10.72331 | -8.6148 | 0.77185 | -10.69988 | -8.25876 | 0.01613 | -0.00511 | -8.23587e-05 | 0.10198 | -5.82798 | -0.59433 | 0.79316 | -11.05559 | -8.76883 | 0.77462 | -11.06747 | -8.57305 | 0.77978 | -10.67876 | -8.3271 | 0.74124 | -10.73489 | -7.95716 | 0.35345 | -6.39503 | -2.26034 | 0.01753 | -0.00313 | -5.49033e-05 | 0.02685 | -4.91218 | -0.13189 | 0.54061 | -9.09119 | -4.9148 | 0.76114 | -9.39596 | -7.15163 | 0.82957 | -10.59227 | -8.78706 | 0.83175 | -10.53342 | -8.76116 | 0.58964 | -6.93093 | -4.08673 | -0.0046 | -0.0031 | 1.42569e-05 | 0.80311 | -10.81489 | -8.68558
12.60004 | 0.77643 | -10.88451 | -8.45109 | 0.76464 | -11.18108 | -8.5495 | 0.80538 | -11.03375 | -8.88634 | 0.78835 | -11.21684 | -8.84275 | -0.01353 | 0.00421 | -5.69148e-05 | 0.68473 | -10.45553 | -7.15919 | 0.80007 | -10.7647 | -8.61247 | 0.77618 | -10.7113 | -8.31385 | -0.00389 | -0.00015 | 5.8335e-07 | 0.1029 | -5.77236 | -0.59395 | 0.80431 | -10.97778 | -8.82948 | 0.79555 | -10.88455 | -8.65917 | 0.78778 | -10.64224 | -8.3838 | 0.74887 | -10.66065 | -7.98347 | 0.35093 | -6.4724 | -2.27133 | -0.00734 | -0.00133 | 9.7255e-06 | 0.02963 | -4.42855 | -0.1312 | 0.56944 | -8.99944 | -5.12466 | 0.7333 | -9.67183 | -7.09233 | 0.79213 | -10.8218 | -8.57223 | 0.81942 | -10.60334 | -8.6886 | 0.61541 | -6.96946 | -4.28908 | -0.01971 | 0.00521 | -0.000102636 | 0.80375 | -10.82883 | -8.70364
12.70021 | 0.73216 | -11.05587 | -8.09472 | 0.74123 | -11.29516 | -8.37234 | 0.79117 | -11.12227 | -8.79961 | 0.78357 | -11.24399 | -8.81041 | -0.03614 | -0.00106 | 3.81708e-05 | 0.71763 | -10.31619 | -7.40323 | 0.78992 | -10.80558 | -8.53549 | 0.76556 | -10.72242 | -8.20868 | 0.0285 | -0.00276 | -7.87285e-05 | 0.10032 | -5.92662 | -0.59456 | 0.81023 | -10.87151 | -8.80843 | 0.77969 | -11.05121 | -8.61656 | 0.77425 | -10.70791 | -8.29057 | 0.74962 | -10.71255 | -8.03032 | 0.36315 | -6.44379 | -2.34005 | -0.00459 | 0.0007125 | -3.26824e-06 | 0.02781 | -4.73674 | -0.13174 | 0.61948 | -8.47619 | -5.25082 | 0.77641 | -9.38784 | -7.28885 | 0.80632 | -10.74292 | -8.66218 | 0.82484 | -10.56501 | -8.71443 | 0.60031 | -7.12652 | -4.27811 | -0.02556 | 0.00256 | -6.53378e-05 | 0.80567 | -10.82968 | -8.72511
12.80025 | 0.72623 | -11.06699 | -8.03715 | 0.75403 | -11.20853 | -8.45157 | 0.78476 | -11.12291 | -8.7288 | 0.79971 | -11.16011 | -8.92487 | 0.03018 | -0.00595 | -0.000179547 | 0.7341 | -10.41811 | -7.64797 | 0.77455 | -10.87335 | -8.4219 | 0.75849 | -10.75217 | -8.15538 | 0.04233 | -0.00303 | -0.000128298 | 0.09925 | -5.99354 | -0.59489 | 0.79082 | -11.06747 | -8.75232 | 0.78569 | -11.01097 | -8.65124 | 0.79373 | -10.56611 | -8.38665 | 0.74804 | -10.68603 | -7.99358 | 0.33141 | -6.92449 | -2.29482 | 0.00396 | 0.00015625 | 6.19531e-07 | 0.02663 | -4.93603 | -0.13144 | 0.60173 | -8.87699 | -5.34157 | 0.76618 | -9.53672 | -7.30688 | 0.80501 | -10.77786 | -8.67628 | 0.82385 | -10.58792 | -8.72283 | 0.59713 | -7.14961 | -4.26923 | 0.02155 | 0.0001375 | 2.96368e-06 | 0.81187 | -10.75731 | -8.73354
12.90008 | 0.74864 | -10.96102 | -8.20589 | 0.75939 | -11.23708 | -8.53331 | 0.80281 | -11.04755 | -8.86904 | 0.78807 | -11.22379 | -8.84518 | -0.00937 | -0.00183 | 1.71515e-05 | 0.72537 | -10.39721 | -7.54186 | 0.77194 | -10.8893 | -8.40589 | 0.76389 | -10.72875 | -8.19561 | 0.00493 | 0.00217 | 1.07206e-05 | 0.1013 | -5.87211 | -0.59486 | 0.80804 | -10.93424 | -8.8353 | 0.77561 | -11.094 | -8.60465 | 0.77584 | -10.69249 | -8.29569 | 0.75195 | -10.54832 | -7.93177 | 0.33391 | -6.37305 | -2.12804 | 0.00369 | -0.00108 | -3.98657e-06 | 0.02719 | -4.83914 | -0.13156 | 0.60815 | -8.76398 | -5.32982 | 0.74654 | -9.55269 | -7.13151 | 0.80386 | -10.78575 | -8.67022 | 0.82463 | -10.57133 | -8.71739 | 0.57108 | -7.37205 | -4.21002 | -0.03811 | 0.00287 | -0.000109322 | 0.80891 | -10.81902 | -8.75162
13.00012 | 0.75929 | -10.93575 | -8.30336 | 0.75579 | -11.26389 | -8.51314 | 0.81769 | -10.95285 | -8.95609 | 0.80796 | -11.12136 | -8.98558 | 0.01787 | -0.00254 | -4.54492e-05 | 0.72589 | -10.30942 | -7.48347 | 0.80192 | -10.72614 | -8.60145 | 0.79694 | -10.57069 | -8.42419 | -0.0011 | -0.0004125 | 4.54988e-07 | 0.10343 | -5.77399 | -0.59723 | 0.8164 | -10.88578 | -8.88717 | 0.79628 | -10.85555 | -8.64407 | 0.78509 | -10.66629 | -8.37399 | 0.74602 | -10.69673 | -7.98002 | 0.3356 | -6.58201 | -2.20892 | 0.000613 | 0.00581 | 3.55923e-06 | 0.02663 | -4.93152 | -0.13135 | 0.61776 | -8.74031 | -5.39943 | 0.74451 | -9.47091 | -7.0512 | 0.80674 | -10.79019 | -8.70487 | 0.82831 | -10.55845 | -8.74569 | 0.54665 | -7.47147 | -4.08428 | -0.0349 | 0.00084375 | -2.94443e-05 | 0.81547 | -10.74234 | -8.7601
13.10023 | 0.79248 | -10.80344 | -8.56148 | 0.73543 | -11.33748 | -8.33787 | 0.80006 | -11.05987 | -8.84858 | 0.79299 | -11.19709 | -8.87917 | -0.00189 | 0.00208 | -3.9176e-06 | 0.69934 | -10.54757 | -7.37632 | 0.80267 | -10.76066 | -8.63723 | 0.77328 | -10.72904 | -8.2965 | 0.02528 | -0.00298 | -7.53809e-05 | 0.10526 | -5.65502 | -0.59525 | 0.80396 | -11.0003 | -8.84382 | 0.78575 | -11.02472 | -8.66265 | 0.79354 | -10.57457 | -8.3914 | 0.75296 | -10.6337 | -8.00672 | 0.34897 | -6.54947 | -2.28559 | -0.03808 | -0.00146 | 5.56949e-05 | 0.028 | -4.68683 | -0.13125 | 0.62614 | -9.31299 | -5.83122 | 0.761 | -9.49066 | -7.22236 | 0.80266 | -10.81819 | -8.68328 | 0.82328 | -10.57492 | -8.7061 | 0.60802 | -6.90472 | -4.19818 | 0.00755 | -0.00090625 | -6.84219e-06 | 0.80394 | -10.83531 | -8.71091
13.20008 | 0.76228 | -10.95572 | -8.35136 | 0.76795 | -11.16472 | -8.57399 | 0.79946 | -11.0595 | -8.84166 | 0.80639 | -11.12664 | -8.97241 | 0.06225 | -0.00235 | -0.000146297 | 0.74115 | -10.26212 | -7.60575 | 0.79264 | -10.78557 | -8.54904 | 0.77655 | -10.70628 | -8.31401 | -0.00608 | 0.00028125 | -1.71056e-06 | 0.09903 | -6.03058 | -0.59718 | 0.79096 | -11.06256 | -8.75001 | 0.78445 | -11.02671 | -8.64992 | 0.76741 | -10.72241 | -8.2285 | 0.74512 | -10.70091 | -7.97345 | 0.33682 | -6.62683 | -2.23203 | 0.03463 | -0.000675 | -2.33766e-05 | 0.02721 | -4.83297 | -0.13148 | 0.64214 | -9.15356 | -5.87786 | 0.75521 | -9.56821 | -7.22601 | 0.80344 | -10.79154 | -8.67031 | 0.81291 | -10.63442 | -8.64483 | 0.57351 | -7.20377 | -4.13143 | -0.03131 | 0.0018 | -5.63634e-05 | 0.81277 | -10.78342 | -8.7644
13.30015 | 0.79176 | -10.71924 | -8.48708 | 0.74055 | -11.30203 | -8.36971 | 0.80116 | -11.0765 | -8.87405 | 0.80809 | -11.09615 | -8.96671 | -0.00567 | -0.000725 | 4.1122e-06 | 0.70402 | -10.64821 | -7.49658 | 0.77628 | -10.86147 | -8.43153 | 0.77443 | -10.74743 | -8.32309 | 0.01075 | 0.00065 | 6.9875e-06 | 0.10261 | -5.83516 | -0.59876 | 0.77857 | -11.14263 | -8.67534 | 0.79265 | -10.95331 | -8.68213 | 0.77414 | -10.71295 | -8.29329 | 0.74285 | -10.68227 | -7.93537 | 0.3529 | -6.52708 | -2.30343 | -0.0236 | 0.00196 | -4.61616e-05 | 0.02725 | -4.82086 | -0.13136 | 0.62528 | -8.92582 | -5.58118 | 0.75908 | -9.52121 | -7.22734 | 0.81024 | -10.72018 | -8.6859 | 0.83233 | -10.49888 | -8.7385 | 0.59236 | -7.02902 | -4.16373 | -0.01559 | -0.00201 | 3.12674e-05 | 0.80591 | -10.81935 | -8.71941
13.40018 | 0.76417 | -10.95896 | -8.37451 | 0.75048 | -11.25836 | -8.44922 | 0.80819 | -11.00544 | -8.89448 | 0.79663 | -11.16052 | -8.89075 | 0.03139 | -0.00217 | -6.80771e-05 | 0.7237 | -10.23531 | -7.40731 | 0.78561 | -10.83665 | -8.5134 | 0.7732 | -10.73485 | -8.30014 | 0.02016 | 0.00035 | 7.05565e-06 | 0.10285 | -5.80185 | -0.59671 | 0.79494 | -11.03318 | -8.77072 | 0.79252 | -10.91877 | -8.65332 | 0.77265 | -10.69794 | -8.26582 | 0.74239 | -10.71166 | -7.95219 | 0.35455 | -6.79258 | -2.4083 | -0.02364 | 0.00411 | -9.70512e-05 | 0.02708 | -4.84209 | -0.13112 | 0.59966 | -9.17001 | -5.49886 | 0.76733 | -9.38176 | -7.19891 | 0.8196 | -10.67491 | -8.74917 | 0.83131 | -10.51231 | -8.739 | 0.58946 | -7.00531 | -4.12933 | 0.10439 | 0.00055625 | 5.80692e-05 | 0.80925 | -10.77178 | -8.71712
13.50002 | 0.76077 | -10.95832 | -8.3368 | 0.75225 | -11.28491 | -8.48907 | 0.7946 | -11.09991 | -8.81994 | 0.80951 | -11.09365 | -8.98042 | -0.02571 | 0.00206 | -5.30351e-05 | 0.71301 | -10.27347 | -7.32504 | 0.78495 | -10.8371 | -8.50654 | 0.7573 | -10.82382 | -8.19686 | 0.01489 | -9.375e-05 | -1.39603e-06 | 0.10604 | -5.63311 | -0.59735 | 0.78874 | -11.07846 | -8.73799 | 0.78856 | -10.99919 | -8.67352 | 0.79292 | -10.61683 | -8.41834 | 0.7421 | -10.69922 | -7.93989 | 0.36955 | -6.42041 | -2.37268 | 0.03448 | -0.00294 | -0.000101506 | 0.02819 | -4.65442 | -0.1312 | 0.63305 | -9.51467 | -6.0233 | 0.76068 | -9.57441 | -7.28307 | 0.8112 | -10.73621 | -8.70924 | 0.8097 | -10.6668 | -8.63688 | 0.57157 | -7.37798 | -4.21701 | -0.00961 | 0.00144 | -1.38687e-05 | 0.81481 | -10.76223 | -8.76918
13.60025 | 0.76958 | -10.90973 | -8.39596 | 0.76646 | -11.24267 | -8.61701 | 0.80191 | -11.03235 | -8.847 | 0.80993 | -11.1063 | -8.99529 | 0.00928 | -0.00416 | -3.86488e-05 | 0.70154 | -10.33166 | -7.2481 | 0.78437 | -10.83736 | -8.50045 | 0.77682 | -10.65296 | -8.27543 | -0.00702 | 0.00396 | -2.78247e-05 | 0.10171 | -5.87929 | -0.59797 | 0.79266 | -11.0611 | -8.76767 | 0.77046 | -11.05137 | -8.51463 | 0.78727 | -10.62773 | -8.36688 | 0.74764 | -10.67929 | -7.98427 | 0.36056 | -6.60613 | -2.38189 | 0.00805 | -0.00209 | -1.68106e-05 | 0.0277 | -4.73606 | -0.13117 | 0.66379 | -8.97792 | -5.95946 | 0.76361 | -9.50942 | -7.26149 | 0.81531 | -10.71301 | -8.73446 | 0.82355 | -10.56798 | -8.7033 | 0.58456 | -7.23049 | -4.22662 | -0.01161 | 0.00549 | -6.36934e-05 | 0.80893 | -10.78845 | -8.7271
13.70008 | 0.77127 | -10.92666 | -8.42737 | 0.73427 | -11.27394 | -8.27807 | 0.77753 | -11.16673 | -8.68251 | 0.79461 | -11.17506 | -8.87986 | -0.02578 | -0.00114 | 2.94813e-05 | 0.72691 | -10.08299 | -7.32943 | 0.81087 | -10.66943 | -8.65155 | 0.77058 | -10.7462 | -8.28081 | -0.01639 | 0.00336 | -5.51046e-05 | 0.10174 | -5.85536 | -0.59575 | 0.8139 | -10.9597 | -8.92014 | 0.77903 | -11.0521 | -8.60987 | 0.79164 | -10.63242 | -8.41708 | 0.73753 | -10.72483 | -7.90985 | 0.36217 | -6.64273 | -2.40578 | -0.00247 | -0.00205 | 5.06555e-06 | 0.02863 | -4.56677 | -0.13076 | 0.64361 | -9.3424 | -6.01282 | 0.76688 | -9.45651 | -7.25199 | 0.80198 | -10.79643 | -8.65857 | 0.81683 | -10.61954 | -8.67431 | 0.58126 | -7.25803 | -4.2188 | -0.00688 | -0.00069375 | 4.77578e-06 | 0.81223 | -10.77599 | -8.75262
13.80011 | 0.77582 | -10.75377 | -8.34297 | 0.73801 | -11.30976 | -8.34676 | 0.79463 | -11.08976 | -8.81225 | 0.80581 | -11.13096 | -8.96949 | -0.00704 | 0.00053125 | -3.73894e-06 | 0.75461 | -9.18567 | -6.93159 | 0.81044 | -10.69301 | -8.666 | 0.78174 | -10.66557 | -8.33767 | 0.00222 | 0.00194 | 4.30541e-06 | 0.10236 | -5.83199 | -0.59696 | 0.79483 | -11.03831 | -8.77359 | 0.77767 | -11.06274 | -8.60315 | 0.79306 | -10.59761 | -8.40458 | 0.75595 | -10.63361 | -8.03851 | 0.33341 | -7.00311 | -2.33491 | 0.01894 | -0.00372 | -7.05515e-05 | 0.02651 | -4.93702 | -0.13089 | 0.62591 | -9.35594 | -5.85602 | 0.74644 | -9.63451 | -7.19161 | 0.80889 | -10.74974 | -8.69538 | 0.81925 | -10.61868 | -8.69933 | 0.57048 | -7.31404 | -4.17249 | 0.00381 | -0.00080625 | -3.07504e-06 | 0.80777 | -10.80201 | -8.72558
13.9002 | 0.75587 | -10.96786 | -8.29028 | 0.74633 | -11.30866 | -8.43999 | 0.79744 | -11.07408 | -8.83088 | 0.80647 | -11.10991 | -8.95984 | -0.05701 | -0.00088125 | 5.02357e-05 | 0.71331 | -9.60088 | -6.84841 | 0.789 | -10.8102 | -8.5293 | 0.78001 | -10.67754 | -8.3286 | -0.00499 | 0.0007625 | -3.80564e-06 | 0.10061 | -5.94742 | -0.59838 | 0.79777 | -11.03199 | -8.801 | 0.78477 | -11.00086 | -8.63317 | 0.7773 | -10.63048 | -8.2631 | 0.73499 | -10.74509 | -7.8975 | 0.36047 | -6.48441 | -2.33741 | 0.0018 | 0.00141 | 2.52844e-06 | 0.02718 | -4.82091 | -0.13101 | 0.62928 | -9.37915 | -5.90213 | 0.74993 | -9.60311 | -7.20169 | 0.80661 | -10.79006 | -8.7034 | 0.82442 | -10.55524 | -8.7019 | 0.57795 | -7.26633 | -4.19955 | 0.067 | -0.00372 | -0.000249156 | 0.81083 | -10.74104 | -8.7092
14.00022 | 0.74766 | -10.99705 | -8.22209 | 0.74868 | -11.25402 | -8.42565 | 0.79344 | -11.09972 | -8.80702 | 0.80171 | -11.16739 | -8.95297 | 0.02695 | -0.0016 | -4.312e-05 | 0.70141 | -10.02921 | -7.03463 | 0.79458 | -10.78337 | -8.56826 | 0.78025 | -10.70896 | -8.35564 | -0.0128 | -6.25e-05 | 8.00063e-07 | 0.10208 | -5.85262 | -0.59742 | 0.80059 | -10.96904 | -8.78167 | 0.77554 | -11.05593 | -8.57428 | 0.7987 | -10.53453 | -8.41394 | 0.7461 | -10.66829 | -7.95962 | 0.33761 | -6.8783 | -2.32216 | 0.01534 | -0.00358 | -5.48262e-05 | 0.02675 | -4.88188 | -0.13059 | 0.61386 | -9.00493 | -5.5278 | 0.74524 | -9.58667 | -7.14437 | 0.80169 | -10.81389 | -8.66936 | 0.82611 | -10.56294 | -8.72618 | 0.59962 | -7.05116 | -4.22799 | 0.01216 | -0.00267 | -3.25227e-05 | 0.80288 | -10.85997 | -8.71923
14.10008 | 0.77469 | -10.65908 | -8.25752 | 0.76164 | -11.20116 | -8.53128 | 0.78351 | -11.13968 | -8.72801 | 0.79687 | -11.16202 | -8.89467 | -0.00136 | 0.00269 | -3.66306e-06 | 0.74736 | -9.81571 | -7.33587 | 0.80096 | -10.74576 | -8.60689 | 0.79113 | -10.62961 | -8.40942 | 0.01019 | -0.0006 | -6.1152e-06 | 0.09767 | -6.11414 | -0.59714 | 0.81402 | -10.86114 | -8.84122 | 0.78345 | -10.99257 | -8.61216 | 0.77706 | -10.69808 | -8.31306 | 0.7387 | -10.74092 | -7.93438 | 0.33818 | -6.88554 | -2.32852 | 0.02874 | -0.00146 | -4.18483e-05 | 0.02806 | -4.6583 | -0.13073 | 0.64208 | -9.20338 | -5.90927 | 0.75892 | -9.56665 | -7.26035 | 0.81124 | -10.71999 | -8.69643 | 0.82456 | -10.55268 | -8.70126 | 0.57789 | -7.29969 | -4.21841 | -0.02756 | 0.00323 | -8.90662e-05 | 0.8028 | -10.83174 | -8.69568
14.20008 | 0.78839 | -10.79788 | -8.51295 | 0.73407 | -11.29277 | -8.28971 | 0.81039 | -10.97063 | -8.89051 | 0.80568 | -11.11673 | -8.95657 | -0.01792 | 0.00311 | -5.57729e-05 | 0.72715 | -10.18061 | -7.4028 | 0.80872 | -10.60882 | -8.57957 | 0.77264 | -10.75358 | -8.30865 | 0.01428 | 0.00088125 | 1.25869e-05 | 0.10311 | -5.80823 | -0.59889 | 0.80926 | -10.96361 | -8.87239 | 0.78998 | -10.9011 | -8.61163 | 0.79105 | -10.61584 | -8.39762 | 0.74327 | -10.71461 | -7.96389 | 0.36005 | -6.41199 | -2.30861 | -0.02977 | -0.0006125 | 1.82354e-05 | 0.02767 | -4.72404 | -0.1307 | 0.62885 | -9.28361 | -5.83803 | 0.76538 | -9.51749 | -7.28445 | 0.80194 | -10.79634 | -8.658 | 0.8101 | -10.6569 | -8.63321 | 0.60129 | -7.16168 | -4.30627 | 0.03122 | -0.003 | -9.3657e-05 | 0.79436 | -10.86243 | -8.6287
14.3002 | 0.76479 | -10.95069 | -8.37495 | 0.73218 | -11.30442 | -8.27689 | 0.79391 | -11.07596 | -8.79336 | 0.79867 | -11.15003 | -8.90521 | 0.05062 | -0.00272 | -0.000137623 | 0.68099 | -10.12577 | -6.89551 | 0.79621 | -10.7049 | -8.52338 | 0.77107 | -10.74743 | -8.287 | 0.02302 | -0.00443 | -0.000102012 | 0.10541 | -5.67428 | -0.5981 | 0.79542 | -11.03538 | -8.77776 | 0.78518 | -11.01038 | -8.64512 | 0.78369 | -10.62899 | -8.32979 | 0.75683 | -10.64186 | -8.0541 | 0.34445 | -6.72527 | -2.31655 | 0.00513 | -0.0013 | -6.6742e-06 | 0.0268 | -4.87057 | -0.13054 | 0.64486 | -9.17873 | -5.91898 | 0.75593 | -9.49013 | -7.17387 | 0.80325 | -10.77363 | -8.65387 | 0.80293 | -10.69589 | -8.58808 | 0.61927 | -6.80075 | -4.21152 | 0.02428 | 0.00046875 | 1.13822e-05 | 0.80909 | -10.80873 | -8.74525
14.40025 | 0.74783 | -10.99629 | -8.2234 | 0.73442 | -11.34199 | -8.32983 | 0.8036 | -11.05506 | -8.88384 | 0.80473 | -11.10086 | -8.93319 | -0.07995 | 0.00149 | -0.000119428 | 0.71895 | -9.7398 | -7.00245 | 0.79384 | -10.76621 | -8.5466 | 0.7893 | -10.65649 | -8.41114 | 0.03245 | -0.00063125 | -2.04853e-05 | 0.09886 | -6.04626 | -0.59776 | 0.80222 | -11.01819 | -8.83899 | 0.77849 | -11.06893 | -8.61709 | 0.78388 | -10.61623 | -8.32181 | 0.76645 | -10.45333 | -8.012 | 0.35989 | -6.42124 | -2.31096 | -0.03847 | 0.00223 | -8.56046e-05 | 0.02779 | -4.70163 | -0.13064 | 0.62587 | -9.31599 | -5.8306 | 0.75817 | -9.52719 | -7.22324 | 0.81001 | -10.75408 | -8.71095 | 0.82579 | -10.55543 | -8.71657 | 0.6039 | -6.99104 | -4.22192 | -0.01788 | 0.00686 | -0.000122562 | 0.79835 | -10.85756 | -8.66817
14.50002 | 0.76399 | -10.9051 | -8.33143 | 0.75143 | -11.20387 | -8.4189 | 0.80534 | -11.00498 | -8.86274 | 0.8046 | -11.09279 | -8.9253 | -0.01205 | -9.375e-05 | 1.1295e-06 | 0.73769 | -9.31538 | -6.8719 | 0.80196 | -10.7089 | -8.58815 | 0.76107 | -10.79138 | -8.213 | 0.01285 | -0.00296 | -3.79996e-05 | 0.10017 | -5.98082 | -0.59907 | 0.81019 | -10.85233 | -8.79246 | 0.77131 | -11.05318 | -8.52539 | 0.79857 | -10.55077 | -8.42557 | 0.7484 | -10.69392 | -8.00336 | 0.3505 | -6.5948 | -2.31146 | 0.02822 | -0.00010625 | -2.99806e-06 | 0.02743 | -4.7628 | -0.13066 | 0.62122 | -9.26924 | -5.7582 | 0.75845 | -9.43538 | -7.15624 | 0.80748 | -10.77427 | -8.70005 | 0.81237 | -10.64982 | -8.65165 | 0.5994 | -6.96487 | -4.17471 | -0.01241 | 0.0019 | -2.35733e-05 | 0.80863 | -10.77412 | -8.71222
14.60021 | 0.75829 | -10.89884 | -8.26451 | 0.72828 | -11.31058 | -8.23723 | 0.81192 | -10.96497 | -8.90269 | 0.78998 | -11.15462 | -8.81196 | 0.00231 | -0.00015 | -3.465e-07 | 0.67839 | -10.42401 | -7.07155 | 0.80369 | -10.66961 | -8.57509 | 0.78557 | -10.66359 | -8.37698 | -0.01955 | -6.875e-05 | 1.34399e-06 | 0.10478 | -5.71371 | -0.59868 | 0.79795 | -11.03678 | -8.80682 | 0.78546 | -10.99791 | -8.63843 | 0.78265 | -10.62437 | -8.31518 | 0.75346 | -10.63819 | -8.01545 | 0.34613 | -6.70087 | -2.31938 | -0.01437 | -0.00101 | 1.45537e-05 | 0.02578 | -5.04519 | -0.13007 | 0.61302 | -9.37491 | -5.74702 | 0.75806 | -9.53049 | -7.22466 | 0.79911 | -10.81132 | -8.63941 | 0.83148 | -10.50219 | -8.73239 | 0.59761 | -6.94625 | -4.15112 | -0.01466 | 0.00023125 | -3.39036e-06 | 0.809 | -10.79408 | -8.7324
14.70021 | 0.77905 | -10.89181 | -8.48526 | 0.75022 | -11.26761 | -8.4532 | 0.77697 | -11.13732 | -8.65342 | 0.78976 | -11.22298 | -8.86342 | -0.00702 | 0.00133 | -9.3015e-06 | 0.72947 | -9.64959 | -7.03909 | 0.80027 | -10.74377 | -8.59794 | 0.77168 | -10.73314 | -8.28252 | -0.03101 | 0.00293 | -9.09098e-05 | 0.10366 | -5.78874 | -0.60008 | 0.79741 | -11.04029 | -8.80366 | 0.76591 | -11.12995 | -8.52455 | 0.78226 | -10.66051 | -8.33929 | 0.76077 | -10.6018 | -8.06549 | 0.35399 | -6.59068 | -2.33305 | 0.0269 | -0.00288 | -7.75027e-05 | 0.02684 | -4.86283 | -0.1305 | 0.65157 | -9.10013 | -5.92935 | 0.75159 | -9.61526 | -7.22673 | 0.80173 | -10.80736 | -8.66454 | 0.81272 | -10.64261 | -8.6495 | 0.5761 | -7.19094 | -4.14267 | -0.00748 | 0.00232 | -1.73956e-05 | 0.80639 | -10.82937 | -8.73268
14.80025 | 0.75083 | -10.97868 | -8.24309 | 0.77208 | -11.16688 | -8.62174 | 0.79636 | -11.08061 | -8.8242 | 0.79616 | -11.17637 | -8.89817 | -0.01066 | -0.0028 | 2.98592e-05 | 0.70951 | -10.29898 | -7.30722 | 0.79996 | -10.74771 | -8.59773 | 0.76319 | -10.79121 | -8.2357 | 0.02849 | -0.00306 | -8.72506e-05 | 0.10281 | -5.83072 | -0.59946 | 0.79354 | -10.95296 | -8.69159 | 0.76183 | -11.13864 | -8.48579 | 0.78724 | -10.60243 | -8.34661 | 0.73352 | -10.73811 | -7.87663 | 0.36072 | -6.44779 | -2.32587 | 0.02545 | -0.00413 | -0.000104985 | 0.02423 | -5.31139 | -0.12868 | 0.62989 | -9.28021 | -5.84547 | 0.77241 | -9.33914 | -7.21366 | 0.81889 | -10.70797 | -8.76869 | 0.82644 | -10.56021 | -8.72738 | 0.5834 | -7.34132 | -4.28292 | 0.00749 | -0.00050625 | -3.78928e-06 | 0.79859 | -10.85141 | -8.6658
14.90008 | 0.74331 | -10.97419 | -8.15721 | 0.75159 | -11.23763 | -8.44614 | 0.80901 | -10.96963 | -8.87451 | 0.78695 | -11.18883 | -8.8051 | -0.02702 | -0.00165 | 4.45863e-05 | 0.68895 | -9.81176 | -6.75986 | 0.79065 | -10.81096 | -8.54764 | 0.77363 | -10.72098 | -8.29412 | -0.00894 | 0.00177 | -1.58144e-05 | 0.10162 | -5.90149 | -0.59969 | 0.78704 | -11.03584 | -8.68564 | 0.77488 | -11.08496 | -8.58953 | 0.76607 | -10.72304 | -8.21455 | 0.7456 | -10.69036 | -7.97068 | 0.35311 | -6.67982 | -2.35872 | -0.04029 | 0.00143 | -5.7419e-05 | 0.02668 | -4.87856 | -0.13017 | 0.6221 | -9.37048 | -5.82934 | 0.74746 | -9.50277 | -7.10298 | 0.8033 | -10.76869 | -8.65046 | 0.83356 | -10.50137 | -8.75347 | 0.61495 | -6.64791 | -4.08816 | -0.02354 | -0.00058125 | 1.3685e-05 | 0.82149 | -10.72843 | -8.81334
15.0001 | 0.75497 | -10.99269 | -8.2992 | 0.75837 | -11.13629 | -8.44547 | 0.76575 | -11.18207 | -8.56273 | 0.78801 | -11.21958 | -8.84119 | 0.000616 | 0.00324 | 1.99815e-06 | 0.66805 | -9.97669 | -6.66495 | 0.79366 | -10.75389 | -8.53492 | 0.77729 | -10.70933 | -8.32421 | 0.01917 | -0.00336 | -6.43326e-05 | 0.11077 | -5.35192 | -0.59285 | 0.7803 | -11.11254 | -8.67116 | 0.79077 | -10.95098 | -8.65972 | 0.79943 | -10.49931 | -8.39345 | 0.74536 | -10.69099 | -7.9686 | 0.34966 | -6.54521 | -2.2886 | -0.03337 | 0.00351 | -0.000117226 | 0.02688 | -4.84519 | -0.13022 | 0.62717 | -9.34258 | -5.85939 | 0.73265 | -9.65074 | -7.07062 | 0.79035 | -10.85174 | -8.57663 | 0.82721 | -10.49245 | -8.67942 | 0.58686 | -7.34002 | -4.30759 | -0.04243 | -0.00115 | 4.87957e-05 | 0.8188 | -10.71764 | -8.77556
15.10018 | 0.77578 | -10.74692 | -8.33722 | 0.73812 | -11.31228 | -8.34978 | 0.80705 | -10.99814 | -8.87608 | 0.78872 | -11.21545 | -8.84589 | -0.00951 | 0.00075 | -7.1355e-06 | 0.73719 | -9.53629 | -7.03008 | 0.80696 | -10.73571 | -8.66333 | 0.79428 | -10.4816 | -8.32529 | -0.00485 | -0.0014 | 6.7872e-06 | 0.10041 | -5.97435 | -0.59991 | 0.81522 | -10.89383 | -8.88081 | 0.78007 | -11.03873 | -8.61093 | 0.77446 | -10.68308 | -8.27359 | 0.74169 | -10.7102 | -7.94367 | 0.34947 | -6.60315 | -2.30758 | 0.00308 | 0.00121 | 3.71525e-06 | 0.02774 | -4.68671 | -0.13001 | 0.63384 | -9.25931 | -5.86896 | 0.75805 | -9.51964 | -7.2164 | 0.79472 | -10.83519 | -8.61096 | 0.83216 | -10.50016 | -8.73783 | 0.57311 | -7.40943 | -4.24644 | -0.00788 | 0.0005875 | -4.62774e-06 | 0.80388 | -10.80922 | -8.68928
15.2002 | 0.7453 | -10.97044 | -8.17625 | 0.74885 | -11.24745 | -8.42264 | 0.78605 | -11.12313 | -8.74329 | 0.80734 | -11.10497 | -8.96545 | 0.0029 | -0.00406 | -1.17691e-05 | 0.74401 | -9.66367 | -7.18992 | 0.80214 | -10.73703 | -8.61262 | 0.77273 | -10.7076 | -8.27403 | 0.01754 | 0.00106 | 1.85224e-05 | 0.09944 | -6.03475 | -0.6001 | 0.78443 | -11.10684 | -8.71255 | 0.7739 | -11.07389 | -8.57009 | 0.77835 | -10.69139 | -8.32165 | 0.74928 | -10.66784 | -7.99321 | 0.35434 | -6.46726 | -2.29162 | -0.02901 | 0.0006875 | -1.99444e-05 | 0.02736 | -4.75733 | -0.13015 | 0.58237 | -9.68207 | -5.6385 | 0.75628 | -9.50689 | -7.18986 | 0.80528 | -10.7713 | -8.6739 | 0.82498 | -10.55674 | -8.70907 | 0.58232 | -7.29901 | -4.25033 | -0.01836 | -0.00174 | 3.20205e-05 | 0.81249 | -10.78209 | -8.76031
15.30007 | 0.78055 | -10.84631 | -8.46607 | 0.77238 | -11.10935 | -8.58068 | 0.79385 | -11.07828 | -8.79448 | 0.79236 | -11.19675 | -8.87187 | -0.07528 | 0.00241 | -0.00018115 | 0.76412 | -10.06458 | -7.69058 | 0.80683 | -10.63291 | -8.57892 | 0.78549 | -10.62157 | -8.34318 | 0.06524 | -0.00336 | -0.000218945 | 0.10272 | -5.84346 | -0.60023 | 0.81293 | -10.90692 | -8.86651 | 0.76555 | -11.10326 | -8.50012 | 0.77303 | -10.71246 | -8.28105 | 0.74024 | -10.63778 | -7.87449 | 0.34403 | -6.73798 | -2.31807 | 0.03599 | -0.00378 | -0.000136076 | 0.02682 | -4.84612 | -0.12999 | 0.63161 | -9.20366 | -5.8131 | 0.73689 | -9.51551 | -7.01186 | 0.82373 | -10.66761 | -8.78724 | 0.81508 | -10.63801 | -8.6708 | 0.64861 | -6.13263 | -3.97766 | -0.11921 | -0.0002125 | 2.53325e-05 | 0.80892 | -10.75693 | -8.70146
15.40008 | 0.74694 | -10.99634 | -8.21355 | 0.77221 | -10.95454 | -8.45922 | 0.80794 | -11.0008 | -8.88795 | 0.80565 | -11.10051 | -8.94312 | 0.04207 | -6.25e-05 | -2.62938e-06 | 0.70413 | -10.04384 | -7.07219 | 0.772 | -10.87328 | -8.39412 | 0.77744 | -10.71085 | -8.32703 | 0.0025 | -0.00055 | -1.375e-06 | 0.1032 | -5.81338 | -0.59992 | 0.80687 | -10.95719 | -8.84107 | 0.78292 | -11.05606 | -8.656 | 0.77929 | -10.68991 | -8.3305 | 0.74686 | -10.67763 | -7.97468 | 0.35116 | -6.61178 | -2.3218 | 0.00212 | 0.00058125 | 1.23225e-06 | 0.02703 | -4.80576 | -0.12991 | 0.61561 | -9.41202 | -5.79416 | 0.74293 | -9.53617 | -7.08467 | 0.8089 | -10.76916 | -8.71113 | 0.8141 | -10.63409 | -8.65717 | 0.62611 | -6.23133 | -3.90148 | -0.0459 | -0.00065 | 2.98369e-05 | 0.8091 | -10.78458 | -8.72579
15.50009 | 0.76643 | -10.91474 | -8.36543 | 0.74932 | -11.21431 | -8.40306 | 0.78761 | -11.09336 | -8.73721 | 0.79724 | -11.17187 | -8.90663 | 0.01834 | 0.00191 | 3.50714e-05 | 0.74064 | -9.77761 | -7.24166 | 0.79148 | -10.77815 | -8.53073 | 0.76302 | -10.76274 | -8.21217 | 0.03286 | -0.00126 | -4.12741e-05 | 0.1054 | -5.68928 | -0.59967 | 0.81593 | -10.90587 | -8.89843 | 0.79473 | -10.94782 | -8.7006 | 0.77467 | -10.68666 | -8.27866 | 0.73574 | -10.75211 | -7.91073 | 0.36443 | -6.35752 | -2.31688 | -0.00405 | -0.00301 | 1.21813e-05 | 0.02681 | -4.8403 | -0.12977 | 0.63108 | -9.20529 | -5.80929 | 0.76405 | -9.32244 | -7.12282 | 0.79982 | -10.8228 | -8.65625 | 0.82221 | -10.59393 | -8.7104 | 0.60427 | -6.66585 | -4.02799 | 0.01973 | -0.00396 | -7.81643e-05 | 0.80265 | -10.83136 | -8.69379
15.60015 | 0.76178 | -10.88904 | -8.29508 | 0.721 | -11.28658 | -8.13766 | 0.78554 | -11.1282 | -8.74167 | 0.77949 | -11.25063 | -8.76973 | -0.04924 | -0.000275 | 1.35424e-05 | 0.75791 | -9.60118 | -7.27687 | 0.80752 | -10.71739 | -8.65453 | 0.78166 | -10.64086 | -8.31754 | 0.00849 | -0.00248 | -2.10658e-05 | 0.10235 | -5.88137 | -0.60198 | 0.81442 | -10.87134 | -8.85382 | 0.77539 | -11.07133 | -8.58465 | 0.78498 | -10.58549 | -8.30944 | 0.7515 | -10.48838 | -7.88203 | 0.34837 | -6.65324 | -2.31779 | -0.01325 | 0.00338 | -4.47086e-05 | 0.0258 | -5.02286 | -0.1296 | 0.62361 | -9.29424 | -5.79595 | 0.73609 | -9.78754 | -7.20453 | 0.79561 | -10.84696 | -8.62993 | 0.8273 | -10.55381 | -8.73113 | 0.62867 | -6.56188 | -4.12529 | 0.04105 | 0.000475 | 1.95002e-05 | 0.80221 | -10.82431 | -8.68338
15.70023 | 0.77307 | -10.87901 | -8.41019 | 0.7339 | -11.33105 | -8.31581 | 0.80865 | -10.98239 | -8.88091 | 0.79561 | -11.15487 | -8.8749 | 0.01576 | -0.00323 | -5.09083e-05 | 0.72877 | -9.45134 | -6.88781 | 0.78417 | -10.81673 | -8.48218 | 0.78304 | -10.64159 | -8.3328 | 0.00599 | -0.00261 | -1.5641e-05 | 0.10251 | -5.84312 | -0.59898 | 0.79101 | -11.06897 | -8.75568 | 0.78305 | -10.94836 | -8.5731 | 0.77243 | -10.6993 | -8.26441 | 0.7379 | -10.70912 | -7.90222 | 0.34439 | -6.65263 | -2.29113 | -0.00737 | 0.00255 | -1.87833e-05 | 0.02796 | -4.63565 | -0.12959 | 0.62274 | -9.32714 | -5.80837 | 0.73161 | -9.78927 | -7.16191 | 0.80927 | -10.76661 | -8.71307 | 0.8274 | -10.54612 | -8.72589 | 0.60715 | -6.19125 | -3.75901 | -0.02944 | 0.00114 | -3.36674e-05 | 0.81147 | -10.7771 | -8.74526
15.80002 | 0.7562 | -10.98087 | -8.30374 | 0.74538 | -11.20936 | -8.3552 | 0.7987 | -11.03441 | -8.81322 | 0.79403 | -11.15936 | -8.86085 | 0.00361 | 0.00084375 | 3.04172e-06 | 0.66761 | -9.88654 | -6.60038 | 0.79007 | -10.76844 | -8.50786 | 0.77939 | -10.67048 | -8.31651 | 0.01952 | -0.00183 | -3.57478e-05 | 0.10564 | -5.67882 | -0.59992 | 0.7925 | -11.02901 | -8.74051 | 0.78292 | -11.04408 | -8.64665 | 0.78955 | -10.58997 | -8.3613 | 0.74153 | -10.70834 | -7.9406 | 0.34626 | -6.68159 | -2.31359 | -0.07555 | -0.00034375 | 2.59693e-05 | 0.02671 | -4.85486 | -0.12966 | 0.61867 | -9.34276 | -5.78004 | 0.72538 | -9.63496 | -6.98905 | 0.81828 | -10.63433 | -8.70182 | 0.8199 | -10.60329 | -8.69362 | 0.60521 | -6.76475 | -4.09412 | -0.03279 | 0.00129 | -4.22197e-05 | 0.81703 | -10.73542 | -8.7712
15.90014 | 0.74842 | -10.99658 | -8.23003 | 0.7299 | -11.29962 | -8.24761 | 0.79161 | -11.06481 | -8.75903 | 0.7965 | -11.16762 | -8.89497 | 0.01385 | -0.00122 | -1.68748e-05 | 0.67627 | -10.06901 | -6.80938 | 0.79987 | -10.74881 | -8.5976 | 0.76095 | -10.76674 | -8.19294 | -0.0243 | -0.00053125 | 1.29067e-05 | 0.10525 | -5.71096 | -0.60108 | 0.80637 | -10.94343 | -8.82445 | 0.77578 | -11.07025 | -8.5881 | 0.77824 | -10.65704 | -8.29368 | 0.73979 | -10.69534 | -7.91226 | 0.35189 | -6.57163 | -2.31249 | 0.00623 | -0.00104 | -6.46259e-06 | 0.02407 | -5.31183 | -0.12788 | 0.617 | -9.35026 | -5.76913 | 0.74755 | -9.66676 | -7.22641 | 0.80773 | -10.74026 | -8.67519 | 0.82188 | -10.58495 | -8.69957 | 0.5884 | -7.06199 | -4.15525 | -0.00435 | -0.00322 | 1.40384e-05 | 0.80011 | -10.84774 | -8.67934
16.00016 | 0.77383 | -10.84686 | -8.39363 | 0.73536 | -11.30886 | -8.31609 | 0.80341 | -11.02906 | -8.86089 | 0.78804 | -11.19292 | -8.82048 | 0.00479 | -0.00244 | -1.16756e-05 | 0.68815 | -10.28993 | -7.08096 | 0.80627 | -10.70423 | -8.63046 | 0.76631 | -10.73087 | -8.22314 | 0.01572 | -5e-05 | -7.8625e-07 | 0.10254 | -5.86082 | -0.60097 | 0.805 | -10.96439 | -8.82636 | 0.78611 | -11.01294 | -8.65736 | 0.77988 | -10.64974 | -8.30556 | 0.74202 | -10.71141 | -7.94805 | 0.34595 | -6.71859 | -2.32431 | -0.01524 | -0.0007375 | 1.12395e-05 | 0.02748 | -4.71292 | -0.12952 | 0.61893 | -9.21882 | -5.70584 | 0.75414 | -9.63909 | -7.26922 | 0.81134 | -10.71918 | -8.69692 | 0.82476 | -10.56799 | -8.71605 | 0.58965 | -7.00556 | -4.13084 | -0.00186 | 0.00142 | -2.6332e-06 | 0.82049 | -10.71818 | -8.79411
16.10002 | 0.7443 | -10.99537 | -8.18391 | 0.73388 | -11.2943 | -8.28863 | 0.79329 | -11.0925 | -8.7996 | 0.80368 | -11.1269 | -8.94242 | 0.05959 | -0.00283 | -0.000168709 | 0.67532 | -9.79336 | -6.61368 | 0.78608 | -10.83003 | -8.51327 | 0.78005 | -10.65101 | -8.30836 | -0.00241 | 0.00278 | -6.6933e-06 | 0.09929 | -6.04566 | -0.60027 | 0.78546 | -11.09658 | -8.71594 | 0.78782 | -11.02713 | -8.68737 | 0.77822 | -10.65513 | -8.292 | 0.73434 | -10.72925 | -7.87887 | 0.35617 | -6.59292 | -2.34817 | -0.02479 | 0.00341 | -8.44307e-05 | 0.02715 | -4.77178 | -0.12954 | 0.61995 | -9.14946 | -5.67224 | 0.72938 | -9.81719 | -7.16042 | 0.81323 | -10.68844 | -8.69221 | 0.81434 | -10.62793 | -8.65479 | 0.57747 | -7.17327 | -4.14239 | 0.0347 | -0.00376 | -0.000130349 | 0.81675 | -10.7344 | -8.76728
16.20005 | 0.75935 | -10.9257 | -8.29647 | 0.77225 | -11.05165 | -8.53466 | 0.79415 | -11.04643 | -8.77255 | 0.78764 | -11.18517 | -8.80993 | 0.02567 | -0.00163 | -4.18693e-05 | 0.72351 | -9.97316 | -7.21568 | 0.81021 | -10.65754 | -8.63484 | 0.78583 | -10.54312 | -8.28512 | 0.03609 | -0.00289 | -0.000104198 | 0.10199 | -5.88503 | -0.60022 | 0.79449 | -11.03245 | -8.76512 | 0.77036 | -11.05118 | -8.51341 | 0.7792 | -10.66037 | -8.30655 | 0.75465 | -10.61659 | -8.01181 | 0.35532 | -6.42864 | -2.28424 | 0.02473 | -0.00044375 | -1.09731e-05 | 0.02611 | -4.95286 | -0.12929 | 0.60844 | -9.22057 | -5.6102 | 0.76254 | -9.60796 | -7.32644 | 0.81447 | -10.65907 | -8.68155 | 0.82379 | -10.55977 | -8.69899 | 0.56831 | -7.20041 | -4.09203 | 0.00906 | -0.00181 | -1.63574e-05 | 0.80489 | -10.81938 | -8.70837
16.30013 | 0.74965 | -10.96232 | -8.21792 | 0.74127 | -11.25516 | -8.3431 | 0.81509 | -10.95471 | -8.9291 | 0.78498 | -11.20676 | -8.79708 | -0.00825 | -0.00355 | 2.92698e-05 | 0.70083 | -9.95986 | -6.98013 | 0.79315 | -10.78889 | -8.55719 | 0.75795 | -10.76332 | -8.15807 | 0.03866 | -0.00011875 | -4.59147e-06 | 0.10436 | -5.74234 | -0.59928 | 0.79653 | -11.01783 | -8.77597 | 0.77743 | -11.03549 | -8.57938 | 0.78557 | -10.61077 | -8.33554 | 0.74591 | -10.69448 | -7.97708 | 0.35278 | -6.49196 | -2.29023 | 0.00488 | 0.00208 | 1.01198e-05 | 0.02662 | -4.86759 | -0.12955 | 0.64582 | -8.83729 | -5.7073 | 0.74094 | -9.8083 | -7.26739 | 0.79698 | -10.82379 | -8.62631 | 0.82368 | -10.51466 | -8.66066 | 0.59759 | -6.83096 | -4.08213 | 0.04575 | 0.00133 | 6.09047e-05 | 0.81454 | -10.75621 | -8.76139
16.40019 | 0.75735 | -10.95619 | -8.29762 | 0.76156 | -11.22893 | -8.55148 | 0.80963 | -10.96282 | -8.87586 | 0.80109 | -11.11512 | -8.90415 | 0.00849 | 0.00223 | 1.88969e-05 | 0.75417 | -9.26586 | -6.98805 | 0.80907 | -10.66431 | -8.62815 | 0.76279 | -10.70663 | -8.16689 | 0.01017 | -0.00351 | -3.57256e-05 | 0.10304 | -5.81484 | -0.59918 | 0.78885 | -11.06905 | -8.73176 | 0.77565 | -11.03243 | -8.55732 | 0.76584 | -10.72666 | -8.21495 | 0.74815 | -10.65229 | -7.96955 | 0.35712 | -6.44679 | -2.30229 | 0.04282 | 0.00288 | 0.000123387 | 0.02688 | -4.81403 | -0.12939 | 0.62695 | -9.30675 | -5.8349 | 0.75806 | -9.62758 | -7.29826 | 0.79846 | -10.81651 | -8.63653 | 0.81591 | -10.61736 | -8.66287 | 0.58779 | -6.97129 | -4.09763 | -0.03249 | -0.00108 | 3.51266e-05 | 0.80929 | -10.76626 | -8.713
16.5 | 0.74685 | -10.95963 | -8.18515 | 0.75175 | -11.2445 | -8.4531 | 0.79235 | -11.05396 | -8.7586 | 0.79353 | -11.13043 | -8.83234 | 0.00811 | -0.00188 | -1.52513e-05 | 0.72961 | -8.92727 | -6.51341 | 0.7962 | -10.77646 | -8.58021 | 0.7597 | -10.66435 | -8.10166 | 0.02425 | -0.0001875 | -4.5465e-06 | 0.10345 | -5.80499 | -0.60055 | 0.7927 | -11.00539 | -8.72395 | 0.78689 | -10.9784 | -8.63875 | 0.7795 | -10.67129 | -8.31825 | 0.74479 | -10.64143 | -7.92564 | 0.34315 | -6.70662 | -2.30139 | 0.13774 | -0.00176 | -0.00024276 | 0.02664 | -4.85208 | -0.12926 | 0.61363 | -9.42858 | -5.78568 | 0.76115 | -9.60787 | -7.313 | 0.81316 | -10.71385 | -8.71204 | 0.82712 | -10.54664 | -8.72338 | 0.55887 | -7.23023 | -4.04076 | 0.00516 | -0.00252 | -1.3029e-05 | 0.80815 | -10.78661 | -8.71721
16.60009 | 0.76914 | -10.8905 | -8.3763 | 0.76335 | -11.19036 | -8.5422 | 0.80739 | -10.99912 | -8.88055 | 0.78375 | -11.24996 | -8.81717 | 0.02336 | 0.00039375 | 9.19682e-06 | 0.66207 | -10.06364 | -6.6628 | 0.80851 | -10.61489 | -8.58224 | 0.77041 | -10.59399 | -8.16168 | -0.00519 | -0.00247 | 1.28079e-05 | 0.10271 | -5.85191 | -0.60107 | 0.77976 | -11.11463 | -8.66677 | 0.78163 | -10.93806 | -8.54952 | 0.7733 | -10.67376 | -8.25397 | 0.76031 | -10.43224 | -7.93173 | 0.34464 | -6.65633 | -2.29406 | 0.00862 | -0.00184 | -1.59005e-05 | 0.02655 | -4.86723 | -0.12922 | 0.63006 | -9.17806 | -5.78274 | 0.76552 | -9.57976 | -7.33347 | 0.82493 | -10.58218 | -8.72959 | 0.82166 | -10.5681 | -8.68335 | 0.59138 | -6.99144 | -4.13463 | 0.00425 | 0.0007375 | 3.13364e-06 | 0.82555 | -10.63621 | -8.78077
16.70024 | 0.79333 | -10.7264 | -8.50962 | 0.76074 | -11.21051 | -8.5283 | 0.79017 | -11.12229 | -8.78853 | 0.79686 | -11.14572 | -8.8816 | -0.00937 | -9.375e-05 | 8.78625e-07 | 0.6676 | -10.50072 | -7.01025 | 0.79409 | -10.76067 | -8.54493 | 0.77838 | -10.60041 | -8.25118 | -0.00446 | -0.00085625 | 3.81802e-06 | 0.1006 | -5.97539 | -0.60111 | 0.80007 | -10.99319 | -8.79526 | 0.77059 | -11.07044 | -8.53077 | 0.77646 | -10.65701 | -8.27469 | 0.74444 | -10.60012 | -7.89111 | 0.35263 | -6.47845 | -2.28448 | -0.00038 | -0.000275 | 1.045e-07 | 0.02595 | -4.96928 | -0.12896 | 0.63599 | -9.19571 | -5.8484 | 0.7758 | -9.50697 | -7.37552 | 0.81742 | -10.65349 | -8.70837 | 0.81358 | -10.63717 | -8.65416 | 0.64186 | -6.34835 | -4.07473 | -0.01151 | -0.00392 | 4.50931e-05 | 0.80189 | -10.78891 | -8.65148
16.80001 | 0.76826 | -10.90086 | -8.37471 | 0.75096 | -11.26264 | -8.45778 | 0.79075 | -11.10507 | -8.78129 | 0.79508 | -11.17448 | -8.88462 | 0.00744 | 0.00048125 | 3.57906e-06 | 0.68942 | -10.16604 | -7.00868 | 0.78512 | -10.81916 | -8.49438 | 0.76826 | -10.64298 | -8.17657 | -0.0093 | 0.00369 | -3.43556e-05 | 0.10169 | -5.925 | -0.60253 | 0.80118 | -10.9817 | -8.79836 | 0.76597 | -11.05131 | -8.46495 | 0.77486 | -10.68671 | -8.28072 | 0.73224 | -10.70614 | -7.83945 | 0.36386 | -6.38279 | -2.32246 | 0.03728 | -0.00391 | -0.000145874 | 0.02653 | -4.86041 | -0.12896 | 0.61327 | -9.41889 | -5.77633 | 0.74645 | -9.5903 | -7.15871 | 0.80664 | -10.78117 | -8.69649 | 0.82577 | -10.56662 | -8.72562 | 0.57734 | -7.18397 | -4.14762 | 0.01004 | 0.0005875 | 5.89968e-06 | 0.80952 | -10.72171 | -8.6794
16.90009 | 0.76709 | -10.78893 | -8.27608 | 0.74679 | -11.2951 | -8.43511 | 0.78612 | -11.13228 | -8.75136 | 0.81231 | -11.04634 | -8.97305 | -0.07914 | 0.00359 | -0.000283926 | 0.73454 | -9.76704 | -7.17427 | 0.80961 | -10.61966 | -8.59774 | 0.76936 | -10.62374 | -8.17344 | 0.0142 | -0.00354 | -5.02431e-05 | 0.10156 | -5.91947 | -0.60119 | 0.80619 | -10.91691 | -8.8011 | 0.76935 | -11.04479 | -8.49735 | 0.78457 | -10.61787 | -8.33046 | 0.75405 | -10.57693 | -7.97556 | 0.34222 | -6.77062 | -2.31706 | -0.02173 | 0.00197 | -4.27711e-05 | 0.02816 | -4.57339 | -0.12879 | 0.6107 | -9.42081 | -5.75331 | 0.73287 | -9.68886 | -7.10068 | 0.80841 | -10.7449 | -8.68624 | 0.81681 | -10.62479 | -8.6784 | 0.58562 | -7.13989 | -4.1813 | 0.0011 | -0.00040625 | -4.46062e-07 | 0.81677 | -10.73565 | -8.76851
17.00013 | 0.75972 | -10.88734 | -8.27132 | 0.74211 | -11.28114 | -8.37189 | 0.78119 | -11.13228 | -8.69648 | 0.78753 | -11.23517 | -8.84809 | -0.06483 | 0.0001125 | -7.29383e-06 | 0.71691 | -10.33662 | -7.41045 | 0.80268 | -10.69352 | -8.58351 | 0.7588 | -10.71146 | -8.12786 | -0.00592 | -0.00306 | 1.80991e-05 | 0.1041 | -5.78146 | -0.60186 | 0.80058 | -10.99119 | -8.79937 | 0.77923 | -10.98256 | -8.55798 | 0.78117 | -10.62766 | -8.30196 | 0.74453 | -10.67069 | -7.94467 | 0.36592 | -6.38277 | -2.33559 | -0.01585 | -0.00080625 | 1.27815e-05 | 0.02683 | -4.80178 | -0.12885 | 0.5798 | -9.51844 | -5.5188 | 0.77014 | -9.36856 | -7.21514 | 0.81641 | -10.69706 | -8.73313 | 0.81733 | -10.61936 | -8.67948 | 0.58855 | -6.70793 | -3.94797 | -0.01838 | 0.000225 | -4.13482e-06 | 0.81188 | -10.74635 | -8.7247
17.10022 | 0.7624 | -10.93047 | -8.33338 | 0.74971 | -11.26441 | -8.44502 | 0.81345 | -10.95571 | -8.91191 | 0.78204 | -11.23293 | -8.78459 | 0.000388 | 0.000925 | 3.589e-07 | 0.71227 | -9.48588 | -6.75646 | 0.80748 | -10.60094 | -8.56009 | 0.77004 | -10.6686 | -8.21529 | -0.00413 | -0.00258 | 1.06502e-05 | 0.1038 | -5.81225 | -0.6033 | 0.79212 | -11.02643 | -8.73423 | 0.76425 | -11.11306 | -8.49311 | 0.77112 | -10.65476 | -8.21612 | 0.73466 | -10.69905 | -7.86013 | 0.34587 | -6.73583 | -2.3297 | 0.05969 | -0.0008875 | -5.29731e-05 | 0.02639 | -4.88134 | -0.12882 | 0.61562 | -9.29118 | -5.71988 | 0.78798 | -9.16401 | -7.22107 | 0.80604 | -10.77158 | -8.68236 | 0.8331 | -10.48882 | -8.73828 | 0.58346 | -6.56031 | -3.82768 | -0.03459 | -0.0037 | 0.000127968 | 0.80383 | -10.82401 | -8.70071
17.20023 | 0.75695 | -10.93718 | -8.27892 | 0.74801 | -11.20272 | -8.37977 | 0.78426 | -11.12986 | -8.72874 | 0.79273 | -11.17079 | -8.85542 | 0.0129 | 0.0008875 | 1.14479e-05 | 0.69716 | -9.77278 | -6.81319 | 0.79328 | -10.75835 | -8.53439 | 0.76733 | -10.68361 | -8.1978 | -0.01326 | -0.0007125 | 9.44989e-06 | 0.10348 | -5.82477 | -0.60275 | 0.7983 | -10.99715 | -8.77899 | 0.78549 | -10.98078 | -8.62532 | 0.77676 | -10.64512 | -8.26873 | 0.73819 | -10.6958 | -7.89551 | 0.36219 | -6.48749 | -2.3497 | -0.04278 | 7.5e-05 | -3.20812e-06 | 0.02699 | -4.77296 | -0.12882 | 0.61764 | -9.41498 | -5.81507 | 0.7698 | -9.23473 | -7.10893 | 0.7987 | -10.82216 | -8.64362 | 0.82171 | -10.59134 | -8.70303 | 0.58804 | -6.95449 | -4.08955 | 0.02868 | 0.00066875 | 1.91777e-05 | 0.80797 | -10.80456 | -8.72973
17.30006 | 0.7691 | -10.90861 | -8.3898 | 0.74076 | -11.28911 | -8.36248 | 0.78204 | -11.13334 | -8.70669 | 0.79572 | -11.15889 | -8.87938 | -0.02627 | 0.00375 | -9.85012e-05 | 0.73108 | -10.10792 | -7.38973 | 0.78066 | -10.84193 | -8.4639 | 0.76219 | -10.70349 | -8.15805 | 0.00749 | -0.00084375 | -6.32391e-06 | 0.10498 | -5.72906 | -0.60146 | 0.78934 | -11.06295 | -8.73244 | 0.78486 | -10.95049 | -8.59464 | 0.78021 | -10.65591 | -8.31387 | 0.73959 | -10.72567 | -7.93261 | 0.38487 | -6.15481 | -2.36881 | 0.00431 | -0.00149 | -6.44254e-06 | 0.02694 | -4.78299 | -0.12884 | 0.62221 | -9.31036 | -5.79302 | 0.7071 | -9.34021 | -6.6045 | 0.80644 | -10.7295 | -8.65275 | 0.82393 | -10.57372 | -8.71196 | 0.60419 | -6.42966 | -3.88473 | -0.00744 | 0.00103 | -7.62395e-06 | 0.82163 | -10.66726 | -8.76451
17.40002 | 0.76486 | -10.92176 | -8.35365 | 0.75636 | -11.13129 | -8.41932 | 0.78684 | -11.11105 | -8.74261 | 0.78997 | -11.14047 | -8.80059 | -0.02416 | 0.00264 | -6.37273e-05 | 0.7416 | -9.82425 | -7.28563 | 0.80264 | -10.69228 | -8.58206 | 0.77863 | -10.60796 | -8.25972 | 0.04357 | -0.00347 | -0.000151402 | 0.10414 | -5.79272 | -0.60324 | 0.78824 | -11.04611 | -8.70694 | 0.78577 | -10.99731 | -8.6413 | 0.80168 | -10.49106 | -8.41046 | 0.74001 | -10.72116 | -7.93376 | 0.3784 | -6.21381 | -2.35128 | -0.04806 | -0.00293 | 0.000140564 | 0.02652 | -4.85507 | -0.12874 | 0.62466 | -9.30096 | -5.80995 | 0.7116 | -9.34662 | -6.65102 | 0.8042 | -10.66491 | -8.57672 | 0.82453 | -10.56525 | -8.71132 | 0.58451 | -6.99728 | -4.08994 | -0.00336 | 0.00108 | -3.60985e-06 | 0.811 | -10.76919 | -8.73382
17.50013 | 0.77421 | -10.78799 | -8.35222 | 0.72505 | -11.34921 | -8.22875 | 0.78374 | -11.11903 | -8.71439 | 0.80036 | -11.13941 | -8.91556 | 0.00313 | 0.000925 | 2.8934e-06 | 0.70618 | -10.19261 | -7.19779 | 0.80248 | -10.70567 | -8.59103 | 0.77005 | -10.66794 | -8.21483 | 0.00811 | 0.00129 | 1.04468e-05 | 0.1037 | -5.82026 | -0.60354 | 0.80435 | -10.94275 | -8.80179 | 0.77878 | -11.02423 | -8.58543 | 0.77584 | -10.67464 | -8.28182 | 0.74276 | -10.6909 | -7.94073 | 0.34641 | -6.85055 | -2.37311 | 0.00304 | -0.00471 | -1.43258e-05 | 0.02672 | -4.81972 | -0.12879 | 0.63532 | -9.22911 | -5.86341 | 0.75573 | -9.06694 | -6.85218 | 0.80479 | -10.78224 | -8.67739 | 0.82466 | -10.56414 | -8.71184 | 0.60015 | -6.54571 | -3.92842 | -0.01341 | -0.00494 | 6.62759e-05 | 0.81864 | -10.68832 | -8.74985
17.60015 | 0.78983 | -10.60456 | -8.37579 | 0.73471 | -11.31716 | -8.31482 | 0.80022 | -11.02701 | -8.82403 | 0.78895 | -11.18444 | -8.82395 | 0.03244 | -0.00208 | -6.73171e-05 | 0.76943 | -9.67536 | -7.44452 | 0.78751 | -10.74933 | -8.46517 | 0.7868 | -10.54082 | -8.2935 | 0.00206 | 0.0014 | 2.8868e-06 | 0.10929 | -5.48859 | -0.59985 | 0.78933 | -11.03717 | -8.712 | 0.77714 | -11.00163 | -8.5498 | 0.77221 | -10.68177 | -8.24856 | 0.73957 | -10.70781 | -7.91923 | 0.34055 | -6.98663 | -2.37933 | -0.00698 | 0.00179 | -1.25132e-05 | 0.0276 | -4.6626 | -0.12868 | 0.6145 | -9.32333 | -5.72921 | 0.71851 | -9.42774 | -6.77396 | 0.81132 | -10.67963 | -8.66464 | 0.82456 | -10.56077 | -8.70797 | 0.58445 | -6.87528 | -4.01829 | 0.03447 | -0.00075625 | -2.60702e-05 | 0.80929 | -10.77592 | -8.7209
17.70003 | 0.76758 | -10.92653 | -8.387 | 0.74769 | -11.23368 | -8.39931 | 0.79808 | -11.06161 | -8.82805 | 0.79735 | -11.18756 | -8.92043 | -0.0199 | 6.25e-05 | -1.24388e-06 | 0.7516 | -9.45402 | -7.1056 | 0.78422 | -10.81277 | -8.47964 | 0.77017 | -10.66753 | -8.21584 | -0.03874 | -0.00174 | 6.75581e-05 | 0.10372 | -5.81147 | -0.60277 | 0.79352 | -11.05438 | -8.77185 | 0.78835 | -10.95673 | -8.63776 | 0.79291 | -10.54379 | -8.36032 | 0.74832 | -10.71721 | -8.01987 | 0.35412 | -6.76401 | -2.39524 | -0.01973 | 0.00091875 | -1.81269e-05 | 0.02685 | -4.79084 | -0.12865 | 0.63519 | -9.17441 | -5.8275 | 0.75251 | -9.20927 | -6.93003 | 0.81167 | -10.73382 | -8.71228 | 0.81933 | -10.59309 | -8.67923 | 0.5629 | -7.09176 | -3.99197 | -0.01052 | 0.00036875 | -3.87925e-06 | 0.81184 | -10.74447 | -8.72283
17.80007 | 0.78698 | -10.81251 | -8.50927 | 0.7592 | -11.1401 | -8.45761 | 0.79401 | -11.08525 | -8.80178 | 0.8185 | -10.93071 | -8.94676 | -0.02099 | 0.00198 | -4.15845e-05 | 0.70662 | -9.93284 | -7.01876 | 0.80538 | -10.59977 | -8.53689 | 0.78048 | -10.57048 | -8.25004 | -0.04689 | -0.00143 | 6.7117e-05 | 0.10409 | -5.80453 | -0.60421 | 0.80632 | -10.95544 | -8.83362 | 0.76535 | -11.07319 | -8.47486 | 0.78481 | -10.60884 | -8.32593 | 0.74273 | -10.62103 | -7.88851 | 0.35539 | -6.72504 | -2.38999 | 0.00526 | -0.00271 | -1.42623e-05 | 0.02727 | -4.71377 | -0.12854 | 0.60952 | -9.28718 | -5.66076 | 0.73877 | -9.26006 | -6.84103 | 0.81044 | -10.73946 | -8.70368 | 0.81321 | -10.63371 | -8.6474 | 0.55877 | -6.73028 | -3.76065 | -0.03753 | -0.00119 | 4.45645e-05 | 0.80541 | -10.80188 | -8.6999
17.90007 | 0.75412 | -10.94879 | -8.25675 | 0.73585 | -11.31516 | -8.32628 | 0.81207 | -10.91773 | -8.86592 | 0.78874 | -11.14816 | -8.79305 | 0.00494 | 0.00226 | 1.11504e-05 | 0.68099 | -9.92201 | -6.75678 | 0.80987 | -10.63426 | -8.61232 | 0.75467 | -10.75183 | -8.11403 | -0.01383 | -0.00304 | 4.2092e-05 | 0.10309 | -5.84799 | -0.60288 | 0.79191 | -11.03887 | -8.74181 | 0.78041 | -11.01834 | -8.59882 | 0.76798 | -10.72667 | -8.23788 | 0.74437 | -10.67513 | -7.94629 | 0.35517 | -6.71371 | -2.38449 | -0.0098 | 0.00205 | -2.00921e-05 | 0.02539 | -5.04656 | -0.12812 | 0.61008 | -9.15766 | -5.58693 | 0.73515 | -9.33761 | -6.86458 | 0.80232 | -10.79616 | -8.66194 | 0.81248 | -10.63459 | -8.64043 | 0.59214 | -6.82796 | -4.04312 | 0.02212 | -0.0009875 | -2.18405e-05 | 0.80121 | -10.81122 | -8.6621
18.00014 | 0.7535 | -10.97348 | -8.26852 | 0.74533 | -11.14656 | -8.30784 | 0.80947 | -10.98116 | -8.88896 | 0.8014 | -11.11456 | -8.90722 | -0.02143 | 6.25e-06 | -1.33925e-07 | 0.70615 | -9.77139 | -6.90009 | 0.78812 | -10.77911 | -8.49523 | 0.78735 | -10.50097 | -8.2679 | 0.02058 | -0.00397 | -8.1665e-05 | 0.10446 | -5.77971 | -0.60375 | 0.7857 | -11.05731 | -8.68775 | 0.79456 | -10.89241 | -8.65471 | 0.80005 | -10.47838 | -8.38317 | 0.7468 | -10.6894 | -7.98285 | 0.3485 | -6.88685 | -2.40004 | -0.02253 | 0.00161 | -3.63361e-05 | 0.02706 | -4.75351 | -0.12865 | 0.58793 | -9.2316 | -5.42756 | 0.7551 | -9.32747 | -7.04319 | 0.80213 | -10.7907 | -8.65552 | 0.82811 | -10.53877 | -8.72722 | 0.587 | -6.69574 | -3.93043 | -0.03789 | 0.00232 | -8.78667e-05 | 0.80169 | -10.81293 | -8.66866
18.10025 | 0.7673 | -10.91214 | -8.37293 | 0.73998 | -11.25681 | -8.32976 | 0.78186 | -11.1097 | -8.68622 | 0.80883 | -11.0574 | -8.94357 | 0.00209 | 0.00199 | 4.17093e-06 | 0.67322 | -10.35109 | -6.96854 | 0.81058 | -10.63641 | -8.62167 | 0.75903 | -10.70189 | -8.12302 | 0.03306 | -0.00672 | -0.000222295 | 0.10441 | -5.76495 | -0.60192 | 0.79764 | -11.0124 | -8.78392 | 0.7733 | -11.0523 | -8.54674 | 0.7838 | -10.60653 | -8.31339 | 0.75029 | -10.61608 | -7.96509 | 0.34381 | -6.89352 | -2.37009 | 0.02646 | -0.00502 | -0.000132806 | 0.02686 | -4.78481 | -0.1285 | 0.5995 | -9.16123 | -5.49213 | 0.74739 | -9.17911 | -6.86035 | 0.81074 | -10.70529 | -8.67924 | 0.84166 | -10.42071 | -8.77069 | 0.57781 | -6.85305 | -3.95976 | -0.09708 | -0.00414 | 0.000402263 | 0.81653 | -10.73695 | -8.76706
18.20002 | 0.77389 | -10.85739 | -8.40245 | 0.75867 | -11.19271 | -8.49158 | 0.77743 | -11.13939 | -8.66013 | 0.77587 | -11.25208 | -8.73009 | -0.02317 | 0.00438 | -0.000101527 | 0.70066 | -9.94597 | -6.96869 | 0.80775 | -10.62658 | -8.58361 | 0.77826 | -10.60768 | -8.25556 | 0.01529 | 0.00036875 | 5.63892e-06 | 0.10504 | -5.74759 | -0.6037 | 0.79692 | -11.02751 | -8.78804 | 0.78897 | -10.92252 | -8.61754 | 0.78488 | -10.61172 | -8.32893 | 0.75315 | -10.62967 | -8.00574 | 0.37415 | -6.34292 | -2.3732 | 0.03157 | -0.0004125 | -1.3021e-05 | 0.02655 | -4.83715 | -0.12844 | 0.63419 | -8.97023 | -5.68887 | 0.74857 | -9.28404 | -6.94978 | 0.81268 | -10.71263 | -8.70594 | 0.82272 | -10.57889 | -8.70342 | 0.59403 | -6.93441 | -4.11927 | 0.01534 | 0.00184 | 2.82905e-05 | 0.80051 | -10.83117 | -8.67045
18.30013 | 0.75005 | -10.95876 | -8.21964 | 0.75732 | -11.13646 | -8.43388 | 0.79218 | -11.10889 | -8.8002 | 0.79059 | -11.0982 | -8.77416 | 0.01827 | -0.00145 | -2.64959e-05 | 0.74703 | -9.55765 | -7.13985 | 0.79355 | -10.75813 | -8.53716 | 0.77597 | -10.56383 | -8.19724 | 0.01712 | -0.0007125 | -1.21959e-05 | 0.10144 | -5.95017 | -0.60356 | 0.79274 | -11.05557 | -8.76421 | 0.76621 | -11.07681 | -8.48713 | 0.77994 | -10.65023 | -8.30653 | 0.73737 | -10.72414 | -7.90761 | 0.36541 | -6.55225 | -2.39424 | -0.00147 | 0.0006125 | -8.99762e-07 | 0.02528 | -5.05891 | -0.12787 | 0.60841 | -9.30108 | -5.65884 | 0.73606 | -9.31069 | -6.85324 | 0.81088 | -10.71459 | -8.68828 | 0.81305 | -10.65981 | -8.66694 | 0.55782 | -7.27252 | -4.05674 | 0.00141 | -0.00074375 | -1.04794e-06 | 0.81134 | -10.76157 | -8.73124
18.40017 | 0.73824 | -11.01903 | -8.13469 | 0.73067 | -11.31226 | -8.26556 | 0.81529 | -10.94194 | -8.92088 | 0.80423 | -11.03526 | -8.87486 | 0.01973 | 0.00298 | 5.88201e-05 | 0.7506 | -9.62693 | -7.22601 | 0.78053 | -10.83355 | -8.45594 | 0.76768 | -10.63059 | -8.16092 | -0.0104 | -0.00238 | 2.47531e-05 | 0.09915 | -6.08622 | -0.60348 | 0.8054 | -10.90274 | -8.78107 | 0.77776 | -11.01199 | -8.5647 | 0.79761 | -10.51094 | -8.38364 | 0.74847 | -10.65208 | -7.97275 | 0.37332 | -6.41708 | -2.39565 | -0.00659 | -0.00271 | 1.78754e-05 | 0.02652 | -4.83721 | -0.1283 | 0.63225 | -8.99382 | -5.68632 | 0.73416 | -9.21417 | -6.76465 | 0.80517 | -10.77914 | -8.679 | 0.81353 | -10.63773 | -8.65412 | 0.56353 | -7.24267 | -4.08143 | -0.00973 | 0.00204 | -1.9831e-05 | 0.81267 | -10.74256 | -8.7302
18.50023 | 0.75257 | -10.97669 | -8.26068 | 0.75555 | -11.20032 | -8.46236 | 0.80915 | -10.98187 | -8.88594 | 0.78408 | -11.18617 | -8.7709 | 0.02265 | -0.00055625 | -1.25968e-05 | 0.73976 | -10.01109 | -7.40582 | 0.79035 | -10.75222 | -8.49805 | 0.75801 | -10.70099 | -8.11144 | 0.00393 | 0.00085 | 3.3422e-06 | 0.10319 | -5.84113 | -0.60272 | 0.79951 | -10.99062 | -8.78707 | 0.7713 | -11.05337 | -8.52549 | 0.77447 | -10.65293 | -8.25034 | 0.75406 | -10.47124 | -7.8959 | 0.37506 | -6.48337 | -2.43165 | 0.01573 | -0.00317 | -4.98571e-05 | 0.02643 | -4.85489 | -0.1283 | 0.61628 | -9.32918 | -5.74943 | 0.75519 | -9.28516 | -7.01206 | 0.80197 | -10.75044 | -8.62155 | 0.81914 | -10.60136 | -8.68397 | 0.54388 | -7.35113 | -3.99815 | -0.01984 | 0.00491 | -9.74837e-05 | 0.80357 | -10.81399 | -8.68982
18.60002 | 0.76389 | -10.92208 | -8.34321 | 0.75563 | -11.08318 | -8.37482 | 0.77332 | -11.16738 | -8.63599 | 0.79749 | -11.09153 | -8.84534 | 0.01197 | 0.00271 | 3.24795e-05 | 0.74946 | -9.69282 | -7.26435 | 0.78853 | -10.80421 | -8.51944 | 0.77427 | -10.63071 | -8.23108 | -0.00684 | -0.0009125 | 6.23785e-06 | 0.10042 | -6.0039 | -0.60289 | 0.80667 | -10.92774 | -8.81509 | 0.78672 | -10.97438 | -8.63372 | 0.78114 | -10.60345 | -8.28275 | 0.75111 | -10.60763 | -7.96748 | 0.35074 | -6.80815 | -2.38789 | -0.02666 | -0.00021875 | 5.831e-06 | 0.02672 | -4.79181 | -0.12806 | 0.60379 | -9.40541 | -5.67884 | 0.73688 | -9.34736 | -6.88787 | 0.80997 | -10.75177 | -8.70862 | 0.81331 | -10.6371 | -8.65125 | 0.54812 | -7.36244 | -4.03552 | 0.01234 | -0.00116 | -1.42681e-05 | 0.80196 | -10.76639 | -8.6342
18.70011 | 0.75622 | -10.96954 | -8.29539 | 0.74421 | -11.27299 | -8.38941 | 0.78449 | -11.10286 | -8.71004 | 0.77678 | -11.23654 | -8.72838 | 0.04675 | -0.00213 | -9.96295e-05 | 0.67779 | -9.79608 | -6.63968 | 0.7623 | -10.92711 | -8.32973 | 0.75829 | -10.70751 | -8.11942 | -0.01103 | 0.00111 | -1.22731e-05 | 0.10487 | -5.74554 | -0.60255 | 0.79067 | -11.04142 | -8.7301 | 0.77224 | -11.09986 | -8.57181 | 0.78243 | -10.62025 | -8.3096 | 0.74652 | -10.6832 | -7.97518 | 0.37548 | -6.35728 | -2.38703 | -0.04306 | 0.00391 | -0.000168484 | 0.02642 | -4.8483 | -0.12811 | 0.61654 | -9.28983 | -5.72758 | 0.70408 | -9.42539 | -6.63622 | 0.80238 | -10.79368 | -8.66066 | 0.82405 | -10.59229 | -8.72859 | 0.53197 | -7.23378 | -3.84819 | 0.02392 | 0.00137 | 3.2746e-05 | 0.79226 | -10.85966 | -8.60364
18.80017 | 0.75202 | -10.95605 | -8.2392 | 0.74497 | -11.2371 | -8.37127 | 0.80222 | -11.04384 | -8.85961 | 0.8116 | -11.00219 | -8.92933 | 0.0338 | 0.00108 | 3.63307e-05 | 0.67041 | -9.90849 | -6.64273 | 0.7891 | -10.7872 | -8.51221 | 0.75578 | -10.72027 | -8.10216 | 0.00437 | 0.00209 | 9.13073e-06 | 0.1034 | -5.82946 | -0.60277 | 0.7922 | -11.05129 | -8.75485 | 0.7728 | -11.05494 | -8.54322 | 0.78022 | -10.65341 | -8.31197 | 0.75695 | -10.61628 | -8.03602 | 0.35638 | -6.66615 | -2.37571 | -0.031 | 0.00178 | -5.50161e-05 | 0.02686 | -4.77112 | -0.12816 | 0.61887 | -9.20901 | -5.69914 | 0.75008 | -9.28669 | -6.96573 | 0.81066 | -10.74357 | -8.70934 | 0.81541 | -10.60746 | -8.64939 | 0.59152 | -6.89909 | -4.08095 | 0.04324 | -0.00173 | -7.48679e-05 | 0.80931 | -10.75863 | -8.70702
18.90001 | 0.76893 | -10.86703 | -8.356 | 0.75654 | -11.17252 | -8.45248 | 0.81672 | -10.87451 | -8.88143 | 0.79291 | -11.16389 | -8.85195 | 0.0585 | -0.00146 | -8.51935e-05 | 0.6934 | -9.75367 | -6.76323 | 0.78497 | -10.81462 | -8.48913 | 0.77867 | -10.59531 | -8.2502 | 0.03638 | -0.00404 | -0.000146876 | 0.10316 | -5.84126 | -0.60258 | 0.78533 | -11.08518 | -8.70556 | 0.78647 | -10.99678 | -8.64868 | 0.7941 | -10.53911 | -8.36915 | 0.74714 | -10.66465 | -7.96803 | 0.3628 | -6.45399 | -2.34149 | 0.01697 | -0.00129 | -2.18527e-05 | 0.0262 | -4.88766 | -0.12805 | 0.59818 | -9.39019 | -5.61698 | 0.75736 | -9.16589 | -6.94191 | 0.79294 | -10.83406 | -8.5908 | 0.8362 | -10.46534 | -8.75115 | 0.56075 | -6.88345 | -3.85986 | 0.02769 | -0.00305 | -8.44423e-05 | 0.80354 | -10.81541 | -8.69056
19.00005 | 0.77302 | -10.65219 | -8.23438 | 0.74326 | -11.28763 | -8.38966 | 0.80217 | -11.03778 | -8.85418 | 0.79588 | -11.15209 | -8.87575 | -0.02849 | -0.00154 | 4.38018e-05 | 0.70675 | -10.21857 | -7.22198 | 0.80085 | -10.68096 | -8.55379 | 0.78677 | -10.45869 | -8.22853 | -0.00396 | -0.00154 | 6.08543e-06 | 0.10602 | -5.67557 | -0.60175 | 0.79065 | -11.02976 | -8.72066 | 0.76653 | -11.08634 | -8.49805 | 0.78169 | -10.59847 | -8.28474 | 0.73266 | -10.70401 | -7.84238 | 0.34453 | -6.73344 | -2.31989 | 0.0342 | -0.00574 | -0.000196205 | 0.02655 | -4.82696 | -0.12814 | 0.61626 | -9.25559 | -5.70387 | 0.72633 | -9.42891 | -6.84854 | 0.8261 | -10.61172 | -8.7663 | 0.82724 | -10.52653 | -8.70797 | 0.55309 | -6.93971 | -3.83827 | -0.05619 | 0.0027 | -0.000151702 | 0.80759 | -10.76756 | -8.69574
19.10015 | 0.7507 | -10.96603 | -8.23218 | 0.74996 | -11.23397 | -8.42507 | 0.80456 | -11.00492 | -8.85408 | 0.8185 | -10.98048 | -8.98755 | 0.02405 | 0.000875 | 2.10402e-05 | 0.71837 | -10.24934 | -7.36278 | 0.78697 | -10.80357 | -8.50207 | 0.77469 | -10.59933 | -8.21115 | 0.02964 | -0.00199 | -5.90868e-05 | 0.10239 | -5.88398 | -0.60245 | 0.80548 | -10.96105 | -8.82892 | 0.78509 | -10.97394 | -8.61547 | 0.76247 | -10.728 | -8.1798 | 0.74206 | -10.7021 | -7.94164 | 0.35552 | -6.50213 | -2.31162 | 0.00314 | 0.0024 | 7.5288e-06 | 0.02678 | -4.77837 | -0.12798 | 0.61452 | -9.28967 | -5.70867 | 0.7565 | -9.11016 | -6.89188 | 0.80716 | -10.73708 | -8.66656 | 0.82491 | -10.55121 | -8.70384 | 0.58044 | -6.87296 | -3.98934 | -0.01398 | 0.00109 | -1.52961e-05 | 0.79931 | -10.85746 | -8.67844
19.20015 | 0.79661 | -10.57103 | -8.42093 | 0.72262 | -11.35061 | -8.20223 | 0.79004 | -11.08509 | -8.75761 | 0.78132 | -11.25276 | -8.79203 | -0.0214 | -0.00018125 | 3.87947e-06 | 0.69172 | -10.43137 | -7.21558 | 0.78395 | -10.79858 | -8.46558 | 0.76332 | -10.68756 | -8.15804 | 0.03476 | -0.00221 | -7.66915e-05 | 0.10528 | -5.74374 | -0.60471 | 0.79797 | -10.9975 | -8.77568 | 0.78907 | -10.95877 | -8.64727 | 0.77297 | -10.68392 | -8.2584 | 0.73084 | -10.74453 | -7.85258 | 0.3459 | -6.61375 | -2.28768 | 0.01193 | 0.00372 | 4.43796e-05 | 0.02512 | -5.06895 | -0.12735 | 0.64275 | -8.88343 | -5.70984 | 0.7507 | -9.26471 | -6.95502 | 0.81239 | -10.67939 | -8.67583 | 0.81898 | -10.61657 | -8.69479 | 0.58737 | -6.66623 | -3.91553 | -0.01344 | -0.00129 | 1.73906e-05 | 0.805 | -10.79316 | -8.6885
19.3 | 0.77782 | -10.82434 | -8.41935 | 0.73537 | -11.27846 | -8.29385 | 0.81786 | -10.90108 | -8.91554 | 0.79806 | -11.15427 | -8.90181 | -0.01673 | 0.00116 | -1.93475e-05 | 0.70784 | -10.23213 | -7.24267 | 0.80012 | -10.69484 | -8.5572 | 0.77765 | -10.52761 | -8.1868 | 0.01566 | -0.00458 | -7.17424e-05 | 0.10136 | -5.95637 | -0.60376 | 0.78601 | -11.06112 | -8.6942 | 0.76941 | -11.09508 | -8.53663 | 0.77049 | -10.6933 | -8.23906 | 0.75075 | -10.66974 | -8.01031 | 0.34194 | -6.60706 | -2.25919 | 0.00322 | -0.0009625 | -3.0954e-06 | 0.02723 | -4.69881 | -0.12796 | 0.60744 | -9.28448 | -5.63979 | 0.71388 | -9.24591 | -6.60043 | 0.81087 | -10.73844 | -8.70745 | 0.82411 | -10.58501 | -8.72326 | 0.57279 | -6.54561 | -3.74924 | 0.02862 | -0.00175 | -5.0092e-05 | 0.8103 | -10.74672 | -8.70807
19.40006 | 0.73978 | -10.97679 | -8.1204 | 0.7469 | -11.25897 | -8.40931 | 0.81211 | -10.96199 | -8.9023 | 0.7926 | -11.16104 | -8.84624 | -0.0282 | 0.00178 | -5.00515e-05 | 0.66853 | -10.39936 | -6.95225 | 0.78357 | -10.84783 | -8.50002 | 0.78269 | -10.51043 | -8.22639 | 0.00175 | -0.00382 | -6.67136e-06 | 0.10355 | -5.82545 | -0.6032 | 0.80403 | -10.90818 | -8.77052 | 0.78716 | -10.98218 | -8.64477 | 0.7711 | -10.67537 | -8.23173 | 0.74651 | -10.65264 | -7.95227 | 0.35732 | -6.19874 | -2.21493 | 0.09161 | -0.00364 | -0.000333804 | 0.02731 | -4.68206 | -0.12787 | 0.61931 | -8.73772 | -5.41138 | 0.70605 | -9.38939 | -6.62937 | 0.80488 | -10.75979 | -8.6604 | 0.81476 | -10.63854 | -8.66782 | 0.55759 | -6.69795 | -3.73468 | -0.02311 | 0.00219 | -5.05597e-05 | 0.80985 | -10.79488 | -8.74222
19.50008 | 0.77182 | -10.82126 | -8.35212 | 0.7362 | -11.30883 | -8.32554 | 0.79011 | -11.08448 | -8.75792 | 0.78233 | -11.20679 | -8.76736 | -0.04171 | 0.00153 | -6.38623e-05 | 0.67801 | -10.36436 | -7.02716 | 0.78433 | -10.80674 | -8.47602 | 0.74725 | -10.74811 | -8.0315 | -0.00781 | -0.00109 | 8.54656e-06 | 0.09816 | -6.12782 | -0.60148 | 0.79254 | -11.03925 | -8.74901 | 0.78633 | -10.98321 | -8.63641 | 0.77468 | -10.65208 | -8.25192 | 0.74216 | -10.67364 | -7.92153 | 0.34564 | -6.46988 | -2.23624 | -0.00771 | 0.00124 | -9.59553e-06 | 0.02709 | -4.71416 | -0.12771 | 0.60468 | -9.23089 | -5.58174 | 0.73772 | -9.20941 | -6.794 | 0.79963 | -10.81074 | -8.64465 | 0.8043 | -10.67809 | -8.58841 | 0.5882 | -6.56081 | -3.85908 | 0.04304 | 0.00030625 | 1.31804e-05 | 0.80314 | -10.80124 | -8.67493
19.60014 | 0.77888 | -10.82304 | -8.42988 | 0.74975 | -11.23247 | -8.42151 | 0.78991 | -11.08516 | -8.75628 | 0.78966 | -11.18253 | -8.8304 | 0.00348 | 0.00495 | 1.72408e-05 | 0.68021 | -9.76351 | -6.64123 | 0.7842 | -10.81943 | -8.48464 | 0.76931 | -10.65 | -8.19314 | 0.01266 | -0.0007125 | -9.01954e-06 | 0.10364 | -5.82127 | -0.60332 | 0.78671 | -11.09225 | -8.7264 | 0.78782 | -10.99486 | -8.66198 | 0.78068 | -10.60726 | -8.2809 | 0.74785 | -10.65646 | -7.96944 | 0.33551 | -6.52179 | -2.18812 | -0.00865 | -0.00030625 | 2.65059e-06 | 0.02648 | -4.82471 | -0.12774 | 0.59011 | -9.31766 | -5.49847 | 0.70563 | -9.47626 | -6.68677 | 0.81463 | -10.68237 | -8.70221 | 0.82194 | -10.59236 | -8.7063 | 0.54193 | -7.08005 | -3.83691 | 0.01277 | -0.00101 | -1.29286e-05 | 0.80217 | -10.82892 | -8.68659
19.70022 | 0.78074 | -10.62063 | -8.29198 | 0.72821 | -11.28889 | -8.22069 | 0.8089 | -10.97822 | -8.8803 | 0.77134 | -11.27214 | -8.69466 | 0.04819 | -0.00138 | -6.65624e-05 | 0.68119 | -10.31899 | -7.02919 | 0.77772 | -10.84582 | -8.43504 | 0.75914 | -10.66497 | -8.09617 | -0.02381 | -0.00211 | 5.03007e-05 | 0.10032 | -6.00599 | -0.60255 | 0.79704 | -10.98724 | -8.75726 | 0.77167 | -11.01105 | -8.49685 | 0.78611 | -10.60424 | -8.33608 | 0.73705 | -10.73996 | -7.91586 | 0.34018 | -6.33384 | -2.15464 | 0.00819 | -0.0005125 | -4.19994e-06 | 0.02678 | -4.76932 | -0.1277 | 0.61326 | -8.64599 | -5.30222 | 0.73372 | -9.46419 | -6.94409 | 0.80451 | -10.75959 | -8.65616 | 0.81892 | -10.61659 | -8.69414 | 0.58593 | -6.59565 | -3.86459 | 0.000331 | -0.00172 | -5.68906e-07 | 0.80456 | -10.78442 | -8.67667
19.80001 | 0.75126 | -10.97984 | -8.24877 | 0.75222 | -11.22243 | -8.44171 | 0.79983 | -11.03029 | -8.82235 | 0.79782 | -11.15076 | -8.89628 | 0.02383 | -0.00264 | -6.30085e-05 | 0.67544 | -10.37464 | -7.00743 | 0.79293 | -10.76882 | -8.53893 | 0.77 | -10.61695 | -8.17501 | -0.02823 | 0.00316 | -8.92774e-05 | 0.10227 | -5.8979 | -0.60317 | 0.79632 | -10.98065 | -8.74414 | 0.76904 | -11.09641 | -8.53358 | 0.77477 | -10.65213 | -8.25296 | 0.74895 | -10.67804 | -7.99731 | 0.35154 | -6.37885 | -2.24244 | 0.01367 | -0.000825 | -1.12778e-05 | 0.02673 | -4.77497 | -0.12763 | 0.62023 | -8.85708 | -5.49344 | 0.75049 | -9.27512 | -6.96092 | 0.80044 | -10.81361 | -8.65564 | 0.81844 | -10.60732 | -8.68141 | 0.59449 | -6.83098 | -4.06095 | -0.01375 | 0.00244 | -3.35893e-05 | 0.819 | -10.6806 | -8.74737
19.9001 | 0.71286 | -11.06736 | -7.88946 | 0.748 | -11.22823 | -8.39875 | 0.80414 | -11.04014 | -8.87784 | 0.78747 | -11.19328 | -8.81442 | -0.01461 | 0.00689 | -0.000100599 | 0.70183 | -10.23713 | -7.18477 | 0.78007 | -10.85073 | -8.46432 | 0.77188 | -10.59844 | -8.1807 | 0.00292 | -0.00137 | -3.99538e-06 | 0.09884 | -6.11463 | -0.60435 | 0.77497 | -11.12402 | -8.6208 | 0.77097 | -11.08165 | -8.54361 | 0.79603 | -10.39926 | -8.2781 | 0.72016 | -10.76263 | -7.75083 | 0.34169 | -6.08109 | -2.07782 | -0.02927 | 0.00231 | -6.76938e-05 | 0.02603 | -4.89932 | -0.12751 | 0.59484 | -8.98799 | -5.3464 | 0.72761 | -9.38612 | -6.82948 | 0.79939 | -10.80426 | -8.63681 | 0.81617 | -10.61338 | -8.66236 | 0.5686 | -7.01964 | -3.99138 | 0.02196 | -0.00033125 | -7.27524e-06 | 0.80276 | -10.79298 | -8.66413
20.00013 | 0.73128 | -11.00181 | -8.04544 | 0.74328 | -11.27634 | -8.38145 | 0.78543 | -11.13042 | -8.74216 | 0.78272 | -11.17539 | -8.74716 | 0.02835 | 0.00122 | 3.45479e-05 | 0.69199 | -10.06726 | -6.9664 | 0.77858 | -10.84497 | -8.44371 | 0.77138 | -10.55941 | -8.14536 | -0.01877 | -0.00232 | 4.36356e-05 | 0.10462 | -5.78082 | -0.60478 | 0.794 | -11.03477 | -8.7616 | 0.77889 | -11.01451 | -8.57904 | 0.77554 | -10.66601 | -8.27193 | 0.73535 | -10.69221 | -7.86255 | 0.35299 | -6.26152 | -2.21025 | -0.06622 | 0.00088125 | -5.8359e-05 | 0.02608 | -4.88758 | -0.12748 | 0.60049 | -8.95031 | -5.37456 | 0.73172 | -9.50661 | -6.95619 | 0.80395 | -10.76295 | -8.65291 | 0.82611 | -10.54677 | -8.7128 | 0.6182 | -6.41788 | -3.96752 | -0.0571 | -0.00015625 | 8.92109e-06 | 0.80658 | -10.77618 | -8.69188
20.10023 | 0.776 | -10.86991 | -8.43502 | 0.75889 | -11.18234 | -8.48617 | 0.79109 | -11.08312 | -8.7678 | 0.77904 | -11.24983 | -8.76411 | -0.01807 | 0.00104 | -1.87466e-05 | 0.64085 | -10.11968 | -6.48518 | 0.79061 | -10.78224 | -8.52456 | 0.76966 | -10.64763 | -8.19505 | 0.01855 | -0.00457 | -8.47594e-05 | 0.10546 | -5.74096 | -0.60545 | 0.78944 | -11.05781 | -8.72952 | 0.78613 | -10.96636 | -8.62094 | 0.77762 | -10.63889 | -8.27301 | 0.73859 | -10.68184 | -7.88953 | 0.32731 | -6.71004 | -2.19624 | 0.01384 | -0.00271 | -3.75464e-05 | 0.02503 | -5.07257 | -0.12699 | 0.61119 | -8.6107 | -5.26278 | 0.74045 | -9.25054 | -6.84957 | 0.81161 | -10.69346 | -8.67892 | 0.83267 | -10.47824 | -8.7249 | 0.53626 | -7.28221 | -3.90517 | 0.0177 | -0.00213 | -3.76189e-05 | 0.8173 | -10.70452 | -8.74877
20.20002 | 0.75335 | -10.89418 | -8.20713 | 0.74314 | -11.29548 | -8.39414 | 0.7946 | -11.03388 | -8.76757 | 0.77367 | -11.26056 | -8.71193 | 0.01238 | 0.000325 | 4.02253e-06 | 0.66281 | -10.04683 | -6.65917 | 0.77979 | -10.75944 | -8.39012 | 0.79392 | -10.40076 | -8.25737 | 0.0163 | 0.00271 | 4.42056e-05 | 0.10411 | -5.80936 | -0.60484 | 0.78902 | -11.05413 | -8.72195 | 0.78384 | -10.99791 | -8.62056 | 0.76679 | -10.70581 | -8.20912 | 0.74469 | -10.67398 | -7.94878 | 0.33632 | -6.54961 | -2.20277 | -0.0064 | 0.00056875 | -3.64e-06 | 0.02697 | -4.72338 | -0.12741 | 0.6407 | -8.11042 | -5.19631 | 0.73116 | -9.36664 | -6.84855 | 0.8083 | -10.74146 | -8.68234 | 0.81961 | -10.61458 | -8.69981 | 0.58581 | -6.61119 | -3.87291 | 0.0437 | 0.0007125 | 3.11377e-05 | 0.81408 | -10.73321 | -8.73766
20.30013 | 0.7792 | -10.65571 | -8.3029 | 0.73311 | -11.31376 | -8.29423 | 0.78975 | -11.08342 | -8.75313 | 0.79241 | -11.17417 | -8.85447 | 0.10621 | -0.00139 | -0.000147369 | 0.69369 | -10.07406 | -6.98831 | 0.79857 | -10.67583 | -8.52539 | 0.76572 | -10.66879 | -8.16932 | -0.03284 | -0.00135 | 4.43394e-05 | 0.10068 | -6.02024 | -0.6061 | 0.78807 | -11.04413 | -8.70352 | 0.7773 | -11.02253 | -8.56784 | 0.77128 | -10.66241 | -8.22372 | 0.74806 | -10.63149 | -7.95296 | 0.33051 | -6.70736 | -2.21684 | 0.00528 | -0.0011 | -5.8135e-06 | 0.0262 | -4.86059 | -0.12732 | 0.57203 | -8.9602 | -5.12554 | 0.74339 | -9.2921 | -6.90766 | 0.79893 | -10.79851 | -8.6273 | 0.82826 | -10.54127 | -8.7309 | 0.5532 | -7.13146 | -3.94515 | 0.01064 | -0.00194 | -2.06189e-05 | 0.8101 | -10.78166 | -8.73425
20.40017 | 0.7662 | -10.77319 | -8.25443 | 0.75155 | -11.1946 | -8.41329 | 0.79502 | -11.04879 | -8.78402 | 0.82074 | -10.92707 | -8.9683 | 0.08295 | -0.00544 | -0.000451548 | 0.70001 | -9.69538 | -6.78684 | 0.78911 | -10.75578 | -8.48751 | 0.77105 | -10.64131 | -8.20502 | 0.01084 | -0.00463 | -5.01889e-05 | 0.10178 | -5.94958 | -0.60555 | 0.7761 | -11.12033 | -8.63049 | 0.78371 | -10.96809 | -8.59584 | 0.77822 | -10.65188 | -8.2895 | 0.73622 | -10.70653 | -7.88235 | 0.33323 | -6.71722 | -2.23837 | -0.02434 | 6.875e-05 | -1.6731e-06 | 0.02772 | -4.59263 | -0.12733 | 0.61261 | -8.83574 | -5.41286 | 0.72803 | -9.30881 | -6.77714 | 0.80287 | -10.74369 | -8.62581 | 0.82796 | -10.54557 | -8.73136 | 0.6025 | -6.77027 | -4.07909 | 0.0033 | -0.0015 | -4.9485e-06 | 0.80773 | -10.78998 | -8.71535
20.50001 | 0.76511 | -10.92218 | -8.35665 | 0.73211 | -11.31578 | -8.28434 | 0.78861 | -11.10843 | -8.76019 | 0.81716 | -10.86518 | -8.8786 | -0.005 | 0.00388 | -1.9414e-05 | 0.67868 | -10.13919 | -6.88131 | 0.80191 | -10.67259 | -8.55845 | 0.77199 | -10.62173 | -8.1999 | 0.04953 | -0.00373 | -0.000184813 | 0.10623 | -5.6843 | -0.60384 | 0.79461 | -11.02201 | -8.75815 | 0.77295 | -11.05668 | -8.54622 | 0.77951 | -10.61402 | -8.27379 | 0.74378 | -10.64477 | -7.91733 | 0.35504 | -6.36613 | -2.26024 | 0.04935 | 0.00106 | 5.21207e-05 | 0.02726 | -4.67324 | -0.12741 | 0.59675 | -8.83127 | -5.27007 | 0.74149 | -9.20929 | -6.82863 | 0.81326 | -10.71078 | -8.71068 | 0.81182 | -10.64837 | -8.64452 | 0.60801 | -6.59803 | -4.0117 | 0.03664 | 0.0024 | 8.79384e-05 | 0.79448 | -10.85928 | -8.62749
20.6002 | 0.75107 | -10.95023 | -8.22436 | 0.72461 | -11.32481 | -8.20605 | 0.79672 | -11.00476 | -8.76773 | 0.77851 | -11.24629 | -8.75536 | 0.03715 | -0.0001125 | -4.1796e-06 | 0.69539 | -9.71816 | -6.75791 | 0.77643 | -10.87063 | -8.44033 | 0.77743 | -10.56029 | -8.20984 | 0.00796 | -0.00237 | -1.88434e-05 | 0.10455 | -5.804 | -0.60683 | 0.79628 | -11.00477 | -8.7629 | 0.78978 | -10.94752 | -8.64608 | 0.78681 | -10.54236 | -8.29488 | 0.7385 | -10.71642 | -7.91409 | 0.35913 | -6.38372 | -2.29255 | -0.09004 | -0.00119 | 0.000106924 | 0.02642 | -4.81965 | -0.12733 | 0.58458 | -9.10876 | -5.32481 | 0.75925 | -9.05839 | -6.87755 | 0.80085 | -10.8102 | -8.65736 | 0.82308 | -10.57953 | -8.70781 | 0.59858 | -6.74244 | -4.03589 | -0.0132 | 0.00206 | -2.72271e-05 | 0.80494 | -10.81821 | -8.70798
20.70014 | 0.72984 | -11.01782 | -8.04123 | 0.74728 | -11.23668 | -8.39691 | 0.79162 | -11.08314 | -8.77367 | 0.78803 | -11.17331 | -8.80492 | -0.00205 | 0.0023 | -4.715e-06 | 0.67699 | -10.20279 | -6.90721 | 0.79931 | -10.71693 | -8.56616 | 0.77281 | -10.59064 | -8.18459 | 0.04646 | -0.00171 | -7.95696e-05 | 0.09898 | -6.10137 | -0.60389 | 0.78198 | -11.09435 | -8.67552 | 0.79314 | -10.91751 | -8.65908 | 0.77834 | -10.64189 | -8.28299 | 0.73617 | -10.70994 | -7.88429 | 0.34457 | -6.67576 | -2.30029 | 0.00901 | 0.00293 | 2.64076e-05 | 0.02706 | -4.70886 | -0.1274 | 0.61406 | -8.76168 | -5.38022 | 0.72606 | -9.30729 | -6.75761 | 0.80429 | -10.79528 | -8.68256 | 0.82252 | -10.58237 | -8.70423 | 0.57044 | -6.93566 | -3.95639 | 0.0232 | -0.000175 | -4.06018e-06 | 0.80717 | -10.78819 | -8.70793
20.80015 | 0.75569 | -10.94473 | -8.27079 | 0.70665 | -11.39143 | -8.04978 | 0.7871 | -11.08611 | -8.72592 | 0.76184 | -11.31324 | -8.61889 | 0.01441 | -0.00074375 | -1.07189e-05 | 0.69681 | -10.09618 | -7.03512 | 0.77355 | -10.86164 | -8.40207 | 0.78001 | -10.54366 | -8.22416 | 0.01034 | -0.00193 | -1.99122e-05 | 0.10409 | -5.83117 | -0.60697 | 0.79752 | -10.99751 | -8.7707 | 0.7798 | -10.98843 | -8.56882 | 0.77955 | -10.64664 | -8.29954 | 0.74913 | -10.65388 | -7.98114 | 0.34812 | -6.62085 | -2.30483 | 0.01152 | -0.00528 | -6.08347e-05 | 0.02716 | -4.68446 | -0.12721 | 0.63263 | -8.60842 | -5.44591 | 0.71156 | -9.36817 | -6.66601 | 0.81771 | -10.67635 | -8.7302 | 0.83659 | -10.45146 | -8.74356 | 0.63318 | -6.17784 | -3.91171 | 0.0716 | 0.00616 | 0.0004408 | 0.81582 | -10.73437 | -8.75731
20.90025 | 0.78688 | -10.77624 | -8.47958 | 0.73555 | -11.27999 | -8.29698 | 0.79915 | -11.01619 | -8.8036 | 0.78171 | -11.21152 | -8.76417 | 0.01029 | 0.00028125 | 2.89519e-06 | 0.72357 | -9.76397 | -7.06496 | 0.78151 | -10.80696 | -8.44575 | 0.77457 | -10.60064 | -8.21095 | -0.00348 | 0.00195 | -6.78405e-06 | 0.10173 | -5.94884 | -0.60515 | 0.79137 | -11.04342 | -8.73941 | 0.79325 | -10.87778 | -8.6288 | 0.7749 | -10.65747 | -8.25852 | 0.72937 | -10.74332 | -7.83582 | 0.35275 | -6.45466 | -2.27691 | -0.00499 | -0.00117 | 5.8656e-06 | 0.02621 | -4.85017 | -0.12712 | 0.59475 | -9.14442 | -5.43868 | 0.75207 | -9.00094 | -6.76933 | 0.8129 | -10.68046 | -8.6822 | 0.81103 | -10.64069 | -8.6299 | 0.58716 | -6.72099 | -3.94633 | 0.01134 | 0.00151 | 1.71472e-05 | 0.80202 | -10.78951 | -8.65346
21.00003 | 0.76031 | -10.90644 | -8.29225 | 0.72175 | -11.27659 | -8.13889 | 0.79082 | -11.0514 | -8.73969 | 0.79623 | -11.14683 | -8.87542 | 0.02419 | 0.000475 | 1.14898e-05 | 0.64681 | -10.18564 | -6.58816 | 0.80048 | -10.71592 | -8.57786 | 0.75989 | -10.64601 | -8.08975 | -0.01797 | -0.000475 | 8.53575e-06 | 0.10082 | -6.00251 | -0.60517 | 0.78009 | -11.09144 | -8.65231 | 0.79347 | -10.91099 | -8.6575 | 0.77458 | -10.64263 | -8.24352 | 0.75318 | -10.55514 | -7.94991 | 0.35347 | -6.43044 | -2.27299 | 0.01131 | -0.00166 | -1.87355e-05 | 0.02651 | -4.79496 | -0.1271 | 0.60847 | -8.92221 | -5.42891 | 0.76335 | -8.87058 | -6.77138 | 0.8156 | -10.68273 | -8.71285 | 0.81634 | -10.62966 | -8.67736 | 0.55259 | -7.27569 | -4.02049 | -0.01247 | 0.00109 | -1.35622e-05 | 0.81326 | -10.68156 | -8.68691
21.10014 | 0.77434 | -10.87973 | -8.42461 | 0.75038 | -11.15528 | -8.37069 | 0.81157 | -10.86711 | -8.81947 | 0.79276 | -11.15087 | -8.83996 | -0.02094 | -0.00013125 | 2.74864e-06 | 0.682 | -10.08633 | -6.87884 | 0.79493 | -10.77322 | -8.56399 | 0.80068 | -10.21637 | -8.18008 | 0.04002 | -0.00418 | -0.000167329 | 0.10326 | -5.85164 | -0.60424 | 0.79225 | -11.03366 | -8.74139 | 0.78366 | -10.96619 | -8.59372 | 0.77086 | -10.67866 | -8.23176 | 0.74285 | -10.67568 | -7.93041 | 0.3368 | -6.5943 | -2.22093 | 0.01288 | -0.00378 | -4.87101e-05 | 0.02616 | -4.85952 | -0.12713 | 0.59964 | -9.17262 | -5.50029 | 0.69908 | -9.33718 | -6.52748 | 0.80741 | -10.77028 | -8.69604 | 0.82324 | -10.55698 | -8.69091 | 0.57218 | -6.95428 | -3.97908 | 0.02603 | -0.0002125 | -5.53138e-06 | 0.8071 | -10.7794 | -8.70001
21.20013 | 0.75943 | -10.90891 | -8.28459 | 0.74181 | -11.22772 | -8.32883 | 0.80822 | -10.96624 | -8.86319 | 0.80048 | -11.13156 | -8.91053 | -0.00168 | 0.00045625 | -7.65588e-07 | 0.64834 | -9.90734 | -6.42332 | 0.78755 | -10.80479 | -8.50929 | 0.76841 | -10.53272 | -8.09347 | 0.02887 | -0.00019375 | -5.59279e-06 | 0.10348 | -5.86781 | -0.60719 | 0.80598 | -10.93273 | -8.81161 | 0.77285 | -11.04773 | -8.53826 | 0.76534 | -10.7205 | -8.20486 | 0.75304 | -10.55393 | -7.94752 | 0.32963 | -6.69945 | -2.20833 | -0.0125 | -0.00148 | 1.84331e-05 | 0.02636 | -4.82423 | -0.12717 | 0.59624 | -9.188 | -5.47824 | 0.72546 | -9.11911 | -6.61558 | 0.80337 | -10.78216 | -8.66201 | 0.81926 | -10.56007 | -8.65142 | 0.55014 | -7.06329 | -3.88581 | 0.03357 | -0.00464 | -0.000155681 | 0.81223 | -10.74907 | -8.73076
21.30001 | 0.75504 | -10.90804 | -8.23606 | 0.736 | -11.28876 | -8.30853 | 0.7905 | -11.09039 | -8.76696 | 0.79644 | -11.12909 | -8.86367 | -0.02002 | 0.00453 | -9.0595e-05 | 0.63968 | -10.44754 | -6.68307 | 0.79307 | -10.765 | -8.53738 | 0.76514 | -10.60629 | -8.11534 | 0.000628 | 0.0023 | 1.4444e-06 | 0.1059 | -5.73642 | -0.60747 | 0.79216 | -11.00416 | -8.71703 | 0.77258 | -11.07356 | -8.55521 | 0.77163 | -10.69565 | -8.2531 | 0.72853 | -10.73656 | -7.82195 | 0.33561 | -6.66594 | -2.23714 | -0.01685 | -0.00137 | 2.30607e-05 | 0.02542 | -4.9902 | -0.12684 | 0.61592 | -8.97828 | -5.52993 | 0.70147 | -9.13496 | -6.40789 | 0.80512 | -10.75919 | -8.66241 | 0.81636 | -10.62785 | -8.67612 | 0.55776 | -6.92897 | -3.86467 | -0.00164 | -0.00194 | 3.19553e-06 | 0.79518 | -10.87133 | -8.64471
21.4001 | 0.75268 | -10.92996 | -8.22681 | 0.76409 | -11.09957 | -8.48101 | 0.79142 | -11.09512 | -8.78093 | 0.80327 | -11.05519 | -8.88036 | 0.01143 | -0.00058125 | -6.64369e-06 | 0.69432 | -9.94691 | -6.90631 | 0.79233 | -10.78038 | -8.54161 | 0.75958 | -10.59354 | -8.04668 | -0.00487 | 0.00229 | -1.11706e-05 | 0.10902 | -5.55121 | -0.60518 | 0.78394 | -11.05802 | -8.66877 | 0.78591 | -10.95151 | -8.60689 | 0.77502 | -10.61386 | -8.22601 | 0.7231 | -10.73859 | -7.76506 | 0.33237 | -6.53487 | -2.172 | -0.00281 | -0.000775 | 2.17388e-06 | 0.02834 | -4.45669 | -0.12629 | 0.59632 | -8.98071 | -5.35537 | 0.72393 | -9.11371 | -6.59769 | 0.81971 | -10.65696 | -8.73561 | 0.82232 | -10.57477 | -8.69583 | 0.61832 | -6.21077 | -3.84026 | 0.11398 | -0.00569 | -0.000648945 | 0.81016 | -10.75022 | -8.70944
21.50023 | 0.73508 | -10.98219 | -8.07274 | 0.74951 | -11.21335 | -8.40448 | 0.79317 | -11.08586 | -8.79296 | 0.8001 | -11.01951 | -8.81671 | 0.00917 | -0.00028125 | -2.57991e-06 | 0.66208 | -10.07004 | -6.66719 | 0.79936 | -10.71974 | -8.5689 | 0.77741 | -10.4815 | -8.1484 | 0.01602 | -0.00638 | -0.000102228 | 0.10573 | -5.74866 | -0.60781 | 0.79051 | -11.02744 | -8.71727 | 0.77896 | -10.96679 | -8.54264 | 0.7868 | -10.57159 | -8.31778 | 0.74014 | -10.69463 | -7.91548 | 0.3289 | -6.4277 | -2.11407 | 0.01778 | -0.0027 | -4.79952e-05 | 0.02591 | -4.89501 | -0.12682 | 0.61828 | -8.73088 | -5.3981 | 0.72482 | -9.12312 | -6.61261 | 0.81304 | -10.70606 | -8.70447 | 0.82445 | -10.53821 | -8.68827 | 0.56705 | -6.89227 | -3.90828 | -0.00525 | 0.00065625 | -3.44794e-06 | 0.80317 | -10.81782 | -8.68853
21.60004 | 0.75822 | -10.90441 | -8.26791 | 0.7159 | -11.32919 | -8.11055 | 0.81328 | -10.92399 | -8.88429 | 0.79637 | -11.11886 | -8.85473 | 0.04097 | 6.25e-05 | 2.56038e-06 | 0.60892 | -10.60576 | -6.45805 | 0.78969 | -10.79535 | -8.52498 | 0.75092 | -10.57728 | -7.94272 | -0.02672 | 0.000475 | -1.26925e-05 | 0.10736 | -5.647 | -0.60624 | 0.78391 | -11.06242 | -8.67196 | 0.77836 | -11.02984 | -8.5852 | 0.75754 | -10.74746 | -8.14167 | 0.74185 | -10.69739 | -7.93589 | 0.3109 | -6.89484 | -2.14359 | 0.00335 | -0.00271 | -9.06053e-06 | 0.02633 | -4.81601 | -0.12681 | 0.60961 | -8.94479 | -5.4528 | 0.73211 | -9.06343 | -6.63544 | 0.80761 | -10.72902 | -8.66485 | 0.82019 | -10.59789 | -8.69225 | 0.56983 | -7.05932 | -4.0226 | 0.02193 | -0.0032 | -7.016e-05 | 0.81488 | -10.71498 | -8.73137
21.70014 | 0.76004 | -10.89324 | -8.27932 | 0.70921 | -11.37083 | -8.06433 | 0.79806 | -11.01175 | -8.788 | 0.78307 | -11.20424 | -8.77369 | -0.00134 | -0.00085625 | 1.14909e-06 | 0.63828 | -10.35914 | -6.612 | 0.7727 | -10.87068 | -8.39982 | 0.75523 | -10.61955 | -8.02018 | -0.02477 | -0.0001 | 2.4773e-06 | 0.10512 | -5.78196 | -0.60778 | 0.80686 | -10.81738 | -8.72811 | 0.77815 | -11.01749 | -8.57326 | 0.76644 | -10.70133 | -8.20197 | 0.73691 | -10.69434 | -7.88073 | 0.34223 | -6.24371 | -2.1368 | 0.02169 | -0.00044375 | -9.62405e-06 | 0.02861 | -4.41378 | -0.12627 | 0.6143 | -8.98759 | -5.52108 | 0.73836 | -9.14202 | -6.75009 | 0.79395 | -10.83023 | -8.59868 | 0.8149 | -10.62425 | -8.6577 | 0.58017 | -6.57663 | -3.81556 | -0.04518 | 0.00234 | -0.000105888 | 0.80502 | -10.79087 | -8.68689
21.80019 | 0.74209 | -11.00533 | -8.16691 | 0.69809 | -11.40811 | -7.96387 | 0.8241 | -10.8004 | -8.90066 | 0.79569 | -11.08612 | -8.82107 | -0.06143 | 0.00329 | -0.000202345 | 0.65414 | -10.22328 | -6.68751 | 0.80041 | -10.68193 | -8.54994 | 0.76714 | -10.59563 | -8.12835 | -0.01026 | 0.00093125 | -9.55369e-06 | 0.10158 | -5.985 | -0.60793 | 0.79809 | -10.99091 | -8.77171 | 0.77578 | -11.02269 | -8.55114 | 0.78251 | -10.61882 | -8.30935 | 0.71552 | -10.81727 | -7.73999 | 0.335 | -6.58217 | -2.205 | -0.00482 | 0.00179 | -8.64767e-06 | 0.02669 | -4.75259 | -0.12685 | 0.6215 | -8.99261 | -5.58889 | 0.71273 | -8.98614 | -6.4047 | 0.80841 | -10.74841 | -8.68907 | 0.81521 | -10.61607 | -8.65437 | 0.56495 | -7.20461 | -4.07021 | 0.01173 | -0.00354 | -4.14843e-05 | 0.8033 | -10.77545 | -8.65588
21.90003 | 0.76603 | -10.90739 | -8.35537 | 0.73724 | -11.25268 | -8.29597 | 0.79163 | -11.08213 | -8.77289 | 0.79773 | -11.13261 | -8.88081 | 0.03634 | -0.00427 | -0.000155126 | 0.71717 | -9.69673 | -6.95416 | 0.79771 | -10.70244 | -8.53744 | 0.74001 | -10.69982 | -7.91799 | 0.02388 | 0.00064375 | 1.53708e-05 | 0.10546 | -5.76135 | -0.60758 | 0.80088 | -10.97873 | -8.79264 | 0.78439 | -10.95758 | -8.59501 | 0.79253 | -10.51762 | -8.33551 | 0.73314 | -10.74308 | -7.87618 | 0.34623 | -6.32349 | -2.18941 | -0.00663 | -0.00232 | 1.53826e-05 | 0.02555 | -4.96358 | -0.12682 | 0.59426 | -9.2753 | -5.51192 | 0.73621 | -9.04385 | -6.65818 | 0.81113 | -10.72625 | -8.70043 | 0.81773 | -10.61976 | -8.68408 | 0.58786 | -6.83491 | -4.01799 | 0.0227 | 0.0003125 | 7.09469e-06 | 0.80815 | -10.76488 | -8.69961
22.00008 | 0.76012 | -10.92112 | -8.30137 | 0.75886 | -11.16671 | -8.474 | 0.79325 | -11.06248 | -8.77535 | 0.79967 | -11.12359 | -8.89519 | 0.00947 | -0.00166 | -1.56913e-05 | 0.68477 | -9.9355 | -6.80355 | 0.79035 | -10.73936 | -8.48781 | 0.74886 | -10.57516 | -7.91934 | -0.07061 | 0.0003375 | -2.38315e-05 | 0.10363 | -5.87803 | -0.60915 | 0.79262 | -11.01075 | -8.72735 | 0.77425 | -11.03133 | -8.54098 | 0.77705 | -10.64192 | -8.26928 | 0.72481 | -10.74876 | -7.79081 | 0.32816 | -6.38528 | -2.09542 | -0.05722 | 0.00359 | -0.000205295 | 0.02658 | -4.76957 | -0.12676 | 0.59706 | -9.24355 | -5.51896 | 0.70755 | -8.90121 | -6.29802 | 0.81513 | -10.709 | -8.72918 | 0.8286 | -10.53371 | -8.72822 | 0.5685 | -7.34574 | -4.17608 | 0.01202 | -0.00177 | -2.12533e-05 | 0.80134 | -10.80777 | -8.66068
22.10019 | 0.74097 | -10.93232 | -8.10055 | 0.75253 | -11.24093 | -8.45908 | 0.80031 | -11.04906 | -8.84268 | 0.79397 | -11.14698 | -8.85034 | 0.0135 | -0.00274 | -3.70351e-05 | 0.68304 | -9.74069 | -6.65332 | 0.78092 | -10.7935 | -8.42891 | 0.76832 | -10.53931 | -8.09758 | -0.00466 | -0.00353 | 1.64124e-05 | 0.10382 | -5.86733 | -0.60915 | 0.80471 | -10.85273 | -8.73324 | 0.76388 | -11.11998 | -8.49435 | 0.78899 | -10.58587 | -8.35214 | 0.74026 | -10.66462 | -7.89458 | 0.34645 | -6.0048 | -2.08036 | 0.03659 | 0.00197 | 7.20326e-05 | 0.02512 | -5.03477 | -0.12649 | 0.58137 | -9.37124 | -5.44817 | 0.68674 | -9.13137 | -6.27091 | 0.7976 | -10.79453 | -8.60967 | 0.8128 | -10.62399 | -8.63514 | 0.57733 | -7.19638 | -4.15465 | -0.03828 | 0.00419 | -0.000160524 | 0.79885 | -10.84738 | -8.6654
22.20024 | 0.762 | -10.89698 | -8.30347 | 0.74432 | -11.26595 | -8.38549 | 0.78968 | -11.09348 | -8.76034 | 0.79425 | -11.12949 | -8.83957 | 0.01936 | 0.00181 | 3.49726e-05 | 0.66887 | -10.32248 | -6.90437 | 0.77378 | -10.85965 | -8.40299 | 0.78295 | -10.42968 | -8.16586 | 0.01342 | -4.375e-05 | -5.87081e-07 | 0.09993 | -6.08332 | -0.6079 | 0.78978 | -11.0082 | -8.69402 | 0.77308 | -11.06093 | -8.55095 | 0.79784 | -10.43422 | -8.32481 | 0.73948 | -10.69559 | -7.90921 | 0.29794 | -6.98243 | -2.08032 | -0.00455 | -0.00219 | 9.95969e-06 | 0.02699 | -4.69349 | -0.12669 | 0.60596 | -9.00586 | -5.45715 | 0.6873 | -9.11641 | -6.26572 | 0.79639 | -10.8398 | -8.63273 | 0.83111 | -10.49871 | -8.72555 | 0.56387 | -7.26443 | -4.09622 | 0.00564 | 0.0007375 | 4.15581e-06 | 0.81033 | -10.75551 | -8.71554
22.30006 | 0.75094 | -10.95147 | -8.22386 | 0.72105 | -11.27739 | -8.13158 | 0.78758 | -11.10493 | -8.74606 | 0.78717 | -11.16894 | -8.7918 | -0.00117 | -0.00084375 | 9.86344e-07 | 0.69452 | -10.1064 | -7.01911 | 0.79417 | -10.77044 | -8.55352 | 0.75797 | -10.61258 | -8.04402 | 0.04378 | -0.00019375 | -8.48238e-06 | 0.10456 | -5.81799 | -0.6083 | 0.78527 | -11.05443 | -8.6807 | 0.77901 | -11.00504 | -8.57308 | 0.77593 | -10.68942 | -8.29422 | 0.74099 | -10.69156 | -7.92238 | 0.33508 | -6.57052 | -2.20167 | -0.02664 | -0.00387 | 0.000103079 | 0.0261 | -4.85129 | -0.12662 | 0.62403 | -8.62379 | -5.38151 | 0.72582 | -8.53243 | -6.193 | 0.814 | -10.72349 | -8.72889 | 0.83028 | -10.47564 | -8.6977 | 0.5681 | -7.18951 | -4.08432 | 0.00881 | 0.00018125 | 1.59645e-06 | 0.80241 | -10.80403 | -8.66932
22.40011 | 0.74537 | -10.95244 | -8.16356 | 0.73982 | -11.29243 | -8.35437 | 0.79977 | -11.02822 | -8.82009 | 0.78052 | -11.21366 | -8.75245 | -0.03775 | -0.00189 | 7.12607e-05 | 0.69854 | -9.70707 | -6.78074 | 0.79279 | -10.77112 | -8.53927 | 0.77229 | -10.4415 | -8.06383 | -0.01424 | 0.0008625 | -1.2282e-05 | 0.10498 | -5.79317 | -0.60817 | 0.79841 | -10.89886 | -8.70178 | 0.78347 | -10.86781 | -8.51461 | 0.76728 | -10.66454 | -8.18272 | 0.75036 | -10.54224 | -7.91045 | 0.35207 | -6.36509 | -2.24098 | 0.01242 | -0.00413 | -5.1306e-05 | 0.02842 | -4.43034 | -0.1259 | 0.58739 | -8.90246 | -5.22925 | 0.69523 | -8.43647 | -5.86529 | 0.78813 | -10.85082 | -8.55183 | 0.82117 | -10.58242 | -8.68992 | 0.59465 | -6.72562 | -3.99942 | 0.00611 | -0.00307 | -1.87531e-05 | 0.7995 | -10.75821 | -8.60118
22.5002 | 0.77207 | -10.89281 | -8.41003 | 0.7333 | -11.29748 | -8.28449 | 0.78563 | -11.08748 | -8.71068 | 0.78354 | -11.21857 | -8.79024 | 0.027 | -0.00171 | -4.62306e-05 | 0.68755 | -9.92901 | -6.82667 | 0.79976 | -10.69766 | -8.55558 | 0.76076 | -10.56722 | -8.0391 | 0.02771 | -0.00166 | -4.58963e-05 | 0.10353 | -5.89602 | -0.6104 | 0.80688 | -10.91963 | -8.81081 | 0.78843 | -10.96129 | -8.64216 | 0.77877 | -10.63259 | -8.28035 | 0.74305 | -10.68553 | -7.93984 | 0.34592 | -6.44143 | -2.22825 | 0.01629 | -0.0007875 | -1.28276e-05 | 0.0269 | -4.70041 | -0.12645 | 0.56938 | -9.10708 | -5.18541 | 0.69269 | -8.53268 | -5.91046 | 0.80442 | -10.77093 | -8.6644 | 0.81238 | -10.63481 | -8.63946 | 0.63184 | -6.27496 | -3.96474 | -4.4e-05 | 0.00241 | -1.0615e-07 | 0.81455 | -10.69041 | -8.70791
22.60015 | 0.75993 | -10.91596 | -8.29538 | 0.7265 | -11.32651 | -8.22866 | 0.79942 | -11.02184 | -8.81113 | 0.81335 | -10.95242 | -8.90817 | 0.07405 | 0.00111 | 8.23762e-05 | 0.63144 | -10.17262 | -6.42337 | 0.79305 | -10.76574 | -8.53774 | 0.78206 | -10.38841 | -8.12437 | 0.0266 | 0.00084375 | 2.24395e-05 | 0.10392 | -5.85304 | -0.60825 | 0.815 | -10.85405 | -8.84602 | 0.77737 | -10.97948 | -8.53511 | 0.76047 | -10.71015 | -8.14475 | 0.73741 | -10.73191 | -7.91379 | 0.34911 | -6.06893 | -2.11873 | 0.00468 | -0.00247 | -1.15661e-05 | 0.02581 | -4.89789 | -0.12643 | 0.58319 | -8.99431 | -5.24538 | 0.66575 | -8.96358 | -5.96755 | 0.81031 | -10.728 | -8.69305 | 0.81592 | -10.60891 | -8.65598 | 0.6183 | -6.38031 | -3.94492 | 0.03415 | 0.00283 | 9.66872e-05 | 0.7977 | -10.83507 | -8.64316
22.70008 | 0.76792 | -10.86783 | -8.3456 | 0.75501 | -11.23013 | -8.47887 | 0.79051 | -11.04575 | -8.73172 | 0.79106 | -11.12928 | -8.80392 | 0.00828 | -0.00321 | -2.65995e-05 | 0.67644 | -10.02945 | -6.78434 | 0.78183 | -10.81969 | -8.45921 | 0.75846 | -10.57581 | -8.02138 | 0.0207 | -0.00496 | -0.000102724 | 0.10295 | -5.90472 | -0.60791 | 0.78891 | -11.04015 | -8.7097 | 0.76429 | -11.09428 | -8.47929 | 0.7713 | -10.67993 | -8.23743 | 0.72617 | -10.77404 | -7.82376 | 0.34758 | -6.43257 | -2.23586 | 0.00335 | -0.00078125 | -2.62031e-06 | 0.02672 | -4.73126 | -0.12644 | 0.60361 | -9.00724 | -5.43686 | 0.70443 | -8.77574 | -6.18187 | 0.80897 | -10.73028 | -8.68046 | 0.82484 | -10.56654 | -8.71575 | 0.56129 | -7.11107 | -3.99134 | -0.01723 | -0.00179 | 3.08973e-05 | 0.80155 | -10.80472 | -8.66057
22.80008 | 0.75432 | -10.94963 | -8.2595 | 0.75572 | -11.20539 | -8.46812 | 0.79405 | -11.0257 | -8.7549 | 0.80833 | -11.01961 | -8.90752 | 0.00736 | -0.00019375 | -1.42503e-06 | 0.63561 | -10.26314 | -6.52331 | 0.79283 | -10.75131 | -8.52395 | 0.75454 | -10.62716 | -8.01857 | -0.01399 | -0.00073125 | 1.02331e-05 | 0.10354 | -5.87592 | -0.60837 | 0.80743 | -10.88429 | -8.78827 | 0.78014 | -10.99607 | -8.5785 | 0.79001 | -10.49728 | -8.29298 | 0.74725 | -10.60516 | -7.92475 | 0.35121 | -6.3599 | -2.23367 | -0.0011 | -0.0001375 | 1.51112e-07 | 0.0265 | -4.76717 | -0.12634 | 0.59902 | -9.00084 | -5.39169 | 0.70607 | -8.56738 | -6.04914 | 0.81198 | -10.73473 | -8.7164 | 0.82378 | -10.56244 | -8.7011 | 0.5736 | -6.92264 | -3.97084 | -0.01241 | -0.00142 | 1.76067e-05 | 0.80578 | -10.70251 | -8.62384
22.90019 | 0.74867 | -10.97469 | -8.21639 | 0.73584 | -11.32008 | -8.32977 | 0.79853 | -11.01998 | -8.79984 | 0.79136 | -11.15032 | -8.82393 | -0.00223 | 0.00036875 | -8.21944e-07 | 0.62812 | -10.32753 | -6.48695 | 0.7745 | -10.86183 | -8.41253 | 0.76479 | -10.56029 | -8.07641 | 0.00201 | -0.00239 | -4.79888e-06 | 0.10248 | -5.9454 | -0.60925 | 0.79065 | -11.02395 | -8.71612 | 0.76705 | -11.10067 | -8.51479 | 0.78089 | -10.65229 | -8.31823 | 0.73579 | -10.69703 | -7.87074 | 0.3475 | -6.46095 | -2.24517 | -0.00318 | 0.00303 | -9.63331e-06 | 0.02668 | -4.73468 | -0.12631 | 0.58121 | -9.13462 | -5.30915 | 0.68585 | -8.65291 | -5.93461 | 0.8183 | -10.67173 | -8.73271 | 0.81964 | -10.57485 | -8.66761 | 0.57297 | -6.75159 | -3.86848 | -0.02109 | 0.00322 | -6.78931e-05 | 0.80148 | -10.79938 | -8.65546
23.00025 | 0.76406 | -10.80238 | -8.25367 | 0.75041 | -11.22191 | -8.421 | 0.77835 | -11.10954 | -8.64714 | 0.78269 | -11.14454 | -8.72268 | -0.01417 | 0.00275 | -3.8962e-05 | 0.64733 | -10.13648 | -6.56168 | 0.79902 | -10.70156 | -8.55077 | 0.75759 | -10.60727 | -8.03596 | 0.03511 | -0.00498 | -0.000174652 | 0.10236 | -5.94541 | -0.60856 | 0.79111 | -11.01882 | -8.71705 | 0.77613 | -11.01556 | -8.54951 | 0.7931 | -10.53504 | -8.3553 | 0.74836 | -10.63735 | -7.96055 | 0.33372 | -6.67865 | -2.22877 | 0.08926 | -0.00433 | -0.000386629 | 0.02647 | -4.77096 | -0.12627 | 0.5981 | -9.10339 | -5.44471 | 0.6613 | -8.92112 | -5.89957 | 0.8217 | -10.62849 | -8.73346 | 0.82567 | -10.55994 | -8.71905 | 0.59572 | -6.34723 | -3.7812 | 0.01455 | 8.125e-05 | 1.18227e-06 | 0.80687 | -10.75979 | -8.68178
23.10008 | 0.76493 | -10.89939 | -8.33724 | 0.74463 | -11.254 | -8.38007 | 0.79387 | -11.06166 | -8.78156 | 0.77172 | -11.25881 | -8.68868 | 0.01071 | -0.00214 | -2.28841e-05 | 0.69911 | -9.65496 | -6.74985 | 0.79021 | -10.7659 | -8.50736 | 0.7684 | -10.55307 | -8.10896 | -0.000233 | -0.00306 | 7.12106e-07 | 0.10789 | -5.64063 | -0.60858 | 0.79275 | -11.00601 | -8.72496 | 0.76194 | -11.10578 | -8.46199 | 0.78875 | -10.56469 | -8.3329 | 0.76132 | -10.5659 | -8.044 | 0.34303 | -6.46928 | -2.21918 | 0.03585 | 0.00023125 | 8.28939e-06 | 0.02704 | -4.66633 | -0.12618 | 0.59618 | -9.1611 | -5.4617 | 0.65953 | -8.87639 | -5.85425 | 0.8074 | -10.74449 | -8.67508 | 0.81425 | -10.64174 | -8.66508 | 0.57962 | -6.58602 | -3.81736 | -4.4e-05 | -0.00298 | 1.309e-07 | 0.79153 | -10.85842 | -8.59476
23.2001 | 0.73369 | -10.98844 | -8.0621 | 0.74457 | -11.25313 | -8.3788 | 0.79573 | -11.06219 | -8.80246 | 0.79361 | -11.17208 | -8.86625 | -0.00749 | 0.00195 | -1.45996e-05 | 0.67045 | -9.92053 | -6.65123 | 0.77525 | -10.84348 | -8.40641 | 0.77655 | -10.46961 | -8.13016 | 0.02252 | -0.00833 | -0.000187479 | 0.1042 | -5.83384 | -0.60788 | 0.79334 | -11.00848 | -8.73341 | 0.78004 | -10.86216 | -8.47286 | 0.77006 | -10.68972 | -8.23177 | 0.73796 | -10.69828 | -7.89486 | 0.34548 | -6.42757 | -2.22059 | 0.00945 | -0.00136 | -1.28688e-05 | 0.02681 | -4.70683 | -0.12618 | 0.59949 | -9.14127 | -5.48005 | 0.67124 | -9.01628 | -6.05208 | 0.808 | -10.73768 | -8.67599 | 0.82693 | -10.53474 | -8.71146 | 0.54659 | -6.87649 | -3.75859 | -0.00628 | 0.00114 | -7.17703e-06 | 0.81855 | -10.67681 | -8.73946
23.30018 | 0.73603 | -10.93803 | -8.05076 | 0.71396 | -11.36111 | -8.11132 | 0.78321 | -11.12194 | -8.71077 | 0.7966 | -11.13459 | -8.86986 | 0.01013 | -0.0008875 | -8.99215e-06 | 0.67855 | -9.76706 | -6.62745 | 0.80402 | -10.60014 | -8.52272 | 0.76548 | -10.49639 | -8.03476 | 0.02852 | -0.00165 | -4.70597e-05 | 0.10946 | -5.5402 | -0.60645 | 0.77841 | -11.08828 | -8.63128 | 0.77436 | -11.04192 | -8.55045 | 0.77176 | -10.66724 | -8.23259 | 0.73597 | -10.54946 | -7.76413 | 0.33625 | -6.46964 | -2.17544 | -0.05225 | -0.00476 | 0.000248855 | 0.02635 | -4.78884 | -0.12621 | 0.58678 | -9.16819 | -5.3797 | 0.67755 | -8.96673 | -6.0754 | 0.80307 | -10.76028 | -8.64129 | 0.82453 | -10.54094 | -8.69129 | 0.57837 | -6.88096 | -3.97974 | -0.03718 | 0.00532 | -0.00019773 | 0.79133 | -10.88119 | -8.61062
23.40023 | 0.76872 | -10.84751 | -8.33866 | 0.74504 | -11.15201 | -8.30866 | 0.79988 | -11.02267 | -8.81677 | 0.81985 | -10.82947 | -8.8785 | -0.01434 | 0.00474 | -6.80301e-05 | 0.65587 | -10.22941 | -6.70917 | 0.79 | -10.73674 | -8.48202 | 0.75391 | -10.60078 | -7.99206 | -0.03482 | -0.00053125 | 1.85003e-05 | 0.10367 | -5.88255 | -0.60986 | 0.79183 | -11.00749 | -8.71609 | 0.76571 | -11.09416 | -8.49486 | 0.77104 | -10.65165 | -8.21282 | 0.73939 | -10.71811 | -7.92482 | 0.34925 | -6.05492 | -2.11469 | 0.11089 | -0.00494 | -0.000548198 | 0.02629 | -4.80189 | -0.12624 | 0.56897 | -9.37913 | -5.33641 | 0.6795 | -8.95133 | -6.08244 | 0.79766 | -10.80586 | -8.61944 | 0.81671 | -10.63251 | -8.68363 | 0.58977 | -6.78208 | -3.99987 | -0.0017 | 0.00061875 | -1.05064e-06 | 0.79888 | -10.83885 | -8.65895
23.50006 | 0.73418 | -11.00799 | -8.08188 | 0.71965 | -11.31777 | -8.14485 | 0.79961 | -11.03069 | -8.82028 | 0.77891 | -11.24137 | -8.75603 | -0.00136 | 0.00321 | -4.38185e-06 | 0.68559 | -9.96007 | -6.82853 | 0.7931 | -10.75984 | -8.53364 | 0.78121 | -10.41158 | -8.13364 | -0.0221 | -0.00034375 | 7.59791e-06 | 0.10543 | -5.78423 | -0.60983 | 0.78861 | -11.00172 | -8.67603 | 0.7823 | -10.88952 | -8.51885 | 0.7761 | -10.6364 | -8.25492 | 0.73141 | -10.75429 | -7.86577 | 0.34071 | -6.30254 | -2.14733 | -0.01503 | -0.000725 | 1.08975e-05 | 0.02643 | -4.76761 | -0.12603 | 0.58704 | -9.15639 | -5.37519 | 0.6994 | -8.77943 | -6.14034 | 0.81382 | -10.68539 | -8.696 | 0.811 | -10.65166 | -8.63846 | 0.5969 | -6.44719 | -3.84833 | -0.01447 | 0.00044375 | -6.42284e-06 | 0.80483 | -10.81029 | -8.70039
23.60023 | 0.76268 | -10.79838 | -8.23572 | 0.73586 | -11.27639 | -8.29781 | 0.80045 | -11.03028 | -8.82915 | 0.8012 | -10.99543 | -8.80952 | 0.03092 | 0.0002875 | 8.89007e-06 | 0.6406 | -10.2959 | -6.59559 | 0.78473 | -10.80699 | -8.48052 | 0.77738 | -10.39386 | -8.08001 | -0.00909 | 0.0007375 | -6.70535e-06 | 0.10341 | -5.88691 | -0.60874 | 0.79052 | -11.02662 | -8.71677 | 0.77689 | -11.02254 | -8.56329 | 0.77972 | -10.58129 | -8.25039 | 0.75472 | -10.54637 | -7.95958 | 0.35998 | -5.83684 | -2.10115 | 0.04995 | -0.00582 | -0.000290664 | 0.02677 | -4.70488 | -0.12595 | 0.58081 | -9.05217 | -5.25759 | 0.67703 | -9.07323 | -6.14283 | 0.81376 | -10.70161 | -8.70851 | 0.80898 | -10.64756 | -8.61369 | 0.53863 | -7.13346 | -3.84232 | -0.04843 | 0.00242 | -0.000117138 | 0.80119 | -10.79536 | -8.64915
23.70024 | 0.7328 | -11.01499 | -8.07177 | 0.75813 | -11.18056 | -8.47635 | 0.7961 | -11.05053 | -8.79732 | 0.77171 | -11.2605 | -8.68982 | 0.00924 | 0.00372 | 3.43575e-05 | 0.65719 | -10.07914 | -6.62392 | 0.78371 | -10.80572 | -8.4686 | 0.74915 | -10.61619 | -7.95314 | 0.0062 | -0.00115 | -7.1254e-06 | 0.10323 | -5.88714 | -0.60775 | 0.80112 | -10.93574 | -8.76081 | 0.78561 | -10.95416 | -8.60573 | 0.77413 | -10.64429 | -8.24007 | 0.75541 | -10.57978 | -7.99208 | 0.3234 | -6.43791 | -2.08202 | 0.01181 | -0.00589 | -6.95314e-05 | 0.02625 | -4.79649 | -0.12592 | 0.59639 | -8.84336 | -5.27412 | 0.70133 | -8.76413 | -6.14655 | 0.81496 | -10.69281 | -8.71423 | 0.81358 | -10.63843 | -8.65519 | 0.54756 | -7.15079 | -3.91552 | 0.01725 | -0.00504 | -8.69996e-05 | 0.80786 | -10.77466 | -8.70446
23.8001 | 0.74375 | -10.97881 | -8.16545 | 0.75471 | -11.20551 | -8.45689 | 0.80837 | -10.96624 | -8.86478 | 0.80179 | -11.10466 | -8.90358 | 0.0256 | -0.00366 | -9.37563e-05 | 0.68083 | -9.62428 | -6.55253 | 0.78474 | -10.77159 | -8.45292 | 0.75856 | -10.60879 | -8.04745 | 0.0427 | -0.00159 | -6.7791e-05 | 0.10571 | -5.75721 | -0.60859 | 0.80697 | -10.88624 | -8.78483 | 0.78528 | -10.97695 | -8.61996 | 0.79378 | -10.53744 | -8.36445 | 0.74543 | -10.65273 | -7.94089 | 0.33089 | -6.34035 | -2.09793 | 0.00769 | -0.00397 | -3.05876e-05 | 0.02597 | -4.84061 | -0.12572 | 0.59736 | -8.79973 | -5.25664 | 0.68033 | -8.95 | -6.08899 | 0.8126 | -10.67924 | -8.67795 | 0.81099 | -10.65534 | -8.64137 | 0.55355 | -7.12466 | -3.94383 | 0.00313 | -0.00041875 | -1.31069e-06 | 0.80491 | -10.77046 | -8.66923
23.90016 | 0.75416 | -10.93844 | -8.24934 | 0.75804 | -11.1608 | -8.46036 | 0.79728 | -11.04179 | -8.8034 | 0.78578 | -11.1764 | -8.78223 | 0.02174 | -0.00182 | -3.95305e-05 | 0.63116 | -10.25969 | -6.4755 | 0.80182 | -10.71741 | -8.59338 | 0.75064 | -10.645 | -7.99053 | -0.0253 | -0.0004 | 1.01216e-05 | 0.10513 | -5.80279 | -0.61006 | 0.78819 | -11.03218 | -8.69542 | 0.77083 | -11.05686 | -8.52299 | 0.78448 | -10.47766 | -8.21954 | 0.73757 | -10.68042 | -7.87754 | 0.30637 | -6.81071 | -2.08658 | -0.00316 | -0.00218 | 6.89493e-06 | 0.02642 | -4.76627 | -0.12593 | 0.58604 | -8.96756 | -5.25535 | 0.71567 | -8.88311 | -6.35737 | 0.80254 | -10.76979 | -8.64319 | 0.83053 | -10.50649 | -8.726 | 0.53701 | -7.31583 | -3.92867 | 0.00689 | -0.00186 | -1.27821e-05 | 0.79574 | -10.82129 | -8.61096
24.00015 | 0.76915 | -10.87081 | -8.36128 | 0.75905 | -11.14845 | -8.46228 | 0.79042 | -11.0637 | -8.74499 | 0.78313 | -11.21764 | -8.78491 | 0.01442 | -0.00779 | -0.000112394 | 0.62648 | -9.92405 | -6.21723 | 0.79622 | -10.71889 | -8.53464 | 0.76606 | -10.56173 | -8.09091 | -0.00945 | 0.00241 | -2.27342e-05 | 0.10509 | -5.79896 | -0.60938 | 0.7989 | -10.96168 | -8.75725 | 0.77702 | -10.98006 | -8.53168 | 0.75819 | -10.76072 | -8.15869 | 0.74343 | -10.62911 | -7.90203 | 0.32856 | -6.45424 | -2.12061 | 0.01705 | 0.00306 | 5.21029e-05 | 0.02609 | -4.82299 | -0.12583 | 0.58492 | -9.15944 | -5.35751 | 0.6818 | -8.74079 | -5.95944 | 0.80683 | -10.73016 | -8.65746 | 0.81852 | -10.59274 | -8.67041 | 0.59225 | -6.47647 | -3.83567 | 0.03974 | -0.00131 | -5.19065e-05 | 0.81112 | -10.73696 | -8.70899
24.10008 | 0.77125 | -10.8299 | -8.35259 | 0.72727 | -11.3095 | -8.22505 | 0.7786 | -11.09181 | -8.63606 | 0.78759 | -11.18284 | -8.80749 | 0.01244 | -0.00247 | -3.07791e-05 | 0.67861 | -9.59167 | -6.50901 | 0.78229 | -10.80899 | -8.45571 | 0.78989 | -10.28533 | -8.12429 | -0.0228 | -0.00269 | 6.14256e-05 | 0.10563 | -5.77455 | -0.60996 | 0.79009 | -11.03216 | -8.71645 | 0.76648 | -11.02962 | -8.45397 | 0.77951 | -10.58819 | -8.25359 | 0.75745 | -10.57234 | -8.00804 | 0.33054 | -6.40685 | -2.11769 | 0.01825 | 0.0003375 | 6.1587e-06 | 0.02621 | -4.80274 | -0.12587 | 0.58976 | -9.00667 | -5.31176 | 0.6708 | -9.10296 | -6.10625 | 0.80594 | -10.75759 | -8.66996 | 0.81451 | -10.61906 | -8.64936 | 0.54527 | -6.78059 | -3.69723 | 0.01578 | 0.00029375 | 4.63567e-06 | 0.80938 | -10.72096 | -8.67733
24.20002 | 0.75818 | -10.93136 | -8.28793 | 0.74303 | -11.26131 | -8.36754 | 0.79605 | -11.03552 | -8.78484 | 0.78527 | -11.17893 | -8.77849 | 0.00983 | -0.0009375 | -9.21844e-06 | 0.67584 | -9.77696 | -6.60769 | 0.78394 | -10.81169 | -8.47568 | 0.75835 | -10.50361 | -7.96539 | -0.00468 | -0.00106 | 4.94114e-06 | 0.10594 | -5.75025 | -0.60916 | 0.80448 | -10.92694 | -8.79046 | 0.77046 | -11.02537 | -8.49461 | 0.78402 | -10.59169 | -8.30407 | 0.74599 | -10.56448 | -7.88099 | 0.32951 | -6.44398 | -2.12336 | 0.00938 | -0.00148 | -1.38882e-05 | 0.02616 | -4.80277 | -0.12566 | 0.59884 | -8.53129 | -5.10888 | 0.69916 | -9.07048 | -6.34169 | 0.8077 | -10.74791 | -8.68112 | 0.82772 | -10.5222 | -8.70948 | 0.53121 | -7.15761 | -3.8022 | -0.07011 | -0.0009125 | 6.39799e-05 | 0.82236 | -10.64166 | -8.75132
24.30019 | 0.75378 | -10.92615 | -8.2359 | 0.74001 | -11.24329 | -8.32015 | 0.77255 | -11.14192 | -8.60766 | 0.77868 | -11.22603 | -8.74146 | 0.01373 | -0.00459 | -6.30538e-05 | 0.66838 | -9.84374 | -6.57936 | 0.79224 | -10.73782 | -8.50695 | 0.75883 | -10.45677 | -7.93494 | -0.00913 | 0.00112 | -1.02108e-05 | 0.10207 | -5.96428 | -0.60876 | 0.79725 | -10.98342 | -8.75658 | 0.78258 | -10.92223 | -8.54748 | 0.77154 | -10.67069 | -8.2329 | 0.74037 | -10.6319 | -7.87153 | 0.33523 | -6.24799 | -2.0945 | 0.01871 | -0.00309 | -5.78717e-05 | 0.02542 | -4.94233 | -0.12564 | 0.60174 | -8.8534 | -5.32744 | 0.72891 | -8.92468 | -6.50529 | 0.80322 | -10.76657 | -8.64787 | 0.82149 | -10.56803 | -8.68151 | 0.55597 | -6.84277 | -3.80439 | -0.0015 | -0.00257 | 3.85826e-06 | 0.80306 | -10.79554 | -8.66942
24.40015 | 0.75997 | -10.88534 | -8.27257 | 0.72076 | -11.29115 | -8.13825 | 0.77507 | -11.12821 | -8.62512 | 0.78668 | -11.19194 | -8.8045 | -0.00225 | -0.00107 | 2.40255e-06 | 0.70065 | -9.92671 | -6.95517 | 0.78652 | -10.77647 | -8.47595 | 0.77978 | -10.22954 | -7.97681 | 0.0066 | -0.00165 | -1.08966e-05 | 0.10243 | -5.94556 | -0.60902 | 0.79271 | -11.00334 | -8.72244 | 0.78418 | -10.96201 | -8.59619 | 0.77804 | -10.63484 | -8.27432 | 0.72665 | -10.76897 | -7.82525 | 0.32482 | -6.43044 | -2.08872 | 0.02486 | -0.00223 | -5.5309e-05 | 0.02629 | -4.77787 | -0.12561 | 0.54229 | -8.98997 | -4.87521 | 0.70865 | -9.08676 | -6.43937 | 0.80392 | -10.75086 | -8.64285 | 0.81728 | -10.61147 | -8.67254 | 0.54447 | -6.76478 | -3.6832 | -0.01968 | -0.00108 | 2.12822e-05 | 0.81312 | -10.69769 | -8.69847
24.50025 | 0.75046 | -10.9507 | -8.21804 | 0.69954 | -11.39791 | -7.97331 | 0.77817 | -11.14172 | -8.67021 | 0.77416 | -11.23233 | -8.6956 | 0.00182 | 0.0001125 | 2.04525e-07 | 0.70526 | -9.92833 | -7.00202 | 0.78389 | -10.79476 | -8.46185 | 0.75711 | -10.53466 | -7.97584 | -0.00289 | 0.00161 | -4.64528e-06 | 0.10331 | -5.89396 | -0.60888 | 0.78453 | -11.05557 | -8.6734 | 0.7814 | -10.85123 | -8.47916 | 0.79221 | -10.40573 | -8.24356 | 0.73419 | -10.69131 | -7.84949 | 0.3311 | -6.31531 | -2.091 | 0.01068 | -0.00388 | -4.1444e-05 | 0.02666 | -4.71528 | -0.1257 | 0.58344 | -8.91467 | -5.20115 | 0.69433 | -8.70929 | -6.04715 | 0.81017 | -10.72329 | -8.68772 | 0.811 | -10.66299 | -8.6477 | 0.55736 | -6.77712 | -3.77728 | 0.03777 | -0.00238 | -8.99351e-05 | 0.80262 | -10.73995 | -8.62013
24.6002 | 0.7281 | -11.00966 | -8.01611 | 0.72688 | -11.31073 | -8.22151 | 0.80251 | -10.99407 | -8.82283 | 0.77013 | -11.25949 | -8.67125 | -0.01654 | 0.00591 | -9.77868e-05 | 0.6763 | -10.03712 | -6.78811 | 0.79147 | -10.75881 | -8.51532 | 0.75233 | -10.46764 | -7.87516 | 0.02286 | -0.00612 | -0.00014003 | 0.10158 | -6.00646 | -0.61012 | 0.78278 | -11.03028 | -8.63422 | 0.77953 | -11.01891 | -8.58963 | 0.77011 | -10.64345 | -8.1966 | 0.74067 | -10.67865 | -7.90931 | 0.32266 | -6.48483 | -2.09238 | 0.00123 | -0.00173 | -2.12598e-06 | 0.02715 | -4.61826 | -0.12539 | 0.56472 | -8.99202 | -5.078 | 0.70284 | -8.6558 | -6.08361 | 0.82602 | -10.59155 | -8.74881 | 0.81693 | -10.58625 | -8.64826 | 0.55847 | -6.80056 | -3.79791 | 0.0135 | -0.00411 | -5.55064e-05 | 0.80307 | -10.78762 | -8.66316
24.70015 | 0.75004 | -10.93696 | -8.20312 | 0.75849 | -11.14609 | -8.45417 | 0.76888 | -11.17154 | -8.58953 | 0.78805 | -11.18315 | -8.81293 | -0.02297 | -0.00208 | 4.76565e-05 | 0.67867 | -10.13256 | -6.87667 | 0.79172 | -10.75268 | -8.51312 | 0.75282 | -10.52634 | -7.92438 | 0.00379 | 0.00122 | 4.62028e-06 | 0.10446 | -5.83743 | -0.60977 | 0.77817 | -11.07396 | -8.61744 | 0.7752 | -11.00677 | -8.53246 | 0.7747 | -10.63526 | -8.23908 | 0.73595 | -10.71063 | -7.88253 | 0.32044 | -6.48747 | -2.07886 | 0.00114 | -0.00088125 | -1.00551e-06 | 0.02602 | -4.82279 | -0.12548 | 0.58115 | -8.83274 | -5.1331 | 0.71042 | -9.11826 | -6.47784 | 0.81434 | -10.69479 | -8.70921 | 0.80987 | -10.65423 | -8.62852 | 0.58435 | -6.60939 | -3.86218 | 0.01521 | -0.00098125 | -1.49287e-05 | 0.80844 | -10.74031 | -8.68284
24.8001 | 0.78224 | -10.64786 | -8.32922 | 0.75744 | -11.17084 | -8.46126 | 0.79061 | -11.07723 | -8.75773 | 0.78523 | -11.18581 | -8.78343 | -0.00276 | 0.000825 | -2.27947e-06 | 0.70994 | -9.95172 | -7.06516 | 0.81137 | -10.52874 | -8.54276 | 0.75569 | -10.50665 | -7.93973 | -0.01058 | 0.00153 | -1.61991e-05 | 0.09967 | -6.10809 | -0.60882 | 0.7865 | -11.02727 | -8.67297 | 0.78354 | -10.91584 | -8.55296 | 0.78468 | -10.58153 | -8.30317 | 0.74739 | -10.64889 | -7.95891 | 0.31748 | -6.51552 | -2.06857 | 0.00739 | -0.00434 | -3.20411e-05 | 0.02624 | -4.7809 | -0.12546 | 0.59854 | -8.89193 | -5.32221 | 0.6953 | -9.21739 | -6.40882 | 0.80569 | -10.72138 | -8.63808 | 0.82015 | -10.5815 | -8.67844 | 0.529 | -7.17972 | -3.79804 | -0.01669 | 0.00119 | -1.98241e-05 | 0.7986 | -10.82348 | -8.64363
24.90007 | 0.73115 | -11.0021 | -8.04423 | 0.74915 | -11.18551 | -8.37958 | 0.79545 | -11.02915 | -8.77318 | 0.80109 | -11.11218 | -8.90185 | -0.00951 | 0.00492 | -4.68019e-05 | 0.65641 | -10.07389 | -6.61265 | 0.77731 | -10.82349 | -8.41316 | 0.75875 | -10.50799 | -7.97291 | -0.01443 | 0.00116 | -1.66858e-05 | 0.09956 | -6.12027 | -0.60935 | 0.78673 | -11.03071 | -8.67818 | 0.76015 | -11.05407 | -8.40279 | 0.77462 | -10.60479 | -8.21471 | 0.73724 | -10.70519 | -7.89228 | 0.32499 | -6.53498 | -2.12378 | -0.00328 | 0.00038125 | -1.24898e-06 | 0.02645 | -4.73918 | -0.12537 | 0.57213 | -9.13441 | -5.22607 | 0.73291 | -8.63657 | -6.32984 | 0.8083 | -10.66052 | -8.61693 | 0.81869 | -10.59658 | -8.67529 | 0.56499 | -6.51109 | -3.67873 | 0.01736 | -0.00771 | -0.000133897 | 0.80376 | -10.77829 | -8.66312
25.00008 | 0.7758 | -10.80429 | -8.38193 | 0.73438 | -11.24543 | -8.25846 | 0.79695 | -11.03384 | -8.79347 | 0.79588 | -11.11836 | -8.84883 | -0.01612 | 0.00149 | -2.40748e-05 | 0.65093 | -10.51251 | -6.84292 | 0.77801 | -10.83667 | -8.43107 | 0.75221 | -10.54567 | -7.93258 | 0.01432 | 0.00025 | 3.58125e-06 | 0.10536 | -5.79559 | -0.61061 | 0.79219 | -10.98777 | -8.70444 | 0.78367 | -10.90846 | -8.54867 | 0.78261 | -10.5596 | -8.26402 | 0.75676 | -10.60392 | -8.02466 | 0.30345 | -6.57207 | -1.99429 | 0.0187 | -0.00106 | -1.98677e-05 | 0.02653 | -4.72901 | -0.12545 | 0.58667 | -8.93898 | -5.24421 | 0.73957 | -8.76447 | -6.48192 | 0.81062 | -10.69766 | -8.67173 | 0.83391 | -10.44494 | -8.71015 | 0.55109 | -6.96256 | -3.83702 | -0.00856 | 0.00086875 | -7.43824e-06 | 0.80499 | -10.74612 | -8.65052
25.10007 | 0.77778 | -10.81349 | -8.41057 | 0.74187 | -11.2435 | -8.34123 | 0.80297 | -10.97927 | -8.81598 | 0.76887 | -11.26073 | -8.65802 | 0.03877 | 0.00058125 | 2.25351e-05 | 0.62444 | -10.5725 | -6.60192 | 0.80192 | -10.59941 | -8.49987 | 0.75726 | -10.51263 | -7.96074 | 0.02188 | 0.00151 | 3.30875e-05 | 0.10546 | -5.79977 | -0.61162 | 0.79293 | -10.99504 | -8.71833 | 0.77579 | -10.93636 | -8.48432 | 0.75647 | -10.74461 | -8.12797 | 0.72641 | -10.75813 | -7.81482 | 0.31085 | -6.64706 | -2.06627 | -0.00145 | 0.00225 | -3.258e-06 | 0.02624 | -4.77976 | -0.1254 | 0.61344 | -8.51103 | -5.22099 | 0.71368 | -8.92934 | -6.37269 | 0.81153 | -10.67509 | -8.66319 | 0.82783 | -10.50142 | -8.69343 | 0.52187 | -6.11151 | -3.18943 | 0.01845 | -0.00232 | -4.28939e-05 | 0.80972 | -10.73654 | -8.69358
25.20001 | 0.74967 | -10.92316 | -8.18872 | 0.75205 | -11.2224 | -8.43979 | 0.78646 | -11.01761 | -8.66491 | 0.78809 | -11.16707 | -8.80063 | 0.05629 | -0.0009625 | -5.41753e-05 | 0.64494 | -10.27429 | -6.62625 | 0.80998 | -10.60686 | -8.59139 | 0.75247 | -10.49391 | -7.89633 | 0.0175 | -0.00191 | -3.33575e-05 | 0.10862 | -5.61269 | -0.60965 | 0.79703 | -10.92842 | -8.71027 | 0.74851 | -11.06613 | -8.28309 | 0.78138 | -10.56611 | -8.25612 | 0.73448 | -10.71736 | -7.87173 | 0.32593 | -6.53477 | -2.12987 | -0.000619 | 0.00164 | -1.01361e-06 | 0.02603 | -4.81067 | -0.1252 | 0.56432 | -9.17393 | -5.17705 | 0.67474 | -9.12168 | -6.15473 | 0.80464 | -10.74475 | -8.64562 | 0.8235 | -10.5557 | -8.69263 | 0.54773 | -6.87357 | -3.76485 | 0.00449 | -0.00127 | -5.69034e-06 | 0.79831 | -10.80273 | -8.6239
25.30007 | 0.74829 | -10.94747 | -8.19193 | 0.75347 | -11.17793 | -8.42226 | 0.80009 | -11.02299 | -8.81935 | 0.7739 | -11.23588 | -8.6955 | 0.01729 | -5e-05 | -8.646e-07 | 0.6696 | -10.16898 | -6.80914 | 0.79709 | -10.68514 | -8.51705 | 0.75115 | -10.51839 | -7.90084 | -0.01747 | 0.00213 | -3.72223e-05 | 0.10737 | -5.70401 | -0.61243 | 0.79207 | -11.01542 | -8.72498 | 0.76382 | -11.00759 | -8.40784 | 0.77762 | -10.64207 | -8.27549 | 0.74866 | -10.59001 | -7.92836 | 0.31185 | -6.87695 | -2.14457 | 0.01561 | -0.0005 | -7.8045e-06 | 0.02673 | -4.68024 | -0.12512 | 0.60645 | -8.66323 | -5.25384 | 0.73092 | -8.96054 | -6.54944 | 0.8142 | -10.64209 | -8.66478 | 0.82407 | -10.55734 | -8.69994 | 0.51555 | -6.91075 | -3.56286 | 0.06304 | -0.00105 | -6.61962e-05 | 0.80549 | -10.77401 | -8.67839
25.40023 | 0.73107 | -10.94651 | -8.00265 | 0.73916 | -11.2418 | -8.30946 | 0.78209 | -11.09049 | -8.67375 | 0.76332 | -11.29036 | -8.61818 | 0.03932 | -0.00187 | -7.37156e-05 | 0.69729 | -9.89941 | -6.90278 | 0.80579 | -10.57659 | -8.52249 | 0.75851 | -10.51921 | -7.97892 | 0.04647 | -0.00286 | -0.000133012 | 0.10486 | -5.82699 | -0.61101 | 0.7882 | -11.01775 | -8.68415 | 0.78228 | -10.89301 | -8.52141 | 0.76962 | -10.66661 | -8.20922 | 0.73147 | -10.67483 | -7.80834 | 0.34214 | -6.44032 | -2.20348 | -0.00802 | 0.0019 | -1.52342e-05 | 0.02606 | -4.80971 | -0.12532 | 0.60843 | -8.17282 | -4.97257 | 0.70292 | -9.20327 | -6.46913 | 0.80462 | -10.75457 | -8.65337 | 0.82643 | -10.5313 | -8.70341 | 0.56094 | -6.25927 | -3.51107 | -0.00102 | -0.0004375 | 4.45375e-07 | 0.8022 | -10.79653 | -8.661
25.50007 | 0.74681 | -10.92549 | -8.15928 | 0.75354 | -11.12706 | -8.3847 | 0.79883 | -11.03169 | -8.81248 | 0.78674 | -11.17875 | -8.79475 | 0.0258 | -0.0012 | -3.09636e-05 | 0.66397 | -10.08081 | -6.6934 | 0.79637 | -10.7154 | -8.53347 | 0.75285 | -10.44158 | -7.86094 | 0.00516 | -0.0027 | -1.39347e-05 | 0.10649 | -5.73359 | -0.61059 | 0.78769 | -11.03343 | -8.69095 | 0.77257 | -10.93186 | -8.44561 | 0.75317 | -10.73991 | -8.08896 | 0.73345 | -10.73663 | -7.87483 | 0.35044 | -6.31252 | -2.21213 | -0.02833 | -0.000875 | 2.47887e-05 | 0.02678 | -4.66616 | -0.12494 | 0.6136 | -8.28351 | -5.08275 | 0.7294 | -8.61047 | -6.28045 | 0.80586 | -10.76753 | -8.6771 | 0.83042 | -10.47337 | -8.6973 | 0.58252 | -5.87314 | -3.4212 | -0.05165 | 0.00716 | -0.000369965 | 0.80934 | -10.73776 | -8.6905
25.60002 | 0.72985 | -11.00561 | -8.03249 | 0.75892 | -11.18145 | -8.48586 | 0.81076 | -10.87271 | -8.81511 | 0.80416 | -11.04776 | -8.88416 | -0.04125 | 0.00407 | -0.000168102 | 0.64878 | -10.17489 | -6.60129 | 0.77991 | -10.81639 | -8.43584 | 0.74916 | -10.56812 | -7.91722 | 0.01412 | -0.00244 | -3.44175e-05 | 0.10287 | -5.95165 | -0.61225 | 0.80134 | -10.91741 | -8.74858 | 0.76855 | -11.04874 | -8.4915 | 0.75994 | -10.68832 | -8.12246 | 0.73127 | -10.75429 | -7.8643 | 0.35706 | -6.17034 | -2.20316 | 0.04489 | -0.00134 | -6.00364e-05 | 0.02458 | -5.06467 | -0.12446 | 0.55068 | -8.75147 | -4.81924 | 0.69737 | -9.05967 | -6.31797 | 0.80128 | -10.77285 | -8.63207 | 0.81578 | -10.59016 | -8.63923 | 0.5728 | -6.64607 | -3.80685 | -0.02264 | -0.00106 | 2.40582e-05 | 0.81464 | -10.68522 | -8.70467
25.70006 | 0.74437 | -10.96354 | -8.16098 | 0.73554 | -11.254 | -8.27781 | 0.79383 | -10.97033 | -8.70856 | 0.78591 | -11.16086 | -8.77143 | 0.01296 | -0.00368 | -4.77016e-05 | 0.6805 | -9.86044 | -6.70999 | 0.79073 | -10.74415 | -8.49578 | 0.77474 | -10.38326 | -8.04434 | -0.00598 | -0.00142 | 8.48838e-06 | 0.10802 | -5.65297 | -0.61063 | 0.78328 | -11.01949 | -8.6313 | 0.77048 | -10.97253 | -8.45408 | 0.78197 | -10.56453 | -8.2612 | 0.74167 | -10.63748 | -7.88953 | 0.34265 | -6.50586 | -2.22921 | 0.01289 | -0.00536 | -6.91173e-05 | 0.02671 | -4.68061 | -0.12504 | 0.58725 | -8.5603 | -5.02707 | 0.71157 | -8.78308 | -6.24981 | 0.80459 | -10.75931 | -8.65688 | 0.81649 | -10.59172 | -8.64807 | 0.5425 | -7.10588 | -3.85493 | -0.00798 | 7.5e-05 | -5.98425e-07 | 0.80687 | -10.74839 | -8.67253
25.80001 | 0.75333 | -10.85777 | -8.17954 | 0.73965 | -11.24812 | -8.31973 | 0.7882 | -11.0634 | -8.72021 | 0.79638 | -11.0993 | -8.83921 | -0.01123 | 0.00086875 | -9.75346e-06 | 0.66355 | -10.05476 | -6.67179 | 0.7759 | -10.82681 | -8.40056 | 0.76736 | -10.45912 | -8.02592 | 0.01157 | -0.00133 | -1.53972e-05 | 0.09979 | -6.12221 | -0.61092 | 0.7874 | -10.93398 | -8.60938 | 0.76643 | -11.04994 | -8.469 | 0.76315 | -10.69931 | -8.16518 | 0.74818 | -10.60726 | -7.93615 | 0.35386 | -6.3153 | -2.23475 | -0.08245 | 0.00269 | -0.000222102 | 0.02606 | -4.80121 | -0.12511 | 0.5784 | -8.77554 | -5.07574 | 0.69735 | -9.03174 | -6.29828 | 0.80104 | -10.74679 | -8.60858 | 0.82295 | -10.55651 | -8.68752 | 0.56064 | -6.38049 | -3.57714 | -0.0495 | 0.00229 | -0.000113222 | 0.79402 | -10.84509 | -8.61123
25.90021 | 0.74716 | -10.8579 | -8.11264 | 0.73033 | -11.23369 | -8.20435 | 0.79659 | -11.00068 | -8.76304 | 0.78693 | -11.16308 | -8.78454 | -0.00305 | -0.00168 | 5.12613e-06 | 0.6885 | -9.92106 | -6.83069 | 0.77709 | -10.83113 | -8.4168 | 0.76916 | -10.43146 | -8.02341 | 0.00811 | -0.00085625 | -6.94676e-06 | 0.10486 | -5.82734 | -0.61106 | 0.78772 | -11.02924 | -8.68796 | 0.77662 | -10.9321 | -8.49005 | 0.77227 | -10.63474 | -8.21291 | 0.74707 | -10.63779 | -7.94713 | 0.34729 | -6.54459 | -2.27286 | 0.00445 | -0.00091875 | -4.09303e-06 | 0.02602 | -4.81007 | -0.12513 | 0.58149 | -8.86997 | -5.15778 | 0.72574 | -8.68101 | -6.30012 | 0.79879 | -10.77943 | -8.6105 | 0.82107 | -10.56709 | -8.67633 | 0.55468 | -6.85926 | -3.80469 | 0.00325 | 5e-05 | 1.6245e-07 | 0.79867 | -10.8014 | -8.6268
26.00019 | 0.77746 | -10.73997 | -8.34989 | 0.74654 | -11.1722 | -8.34051 | 0.79605 | -11.03351 | -8.78324 | 0.78908 | -11.16025 | -8.80636 | -0.000276 | -0.00111 | 3.05325e-07 | 0.69993 | -10.18728 | -7.13035 | 0.78981 | -10.71949 | -8.46638 | 0.76719 | -10.48533 | -8.04422 | -0.02579 | -0.00090625 | 2.33713e-05 | 0.10364 | -5.91091 | -0.61262 | 0.79703 | -10.9039 | -8.69075 | 0.78097 | -10.89798 | -8.51101 | 0.7601 | -10.72513 | -8.15222 | 0.74733 | -10.61407 | -7.9322 | 0.36 | -6.3156 | -2.2736 | -0.00929 | -0.00279 | 2.59042e-05 | 0.02634 | -4.73771 | -0.12478 | 0.6113 | -8.41001 | -5.14101 | 0.65664 | -8.89099 | -5.83817 | 0.81716 | -10.65689 | -8.70834 | 0.82295 | -10.55624 | -8.68726 | 0.53237 | -7.12739 | -3.79441 | 0.01321 | -0.00242 | -3.19589e-05 | 0.81553 | -10.67009 | -8.70179
26.10022 | 0.75208 | -10.92741 | -8.21828 | 0.74008 | -11.22888 | -8.31025 | 0.77042 | -11.15407 | -8.59337 | 0.76776 | -11.25811 | -8.64356 | 0.00209 | 0.00135 | 2.8188e-06 | 0.63609 | -10.32917 | -6.57032 | 0.80913 | -10.63131 | -8.60208 | 0.744 | -10.63603 | -7.91318 | -0.0122 | 0.00296 | -3.60633e-05 | 0.10795 | -5.68319 | -0.61351 | 0.79085 | -11.01354 | -8.71006 | 0.77778 | -10.96448 | -8.52792 | 0.75819 | -10.7216 | -8.12905 | 0.75504 | -10.57194 | -7.98222 | 0.35949 | -6.33902 | -2.2788 | -0.00333 | -0.00148 | 4.9296e-06 | 0.02566 | -4.86971 | -0.12496 | 0.58271 | -8.69329 | -5.06569 | 0.70359 | -8.74256 | -6.15121 | 0.80783 | -10.73835 | -8.67481 | 0.8216 | -10.54198 | -8.66125 | 0.51523 | -7.17668 | -3.6976 | -0.02418 | 0.00251 | -6.07472e-05 | 0.79405 | -10.81334 | -8.58628
26.20021 | 0.73613 | -10.94655 | -8.05804 | 0.74463 | -11.18702 | -8.33018 | 0.78809 | -11.00046 | -8.66933 | 0.78745 | -11.15286 | -8.78232 | 0.03936 | -0.00045625 | -1.79585e-05 | 0.61935 | -10.28477 | -6.36991 | 0.79637 | -10.72868 | -8.54404 | 0.76819 | -10.40904 | -7.99614 | 0.05402 | -6.25e-05 | -3.37631e-06 | 0.10207 | -5.99864 | -0.6123 | 0.78734 | -10.98883 | -8.65193 | 0.7734 | -10.96858 | -8.48306 | 0.78552 | -10.56662 | -8.30025 | 0.73511 | -10.70843 | -7.87184 | 0.33428 | -6.76627 | -2.26184 | -0.04212 | 0.00148 | -6.21211e-05 | 0.02608 | -4.78531 | -0.12478 | 0.57348 | -8.67219 | -4.97335 | 0.68504 | -8.86631 | -6.07381 | 0.81511 | -10.64563 | -8.67736 | 0.82176 | -10.55662 | -8.67502 | 0.58722 | -6.05501 | -3.55564 | 0.02183 | 0.0009375 | 2.04647e-05 | 0.80932 | -10.74221 | -8.69394
26.30002 | 0.75399 | -10.9158 | -8.23044 | 0.74805 | -11.22471 | -8.39664 | 0.76853 | -11.11331 | -8.5409 | 0.81097 | -10.90429 | -8.84302 | -0.02424 | 0.00295 | -7.15021e-05 | 0.66291 | -10.11775 | -6.70713 | 0.78291 | -10.80179 | -8.45678 | 0.76821 | -10.51435 | -8.0772 | -0.00546 | 0.00429 | -2.34396e-05 | 0.10706 | -5.722 | -0.61261 | 0.80547 | -10.80825 | -8.70574 | 0.7663 | -11.03134 | -8.4533 | 0.78399 | -10.57819 | -8.29316 | 0.72992 | -10.73644 | -7.8367 | 0.34807 | -6.48893 | -2.25862 | -0.01652 | -0.00046875 | 7.74281e-06 | 0.02634 | -4.73981 | -0.12485 | 0.57232 | -8.79071 | -5.03114 | 0.71249 | -9.00504 | -6.41604 | 0.79255 | -10.79951 | -8.55918 | 0.8257 | -10.51987 | -8.68624 | 0.56632 | -6.37753 | -3.61171 | 0.02509 | -0.0038 | -9.53496e-05 | 0.81357 | -10.69477 | -8.70093
26.40025 | 0.76254 | -10.86178 | -8.28254 | 0.73008 | -11.28009 | -8.23539 | 0.82112 | -10.76579 | -8.84002 | 0.78982 | -11.13732 | -8.79647 | 0.03611 | 0.00345 | 0.000124586 | 0.6704 | -10.38736 | -6.9637 | 0.79251 | -10.71678 | -8.49313 | 0.77039 | -10.50081 | -8.08971 | 0.02877 | 0.00198 | 5.70065e-05 | 0.10382 | -5.90624 | -0.61318 | 0.7872 | -11.01097 | -8.66786 | 0.77432 | -11.00678 | -8.52278 | 0.76779 | -10.6683 | -8.19102 | 0.72748 | -10.75072 | -7.82096 | 0.36389 | -6.10695 | -2.22223 | 0.01223 | 0.00189 | 2.3153e-05 | 0.02713 | -4.59572 | -0.12466 | 0.57695 | -8.74309 | -5.04436 | 0.72219 | -8.81932 | -6.36925 | 0.81229 | -10.68804 | -8.68181 | 0.81268 | -10.62698 | -8.63632 | 0.5661 | -6.61939 | -3.74721 | -0.00701 | 0.00564 | -3.95302e-05 | 0.80365 | -10.75669 | -8.64466
26.5001 | 0.7827 | -10.58087 | -8.28168 | 0.73189 | -11.26869 | -8.24739 | 0.79451 | -11.00359 | -8.74247 | 0.78009 | -11.18418 | -8.72467 | 0.00946 | -0.00482 | -4.55854e-05 | 0.7044 | -9.90363 | -6.97617 | 0.80798 | -10.53923 | -8.51554 | 0.75752 | -10.58063 | -8.01505 | -0.00533 | 0.00191 | -1.01994e-05 | 0.10222 | -6.00111 | -0.61345 | 0.80459 | -10.90394 | -8.77322 | 0.77515 | -10.99206 | -8.52045 | 0.76826 | -10.62384 | -8.1619 | 0.7467 | -10.67745 | -7.97291 | 0.32488 | -6.72321 | -2.18427 | -0.00716 | -0.00242 | 1.73158e-05 | 0.02764 | -4.5012 | -0.12441 | 0.57371 | -8.73008 | -5.00854 | 0.68844 | -8.90504 | -6.13058 | 0.80266 | -10.7478 | -8.62687 | 0.83097 | -10.47431 | -8.70388 | 0.55254 | -6.15752 | -3.40224 | -0.000525 | 0.00221 | -1.16156e-06 | 0.819 | -10.64231 | -8.71608
26.60016 | 0.75696 | -10.91848 | -8.2649 | 0.75586 | -11.14549 | -8.42438 | 0.79817 | -10.97988 | -8.76384 | 0.78872 | -11.15173 | -8.79563 | 0.03439 | -0.00464 | -0.000159465 | 0.69702 | -10.15286 | -7.07674 | 0.77934 | -10.80626 | -8.42178 | 0.75396 | -10.58074 | -7.97744 | -0.01532 | -0.00189 | 2.89222e-05 | 0.10352 | -5.91317 | -0.61211 | 0.78823 | -11.01962 | -8.68603 | 0.75533 | -11.02604 | -8.3283 | 0.76912 | -10.65271 | -8.19321 | 0.72212 | -10.77581 | -7.78145 | 0.34498 | -6.37507 | -2.19927 | -0.01235 | -0.0038 | 4.69376e-05 | 0.02588 | -4.81878 | -0.1247 | 0.58496 | -8.56018 | -5.00736 | 0.69629 | -8.69148 | -6.05178 | 0.79053 | -10.82837 | -8.56011 | 0.81263 | -10.62494 | -8.63411 | 0.54559 | -6.69171 | -3.65092 | 0.00608 | -0.00407 | -2.47597e-05 | 0.80641 | -10.74927 | -8.66834
26.70011 | 0.76352 | -10.76892 | -8.22227 | 0.74385 | -11.23966 | -8.36062 | 0.7929 | -10.96825 | -8.69669 | 0.77842 | -11.06692 | -8.61472 | -0.00202 | 0.0005625 | -1.13794e-06 | 0.73274 | -9.45435 | -6.92763 | 0.76985 | -10.85623 | -8.35766 | 0.75466 | -10.58734 | -7.9898 | 0.00195 | -0.00331 | -6.44719e-06 | 0.10159 | -6.02399 | -0.61196 | 0.80509 | -10.81019 | -8.70318 | 0.7651 | -10.96441 | -8.38888 | 0.78301 | -10.56041 | -8.26888 | 0.7387 | -10.68007 | -7.88938 | 0.32912 | -6.79516 | -2.23644 | 0.00414 | 0.00025 | 1.03575e-06 | 0.02575 | -4.84609 | -0.12477 | 0.56481 | -8.32171 | -4.70014 | 0.6981 | -8.94371 | -6.24363 | 0.80922 | -10.715 | -8.67076 | 0.82323 | -10.51873 | -8.6593 | 0.53394 | -6.90617 | -3.68747 | -0.02914 | 0.00401 | -0.00011675 | 0.80296 | -10.77264 | -8.64998
26.80002 | 0.74695 | -10.93604 | -8.16872 | 0.73658 | -11.23144 | -8.27288 | 0.78903 | -11.04753 | -8.71678 | 0.79806 | -11.04554 | -8.81502 | -0.02609 | 0.00162 | -4.22348e-05 | 0.69334 | -9.87041 | -6.84351 | 0.79834 | -10.7063 | -8.54731 | 0.75158 | -10.63185 | -7.99074 | -0.0186 | 0.00408 | -7.59276e-05 | 0.10229 | -5.98437 | -0.61215 | 0.7942 | -10.94657 | -8.69379 | 0.77558 | -11.01478 | -8.54281 | 0.77135 | -10.66671 | -8.2278 | 0.74785 | -10.61476 | -7.9382 | 0.34691 | -6.44758 | -2.23674 | 0.00502 | -0.00202 | -1.01382e-05 | 0.02563 | -4.85695 | -0.12446 | 0.58694 | -8.69274 | -5.10214 | 0.68794 | -8.95892 | -6.16322 | 0.81047 | -10.67793 | -8.65413 | 0.82487 | -10.51126 | -8.67046 | 0.52781 | -6.98214 | -3.68527 | -0.01246 | 0.00065625 | -8.17491e-06 | 0.80532 | -10.75019 | -8.65733
26.90021 | 0.72949 | -11.00356 | -8.027 | 0.73824 | -11.25787 | -8.311 | 0.78963 | -11.03601 | -8.71441 | 0.79191 | -11.09279 | -8.78449 | 0.00588 | 0.00035625 | 2.09297e-06 | 0.73281 | -9.67541 | -7.09024 | 0.7828 | -10.80802 | -8.46055 | 0.77529 | -10.45448 | -8.10529 | -0.00842 | 0.00195 | -1.64131e-05 | 0.10158 | -6.02649 | -0.61218 | 0.76996 | -11.10128 | -8.54755 | 0.77533 | -10.93032 | -8.4746 | 0.78163 | -10.54999 | -8.2462 | 0.74708 | -10.63124 | -7.94242 | 0.3478 | -6.39376 | -2.22377 | -0.01029 | 0.00030625 | -3.15131e-06 | 0.02714 | -4.58126 | -0.12432 | 0.58878 | -8.57349 | -5.04791 | 0.68 | -8.74766 | -5.94841 | 0.7955 | -10.76335 | -8.5622 | 0.82612 | -10.53376 | -8.70217 | 0.56379 | -6.70006 | -3.77744 | 0.0558 | -0.00256 | -0.000142629 | 0.79825 | -10.79643 | -8.61824
27.00013 | 0.76855 | -10.85896 | -8.34571 | 0.71743 | -11.32796 | -8.12703 | 0.78628 | -11.07048 | -8.70448 | 0.79386 | -11.1109 | -8.8205 | 0.03022 | 0.000625 | 1.8885e-05 | 0.70323 | -9.80443 | -6.89479 | 0.7897 | -10.75022 | -8.48948 | 0.76965 | -10.5108 | -8.08968 | 0.00346 | 0.000225 | 7.776e-07 | 0.10234 | -5.9853 | -0.61252 | 0.78703 | -11.00915 | -8.66455 | 0.77706 | -10.90316 | -8.47241 | 0.76562 | -10.64596 | -8.15076 | 0.73956 | -10.67873 | -7.89759 | 0.32932 | -6.68519 | -2.20159 | -0.03934 | 0.0015 | -5.90025e-05 | 0.02604 | -4.78717 | -0.12465 | 0.57111 | -8.68269 | -4.95877 | 0.70451 | -8.68169 | -6.11635 | 0.78997 | -10.82094 | -8.54816 | 0.81415 | -10.6285 | -8.65316 | 0.53579 | -7.11278 | -3.81093 | -0.00185 | 0.0016 | -2.9616e-06 | 0.80234 | -10.76173 | -8.63454
27.10008 | 0.73078 | -10.96659 | -8.01418 | 0.7443 | -11.22388 | -8.35398 | 0.80735 | -10.91506 | -8.81224 | 0.7651 | -11.23237 | -8.59391 | 0.04173 | 0.0008 | 3.33816e-05 | 0.6713 | -9.44136 | -6.33802 | 0.79608 | -10.72311 | -8.53641 | 0.77709 | -10.42468 | -8.10096 | 0.01321 | 0.00103 | 1.35413e-05 | 0.10772 | -5.67074 | -0.61082 | 0.78516 | -11.00104 | -8.63752 | 0.78717 | -10.85582 | -8.54539 | 0.77912 | -10.59511 | -8.25489 | 0.71979 | -10.74868 | -7.73675 | 0.34596 | -6.37915 | -2.20696 | 0.01701 | -0.0049 | -8.33588e-05 | 0.02613 | -4.76331 | -0.12448 | 0.58917 | -8.39016 | -4.9432 | 0.69441 | -8.72106 | -6.05601 | 0.80952 | -10.67807 | -8.64414 | 0.82387 | -10.50175 | -8.65208 | 0.52257 | -6.63449 | -3.46697 | 0.06238 | -0.00056875 | -3.54792e-05 | 0.79866 | -10.80693 | -8.63106
27.20017 | 0.73431 | -10.95047 | -8.04099 | 0.75454 | -11.14787 | -8.41149 | 0.78551 | -11.05901 | -8.6869 | 0.78307 | -11.18341 | -8.75743 | 0.000925 | -0.0018 | -1.665e-06 | 0.68025 | -9.69144 | -6.59263 | 0.7832 | -10.77926 | -8.44228 | 0.75654 | -10.55511 | -7.98536 | -0.01205 | 0.00019375 | -2.33508e-06 | 0.10402 | -5.88419 | -0.61205 | 0.79452 | -10.95334 | -8.70267 | 0.77016 | -11.01268 | -8.48149 | 0.77465 | -10.62592 | -8.23135 | 0.75125 | -10.61141 | -7.97186 | 0.3494 | -6.19861 | -2.16579 | -0.01393 | 0.00387 | -5.3911e-05 | 0.02755 | -4.50709 | -0.12417 | 0.5732 | -8.72432 | -5.00077 | 0.70507 | -8.72028 | -6.14837 | 0.80907 | -10.68878 | -8.64798 | 0.81295 | -10.61264 | -8.62754 | 0.54166 | -7.00867 | -3.79634 | -0.02363 | 0.00099375 | -2.34823e-05 | 0.81686 | -10.67276 | -8.71816
27.30009 | 0.77728 | -10.77619 | -8.37607 | 0.74784 | -11.17349 | -8.35596 | 0.78975 | -11.02688 | -8.70844 | 0.78652 | -11.14589 | -8.7665 | 0.07279 | -0.00394 | -0.000286615 | 0.63712 | -9.95665 | -6.34359 | 0.80383 | -10.64306 | -8.55524 | 0.77897 | -10.3275 | -8.04483 | -0.05072 | 0.0019 | -9.63623e-05 | 0.10105 | -6.05963 | -0.61232 | 0.78914 | -10.94899 | -8.64023 | 0.77622 | -10.98552 | -8.52718 | 0.77305 | -10.6349 | -8.22134 | 0.74517 | -10.56126 | -7.8699 | 0.31924 | -6.69909 | -2.13863 | 0.047 | -0.0004375 | -2.05634e-05 | 0.02653 | -4.6891 | -0.12441 | 0.58187 | -8.80085 | -5.12096 | 0.69941 | -8.79317 | -6.15006 | 0.79342 | -10.80374 | -8.57189 | 0.82725 | -10.4901 | -8.6779 | 0.54558 | -6.99861 | -3.81828 | -0.04886 | -0.00123 | 5.98535e-05 | 0.80239 | -10.73266 | -8.61179
27.40022 | 0.78475 | -10.65276 | -8.3598 | 0.75767 | -11.14252 | -8.44231 | 0.78758 | -11.06763 | -8.71663 | 0.80113 | -11.06376 | -8.86354 | -0.02336 | -0.0002375 | 5.54895e-06 | 0.69854 | -9.8355 | -6.8705 | 0.77489 | -10.81678 | -8.38182 | 0.77328 | -10.41086 | -8.05052 | -0.03331 | -0.0006375 | 2.12377e-05 | 0.1078 | -5.65936 | -0.61008 | 0.76898 | -11.09996 | -8.53566 | 0.76677 | -11.04228 | -8.46685 | 0.77595 | -10.61971 | -8.24042 | 0.74622 | -10.62899 | -7.9316 | 0.3115 | -6.75568 | -2.10441 | 0.02188 | -0.00449 | -9.83367e-05 | 0.02577 | -4.82646 | -0.1244 | 0.58441 | -8.79449 | -5.13963 | 0.69739 | -8.74974 | -6.10195 | 0.79727 | -10.76236 | -8.58055 | 0.82314 | -10.53751 | -8.67384 | 0.56325 | -6.69814 | -3.77271 | 0.03247 | -0.0004375 | -1.42056e-05 | 0.80681 | -10.71396 | -8.64417
27.50011 | 0.76118 | -10.8138 | -8.23128 | 0.73674 | -11.23733 | -8.27899 | 0.79813 | -10.99735 | -8.77731 | 0.78676 | -11.16513 | -8.78432 | -0.01232 | 0.00159 | -1.9627e-05 | 0.67681 | -9.91284 | -6.70914 | 0.78242 | -10.79568 | -8.44678 | 0.76827 | -10.48766 | -8.05738 | 0.02316 | -0.00368 | -8.52467e-05 | 0.10231 | -5.98518 | -0.61236 | 0.76987 | -11.09137 | -8.53895 | 0.76176 | -11.02142 | -8.39568 | 0.7657 | -10.66847 | -8.16883 | 0.73435 | -10.69183 | -7.85154 | 0.31676 | -6.63807 | -2.10266 | 0.02609 | -0.00269 | -7.02719e-05 | 0.0252 | -4.92601 | -0.12413 | 0.57285 | -8.9092 | -5.10367 | 0.67187 | -8.75549 | -5.88258 | 0.79672 | -10.78394 | -8.59181 | 0.81499 | -10.5846 | -8.62634 | 0.53633 | -6.62441 | -3.55284 | -0.00142 | 0.00179 | -2.53646e-06 | 0.80297 | -10.75251 | -8.63399
27.60022 | 0.75811 | -10.87879 | -8.24732 | 0.72556 | -11.29982 | -8.19866 | 0.791 | -11.04999 | -8.74054 | 0.77246 | -11.19502 | -8.64766 | -0.21982 | 0.00113 | -0.000248676 | 0.67668 | -10.11902 | -6.84737 | 0.78972 | -10.74223 | -8.48335 | 0.7496 | -10.57746 | -7.92892 | 0.00612 | -0.00331 | -2.02276e-05 | 0.10362 | -5.90538 | -0.6119 | 0.79352 | -10.90917 | -8.6566 | 0.76959 | -11.01591 | -8.47774 | 0.7765 | -10.61761 | -8.24452 | 0.73412 | -10.70996 | -7.8624 | 0.33759 | -6.46556 | -2.18274 | -0.02457 | 0.00187 | -4.6065e-05 | 0.02623 | -4.74118 | -0.12437 | 0.59296 | -8.38252 | -4.9705 | 0.67903 | -8.68522 | -5.8975 | 0.7988 | -10.77522 | -8.60727 | 0.81465 | -10.59598 | -8.63202 | 0.55406 | -6.94286 | -3.84674 | 0.02474 | 0.000325 | 8.0392e-06 | 0.80198 | -10.76996 | -8.63727
27.70024 | 0.73046 | -10.98897 | -8.02696 | 0.72146 | -11.2965 | -8.15002 | 0.78046 | -11.08011 | -8.6476 | 0.7915 | -11.11716 | -8.79924 | -0.03511 | 0.00278 | -9.74275e-05 | 0.70648 | -9.89016 | -6.98717 | 0.78763 | -10.76044 | -8.47526 | 0.75279 | -10.55858 | -7.94844 | 0.04996 | -0.00159 | -7.96174e-05 | 0.10267 | -5.95851 | -0.61177 | 0.78332 | -11.01009 | -8.62443 | 0.78128 | -10.91697 | -8.52923 | 0.76978 | -10.59059 | -8.15238 | 0.74684 | -10.6413 | -7.94735 | 0.32564 | -6.66311 | -2.1698 | 0.00457 | -0.00274 | -1.25362e-05 | 0.02635 | -4.71536 | -0.12427 | 0.56444 | -8.88375 | -5.01432 | 0.64203 | -8.91862 | -5.72601 | 0.80503 | -10.74848 | -8.65287 | 0.82104 | -10.51489 | -8.63313 | 0.57048 | -6.74521 | -3.84804 | 0.00893 | -0.0023 | -2.05298e-05 | 0.80111 | -10.76406 | -8.62319
27.80013 | 0.73501 | -10.95171 | -8.04958 | 0.75847 | -11.13526 | -8.44576 | 0.80121 | -10.84529 | -8.68933 | 0.7682 | -11.2379 | -8.63298 | 0.01269 | -0.00045 | -5.70825e-06 | 0.67993 | -10.20851 | -6.94102 | 0.80044 | -10.65706 | -8.53028 | 0.76621 | -10.42769 | -7.98977 | 0.06764 | -0.00178 | -0.000120068 | 0.10233 | -5.97347 | -0.61124 | 0.78685 | -10.98414 | -8.64287 | 0.76578 | -11.02809 | -8.44507 | 0.76909 | -10.66047 | -8.19886 | 0.74154 | -10.65278 | -7.89951 | 0.31612 | -6.67138 | -2.10894 | -0.00177 | -0.00226 | 3.98905e-06 | 0.02612 | -4.7572 | -0.12428 | 0.62159 | -8.26248 | -5.13585 | 0.6618 | -8.69792 | -5.75629 | 0.80387 | -10.73529 | -8.62975 | 0.80467 | -10.6517 | -8.57109 | 0.56386 | -6.53126 | -3.68273 | 0.02428 | -0.00249 | -6.0394e-05 | 0.81077 | -10.67569 | -8.65555
27.90007 | 0.73216 | -10.95359 | -8.01977 | 0.72179 | -11.25811 | -8.12603 | 0.80814 | -10.94208 | -8.84274 | 0.79514 | -11.09529 | -8.82231 | 0.00683 | -0.00162 | -1.10561e-05 | 0.65114 | -10.01078 | -6.5184 | 0.79441 | -10.6614 | -8.46948 | 0.74539 | -10.57668 | -7.88371 | -0.03891 | 0.00066875 | -2.60211e-05 | 0.1054 | -5.81375 | -0.61274 | 0.8013 | -10.91273 | -8.74433 | 0.76784 | -11.01687 | -8.45918 | 0.78281 | -10.48959 | -8.21132 | 0.73789 | -10.67726 | -7.87863 | 0.33564 | -6.53182 | -2.19233 | -0.01287 | 0.00015625 | -2.01109e-06 | 0.02713 | -4.56947 | -0.12399 | 0.60684 | -8.50677 | -5.16223 | 0.67335 | -8.90976 | -5.99941 | 0.81059 | -10.69289 | -8.66753 | 0.82431 | -10.51634 | -8.66876 | 0.57521 | -6.55056 | -3.76797 | -0.00478 | 0.00048125 | -2.30086e-06 | 0.80966 | -10.68341 | -8.64992
28.00021 | 0.72555 | -11.01086 | -7.98894 | 0.72618 | -11.27919 | -8.1907 | 0.78043 | -11.06793 | -8.63774 | 0.78383 | -11.02917 | -8.64498 | -0.01255 | 0.00309 | -3.87358e-05 | 0.64326 | -9.93614 | -6.39148 | 0.79157 | -10.7152 | -8.48181 | 0.74234 | -10.54356 | -7.82692 | 0.04092 | -0.00268 | -0.000109711 | 0.09932 | -6.15451 | -0.61129 | 0.78407 | -10.97902 | -8.6083 | 0.77419 | -11.00074 | -8.51665 | 0.77291 | -10.62123 | -8.20927 | 0.74657 | -10.63167 | -7.9373 | 0.34511 | -6.32286 | -2.18211 | 0.00702 | 0.00108 | 7.5508e-06 | 0.02643 | -4.6936 | -0.12404 | 0.57821 | -8.65719 | -5.0057 | 0.68101 | -8.63192 | -5.87846 | 0.79063 | -10.81938 | -8.55415 | 0.83243 | -10.47882 | -8.72288 | 0.5589 | -6.31394 | -3.52888 | 0.02221 | 0.00301 | 6.69227e-05 | 0.80439 | -10.74713 | -8.64492
28.1002 | 0.76591 | -10.83558 | -8.29911 | 0.75129 | -11.19445 | -8.41024 | 0.78866 | -11.03594 | -8.70356 | 0.78755 | -11.12776 | -8.76367 | 0.01929 | 0.0002375 | 4.58019e-06 | 0.61058 | -10.19871 | -6.22713 | 0.80475 | -10.64173 | -8.56389 | 0.75583 | -10.46078 | -7.90659 | 0.00453 | 0.00329 | 1.49306e-05 | 0.10558 | -5.80301 | -0.6127 | 0.79724 | -10.91592 | -8.70265 | 0.77115 | -11.03176 | -8.50717 | 0.77623 | -10.61321 | -8.23833 | 0.72424 | -10.74305 | -7.78055 | 0.33596 | -6.49734 | -2.18284 | 0.00462 | 0.00085625 | 3.96016e-06 | 0.02575 | -4.82713 | -0.1243 | 0.57172 | -8.79998 | -5.03109 | 0.69149 | -8.68716 | -6.00712 | 0.79655 | -10.78494 | -8.5907 | 0.82172 | -10.5447 | -8.66483 | 0.56116 | -6.75376 | -3.78996 | 0.0231 | 0.00319 | 7.3644e-05 | 0.79951 | -10.76714 | -8.60842
28.20007 | 0.74712 | -10.92094 | -8.15922 | 0.7491 | -11.18372 | -8.37771 | 0.81693 | -10.82518 | -8.84336 | 0.79351 | -11.11711 | -8.82156 | -0.0198 | 0.00379 | -7.51238e-05 | 0.63324 | -9.84686 | -6.23544 | 0.78005 | -10.78471 | -8.41258 | 0.76197 | -10.48353 | -7.98817 | -0.03161 | 0.00235 | -7.42835e-05 | 0.10718 | -5.73531 | -0.61468 | 0.78527 | -11.02248 | -8.65568 | 0.77789 | -10.96224 | -8.52743 | 0.7803 | -10.55218 | -8.23387 | 0.72786 | -10.75589 | -7.82874 | 0.33981 | -6.42365 | -2.18283 | 0.09712 | -0.00419 | -0.000406686 | 0.02571 | -4.82721 | -0.1241 | 0.58942 | -8.66289 | -5.10608 | 0.69471 | -8.59848 | -5.97342 | 0.80564 | -10.73162 | -8.64588 | 0.8191 | -10.55133 | -8.64264 | 0.59117 | -6.30286 | -3.72608 | 0.01701 | -0.00298 | -5.06167e-05 | 0.80854 | -10.68852 | -8.64212
28.30007 | 0.77139 | -10.69362 | -8.249 | 0.74858 | -11.19079 | -8.37716 | 0.78552 | -11.07176 | -8.69711 | 0.77768 | -11.18371 | -8.69733 | 0.00355 | -0.00286 | -1.01368e-05 | 0.65249 | -10.01783 | -6.53656 | 0.78064 | -10.78907 | -8.42237 | 0.7486 | -10.55604 | -7.90225 | -0.00789 | 0.00404 | -3.19052e-05 | 0.1032 | -5.92731 | -0.61167 | 0.79202 | -10.96477 | -8.68431 | 0.78243 | -10.89954 | -8.52815 | 0.77629 | -10.54303 | -8.18447 | 0.74816 | -10.61489 | -7.94164 | 0.31244 | -6.97427 | -2.17903 | -0.0052 | -0.00351 | 1.82685e-05 | 0.02728 | -4.5334 | -0.12368 | 0.59183 | -8.69597 | -5.14649 | 0.70426 | -8.38047 | -5.90201 | 0.7937 | -10.78988 | -8.56395 | 0.82096 | -10.52806 | -8.64313 | 0.55247 | -6.26702 | -3.46233 | 0.04502 | 0.00199 | 8.97507e-05 | 0.80496 | -10.69016 | -8.60517
28.40021 | 0.74027 | -10.91577 | -8.08064 | 0.70935 | -11.30534 | -8.01938 | 0.79759 | -10.99356 | -8.76837 | 0.7912 | -11.12946 | -8.80565 | 0.04396 | -0.00065 | -2.85753e-05 | 0.68815 | -9.88616 | -6.80316 | 0.78607 | -10.75425 | -8.4536 | 0.77379 | -10.42732 | -8.06854 | 0.07991 | -0.00487 | -0.000389047 | 0.10893 | -5.60056 | -0.61005 | 0.79037 | -10.97546 | -8.6747 | 0.75892 | -11.03431 | -8.37417 | 0.77517 | -10.60081 | -8.21746 | 0.74682 | -10.61191 | -7.92514 | 0.33333 | -6.54961 | -2.1832 | 0.000245 | 0.0007875 | 1.92937e-07 | 0.02563 | -4.8393 | -0.12405 | 0.59519 | -8.57588 | -5.10425 | 0.679 | -8.74573 | -5.93833 | 0.79698 | -10.73773 | -8.55779 | 0.82483 | -10.53404 | -8.6888 | 0.56633 | -6.08282 | -3.44488 | -0.03165 | 0.00186 | -5.87577e-05 | 0.8 | -10.78084 | -8.62465
28.50016 | 0.75649 | -10.90574 | -8.25011 | 0.74647 | -11.20141 | -8.36151 | 0.79007 | -11.03803 | -8.72081 | 0.79053 | -11.1336 | -8.80139 | -0.00219 | 0.0007 | -1.533e-06 | 0.68107 | -9.73689 | -6.63148 | 0.78329 | -10.77906 | -8.44308 | 0.74667 | -10.57459 | -7.89571 | 0.02098 | -0.00437 | -9.1652e-05 | 0.10402 | -5.87614 | -0.61121 | 0.78734 | -10.97139 | -8.63826 | 0.77836 | -10.95266 | -8.52512 | 0.75547 | -10.70401 | -8.08658 | 0.72153 | -10.75601 | -7.76081 | 0.32593 | -6.64761 | -2.16665 | -0.00398 | -0.00224 | 8.92788e-06 | 0.02538 | -4.88481 | -0.12398 | 0.59218 | -8.63926 | -5.11596 | 0.67985 | -8.58012 | -5.83323 | 0.81091 | -10.67159 | -8.6537 | 0.8214 | -10.54634 | -8.66277 | 0.59148 | -6.07439 | -3.59287 | -0.01916 | 0.00241 | -4.62307e-05 | 0.81128 | -10.63901 | -8.6312
28.60004 | 0.74054 | -10.93587 | -8.09848 | 0.7637 | -10.99468 | -8.39661 | 0.77821 | -11.10031 | -8.63842 | 0.80387 | -11.01759 | -8.8567 | -0.04486 | 0.00173 | -7.76656e-05 | 0.68146 | -9.97823 | -6.79975 | 0.78164 | -10.78491 | -8.42989 | 0.76136 | -10.40236 | -7.91989 | 0.02904 | -0.00302 | -8.76585e-05 | 0.10531 | -5.81039 | -0.61192 | 0.7801 | -11.02887 | -8.60359 | 0.77118 | -11.01584 | -8.49518 | 0.77191 | -10.61559 | -8.19432 | 0.73892 | -10.65691 | -7.87457 | 0.33596 | -6.53291 | -2.19482 | 0.02246 | -0.00179 | -4.01455e-05 | 0.02614 | -4.74333 | -0.124 | 0.58866 | -8.65606 | -5.09551 | 0.67219 | -8.54258 | -5.74227 | 0.80555 | -10.70656 | -8.62467 | 0.82328 | -10.49749 | -8.64237 | 0.51296 | -7.01169 | -3.59671 | 0.01326 | 0.00078125 | 1.0357e-05 | 0.81012 | -10.70859 | -8.67525
28.70025 | 0.74455 | -10.94235 | -8.14713 | 0.73892 | -11.21491 | -8.28695 | 0.80032 | -10.97784 | -8.78584 | 0.78569 | -11.13021 | -8.74485 | -0.00614 | -0.00141 | 8.63719e-06 | 0.68656 | -10.27625 | -7.05524 | 0.78561 | -10.72971 | -8.42933 | 0.75243 | -10.50129 | -7.90146 | -0.0051 | 0.00177 | -9.01532e-06 | 0.10482 | -5.82924 | -0.61104 | 0.79455 | -10.91956 | -8.67614 | 0.7778 | -10.97579 | -8.53692 | 0.76392 | -10.66794 | -8.14941 | 0.74819 | -10.59774 | -7.92916 | 0.34104 | -6.40223 | -2.18339 | 0.00296 | 0.0002875 | 8.51575e-07 | 0.02581 | -4.80693 | -0.12406 | 0.603 | -8.54277 | -5.15128 | 0.67769 | -8.82134 | -5.97815 | 0.80124 | -10.73097 | -8.59808 | 0.82384 | -10.50566 | -8.65496 | 0.50244 | -6.64743 | -3.33991 | -0.04898 | 0.00211 | -0.000103477 | 0.81275 | -10.65202 | -8.65744
28.80002 | 0.74969 | -10.9005 | -8.17196 | 0.70926 | -11.34082 | -8.04357 | 0.81029 | -10.88732 | -8.82193 | 0.79303 | -11.03591 | -8.75176 | 0.00662 | -0.00267 | -1.76698e-05 | 0.67231 | -10.12587 | -6.8077 | 0.77761 | -10.76289 | -8.36934 | 0.77045 | -10.36028 | -7.98212 | 0.02521 | -0.00294 | -7.42031e-05 | 0.1062 | -5.74768 | -0.6104 | 0.80371 | -10.88072 | -8.74499 | 0.7793 | -10.8803 | -8.47904 | 0.78237 | -10.44349 | -8.17067 | 0.7381 | -10.6788 | -7.88204 | 0.32726 | -6.62846 | -2.16926 | 0.03005 | -0.00311 | -9.35368e-05 | 0.02543 | -4.86815 | -0.12381 | 0.58579 | -8.65385 | -5.06933 | 0.68446 | -8.67371 | -5.93679 | 0.80885 | -10.65687 | -8.61981 | 0.81699 | -10.57771 | -8.64191 | 0.50436 | -6.98268 | -3.52177 | 0.01897 | 0.00010625 | 2.01609e-06 | 0.79666 | -10.77326 | -8.58257
28.90022 | 0.72889 | -10.99298 | -8.01273 | 0.73886 | -11.22272 | -8.29201 | 0.79609 | -10.99606 | -8.75381 | 0.78581 | -11.11286 | -8.73263 | -0.00346 | 0.00229 | -7.9239e-06 | 0.6992 | -9.97304 | -6.97312 | 0.78853 | -10.71414 | -8.44846 | 0.76688 | -10.44889 | -8.01301 | -0.00538 | 0.0003625 | -1.94953e-06 | 0.10701 | -5.70197 | -0.61018 | 0.78947 | -10.91152 | -8.61432 | 0.77437 | -10.96348 | -8.48975 | 0.77416 | -10.61999 | -8.22158 | 0.75808 | -10.50108 | -7.96066 | 0.34297 | -6.30439 | -2.16222 | -0.02365 | -0.00098125 | 2.32115e-05 | 0.02851 | -4.30567 | -0.12275 | 0.56997 | -8.83361 | -5.03488 | 0.68251 | -8.82169 | -6.02093 | 0.81471 | -10.56746 | -8.60941 | 0.81465 | -10.57885 | -8.61802 | 0.49899 | -6.85957 | -3.42287 | 0.01131 | -0.00431 | -4.87571e-05 | 0.81063 | -10.65499 | -8.63721
29.00016 | 0.74531 | -10.88664 | -8.11393 | 0.73775 | -11.21372 | -8.27297 | 0.78762 | -11.03061 | -8.68795 | 0.77699 | -11.17233 | -8.68085 | 0.00239 | 0.00102 | 2.43481e-06 | 0.69189 | -10.33017 | -7.14732 | 0.78677 | -10.75449 | -8.46133 | 0.77136 | -10.389 | -8.01368 | -0.00318 | -0.00258 | 8.19107e-06 | 0.1088 | -5.61098 | -0.61045 | 0.80055 | -10.81322 | -8.65657 | 0.76351 | -11.01332 | -8.40879 | 0.76867 | -10.63474 | -8.17458 | 0.73849 | -10.66957 | -7.87937 | 0.33063 | -6.49961 | -2.14897 | 0.000419 | -0.00085625 | -3.58769e-07 | 0.02487 | -4.97565 | -0.12372 | 0.59596 | -8.54721 | -5.09384 | 0.70476 | -8.33184 | -5.87198 | 0.80395 | -10.71621 | -8.61529 | 0.81633 | -10.54579 | -8.60887 | 0.49612 | -7.04611 | -3.49574 | -0.02275 | 0.00061875 | -1.40735e-05 | 0.80378 | -10.70506 | -8.60454
29.10013 | 0.77795 | -10.77413 | -8.38171 | 0.72973 | -11.25645 | -8.21412 | 0.78017 | -11.06799 | -8.63489 | 0.78629 | -11.13384 | -8.75443 | 0.03331 | -0.00241 | -8.03676e-05 | 0.71533 | -9.72935 | -6.95968 | 0.77251 | -10.8305 | -8.36664 | 0.74585 | -10.55008 | -7.86879 | -0.00887 | 0.00214 | -1.90172e-05 | 0.10393 | -5.8892 | -0.61208 | 0.79777 | -10.91811 | -8.71017 | 0.78258 | -10.88679 | -8.51984 | 0.78469 | -10.49467 | -8.23503 | 0.73956 | -10.61626 | -7.85137 | 0.32199 | -6.56864 | -2.11504 | -0.02532 | 0.00379 | -9.60577e-05 | 0.02614 | -4.73812 | -0.12386 | 0.6073 | -8.22998 | -4.99803 | 0.62399 | -9.06825 | -5.65849 | 0.8106 | -10.66176 | -8.64246 | 0.81027 | -10.61167 | -8.59836 | 0.54282 | -6.20448 | -3.36793 | -0.00589 | 0.00116 | -6.84713e-06 | 0.80059 | -10.69164 | -8.55968
29.20022 | 0.75785 | -10.85649 | -8.22764 | 0.73058 | -11.29039 | -8.2485 | 0.79855 | -10.96283 | -8.75433 | 0.80701 | -11.00941 | -8.88472 | 0.04139 | -0.0025 | -0.000103485 | 0.70927 | -9.9476 | -7.05556 | 0.79666 | -10.67576 | -8.50495 | 0.76741 | -10.43406 | -8.00717 | -0.000125 | 0.00215 | -2.6875e-07 | 0.10474 | -5.84696 | -0.61242 | 0.79679 | -10.89896 | -8.68423 | 0.77347 | -10.9724 | -8.48681 | 0.77228 | -10.63361 | -8.21214 | 0.72249 | -10.71513 | -7.74159 | 0.33276 | -6.26707 | -2.08541 | 0.04914 | -0.000575 | -2.82532e-05 | 0.02567 | -4.82181 | -0.12377 | 0.57082 | -8.64781 | -4.93631 | 0.67837 | -8.59096 | -5.82783 | 0.80256 | -10.70602 | -8.59224 | 0.81482 | -10.57814 | -8.61931 | 0.52446 | -6.81529 | -3.57437 | -0.00835 | 0.00033125 | -2.76759e-06 | 0.79016 | -10.8412 | -8.56632
29.30019 | 0.75496 | -10.87345 | -8.20905 | 0.73024 | -11.28233 | -8.23884 | 0.79982 | -10.95473 | -8.76181 | 0.77726 | -11.18574 | -8.69427 | 0.02969 | 0.001 | 2.9685e-05 | 0.72187 | -9.72953 | -7.02342 | 0.79433 | -10.69173 | -8.49274 | 0.76572 | -10.44614 | -7.99883 | 0.02548 | -0.0003125 | -7.96219e-06 | 0.10444 | -5.86583 | -0.61263 | 0.80159 | -10.84788 | -8.69556 | 0.75598 | -11.06256 | -8.36309 | 0.77504 | -10.58099 | -8.2007 | 0.7477 | -10.58658 | -7.91555 | 0.34324 | -6.41536 | -2.20202 | -0.000791 | -0.000825 | 6.52575e-07 | 0.02659 | -4.65819 | -0.12384 | 0.59139 | -8.45726 | -5.00151 | 0.65686 | -8.80691 | -5.78488 | 0.80447 | -10.72579 | -8.6286 | 0.8149 | -10.59628 | -8.63488 | 0.57099 | -6.66283 | -3.80442 | 0.00339 | 0.00447 | 1.51837e-05 | 0.80473 | -10.72624 | -8.63175
29.40011 | 0.7891 | -10.68226 | -8.42938 | 0.74044 | -11.24854 | -8.32891 | 0.79749 | -10.97417 | -8.75182 | 0.78854 | -11.1212 | -8.76954 | -0.0132 | 0.00104 | -1.37785e-05 | 0.73433 | -9.70496 | -7.12664 | 0.7989 | -10.67127 | -8.52531 | 0.76357 | -10.47729 | -8.00013 | 0.01559 | -0.00437 | -6.8215e-05 | 0.10638 | -5.75974 | -0.61275 | 0.78446 | -10.94611 | -8.58673 | 0.77371 | -10.96774 | -8.48582 | 0.76968 | -10.61179 | -8.16774 | 0.74786 | -10.60784 | -7.93321 | 0.34735 | -6.2445 | -2.16903 | -0.0084 | -0.00034375 | 2.88819e-06 | 0.02616 | -4.73307 | -0.12384 | 0.57364 | -8.31218 | -4.76823 | 0.65084 | -8.88075 | -5.77997 | 0.80009 | -10.7383 | -8.59162 | 0.81308 | -10.58838 | -8.60923 | 0.57988 | -6.58648 | -3.81938 | -0.00658 | -0.00234 | 1.53831e-05 | 0.80579 | -10.70249 | -8.62396
29.50009 | 0.73798 | -10.95248 | -8.08271 | 0.72285 | -11.27341 | -8.14903 | 0.80703 | -10.89646 | -8.79382 | 0.79005 | -11.09389 | -8.7647 | -0.00294 | -0.00341 | 1.00464e-05 | 0.70174 | -9.53622 | -6.69196 | 0.79509 | -10.70894 | -8.51458 | 0.76687 | -10.45731 | -8.01945 | -0.04291 | 0.00276 | -0.000118262 | 0.10238 | -5.98895 | -0.61314 | 0.78193 | -11.01391 | -8.61213 | 0.77269 | -10.88042 | -8.40722 | 0.76258 | -10.66649 | -8.13408 | 0.73607 | -10.63521 | -7.82827 | 0.33875 | -6.39174 | -2.16518 | 0.00345 | -0.00127 | -4.38226e-06 | 0.02619 | -4.72396 | -0.12373 | 0.59664 | -8.49865 | -5.07062 | 0.6677 | -8.78361 | -5.86485 | 0.81264 | -10.64165 | -8.64779 | 0.82065 | -10.52269 | -8.63544 | 0.57788 | -5.93952 | -3.43233 | -0.05758 | 0.00084375 | -4.85823e-05 | 0.81374 | -10.63236 | -8.65196
29.60014 | 0.74928 | -10.8996 | -8.16683 | 0.73445 | -11.2608 | -8.27054 | 0.79272 | -11.02659 | -8.74101 | 0.79991 | -11.02214 | -8.81667 | -0.0388 | 0.00336 | -0.000130233 | 0.6784 | -9.74977 | -6.61426 | 0.79144 | -10.71758 | -8.48237 | 0.76579 | -10.4309 | -7.98785 | -0.01096 | 0.00241 | -2.64313e-05 | 0.10554 | -5.81499 | -0.6137 | 0.79563 | -10.92832 | -8.69487 | 0.77336 | -10.93776 | -8.45886 | 0.76472 | -10.59209 | -8.09999 | 0.75639 | -10.57818 | -8.00127 | 0.33204 | -6.43873 | -2.13794 | -0.00658 | 0.00282 | -1.86026e-05 | 0.02598 | -4.76659 | -0.12384 | 0.58677 | -8.39871 | -4.92811 | 0.66447 | -8.74787 | -5.81273 | 0.79942 | -10.75338 | -8.59646 | 0.81268 | -10.58865 | -8.60517 | 0.54255 | -6.55081 | -3.55411 | -0.01019 | -0.00055625 | 5.66652e-06 | 0.79586 | -10.80946 | -8.60283
29.70023 | 0.75855 | -10.86078 | -8.23846 | 0.72804 | -11.23959 | -8.18289 | 0.78881 | -11.02168 | -8.69406 | 0.79598 | -11.06148 | -8.80476 | 0.01584 | -0.00211 | -3.34662e-05 | 0.66185 | -9.62087 | -6.36755 | 0.79872 | -10.68186 | -8.53183 | 0.76568 | -10.40489 | -7.9668 | 0.01419 | -0.00149 | -2.11076e-05 | 0.10572 | -5.80954 | -0.61417 | 0.78951 | -10.96596 | -8.65773 | 0.75502 | -11.00371 | -8.30802 | 0.78541 | -10.51183 | -8.25615 | 0.73604 | -10.63253 | -7.82597 | 0.33079 | -6.29977 | -2.08387 | 0.02612 | -0.00064375 | -1.68135e-05 | 0.02833 | -4.33077 | -0.12269 | 0.59296 | -8.58757 | -5.09207 | 0.65265 | -8.90494 | -5.81179 | 0.80529 | -10.68634 | -8.60561 | 0.81483 | -10.58021 | -8.62111 | 0.51065 | -7.10646 | -3.62889 | -0.00118 | -0.00209 | 2.47272e-06 | 0.80005 | -10.77431 | -8.62003
29.80006 | 0.75044 | -10.91709 | -8.19267 | 0.73639 | -11.22991 | -8.26955 | 0.7796 | -11.06467 | -8.62606 | 0.78641 | -11.12789 | -8.75112 | 0.00663 | 0.000225 | 1.49175e-06 | 0.64437 | -9.84504 | -6.34385 | 0.78172 | -10.78359 | -8.42974 | 0.73958 | -10.57004 | -7.81741 | 0.01219 | -0.00149 | -1.82043e-05 | 0.10342 | -5.94266 | -0.61461 | 0.79016 | -10.92376 | -8.63146 | 0.78301 | -10.85283 | -8.49785 | 0.77395 | -10.60824 | -8.2102 | 0.73938 | -10.64906 | -7.87372 | 0.33239 | -6.52002 | -2.16716 | -0.00332 | 0.00266 | -8.81344e-06 | 0.02493 | -4.95296 | -0.12348 | 0.57633 | -8.67602 | -5.00024 | 0.68817 | -8.52719 | -5.86814 | 0.81254 | -10.62943 | -8.63684 | 0.81552 | -10.57446 | -8.62366 | 0.57986 | -6.15916 | -3.57143 | -0.01718 | -0.00302 | 5.18772e-05 | 0.81591 | -10.65858 | -8.69648
29.90024 | 0.74215 | -10.92198 | -8.10578 | 0.73216 | -11.26322 | -8.24644 | 0.79068 | -11.04804 | -8.73541 | 0.80631 | -11.01923 | -8.88496 | -0.04069 | 0.00229 | -9.33258e-05 | 0.70534 | -9.58927 | -6.76372 | 0.79264 | -10.72861 | -8.50394 | 0.76948 | -10.38665 | -7.99231 | 0.00761 | -0.00065 | -4.94585e-06 | 0.10379 | -5.91796 | -0.61424 | 0.78132 | -11.01364 | -8.60517 | 0.77861 | -10.92001 | -8.50239 | 0.76344 | -10.64932 | -8.13009 | 0.73151 | -10.69053 | -7.82023 | 0.32605 | -6.62046 | -2.1586 | 0.02961 | -0.00259 | -7.67957e-05 | 0.02714 | -4.54309 | -0.12332 | 0.59552 | -8.57834 | -5.10854 | 0.68232 | -8.76005 | -5.97719 | 0.81254 | -10.66685 | -8.6673 | 0.82563 | -10.49279 | -8.66317 | 0.52036 | -7.07406 | -3.68102 | 0.03288 | -0.01053 | -0.000346236 | 0.81065 | -10.68206 | -8.65939
30.00013 | 0.78608 | -10.55487 | -8.29699 | 0.75227 | -11.15393 | -8.39079 | 0.80077 | -10.93752 | -8.75843 | 0.79445 | -11.05991 | -8.78653 | 0.01499 | 0.00039375 | 5.90192e-06 | 0.7158 | -9.41672 | -6.74045 | 0.7751 | -10.79856 | -8.36992 | 0.77036 | -10.37865 | -7.9953 | 0.000609 | 0.00232 | 1.41592e-06 | 0.1033 | -5.93364 | -0.61296 | 0.80463 | -10.83002 | -8.71418 | 0.78047 | -10.8544 | -8.47149 | 0.7649 | -10.64224 | -8.14023 | 0.7384 | -10.68618 | -7.89068 | 0.34012 | -6.42244 | -2.18439 | 0.01077 | -0.00026875 | -2.89498e-06 | 0.02602 | -4.75334 | -0.1237 | 0.5845 | -8.54616 | -4.99519 | 0.66496 | -8.81884 | -5.86418 | 0.79759 | -10.77765 | -8.59619 | 0.83086 | -10.44464 | -8.67806 | 0.56165 | -6.66971 | -3.74602 | -0.06278 | 0.00208 | -0.000130275 | 0.81746 | -10.63358 | -8.69251
30.1001 | 0.75414 | -10.89076 | -8.21311 | 0.73067 | -11.27976 | -8.24173 | 0.78801 | -11.05209 | -8.70914 | 0.79119 | -11.11777 | -8.79623 | -0.00581 | 0.00020625 | -1.19811e-06 | 0.63695 | -10.09754 | -6.43161 | 0.78063 | -10.77549 | -8.4117 | 0.7707 | -10.40679 | -8.02056 | -0.00565 | 0.00149 | -8.44417e-06 | 0.10376 | -5.93856 | -0.61617 | 0.79219 | -10.93322 | -8.66116 | 0.78348 | -10.83619 | -8.48991 | 0.78132 | -10.54311 | -8.23758 | 0.74326 | -10.66174 | -7.92445 | 0.34644 | -6.21528 | -2.15323 | 0.00129 | -0.00171 | -2.21598e-06 | 0.02634 | -4.69216 | -0.12361 | 0.57992 | -8.41907 | -4.88237 | 0.66809 | -8.88234 | -5.93421 | 0.7996 | -10.75871 | -8.60264 | 0.8068 | -10.63709 | -8.58205 | 0.55391 | -6.4489 | -3.57211 | 0.00522 | 0.00033125 | 1.73078e-06 | 0.80263 | -10.7355 | -8.61667
30.20021 | 0.78296 | -10.65983 | -8.34621 | 0.74831 | -11.19511 | -8.3774 | 0.77862 | -11.06926 | -8.61877 | 0.79072 | -11.13182 | -8.80211 | -0.03521 | -0.00011875 | 4.18166e-06 | 0.67105 | -9.94393 | -6.67285 | 0.7848 | -10.76905 | -8.4516 | 0.76298 | -10.41051 | -7.94298 | 0.0218 | -0.00353 | -7.68309e-05 | 0.1 | -6.14664 | -0.61468 | 0.78009 | -11.01592 | -8.59338 | 0.77485 | -10.98433 | -8.51122 | 0.77507 | -10.61478 | -8.22725 | 0.72976 | -10.72053 | -7.82341 | 0.32364 | -6.56382 | -2.12429 | -0.00249 | -0.00129 | 3.22661e-06 | 0.0256 | -4.83249 | -0.12372 | 0.5885 | -8.41062 | -4.94965 | 0.66923 | -8.87899 | -5.94208 | 0.8057 | -10.72775 | -8.64335 | 0.82773 | -10.48313 | -8.67717 | 0.5271 | -7.27207 | -3.83312 | -0.01764 | 0.00019375 | -3.41678e-06 | 0.79294 | -10.81962 | -8.57932
30.30018 | 0.75426 | -10.90088 | -8.22206 | 0.72964 | -11.27936 | -8.22986 | 0.80902 | -10.85759 | -8.78396 | 0.77887 | -11.14899 | -8.68364 | 0.00795 | 0.00221 | 1.75982e-05 | 0.7064 | -9.88694 | -6.98415 | 0.78162 | -10.77096 | -8.41882 | 0.76907 | -10.39825 | -7.99699 | 0.000892 | 0.00058125 | 5.18475e-07 | 0.11006 | -5.57317 | -0.61338 | 0.78459 | -10.85181 | -8.51418 | 0.77422 | -10.99231 | -8.51051 | 0.78396 | -10.52467 | -8.25089 | 0.72828 | -10.73173 | -7.81571 | 0.32852 | -6.38208 | -2.09665 | 0.06009 | -0.00193 | -0.000115671 | 0.02573 | -4.80226 | -0.12357 | 0.57217 | -8.69871 | -4.97717 | 0.67464 | -8.95642 | -6.04233 | 0.81064 | -10.67208 | -8.65118 | 0.82346 | -10.52173 | -8.66424 | 0.5153 | -7.12987 | -3.67402 | 0.08502 | -0.0053 | -0.000450601 | 0.80495 | -10.73389 | -8.6402
30.40006 | 0.74847 | -10.90911 | -8.16513 | 0.73302 | -11.22146 | -8.22559 | 0.7971 | -10.92447 | -8.70794 | 0.78635 | -11.12684 | -8.74956 | -0.05357 | 0.00345 | -0.000184813 | 0.68367 | -9.90711 | -6.77317 | 0.7663 | -10.85415 | -8.3175 | 0.77703 | -10.35945 | -8.04958 | -0.0099 | -0.0005125 | 5.07324e-06 | 0.10423 | -5.91967 | -0.617 | 0.78227 | -10.99772 | -8.60319 | 0.78312 | -10.93401 | -8.56269 | 0.76055 | -10.66692 | -8.11276 | 0.73323 | -10.70399 | -7.84852 | 0.33257 | -6.24274 | -2.07614 | -0.01287 | 0.00191 | -2.46062e-05 | 0.02567 | -4.81614 | -0.12361 | 0.5661 | -8.62568 | -4.88297 | 0.70664 | -8.5182 | -6.01928 | 0.81113 | -10.65527 | -8.64283 | 0.82299 | -10.53159 | -8.66735 | 0.56624 | -6.78756 | -3.84338 | -0.01309 | 0.00392 | -5.13939e-05 | 0.80818 | -10.67852 | -8.6302
30.50025 | 0.75417 | -10.89354 | -8.21555 | 0.75778 | -11.14601 | -8.44623 | 0.79309 | -10.99386 | -8.71916 | 0.7886 | -11.11725 | -8.76706 | -0.03298 | 0.00021875 | -7.21394e-06 | 0.65846 | -10.14317 | -6.67886 | 0.78123 | -10.76437 | -8.40944 | 0.76238 | -10.46485 | -7.97817 | 0.02994 | -0.0006375 | -1.90861e-05 | 0.1081 | -5.70698 | -0.61695 | 0.77774 | -10.99827 | -8.55377 | 0.78718 | -10.84819 | -8.53946 | 0.76668 | -10.66654 | -8.17782 | 0.73609 | -10.68431 | -7.86463 | 0.32114 | -6.51285 | -2.09154 | 0.04768 | -0.00214 | -0.000101914 | 0.02594 | -4.76263 | -0.12352 | 0.60786 | -8.17654 | -4.9702 | 0.66089 | -8.99061 | -5.9418 | 0.80215 | -10.74179 | -8.61649 | 0.81074 | -10.60407 | -8.59715 | 0.58299 | -6.56304 | -3.8262 | 0.03969 | -0.00228 | -9.05405e-05 | 0.79033 | -10.8003 | -8.53582
30.60001 | 0.75588 | -10.87928 | -8.22347 | 0.71975 | -11.26211 | -8.10589 | 0.79816 | -10.98226 | -8.76556 | 0.78521 | -11.1448 | -8.751 | -0.00592 | 0.00259 | -1.53128e-05 | 0.65861 | -10.18768 | -6.70973 | 0.78967 | -10.74281 | -8.4833 | 0.75964 | -10.46371 | -7.94863 | -0.0584 | 0.0033 | -0.000192713 | 0.10452 | -5.8927 | -0.61591 | 0.80306 | -10.81096 | -8.68182 | 0.77672 | -10.9835 | -8.53107 | 0.7607 | -10.69219 | -8.13355 | 0.74074 | -10.66605 | -7.90074 | 0.32091 | -6.45292 | -2.07081 | -0.02945 | 0.00272 | -8.00645e-05 | 0.02669 | -4.62379 | -0.12342 | 0.55598 | -8.90287 | -4.94978 | 0.72537 | -8.59899 | -6.23744 | 0.79565 | -10.76271 | -8.56336 | 0.81309 | -10.59843 | -8.61744 | 0.54776 | -6.96341 | -3.81425 | 0.01797 | -0.00184 | -3.3134e-05 | 0.80263 | -10.73229 | -8.61406
30.70011 | 0.73302 | -10.96894 | -8.04041 | 0.74409 | -11.17678 | -8.31655 | 0.79426 | -11.00859 | -8.74367 | 0.77895 | -11.0772 | -8.62856 | 0.04617 | -0.0027 | -0.000124659 | 0.70133 | -9.96428 | -6.98822 | 0.79314 | -10.59224 | -8.40108 | 0.74862 | -10.54323 | -7.89291 | -0.00861 | 0.0012 | -1.03332e-05 | 0.10367 | -5.94234 | -0.61605 | 0.80776 | -10.79561 | -8.72032 | 0.77867 | -10.94772 | -8.52466 | 0.76841 | -10.65408 | -8.1867 | 0.74126 | -10.63483 | -7.88322 | 0.33635 | -6.27801 | -2.11163 | 0.0043 | -0.00306 | -1.31565e-05 | 0.02694 | -4.57793 | -0.12332 | 0.56907 | -8.67662 | -4.93756 | 0.68539 | -8.77076 | -6.01136 | 0.81533 | -10.61929 | -8.65827 | 0.80746 | -10.61451 | -8.57083 | 0.47985 | -7.30201 | -3.50389 | 0.00539 | -0.00304 | -1.63936e-05 | 0.80205 | -10.75717 | -8.6278
30.80005 | 0.73636 | -10.94027 | -8.05593 | 0.74207 | -11.22505 | -8.32976 | 0.80146 | -10.93662 | -8.76521 | 0.78115 | -11.15967 | -8.71741 | 0.01384 | 0.00034375 | 4.75888e-06 | 0.70681 | -9.7547 | -6.89467 | 0.7838 | -10.75746 | -8.43172 | 0.76448 | -10.47129 | -8.00505 | 0.02091 | -0.00413 | -8.63679e-05 | 0.10457 | -5.89076 | -0.61602 | 0.79013 | -10.85558 | -8.57734 | 0.76513 | -11.03043 | -8.43972 | 0.75762 | -10.69443 | -8.10234 | 0.74759 | -10.62869 | -7.94588 | 0.32708 | -6.02818 | -1.97172 | -0.01132 | 0.00353 | -3.99596e-05 | 0.02606 | -4.73361 | -0.12336 | 0.56586 | -8.90418 | -5.03848 | 0.70592 | -8.57717 | -6.05481 | 0.79514 | -10.77781 | -8.56988 | 0.82247 | -10.52866 | -8.65956 | 0.50899 | -7.14546 | -3.63699 | 0.00145 | 0.00183 | 2.64982e-06 | 0.81152 | -10.68314 | -8.66956
30.90007 | 0.76198 | -10.85819 | -8.27369 | 0.76114 | -11.06624 | -8.42292 | 0.78724 | -11.02688 | -8.68076 | 0.7968 | -11.06041 | -8.81296 | 0.0092 | -0.00135 | -1.24254e-05 | 0.71298 | -9.63622 | -6.8704 | 0.79199 | -10.70877 | -8.48125 | 0.75567 | -10.48817 | -7.92554 | -0.00917 | -0.00183 | 1.67298e-05 | 0.10387 | -5.92577 | -0.61553 | 0.78132 | -10.93791 | -8.54602 | 0.76542 | -10.97719 | -8.40216 | 0.77411 | -10.59904 | -8.20482 | 0.73915 | -10.68576 | -7.89833 | 0.32654 | -6.12598 | -2.00035 | 0.02174 | 0.00075 | 1.6308e-05 | 0.02602 | -4.75053 | -0.12359 | 0.60034 | -8.30792 | -4.98759 | 0.71442 | -8.67432 | -6.19709 | 0.80098 | -10.7306 | -8.59501 | 0.83196 | -10.41905 | -8.66827 | 0.55551 | -6.72422 | -3.73534 | -0.02895 | 0.00225 | -6.51397e-05 | 0.79791 | -10.78001 | -8.60151
31 | 0.75379 | -10.87954 | -8.20086 | 0.73227 | -11.26996 | -8.25261 | 0.77174 | -11.10445 | -8.5697 | 0.79504 | -11.08037 | -8.80938 | 0.02692 | -0.00153 | -4.12136e-05 | 0.71434 | -9.78162 | -6.9874 | 0.79266 | -10.72697 | -8.50285 | 0.75258 | -10.50351 | -7.90478 | 0.06645 | -0.00345 | -0.000229246 | 0.10328 | -5.98566 | -0.61822 | 0.79456 | -10.86959 | -8.63658 | 0.77682 | -10.86559 | -8.44063 | 0.78591 | -10.50629 | -8.25702 | 0.74359 | -10.63983 | -7.91165 | 0.33656 | -6.35978 | -2.14046 | 0.01691 | -0.00048125 | -8.13553e-06 | 0.02571 | -4.80283 | -0.12346 | 0.56252 | -8.72229 | -4.90647 | 0.68752 | -8.79605 | -6.04743 | 0.79352 | -10.76954 | -8.54587 | 0.82099 | -10.55394 | -8.66469 | 0.54588 | -6.52758 | -3.5633 | 0.00333 | 0.00274 | 9.13394e-06 | 0.80172 | -10.73847 | -8.60927
31.1002 | 0.74914 | -10.90006 | -8.16562 | 0.73786 | -11.22991 | -8.28613 | 0.78608 | -11.04265 | -8.68042 | 0.787 | -11.12471 | -8.7551 | 0.05205 | -0.00288 | -0.000149635 | 0.71115 | -9.67747 | -6.88217 | 0.79099 | -10.66621 | -8.43684 | 0.76435 | -10.42728 | -7.97006 | -0.01073 | -0.0007375 | 7.91559e-06 | 0.10619 | -5.80765 | -0.61673 | 0.79499 | -10.87661 | -8.64675 | 0.75884 | -11.06094 | -8.39353 | 0.77357 | -10.62064 | -8.21581 | 0.73972 | -10.69158 | -7.90873 | 0.32182 | -6.67846 | -2.14928 | 0.01105 | -0.00116 | -1.28503e-05 | 0.02646 | -4.65981 | -0.12329 | 0.56869 | -8.84519 | -5.03015 | 0.67517 | -8.99535 | -6.07344 | 0.81007 | -10.67206 | -8.64506 | 0.81323 | -10.59633 | -8.61722 | 0.52319 | -6.70645 | -3.50875 | 0.00508 | 0.00137 | 6.95188e-06 | 0.79656 | -10.76762 | -8.5771
31.20005 | 0.73923 | -10.92489 | -8.07606 | 0.74288 | -11.21281 | -8.3298 | 0.77275 | -11.11897 | -8.59215 | 0.80314 | -10.97213 | -8.81214 | 0.01994 | -0.00123 | -2.44253e-05 | 0.66741 | -9.56728 | -6.38525 | 0.78452 | -10.76874 | -8.44834 | 0.77526 | -10.37407 | -8.04261 | -0.02819 | 0.00035625 | -1.0043e-05 | 0.10689 | -5.76614 | -0.61635 | 0.77785 | -10.97384 | -8.53595 | 0.77228 | -10.84794 | -8.37762 | 0.75921 | -10.69066 | -8.11641 | 0.74647 | -10.61006 | -7.92008 | 0.318 | -6.70511 | -2.1322 | 0.01734 | 0.00102 | 1.76672e-05 | 0.02563 | -4.81909 | -0.12353 | 0.59581 | -8.43768 | -5.02722 | 0.69122 | -8.9804 | -6.20741 | 0.80262 | -10.70414 | -8.59132 | 0.82709 | -10.49715 | -8.68208 | 0.55344 | -6.25384 | -3.46112 | 0.0222 | -0.00266 | -5.91208e-05 | 0.80882 | -10.66787 | -8.62834
31.3002 | 0.7555 | -10.87561 | -8.21651 | 0.71933 | -11.29459 | -8.1245 | 0.79105 | -11.00517 | -8.70562 | 0.78611 | -11.12236 | -8.74337 | 0.00497 | 0.0001125 | 5.59125e-07 | 0.64849 | -9.72297 | -6.30528 | 0.79063 | -10.73282 | -8.4857 | 0.76986 | -10.3964 | -8.00377 | 0.00962 | 0.00076875 | 7.39922e-06 | 0.10319 | -5.9759 | -0.61662 | 0.78656 | -10.90591 | -8.57812 | 0.76401 | -10.98239 | -8.39061 | 0.75931 | -10.6754 | -8.10598 | 0.73005 | -10.72941 | -7.83298 | 0.33693 | -6.32825 | -2.13218 | 0.0339 | -0.00136 | -4.61942e-05 | 0.02607 | -4.73399 | -0.1234 | 0.57659 | -8.65563 | -4.9907 | 0.66643 | -9.11872 | -6.07696 | 0.80082 | -10.74997 | -8.60881 | 0.81093 | -10.59396 | -8.59095 | 0.53104 | -6.80075 | -3.61149 | -0.0035 | -0.00376 | 1.3165e-05 | 0.80411 | -10.73472 | -8.63191
31.40006 | 0.75456 | -10.89414 | -8.2203 | 0.71502 | -11.31674 | -8.09171 | 0.77643 | -11.08516 | -8.60686 | 0.7837 | -11.15541 | -8.74246 | -0.00318 | 0.00053125 | -1.68778e-06 | 0.67417 | -9.70736 | -6.54442 | 0.79085 | -10.69864 | -8.46103 | 0.76163 | -10.45041 | -7.95935 | 0.01566 | -0.00476 | -7.45903e-05 | 0.10849 | -5.686 | -0.61689 | 0.77915 | -10.95993 | -8.53938 | 0.7797 | -10.89224 | -8.49272 | 0.74791 | -10.73769 | -8.03086 | 0.74795 | -10.60206 | -7.92984 | 0.31929 | -6.75097 | -2.15549 | -0.06843 | -0.00039375 | 2.69459e-05 | 0.02696 | -4.57288 | -0.12327 | 0.55262 | -8.91064 | -4.92423 | 0.69971 | -8.9896 | -6.29014 | 0.80135 | -10.74777 | -8.61269 | 0.82537 | -10.50537 | -8.67084 | 0.49598 | -7.33596 | -3.63851 | -0.00154 | 0.00080625 | -1.24324e-06 | 0.80779 | -10.69149 | -8.63644
31.5002 | 0.74252 | -10.93703 | -8.12102 | 0.74753 | -11.13616 | -8.32464 | 0.80673 | -10.91024 | -8.80165 | 0.78449 | -11.14155 | -8.74045 | 0.0209 | -0.00401 | -8.38492e-05 | 0.69329 | -9.38636 | -6.50751 | 0.78521 | -10.75276 | -8.44322 | 0.75664 | -10.46204 | -7.916 | 0.01195 | -0.00223 | -2.66724e-05 | 0.1036 | -5.97879 | -0.6194 | 0.77849 | -11.00631 | -8.5683 | 0.78411 | -10.9098 | -8.55443 | 0.7691 | -10.61742 | -8.16582 | 0.73954 | -10.69429 | -7.90889 | 0.32074 | -6.66131 | -2.13654 | 0.02926 | -0.00119 | -3.47427e-05 | 0.02572 | -4.80118 | -0.12351 | 0.59309 | -8.51706 | -5.0514 | 0.71789 | -8.99209 | -6.45538 | 0.8004 | -10.74071 | -8.59688 | 0.82078 | -10.5534 | -8.66201 | 0.53562 | -6.76681 | -3.62447 | -0.00511 | 0.00124 | -6.36054e-06 | 0.79574 | -10.80203 | -8.59561
31.60008 | 0.77541 | -10.79087 | -8.36737 | 0.73683 | -11.24953 | -8.28901 | 0.79946 | -10.96722 | -8.76785 | 0.78001 | -11.16941 | -8.71227 | 0.0367 | -0.00491 | -0.000180303 | 0.7091 | -9.66541 | -6.85369 | 0.79161 | -10.70796 | -8.47655 | 0.76496 | -10.42112 | -7.97169 | 0.01735 | 0.00162 | 2.80869e-05 | 0.10635 | -5.81566 | -0.61852 | 0.7863 | -10.95585 | -8.61457 | 0.77324 | -10.97348 | -8.48514 | 0.77459 | -10.53791 | -8.16255 | 0.73515 | -10.68661 | -7.85629 | 0.32579 | -6.5494 | -2.13374 | 0.05758 | -0.00502 | -0.000288965 | 0.02603 | -4.74972 | -0.12361 | 0.59722 | -8.44146 | -5.0414 | 0.70053 | -9.06791 | -6.35233 | 0.80429 | -10.71688 | -8.61943 | 0.81876 | -10.55819 | -8.64466 | 0.52491 | -6.90024 | -3.62201 | 0.01755 | -0.00186 | -3.25772e-05 | 0.7984 | -10.77166 | -8.60006
31.70005 | 0.72957 | -10.96456 | -7.99947 | 0.73923 | -11.20326 | -8.28181 | 0.81174 | -10.87871 | -8.8307 | 0.78653 | -11.13642 | -8.75913 | -0.01908 | -0.00143 | 2.73025e-05 | 0.67404 | -9.96647 | -6.71775 | 0.77679 | -10.78136 | -8.37486 | 0.76089 | -10.45668 | -7.95634 | 0.01286 | 0.00223 | 2.86113e-05 | 0.10268 | -6.03001 | -0.61918 | 0.79071 | -10.92081 | -8.63518 | 0.78183 | -10.94349 | -8.55598 | 0.7699 | -10.64711 | -8.19719 | 0.76158 | -10.4579 | -7.96456 | 0.3198 | -6.68705 | -2.1385 | -0.01429 | -0.00099375 | 1.41997e-05 | 0.02449 | -5.02529 | -0.12309 | 0.56927 | -8.77249 | -4.99391 | 0.69649 | -9.00197 | -6.26974 | 0.789 | -10.81476 | -8.53284 | 0.82349 | -10.51344 | -8.65766 | 0.55009 | -6.68666 | -3.67828 | -0.02889 | 0.00162 | -4.67625e-05 | 0.80263 | -10.7379 | -8.61856
31.80016 | 0.75894 | -10.87036 | -8.24993 | 0.73857 | -11.18761 | -8.26279 | 0.78307 | -11.06015 | -8.66085 | 0.78326 | -11.16676 | -8.74651 | 0.03252 | -0.00306 | -9.93892e-05 | 0.69118 | -9.98997 | -6.90491 | 0.76875 | -10.84639 | -8.33821 | 0.7567 | -10.46819 | -7.92124 | -0.00652 | -0.00039375 | 2.56528e-06 | 0.10586 | -5.84261 | -0.61847 | 0.78374 | -10.94496 | -8.57799 | 0.79627 | -10.73028 | -8.5442 | 0.76483 | -10.66325 | -8.15553 | 0.74991 | -10.59092 | -7.94218 | 0.31881 | -6.65697 | -2.12233 | -0.00016 | -0.00111 | 1.77e-07 | 0.02552 | -4.82971 | -0.12324 | 0.54488 | -9.00914 | -4.90893 | 0.72102 | -8.84269 | -6.37575 | 0.81116 | -10.65076 | -8.63945 | 0.80825 | -10.6374 | -8.59764 | 0.5093 | -7.03524 | -3.58302 | -0.04258 | 0.00821 | -0.000349696 | 0.79883 | -10.71848 | -8.56219
31.90009 | 0.74743 | -10.91359 | -8.15715 | 0.72079 | -11.30002 | -8.145 | 0.80797 | -10.9093 | -8.81437 | 0.77581 | -11.17632 | -8.67072 | 0.00769 | 0.00409 | 3.14329e-05 | 0.71301 | -9.78803 | -6.97895 | 0.78849 | -10.75312 | -8.47879 | 0.75236 | -10.52284 | -7.91695 | 0.01297 | 0.00099375 | 1.28899e-05 | 0.10133 | -6.10241 | -0.61836 | 0.79251 | -10.8828 | -8.62477 | 0.77645 | -10.98887 | -8.53229 | 0.77747 | -10.57821 | -8.22428 | 0.74691 | -10.64759 | -7.95275 | 0.33795 | -6.25954 | -2.1154 | 0.00481 | -0.00173 | -8.3007e-06 | 0.02558 | -4.81744 | -0.12325 | 0.54507 | -9.01349 | -4.91294 | 0.71315 | -8.9012 | -6.34791 | 0.80099 | -10.71756 | -8.58469 | 0.81275 | -10.52196 | -8.55167 | 0.53392 | -6.89913 | -3.6836 | -0.0073 | 0.00086875 | -6.34101e-06 | 0.80331 | -10.70135 | -8.59652
32.00021 | 0.7412 | -10.91834 | -8.0927 | 0.75759 | -11.13453 | -8.43536 | 0.78043 | -11.06056 | -8.63196 | 0.78471 | -11.12229 | -8.72779 | 0.06931 | -0.00333 | -0.000230442 | 0.70262 | -9.73244 | -6.83823 | 0.79133 | -10.71441 | -8.47864 | 0.76195 | -10.46517 | -7.97398 | -0.00409 | 1.25e-05 | -5.11375e-08 | 0.10708 | -5.79069 | -0.62004 | 0.78298 | -10.97323 | -8.59185 | 0.77051 | -11.02449 | -8.49453 | 0.77 | -10.62284 | -8.17961 | 0.72425 | -10.74922 | -7.78513 | 0.31504 | -6.72025 | -2.11712 | 0.00437 | -0.00214 | -9.37247e-06 | 0.02558 | -4.81807 | -0.12322 | 0.58192 | -8.52439 | -4.96049 | 0.69924 | -9.15108 | -6.39881 | 0.80652 | -10.70195 | -8.63136 | 0.81505 | -10.57143 | -8.61619 | 0.51452 | -6.95003 | -3.57592 | 0.00494 | -0.00193 | -9.49988e-06 | 0.80984 | -10.64534 | -8.621
32.10017 | 0.75617 | -10.86609 | -8.21664 | 0.72273 | -11.29181 | -8.16093 | 0.8062 | -10.90172 | -8.78895 | 0.7696 | -11.21501 | -8.63111 | 0.00717 | 0.00212 | 1.51893e-05 | 0.74246 | -9.61404 | -7.13807 | 0.79067 | -10.72285 | -8.4782 | 0.76309 | -10.41154 | -7.94498 | 0.04452 | 0.00155 | 6.89998e-05 | 0.10374 | -5.97287 | -0.61963 | 0.79773 | -10.86965 | -8.67105 | 0.78324 | -10.89901 | -8.53657 | 0.77365 | -10.61446 | -8.21187 | 0.74459 | -10.66088 | -7.93797 | 0.32686 | -6.47689 | -2.11706 | 0.00791 | 0.00039375 | 3.11299e-06 | 0.02608 | -4.73174 | -0.12341 | 0.59012 | -8.46972 | -4.99815 | 0.68513 | -9.19458 | -6.29952 | 0.80351 | -10.7441 | -8.633 | 0.80502 | -10.64435 | -8.56897 | 0.51785 | -7.22292 | -3.7404 | 0.00306 | 0.00149 | 4.55175e-06 | 0.80561 | -10.67742 | -8.60188
32.20005 | 0.76678 | -10.79396 | -8.27659 | 0.74622 | -11.19083 | -8.35078 | 0.77207 | -11.12041 | -8.5857 | 0.78563 | -11.12431 | -8.73962 | 0.01322 | -0.00048125 | -6.36213e-06 | 0.71894 | -9.77364 | -7.02662 | 0.78166 | -10.78454 | -8.42982 | 0.7634 | -10.42091 | -7.95531 | 0.04137 | -0.00514 | -0.000212812 | 0.10374 | -5.95892 | -0.6182 | 0.79225 | -10.88069 | -8.62019 | 0.78511 | -10.87816 | -8.54054 | 0.78389 | -10.50253 | -8.23279 | 0.74902 | -10.65379 | -7.97986 | 0.3425 | -6.25629 | -2.14278 | 0.05723 | -0.00326 | -0.000186368 | 0.02579 | -4.7821 | -0.12335 | 0.54911 | -7.97656 | -4.38003 | 0.68936 | -9.0986 | -6.27224 | 0.81171 | -10.6481 | -8.64319 | 0.82472 | -10.49283 | -8.65367 | 0.54633 | -6.77172 | -3.69961 | -0.0084 | 0.00106 | -8.87356e-06 | 0.79717 | -10.76282 | -8.57984
32.30003 | 0.76741 | -10.79758 | -8.28622 | 0.74426 | -11.21811 | -8.34925 | 0.81023 | -10.85234 | -8.79285 | 0.79134 | -11.00942 | -8.71222 | -0.0228 | -0.00284 | 6.48432e-05 | 0.67721 | -9.84771 | -6.669 | 0.79568 | -10.70623 | -8.51874 | 0.74775 | -10.52766 | -7.87201 | 0.06433 | -0.00326 | -0.00020988 | 0.10591 | -5.84678 | -0.61923 | 0.78227 | -10.98151 | -8.59055 | 0.77771 | -10.93131 | -8.50143 | 0.77404 | -10.57276 | -8.18376 | 0.74776 | -10.61034 | -7.93399 | 0.34279 | -6.21737 | -2.13124 | -0.02467 | 0.0003875 | -9.56079e-06 | 0.02567 | -4.80694 | -0.12341 | 0.55687 | -8.93169 | -4.97381 | 0.73179 | -8.88005 | -6.49836 | 0.80274 | -10.70152 | -8.59053 | 0.81444 | -10.56606 | -8.60539 | 0.51029 | -7.05019 | -3.59761 | 0.02985 | 0.00143 | 4.27185e-05 | 0.79494 | -10.78004 | -8.56953
32.40016 | 0.74016 | -10.94414 | -8.10047 | 0.7248 | -11.25736 | -8.15938 | 0.78953 | -11.02664 | -8.70591 | 0.78473 | -11.15077 | -8.75033 | 0.03831 | 0.00102 | 3.90293e-05 | 0.70458 | -9.84297 | -6.9352 | 0.78297 | -10.77636 | -8.43755 | 0.76571 | -10.41953 | -7.97838 | -0.00814 | -0.00252 | 2.05102e-05 | 0.10731 | -5.76916 | -0.61908 | 0.77312 | -11.02294 | -8.52208 | 0.76067 | -11.04872 | -8.40444 | 0.77411 | -10.59817 | -8.20412 | 0.75651 | -10.56166 | -7.99 | 0.30922 | -6.61459 | -2.04536 | 0.003 | 0.00139 | 4.18125e-06 | 0.02579 | -4.77651 | -0.1232 | 0.57536 | -8.78353 | -5.0537 | 0.71719 | -8.97022 | -6.43332 | 0.80534 | -10.69186 | -8.61062 | 0.8106 | -10.60812 | -8.59894 | 0.51585 | -7.11659 | -3.67107 | -0.02573 | 0.00179 | -4.59977e-05 | 0.80563 | -10.66961 | -8.59574
32.50014 | 0.76097 | -10.83426 | -8.24454 | 0.74676 | -11.2149 | -8.37488 | 0.78961 | -11.01516 | -8.69766 | 0.76616 | -11.19926 | -8.58046 | -0.01902 | 0.00039375 | -7.48991e-06 | 0.63946 | -10.02263 | -6.40912 | 0.7982 | -10.58703 | -8.45056 | 0.7633 | -10.40713 | -7.94378 | 0.02309 | -0.000325 | -7.50458e-06 | 0.11014 | -5.59685 | -0.61643 | 0.79514 | -10.87101 | -8.64398 | 0.77892 | -10.92802 | -8.5121 | 0.77073 | -10.64289 | -8.20282 | 0.74791 | -10.63001 | -7.95027 | 0.31919 | -6.30292 | -2.01181 | 0.03394 | -0.00381 | -0.000129165 | 0.02588 | -4.76016 | -0.12318 | 0.55984 | -8.83804 | -4.94789 | 0.69637 | -9.02959 | -6.28797 | 0.79982 | -10.73181 | -8.58355 | 0.81783 | -10.56176 | -8.63775 | 0.55079 | -6.39128 | -3.52026 | -0.0149 | -0.00055625 | 8.28646e-06 | 0.80214 | -10.73286 | -8.60924
32.60025 | 0.76542 | -10.83545 | -8.29364 | 0.75758 | -11.09106 | -8.40231 | 0.80107 | -10.95071 | -8.77229 | 0.76879 | -11.22444 | -8.62918 | 0.02234 | -9.375e-05 | -2.09419e-06 | 0.69659 | -9.80147 | -6.82757 | 0.79483 | -10.61206 | -8.43475 | 0.74389 | -10.5323 | -7.83491 | 0.012 | -0.00442 | -5.30427e-05 | 0.10766 | -5.75478 | -0.61958 | 0.78745 | -10.95323 | -8.62509 | 0.76457 | -11.00725 | -8.41578 | 0.76146 | -10.68163 | -8.13361 | 0.73232 | -10.68962 | -7.82818 | 0.3259 | -6.38721 | -2.08157 | 0.02211 | -0.00496 | -0.000109573 | 0.02761 | -4.43579 | -0.12249 | 0.55296 | -8.92264 | -4.93388 | 0.71813 | -8.96073 | -6.43498 | 0.80195 | -10.73883 | -8.61203 | 0.81475 | -10.58588 | -8.62484 | 0.55549 | -6.21038 | -3.44978 | -0.04957 | -0.000975 | 4.83288e-05 | 0.7951 | -10.77928 | -8.57061
32.70023 | 0.76875 | -10.72703 | -8.24639 | 0.7233 | -11.30202 | -8.17477 | 0.77388 | -11.09049 | -8.58269 | 0.79455 | -11.10636 | -8.82453 | 0.00947 | -0.00542 | -5.12939e-05 | 0.6829 | -10.17472 | -6.94827 | 0.79136 | -10.72217 | -8.48504 | 0.74793 | -10.47518 | -7.83467 | 0.01383 | -0.00336 | -4.64203e-05 | 0.10004 | -6.18307 | -0.61858 | 0.79297 | -10.89089 | -8.6362 | 0.75179 | -11.03791 | -8.29819 | 0.77621 | -10.59024 | -8.2203 | 0.73393 | -10.72298 | -7.86995 | 0.32952 | -6.36592 | -2.09771 | -0.000501 | 0.00353 | -1.76603e-06 | 0.02609 | -4.72396 | -0.12324 | 0.58012 | -8.73922 | -5.06976 | 0.69545 | -9.11602 | -6.33976 | 0.79698 | -10.76638 | -8.58054 | 0.80153 | -10.67193 | -8.55385 | 0.552 | -5.95323 | -3.28621 | 0.02021 | -0.0023 | -4.64738e-05 | 0.80626 | -10.69778 | -8.62516
32.80007 | 0.76094 | -10.86138 | -8.26485 | 0.70905 | -11.35601 | -8.05192 | 0.77615 | -11.09445 | -8.61092 | 0.7775 | -11.13178 | -8.65494 | 0.01023 | 0.00347 | 3.55666e-05 | 0.67072 | -9.95404 | -6.67635 | 0.7911 | -10.70791 | -8.47106 | 0.74611 | -10.46025 | -7.80446 | 0.004 | -0.0002875 | -1.14971e-06 | 0.10048 | -6.16911 | -0.61985 | 0.78634 | -10.93722 | -8.60043 | 0.78056 | -10.88673 | -8.4978 | 0.77359 | -10.60691 | -8.20538 | 0.74862 | -10.6114 | -7.94393 | 0.34528 | -6.05155 | -2.08945 | 0.02916 | -0.00197 | -5.74088e-05 | 0.0256 | -4.80697 | -0.12305 | 0.59031 | -8.3792 | -4.94634 | 0.69604 | -8.89088 | -6.18839 | 0.8025 | -10.71371 | -8.59775 | 0.8166 | -10.57104 | -8.63229 | 0.50051 | -6.86199 | -3.43452 | 0.00198 | 6.25e-06 | 1.24e-08 | 0.80632 | -10.68897 | -8.61873
32.90005 | 0.75264 | -10.8518 | -8.16747 | 0.75241 | -11.02311 | -8.2939 | 0.77533 | -11.07566 | -8.58729 | 0.7769 | -11.18067 | -8.68622 | -0.0904 | -0.00241 | 0.000217515 | 0.71788 | -9.90869 | -7.11322 | 0.7843 | -10.76656 | -8.4442 | 0.77475 | -10.36178 | -8.02774 | 0.03165 | -0.00284 | -8.99962e-05 | 0.10018 | -6.14586 | -0.61567 | 0.78996 | -10.94092 | -8.6429 | 0.77985 | -10.90229 | -8.50213 | 0.78308 | -10.56786 | -8.27545 | 0.74509 | -10.64233 | -7.92951 | 0.34335 | -5.92494 | -2.03434 | -0.01289 | 0.00232 | -2.9891e-05 | 0.02626 | -4.68912 | -0.12315 | 0.57588 | -8.65758 | -4.98573 | 0.69935 | -8.9688 | -6.27233 | 0.80395 | -10.70889 | -8.60943 | 0.82467 | -10.49946 | -8.65862 | 0.52561 | -6.82313 | -3.58628 | -0.01115 | -0.00138 | 1.54065e-05 | 0.81039 | -10.66702 | -8.6444
33.00024 | 0.75843 | -10.84433 | -8.22472 | 0.75743 | -11.14624 | -8.44248 | 0.76686 | -11.12621 | -8.53229 | 0.76712 | -11.20981 | -8.59928 | -0.04811 | 0.00236 | -0.00011335 | 0.72445 | -9.69789 | -7.02559 | 0.8001 | -10.66982 | -8.53689 | 0.76807 | -10.27859 | -7.89465 | -0.01955 | 0.00278 | -5.43873e-05 | 0.10776 | -5.72985 | -0.61742 | 0.80598 | -10.77703 | -8.6861 | 0.76947 | -10.95113 | -8.42652 | 0.7786 | -10.52612 | -8.19567 | 0.73599 | -10.69352 | -7.87034 | 0.32741 | -6.31297 | -2.06696 | 0.02325 | -0.00169 | -3.92276e-05 | 0.02381 | -5.13676 | -0.1223 | 0.57945 | -8.62985 | -5.00058 | 0.70092 | -8.83711 | -6.19407 | 0.79994 | -10.72852 | -8.58215 | 0.82313 | -10.48705 | -8.63215 | 0.5359 | -6.25254 | -3.35071 | -0.0104 | -0.00298 | 3.094e-05 | 0.80211 | -10.72773 | -8.6048
33.10021 | 0.71249 | -11.01876 | -7.85078 | 0.73537 | -11.25349 | -8.27552 | 0.77875 | -11.08893 | -8.63554 | 0.80016 | -11.03091 | -8.82652 | -0.00306 | -0.00241 | 7.37275e-06 | 0.72603 | -9.57676 | -6.95297 | 0.79221 | -10.71453 | -8.48812 | 0.75239 | -10.42951 | -7.84708 | 0.01825 | -0.00182 | -3.31867e-05 | 0.10584 | -5.87063 | -0.62137 | 0.77675 | -10.98496 | -8.53253 | 0.77401 | -10.93112 | -8.4608 | 0.77072 | -10.62946 | -8.19236 | 0.75265 | -10.58806 | -7.96913 | 0.31733 | -6.4979 | -2.062 | -0.01985 | 0.00095625 | -1.89806e-05 | 0.02596 | -4.74891 | -0.12327 | 0.56922 | -8.81702 | -5.01884 | 0.74023 | -8.42916 | -6.23948 | 0.79705 | -10.75829 | -8.57486 | 0.81433 | -10.57964 | -8.61534 | 0.49159 | -7.33572 | -3.60614 | -0.00795 | -0.0003625 | 2.88332e-06 | 0.80704 | -10.70077 | -8.63597
33.20006 | 0.75833 | -10.79613 | -8.18702 | 0.75773 | -11.12034 | -8.42619 | 0.77102 | -11.06766 | -8.5334 | 0.77334 | -11.19133 | -8.65465 | 0.02185 | 0.00221 | 4.82021e-05 | 0.73137 | -9.69455 | -7.09026 | 0.79357 | -10.74186 | -8.52446 | 0.75827 | -10.42979 | -7.90858 | 0.01191 | -0.00341 | -4.06326e-05 | 0.10809 | -5.73749 | -0.62017 | 0.79532 | -10.88899 | -8.66026 | 0.76245 | -10.98969 | -8.3791 | 0.7676 | -10.64808 | -8.17342 | 0.74645 | -10.62749 | -7.93287 | 0.34078 | -5.99906 | -2.04437 | 0.02117 | -0.00185 | -3.91627e-05 | 0.0256 | -4.81 | -0.12316 | 0.56292 | -8.8138 | -4.96142 | 0.70656 | -8.5314 | -6.02796 | 0.79766 | -10.77375 | -8.59382 | 0.81112 | -10.59049 | -8.59018 | 0.48162 | -7.48909 | -3.60692 | -0.01137 | 0.00469 | -5.32875e-05 | 0.80315 | -10.71698 | -8.60729
33.30005 | 0.73586 | -10.96777 | -8.0708 | 0.73221 | -11.26324 | -8.24706 | 0.78922 | -11.01646 | -8.69442 | 0.79112 | -11.11212 | -8.79104 | 0.02369 | -0.00298 | -7.06228e-05 | 0.68371 | -9.81898 | -6.71329 | 0.78355 | -10.76226 | -8.43277 | 0.76333 | -10.41248 | -7.94811 | 0.01842 | 0.0005625 | 1.03624e-05 | 0.10367 | -5.99259 | -0.62125 | 0.78892 | -10.92249 | -8.61697 | 0.77654 | -10.89545 | -8.46075 | 0.77361 | -10.60184 | -8.20166 | 0.74464 | -10.62257 | -7.91001 | 0.31975 | -6.35129 | -2.03084 | 0.02239 | 0.00075625 | 1.69324e-05 | 0.02656 | -4.62757 | -0.12291 | 0.55539 | -8.85562 | -4.91835 | 0.71648 | -8.87084 | -6.35575 | 0.79344 | -10.79639 | -8.56631 | 0.81601 | -10.58254 | -8.63545 | 0.51116 | -6.69823 | -3.42387 | 0.03507 | -0.00185 | -6.48739e-05 | 0.80412 | -10.74632 | -8.64132
33.40023 | 0.75656 | -10.81628 | -8.18313 | 0.73921 | -11.23768 | -8.30702 | 0.77309 | -11.08958 | -8.57328 | 0.77349 | -11.19564 | -8.65976 | 0.00984 | 0.00151 | 1.48769e-05 | 0.70682 | -9.58483 | -6.77478 | 0.78589 | -10.75661 | -8.45352 | 0.74907 | -10.52414 | -7.88327 | 0.00257 | -0.00443 | -1.13546e-05 | 0.10608 | -5.86609 | -0.62227 | 0.77237 | -11.03773 | -8.52525 | 0.78853 | -10.76822 | -8.49104 | 0.79206 | -10.40431 | -8.24081 | 0.73065 | -10.72476 | -7.83609 | 0.32587 | -6.28187 | -2.04709 | -0.04454 | 0.00109 | -4.8434e-05 | 0.02582 | -4.76725 | -0.1231 | 0.55627 | -8.63692 | -4.80445 | 0.68769 | -8.79353 | -6.04721 | 0.81415 | -10.61737 | -8.64416 | 0.81208 | -10.59831 | -8.60669 | 0.52892 | -6.97742 | -3.69049 | -0.03653 | -0.00093125 | 3.40148e-05 | 0.796 | -10.78366 | -8.58384
33.50022 | 0.74946 | -10.89936 | -8.16864 | 0.74597 | -11.07844 | -8.26423 | 0.79439 | -11.00248 | -8.7402 | 0.77123 | -11.21141 | -8.64661 | -0.01118 | -0.0007125 | 7.96433e-06 | 0.69281 | -9.55905 | -6.62261 | 0.78806 | -10.67639 | -8.41366 | 0.7656 | -10.40728 | -7.96785 | -0.01641 | -0.00029375 | 4.82014e-06 | 0.10479 | -5.94839 | -0.62334 | 0.79376 | -10.8876 | -8.64211 | 0.77084 | -10.97971 | -8.46364 | 0.76373 | -10.6471 | -8.13148 | 0.7379 | -10.69931 | -7.895 | 0.31349 | -6.52363 | -2.04509 | 0.03129 | 0.0019 | 5.94548e-05 | 0.02632 | -4.67366 | -0.12302 | 0.51993 | -8.40541 | -4.37023 | 0.69453 | -8.76927 | -6.09049 | 0.79878 | -10.77938 | -8.61035 | 0.8133 | -10.62454 | -8.64092 | 0.54791 | -6.65952 | -3.6488 | -0.01972 | -0.0003625 | 7.15031e-06 | 0.80565 | -10.72779 | -8.64287
33.60012 | 0.76086 | -10.87961 | -8.27791 | 0.72767 | -11.26558 | -8.1976 | 0.80339 | -10.91749 | -8.77104 | 0.77183 | -11.20472 | -8.64815 | -0.04435 | 0.00378 | -0.000167698 | 0.69974 | -9.88518 | -6.91702 | 0.80972 | -10.57192 | -8.56026 | 0.74392 | -10.54666 | -7.84586 | 0.05599 | -0.00162 | -9.06306e-05 | 0.1057 | -5.89699 | -0.62329 | 0.79446 | -10.85534 | -8.62408 | 0.77604 | -10.96666 | -8.5106 | 0.77435 | -10.63607 | -8.23602 | 0.74412 | -10.67895 | -7.94641 | 0.32327 | -6.24211 | -2.01789 | 0.03161 | -0.00301 | -9.50306e-05 | 0.02594 | -4.75199 | -0.12326 | 0.59121 | -8.29136 | -4.90191 | 0.68102 | -8.83351 | -6.01577 | 0.79256 | -10.74259 | -8.5141 | 0.81553 | -10.57975 | -8.62808 | 0.5643 | -6.58216 | -3.71431 | -0.04337 | 0.00236 | -0.000102198 | 0.79226 | -10.80211 | -8.55811
33.70005 | 0.7585 | -10.82553 | -8.21117 | 0.73094 | -11.26609 | -8.23479 | 0.78931 | -11.02207 | -8.69978 | 0.78475 | -11.12189 | -8.72786 | 0.01227 | -0.00263 | -3.22854e-05 | 0.68912 | -9.86259 | -6.79653 | 0.7915 | -10.71199 | -8.47855 | 0.76598 | -10.44052 | -7.99719 | 0.02849 | -0.00013125 | -3.73984e-06 | 0.1063 | -5.85976 | -0.6229 | 0.78415 | -10.96688 | -8.5997 | 0.78673 | -10.81676 | -8.5099 | 0.77259 | -10.61518 | -8.20117 | 0.74933 | -10.64828 | -7.97906 | 0.31574 | -6.4417 | -2.03392 | -0.00477 | 0.00070625 | -3.37164e-06 | 0.0258 | -4.76863 | -0.12304 | 0.56876 | -8.50197 | -4.83556 | 0.71599 | -8.53735 | -6.11267 | 0.80597 | -10.67434 | -8.60324 | 0.81887 | -10.57976 | -8.66341 | 0.5305 | -6.73947 | -3.57528 | -0.00282 | 0.00108 | -3.05345e-06 | 0.79219 | -10.82204 | -8.57307
33.80008 | 0.74538 | -10.91907 | -8.13884 | 0.73836 | -11.23017 | -8.29192 | 0.79883 | -10.96957 | -8.76286 | 0.76685 | -11.22864 | -8.61064 | 0.02186 | -0.00119 | -2.59635e-05 | 0.67425 | -10.12917 | -6.82957 | 0.79363 | -10.70533 | -8.49603 | 0.76274 | -10.31392 | -7.86682 | -0.02326 | -0.00078125 | 1.81695e-05 | 0.11142 | -5.57641 | -0.62131 | 0.79666 | -10.88412 | -8.6709 | 0.77216 | -11.00689 | -8.49903 | 0.78965 | -10.39843 | -8.21107 | 0.71908 | -10.78499 | -7.75523 | 0.33087 | -6.07176 | -2.00893 | -0.0313 | 0.00379 | -0.000118741 | 0.02603 | -4.72309 | -0.12293 | 0.58147 | -8.47845 | -4.92996 | 0.69292 | -8.57465 | -5.94154 | 0.80634 | -10.69409 | -8.62302 | 0.8176 | -10.56739 | -8.63987 | 0.53973 | -6.82429 | -3.68324 | -0.0504 | 0.0007125 | -3.59114e-05 | 0.79071 | -10.80973 | -8.5474
33.90001 | 0.73806 | -10.94017 | -8.07456 | 0.73982 | -11.22305 | -8.30306 | 0.79143 | -11.02185 | -8.72307 | 0.78924 | -11.12426 | -8.77971 | 0.00442 | -0.00064375 | -2.84666e-06 | 0.69983 | -9.7015 | -6.78937 | 0.79858 | -10.5525 | -8.42696 | 0.72414 | -10.44108 | -7.56084 | -0.01909 | 0.00489 | -9.32975e-05 | 0.10753 | -5.79216 | -0.6228 | 0.78716 | -10.93119 | -8.60455 | 0.77484 | -10.99578 | -8.51992 | 0.77559 | -10.56342 | -8.19285 | 0.75206 | -10.52841 | -7.91802 | 0.31974 | -6.37919 | -2.03968 | -0.005 | 0.000975 | -4.87792e-06 | 0.02579 | -4.76973 | -0.12299 | 0.58849 | -8.42186 | -4.95621 | 0.66702 | -8.52399 | -5.68564 | 0.80967 | -10.68481 | -8.65115 | 0.8114 | -10.60387 | -8.60395 | 0.53328 | -6.89689 | -3.67799 | 0.03305 | -0.00694 | -0.000229512 | 0.80233 | -10.73714 | -8.61478
34.00017 | 0.73627 | -10.95751 | -8.06773 | 0.75376 | -11.14711 | -8.40229 | 0.76491 | -11.06671 | -8.46505 | 0.80028 | -10.97249 | -8.78105 | -0.02342 | 0.00209 | -4.90356e-05 | 0.68505 | -10.03012 | -6.87117 | 0.80608 | -10.58113 | -8.52925 | 0.75405 | -10.24109 | -7.72227 | -0.02534 | -0.00247 | 6.25631e-05 | 0.10715 | -5.81293 | -0.62285 | 0.7795 | -10.98552 | -8.56317 | 0.77676 | -10.94076 | -8.49835 | 0.76728 | -10.66954 | -8.18656 | 0.73541 | -10.69053 | -7.86197 | 0.31534 | -6.43228 | -2.02836 | 0.01268 | 0.00335 | 4.24746e-05 | 0.02605 | -4.72361 | -0.12306 | 0.5643 | -8.80788 | -4.9703 | 0.68786 | -8.33303 | -5.73196 | 0.81401 | -10.65146 | -8.67041 | 0.81878 | -10.56863 | -8.65344 | 0.52708 | -7.03542 | -3.70826 | 0.01497 | -0.00051875 | -7.76672e-06 | 0.80194 | -10.74441 | -8.61641
34.10019 | 0.76707 | -10.79654 | -8.28172 | 0.75362 | -11.16243 | -8.4122 | 0.78608 | -11.04631 | -8.68328 | 0.7859 | -11.12938 | -8.74653 | -0.01576 | -0.00232 | 3.6649e-05 | 0.66114 | -10.05339 | -6.64675 | 0.77655 | -10.77941 | -8.37072 | 0.72936 | -10.34585 | -7.54583 | -0.00229 | -0.00267 | 6.10343e-06 | 0.10585 | -5.9 | -0.62451 | 0.79356 | -10.88843 | -8.64057 | 0.7728 | -10.95548 | -8.46638 | 0.76093 | -10.68421 | -8.12993 | 0.73499 | -10.69996 | -7.86439 | 0.3113 | -6.54879 | -2.03863 | -0.00331 | -0.00422 | 1.39763e-05 | 0.02592 | -4.74433 | -0.12298 | 0.56405 | -8.28187 | -4.67141 | 0.65957 | -8.65372 | -5.70775 | 0.80558 | -10.66554 | -8.5919 | 0.81875 | -10.55037 | -8.63814 | 0.5357 | -6.59128 | -3.53096 | -0.06193 | 0.00261 | -0.000161795 | 0.81328 | -10.62534 | -8.64142
34.20023 | 0.76281 | -10.79102 | -8.23154 | 0.77334 | -10.93885 | -8.45948 | 0.77868 | -11.08834 | -8.63428 | 0.79514 | -11.02206 | -8.7641 | 0.01223 | -0.00221 | -2.69913e-05 | 0.66335 | -9.84673 | -6.53185 | 0.78626 | -10.73576 | -8.44105 | 0.75266 | -10.30882 | -7.75905 | -0.00536 | -0.00244 | 1.31083e-05 | 0.10902 | -5.72569 | -0.62419 | 0.80442 | -10.81385 | -8.69884 | 0.78904 | -10.78712 | -8.51145 | 0.77189 | -10.63844 | -8.21172 | 0.72237 | -10.74107 | -7.75903 | 0.32442 | -6.31892 | -2.04999 | 0.02849 | 0.00125 | 3.56075e-05 | 0.026 | -4.72858 | -0.12295 | 0.56455 | -8.41423 | -4.75026 | 0.6935 | -8.34644 | -5.78827 | 0.79769 | -10.73141 | -8.56031 | 0.81908 | -10.50553 | -8.60491 | 0.53937 | -6.89188 | -3.7173 | 0.099 | -0.00756 | -0.000748061 | 0.80509 | -10.71373 | -8.62555
34.30025 | 0.75929 | -10.86726 | -8.25136 | 0.71343 | -11.26898 | -8.03963 | 0.78924 | -11.00558 | -8.68606 | 0.78469 | -11.13083 | -8.73422 | -0.00342 | -0.00132 | 4.51276e-06 | 0.70371 | -9.83423 | -6.92049 | 0.78323 | -10.67323 | -8.35956 | 0.76762 | -10.03371 | -7.70207 | -0.01377 | -0.00359 | 4.94895e-05 | 0.10446 | -5.97647 | -0.62428 | 0.78679 | -10.94075 | -8.60811 | 0.77479 | -10.93518 | -8.47243 | 0.76979 | -10.63444 | -8.18629 | 0.73728 | -10.68454 | -7.87748 | 0.30727 | -6.68103 | -2.05286 | 0.00351 | 0.00053125 | 1.86575e-06 | 0.02595 | -4.73984 | -0.12298 | 0.55361 | -8.85227 | -4.90067 | 0.70812 | -8.29495 | -5.87382 | 0.80701 | -10.70574 | -8.63967 | 0.81348 | -10.60171 | -8.62423 | 0.51748 | -7.12302 | -3.68604 | 0.03269 | 0.0008 | 2.61552e-05 | 0.80508 | -10.68362 | -8.60113
34.40016 | 0.74321 | -10.92583 | -8.12013 | 0.7582 | -11.10253 | -8.4179 | 0.77735 | -11.08714 | -8.61858 | 0.76912 | -11.20531 | -8.6182 | -0.00072 | -0.00202 | 1.4535e-06 | 0.73831 | -9.72392 | -7.17931 | 0.79258 | -10.69039 | -8.47299 | 0.76477 | -10.21694 | -7.81362 | 0.00706 | -0.0009875 | -6.96879e-06 | 0.10507 | -5.94222 | -0.62435 | 0.787 | -10.9576 | -8.62359 | 0.7789 | -10.94134 | -8.52217 | 0.77479 | -10.62355 | -8.23105 | 0.74353 | -10.64906 | -7.91791 | 0.31122 | -6.61205 | -2.05781 | 0.03448 | -0.00104 | -3.59854e-05 | 0.02568 | -4.79487 | -0.12311 | 0.5938 | -8.18972 | -4.86306 | 0.65872 | -8.68654 | -5.72198 | 0.8109 | -10.67553 | -8.65676 | 0.82582 | -10.50489 | -8.67518 | 0.54842 | -6.70879 | -3.67921 | 0.02299 | 0.00016875 | 3.88007e-06 | 0.80564 | -10.72745 | -8.64244
34.50016 | 0.74435 | -10.90959 | -8.1205 | 0.73691 | -11.24551 | -8.28698 | 0.79311 | -10.99559 | -8.7207 | 0.78684 | -11.15769 | -8.77935 | -0.03954 | -0.000925 | 3.65717e-05 | 0.69864 | -9.89162 | -6.91067 | 0.78805 | -10.69714 | -8.42984 | 0.75989 | -10.25614 | -7.7935 | 0.02472 | 0.0047 | 0.00011616 | 0.10666 | -5.85616 | -0.62461 | 0.79595 | -10.86378 | -8.64703 | 0.77884 | -10.95835 | -8.53482 | 0.76555 | -10.64774 | -8.1514 | 0.72933 | -10.74187 | -7.83436 | 0.31745 | -6.41982 | -2.03795 | -0.00139 | -0.00267 | 3.70423e-06 | 0.0262 | -4.68623 | -0.1228 | 0.55475 | -8.78819 | -4.87526 | 0.66118 | -8.64615 | -5.71666 | 0.8042 | -10.74269 | -8.6393 | 0.82446 | -10.53185 | -8.68309 | 0.58785 | -6.47906 | -3.80872 | 0.02229 | 8.125e-05 | 1.81147e-06 | 0.80546 | -10.71296 | -8.62884
34.60018 | 0.73738 | -10.96722 | -8.08705 | 0.7438 | -11.13733 | -8.28398 | 0.78262 | -11.06597 | -8.66049 | 0.7888 | -11.14109 | -8.7881 | 0.01967 | -0.00149 | -2.93851e-05 | 0.67058 | -9.73914 | -6.53084 | 0.79607 | -10.70034 | -8.51816 | 0.75328 | -10.22781 | -7.70443 | -0.02663 | 0.00048125 | -1.28176e-05 | 0.10713 | -5.82319 | -0.62386 | 0.77767 | -11.01599 | -8.56681 | 0.77011 | -10.99548 | -8.46772 | 0.77907 | -10.60048 | -8.25854 | 0.75672 | -10.59212 | -8.01525 | 0.32424 | -6.23973 | -2.02316 | 0.00587 | -0.00156 | -9.17812e-06 | 0.02557 | -4.80734 | -0.12291 | 0.57639 | -8.59686 | -4.95518 | 0.64229 | -8.98087 | -5.76837 | 0.80242 | -10.71964 | -8.60164 | 0.81944 | -10.5667 | -8.65881 | 0.55669 | -6.41944 | -3.57366 | 0.0618 | -0.0016 | -9.88752e-05 | 0.80575 | -10.7234 | -8.64033
34.70025 | 0.74084 | -10.93886 | -8.104 | 0.72666 | -11.28342 | -8.19921 | 0.8133 | -10.80542 | -8.78809 | 0.77732 | -11.18893 | -8.69736 | -0.00188 | -0.00258 | 4.85533e-06 | 0.68806 | -9.95015 | -6.84627 | 0.78024 | -10.79926 | -8.42597 | 0.75232 | -10.34057 | -7.77941 | 0.00848 | -9.375e-05 | -7.95e-07 | 0.1054 | -5.92727 | -0.62471 | 0.7957 | -10.86981 | -8.64912 | 0.75484 | -11.06001 | -8.34851 | 0.76423 | -10.68307 | -8.16427 | 0.73421 | -10.68929 | -7.84819 | 0.32208 | -6.35266 | -2.04604 | 0.00198 | -1.25e-05 | -2.48e-08 | 0.02556 | -4.81015 | -0.12294 | 0.55869 | -8.77513 | -4.9026 | 0.63574 | -8.55134 | -5.43642 | 0.80265 | -10.73575 | -8.61708 | 0.82798 | -10.45796 | -8.65897 | 0.54451 | -6.85179 | -3.73086 | -0.01458 | 0.00623 | -9.08579e-05 | 0.8023 | -10.76137 | -8.63382
34.80001 | 0.74961 | -10.88122 | -8.15665 | 0.72127 | -11.3061 | -8.15476 | 0.78801 | -10.95726 | -8.63443 | 0.78158 | -11.10299 | -8.67787 | 0.01265 | -0.000925 | -1.17022e-05 | 0.71423 | -9.66294 | -6.9016 | 0.78022 | -10.81174 | -8.43551 | 0.75581 | -10.18835 | -7.70046 | 0.04214 | 0.00176 | 7.42682e-05 | 0.10685 | -5.84704 | -0.62473 | 0.78368 | -10.96471 | -8.59277 | 0.77271 | -10.94406 | -8.45656 | 0.7814 | -10.5453 | -8.24014 | 0.75503 | -10.58516 | -7.99211 | 0.3167 | -6.41349 | -2.03117 | 0.05643 | -0.00227 | -0.000128019 | 0.02477 | -4.95601 | -0.12274 | 0.57244 | -8.58931 | -4.91688 | 0.68945 | -8.18654 | -5.64418 | 0.80435 | -10.72939 | -8.6302 | 0.83108 | -10.44298 | -8.67891 | 0.52604 | -6.96186 | -3.66223 | -0.05882 | 0.00272 | -0.000159922 | 0.8075 | -10.66999 | -8.61603
34.90011 | 0.75895 | -10.76915 | -8.17328 | 0.73653 | -11.23719 | -8.27649 | 0.77394 | -11.11714 | -8.60395 | 0.80068 | -11.05247 | -8.84953 | -0.08312 | -0.0002625 | 2.1819e-05 | 0.70166 | -9.46876 | -6.64381 | 0.781 | -10.79576 | -8.43146 | 0.75888 | -10.22571 | -7.76008 | 0.00149 | -0.00081875 | -1.22321e-06 | 0.10734 | -5.82049 | -0.62478 | 0.79003 | -10.89129 | -8.6044 | 0.76943 | -11.01554 | -8.47573 | 0.7841 | -10.5311 | -8.25746 | 0.73043 | -10.74948 | -7.85178 | 0.31205 | -6.51693 | -2.03359 | -0.0238 | -0.00197 | 4.68543e-05 | 0.026 | -4.72427 | -0.12283 | 0.53198 | -9.05271 | -4.81587 | 0.68294 | -8.25499 | -5.63765 | 0.81216 | -10.64901 | -8.64871 | 0.82911 | -10.42541 | -8.64384 | 0.52519 | -6.96142 | -3.65604 | 0.0045 | -0.000175 | -7.87325e-07 | 0.79574 | -10.77328 | -8.57277
35.0002 | 0.75877 | -10.88609 | -8.25998 | 0.72662 | -11.28929 | -8.20298 | 0.78248 | -11.06746 | -8.66003 | 0.78377 | -11.16682 | -8.75224 | 0.02257 | -0.00164 | -3.69633e-05 | 0.73753 | -9.62 | -7.09508 | 0.78939 | -10.73306 | -8.4726 | 0.73683 | -10.42204 | -7.67932 | 0.00573 | -0.00137 | -7.87875e-06 | 0.10379 | -6.00623 | -0.62336 | 0.79443 | -10.90068 | -8.65987 | 0.77278 | -10.96788 | -8.47574 | 0.77416 | -10.61264 | -8.21591 | 0.7302 | -10.73636 | -7.83967 | 0.30434 | -6.64581 | -2.02261 | 0.04828 | -0.00399 | -0.000192509 | 0.02655 | -4.62754 | -0.12285 | 0.57322 | -8.31586 | -4.76678 | 0.66609 | -8.57856 | -5.7141 | 0.79961 | -10.74977 | -8.59564 | 0.82362 | -10.55354 | -8.69212 | 0.54788 | -6.75536 | -3.70109 | 0.02619 | -0.00354 | -9.26436e-05 | 0.80154 | -10.77398 | -8.63582
35.10019 | 0.76926 | -10.82229 | -8.3252 | 0.73886 | -11.19806 | -8.2738 | 0.79909 | -10.95267 | -8.75219 | 0.77958 | -11.18461 | -8.71926 | -0.01939 | 0.00416 | -8.06022e-05 | 0.72018 | -9.60914 | -6.92033 | 0.79995 | -10.61866 | -8.49443 | 0.73484 | -10.32426 | -7.58672 | 0.00732 | -0.00080625 | -5.89772e-06 | 0.10998 | -5.65792 | -0.62226 | 0.78773 | -10.95316 | -8.62818 | 0.78398 | -10.91348 | -8.55597 | 0.77523 | -10.58381 | -8.2049 | 0.75433 | -10.61333 | -8.00591 | 0.30931 | -6.58627 | -2.03723 | 0.02512 | -0.00168 | -4.2233e-05 | 0.02476 | -4.9539 | -0.12265 | 0.57969 | -8.60224 | -4.9866 | 0.62309 | -8.83114 | -5.50263 | 0.79029 | -10.80524 | -8.5393 | 0.82262 | -10.52089 | -8.65469 | 0.55118 | -6.71516 | -3.70129 | 0.00801 | -0.00045 | -3.6054e-06 | 0.78638 | -10.85789 | -8.53837
35.20008 | 0.73784 | -10.92534 | -8.06114 | 0.70535 | -11.34978 | -8.00557 | 0.79616 | -10.97351 | -8.73668 | 0.79405 | -11.07023 | -8.79032 | 0.00254 | -0.00374 | -9.48577e-06 | 0.70965 | -9.5775 | -6.79669 | 0.77976 | -10.78565 | -8.41025 | 0.74913 | -10.18489 | -7.62978 | 0.03775 | -0.00344 | -0.000129748 | 0.11187 | -5.55159 | -0.62105 | 0.79476 | -10.89585 | -8.65961 | 0.76305 | -11.00945 | -8.40075 | 0.76399 | -10.69384 | -8.16997 | 0.75575 | -10.57907 | -7.99517 | 0.32319 | -6.35653 | -2.05434 | -0.01304 | -0.00611 | 7.97314e-05 | 0.02567 | -4.7869 | -0.12287 | 0.59296 | -8.45074 | -5.01094 | 0.61124 | -9.08534 | -5.55331 | 0.81403 | -10.64746 | -8.66732 | 0.83208 | -10.43964 | -8.68666 | 0.52431 | -6.53633 | -3.42707 | -0.01409 | -0.00025625 | 3.61031e-06 | 0.80699 | -10.66606 | -8.60741
35.30022 | 0.74649 | -10.90104 | -8.1375 | 0.76673 | -11.09069 | -8.50359 | 0.76622 | -11.1422 | -8.53739 | 0.78111 | -11.1457 | -8.70604 | 0.0299 | -0.00318 | -9.51194e-05 | 0.65963 | -9.72209 | -6.41302 | 0.79091 | -10.74049 | -8.4948 | 0.74117 | -10.06856 | -7.46254 | 0.00776 | -0.000825 | -6.3987e-06 | 0.10577 | -5.89629 | -0.62364 | 0.78858 | -10.94624 | -8.63193 | 0.76472 | -10.95839 | -8.3801 | 0.77193 | -10.64434 | -8.21667 | 0.74977 | -10.58529 | -7.93653 | 0.30947 | -6.67721 | -2.06639 | 0.00404 | -0.00117 | -4.72409e-06 | 0.02614 | -4.70189 | -0.12292 | 0.58537 | -8.50582 | -4.97908 | 0.6146 | -8.39658 | -5.16057 | 0.81718 | -10.61949 | -8.67801 | 0.8198 | -10.54691 | -8.64639 | 0.52068 | -6.81557 | -3.54871 | 0.03101 | -0.000125 | -3.87575e-06 | 0.80033 | -10.75238 | -8.60547
35.40002 | 0.77036 | -10.80558 | -8.32424 | 0.74013 | -11.25449 | -8.32984 | 0.76916 | -11.1377 | -8.56666 | 0.78341 | -11.17333 | -8.75331 | 0.01139 | -0.00232 | -2.64013e-05 | 0.60549 | -9.66381 | -5.85138 | 0.79529 | -10.72662 | -8.53082 | 0.74684 | -9.89113 | -7.38714 | -0.00124 | -0.00203 | 2.51266e-06 | 0.10518 | -5.94426 | -0.62522 | 0.79629 | -10.84479 | -8.63556 | 0.75613 | -11.07378 | -8.37323 | 0.78092 | -10.54808 | -8.23717 | 0.74079 | -10.66866 | -7.90324 | 0.32945 | -6.17242 | -2.03349 | 0.02562 | 0.00283 | 7.25253e-05 | 0.02486 | -4.93544 | -0.12269 | 0.57849 | -8.47765 | -4.90422 | 0.64536 | -8.17341 | -5.2748 | 0.8125 | -10.65334 | -8.65587 | 0.81941 | -10.56025 | -8.65322 | 0.52647 | -6.87646 | -3.62025 | 0.00364 | 0.00392 | 1.4276e-05 | 0.78831 | -10.84674 | -8.5506
35.50006 | 0.76747 | -10.82467 | -8.3076 | 0.74868 | -11.21959 | -8.39987 | 0.78976 | -11.00884 | -8.69439 | 0.79247 | -11.01723 | -8.73084 | 0.0028 | -0.000175 | -4.89825e-07 | 0.69202 | -9.94994 | -6.88558 | 0.77708 | -10.82595 | -8.41264 | 0.74873 | -9.93072 | -7.43539 | 0.07851 | -0.00164 | -0.000129044 | 0.1094 | -5.72413 | -0.62619 | 0.77987 | -10.98894 | -8.56995 | 0.78494 | -10.83236 | -8.5028 | 0.7777 | -10.59456 | -8.23934 | 0.73243 | -10.72118 | -7.85253 | 0.33271 | -6.17595 | -2.05478 | 0.00951 | 0.0001875 | 1.7835e-06 | 0.02603 | -4.71622 | -0.12277 | 0.60719 | -8.19179 | -4.97401 | 0.64727 | -8.63587 | -5.58975 | 0.80073 | -10.74532 | -8.60406 | 0.8183 | -10.56444 | -8.64491 | 0.52858 | -6.79818 | -3.59342 | -0.02524 | 0.000925 | -2.33507e-05 | 0.80402 | -10.75406 | -8.64653
35.60006 | 0.75805 | -10.85799 | -8.23089 | 0.73059 | -11.28252 | -8.24285 | 0.78819 | -11.03247 | -8.6957 | 0.77583 | -11.19853 | -8.68816 | 0.02715 | -0.00278 | -7.53301e-05 | 0.6396 | -10.39399 | -6.64795 | 0.80624 | -10.61933 | -8.56174 | 0.75489 | -10.06401 | -7.59721 | -0.00265 | 0.00196 | -5.18211e-06 | 0.10585 | -5.9243 | -0.62709 | 0.80507 | -10.84579 | -8.7316 | 0.76101 | -11.07118 | -8.42524 | 0.77395 | -10.59916 | -8.20322 | 0.74902 | -10.60852 | -7.946 | 0.32416 | -6.30748 | -2.04465 | -0.01028 | -0.00249 | 2.55815e-05 | 0.02671 | -4.59127 | -0.12264 | 0.58086 | -8.56456 | -4.97479 | 0.6747 | -8.49762 | -5.73336 | 0.79626 | -10.77964 | -8.58337 | 0.8165 | -10.57148 | -8.6316 | 0.55643 | -6.98147 | -3.88468 | -0.02852 | 0.00307 | -8.75361e-05 | 0.80759 | -10.67103 | -8.61776
35.70021 | 0.78163 | -10.64461 | -8.32015 | 0.70906 | -11.32669 | -8.03136 | 0.7913 | -11.00724 | -8.70999 | 0.78883 | -11.12067 | -8.77236 | 0.07066 | -0.0042 | -0.000296764 | 0.68766 | -9.97015 | -6.85604 | 0.7929 | -10.70379 | -8.487 | 0.7255 | -10.12829 | -7.34806 | 0.000508 | 0.00179 | 9.11225e-07 | 0.10702 | -5.85556 | -0.62663 | 0.79144 | -10.91926 | -8.64189 | 0.75887 | -11.07694 | -8.40602 | 0.75325 | -10.69858 | -8.05868 | 0.74051 | -10.67763 | -7.90692 | 0.31685 | -6.47344 | -2.05109 | -0.00643 | -0.00301 | 1.93362e-05 | 0.02617 | -4.69372 | -0.12282 | 0.58111 | -8.53658 | -4.96068 | 0.66801 | -8.68765 | -5.80346 | 0.80874 | -10.69887 | -8.65264 | 0.81115 | -10.6248 | -8.61835 | 0.5524 | -6.69744 | -3.69966 | -0.01002 | -0.00098125 | 9.83016e-06 | 0.80268 | -10.74347 | -8.62355
35.80021 | 0.74169 | -10.91024 | -8.09199 | 0.73641 | -11.25624 | -8.28922 | 0.77837 | -11.09909 | -8.63916 | 0.77591 | -11.18626 | -8.67953 | -0.04855 | 0.0009375 | -4.55194e-05 | 0.68406 | -9.73816 | -6.66149 | 0.79059 | -10.74252 | -8.49292 | 0.73887 | -10.13521 | -7.48856 | 0.00238 | -0.00398 | -9.4913e-06 | 0.10377 | -6.04378 | -0.62718 | 0.79165 | -10.90218 | -8.63072 | 0.7678 | -11.02313 | -8.46355 | 0.7801 | -10.5681 | -8.24422 | 0.7347 | -10.67701 | -7.84444 | 0.32164 | -6.38206 | -2.05275 | 0.00545 | -0.0015 | -8.1825e-06 | 0.02715 | -4.50994 | -0.12245 | 0.60386 | -7.86105 | -4.74699 | 0.64738 | -8.42761 | -5.45584 | 0.81281 | -10.68291 | -8.68312 | 0.81978 | -10.56041 | -8.65718 | 0.56508 | -6.46633 | -3.65403 | -0.01146 | 0.00369 | -4.23156e-05 | 0.80096 | -10.77382 | -8.62942
35.90008 | 0.75356 | -10.88792 | -8.20466 | 0.73985 | -11.20106 | -8.28713 | 0.78811 | -11.04129 | -8.70174 | 0.80201 | -10.97149 | -8.79923 | 0.01871 | 0.00069375 | 1.29835e-05 | 0.67498 | -9.90329 | -6.68451 | 0.78731 | -10.74145 | -8.45681 | 0.74767 | -9.9647 | -7.45027 | -0.01324 | 0.00306 | -4.05567e-05 | 0.10739 | -5.82445 | -0.62551 | 0.7967 | -10.84303 | -8.63862 | 0.77329 | -11.0207 | -8.52225 | 0.77376 | -10.58795 | -8.19249 | 0.7314 | -10.7369 | -7.85291 | 0.31871 | -6.44838 | -2.05515 | 0.03027 | -0.00138 | -4.18104e-05 | 0.02318 | -5.24048 | -0.12145 | 0.55822 | -8.6065 | -4.80432 | 0.66147 | -8.79476 | -5.81746 | 0.81593 | -10.66328 | -8.70053 | 0.82498 | -10.51938 | -8.67827 | 0.5129 | -7.00222 | -3.59144 | 0.01681 | -0.00069375 | -1.16585e-05 | 0.8018 | -10.71716 | -8.59296
36.00019 | 0.7625 | -10.61858 | -8.09666 | 0.74012 | -11.21637 | -8.30149 | 0.77941 | -11.11146 | -8.66034 | 0.80368 | -11.03366 | -8.86758 | -0.00505 | -0.00188 | 9.49655e-06 | 0.66483 | -9.6603 | -6.42243 | 0.78971 | -10.74116 | -8.48246 | 0.76153 | -10.14124 | -7.72283 | 0.000426 | 0.000475 | 2.0235e-07 | 0.10695 | -5.84996 | -0.62565 | 0.79011 | -10.89526 | -8.60847 | 0.77858 | -10.938 | -8.51606 | 0.76822 | -10.64988 | -8.18144 | 0.73128 | -10.70776 | -7.83036 | 0.31044 | -6.58311 | -2.04366 | 0.02121 | -0.00151 | -3.19461e-05 | 0.02538 | -4.83591 | -0.12274 | 0.56282 | -8.48717 | -4.77676 | 0.6883 | -8.68011 | -5.97452 | 0.79912 | -10.77935 | -8.61396 | 0.79993 | -10.70256 | -8.56135 | 0.509 | -7.35496 | -3.74365 | 0.02393 | -0.00196 | -4.69685e-05 | 0.7996 | -10.73882 | -8.58674
36.10008 | 0.72965 | -10.96525 | -8.00084 | 0.72335 | -11.31539 | -8.18493 | 0.7906 | -11.02089 | -8.71316 | 0.76133 | -11.21006 | -8.53459 | 0.00416 | -0.00162 | -6.7665e-06 | 0.68114 | -9.99614 | -6.80873 | 0.77348 | -10.80216 | -8.3552 | 0.75732 | -10.16513 | -7.69829 | 0.01135 | -0.00080625 | -9.14852e-06 | 0.10741 | -5.83478 | -0.62673 | 0.78481 | -10.96389 | -8.60455 | 0.76679 | -11.02213 | -8.45169 | 0.76363 | -10.66082 | -8.14092 | 0.74757 | -10.63789 | -7.95261 | 0.30113 | -6.75883 | -2.03529 | 0.00528 | -0.00296 | -1.56302e-05 | 0.02581 | -4.75829 | -0.12283 | 0.58761 | -8.37674 | -4.92221 | 0.67033 | -8.90711 | -5.97069 | 0.79788 | -10.76856 | -8.59205 | 0.82779 | -10.50661 | -8.69725 | 0.55617 | -6.73747 | -3.7472 | -0.00485 | -0.00059375 | 2.88088e-06 | 0.80184 | -10.74249 | -8.61376
36.20003 | 0.74064 | -10.92726 | -8.09315 | 0.74123 | -11.23676 | -8.329 | 0.77743 | -11.09903 | -8.62871 | 0.78815 | -11.11859 | -8.76314 | 0.05063 | -0.00275 | -0.000139246 | 0.7054 | -9.90371 | -6.98603 | 0.77828 | -10.77784 | -8.38818 | 0.7632 | -10.08354 | -7.69574 | 0.00519 | -0.0008625 | -4.47292e-06 | 0.10731 | -5.83923 | -0.6266 | 0.78944 | -10.89226 | -8.59875 | 0.7813 | -10.91533 | -8.52813 | 0.76322 | -10.68587 | -8.15563 | 0.74315 | -10.51305 | -7.8128 | 0.30718 | -6.62768 | -2.03588 | -0.00387 | 0.00478 | -1.85034e-05 | 0.02552 | -4.80678 | -0.12269 | 0.60477 | -7.91996 | -4.78974 | 0.68671 | -8.76447 | -6.01868 | 0.8118 | -10.67941 | -8.66957 | 0.81548 | -10.56715 | -8.61728 | 0.55044 | -6.82324 | -3.75578 | 0.01917 | 0.00126 | 2.4076e-05 | 0.80533 | -10.72848 | -8.63994
36.30003 | 0.76204 | -10.84958 | -8.26776 | 0.73122 | -11.26627 | -8.23815 | 0.77011 | -11.13802 | -8.57751 | 0.78619 | -11.13167 | -8.75162 | -0.01546 | 0.00070625 | -1.09186e-05 | 0.68034 | -9.98526 | -6.79342 | 0.77863 | -10.76778 | -8.38416 | 0.76177 | -10.09796 | -7.69235 | 0.02098 | -0.00202 | -4.23534e-05 | 0.10991 | -5.68501 | -0.62483 | 0.79995 | -10.8289 | -8.66256 | 0.79002 | -10.77684 | -8.51389 | 0.78366 | -10.53339 | -8.2546 | 0.7504 | -10.62502 | -7.97306 | 0.32045 | -6.64492 | -2.12938 | 0.00556 | 0.00123 | 6.83959e-06 | 0.02582 | -4.75163 | -0.12268 | 0.57663 | -8.14941 | -4.69921 | 0.64287 | -8.92483 | -5.7375 | 0.79759 | -10.78128 | -8.59904 | 0.82524 | -10.51544 | -8.6778 | 0.53068 | -7.04429 | -3.73826 | 0.0111 | -0.00417 | -4.6269e-05 | 0.78933 | -10.82873 | -8.54746
36.40015 | 0.74012 | -10.9476 | -8.10257 | 0.73267 | -11.27137 | -8.25815 | 0.79896 | -10.97334 | -8.76727 | 0.78884 | -11.11342 | -8.76675 | 0.00465 | 0.00312 | 1.45053e-05 | 0.68654 | -10.01165 | -6.87335 | 0.77427 | -10.81769 | -8.37577 | 0.73643 | -10.26846 | -7.56195 | 0.04074 | -0.00303 | -0.000123484 | 0.10648 | -5.88713 | -0.62686 | 0.79878 | -10.79334 | -8.62155 | 0.7654 | -11.01692 | -8.43235 | 0.77521 | -10.614 | -8.22805 | 0.72182 | -10.79696 | -7.79343 | 0.31695 | -6.69964 | -2.12345 | 0.00146 | -0.00169 | -2.46038e-06 | 0.02546 | -4.82674 | -0.12291 | 0.59354 | -8.31652 | -4.93618 | 0.6507 | -8.79523 | -5.72301 | 0.81007 | -10.67474 | -8.64729 | 0.80929 | -10.6223 | -8.59648 | 0.53896 | -6.70293 | -3.61261 | 0.0086 | -0.0006 | -5.1618e-06 | 0.80118 | -10.76669 | -8.62609
36.5001 | 0.76823 | -10.69524 | -8.21636 | 0.72593 | -11.32487 | -8.22101 | 0.79372 | -10.89768 | -8.64972 | 0.77791 | -11.16865 | -8.68816 | -0.00192 | 0.00134 | -2.57335e-06 | 0.64877 | -9.99852 | -6.48669 | 0.80115 | -10.65171 | -8.53365 | 0.75358 | -10.19586 | -7.68339 | 0.03993 | -0.00349 | -0.000139523 | 0.10831 | -5.79676 | -0.62787 | 0.79378 | -10.82651 | -8.59383 | 0.77804 | -10.87511 | -8.46131 | 0.77973 | -10.57273 | -8.24382 | 0.74839 | -10.64969 | -7.97012 | 0.3138 | -6.58362 | -2.06593 | 0.01974 | -0.00427 | -8.42737e-05 | 0.02466 | -4.96479 | -0.12241 | 0.54437 | -8.86756 | -4.8272 | 0.65851 | -8.97516 | -5.91019 | 0.79196 | -10.82382 | -8.57199 | 0.81372 | -10.61925 | -8.64107 | 0.51297 | -7.17985 | -3.68306 | 0.04345 | 0.00040625 | 1.76532e-05 | 0.79003 | -10.84132 | -8.56497
36.60013 | 0.75878 | -10.86677 | -8.24551 | 0.73163 | -11.27996 | -8.2528 | 0.79862 | -10.94732 | -8.74275 | 0.78785 | -11.11914 | -8.76021 | -0.03211 | 0.00264 | -8.46901e-05 | 0.62646 | -9.90268 | -6.20362 | 0.78579 | -10.7527 | -8.44932 | 0.7442 | -10.18848 | -7.58226 | -0.0036 | -0.00176 | 6.35029e-06 | 0.10665 | -5.87627 | -0.6267 | 0.78939 | -10.92574 | -8.62464 | 0.77179 | -10.98851 | -8.48085 | 0.78103 | -10.55994 | -8.24761 | 0.7528 | -10.52476 | -7.92309 | 0.31242 | -6.47859 | -2.02405 | 0.00647 | -0.000425 | -2.75187e-06 | 0.0273 | -4.48034 | -0.1223 | 0.57609 | -8.47829 | -4.88429 | 0.71462 | -8.50617 | -6.07872 | 0.79941 | -10.74818 | -8.59223 | 0.82706 | -10.48012 | -8.66771 | 0.54504 | -6.75706 | -3.68285 | 0.02385 | 0.00109 | 2.59412e-05 | 0.80002 | -10.75771 | -8.60639
36.70017 | 0.75356 | -10.90723 | -8.21927 | 0.72979 | -11.28406 | -8.235 | 0.79157 | -11.02722 | -8.72886 | 0.79112 | -11.08429 | -8.76898 | 0.01979 | -0.00443 | -8.76989e-05 | 0.67311 | -9.66517 | -6.50574 | 0.77736 | -10.82466 | -8.41467 | 0.7476 | -10.43562 | -7.80164 | 0.01332 | -0.00208 | -2.76411e-05 | 0.10739 | -5.85059 | -0.62828 | 0.79962 | -10.86481 | -8.68768 | 0.76627 | -11.06093 | -8.47563 | 0.76276 | -10.66233 | -8.13281 | 0.73762 | -10.68022 | -7.8779 | 0.3202 | -6.36979 | -2.03959 | -0.00698 | -0.00105 | 7.3311e-06 | 0.02588 | -4.73598 | -0.12258 | 0.56369 | -8.5373 | -4.81242 | 0.69793 | -8.70911 | -6.07832 | 0.81089 | -10.6603 | -8.6443 | 0.82851 | -10.46381 | -8.66934 | 0.54414 | -6.56237 | -3.57082 | -0.02044 | -0.00156 | 3.19359e-05 | 0.7964 | -10.76672 | -8.57466
36.80015 | 0.76672 | -10.82209 | -8.2975 | 0.73233 | -11.28109 | -8.26151 | 0.78657 | -11.03159 | -8.6771 | 0.76871 | -11.22086 | -8.62554 | -0.02291 | 0.00387 | -8.86447e-05 | 0.72404 | -9.75926 | -7.06611 | 0.77833 | -10.8072 | -8.41158 | 0.75556 | -10.41846 | -7.87173 | 0.02429 | -0.00313 | -7.59094e-05 | 0.10881 | -5.75669 | -0.62639 | 0.78577 | -10.95491 | -8.60802 | 0.776 | -10.99196 | -8.52975 | 0.77103 | -10.64403 | -8.20689 | 0.73005 | -10.74671 | -7.84562 | 0.32659 | -6.23719 | -2.03701 | -0.0014 | -0.00036875 | 5.17725e-07 | 0.02575 | -4.76142 | -0.12262 | 0.51934 | -7.0621 | -3.66765 | 0.71373 | -8.57715 | -6.12176 | 0.81098 | -10.66172 | -8.64641 | 0.81039 | -10.63391 | -8.61765 | 0.54971 | -6.09011 | -3.3478 | -0.00807 | -0.00108 | 8.67848e-06 | 0.78721 | -10.83257 | -8.52751
36.90019 | 0.74814 | -10.87281 | -8.13438 | 0.75399 | -11.15791 | -8.41292 | 0.8069 | -10.89642 | -8.79229 | 0.78115 | -11.16394 | -8.72069 | -0.01215 | 0.00231 | -2.80992e-05 | 0.67607 | -9.75849 | -6.59743 | 0.77654 | -10.78802 | -8.37729 | 0.76128 | -10.35449 | -7.88271 | -0.00563 | -0.0008 | 4.5056e-06 | 0.11176 | -5.59889 | -0.62573 | 0.79029 | -10.90558 | -8.61852 | 0.76762 | -11.02524 | -8.46318 | 0.78297 | -10.56543 | -8.2724 | 0.74076 | -10.65931 | -7.896 | 0.31635 | -6.71829 | -2.1253 | 0.000408 | -6.875e-05 | -2.805e-08 | 0.02593 | -4.72891 | -0.12263 | 0.57562 | -8.43472 | -4.85518 | 0.71479 | -8.51794 | -6.08849 | 0.79122 | -10.77391 | -8.52451 | 0.82219 | -10.53611 | -8.66273 | 0.53705 | -6.72229 | -3.6102 | 0.03663 | -0.00371 | -0.000135775 | 0.80198 | -10.76476 | -8.63316
37.00016 | 0.73847 | -10.94886 | -8.08544 | 0.72246 | -11.24721 | -8.12562 | 0.79148 | -10.97969 | -8.69025 | 0.78264 | -11.17804 | -8.74835 | -0.00367 | -0.000975 | 3.57825e-06 | 0.66738 | -10.17434 | -6.79013 | 0.80046 | -10.67875 | -8.54791 | 0.74585 | -10.47199 | -7.81053 | 0.02591 | -0.00629 | -0.000163096 | 0.10242 | -6.12654 | -0.62749 | 0.78605 | -10.95787 | -8.6134 | 0.77447 | -11.01053 | -8.52735 | 0.77322 | -10.63339 | -8.22197 | 0.74542 | -10.67827 | -7.95981 | 0.32487 | -6.51723 | -2.11723 | -0.01395 | 0.00178 | -2.47683e-05 | 0.02548 | -4.81277 | -0.12264 | 0.59429 | -8.28602 | -4.92429 | 0.69265 | -8.7296 | -6.04652 | 0.81356 | -10.65976 | -8.6723 | 0.82175 | -10.55971 | -8.6774 | 0.54654 | -6.57111 | -3.59141 | -0.01529 | -0.00148 | 2.25454e-05 | 0.80088 | -10.74361 | -8.60434
37.10013 | 0.76338 | -10.86886 | -8.29706 | 0.75691 | -10.89302 | -8.24502 | 0.78789 | -11.03244 | -8.69233 | 0.78538 | -11.15692 | -8.76242 | 0.02617 | -0.00206 | -5.39839e-05 | 0.68564 | -9.95943 | -6.82854 | 0.8048 | -10.64609 | -8.56801 | 0.74112 | -10.46508 | -7.75591 | 0.02439 | 0.00297 | 7.23989e-05 | 0.10857 | -5.78964 | -0.62859 | 0.78525 | -10.91888 | -8.57402 | 0.76946 | -11.01367 | -8.47463 | 0.78661 | -10.51201 | -8.26882 | 0.76125 | -10.44568 | -7.95177 | 0.30784 | -6.54988 | -2.0163 | -0.00579 | 0.00015 | -8.6925e-07 | 0.02545 | -4.82055 | -0.12269 | 0.60313 | -8.19362 | -4.94178 | 0.71384 | -8.46553 | -6.04301 | 0.8075 | -10.67764 | -8.62216 | 0.81001 | -10.62289 | -8.60464 | 0.55047 | -6.60918 | -3.63814 | 0.03094 | -0.00176 | -5.45229e-05 | 0.79875 | -10.74469 | -8.58228
37.20021 | 0.75319 | -10.90781 | -8.21563 | 0.75437 | -11.1966 | -8.44638 | 0.77709 | -11.10589 | -8.63031 | 0.80341 | -10.95545 | -8.80173 | -0.00759 | -0.00050625 | 3.84193e-06 | 0.69879 | -9.8305 | -6.86945 | 0.77298 | -10.82045 | -8.36402 | 0.76674 | -10.29267 | -7.89184 | 0.01305 | -0.00628 | -8.19829e-05 | 0.10369 | -6.0625 | -0.62863 | 0.78313 | -10.9798 | -8.59857 | 0.7774 | -10.97963 | -8.53555 | 0.76556 | -10.64844 | -8.15199 | 0.72282 | -10.74289 | -7.76519 | 0.31104 | -6.55298 | -2.03826 | -0.01861 | -0.00337 | 6.26823e-05 | 0.02522 | -4.869 | -0.12277 | 0.55885 | -8.69269 | -4.85794 | 0.68447 | -8.78029 | -6.00986 | 0.81329 | -10.65125 | -8.66258 | 0.82069 | -10.53836 | -8.64876 | 0.54151 | -6.37431 | -3.45177 | -0.0253 | 0.0004 | -1.01188e-05 | 0.7964 | -10.78844 | -8.5919
37.30021 | 0.71671 | -11.00471 | -7.88721 | 0.76774 | -11.10369 | -8.52478 | 0.79095 | -11.01547 | -8.71265 | 0.76027 | -11.25676 | -8.5582 | -0.03127 | 0.00371 | -0.000115906 | 0.67736 | -9.85432 | -6.67497 | 0.80107 | -10.65678 | -8.53687 | 0.74771 | -10.44477 | -7.80967 | 0.01453 | -0.00205 | -2.97906e-05 | 0.10683 | -5.88871 | -0.6291 | 0.78217 | -10.97139 | -8.58146 | 0.78549 | -10.91132 | -8.5707 | 0.77466 | -10.61366 | -8.22195 | 0.73877 | -10.66043 | -7.87556 | 0.30337 | -6.53916 | -1.98377 | 0.03395 | -0.00315 | -0.00010693 | 0.02557 | -4.79425 | -0.1226 | 0.56963 | -8.58156 | -4.8883 | 0.70549 | -8.67945 | -6.12328 | 0.79537 | -10.75306 | -8.55262 | 0.82419 | -10.51302 | -8.66473 | 0.53435 | -6.32089 | -3.37758 | -0.00394 | 0.00393 | -1.54931e-05 | 0.79188 | -10.80978 | -8.56007
37.40012 | 0.77835 | -10.72928 | -8.3511 | 0.75737 | -11.09479 | -8.4029 | 0.78236 | -11.01869 | -8.62064 | 0.78088 | -11.14771 | -8.70498 | -0.00608 | -0.0005625 | 3.42e-06 | 0.74516 | -9.29839 | -6.92874 | 0.78499 | -10.78557 | -8.46652 | 0.75485 | -10.37552 | -7.83195 | -0.00624 | -0.00223 | 1.39141e-05 | 0.10491 | -6.00119 | -0.62959 | 0.78916 | -10.94471 | -8.63717 | 0.76639 | -11.03391 | -8.45628 | 0.77036 | -10.61881 | -8.18032 | 0.7533 | -10.52553 | -7.92883 | 0.31293 | -6.41852 | -2.00854 | 0.01613 | -0.00483 | -7.78031e-05 | 0.02574 | -4.76574 | -0.12267 | 0.55805 | -8.73459 | -4.8743 | 0.69133 | -8.49742 | -5.87455 | 0.80427 | -10.73494 | -8.63381 | 0.82153 | -10.55148 | -8.6684 | 0.5266 | -6.22604 | -3.27864 | -0.01305 | 0.00109 | -1.42756e-05 | 0.80072 | -10.7476 | -8.60583
37.50016 | 0.76617 | -10.76643 | -8.24895 | 0.75871 | -11.04272 | -8.37827 | 0.80061 | -10.97926 | -8.79016 | 0.77788 | -11.18804 | -8.70298 | 0.0203 | -0.00385 | -7.81666e-05 | 0.7266 | -9.2625 | -6.73013 | 0.78416 | -10.78733 | -8.45893 | 0.7474 | -10.43804 | -7.80141 | -0.00102 | 0.00197 | -2.00462e-06 | 0.10827 | -5.81138 | -0.6292 | 0.78642 | -10.94375 | -8.60639 | 0.76706 | -11.05011 | -8.47608 | 0.78195 | -10.58824 | -8.27947 | 0.74704 | -10.66892 | -7.97016 | 0.32059 | -6.34277 | -2.03343 | -0.02059 | 0.00015 | -3.0882e-06 | 0.02622 | -4.67627 | -0.12259 | 0.54816 | -8.86653 | -4.86025 | 0.65539 | -8.69102 | -5.69596 | 0.8086 | -10.69159 | -8.6452 | 0.82171 | -10.53636 | -8.6578 | 0.51602 | -6.31996 | -3.26124 | -0.01605 | 0.00456 | -7.32281e-05 | 0.79533 | -10.77396 | -8.56881
37.6002 | 0.76316 | -10.80282 | -8.24433 | 0.76442 | -11.07361 | -8.46488 | 0.76969 | -11.12811 | -8.56522 | 0.80263 | -10.99413 | -8.82423 | -0.0296 | -2.5e-05 | 7.40125e-07 | 0.64661 | -9.87999 | -6.38846 | 0.79367 | -10.65416 | -8.45584 | 0.76147 | -10.34573 | -7.87792 | 0.02106 | -0.00050625 | -1.06616e-05 | 0.10901 | -5.76595 | -0.62856 | 0.78316 | -10.97596 | -8.59593 | 0.784 | -10.90407 | -8.54878 | 0.77555 | -10.60105 | -8.2217 | 0.74295 | -10.68418 | -7.93779 | 0.31333 | -6.47899 | -2.03006 | -0.01692 | -0.00056875 | 9.62325e-06 | 0.02535 | -4.83788 | -0.12265 | 0.57135 | -8.59359 | -4.90991 | 0.63504 | -8.71326 | -5.53328 | 0.81243 | -10.63716 | -8.64194 | 0.8223 | -10.53997 | -8.66704 | 0.54302 | -5.45946 | -2.96458 | -0.03295 | 0.000325 | -1.071e-05 | 0.79907 | -10.76076 | -8.59862
37.70014 | 0.76224 | -10.82598 | -8.25202 | 0.74086 | -11.20429 | -8.30081 | 0.7662 | -11.13721 | -8.53331 | 0.78235 | -11.14551 | -8.71969 | 0.0241 | -0.00236 | -5.69386e-05 | 0.61725 | -10.23121 | -6.31519 | 0.79225 | -10.74039 | -8.50911 | 0.75298 | -10.39336 | -7.82599 | -0.01197 | -0.00064375 | 7.70376e-06 | 0.10507 | -5.98509 | -0.62883 | 0.77591 | -11.02102 | -8.5513 | 0.77584 | -11.00862 | -8.54093 | 0.77343 | -10.59964 | -8.19812 | 0.73906 | -10.71375 | -7.91811 | 0.31582 | -6.44601 | -2.03579 | 0.00599 | -0.00386 | -2.31441e-05 | 0.02613 | -4.68837 | -0.12253 | 0.57974 | -8.51667 | -4.93748 | 0.65645 | -8.65094 | -5.67888 | 0.81052 | -10.6272 | -8.6136 | 0.82135 | -10.53164 | -8.65021 | 0.51978 | -6.69214 | -3.47843 | -0.01992 | 0.00289 | -5.75075e-05 | 0.80231 | -10.73002 | -8.60883
37.80005 | 0.76748 | -10.77936 | -8.27298 | 0.73991 | -11.21904 | -8.3011 | 0.75606 | -11.16039 | -8.43794 | 0.8055 | -10.94144 | -8.81329 | 0.01384 | -0.00171 | -2.37078e-05 | 0.68936 | -9.62434 | -6.63462 | 0.7814 | -10.79758 | -8.43723 | 0.76422 | -10.25593 | -7.83779 | 0.03208 | -0.00325 | -0.000104247 | 0.10767 | -5.83545 | -0.62828 | 0.78169 | -10.97236 | -8.57695 | 0.76642 | -10.98974 | -8.42275 | 0.79181 | -10.49837 | -8.31268 | 0.74615 | -10.64771 | -7.94477 | 0.31763 | -6.43741 | -2.04474 | -0.02484 | 0.00149 | -3.6945e-05 | 0.0252 | -4.85685 | -0.12238 | 0.5989 | -8.14019 | -4.87519 | 0.6566 | -8.69091 | -5.70641 | 0.80724 | -10.71257 | -8.64758 | 0.82257 | -10.54093 | -8.67061 | 0.50516 | -6.68139 | -3.3752 | -0.00575 | 9.375e-05 | -5.3925e-07 | 0.81151 | -10.65991 | -8.65064
37.90004 | 0.73923 | -10.91624 | -8.06965 | 0.73825 | -11.21416 | -8.27881 | 0.81224 | -10.83989 | -8.80464 | 0.79703 | -11.05222 | -8.80893 | 0.00417 | 0.00055 | 2.2924e-06 | 0.6212 | -9.96462 | -6.19 | 0.7898 | -10.73252 | -8.47652 | 0.74394 | -10.44959 | -7.7739 | 0.00717 | -0.00186 | -1.33149e-05 | 0.10963 | -5.75693 | -0.6311 | 0.78102 | -10.94688 | -8.54978 | 0.78839 | -10.79634 | -8.51171 | 0.77117 | -10.62363 | -8.19262 | 0.75766 | -10.51714 | -7.96842 | 0.34249 | -6.14852 | -2.10582 | 0.04744 | -0.0024 | -0.000113854 | 0.02625 | -4.6651 | -0.12248 | 0.55116 | -8.79953 | -4.84993 | 0.67303 | -8.33236 | -5.60792 | 0.80244 | -10.74499 | -8.62226 | 0.82403 | -10.51779 | -8.66697 | 0.51379 | -6.62336 | -3.40304 | -0.02094 | 0.0011 | -2.30351e-05 | 0.80071 | -10.74383 | -8.60266
38.00013 | 0.75913 | -10.84419 | -8.23213 | 0.74845 | -11.17417 | -8.36333 | 0.80156 | -10.92718 | -8.75877 | 0.79405 | -11.08673 | -8.80336 | 0.02607 | -0.00508 | -0.000132458 | 0.65813 | -9.81489 | -6.45952 | 0.78724 | -10.73886 | -8.45406 | 0.74868 | -10.32103 | -7.72714 | -0.00632 | 0.00039375 | -2.4885e-06 | 0.10305 | -6.10011 | -0.62863 | 0.785 | -10.97886 | -8.61836 | 0.77795 | -10.92436 | -8.49864 | 0.76165 | -10.70222 | -8.15129 | 0.73284 | -10.74145 | -7.87179 | 0.32938 | -6.33806 | -2.08762 | -0.00787 | -0.00085 | 6.68695e-06 | 0.02598 | -4.71361 | -0.12244 | 0.57184 | -8.34541 | -4.77222 | 0.68687 | -8.49705 | -5.83636 | 0.81832 | -10.60318 | -8.67674 | 0.82347 | -10.5497 | -8.68734 | 0.50113 | -6.55039 | -3.28257 | -0.01229 | 0.0058 | -7.12994e-05 | 0.80916 | -10.66679 | -8.63117
38.10015 | 0.72639 | -10.98791 | -7.98147 | 0.73382 | -11.23282 | -8.24289 | 0.77177 | -11.10491 | -8.57046 | 0.7745 | -11.19908 | -8.67368 | -0.00579 | 0.00138 | -8.00296e-06 | 0.6718 | -9.77939 | -6.56978 | 0.79616 | -10.67625 | -8.50005 | 0.77381 | -10.18146 | -7.8785 | 0.0289 | -0.00283 | -8.1826e-05 | 0.11303 | -5.54266 | -0.6265 | 0.80019 | -10.72407 | -8.58131 | 0.77332 | -10.91203 | -8.43852 | 0.77099 | -10.53867 | -8.12522 | 0.74173 | -10.68156 | -7.92288 | 0.31482 | -6.39669 | -2.0138 | 0.01016 | 0.00136 | 1.37727e-05 | 0.02553 | -4.79171 | -0.12232 | 0.54142 | -8.7662 | -4.74621 | 0.68423 | -8.52949 | -5.83612 | 0.79281 | -10.77439 | -8.54202 | 0.83159 | -10.46699 | -8.70428 | 0.5348 | -6.71329 | -3.59029 | 0.00523 | 0.00267 | 1.39496e-05 | 0.80399 | -10.73571 | -8.63139
38.2002 | 0.73307 | -10.91828 | -8.0039 | 0.72628 | -11.26903 | -8.18442 | 0.77467 | -11.11685 | -8.6119 | 0.76731 | -11.21975 | -8.60902 | -0.03127 | 0.00451 | -0.000141115 | 0.6723 | -9.8099 | -6.59518 | 0.78629 | -10.7391 | -8.44407 | 0.74795 | -10.33223 | -7.72795 | 0.04976 | -0.00517 | -0.000257181 | 0.10629 | -5.92261 | -0.62954 | 0.77736 | -10.99335 | -8.54585 | 0.77077 | -10.89322 | -8.39613 | 0.77116 | -10.64049 | -8.2055 | 0.73748 | -10.68673 | -7.88128 | 0.32304 | -6.23304 | -2.0135 | 0.04814 | -0.00292 | -0.000140514 | 0.02528 | -4.83789 | -0.12228 | 0.59689 | -8.19473 | -4.89138 | 0.66107 | -8.26688 | -5.46499 | 0.80701 | -10.70472 | -8.63882 | 0.81759 | -10.56934 | -8.64135 | 0.51169 | -6.93251 | -3.54727 | -0.03406 | 0.00244 | -8.30286e-05 | 0.80248 | -10.73063 | -8.61115
38.30004 | 0.74059 | -10.93637 | -8.09938 | 0.74032 | -11.23966 | -8.32091 | 0.77609 | -11.10793 | -8.6207 | 0.78388 | -11.15219 | -8.74197 | 0.00366 | -0.00099375 | -3.63315e-06 | 0.63686 | -9.84757 | -6.27157 | 0.80134 | -10.64607 | -8.53107 | 0.73636 | -10.36596 | -7.63311 | -0.02431 | -0.00194 | 4.72545e-05 | 0.10439 | -6.02359 | -0.62878 | 0.79254 | -10.91124 | -8.64761 | 0.77121 | -10.87432 | -8.38633 | 0.78619 | -10.52476 | -8.27451 | 0.73964 | -10.70616 | -7.91874 | 0.31876 | -6.30781 | -2.01067 | 0.0937 | -0.00505 | -0.00047321 | 0.0255 | -4.80209 | -0.12244 | 0.58744 | -8.29096 | -4.8704 | 0.68719 | -8.4015 | -5.77339 | 0.81205 | -10.66587 | -8.66121 | 0.80881 | -10.65027 | -8.61409 | 0.51665 | -6.90592 | -3.56794 | -0.00849 | -0.00196 | 1.66675e-05 | 0.80125 | -10.71243 | -8.58335
38.40025 | 0.74559 | -10.93533 | -8.15327 | 0.74881 | -11.15056 | -8.34968 | 0.77036 | -11.12357 | -8.5692 | 0.79859 | -11.03344 | -8.81116 | 0.00882 | -0.00319 | -2.81074e-05 | 0.66571 | -9.72452 | -6.4737 | 0.78198 | -10.76292 | -8.41639 | 0.76487 | -10.10406 | -7.72831 | 0.01153 | 0.0005875 | 6.77622e-06 | 0.10439 | -6.04347 | -0.6309 | 0.80037 | -10.84627 | -8.68099 | 0.76947 | -10.89006 | -8.3796 | 0.7652 | -10.59916 | -8.11046 | 0.73888 | -10.70684 | -7.91103 | 0.31792 | -6.43267 | -2.04505 | 0.01986 | -0.00229 | -4.55539e-05 | 0.02585 | -4.73245 | -0.12234 | 0.56802 | -8.66286 | -4.92066 | 0.63931 | -8.89591 | -5.68726 | 0.80049 | -10.75556 | -8.60975 | 0.81724 | -10.54499 | -8.61783 | 0.53858 | -6.66974 | -3.59219 | -0.02056 | 0.00303 | -6.23104e-05 | 0.79876 | -10.74428 | -8.58212
38.50025 | 0.77499 | -10.81008 | -8.37766 | 0.72689 | -11.17635 | -8.12403 | 0.76968 | -11.1305 | -8.56688 | 0.78917 | -11.08694 | -8.74942 | 0.02391 | 0.00149 | 3.57156e-05 | 0.651 | -9.89736 | -6.44315 | 0.7748 | -10.82901 | -8.39031 | 0.74602 | -10.25181 | -7.64802 | 0.04641 | 0.00441 | 0.000204784 | 0.10769 | -5.86069 | -0.63113 | 0.78472 | -10.93298 | -8.57937 | 0.77119 | -10.92396 | -8.42446 | 0.76862 | -10.64449 | -8.1816 | 0.74997 | -10.65924 | -7.99409 | 0.31045 | -6.47321 | -2.00963 | -0.02178 | -0.0002125 | 4.62889e-06 | 0.02598 | -4.70728 | -0.1223 | 0.56931 | -8.44706 | -4.80899 | 0.64724 | -8.90909 | -5.76634 | 0.80368 | -10.71814 | -8.61401 | 0.82041 | -10.54821 | -8.65386 | 0.52723 | -6.96061 | -3.66983 | 0.02879 | -0.00364 | -0.000104705 | 0.79122 | -10.80362 | -8.548
38.60007 | 0.74726 | -10.9146 | -8.15603 | 0.74083 | -11.17441 | -8.27834 | 0.77325 | -11.13381 | -8.60919 | 0.79651 | -11.02625 | -8.78254 | 0.01483 | 0.00244 | 3.61481e-05 | 0.62795 | -10.07684 | -6.32775 | 0.78998 | -10.73684 | -8.48185 | 0.765 | -10.13734 | -7.75511 | 0.00739 | -0.00317 | -2.34601e-05 | 0.1062 | -5.93493 | -0.63029 | 0.78763 | -10.92831 | -8.60745 | 0.76902 | -10.92487 | -8.40145 | 0.7651 | -10.61558 | -8.12193 | 0.74964 | -10.67828 | -8.00485 | 0.30912 | -6.47069 | -2.00021 | 0.03941 | -0.00435 | -0.000171438 | 0.02611 | -4.68544 | -0.12232 | 0.58016 | -8.34369 | -4.84071 | 0.66522 | -8.57488 | -5.70419 | 0.81297 | -10.66097 | -8.66701 | 0.81485 | -10.59759 | -8.63542 | 0.5392 | -6.71959 | -3.6232 | -0.01308 | -0.000575 | 7.51812e-06 | 0.79461 | -10.79273 | -8.57601
38.70013 | 0.74678 | -10.86944 | -8.11709 | 0.7433 | -11.19352 | -8.32017 | 0.79566 | -10.94617 | -8.70941 | 0.77301 | -11.21339 | -8.66803 | 0.02247 | 0.0016 | 3.5952e-05 | 0.62765 | -9.81751 | -6.16191 | 0.79245 | -10.71429 | -8.49057 | 0.73809 | -10.25055 | -7.56581 | 0.00102 | -0.00114 | -1.16091e-06 | 0.10821 | -5.82717 | -0.63055 | 0.77962 | -10.96931 | -8.55193 | 0.77268 | -10.90731 | -8.42786 | 0.77514 | -10.58711 | -8.20653 | 0.73716 | -10.71382 | -7.89777 | 0.3085 | -6.46384 | -1.99413 | -0.01349 | 0.0006375 | -8.59924e-06 | 0.02654 | -4.60158 | -0.12215 | 0.54644 | -8.48174 | -4.63472 | 0.70637 | -8.19597 | -5.78935 | 0.81258 | -10.66238 | -8.66402 | 0.82095 | -10.54707 | -8.65863 | 0.5091 | -6.74238 | -3.43254 | -0.00486 | -0.00127 | 6.16486e-06 | 0.79036 | -10.82564 | -8.5562
38.80011 | 0.73551 | -10.89492 | -8.01336 | 0.7355 | -11.25886 | -8.28084 | 0.78222 | -11.0802 | -8.66719 | 0.76968 | -11.2198 | -8.63567 | 0.02556 | -0.00425 | -0.000108622 | 0.67477 | -9.59079 | -6.47162 | 0.78372 | -10.76634 | -8.43779 | 0.72878 | -10.25738 | -7.47533 | -0.00207 | -0.00711 | 1.47242e-05 | 0.10452 | -6.02551 | -0.62977 | 0.78322 | -10.97172 | -8.59331 | 0.76415 | -10.95111 | -8.36834 | 0.77837 | -10.58851 | -8.24177 | 0.74699 | -10.66095 | -7.96358 | 0.31354 | -6.34321 | -1.98882 | 0.02338 | -0.001 | -2.3381e-05 | 0.02653 | -4.60861 | -0.12225 | 0.57407 | -8.02579 | -4.60739 | 0.67647 | -8.44339 | -5.71169 | 0.78928 | -10.82596 | -8.5447 | 0.81081 | -10.61623 | -8.60773 | 0.52649 | -6.76853 | -3.56353 | 0.00655 | 0.00133 | 8.71436e-06 | 0.80567 | -10.71884 | -8.63585
38.90016 | 0.76287 | -10.78404 | -8.22682 | 0.73675 | -11.21419 | -8.26207 | 0.77896 | -11.08092 | -8.6316 | 0.79022 | -11.11747 | -8.7853 | -0.00604 | 0.00518 | -3.12948e-05 | 0.64465 | -9.76401 | -6.29435 | 0.78656 | -10.74377 | -8.45066 | 0.75419 | -10.22009 | -7.70787 | -0.00251 | -0.00534 | 1.33914e-05 | 0.10855 | -5.80453 | -0.63006 | 0.79275 | -10.882 | -8.62667 | 0.77019 | -10.97479 | -8.45268 | 0.76706 | -10.648 | -8.16764 | 0.75472 | -10.57616 | -7.98209 | 0.31303 | -6.63632 | -2.0774 | 0.02225 | -0.00091875 | -2.04431e-05 | 0.02506 | -4.87341 | -0.12213 | 0.59558 | -8.26823 | -4.92437 | 0.66319 | -8.45496 | -5.60728 | 0.80676 | -10.65852 | -8.5989 | 0.80649 | -10.64828 | -8.58773 | 0.54295 | -6.30491 | -3.42324 | -0.00346 | -0.00293 | 1.01117e-05 | 0.7781 | -10.82753 | -8.42488
39.00019 | 0.75792 | -10.82051 | -8.20111 | 0.73953 | -11.2386 | -8.31127 | 0.78311 | -11.05744 | -8.65914 | 0.7956 | -11.051 | -8.79219 | 0.01738 | -5.625e-05 | -9.77569e-07 | 0.69164 | -9.72923 | -6.72917 | 0.79657 | -10.62899 | -8.46676 | 0.7598 | -10.17353 | -7.72983 | -0.037 | 0.00363 | -0.000134371 | 0.10681 | -5.91294 | -0.63157 | 0.77304 | -11.00868 | -8.51021 | 0.77635 | -10.99063 | -8.53258 | 0.77963 | -10.55871 | -8.23191 | 0.74032 | -10.69252 | -7.91592 | 0.32675 | -6.29345 | -2.05637 | -0.06236 | -0.00075 | 4.6773e-05 | 0.02573 | -4.74964 | -0.12219 | 0.57389 | -8.27574 | -4.74937 | 0.63887 | -8.70909 | -5.56401 | 0.80373 | -10.74725 | -8.63787 | 0.80489 | -10.66819 | -8.58677 | 0.52148 | -6.60702 | -3.44543 | 0.00797 | 0.00103 | 8.1672e-06 | 0.79803 | -10.76741 | -8.59273
39.10004 | 0.74959 | -10.87946 | -8.15514 | 0.74459 | -11.17718 | -8.32246 | 0.78201 | -11.05501 | -8.64516 | 0.79575 | -11.05123 | -8.79403 | 0.01729 | 0.00129 | 2.2257e-05 | 0.64715 | -9.63359 | -6.23439 | 0.79711 | -10.67369 | -8.50815 | 0.75949 | -10.07317 | -7.65051 | -0.01501 | -0.00051875 | 7.78851e-06 | 0.10809 | -5.83088 | -0.63025 | 0.78714 | -10.9364 | -8.6085 | 0.77976 | -10.93638 | -8.52777 | 0.75319 | -10.73405 | -8.08483 | 0.7441 | -10.65776 | -7.93044 | 0.31867 | -6.21984 | -1.98208 | 0.01734 | -0.00396 | -6.86132e-05 | 0.02626 | -4.65677 | -0.12229 | 0.52614 | -8.9486 | -4.70819 | 0.67742 | -8.51639 | -5.7692 | 0.80493 | -10.71261 | -8.62293 | 0.83188 | -10.43731 | -8.6826 | 0.56635 | -5.81731 | -3.29462 | -0.02292 | 0.00379 | -8.69679e-05 | 0.78633 | -10.81751 | -8.50609
39.20023 | 0.75752 | -10.87353 | -8.23687 | 0.73787 | -11.22076 | -8.27943 | 0.8048 | -10.90916 | -8.77969 | 0.78199 | -11.1383 | -8.71006 | 0.038 | -0.00296 | -0.000112349 | 0.6825 | -9.84512 | -6.71926 | 0.79261 | -10.71704 | -8.49447 | 0.76575 | -10.11044 | -7.7421 | 0.0012 | -0.00175 | -2.1035e-06 | 0.10908 | -5.78385 | -0.63092 | 0.7893 | -10.90265 | -8.60544 | 0.77266 | -10.95869 | -8.46731 | 0.77045 | -10.63844 | -8.19635 | 0.74988 | -10.63481 | -7.97484 | 0.30784 | -6.45503 | -1.98709 | 0.04482 | -0.00066875 | -2.9974e-05 | 0.02583 | -4.73628 | -0.12231 | 0.59835 | -7.74801 | -4.63605 | 0.66207 | -8.88302 | -5.88122 | 0.80304 | -10.73146 | -8.61778 | 0.81661 | -10.56196 | -8.625 | 0.52503 | -6.3584 | -3.33834 | 0.00434 | -0.00124 | -5.39663e-06 | 0.79272 | -10.77019 | -8.53779
39.30007 | 0.77476 | -10.69522 | -8.28626 | 0.74628 | -11.14329 | -8.31606 | 0.79156 | -11.00829 | -8.71376 | 0.78001 | -11.16677 | -8.71016 | 0.00936 | -0.00011875 | -1.11103e-06 | 0.68887 | -9.56472 | -6.58888 | 0.78477 | -10.77265 | -8.45408 | 0.74415 | -10.21016 | -7.59791 | 0.01283 | -0.00353 | -4.53059e-05 | 0.10782 | -5.86994 | -0.63289 | 0.7864 | -10.94347 | -8.60592 | 0.79078 | -10.77522 | -8.52084 | 0.76413 | -10.63591 | -8.12724 | 0.73133 | -10.75161 | -7.86293 | 0.31934 | -6.25466 | -1.99739 | -0.02339 | 0.0043 | -0.000100568 | 0.02552 | -4.79009 | -0.12222 | 0.52682 | -8.36064 | -4.40455 | 0.67369 | -8.79609 | -5.92582 | 0.80689 | -10.69759 | -8.63181 | 0.8193 | -10.57072 | -8.66065 | 0.48541 | -6.63617 | -3.22126 | -0.00292 | 0.00080625 | -2.35264e-06 | 0.79987 | -10.70406 | -8.56182
39.4 | 0.7532 | -10.87448 | -8.1907 | 0.75047 | -11.09199 | -8.32424 | 0.78194 | -11.06941 | -8.65559 | 0.78668 | -11.12414 | -8.75108 | 0.018 | -0.00149 | -2.67691e-05 | 0.6749 | -9.56274 | -6.45387 | 0.78465 | -10.76142 | -8.44394 | 0.74435 | -10.23462 | -7.61816 | 0.0253 | -0.00305 | -7.7165e-05 | 0.11436 | -5.4987 | -0.62882 | 0.78691 | -10.94316 | -8.61132 | 0.76301 | -11.05359 | -8.43398 | 0.77153 | -10.59651 | -8.17552 | 0.74542 | -10.70665 | -7.98098 | 0.3072 | -6.46364 | -1.98565 | -0.01769 | -0.00206 | 3.63771e-05 | 0.02435 | -5.00212 | -0.1218 | 0.49127 | -8.66319 | -4.25597 | 0.68369 | -8.48136 | -5.7986 | 0.80147 | -10.73029 | -8.59999 | 0.8079 | -10.64159 | -8.59735 | 0.46065 | -7.19402 | -3.31396 | -0.01332 | -0.00188 | 2.50583e-05 | 0.80073 | -10.72928 | -8.5913
39.50002 | 0.7509 | -10.76901 | -8.08643 | 0.70652 | -11.33688 | -8.0097 | 0.75927 | -11.16966 | -8.48074 | 0.76797 | -11.19471 | -8.59716 | 0.00234 | -0.00149 | -3.49089e-06 | 0.68441 | -9.31584 | -6.37588 | 0.79287 | -10.73821 | -8.51399 | 0.7376 | -10.23231 | -7.54733 | 0.02115 | -0.0012 | -2.53812e-05 | 0.11227 | -5.60253 | -0.62901 | 0.79246 | -10.84932 | -8.5976 | 0.7665 | -11.02779 | -8.45277 | 0.75619 | -10.72155 | -8.10755 | 0.7399 | -10.69151 | -7.91061 | 0.3078 | -6.45499 | -1.98685 | -0.02662 | 0.00169 | -4.49179e-05 | 0.02519 | -4.85061 | -0.12217 | 0.52735 | -8.29131 | -4.37241 | 0.66388 | -8.67401 | -5.75847 | 0.79309 | -10.78404 | -8.55277 | 0.81277 | -10.58976 | -8.60707 | 0.51397 | -6.35737 | -3.26753 | 0.03114 | -0.00039375 | -1.22598e-05 | 0.81027 | -10.62318 | -8.6077
39.60005 | 0.77567 | -10.64102 | -8.25395 | 0.74028 | -11.22584 | -8.31032 | 0.77937 | -11.08988 | -8.64312 | 0.79516 | -11.05889 | -8.79356 | -0.03379 | -0.00030625 | 1.03467e-05 | 0.68393 | -9.85194 | -6.738 | 0.79786 | -10.58092 | -8.44212 | 0.77537 | -10.04235 | -7.78657 | -0.00305 | -0.00367 | 1.11904e-05 | 0.10749 | -5.86629 | -0.63056 | 0.79447 | -10.87267 | -8.63805 | 0.77501 | -10.92166 | -8.46444 | 0.77837 | -10.56795 | -8.22576 | 0.72798 | -10.77514 | -7.84407 | 0.30888 | -6.39688 | -1.97586 | -0.000342 | 0.00174 | -5.96363e-07 | 0.0261 | -4.67963 | -0.12215 | 0.53845 | -8.04229 | -4.33037 | 0.66196 | -8.65642 | -5.73021 | 0.79804 | -10.7579 | -8.58523 | 0.82209 | -10.54401 | -8.66812 | 0.492 | -7.00566 | -3.44681 | -0.00876 | 0.00227 | -1.98765e-05 | 0.8068 | -10.68522 | -8.62087
39.70005 | 0.74052 | -10.88548 | -8.06091 | 0.7423 | -11.2298 | -8.33586 | 0.77874 | -11.09556 | -8.64052 | 0.80437 | -11.00361 | -8.85098 | 0.01987 | -0.00404 | -8.03655e-05 | 0.6832 | -9.88992 | -6.75675 | 0.79658 | -10.69278 | -8.51768 | 0.75385 | -10.09098 | -7.6071 | -0.00898 | 0.00273 | -2.45321e-05 | 0.10802 | -5.85322 | -0.63226 | 0.78945 | -10.91403 | -8.61609 | 0.76659 | -10.94968 | -8.39387 | 0.77007 | -10.62984 | -8.18577 | 0.75242 | -10.54258 | -7.93249 | 0.30964 | -6.36638 | -1.97127 | -0.0485 | 0.00138 | -6.6992e-05 | 0.02551 | -4.78787 | -0.12214 | 0.54364 | -8.07659 | -4.39076 | 0.64994 | -8.69721 | -5.65268 | 0.80191 | -10.73659 | -8.60981 | 0.82986 | -10.46153 | -8.68157 | 0.50991 | -6.76316 | -3.44863 | 0.00734 | -0.0001125 | -8.262e-07 | 0.80373 | -10.70863 | -8.60681
39.80025 | 0.75269 | -10.86913 | -8.18107 | 0.72688 | -11.28918 | -8.20587 | 0.77244 | -11.09334 | -8.56896 | 0.78676 | -11.13407 | -8.75984 | 0.00525 | 0.00258 | 1.35464e-05 | 0.65672 | -9.68833 | -6.36255 | 0.77478 | -10.81073 | -8.37596 | 0.76024 | -10.0726 | -7.65764 | 0.00191 | -0.00369 | -7.05419e-06 | 0.10695 | -5.92113 | -0.63324 | 0.77619 | -10.99399 | -8.53337 | 0.78301 | -10.84875 | -8.49466 | 0.7738 | -10.57521 | -8.18309 | 0.74558 | -10.6617 | -7.94912 | 0.31864 | -6.12711 | -1.95234 | 0.0196 | 1.875e-05 | 3.67444e-07 | 0.02613 | -4.66982 | -0.12202 | 0.52901 | -8.3543 | -4.41952 | 0.665 | -8.623 | -5.73432 | 0.79457 | -10.79489 | -8.57732 | 0.80834 | -10.64143 | -8.60188 | 0.47978 | -7.15811 | -3.43429 | -0.02916 | -0.00117 | 3.42654e-05 | 0.79977 | -10.75806 | -8.60393
39.90001 | 0.72645 | -10.97656 | -7.97391 | 0.73955 | -11.22745 | -8.3032 | 0.77775 | -11.10023 | -8.63318 | 0.78854 | -11.09906 | -8.75208 | 0.00622 | -0.0024 | -1.49184e-05 | 0.66612 | -9.85441 | -6.56422 | 0.77441 | -10.77468 | -8.34405 | 0.72824 | -10.31888 | -7.51458 | -0.000348 | -0.00451 | 1.56818e-06 | 0.10727 | -5.89583 | -0.63242 | 0.78108 | -10.98048 | -8.57662 | 0.76383 | -10.98886 | -8.39366 | 0.77862 | -10.56951 | -8.22964 | 0.76038 | -10.50927 | -7.99102 | 0.31022 | -6.20009 | -1.92341 | 0.00233 | 0.0002625 | 6.111e-07 | 0.02653 | -4.59951 | -0.12201 | 0.54824 | -8.50919 | -4.66509 | 0.68047 | -8.56681 | -5.82948 | 0.80814 | -10.66166 | -8.61615 | 0.82185 | -10.51823 | -8.64444 | 0.47393 | -6.72655 | -3.1879 | -0.02334 | -0.00293 | 6.82549e-05 | 0.79547 | -10.77251 | -8.56919
40.00002 | 0.73521 | -10.9528 | -8.05265 | 0.76502 | -11.12187 | -8.50841 | 0.77937 | -11.09243 | -8.64509 | 0.75621 | -11.2646 | -8.51841 | -0.00486 | -0.00203 | 9.88e-06 | 0.71188 | -9.51416 | -6.77297 | 0.80867 | -10.57926 | -8.55517 | 0.74074 | -10.29512 | -7.62605 | 0.04678 | -0.00165 | -7.71919e-05 | 0.10908 | -5.80089 | -0.63276 | 0.78468 | -10.97468 | -8.61162 | 0.76538 | -10.96897 | -8.39548 | 0.7575 | -10.6975 | -8.10331 | 0.75038 | -10.60774 | -7.9598 | 0.29297 | -6.61916 | -1.93924 | 0.00926 | -0.00202 | -1.87556e-05 | 0.02612 | -4.67291 | -0.12205 | 0.57593 | -8.30724 | -4.78437 | 0.68872 | -8.43315 | -5.80807 | 0.79647 | -10.75443 | -8.56555 | 0.82019 | -10.55338 | -8.65579 | 0.5233 | -6.45476 | -3.37779 | 0.00473 | -0.00306 | -1.44591e-05 | 0.80049 | -10.74721 | -8.60308
40.10008 | 0.72933 | -10.94754 | -7.98434 | 0.76814 | -11.02788 | -8.47093 | 0.8046 | -10.80484 | -8.69357 | 0.80458 | -10.96231 | -8.82009 | 0.01244 | 0.00125 | 1.55513e-05 | 0.6551 | -9.93738 | -6.50996 | 0.77713 | -10.79139 | -8.38628 | 0.74636 | -10.28103 | -7.67331 | 0.01002 | -0.00346 | -3.46385e-05 | 0.10218 | -6.17934 | -0.63142 | 0.78982 | -10.94023 | -8.64078 | 0.77456 | -10.87091 | -8.42021 | 0.76592 | -10.66541 | -8.16886 | 0.75096 | -10.60873 | -7.96668 | 0.29738 | -6.46939 | -1.92386 | 0.00649 | -0.00217 | -1.41179e-05 | 0.02691 | -4.52301 | -0.1217 | 0.5585 | -7.42213 | -4.14524 | 0.63928 | -8.69545 | -5.55881 | 0.80578 | -10.70995 | -8.62992 | 0.81028 | -10.62046 | -8.60551 | 0.48424 | -7.05316 | -3.41543 | -0.02801 | 0.00351 | -9.81995e-05 | 0.79919 | -10.74326 | -8.58587
40.20013 | 0.74559 | -10.89222 | -8.12116 | 0.72818 | -11.22761 | -8.17574 | 0.78281 | -11.05348 | -8.65278 | 0.77546 | -11.17628 | -8.6667 | 0.000989 | 0.00189 | 1.87292e-06 | 0.67973 | -9.32667 | -6.33958 | 0.78768 | -10.75931 | -8.47485 | 0.73896 | -10.3162 | -7.62331 | -0.00556 | 0.000925 | -5.14392e-06 | 0.10587 | -5.97031 | -0.63207 | 0.77162 | -11.0052 | -8.49183 | 0.77536 | -10.92081 | -8.46755 | 0.78245 | -10.56492 | -8.26648 | 0.74242 | -10.6815 | -7.93016 | 0.30587 | -6.29017 | -1.92396 | 0.0888 | -0.00323 | -0.000286932 | 0.02581 | -4.73109 | -0.12212 | 0.51746 | -8.23778 | -4.26269 | 0.6502 | -8.65994 | -5.63069 | 0.78374 | -10.81488 | -8.47605 | 0.8228 | -10.5288 | -8.66309 | 0.50332 | -6.95282 | -3.49952 | 0.01969 | -0.00328 | -6.46177e-05 | 0.80171 | -10.73331 | -8.60505
40.30013 | 0.75973 | -10.85256 | -8.24498 | 0.74681 | -10.99141 | -8.20844 | 0.8045 | -10.80316 | -8.69116 | 0.78907 | -11.10226 | -8.76042 | 0.02698 | -0.00188 | -5.07524e-05 | 0.68522 | -9.8713 | -6.76405 | 0.78417 | -10.77333 | -8.44807 | 0.74762 | -10.26176 | -7.67193 | -0.00524 | 0.00174 | -9.14074e-06 | 0.10994 | -5.74491 | -0.63162 | 0.7995 | -10.81342 | -8.64533 | 0.77656 | -10.89776 | -8.46279 | 0.7761 | -10.54281 | -8.18226 | 0.74437 | -10.67691 | -7.94756 | 0.30937 | -6.21931 | -1.92404 | 0.02722 | -0.00363 | -9.88354e-05 | 0.02561 | -4.76341 | -0.12201 | 0.49831 | -8.34763 | -4.15972 | 0.68311 | -8.33671 | -5.69485 | 0.79051 | -10.77187 | -8.51526 | 0.81451 | -10.56368 | -8.60422 | 0.51925 | -6.72981 | -3.49448 | -0.02162 | 0.00146 | -3.1487e-05 | 0.79773 | -10.75141 | -8.5767
40.40008 | 0.75462 | -10.82577 | -8.1694 | 0.7376 | -11.26345 | -8.30792 | 0.77821 | -11.05823 | -8.60567 | 0.78602 | -11.11746 | -8.73859 | 0.00939 | -0.00228 | -2.14301e-05 | 0.70462 | -9.5575 | -6.73444 | 0.78726 | -10.68553 | -8.4123 | 0.74261 | -10.32988 | -7.67108 | 0.00359 | 0.0005375 | 1.93178e-06 | 0.10782 | -5.88184 | -0.63416 | 0.78273 | -10.94511 | -8.56704 | 0.76232 | -10.96711 | -8.36042 | 0.77454 | -10.5895 | -8.20197 | 0.75115 | -10.63992 | -7.99222 | 0.30338 | -6.35139 | -1.92691 | 0.00525 | -0.00482 | -2.52792e-05 | 0.02603 | -4.68974 | -0.12208 | 0.52007 | -8.53146 | -4.43696 | 0.64208 | -8.30991 | -5.33563 | 0.81242 | -10.64632 | -8.64924 | 0.80868 | -10.62063 | -8.58867 | 0.47191 | -6.34138 | -2.99254 | 0.00587 | 0.00010625 | 6.23794e-07 | 0.7885 | -10.78982 | -8.50778
40.50007 | 0.75174 | -10.64791 | -8.00444 | 0.74954 | -11.16291 | -8.36703 | 0.78076 | -11.07902 | -8.65001 | 0.78858 | -11.06883 | -8.72865 | 0.06681 | -0.0039 | -0.000260555 | 0.68369 | -9.67898 | -6.61741 | 0.79201 | -10.72138 | -8.4914 | 0.74302 | -10.28346 | -7.64079 | 0.01533 | 0.00038125 | 5.84266e-06 | 0.10564 | -5.99798 | -0.63365 | 0.78614 | -10.92776 | -8.59074 | 0.78305 | -10.85214 | -8.49775 | 0.78172 | -10.52799 | -8.22992 | 0.74474 | -10.68448 | -7.9571 | 0.29837 | -6.37932 | -1.90341 | -0.00523 | 0.00239 | -1.25241e-05 | 0.02526 | -4.83124 | -0.12206 | 0.55932 | -8.50721 | -4.75827 | 0.63804 | -8.70306 | -5.55294 | 0.79891 | -10.75658 | -8.59358 | 0.8222 | -10.50138 | -8.6342 | 0.46426 | -6.97667 | -3.23899 | 0.00163 | -0.00064375 | -1.0506e-06 | 0.79315 | -10.77296 | -8.54456
40.60023 | 0.72727 | -10.94854 | -7.96258 | 0.74608 | -11.20077 | -8.35666 | 0.77263 | -11.10667 | -8.58138 | 0.80362 | -10.92658 | -8.7808 | 0.01637 | -0.00178 | -2.9055e-05 | 0.68218 | -9.65423 | -6.58591 | 0.78826 | -10.76616 | -8.48654 | 0.74845 | -10.17059 | -7.61216 | -0.01267 | -0.00132 | 1.67086e-05 | 0.11069 | -5.70383 | -0.63137 | 0.7792 | -10.97442 | -8.5513 | 0.76399 | -10.97833 | -8.38737 | 0.77319 | -10.59993 | -8.1958 | 0.74007 | -10.69978 | -7.91855 | 0.31078 | -6.1539 | -1.9125 | -0.00415 | 0.0012 | -4.9848e-06 | 0.02457 | -4.95933 | -0.12186 | 0.58552 | -8.33436 | -4.8799 | 0.65257 | -8.55635 | -5.58363 | 0.79665 | -10.78199 | -8.58944 | 0.82458 | -10.53073 | -8.68338 | 0.47658 | -6.95941 | -3.31672 | 0.02258 | 0.00234 | 5.27854e-05 | 0.80404 | -10.71646 | -8.61646
40.70013 | 0.75847 | -10.82402 | -8.2097 | 0.71767 | -11.30425 | -8.11272 | 0.79086 | -11.00615 | -8.70436 | 0.7843 | -11.13659 | -8.7344 | 0.0201 | -0.00083125 | -1.67098e-05 | 0.65436 | -9.80039 | -6.41303 | 0.79117 | -10.70543 | -8.46979 | 0.75366 | -10.17866 | -7.67127 | 0.00089 | 0.00016875 | 1.50187e-07 | 0.11033 | -5.71414 | -0.63045 | 0.77706 | -10.98362 | -8.53489 | 0.76399 | -10.96736 | -8.37897 | 0.78323 | -10.46872 | -8.19941 | 0.74138 | -10.71768 | -7.94583 | 0.3057 | -6.6773 | -2.04124 | -0.00467 | -0.00247 | 1.15483e-05 | 0.02669 | -4.56731 | -0.12188 | 0.56887 | -8.47744 | -4.82253 | 0.66906 | -8.4964 | -5.68459 | 0.80196 | -10.71109 | -8.58986 | 0.808 | -10.64252 | -8.59913 | 0.46936 | -6.75636 | -3.17115 | 0.02978 | -0.00034375 | -1.02386e-05 | 0.79836 | -10.71881 | -8.55749
40.80008 | 0.77232 | -10.70128 | -8.26477 | 0.76592 | -11.06793 | -8.47712 | 0.77711 | -11.09224 | -8.61991 | 0.80409 | -10.98014 | -8.82901 | 0.03463 | -0.00343 | -0.00011881 | 0.64903 | -9.84933 | -6.39251 | 0.78412 | -10.77385 | -8.44795 | 0.75514 | -10.22998 | -7.72502 | -0.00648 | -0.00523 | 3.39142e-05 | 0.10943 | -5.77327 | -0.63176 | 0.7967 | -10.86223 | -8.65395 | 0.77761 | -10.89008 | -8.46821 | 0.78171 | -10.40706 | -8.13534 | 0.74733 | -10.63433 | -7.94732 | 0.31153 | -6.62024 | -2.06242 | 0.02193 | -0.00132 | -2.89149e-05 | 0.0262 | -4.65199 | -0.1219 | 0.59067 | -8.15449 | -4.81662 | 0.65014 | -8.65944 | -5.62989 | 0.80483 | -10.70061 | -8.61222 | 0.81942 | -10.55581 | -8.64963 | 0.50855 | -6.92278 | -3.52057 | -0.00353 | -3.75e-05 | 1.32413e-07 | 0.80161 | -10.72598 | -8.59811
40.9001 | 0.74121 | -10.93936 | -8.10841 | 0.74602 | -11.17819 | -8.33912 | 0.75895 | -11.15841 | -8.46864 | 0.786 | -11.11768 | -8.73848 | 0.00428 | 0.00083125 | 3.56191e-06 | 0.67161 | -9.59475 | -6.44389 | 0.79173 | -10.65753 | -8.4379 | 0.7414 | -10.25295 | -7.60157 | 0.06374 | -0.00104 | -6.65265e-05 | 0.10487 | -6.04091 | -0.6335 | 0.79019 | -10.92977 | -8.63663 | 0.77212 | -10.91733 | -8.42951 | 0.77221 | -10.62119 | -8.20174 | 0.72921 | -10.74802 | -7.83755 | 0.32682 | -6.05806 | -1.9799 | -0.01522 | 0.0022 | -3.34818e-05 | 0.0252 | -4.84266 | -0.12202 | 0.54361 | -8.19521 | -4.45498 | 0.67678 | -8.51739 | -5.76441 | 0.7977 | -10.75591 | -8.58002 | 0.81244 | -10.56963 | -8.58718 | 0.50874 | -6.85141 | -3.48561 | -0.02849 | 0.00183 | -5.19961e-05 | 0.80538 | -10.68372 | -8.60442
41.00008 | 0.74123 | -10.91991 | -8.09413 | 0.73264 | -11.18183 | -8.19223 | 0.78375 | -11.06275 | -8.67045 | 0.77762 | -11.16752 | -8.68404 | 0.02359 | -0.00099375 | -2.34445e-05 | 0.66292 | -9.87425 | -6.5458 | 0.77763 | -10.77724 | -8.38076 | 0.75107 | -10.17053 | -7.63879 | 0.00269 | -0.00158 | -4.23832e-06 | 0.11039 | -5.73915 | -0.63355 | 0.77386 | -11.0034 | -8.51506 | 0.77468 | -10.99184 | -8.51513 | 0.74892 | -10.74358 | -8.04604 | 0.74706 | -10.66025 | -7.96384 | 0.30939 | -6.40157 | -1.98057 | -0.00779 | 0.00195 | -1.51905e-05 | 0.02604 | -4.67877 | -0.12184 | 0.56025 | -8.20005 | -4.59411 | 0.65257 | -8.69611 | -5.6748 | 0.80098 | -10.74012 | -8.60262 | 0.8148 | -10.58818 | -8.62721 | 0.49804 | -6.93552 | -3.45417 | -0.01129 | 0.00065625 | -7.41103e-06 | 0.80504 | -10.69675 | -8.61128
41.1001 | 0.75449 | -10.85924 | -8.19321 | 0.73984 | -11.2099 | -8.29355 | 0.76685 | -11.13756 | -8.54088 | 0.78517 | -11.15155 | -8.75585 | 0.13346 | -0.00611 | -0.000814934 | 0.65767 | -9.45519 | -6.21836 | 0.76227 | -10.86913 | -8.2852 | 0.76447 | -10.06433 | -7.69387 | 0.01579 | 0.0012 | 1.89516e-05 | 0.10338 | -6.11731 | -0.6324 | 0.77529 | -10.99454 | -8.524 | 0.78546 | -10.81819 | -8.49728 | 0.78221 | -10.55294 | -8.25458 | 0.74064 | -10.68608 | -7.91455 | 0.30092 | -6.49693 | -1.95504 | 0.01132 | 0.00138 | 1.56344e-05 | 0.02464 | -4.93906 | -0.12168 | 0.58037 | -8.47829 | -4.92054 | 0.68207 | -8.38285 | -5.71772 | 0.79408 | -10.78609 | -8.56497 | 0.82108 | -10.53609 | -8.65096 | 0.50756 | -6.64593 | -3.3732 | -0.02101 | 0.0046 | -9.66322e-05 | 0.80312 | -10.70689 | -8.59895
41.2 | 0.74304 | -10.91699 | -8.11181 | 0.75493 | -11.1443 | -8.41321 | 0.79623 | -10.95731 | -8.72453 | 0.78791 | -11.10506 | -8.74983 | -0.0232 | -0.000275 | 6.3789e-06 | 0.68112 | -9.66251 | -6.58132 | 0.79505 | -10.61032 | -8.4357 | 0.7548 | -10.25478 | -7.74028 | -0.04051 | -5e-05 | 2.02545e-06 | 0.10711 | -5.92457 | -0.63456 | 0.77756 | -10.98116 | -8.53849 | 0.76522 | -10.92313 | -8.3586 | 0.76599 | -10.66243 | -8.16726 | 0.73955 | -10.71309 | -7.92283 | 0.31238 | -6.20386 | -1.93794 | -0.02795 | -5e-05 | 1.39735e-06 | 0.02554 | -4.77749 | -0.12204 | 0.5618 | -8.70841 | -4.89236 | 0.7062 | -8.19341 | -5.78621 | 0.80049 | -10.69442 | -8.5608 | 0.82252 | -10.49665 | -8.63368 | 0.45186 | -6.98676 | -3.15704 | -0.0197 | 0.00778 | -0.000153314 | 0.80671 | -10.69933 | -8.6312
41.3 | 0.73497 | -10.95081 | -8.04855 | 0.73295 | -11.28006 | -8.26767 | 0.78317 | -11.04611 | -8.65092 | 0.78187 | -11.13366 | -8.70509 | 0.01757 | -0.00248 | -4.3598e-05 | 0.71124 | -9.53256 | -6.77997 | 0.79512 | -10.68252 | -8.49389 | 0.75306 | -10.26741 | -7.73193 | -0.00119 | -0.00181 | 2.14402e-06 | 0.10537 | -6.01417 | -0.6337 | 0.7895 | -10.91633 | -8.61844 | 0.77551 | -10.89354 | -8.44809 | 0.77379 | -10.61296 | -8.21217 | 0.73997 | -10.68694 | -7.90798 | 0.31147 | -6.19051 | -1.92815 | -0.000356 | -0.00194 | 6.91975e-07 | 0.0265 | -4.59752 | -0.12181 | 0.5764 | -8.28531 | -4.77568 | 0.66808 | -8.44611 | -5.64269 | 0.80591 | -10.70391 | -8.62643 | 0.80968 | -10.62981 | -8.6068 | 0.52699 | -6.33433 | -3.33813 | 0.00278 | -0.00541 | -1.50023e-05 | 0.79891 | -10.73886 | -8.57936
41.40018 | 0.74107 | -10.93386 | -8.10273 | 0.73989 | -11.18705 | -8.27715 | 0.79045 | -11.00826 | -8.70148 | 0.78748 | -11.08116 | -8.7262 | -0.01198 | -0.00108 | 1.29491e-05 | 0.66693 | -9.8819 | -6.59056 | 0.80158 | -10.65451 | -8.54047 | 0.75582 | -10.22051 | -7.72487 | 0.0064 | -0.00128 | -8.20512e-06 | 0.10593 | -5.98901 | -0.63443 | 0.78625 | -10.93219 | -8.59539 | 0.76482 | -10.90404 | -8.33964 | 0.76635 | -10.66338 | -8.17187 | 0.75155 | -10.57396 | -7.94688 | 0.30844 | -6.13099 | -1.89106 | -0.0305 | -6.875e-05 | 2.09688e-06 | 0.02586 | -4.71209 | -0.12186 | 0.59549 | -8.18204 | -4.87232 | 0.67295 | -8.11936 | -5.4639 | 0.79557 | -10.75471 | -8.55612 | 0.82389 | -10.49968 | -8.65054 | 0.49959 | -6.65016 | -3.32237 | -0.02391 | 0.00261 | -6.23206e-05 | 0.80271 | -10.70398 | -8.59219
41.50014 | 0.75874 | -10.83922 | -8.2241 | 0.73367 | -11.22691 | -8.23684 | 0.78834 | -11.04276 | -8.70544 | 0.78009 | -11.12277 | -8.67676 | -0.00871 | -0.00123 | 1.06673e-05 | 0.67365 | -9.73936 | -6.56088 | 0.80048 | -10.57154 | -8.4623 | 0.76436 | -10.12777 | -7.74131 | 0.05285 | 0.00049375 | 2.60937e-05 | 0.11138 | -5.69196 | -0.63395 | 0.78987 | -10.90397 | -8.61275 | 0.76716 | -10.90246 | -8.3639 | 0.76627 | -10.64134 | -8.15413 | 0.74455 | -10.68408 | -7.95482 | 0.28762 | -6.68228 | -1.92197 | 0.01396 | 0.00192 | 2.67934e-05 | 0.02527 | -4.82548 | -0.12195 | 0.56217 | -8.74521 | -4.91628 | 0.67038 | -8.31311 | -5.57295 | 0.80063 | -10.74257 | -8.60087 | 0.82061 | -10.49089 | -8.60895 | 0.51651 | -6.55164 | -3.38401 | 0.00681 | -0.00309 | -2.1029e-05 | 0.80698 | -10.66111 | -8.60333
41.60011 | 0.77009 | -10.79424 | -8.31259 | 0.74277 | -11.21154 | -8.3276 | 0.77713 | -11.08519 | -8.61463 | 0.8034 | -10.97944 | -8.8209 | 0.01343 | 0.0002625 | 3.52432e-06 | 0.68084 | -9.82448 | -6.68889 | 0.78515 | -10.78005 | -8.464 | 0.75313 | -10.14019 | -7.63686 | 0.0182 | -0.00374 | -6.8155e-05 | 0.10603 | -5.98324 | -0.63441 | 0.79188 | -10.91146 | -8.64056 | 0.77518 | -10.94673 | -8.4857 | 0.77249 | -10.60099 | -8.18916 | 0.74837 | -10.65915 | -7.97695 | 0.2979 | -6.46046 | -1.92456 | 0.00747 | -0.00131 | -9.75508e-06 | 0.02617 | -4.65634 | -0.12186 | 0.55402 | -8.76435 | -4.85559 | 0.64994 | -8.47485 | -5.50813 | 0.80212 | -10.71481 | -8.59453 | 0.82451 | -10.5213 | -8.67494 | 0.51844 | -6.51071 | -3.37539 | 0.00524 | 0.00049375 | 2.58774e-06 | 0.8112 | -10.65181 | -8.64077
41.70008 | 0.74786 | -10.76197 | -8.04844 | 0.71951 | -11.27264 | -8.11079 | 0.79093 | -11.02457 | -8.71962 | 0.78956 | -11.10376 | -8.76708 | 0.0603 | -0.00078125 | -4.71125e-05 | 0.64921 | -10.06007 | -6.53106 | 0.78719 | -10.76004 | -8.47015 | 0.74555 | -10.22811 | -7.62558 | -0.00719 | -0.00104 | 7.50352e-06 | 0.10856 | -5.83608 | -0.63354 | 0.78493 | -10.93578 | -8.58384 | 0.76213 | -11.06071 | -8.42973 | 0.78136 | -10.49494 | -8.20027 | 0.7502 | -10.56783 | -7.92799 | 0.29752 | -6.45013 | -1.91906 | -0.00409 | 0.00236 | -9.64649e-06 | 0.0256 | -4.76034 | -0.12188 | 0.56462 | -7.64663 | -4.31747 | 0.66126 | -8.41386 | -5.56375 | 0.8025 | -10.65594 | -8.55141 | 0.82067 | -10.55692 | -8.66375 | 0.53083 | -6.64473 | -3.52723 | 0.00425 | -0.00055 | -2.33585e-06 | 0.815 | -10.61043 | -8.64749
41.80001 | 0.73408 | -10.96554 | -8.0496 | 0.72471 | -11.30485 | -8.1927 | 0.79414 | -10.92556 | -8.67637 | 0.79577 | -11.06485 | -8.80503 | 0.03314 | -0.000825 | -2.73372e-05 | 0.70017 | -9.949 | -6.96594 | 0.78315 | -10.77179 | -8.43588 | 0.75085 | -10.21241 | -7.66803 | -0.02561 | 0.00068125 | -1.74441e-05 | 0.11047 | -5.74497 | -0.63463 | 0.78602 | -10.93679 | -8.59657 | 0.78292 | -10.9123 | -8.54344 | 0.7837 | -10.54766 | -8.26624 | 0.7426 | -10.64177 | -7.9026 | 0.30494 | -6.34942 | -1.93621 | -0.02213 | 5e-05 | -1.1063e-06 | 0.02672 | -4.55238 | -0.12165 | 0.59083 | -8.21377 | -4.85296 | 0.66174 | -8.05241 | -5.32857 | 0.80393 | -10.71261 | -8.6122 | 0.82469 | -10.50616 | -8.66434 | 0.4561 | -6.7985 | -3.10082 | -7e-06 | 0.00076875 | -5.38125e-09 | 0.79161 | -10.78902 | -8.54069
41.90016 | 0.73808 | -10.9064 | -8.04974 | 0.7275 | -11.23813 | -8.17576 | 0.79161 | -10.97761 | -8.69004 | 0.77709 | -11.14996 | -8.6645 | -0.00093 | -0.00019375 | 1.80188e-07 | 0.69807 | -9.81399 | -6.85087 | 0.78503 | -10.7802 | -8.46282 | 0.73708 | -10.31139 | -7.60037 | 0.00588 | -0.0016 | -9.4016e-06 | 0.10515 | -6.0373 | -0.6348 | 0.7806 | -10.95231 | -8.54936 | 0.7615 | -10.99826 | -8.37521 | 0.75631 | -10.71571 | -8.10445 | 0.73466 | -10.73023 | -7.88305 | 0.28868 | -6.70589 | -1.93588 | -0.00323 | -0.00194 | 6.28026e-06 | 0.02626 | -4.63509 | -0.12173 | 0.52313 | -8.19914 | -4.28922 | 0.68366 | -8.06153 | -5.51131 | 0.81111 | -10.67306 | -8.65699 | 0.82056 | -10.52716 | -8.63813 | 0.46767 | -7.11171 | -3.32595 | 0.01812 | -0.00112 | -2.02706e-05 | 0.7966 | -10.74658 | -8.56068
42.00012 | 0.7507 | -10.88126 | -8.16856 | 0.74711 | -11.15631 | -8.33494 | 0.76326 | -11.12598 | -8.49201 | 0.78668 | -11.09017 | -8.72447 | 0.0208 | -0.00322 | -6.69597e-05 | 0.68984 | -9.73456 | -6.71528 | 0.78809 | -10.76815 | -8.4863 | 0.73715 | -10.13604 | -7.47175 | -0.00559 | -0.00059375 | 3.32025e-06 | 0.10734 | -5.89121 | -0.63237 | 0.79314 | -10.88429 | -8.63275 | 0.77283 | -10.89808 | -8.42232 | 0.77838 | -10.57031 | -8.22776 | 0.72062 | -10.79742 | -7.78083 | 0.31574 | -6.1687 | -1.94771 | 0.03016 | 0.00144 | 4.33478e-05 | 0.02514 | -4.84076 | -0.1217 | 0.54982 | -7.08948 | -3.89795 | 0.61704 | -8.12502 | -5.01343 | 0.80357 | -10.70781 | -8.60446 | 0.8146 | -10.55675 | -8.59954 | 0.5205 | -6.39256 | -3.32729 | 0.00185 | -0.00566 | -1.04697e-05 | 0.81046 | -10.6711 | -8.64854
42.10018 | 0.73172 | -10.9664 | -8.02436 | 0.72706 | -11.29306 | -8.21076 | 0.79046 | -10.99201 | -8.68875 | 0.78715 | -11.0582 | -8.70447 | 0.01572 | -0.0002125 | -3.33965e-06 | 0.65011 | -10.09404 | -6.56219 | 0.79685 | -10.68463 | -8.5141 | 0.73229 | -10.14723 | -7.43071 | 0.04063 | -0.00378 | -0.000153644 | 0.1112 | -5.69511 | -0.63327 | 0.78314 | -10.94522 | -8.57168 | 0.77023 | -10.96396 | -8.44478 | 0.77241 | -10.60736 | -8.19325 | 0.75994 | -10.53729 | -8.00776 | 0.3012 | -6.46869 | -1.94834 | 0.02077 | 0.0007375 | 1.53208e-05 | 0.02615 | -4.65928 | -0.12183 | 0.54014 | -8.83114 | -4.77001 | 0.64597 | -8.29406 | -5.35772 | 0.81181 | -10.6488 | -8.64486 | 0.82548 | -10.51273 | -8.67802 | 0.50171 | -6.43622 | -3.22912 | -0.01688 | -0.00483 | 8.14315e-05 | 0.79949 | -10.7318 | -8.57999
42.20016 | 0.75926 | -10.84636 | -8.23522 | 0.7546 | -11.06763 | -8.35162 | 0.78137 | -11.0445 | -8.62985 | 0.7824 | -11.14428 | -8.71927 | 0.0056 | -0.00303 | -1.69871e-05 | 0.65378 | -10.10423 | -6.60597 | 0.78351 | -10.76081 | -8.43122 | 0.72599 | -10.23961 | -7.43384 | 0.02242 | 0.00289 | 6.48894e-05 | 0.10491 | -6.02499 | -0.63211 | 0.78388 | -10.90044 | -8.54462 | 0.77225 | -10.92259 | -8.43496 | 0.76612 | -10.64274 | -8.15364 | 0.74358 | -10.69093 | -7.94959 | 0.29315 | -6.67324 | -1.95625 | -0.03199 | -0.00035 | 1.11951e-05 | 0.02578 | -4.71851 | -0.12164 | 0.5736 | -8.50695 | -4.87958 | 0.67222 | -8.16735 | -5.49026 | 0.80607 | -10.70607 | -8.62987 | 0.8233 | -10.48844 | -8.63515 | 0.52711 | -6.85204 | -3.61177 | -0.00105 | 0.00418 | -4.37777e-06 | 0.80772 | -10.63428 | -8.58949
42.30016 | 0.75884 | -10.82299 | -8.21291 | 0.70267 | -11.34063 | -7.96876 | 0.76352 | -11.13429 | -8.50128 | 0.76908 | -11.16786 | -8.58902 | 0.00629 | -0.00186 | -1.16684e-05 | 0.64787 | -9.63381 | -6.24146 | 0.80763 | -10.61368 | -8.57195 | 0.73853 | -10.17998 | -7.51823 | 0.01491 | -0.000125 | -1.86388e-06 | 0.10505 | -6.04249 | -0.63478 | 0.78841 | -10.92053 | -8.6098 | 0.78002 | -10.92583 | -8.52235 | 0.77656 | -10.57701 | -8.21366 | 0.75253 | -10.53123 | -7.92508 | 0.2979 | -6.75189 | -2.01141 | -0.03597 | 0.00209 | -7.53101e-05 | 0.02602 | -4.67889 | -0.12175 | 0.53148 | -7.88098 | -4.18862 | 0.64887 | -8.38991 | -5.444 | 0.80264 | -10.72213 | -8.60598 | 0.8163 | -10.54426 | -8.6073 | 0.5703 | -6.23938 | -3.55834 | -0.02682 | 0.0028 | -7.51072e-05 | 0.80207 | -10.67411 | -8.56137
42.40014 | 0.73825 | -10.7985 | -7.97198 | 0.7602 | -11.06688 | -8.41299 | 0.78707 | -11.03197 | -8.68291 | 0.76839 | -11.22552 | -8.62563 | -0.00255 | 0.00070625 | -1.80164e-06 | 0.71186 | -9.81439 | -6.98649 | 0.76951 | -10.84239 | -8.34333 | 0.74754 | -10.13805 | -7.57857 | 0.00424 | 0.000925 | 3.91737e-06 | 0.10804 | -5.87557 | -0.63478 | 0.78512 | -10.92713 | -8.57908 | 0.77407 | -10.94553 | -8.47257 | 0.77038 | -10.62917 | -8.18845 | 0.74137 | -10.69744 | -7.93076 | 0.30865 | -6.30559 | -1.94619 | 0.02355 | -0.00252 | -5.93115e-05 | 0.02824 | -4.27526 | -0.12073 | 0.52204 | -8.80257 | -4.59527 | 0.6321 | -8.47625 | -5.35782 | 0.80157 | -10.72893 | -8.59995 | 0.81126 | -10.58864 | -8.59016 | 0.57427 | -6.49897 | -3.73214 | -0.00669 | -0.00028125 | 1.88128e-06 | 0.80232 | -10.71699 | -8.59843
42.50001 | 0.74173 | -10.94256 | -8.11638 | 0.74005 | -11.19829 | -8.28733 | 0.77346 | -11.05489 | -8.55057 | 0.77694 | -11.16681 | -8.67593 | 0.01944 | 0.00121 | 2.34519e-05 | 0.65551 | -9.75107 | -6.39197 | 0.78651 | -10.73206 | -8.44092 | 0.74815 | -10.02264 | -7.49844 | 0.00531 | -0.00179 | -9.51943e-06 | 0.10859 | -5.82343 | -0.63234 | 0.77603 | -10.99 | -8.52854 | 0.77519 | -10.95399 | -8.49148 | 0.76691 | -10.66888 | -8.18205 | 0.75533 | -10.53166 | -7.95483 | 0.30249 | -6.69981 | -2.02665 | -0.0079 | 0.00288 | -2.27182e-05 | 0.02636 | -4.6175 | -0.12172 | 0.5165 | -7.47879 | -3.86282 | 0.64002 | -8.62389 | -5.51946 | 0.79355 | -10.76822 | -8.54511 | 0.8152 | -10.56571 | -8.6132 | 0.54928 | -6.8314 | -3.75237 | -0.01701 | 0.00289 | -4.92314e-05 | 0.79869 | -10.71327 | -8.55659
42.60012 | 0.74379 | -10.91456 | -8.11811 | 0.73731 | -11.23991 | -8.28727 | 0.77577 | -11.05391 | -8.57524 | 0.79677 | -11.05358 | -8.80718 | -0.05234 | 0.00319 | -0.000166824 | 0.66514 | -9.90678 | -6.58939 | 0.79224 | -10.70548 | -8.48131 | 0.77708 | -9.94394 | -7.72728 | -0.00366 | -0.0004125 | 1.50975e-06 | 0.10677 | -5.93122 | -0.63329 | 0.7915 | -10.89563 | -8.62389 | 0.77209 | -10.9746 | -8.47339 | 0.77123 | -10.64816 | -8.21217 | 0.74491 | -10.6848 | -7.95924 | 0.30928 | -6.43238 | -1.9894 | 0.00341 | -0.00119 | -4.05294e-06 | 0.02596 | -4.69819 | -0.12196 | 0.54087 | -7.1558 | -3.87034 | 0.66885 | -8.37921 | -5.60445 | 0.80241 | -10.71279 | -8.59608 | 0.81533 | -10.57906 | -8.62541 | 0.55947 | -6.54977 | -3.66441 | 0.02765 | -0.0049 | -0.00013548 | 0.79452 | -10.77074 | -8.55757
42.70004 | 0.75916 | -10.83484 | -8.22535 | 0.75282 | -11.05327 | -8.32118 | 0.78188 | -11.07037 | -8.65567 | 0.79229 | -11.03395 | -8.74206 | 0.02099 | -0.0005375 | -1.12816e-05 | 0.65595 | -10.20207 | -6.69204 | 0.77836 | -10.79699 | -8.40393 | 0.74276 | -10.11235 | -7.51108 | 0.01321 | -0.00227 | -2.99656e-05 | 0.10404 | -6.08387 | -0.63295 | 0.79177 | -10.8767 | -8.6118 | 0.77477 | -10.9142 | -8.45596 | 0.76716 | -10.60938 | -8.1391 | 0.75817 | -10.57176 | -8.01517 | 0.30938 | -6.48124 | -2.00517 | 0.01569 | 0.00085 | 1.33322e-05 | 0.02626 | -4.64197 | -0.12189 | 0.53523 | -8.70686 | -4.66014 | 0.64333 | -8.54107 | -5.49474 | 0.80608 | -10.69306 | -8.61949 | 0.82233 | -10.52299 | -8.65334 | 0.59787 | -6.00674 | -3.59127 | -0.03827 | -0.00332 | 0.000127002 | 0.79506 | -10.77904 | -8.56995
42.80002 | 0.7333 | -10.95923 | -8.03642 | 0.75181 | -10.85746 | -8.16272 | 0.78303 | -11.07082 | -8.66878 | 0.7829 | -11.12831 | -8.71239 | -0.02369 | -0.0019 | 4.50186e-05 | 0.69668 | -9.7649 | -6.80303 | 0.77685 | -10.79714 | -8.38781 | 0.73277 | -10.14617 | -7.43486 | -0.02851 | -0.00238 | 6.78942e-05 | 0.10472 | -6.04484 | -0.63304 | 0.7948 | -10.84187 | -8.61717 | 0.78327 | -10.86494 | -8.51015 | 0.77435 | -10.59799 | -8.20654 | 0.7536 | -10.61813 | -8.00177 | 0.31143 | -6.36833 | -1.9833 | 0.13928 | -0.00461 | -0.000642443 | 0.02583 | -4.71917 | -0.12187 | 0.59253 | -7.74266 | -4.58778 | 0.65228 | -8.59119 | -5.60388 | 0.81134 | -10.68233 | -8.66701 | 0.83142 | -10.42971 | -8.6715 | 0.58576 | -5.60903 | -3.28555 | 0.08425 | -0.00455 | -0.00038336 | 0.79275 | -10.77993 | -8.5458
42.9 | 0.73322 | -10.83643 | -7.94547 | 0.73746 | -11.22459 | -8.27768 | 0.79027 | -11.00041 | -8.69335 | 0.7791 | -11.16773 | -8.70076 | -0.04849 | 0.00143 | -6.9407e-05 | 0.67196 | -9.76149 | -6.5593 | 0.79176 | -10.72597 | -8.49238 | 0.75058 | -10.109 | -7.58758 | -0.00207 | -0.00126 | 2.59667e-06 | 0.1096 | -5.7967 | -0.63535 | 0.79403 | -10.81509 | -8.5875 | 0.77019 | -10.93062 | -8.41866 | 0.78292 | -10.51324 | -8.23104 | 0.7457 | -10.66586 | -7.9535 | 0.29669 | -6.69746 | -1.98707 | 0.00647 | 0.0014 | 9.0594e-06 | 0.02551 | -4.77905 | -0.1219 | 0.60382 | -7.77726 | -4.69609 | 0.68115 | -8.23396 | -5.60855 | 0.80813 | -10.6761 | -8.62772 | 0.8228 | -10.51088 | -8.64832 | 0.53657 | -6.19396 | -3.32348 | -0.00186 | -0.00119 | 2.204e-06 | 0.79536 | -10.75401 | -8.55333
43.00022 | 0.7612 | -10.84866 | -8.258 | 0.70545 | -11.35225 | -8.00846 | 0.78472 | -11.04922 | -8.67055 | 0.79919 | -10.98436 | -8.77863 | 0.01726 | 0.00106 | 1.82351e-05 | 0.70454 | -9.49043 | -6.68634 | 0.78471 | -10.75109 | -8.43646 | 0.73499 | -10.19399 | -7.49248 | -0.04483 | 0.00117 | -5.26776e-05 | 0.11212 | -5.66569 | -0.63526 | 0.76793 | -11.05894 | -8.49248 | 0.77519 | -10.88952 | -8.44144 | 0.77182 | -10.62311 | -8.19913 | 0.73994 | -10.71477 | -7.92826 | 0.32972 | -6.01214 | -1.98235 | 0.02311 | -0.00236 | -5.45997e-05 | 0.02572 | -4.73463 | -0.12179 | 0.55803 | -8.05242 | -4.49347 | 0.64774 | -8.1174 | -5.25794 | 0.80487 | -10.71572 | -8.62473 | 0.8194 | -10.55014 | -8.6448 | 0.5532 | -6.53006 | -3.61246 | -0.04016 | 0.00346 | -0.0001388 | 0.79055 | -10.79143 | -8.53112
43.10004 | 0.76799 | -10.81847 | -8.30848 | 0.7204 | -11.29486 | -8.1368 | 0.77457 | -11.10418 | -8.60097 | 0.78213 | -11.14981 | -8.72058 | -0.03875 | -0.00163 | 6.32175e-05 | 0.73101 | -9.46431 | -6.91854 | 0.78373 | -10.77047 | -8.44113 | 0.79156 | -9.83436 | -7.78452 | 0.01883 | -0.00601 | -0.000113215 | 0.11532 | -5.49246 | -0.63336 | 0.78909 | -10.93738 | -8.63062 | 0.77056 | -10.96355 | -8.4481 | 0.78164 | -10.57002 | -8.26198 | 0.73687 | -10.74424 | -7.91712 | 0.31477 | -6.30521 | -1.9847 | -0.01388 | -0.00134 | 1.86486e-05 | 0.02549 | -4.78192 | -0.12189 | 0.55249 | -8.46813 | -4.67859 | 0.6205 | -8.11473 | -5.0352 | 0.80292 | -10.70744 | -8.59726 | 0.81364 | -10.58691 | -8.61398 | 0.528 | -6.70807 | -3.54187 | -0.000551 | 0.00182 | -1.00213e-06 | 0.7987 | -10.72494 | -8.56598
43.2002 | 0.73413 | -10.92692 | -8.02175 | 0.74933 | -11.14689 | -8.35276 | 0.80476 | -10.90037 | -8.77213 | 0.76817 | -11.21411 | -8.6143 | 0.06228 | -0.000575 | -3.58099e-05 | 0.67454 | -9.77951 | -6.59662 | 0.78296 | -10.7932 | -8.45063 | 0.74974 | -10.17119 | -7.6258 | 0.01902 | -0.0009625 | -1.83058e-05 | 0.10886 | -5.86171 | -0.63812 | 0.79236 | -10.85509 | -8.60109 | 0.76778 | -10.97381 | -8.42549 | 0.76333 | -10.67187 | -8.14614 | 0.73293 | -10.76334 | -7.88881 | 0.31127 | -6.34489 | -1.97494 | -0.01953 | 0.00091875 | -1.79395e-05 | 0.02598 | -4.6879 | -0.12181 | 0.58941 | -7.71352 | -4.54644 | 0.59033 | -7.83649 | -4.62611 | 0.8075 | -10.65559 | -8.60438 | 0.82678 | -10.48883 | -8.6719 | 0.51995 | -6.77315 | -3.52172 | 0.0168 | 0.00295 | 4.95688e-05 | 0.79555 | -10.7619 | -8.56166
43.3002 | 0.74089 | -10.91854 | -8.08945 | 0.75938 | -11.10773 | -8.43494 | 0.79523 | -10.97251 | -8.72568 | 0.79301 | -11.06476 | -8.7745 | -0.03145 | 0.00217 | -6.82094e-05 | 0.68253 | -9.68062 | -6.60729 | 0.79591 | -10.66842 | -8.49113 | 0.75668 | -10.06964 | -7.61951 | 0.00626 | 0.00332 | 2.07853e-05 | 0.10912 | -5.82897 | -0.63606 | 0.78365 | -10.95077 | -8.58152 | 0.76098 | -10.94591 | -8.32959 | 0.78351 | -10.54502 | -8.26214 | 0.7494 | -10.64624 | -7.97833 | 0.31107 | -6.42593 | -1.9989 | -0.01243 | 0.00378 | -4.70009e-05 | 0.02496 | -4.87303 | -0.12163 | 0.56836 | -8.25692 | -4.69292 | 0.57652 | -7.80081 | -4.49729 | 0.79989 | -10.73681 | -8.58831 | 0.82189 | -10.50734 | -8.63591 | 0.50513 | -6.55906 | -3.3132 | 0.00656 | -0.00059375 | -3.89322e-06 | 0.80565 | -10.69045 | -8.61272
43.40016 | 0.7496 | -10.84917 | -8.13253 | 0.74622 | -11.21504 | -8.36891 | 0.78212 | -11.05991 | -8.65013 | 0.77688 | -11.16415 | -8.67318 | -0.0392 | 0.00084375 | -3.30767e-05 | 0.71118 | -9.68694 | -6.88919 | 0.79113 | -10.72221 | -8.48271 | 0.75104 | -10.01743 | -7.5235 | 0.00284 | -0.0009875 | -2.80746e-06 | 0.10829 | -5.87668 | -0.63636 | 0.795 | -10.85056 | -8.62622 | 0.7742 | -10.92359 | -8.457 | 0.76205 | -10.68003 | -8.13876 | 0.73732 | -10.71064 | -7.89712 | 0.32615 | -6.1351 | -2.00098 | 0.00677 | -0.00221 | -1.49385e-05 | 0.02607 | -4.66757 | -0.12166 | 0.54876 | -8.46554 | -4.64553 | 0.53568 | -7.58023 | -4.06057 | 0.81559 | -10.61849 | -8.66039 | 0.81025 | -10.6394 | -8.62054 | 0.4901 | -6.82406 | -3.34445 | -0.0147 | 0.00065625 | -9.6495e-06 | 0.79313 | -10.77319 | -8.54458
43.50013 | 0.72576 | -10.96827 | -7.96032 | 0.74051 | -11.21298 | -8.30334 | 0.79027 | -10.99941 | -8.69252 | 0.78558 | -11.11349 | -8.73057 | -0.01692 | 0.00193 | -3.25768e-05 | 0.68467 | -9.62541 | -6.59022 | 0.78417 | -10.77519 | -8.4496 | 0.74079 | -10.20149 | -7.5572 | 0.00672 | 0.0007 | 4.7054e-06 | 0.10706 | -5.95049 | -0.63707 | 0.78426 | -10.94323 | -8.58232 | 0.78065 | -10.87161 | -8.48696 | 0.78037 | -10.50561 | -8.19825 | 0.7463 | -10.61073 | -7.91877 | 0.30756 | -6.52352 | -2.00641 | -0.01646 | 0.00282 | -4.63853e-05 | 0.02628 | -4.63036 | -0.12167 | 0.5554 | -8.62493 | -4.7903 | 0.50174 | -7.14546 | -3.58513 | 0.80185 | -10.73744 | -8.60977 | 0.82324 | -10.51246 | -8.65427 | 0.52825 | -6.26531 | -3.30965 | -0.03781 | 0.00498 | -0.000188105 | 0.80125 | -10.71373 | -8.58438
43.60016 | 0.73366 | -10.96153 | -8.04199 | 0.74243 | -11.23094 | -8.33824 | 0.78034 | -11.06048 | -8.63091 | 0.76759 | -11.20821 | -8.60334 | 0.06617 | -0.00419 | -0.000277521 | 0.67869 | -9.72269 | -6.59867 | 0.79302 | -10.70088 | -8.486 | 0.75079 | -10.09733 | -7.58098 | -0.00195 | -0.000175 | 3.41775e-07 | 0.10792 | -5.91281 | -0.63808 | 0.7928 | -10.9101 | -8.64955 | 0.77654 | -10.89052 | -8.45691 | 0.77735 | -10.58516 | -8.22837 | 0.73191 | -10.70716 | -7.83666 | 0.31677 | -6.36172 | -2.01523 | 0.01897 | -0.00287 | -5.44087e-05 | 0.02534 | -4.80686 | -0.12178 | 0.58018 | -8.24686 | -4.78468 | 0.47887 | -7.70281 | -3.68863 | 0.80105 | -10.72846 | -8.59405 | 0.82387 | -10.52493 | -8.67121 | 0.53547 | -6.05171 | -3.24053 | 0.02804 | -0.00414 | -0.000116187 | 0.80036 | -10.72358 | -8.58274
43.70007 | 0.75536 | -10.89424 | -8.22904 | 0.73667 | -11.22184 | -8.26682 | 0.77373 | -11.10774 | -8.59434 | 0.79432 | -11.06795 | -8.79155 | 0.01111 | -0.00166 | -1.84026e-05 | 0.69484 | -9.40849 | -6.53739 | 0.80648 | -10.61049 | -8.55717 | 0.72859 | -10.25103 | -7.46877 | -0.00159 | 0.0003875 | -6.17287e-07 | 0.10936 | -5.82825 | -0.63739 | 0.79525 | -10.84457 | -8.62416 | 0.7748 | -10.94811 | -8.48256 | 0.78331 | -10.52239 | -8.24229 | 0.74291 | -10.68992 | -7.94164 | 0.31679 | -6.32114 | -2.00246 | -0.03526 | 0.00231 | -8.1323e-05 | 0.02555 | -4.76408 | -0.1217 | 0.5596 | -8.63896 | -4.83433 | 0.56062 | -7.72706 | -4.33197 | 0.78675 | -10.80106 | -8.49768 | 0.82293 | -10.48587 | -8.62918 | 0.53625 | -6.33076 | -3.39485 | 0.0452 | -0.00257 | -0.000116105 | 0.79464 | -10.75382 | -8.54544
43.80001 | 0.75861 | -10.83841 | -8.22217 | 0.71978 | -11.23749 | -8.08847 | 0.79476 | -10.97148 | -8.71973 | 0.7861 | -11.10038 | -8.72605 | 0.00911 | -0.000825 | -7.51328e-06 | 0.64419 | -10.07025 | -6.48711 | 0.79741 | -10.64436 | -8.48793 | 0.73901 | -10.17547 | -7.51976 | 0.02115 | -0.00443 | -9.37121e-05 | 0.10348 | -6.13426 | -0.63477 | 0.78826 | -10.9186 | -8.60666 | 0.77462 | -10.90312 | -8.44573 | 0.76604 | -10.64673 | -8.1558 | 0.74925 | -10.65637 | -7.98431 | 0.29797 | -6.71424 | -2.00063 | 0.00919 | -9.375e-05 | -8.61094e-07 | 0.02556 | -4.75742 | -0.12161 | 0.55882 | -8.17927 | -4.57071 | 0.59322 | -7.93435 | -4.70682 | 0.81197 | -10.66076 | -8.65618 | 0.82235 | -10.48393 | -8.62143 | 0.55029 | -5.94377 | -3.2708 | -0.10864 | -0.00204 | 0.000221362 | 0.79559 | -10.75994 | -8.5605
43.90005 | 0.74097 | -10.91046 | -8.08429 | 0.75527 | -11.09198 | -8.37746 | 0.76424 | -11.12662 | -8.50345 | 0.7763 | -11.15786 | -8.66185 | -0.01266 | 0.0008125 | -1.02887e-05 | 0.6876 | -9.91061 | -6.81456 | 0.79193 | -10.72283 | -8.49174 | 0.75622 | -10.07067 | -7.6156 | 0.00494 | 3.75e-05 | 1.85325e-07 | 0.10813 | -5.90533 | -0.63854 | 0.78712 | -10.93885 | -8.61017 | 0.76333 | -10.91496 | -8.33177 | 0.77429 | -10.57724 | -8.18984 | 0.75216 | -10.61794 | -7.98642 | 0.30876 | -6.50419 | -2.00822 | 0.01295 | -0.00499 | -6.45931e-05 | 0.02587 | -4.70553 | -0.12176 | 0.56782 | -8.44033 | -4.79261 | 0.60914 | -7.73701 | -4.71291 | 0.80786 | -10.6823 | -8.62981 | 0.83121 | -10.45215 | -8.6879 | 0.49905 | -5.80634 | -2.89766 | 0.00821 | -0.00128 | -1.05165e-05 | 0.80092 | -10.7341 | -8.59719
44.00025 | 0.73129 | -10.94518 | -8.00413 | 0.72172 | -11.26644 | -8.13125 | 0.79712 | -10.92319 | -8.70704 | 0.78433 | -11.12877 | -8.72858 | 0.0656 | -0.00352 | -0.000230834 | 0.70007 | -9.70092 | -6.79133 | 0.78118 | -10.7528 | -8.39985 | 0.72023 | -10.23407 | -7.37086 | 0.04106 | -0.00299 | -0.000122652 | 0.1052 | -6.06609 | -0.63816 | 0.78792 | -10.91379 | -8.59919 | 0.7764 | -10.90149 | -8.46391 | 0.76844 | -10.64846 | -8.18274 | 0.74516 | -10.65221 | -7.9376 | 0.32504 | -6.11091 | -1.98632 | 0.03068 | -0.00251 | -7.7076e-05 | 0.02606 | -4.66771 | -0.12162 | 0.55257 | -7.22146 | -3.99035 | 0.60667 | -8.00953 | -4.85911 | 0.79786 | -10.71395 | -8.54824 | 0.81958 | -10.55587 | -8.65133 | 0.51809 | -5.95006 | -3.08266 | -0.02555 | 0.00256 | -6.53122e-05 | 0.80558 | -10.6618 | -8.58894
44.1 | 0.76759 | -10.78317 | -8.27702 | 0.71178 | -11.3297 | -8.06427 | 0.78244 | -11.0099 | -8.61463 | 0.79097 | -11.05022 | -8.74043 | -0.00343 | 0.0003625 | -1.24156e-06 | 0.69133 | -9.97086 | -6.89314 | 0.78288 | -10.78629 | -8.44433 | 0.74552 | -9.98102 | -7.44108 | -0.01256 | 0.00036875 | -4.6315e-06 | 0.10841 | -5.87947 | -0.63738 | 0.77733 | -10.97436 | -8.53068 | 0.78352 | -10.81886 | -8.47676 | 0.77018 | -10.62565 | -8.18364 | 0.74199 | -10.69006 | -7.93196 | 0.29297 | -6.56034 | -1.92201 | 0.0525 | -0.00526 | -0.000276265 | 0.02494 | -4.88002 | -0.12169 | 0.50663 | -7.68774 | -3.89484 | 0.56103 | -8.47268 | -4.75344 | 0.80402 | -10.69508 | -8.59906 | 0.82719 | -10.48114 | -8.66991 | 0.45969 | -7.24531 | -3.3306 | -0.00974 | 0.00219 | -2.13693e-05 | 0.80123 | -10.71041 | -8.58154
44.20015 | 0.75156 | -10.89551 | -8.18863 | 0.73036 | -11.23401 | -8.20487 | 0.78896 | -10.98561 | -8.66717 | 0.77769 | -11.14247 | -8.66535 | 0.01457 | -0.00246 | -3.579e-05 | 0.70592 | -9.76436 | -6.89284 | 0.77463 | -10.81515 | -8.37775 | 0.73942 | -10.18313 | -7.5296 | 0.00127 | 0.00025 | 3.17e-07 | 0.10792 | -5.91189 | -0.63798 | 0.79343 | -10.8899 | -8.64033 | 0.76841 | -10.92774 | -8.397 | 0.77394 | -10.59785 | -8.20209 | 0.7441 | -10.69466 | -7.95788 | 0.29638 | -6.55926 | -1.94405 | 0.00546 | 0.000175 | 9.548e-07 | 0.02558 | -4.75511 | -0.12163 | 0.52377 | -7.37332 | -3.86196 | 0.60002 | -8.16726 | -4.90055 | 0.81138 | -10.63041 | -8.62528 | 0.81439 | -10.57902 | -8.61545 | 0.49026 | -6.33317 | -3.10488 | -0.03574 | 0.00306 | -0.00010946 | 0.79581 | -10.73782 | -8.54527
44.3002 | 0.74582 | -10.89319 | -8.12439 | 0.72649 | -11.2668 | -8.18517 | 0.75961 | -11.13867 | -8.46103 | 0.7804 | -11.13463 | -8.6895 | -0.00631 | -0.00161 | 1.01322e-05 | 0.69913 | -9.80106 | -6.85225 | 0.79278 | -10.70611 | -8.48755 | 0.77216 | -9.97297 | -7.70075 | -0.16671 | -0.0002375 | 3.95932e-05 | 0.10989 | -5.79518 | -0.63681 | 0.77831 | -10.97384 | -8.54104 | 0.75584 | -10.96722 | -8.2895 | 0.76391 | -10.6561 | -8.14031 | 0.73827 | -10.67863 | -7.88368 | 0.29347 | -6.69742 | -1.96548 | 0.06762 | -0.00398 | -0.000269196 | 0.02513 | -4.83663 | -0.12153 | 0.52134 | -8.05358 | -4.19864 | 0.57794 | -8.28741 | -4.7896 | 0.80335 | -10.71259 | -8.606 | 0.824 | -10.51734 | -8.66634 | 0.51002 | -6.89703 | -3.5176 | -0.05502 | 0.00191 | -0.000105222 | 0.79435 | -10.76161 | -8.54852
44.40018 | 0.75515 | -10.75709 | -8.12318 | 0.75092 | -10.91992 | -8.19994 | 0.78135 | -11.04931 | -8.6334 | 0.78105 | -11.15326 | -8.71123 | -0.03509 | 0.00299 | -0.000104831 | 0.67463 | -9.47047 | -6.3891 | 0.79705 | -10.65316 | -8.49111 | 0.75563 | -10.13673 | -7.65958 | -0.02536 | 0.00339 | -8.59002e-05 | 0.10859 | -5.88046 | -0.63855 | 0.76598 | -11.04663 | -8.46147 | 0.77516 | -10.87216 | -8.42761 | 0.77947 | -10.53451 | -8.21136 | 0.7456 | -10.67511 | -7.9594 | 0.30739 | -6.3545 | -1.95332 | 0.01661 | -0.00592 | -9.83282e-05 | 0.02485 | -4.89064 | -0.12153 | 0.5864 | -7.93819 | -4.65498 | 0.56637 | -8.52849 | -4.83025 | 0.80649 | -10.69151 | -8.62257 | 0.82264 | -10.52558 | -8.65882 | 0.48287 | -7.30778 | -3.52869 | -0.000524 | 6.25e-06 | -3.275e-09 | 0.79352 | -10.76196 | -8.53984
44.50013 | 0.74942 | -10.85601 | -8.13565 | 0.74031 | -11.20319 | -8.29379 | 0.79393 | -10.97935 | -8.71681 | 0.7867 | -11.08983 | -8.72437 | -0.01667 | -0.00081875 | 1.36486e-05 | 0.63877 | -10.03216 | -6.40829 | 0.7749 | -10.8218 | -8.38582 | 0.74974 | -10.16818 | -7.62349 | 0.0117 | -0.0002375 | -2.77899e-06 | 0.10751 | -5.93801 | -0.6384 | 0.78772 | -10.91769 | -8.60009 | 0.75923 | -10.98922 | -8.34338 | 0.76682 | -10.65027 | -8.16685 | 0.7578 | -10.50244 | -7.95876 | 0.30506 | -6.37106 | -1.94354 | 0.01561 | -0.00376 | -5.87477e-05 | 0.025 | -4.86524 | -0.12161 | 0.55451 | -8.54172 | -4.73643 | 0.61949 | -7.9971 | -4.95415 | 0.80933 | -10.62518 | -8.59931 | 0.80652 | -10.64322 | -8.58399 | 0.5325 | -6.73694 | -3.58744 | -0.000585 | -0.00191 | 1.11516e-06 | 0.79255 | -10.77923 | -8.54312
44.6001 | 0.76167 | -10.84926 | -8.2635 | 0.7301 | -11.25723 | -8.21894 | 0.78793 | -11.01402 | -8.6783 | 0.77497 | -11.16966 | -8.65613 | 0.0695 | -0.00351 | -0.000244133 | 0.66876 | -9.70202 | -6.48829 | 0.79333 | -10.72121 | -8.50544 | 0.75178 | -10.12678 | -7.6131 | 0.02484 | -0.0044 | -0.000109283 | 0.10857 | -5.88054 | -0.63845 | 0.78807 | -10.92553 | -8.6101 | 0.78463 | -10.72179 | -8.41263 | 0.76154 | -10.6831 | -8.13565 | 0.74477 | -10.68352 | -7.95672 | 0.30271 | -6.42503 | -1.9449 | 0.00182 | -0.00227 | -4.12686e-06 | 0.02576 | -4.72393 | -0.1217 | 0.55023 | -8.32779 | -4.58217 | 0.6342 | -7.95516 | -5.04514 | 0.79449 | -10.76252 | -8.55072 | 0.82278 | -10.52547 | -8.6602 | 0.53658 | -6.58141 | -3.53148 | -0.03325 | 0.00146 | -4.86296e-05 | 0.79344 | -10.76896 | -8.54457
44.70017 | 0.74982 | -10.85517 | -8.13942 | 0.74267 | -11.23194 | -8.34165 | 0.77976 | -11.06722 | -8.6298 | 0.7812 | -11.13247 | -8.69668 | 0.00495 | -0.0014 | -6.9244e-06 | 0.67487 | -9.74597 | -6.57722 | 0.79584 | -10.67002 | -8.49159 | 0.71612 | -10.17939 | -7.28965 | -0.0424 | 0.00139 | -5.90894e-05 | 0.108 | -5.91939 | -0.63928 | 0.77852 | -10.97145 | -8.54147 | 0.76223 | -11.00094 | -8.38521 | 0.78113 | -10.50291 | -8.20417 | 0.7497 | -10.6456 | -7.981 | 0.30658 | -6.23871 | -1.91268 | -0.03146 | 0.00116 | -3.63768e-05 | 0.02653 | -4.57946 | -0.12148 | 0.5531 | -8.64326 | -4.78059 | 0.63122 | -8.01997 | -5.06238 | 0.80488 | -10.70694 | -8.61781 | 0.81805 | -10.56158 | -8.6399 | 0.50114 | -6.58834 | -3.30167 | -0.04479 | -0.00276 | 0.000123724 | 0.78781 | -10.80104 | -8.50913
44.80017 | 0.75742 | -10.80951 | -8.18733 | 0.72134 | -11.25516 | -8.11878 | 0.75836 | -11.15529 | -8.45975 | 0.77553 | -11.13797 | -8.63778 | 0.02415 | 0.00269 | 6.48897e-05 | 0.70529 | -9.91569 | -6.99341 | 0.78647 | -10.76445 | -8.46596 | 0.76236 | -10.02807 | -7.64495 | -0.01074 | 0.00156 | -1.67203e-05 | 0.10128 | -6.28775 | -0.6368 | 0.7866 | -10.92707 | -8.59525 | 0.76484 | -10.9612 | -8.38354 | 0.76357 | -10.66467 | -8.14318 | 0.75039 | -10.59638 | -7.95146 | 0.30534 | -6.21768 | -1.89848 | -0.02618 | 0.00191 | -5.00769e-05 | 0.02577 | -4.72026 | -0.12163 | 0.57021 | -8.22342 | -4.68908 | 0.6159 | -8.07841 | -4.97551 | 0.80133 | -10.72862 | -8.59714 | 0.81094 | -10.59489 | -8.5918 | 0.49703 | -6.85296 | -3.40615 | -0.01382 | 0.00401 | -5.53503e-05 | 0.78845 | -10.81851 | -8.52989
44.9002 | 0.75018 | -10.7143 | -8.0377 | 0.73955 | -11.20014 | -8.28306 | 0.77975 | -11.05874 | -8.62304 | 0.77392 | -11.17908 | -8.65173 | 0.01035 | -0.00141 | -1.45491e-05 | 0.66027 | -10.11152 | -6.67635 | 0.77159 | -10.83648 | -8.36133 | 0.76082 | -9.98865 | -7.59959 | 0.03173 | -0.00341 | -0.000108074 | 0.10894 | -5.8677 | -0.63924 | 0.79602 | -10.86299 | -8.64714 | 0.77038 | -10.92972 | -8.42004 | 0.77402 | -10.55573 | -8.17033 | 0.76005 | -10.58288 | -8.04352 | 0.29325 | -6.48796 | -1.90262 | -0.00944 | -0.00013125 | 1.23926e-06 | 0.02558 | -4.75809 | -0.12171 | 0.53878 | -8.5588 | -4.61131 | 0.62116 | -8.1881 | -5.08614 | 0.80401 | -10.69826 | -8.60148 | 0.81476 | -10.58856 | -8.62713 | 0.5241 | -6.48925 | -3.40102 | -0.05416 | 0.00244 | -0.000132349 | 0.79415 | -10.74951 | -8.53673
45.00017 | 0.73242 | -10.93429 | -8.00855 | 0.75806 | -11.11994 | -8.42954 | 0.79951 | -10.92884 | -8.73776 | 0.78682 | -11.08573 | -8.72248 | -0.00287 | 0.0006125 | -1.76033e-06 | 0.65569 | -10.18084 | -6.67543 | 0.77268 | -10.78094 | -8.33026 | 0.75155 | -10.03884 | -7.54466 | -0.00916 | 0.00447 | -4.10089e-05 | 0.11148 | -5.72647 | -0.63839 | 0.79024 | -10.87148 | -8.59105 | 0.76472 | -10.90528 | -8.3395 | 0.77823 | -10.60137 | -8.25034 | 0.74055 | -10.71041 | -7.93163 | 0.30292 | -6.42981 | -1.9477 | -0.00336 | 0.00413 | -1.38975e-05 | 0.02533 | -4.79538 | -0.12146 | 0.56973 | -8.11993 | -4.62614 | 0.59334 | -8.35381 | -4.95661 | 0.79473 | -10.78092 | -8.5679 | 0.82493 | -10.5156 | -8.67465 | 0.49903 | -6.86382 | -3.42523 | -0.01788 | 0.00128 | -2.29075e-05 | 0.79857 | -10.72858 | -8.56748
45.10015 | 0.71626 | -10.99781 | -7.87727 | 0.72418 | -11.26896 | -8.16076 | 0.79192 | -11.01113 | -8.71999 | 0.78566 | -11.12327 | -8.73915 | -0.00761 | 0.00124 | -9.46369e-06 | 0.6865 | -9.98446 | -6.85429 | 0.77182 | -10.81037 | -8.34371 | 0.74457 | -10.19343 | -7.5897 | -0.00225 | -0.00154 | 3.47653e-06 | 0.10544 | -6.05627 | -0.63857 | 0.78432 | -10.90808 | -8.55539 | 0.7646 | -10.91253 | -8.34377 | 0.78028 | -10.54513 | -8.22817 | 0.72821 | -10.77667 | -7.84766 | 0.29566 | -6.54943 | -1.9364 | 0.000867 | -0.00122 | -1.05666e-06 | 0.0256 | -4.75039 | -0.1216 | 0.56409 | -8.11744 | -4.57899 | 0.60533 | -8.35545 | -5.05779 | 0.80134 | -10.72165 | -8.59164 | 0.81271 | -10.58918 | -8.60598 | 0.46848 | -7.12444 | -3.33767 | 0.02277 | -0.0009125 | -2.07795e-05 | 0.79566 | -10.74336 | -8.54803
45.20009 | 0.7379 | -10.93948 | -8.07219 | 0.73748 | -11.23006 | -8.28199 | 0.79001 | -10.98671 | -8.6796 | 0.80857 | -10.83198 | -8.75842 | 0.02419 | -0.00179 | -4.32414e-05 | 0.71559 | -9.65193 | -6.90686 | 0.8026 | -10.63324 | -8.53423 | 0.73833 | -10.21444 | -7.54162 | -0.03241 | -0.00228 | 7.3933e-05 | 0.10828 | -5.90576 | -0.63946 | 0.79445 | -10.82808 | -8.60238 | 0.76874 | -10.89974 | -8.37905 | 0.77111 | -10.63504 | -8.20077 | 0.75833 | -10.61643 | -8.05078 | 0.31473 | -6.22352 | -1.95875 | -0.000796 | 5e-05 | -3.98e-08 | 0.02654 | -4.57516 | -0.12144 | 0.48726 | -8.2307 | -4.01049 | 0.62223 | -8.11332 | -5.04837 | 0.80917 | -10.66864 | -8.6328 | 0.81839 | -10.54038 | -8.62615 | 0.51097 | -6.47309 | -3.30758 | -0.0318 | 0.00133 | -4.21297e-05 | 0.78385 | -10.8124 | -8.47531
45.3001 | 0.71396 | -11.01604 | -7.86506 | 0.7463 | -11.13614 | -8.31089 | 0.79953 | -10.92809 | -8.73732 | 0.75742 | -11.24273 | -8.5155 | 0.01073 | -5.625e-05 | -6.0345e-07 | 0.66851 | -9.91584 | -6.62886 | 0.7882 | -10.73304 | -8.45974 | 0.75513 | -9.98556 | -7.5404 | -0.01019 | 0.0034 | -3.46562e-05 | 0.10615 | -6.03687 | -0.6408 | 0.78442 | -10.92623 | -8.57075 | 0.77582 | -10.86429 | -8.42872 | 0.76922 | -10.64397 | -8.18751 | 0.75218 | -10.62929 | -7.99517 | 0.29967 | -6.51363 | -1.95191 | 0.04874 | -0.00437 | -0.000213233 | 0.02548 | -4.76697 | -0.12146 | 0.55197 | -8.39949 | -4.63624 | 0.61235 | -8.07861 | -4.94696 | 0.80067 | -10.73341 | -8.59392 | 0.81395 | -10.57996 | -8.61156 | 0.51765 | -6.41901 | -3.32279 | 0.00138 | -0.00462 | -6.37849e-06 | 0.7803 | -10.86109 | -8.47486
45.40013 | 0.77089 | -10.72133 | -8.26491 | 0.75823 | -11.14828 | -8.45295 | 0.79067 | -10.97823 | -8.68016 | 0.80341 | -10.90941 | -8.76472 | -0.01061 | 0.0007875 | -8.35774e-06 | 0.67047 | -9.92347 | -6.65335 | 0.78568 | -10.76211 | -8.45556 | 0.75916 | -10.11745 | -7.68077 | -0.0252 | -0.00321 | 8.07943e-05 | 0.10874 | -5.88739 | -0.64018 | 0.77908 | -10.95593 | -8.53557 | 0.75235 | -10.97095 | -8.25399 | 0.77368 | -10.57371 | -8.18067 | 0.74261 | -10.69553 | -7.94259 | 0.30477 | -6.43939 | -1.9625 | -0.02447 | 0.000175 | -4.28138e-06 | 0.02482 | -4.89184 | -0.12143 | 0.58444 | -7.55563 | -4.41578 | 0.65007 | -7.61337 | -4.94925 | 0.8052 | -10.69405 | -8.61083 | 0.81783 | -10.54856 | -8.62691 | 0.49113 | -6.61103 | -3.24686 | -0.00778 | 0.00219 | -1.70122e-05 | 0.81092 | -10.60803 | -8.6023
45.50012 | 0.7492 | -10.83507 | -8.1176 | 0.74238 | -11.20249 | -8.3165 | 0.7909 | -10.98916 | -8.69133 | 0.78194 | -11.09394 | -8.67482 | -0.02675 | 0.000625 | -1.672e-05 | 0.67107 | -9.91797 | -6.65564 | 0.80104 | -10.65811 | -8.53752 | 0.74391 | -10.18811 | -7.57902 | -0.01887 | 0.00231 | -4.36484e-05 | 0.10676 | -5.99097 | -0.63958 | 0.78366 | -10.93709 | -8.57099 | 0.75628 | -11.00412 | -8.32219 | 0.77164 | -10.61729 | -8.1927 | 0.73723 | -10.69586 | -7.88528 | 0.31918 | -6.04235 | -1.92862 | 0.02046 | 3.75e-05 | 7.67288e-07 | 0.02632 | -4.62021 | -0.1216 | 0.55797 | -8.35927 | -4.66424 | 0.60014 | -8.13212 | -4.88039 | 0.79962 | -10.72006 | -8.57196 | 0.81249 | -10.59969 | -8.61212 | 0.49754 | -6.94159 | -3.45375 | 0.00983 | -0.00132 | -1.29594e-05 | 0.8179 | -10.54878 | -8.62786
45.60012 | 0.73301 | -10.93656 | -8.01658 | 0.7303 | -11.25674 | -8.2208 | 0.7811 | -11.06745 | -8.64481 | 0.77101 | -11.18674 | -8.62509 | -0.00657 | -0.00191 | 1.25613e-05 | 0.665 | -10.12028 | -6.72994 | 0.78418 | -10.77101 | -8.4464 | 0.73565 | -10.31077 | -7.58513 | -0.01354 | -0.00126 | 1.70905e-05 | 0.1109 | -5.75728 | -0.63848 | 0.79351 | -10.87589 | -8.63013 | 0.79042 | -10.69733 | -8.45538 | 0.77418 | -10.61344 | -8.21673 | 0.7493 | -10.64861 | -7.97896 | 0.29998 | -6.49283 | -1.9477 | -0.01294 | 0.00166 | -2.14269e-05 | 0.02656 | -4.57441 | -0.12149 | 0.53745 | -8.48131 | -4.55831 | 0.59936 | -8.22709 | -4.93102 | 0.80226 | -10.70773 | -8.59043 | 0.81666 | -10.57546 | -8.63659 | 0.49174 | -6.74012 | -3.31438 | -0.03144 | 0.0007125 | -2.24024e-05 | 0.80205 | -10.69846 | -8.58074
45.70015 | 0.75332 | -10.8631 | -8.18343 | 0.73005 | -11.22749 | -8.19666 | 0.79009 | -10.98883 | -8.68214 | 0.78429 | -11.13129 | -8.73016 | 0.00334 | 0.0002125 | 7.10812e-07 | 0.68898 | -9.94262 | -6.85026 | 0.7911 | -10.71562 | -8.47709 | 0.75163 | -10.17288 | -7.64627 | 0.02652 | -0.00375 | -9.94462e-05 | 0.10859 | -5.87965 | -0.63848 | 0.78192 | -10.93793 | -8.55264 | 0.76189 | -10.90175 | -8.30591 | 0.7751 | -10.60144 | -8.21722 | 0.75393 | -10.60568 | -7.99596 | 0.2952 | -6.63547 | -1.95879 | -0.01468 | 0.00126 | -1.84443e-05 | 0.0255 | -4.76375 | -0.12149 | 0.55083 | -8.28487 | -4.56352 | 0.62269 | -7.87723 | -4.9051 | 0.79575 | -10.78128 | -8.57922 | 0.81385 | -10.57489 | -8.60636 | 0.48297 | -6.98518 | -3.37365 | 0.00854 | 0.00066875 | 5.71179e-06 | 0.79605 | -10.74061 | -8.55008
45.8001 | 0.73516 | -10.89575 | -8.0101 | 0.73409 | -11.16791 | -8.19828 | 0.77188 | -11.09181 | -8.56153 | 0.76879 | -11.20153 | -8.61158 | 0.0036 | -0.00221 | -7.95615e-06 | 0.68426 | -9.85144 | -6.74095 | 0.79697 | -10.6601 | -8.49576 | 0.7558 | -10.15044 | -7.67172 | -0.09187 | 0.00353 | -0.000324412 | 0.1085 | -5.88899 | -0.63897 | 0.77714 | -10.97275 | -8.52738 | 0.76621 | -10.92684 | -8.37227 | 0.76487 | -10.65573 | -8.15023 | 0.73866 | -10.73197 | -7.92729 | 0.31542 | -6.17133 | -1.94656 | 0.01029 | 0.00138 | 1.42186e-05 | 0.02417 | -5.01087 | -0.12113 | 0.5405 | -7.60466 | -4.11034 | 0.61973 | -8.04886 | -4.98813 | 0.80065 | -10.70883 | -8.57406 | 0.8164 | -10.54069 | -8.60538 | 0.49584 | -6.81189 | -3.3776 | -0.05385 | 0.00205 | -0.000110399 | 0.80813 | -10.61741 | -8.58021
45.90014 | 0.77559 | -10.74013 | -8.32991 | 0.73447 | -11.22842 | -8.24693 | 0.80462 | -10.85421 | -8.73351 | 0.7814 | -11.12219 | -8.69089 | 0.06017 | -0.00252 | -0.000151924 | 0.67111 | -9.58366 | -6.43167 | 0.79408 | -10.71194 | -8.50614 | 0.75713 | -10.15521 | -7.68877 | 0.03407 | -0.00688 | -0.000234245 | 0.10874 | -5.88926 | -0.64037 | 0.78687 | -10.92835 | -8.59925 | 0.76774 | -10.89399 | -8.36371 | 0.76379 | -10.68314 | -8.15968 | 0.75207 | -10.62571 | -7.99123 | 0.31044 | -6.17893 | -1.91817 | -0.03741 | 0.00199 | -7.45942e-05 | 0.02637 | -4.60374 | -0.12141 | 0.50831 | -8.12406 | -4.12954 | 0.56774 | -8.52595 | -4.84049 | 0.80337 | -10.70041 | -8.59644 | 0.82127 | -10.51834 | -8.63844 | 0.53188 | -6.55462 | -3.48628 | 0.0605 | -0.00446 | -0.000269612 | 0.80577 | -10.67123 | -8.59852
46.00006 | 0.7503 | -10.89774 | -8.17662 | 0.7258 | -11.26639 | -8.1771 | 0.77724 | -11.05912 | -8.59553 | 0.78699 | -11.10101 | -8.73643 | 0.00482 | 0.00156 | 7.49646e-06 | 0.6199 | -10.05396 | -6.23246 | 0.78544 | -10.75819 | -8.44989 | 0.72981 | -10.29657 | -7.51458 | -0.0044 | -0.00241 | 1.05803e-05 | 0.10962 | -5.83217 | -0.63933 | 0.79585 | -10.83702 | -8.62461 | 0.76528 | -10.92685 | -8.36214 | 0.75271 | -10.72761 | -8.07478 | 0.72931 | -10.74789 | -7.83852 | 0.31196 | -6.28203 | -1.95977 | 0.00307 | 0.00096875 | 2.97309e-06 | 0.02605 | -4.66194 | -0.12145 | 0.55265 | -8.27433 | -4.57277 | 0.59211 | -8.44642 | -5.0012 | 0.79983 | -10.74011 | -8.59027 | 0.81632 | -10.55886 | -8.61938 | 0.55514 | -6.48047 | -3.59756 | 0.03455 | -0.00472 | -0.000163038 | 0.79605 | -10.76761 | -8.57152
46.10006 | 0.7403 | -10.92319 | -8.08639 | 0.71744 | -11.30688 | -8.11195 | 0.79001 | -10.992 | -8.68375 | 0.7859 | -11.11463 | -8.73502 | 0.01771 | -0.00126 | -2.23538e-05 | 0.69261 | -9.97821 | -6.91098 | 0.7832 | -10.75887 | -8.42636 | 0.73321 | -10.30969 | -7.55922 | -0.00356 | 0.00149 | -5.28806e-06 | 0.10775 | -5.94142 | -0.64018 | 0.77777 | -10.98079 | -8.54058 | 0.78536 | -10.78477 | -8.46987 | 0.77277 | -10.6361 | -8.21926 | 0.75601 | -10.61496 | -8.02502 | 0.30423 | -6.37639 | -1.93989 | 0.02536 | -0.00261 | -6.60945e-05 | 0.02583 | -4.69955 | -0.12141 | 0.5053 | -7.90814 | -3.99597 | 0.58769 | -8.35516 | -4.91028 | 0.80291 | -10.70858 | -8.59803 | 0.82274 | -10.50706 | -8.64463 | 0.51016 | -6.85223 | -3.49572 | 0.0063 | -0.00443 | -2.78819e-05 | 0.80236 | -10.70597 | -8.59001
46.2 | 0.74657 | -10.90571 | -8.14189 | 0.73183 | -11.25687 | -8.23815 | 0.79516 | -10.9843 | -8.73432 | 0.77244 | -11.15554 | -8.61696 | -0.02622 | 0.00225 | -5.8995e-05 | 0.67369 | -10.05356 | -6.77295 | 0.78497 | -10.73438 | -8.42613 | 0.73421 | -10.27514 | -7.54414 | -0.07614 | 0.00041875 | -3.18832e-05 | 0.10612 | -6.03201 | -0.6401 | 0.79511 | -10.83433 | -8.61446 | 0.76263 | -10.99726 | -8.38682 | 0.77679 | -10.61971 | -8.24932 | 0.73735 | -10.66826 | -7.86624 | 0.3117 | -6.23247 | -1.94265 | -0.01766 | 5.625e-05 | -9.93263e-07 | 0.02517 | -4.82231 | -0.12137 | 0.52252 | -8.01411 | -4.18754 | 0.61442 | -8.12667 | -4.99322 | 0.81408 | -10.63561 | -8.65821 | 0.81593 | -10.57249 | -8.6264 | 0.50897 | -6.70134 | -3.41079 | -0.02114 | -0.0003375 | 7.13374e-06 | 0.78459 | -10.82826 | -8.49578
46.30023 | 0.75969 | -10.8257 | -8.22417 | 0.74364 | -10.97333 | -8.16018 | 0.7908 | -10.86066 | -8.58864 | 0.7884 | -11.05707 | -8.71735 | 0.01534 | 0.00119 | 1.83109e-05 | 0.71164 | -9.94274 | -7.07563 | 0.78797 | -10.72853 | -8.45381 | 0.75735 | -10.1121 | -7.65842 | -0.00397 | 0.00609 | -2.42105e-05 | 0.10886 | -5.87179 | -0.63918 | 0.77614 | -10.98162 | -8.52326 | 0.76888 | -10.90642 | -8.38573 | 0.76147 | -10.67307 | -8.12724 | 0.74594 | -10.65861 | -7.95063 | 0.29978 | -6.46022 | -1.93663 | 0.00265 | -0.00175 | -4.62875e-06 | 0.02583 | -4.70942 | -0.12162 | 0.52829 | -7.50141 | -3.96294 | 0.6023 | -8.43655 | -5.08131 | 0.7934 | -10.77413 | -8.54823 | 0.81463 | -10.59316 | -8.62955 | 0.50573 | -6.4024 | -3.23789 | -0.04406 | -0.0009125 | 4.0202e-05 | 0.78599 | -10.80223 | -8.49047
46.40015 | 0.77105 | -10.66914 | -8.22642 | 0.74998 | -11.17031 | -8.3775 | 0.77218 | -11.08206 | -8.55739 | 0.79041 | -11.06568 | -8.74643 | -0.01463 | 0.00119 | -1.7461e-05 | 0.64794 | -10.32828 | -6.69214 | 0.7649 | -10.84178 | -8.29287 | 0.7524 | -10.11946 | -7.61391 | 0.00229 | -0.00387 | -8.87491e-06 | 0.1023 | -6.22229 | -0.63654 | 0.78646 | -10.94301 | -8.60629 | 0.77837 | -10.85659 | -8.45049 | 0.76582 | -10.64319 | -8.15072 | 0.75026 | -10.61689 | -7.96544 | 0.31275 | -6.21551 | -1.9439 | 0.02027 | -0.0018 | -3.64896e-05 | 0.02581 | -4.70776 | -0.1215 | 0.56743 | -7.30644 | -4.14587 | 0.63519 | -7.99375 | -5.07754 | 0.80838 | -10.68837 | -8.64025 | 0.81715 | -10.56537 | -8.6335 | 0.4949 | -6.87524 | -3.40256 | -0.01462 | 0.00034375 | -5.02631e-06 | 0.7985 | -10.70421 | -8.54728
46.50016 | 0.73162 | -10.92387 | -7.99211 | 0.73636 | -11.21667 | -8.25947 | 0.80731 | -10.85965 | -8.76707 | 0.77707 | -11.118 | -8.63944 | 0.00981 | -0.00028125 | -2.75822e-06 | 0.67785 | -10.06128 | -6.82008 | 0.77931 | -10.76746 | -8.39121 | 0.75072 | -10.08748 | -7.57285 | -0.01991 | -0.00174 | 3.47111e-05 | 0.10763 | -5.94056 | -0.63938 | 0.78587 | -10.92029 | -8.58188 | 0.76584 | -10.89609 | -8.3447 | 0.77418 | -10.60566 | -8.21071 | 0.7402 | -10.69084 | -7.91341 | 0.30052 | -6.48401 | -1.94859 | -0.00997 | -0.00249 | 2.48552e-05 | 0.02564 | -4.7384 | -0.12147 | 0.48457 | -7.61675 | -3.69089 | 0.65938 | -7.26487 | -4.79034 | 0.7974 | -10.74453 | -8.56765 | 0.80924 | -10.60187 | -8.57947 | 0.51729 | -6.65199 | -3.44099 | 0.01362 | 0.00168 | 2.28051e-05 | 0.7938 | -10.76552 | -8.54573
46.6 | 0.72768 | -10.95583 | -7.97233 | 0.75221 | -11.1657 | -8.39901 | 0.78964 | -11.00597 | -8.69074 | 0.77567 | -11.14913 | -8.64805 | -0.04421 | 0.00185 | -8.17866e-05 | 0.6981 | -9.85241 | -6.87798 | 0.80294 | -10.59925 | -8.51054 | 0.7413 | -10.20153 | -7.56241 | 0.04773 | -0.00246 | -0.000117237 | 0.10625 | -6.0226 | -0.63988 | 0.79459 | -10.85559 | -8.62576 | 0.76357 | -10.89618 | -8.32003 | 0.77492 | -10.59547 | -8.21064 | 0.74366 | -10.69773 | -7.9555 | 0.31782 | -6.14053 | -1.95158 | 0.00553 | -0.0009125 | -5.04704e-06 | 0.02624 | -4.62596 | -0.12138 | 0.53465 | -8.48646 | -4.53725 | 0.64504 | -7.48987 | -4.83126 | 0.80625 | -10.68202 | -8.61236 | 0.81302 | -10.58997 | -8.60987 | 0.45673 | -7.60358 | -3.47277 | 0.03292 | 0.00194 | 6.37728e-05 | 0.80787 | -10.63319 | -8.59024
46.70012 | 0.74081 | -10.88414 | -8.06304 | 0.72701 | -11.24897 | -8.17816 | 0.79862 | -10.94149 | -8.73811 | 0.75808 | -11.18357 | -8.478 | 0.02443 | -0.00334 | -8.16978e-05 | 0.71884 | -9.95356 | -7.15498 | 0.78864 | -10.70452 | -8.44204 | 0.7517 | -10.14013 | -7.6223 | -0.0262 | 0.00063125 | -1.654e-05 | 0.10772 | -5.93602 | -0.6394 | 0.78738 | -10.91028 | -8.59055 | 0.76975 | -10.9285 | -8.41219 | 0.77075 | -10.62946 | -8.19265 | 0.74531 | -10.70032 | -7.97509 | 0.29796 | -6.54754 | -1.95089 | -0.01279 | -0.00378 | 4.83584e-05 | 0.02585 | -4.69848 | -0.12147 | 0.47594 | -7.20513 | -3.42921 | 0.62483 | -8.36878 | -5.22904 | 0.80358 | -10.70738 | -8.60426 | 0.82025 | -10.53105 | -8.63807 | 0.50419 | -6.78549 | -3.42118 | 0.03272 | -0.00415 | -0.000135767 | 0.80766 | -10.65309 | -8.60406
46.80008 | 0.72702 | -10.95741 | -7.9663 | 0.75426 | -11.15386 | -8.41293 | 0.78476 | -10.95644 | -8.59822 | 0.79337 | -11.00897 | -8.73421 | -0.00969 | 0.00421 | -4.08191e-05 | 0.71561 | -9.97616 | -7.13904 | 0.79296 | -10.71319 | -8.49509 | 0.76546 | -10.0465 | -7.69021 | -0.01265 | 0.00214 | -2.71163e-05 | 0.10993 | -5.82769 | -0.64063 | 0.7826 | -10.93843 | -8.56038 | 0.75902 | -10.97765 | -8.33222 | 0.76831 | -10.65202 | -8.18411 | 0.74355 | -10.67587 | -7.9381 | 0.30035 | -6.47861 | -1.94588 | 0.02523 | -0.00242 | -6.10251e-05 | 0.02575 | -4.72167 | -0.12158 | 0.45534 | -7.53506 | -3.43101 | 0.6673 | -7.9425 | -5.30002 | 0.7918 | -10.76412 | -8.52306 | 0.82037 | -10.54437 | -8.65029 | 0.52828 | -6.41674 | -3.38984 | -0.02474 | 0.00122 | -3.01567e-05 | 0.81424 | -10.57483 | -8.61041
46.90007 | 0.74547 | -10.89715 | -8.12352 | 0.72865 | -11.27278 | -8.21395 | 0.7935 | -10.92223 | -8.6668 | 0.7796 | -11.12335 | -8.67172 | 0.02719 | -0.00194 | -5.28545e-05 | 0.6895 | -10.08136 | -6.9511 | 0.7836 | -10.77174 | -8.44071 | 0.71234 | -9.94586 | -7.08485 | -0.01536 | -0.00237 | 3.64729e-05 | 0.1093 | -5.86342 | -0.64085 | 0.7921 | -10.86305 | -8.60464 | 0.77119 | -10.91523 | -8.41771 | 0.76215 | -10.67601 | -8.13673 | 0.74457 | -10.68018 | -7.9521 | 0.31315 | -6.15529 | -1.9275 | -0.01919 | 0.00079375 | -1.52329e-05 | 0.02562 | -4.74171 | -0.12148 | 0.49963 | -8.78503 | -4.38925 | 0.65272 | -7.82244 | -5.1059 | 0.79708 | -10.75256 | -8.57067 | 0.82369 | -10.49796 | -8.64706 | 0.54692 | -5.8777 | -3.21465 | 0.00158 | 0.000125 | 1.96875e-07 | 0.80133 | -10.69391 | -8.56932
47.00001 | 0.72693 | -10.92056 | -7.93846 | 0.73318 | -11.24261 | -8.24287 | 0.78651 | -10.96259 | -8.62223 | 0.79185 | -11.05759 | -8.7559 | 0.0179 | -0.00228 | -4.08389e-05 | 0.71243 | -9.91409 | -7.06309 | 0.80107 | -10.62867 | -8.51427 | 0.70101 | -10.03727 | -7.03622 | 0.0128 | 9.375e-05 | 1.19963e-06 | 0.10791 | -5.93745 | -0.64069 | 0.79352 | -10.86751 | -8.62363 | 0.77395 | -10.80581 | -8.36313 | 0.76943 | -10.62877 | -8.17804 | 0.74658 | -10.64557 | -7.94774 | 0.29789 | -6.55262 | -1.95196 | 0.00887 | -0.0001875 | -1.66369e-06 | 0.02498 | -4.85882 | -0.12136 | 0.57723 | -8.16162 | -4.71111 | 0.62352 | -8.11031 | -5.05691 | 0.81449 | -10.6032 | -8.63622 | 0.82263 | -10.47851 | -8.61993 | 0.52568 | -5.96909 | -3.13785 | 0.01705 | -0.00015 | -2.5572e-06 | 0.81293 | -10.61977 | -8.63309
47.10006 | 0.73435 | -10.92992 | -8.02638 | 0.7368 | -11.19246 | -8.24657 | 0.78136 | -11.03101 | -8.61922 | 0.78718 | -11.08022 | -8.72217 | 0.01404 | -0.00117 | -1.64128e-05 | 0.69188 | -9.95492 | -6.8876 | 0.79172 | -10.72022 | -8.48746 | 0.71139 | -10.01507 | -7.12459 | 0.00729 | -0.0024 | -1.7496e-05 | 0.10844 | -5.90413 | -0.64025 | 0.7895 | -10.82371 | -8.54534 | 0.77433 | -10.88399 | -8.42775 | 0.77492 | -10.61135 | -8.22295 | 0.7369 | -10.72089 | -7.9002 | 0.30402 | -6.40732 | -1.94793 | -0.04899 | -0.00175 | 8.57395e-05 | 0.02629 | -4.6188 | -0.12142 | 0.50899 | -5.84559 | -2.97533 | 0.62748 | -7.96666 | -4.99892 | 0.8096 | -10.67665 | -8.64377 | 0.82041 | -10.54486 | -8.65109 | 0.46513 | -7.14257 | -3.32224 | 0.03592 | 0.00462 | 0.000166144 | 0.80057 | -10.70351 | -8.56895
47.20003 | 0.7783 | -10.73494 | -8.35501 | 0.7333 | -11.23191 | -8.2364 | 0.77272 | -11.08481 | -8.56547 | 0.77786 | -11.10139 | -8.63533 | 0.01252 | -0.00229 | -2.87086e-05 | 0.71298 | -9.81281 | -6.99634 | 0.78992 | -10.6729 | -8.43071 | 0.73825 | -9.85947 | -7.27875 | -0.00897 | 0.00173 | -1.54733e-05 | 0.10712 | -5.97519 | -0.64003 | 0.78458 | -10.93739 | -8.58124 | 0.77373 | -10.92592 | -8.45371 | 0.77432 | -10.59163 | -8.20129 | 0.74448 | -10.68983 | -7.95835 | 0.30235 | -6.50957 | -1.9682 | -0.03106 | 0.00389 | -0.000120932 | 0.02475 | -4.90386 | -0.12138 | 0.45757 | -7.26695 | -3.32511 | 0.58435 | -8.06528 | -4.71291 | 0.80299 | -10.70951 | -8.59961 | 0.82312 | -10.51104 | -8.65183 | 0.55176 | -6.14783 | -3.39212 | 0.000396 | -0.00045625 | -1.80675e-07 | 0.78414 | -10.82573 | -8.48889
47.30023 | 0.752 | -10.84762 | -8.1574 | 0.73133 | -11.26336 | -8.23725 | 0.78104 | -11.0613 | -8.63931 | 0.77349 | -11.17229 | -8.64166 | 0.01062 | 0.00189 | 2.0104e-05 | 0.6596 | -10.14429 | -6.69114 | 0.78539 | -10.73652 | -8.43235 | 0.72055 | -10.06544 | -7.25262 | -0.000801 | -0.00269 | 2.15269e-06 | 0.11091 | -5.78439 | -0.64152 | 0.78778 | -10.91301 | -8.59703 | 0.76085 | -10.91436 | -8.30416 | 0.76529 | -10.65237 | -8.15216 | 0.7523 | -10.65331 | -8.01445 | 0.30271 | -6.46866 | -1.95815 | 0.04034 | -0.00113 | -4.56301e-05 | 0.02607 | -4.65913 | -0.12147 | 0.4617 | -7.52284 | -3.4733 | 0.57905 | -8.06706 | -4.67125 | 0.80539 | -10.68241 | -8.60351 | 0.82992 | -10.43273 | -8.65835 | 0.49234 | -6.33304 | -3.11804 | 0.000416 | 0.00399 | 1.6614e-06 | 0.79141 | -10.74617 | -8.50461
47.40026 | 0.73205 | -10.93149 | -8.00236 | 0.73312 | -11.24685 | -8.24529 | 0.79726 | -10.92692 | -8.71157 | 0.79733 | -10.95811 | -8.73721 | -0.01325 | -8.125e-05 | 1.07648e-06 | 0.70709 | -9.9831 | -7.05897 | 0.78595 | -10.75723 | -8.4546 | 0.72909 | -10.05279 | -7.32941 | 0.00426 | -0.00414 | -1.76648e-05 | 0.10501 | -6.10322 | -0.64087 | 0.77199 | -10.99761 | -8.49008 | 0.76743 | -10.8501 | -8.32672 | 0.76404 | -10.62359 | -8.11679 | 0.75391 | -10.62807 | -8.0126 | 0.30919 | -6.35604 | -1.96521 | 0.01166 | -0.000875 | -1.02043e-05 | 0.0255 | -4.76633 | -0.12156 | 0.45979 | -7.53261 | -3.46342 | 0.61306 | -8.09507 | -4.96274 | 0.79578 | -10.75022 | -8.55483 | 0.82893 | -10.45548 | -8.66689 | 0.45346 | -7.35706 | -3.33609 | 0.02165 | 0.00254 | 5.50824e-05 | 0.78926 | -10.77837 | -8.50693
47.5002 | 0.74528 | -10.76556 | -8.0234 | 0.72124 | -11.27943 | -8.13514 | 0.79837 | -10.85085 | -8.66299 | 0.77356 | -11.15869 | -8.63187 | -0.00361 | -0.000425 | 1.53297e-06 | 0.69334 | -10.00112 | -6.93418 | 0.78635 | -10.77676 | -8.47426 | 0.72991 | -10.03692 | -7.32607 | -0.00292 | -0.00349 | 1.01765e-05 | 0.10719 | -5.97427 | -0.64038 | 0.79754 | -10.83924 | -8.64474 | 0.77126 | -10.83756 | -8.35862 | 0.76158 | -10.66333 | -8.121 | 0.73887 | -10.7193 | -7.92015 | 0.31643 | -6.41378 | -2.02949 | 0.000868 | -0.00070625 | -6.13025e-07 | 0.0257 | -4.72536 | -0.12144 | 0.51864 | -8.63604 | -4.47896 | 0.60596 | -7.74122 | -4.69083 | 0.79332 | -10.76024 | -8.5363 | 0.81419 | -10.58956 | -8.62193 | 0.53671 | -6.20257 | -3.32898 | 0.00493 | 0.00166 | 8.16697e-06 | 0.7931 | -10.74185 | -8.51937
47.60022 | 0.73521 | -10.90104 | -8.01452 | 0.74651 | -11.15138 | -8.32464 | 0.76289 | -11.11098 | -8.47646 | 0.77771 | -11.13617 | -8.66071 | -0.02189 | -0.00109 | 2.38043e-05 | 0.67748 | -10.14573 | -6.87355 | 0.78361 | -10.76681 | -8.43696 | 0.7187 | -10.02679 | -7.20627 | 0.01288 | -0.00183 | -2.35828e-05 | 0.11021 | -5.80909 | -0.64025 | 0.78123 | -10.94271 | -8.54877 | 0.76679 | -10.78476 | -8.26962 | 0.77524 | -10.52444 | -8.15892 | 0.76037 | -10.58509 | -8.04861 | 0.31475 | -6.40193 | -2.01502 | -0.00216 | -0.00174 | 3.77522e-06 | 0.02564 | -4.73361 | -0.12137 | 0.53889 | -8.39531 | -4.52412 | 0.60457 | -8.06703 | -4.87713 | 0.79849 | -10.74233 | -8.57765 | 0.81816 | -10.52093 | -8.60781 | 0.5216 | -6.51235 | -3.39681 | 0.026 | -0.00196 | -5.08527e-05 | 0.80195 | -10.68426 | -8.56821
47.70023 | 0.75872 | -10.81458 | -8.20525 | 0.72951 | -11.22834 | -8.19118 | 0.79142 | -10.98501 | -8.69379 | 0.77899 | -11.16942 | -8.70085 | 0.01654 | -0.00113 | -1.87086e-05 | 0.66701 | -10.06395 | -6.71275 | 0.80135 | -10.56273 | -8.46442 | 0.73206 | -9.95907 | -7.29063 | 0.01534 | 0.00065 | 9.9684e-06 | 0.10795 | -5.94361 | -0.64158 | 0.78423 | -10.935 | -8.57553 | 0.77242 | -10.79761 | -8.34025 | 0.76942 | -10.60179 | -8.15727 | 0.74118 | -10.70264 | -7.93253 | 0.2992 | -6.68345 | -1.99971 | 0.13731 | 0.00185 | 0.000254018 | 0.02631 | -4.60942 | -0.12128 | 0.57282 | -7.95956 | -4.55943 | 0.62972 | -7.92336 | -4.98948 | 0.80886 | -10.65523 | -8.61855 | 0.80324 | -10.66193 | -8.56414 | 0.51456 | -5.84659 | -3.00841 | -0.0209 | 0.00193 | -4.02402e-05 | 0.79366 | -10.74986 | -8.53179
47.80014 | 0.75797 | -10.82424 | -8.20446 | 0.74477 | -11.17047 | -8.31947 | 0.79041 | -10.97591 | -8.67549 | 0.78715 | -11.08702 | -8.72715 | -0.01678 | 0.00096875 | -1.62566e-05 | 0.70444 | -9.86479 | -6.94917 | 0.78434 | -10.77566 | -8.45183 | 0.7119 | -10.03691 | -7.1453 | -0.00417 | -0.00288 | 1.1983e-05 | 0.10772 | -5.95425 | -0.6414 | 0.78106 | -10.95259 | -8.55458 | 0.77609 | -10.78025 | -8.36644 | 0.77361 | -10.62216 | -8.21738 | 0.73569 | -10.68452 | -7.86055 | 0.3143 | -6.35679 | -1.99793 | -0.00979 | -0.00211 | 2.06202e-05 | 0.02491 | -4.87154 | -0.12136 | 0.56612 | -8.13957 | -4.608 | 0.59684 | -7.45519 | -4.44959 | 0.80367 | -10.70606 | -8.60414 | 0.82303 | -10.50925 | -8.64942 | 0.46682 | -6.74106 | -3.14689 | -0.02078 | 0.00299 | -6.20832e-05 | 0.80114 | -10.66122 | -8.54111
47.90019 | 0.75019 | -10.87571 | -8.15883 | 0.73771 | -11.18201 | -8.24912 | 0.7953 | -10.96379 | -8.71955 | 0.7814 | -11.14701 | -8.71029 | 0.00848 | -0.00268 | -2.2737e-05 | 0.68761 | -9.77071 | -6.71848 | 0.79026 | -10.73225 | -8.48126 | 0.73427 | -9.71353 | -7.13239 | -0.05299 | 0.000425 | -2.25199e-05 | 0.11215 | -5.70823 | -0.64016 | 0.77954 | -10.95691 | -8.54134 | 0.7575 | -10.93463 | -8.28294 | 0.75759 | -10.71505 | -8.11759 | 0.73364 | -10.74617 | -7.88388 | 0.30786 | -6.45854 | -1.9883 | -0.01155 | -9.375e-05 | 1.08281e-06 | 0.02561 | -4.74412 | -0.12148 | 0.5666 | -8.15591 | -4.62117 | 0.60373 | -7.47542 | -4.51317 | 0.80388 | -10.6844 | -8.58896 | 0.81806 | -10.56726 | -8.64467 | 0.4656 | -6.72419 | -3.13078 | -0.00791 | -0.00342 | 2.70492e-05 | 0.79834 | -10.70801 | -8.54858
48.0001 | 0.74883 | -10.82399 | -8.10529 | 0.726 | -11.27165 | -8.18322 | 0.79067 | -10.98883 | -8.68858 | 0.76005 | -11.2518 | -8.55192 | 0.01768 | 0.00010625 | 1.87892e-06 | 0.69307 | -9.59724 | -6.65156 | 0.79122 | -10.70279 | -8.46821 | 0.7424 | -9.74966 | -7.23817 | 0.00183 | 0.0004625 | 8.44987e-07 | 0.10738 | -5.96601 | -0.64065 | 0.78548 | -10.93549 | -8.58964 | 0.7688 | -10.88486 | -8.36831 | 0.78178 | -10.51686 | -8.22191 | 0.7468 | -10.64739 | -7.95146 | 0.31179 | -6.39054 | -1.99251 | -0.01319 | 0.00195 | -2.57283e-05 | 0.02579 | -4.71462 | -0.12158 | 0.53943 | -8.36805 | -4.51394 | 0.59573 | -7.65012 | -4.55744 | 0.80154 | -10.72901 | -8.59975 | 0.81476 | -10.59743 | -8.63434 | 0.47647 | -7.13535 | -3.39979 | 0.02625 | -0.0007625 | -2.00164e-05 | 0.80049 | -10.70736 | -8.57119
48.10014 | 0.74791 | -10.87564 | -8.13397 | 0.72742 | -11.26432 | -8.19385 | 0.80843 | -10.85055 | -8.77189 | 0.77685 | -11.15574 | -8.66635 | -0.01092 | -0.00020625 | 2.25143e-06 | 0.65546 | -9.76546 | -6.40085 | 0.78695 | -10.74072 | -8.45246 | 0.70143 | -10.16305 | -7.12867 | 0.03233 | -0.001 | -3.2326e-05 | 0.10896 | -5.89136 | -0.6419 | 0.79675 | -10.84697 | -8.64229 | 0.78788 | -10.75221 | -8.47143 | 0.7704 | -10.62551 | -8.18584 | 0.7311 | -10.75517 | -7.86308 | 0.31404 | -6.31956 | -1.98458 | -0.00632 | 0.00162 | -1.0237e-05 | 0.02597 | -4.67679 | -0.12147 | 0.52291 | -8.44097 | -4.41385 | 0.56607 | -7.90963 | -4.47743 | 0.79478 | -10.77279 | -8.56201 | 0.81494 | -10.59013 | -8.63028 | 0.47634 | -6.88966 | -3.2818 | -0.01802 | 0.00196 | -3.53603e-05 | 0.80245 | -10.71124 | -8.59525
48.20012 | 0.73817 | -10.93926 | -8.07501 | 0.71142 | -11.30622 | -8.04353 | 0.78662 | -11.01203 | -8.66229 | 0.78718 | -11.06042 | -8.70657 | -0.00581 | -0.00046875 | 2.72578e-06 | 0.69429 | -9.59717 | -6.66326 | 0.78994 | -10.71972 | -8.46792 | 0.74652 | -9.96251 | -7.43723 | 0.01401 | 0.00127 | 1.77727e-05 | 0.10869 | -5.90086 | -0.64135 | 0.77817 | -10.95114 | -8.5218 | 0.7743 | -10.88648 | -8.4294 | 0.76064 | -10.6655 | -8.11264 | 0.75184 | -10.59486 | -7.96565 | 0.31239 | -6.34596 | -1.98243 | -0.02333 | 0.00253 | -5.90439e-05 | 0.02547 | -4.76391 | -0.12135 | 0.5809 | -7.66698 | -4.45377 | 0.61012 | -7.58656 | -4.62873 | 0.79619 | -10.68653 | -8.50848 | 0.81312 | -10.5864 | -8.60805 | 0.51105 | -6.78037 | -3.46511 | 0.13773 | -0.00389 | -0.000536282 | 0.79461 | -10.73223 | -8.52799
48.30011 | 0.75657 | -10.82418 | -8.18925 | 0.75016 | -11.16922 | -8.37866 | 0.78022 | -11.01848 | -8.59686 | 0.78583 | -11.08524 | -8.71115 | 0.00654 | -0.00134 | -8.78678e-06 | 0.69857 | -9.32776 | -6.51609 | 0.80947 | -10.57021 | -8.55623 | 0.73015 | -9.99414 | -7.29725 | 0.11574 | -0.00534 | -0.000617746 | 0.11364 | -5.61688 | -0.63832 | 0.78833 | -10.88584 | -8.58167 | 0.77622 | -10.8674 | -8.43546 | 0.78948 | -10.49338 | -8.28432 | 0.75567 | -10.62132 | -8.0262 | 0.29981 | -6.65172 | -1.99426 | -0.04709 | 0.00117 | -5.53319e-05 | 0.0258 | -4.70571 | -0.12139 | 0.5441 | -8.44224 | -4.59342 | 0.5694 | -8.33034 | -4.74326 | 0.8119 | -10.61469 | -8.61809 | 0.82113 | -10.52343 | -8.64109 | 0.51653 | -6.55461 | -3.38565 | -0.07296 | -0.0007 | 5.10727e-05 | 0.80216 | -10.70737 | -8.58901
48.40004 | 0.75954 | -10.83356 | -8.22851 | 0.74017 | -11.23408 | -8.31517 | 0.78033 | -11.04925 | -8.62207 | 0.79556 | -11.0149 | -8.76298 | 0.01402 | 0.00166 | 2.33166e-05 | 0.66648 | -9.37104 | -6.24565 | 0.80563 | -10.62467 | -8.55961 | 0.75523 | -9.83695 | -7.42921 | -0.00782 | -0.00208 | 1.62161e-05 | 0.10677 | -6.01242 | -0.64194 | 0.77624 | -10.97941 | -8.52263 | 0.77519 | -10.83263 | -8.39734 | 0.78167 | -10.52832 | -8.22965 | 0.73973 | -10.69341 | -7.91023 | 0.29308 | -6.73574 | -1.97411 | 0.00629 | -0.00069375 | -4.36161e-06 | 0.02667 | -4.54615 | -0.12126 | 0.50321 | -7.59951 | -3.82411 | 0.61745 | -7.81393 | -4.82474 | 0.81454 | -10.62365 | -8.65338 | 0.82675 | -10.4862 | -8.66942 | 0.43597 | -7.27397 | -3.17123 | -0.02508 | -0.0005625 | 1.41064e-05 | 0.79823 | -10.71704 | -8.55462
48.50022 | 0.72952 | -10.96463 | -7.99887 | 0.71993 | -11.29799 | -8.13379 | 0.79473 | -10.96877 | -8.71719 | 0.79823 | -11.00527 | -8.78472 | -0.00541 | 0.00182 | -9.84126e-06 | 0.70442 | -9.36419 | -6.59636 | 0.79018 | -10.69446 | -8.45051 | 0.74269 | -9.94042 | -7.3827 | 0.04069 | -0.00406 | -0.000165061 | 0.11043 | -5.81127 | -0.64172 | 0.79094 | -10.87118 | -8.59841 | 0.77375 | -10.82282 | -8.37416 | 0.77666 | -10.55293 | -8.19603 | 0.75014 | -10.61952 | -7.96614 | 0.31717 | -6.26437 | -1.98685 | 0.00552 | -0.0003875 | -2.139e-06 | 0.02593 | -4.68175 | -0.12138 | 0.50674 | -8.07709 | -4.093 | 0.59181 | -8.07838 | -4.78089 | 0.78478 | -10.81738 | -8.48921 | 0.81961 | -10.50209 | -8.60759 | 0.46423 | -6.33551 | -2.94114 | -0.00263 | 0.00026875 | -7.06275e-07 | 0.79499 | -10.72354 | -8.52512
48.60019 | 0.7491 | -10.86837 | -8.1415 | 0.74466 | -11.19853 | -8.3391 | 0.79213 | -10.9762 | -8.69453 | 0.78375 | -11.08007 | -8.68403 | 0.00171 | 0.00259 | 4.43756e-06 | 0.71012 | -9.33094 | -6.62607 | 0.79468 | -10.66359 | -8.47418 | 0.74941 | -9.91327 | -7.42913 | 0.0447 | 0.00208 | 9.27483e-05 | 0.10897 | -5.87719 | -0.64046 | 0.78359 | -10.92959 | -8.56428 | 0.75261 | -10.98997 | -8.27121 | 0.76483 | -10.66316 | -8.15553 | 0.7473 | -10.66091 | -7.96692 | 0.30966 | -6.37817 | -1.97507 | -0.01545 | 0.00169 | -2.60786e-05 | 0.02633 | -4.60494 | -0.12123 | 0.54335 | -7.40649 | -4.02429 | 0.58514 | -8.28397 | -4.8473 | 0.80892 | -10.68613 | -8.64424 | 0.8186 | -10.52789 | -8.61814 | 0.44265 | -6.83698 | -3.02637 | -0.0477 | 0.00364 | -0.000173789 | 0.79238 | -10.73364 | -8.50512
48.70014 | 0.76863 | -10.73388 | -8.25044 | 0.71469 | -11.28705 | -8.0668 | 0.77179 | -11.08467 | -8.55508 | 0.79141 | -11.03307 | -8.73171 | 0.07961 | -0.00366 | -0.000291557 | 0.67622 | -9.5981 | -6.49043 | 0.78837 | -10.72161 | -8.45255 | 0.74889 | -9.93144 | -7.43757 | 0.01299 | 0.0001875 | 2.43638e-06 | 0.10737 | -5.99295 | -0.64343 | 0.78193 | -10.91604 | -8.53555 | 0.7586 | -10.92061 | -8.28438 | 0.77029 | -10.60421 | -8.16836 | 0.73967 | -10.71881 | -7.92835 | 0.30997 | -6.32497 | -1.96055 | -0.00674 | 0.00257 | -1.73057e-05 | 0.02548 | -4.76399 | -0.12139 | 0.5298 | -6.87789 | -3.64389 | 0.61116 | -7.86334 | -4.8058 | 0.80775 | -10.6799 | -8.62672 | 0.81372 | -10.59547 | -8.62173 | 0.53642 | -6.00449 | -3.22092 | 0.00749 | -0.00378 | -2.83291e-05 | 0.79582 | -10.75594 | -8.55981
48.80001 | 0.76343 | -10.8271 | -8.26573 | 0.7303 | -11.22873 | -8.20034 | 0.76498 | -11.11039 | -8.49927 | 0.79761 | -10.85815 | -8.66057 | -0.00168 | 0.00243 | -4.06915e-06 | 0.64165 | -9.6892 | -6.21712 | 0.78093 | -10.76907 | -8.40986 | 0.73282 | -9.99419 | -7.32396 | 0.00189 | 0.00204 | 3.85495e-06 | 0.10771 | -5.97049 | -0.64305 | 0.78853 | -10.91538 | -8.60708 | 0.76309 | -10.88536 | -8.30654 | 0.76719 | -10.63696 | -8.16054 | 0.74077 | -10.68874 | -7.91795 | 0.30303 | -6.55342 | -1.98586 | 0.00503 | 0.00219 | 1.1028e-05 | 0.02496 | -4.86039 | -0.1213 | 0.51186 | -6.81367 | -3.48762 | 0.62934 | -7.89629 | -4.96948 | 0.81305 | -10.64269 | -8.65303 | 0.83149 | -10.43961 | -8.68041 | 0.54147 | -6.15083 | -3.33051 | -0.04205 | 0.001 | -4.2047e-05 | 0.80573 | -10.6875 | -8.61122
48.90007 | 0.74814 | -10.88521 | -8.14363 | 0.7301 | -11.24821 | -8.21235 | 0.78243 | -11.01042 | -8.61489 | 0.7859 | -11.03493 | -8.6723 | -1.4e-05 | -0.00088125 | 1.23375e-08 | 0.6423 | -9.689 | -6.22327 | 0.79148 | -10.70195 | -8.47043 | 0.71658 | -10.12336 | -7.25416 | 0.02809 | -0.00172 | -4.82762e-05 | 0.10806 | -5.95565 | -0.6436 | 0.78538 | -10.91011 | -8.56861 | 0.75388 | -10.86229 | -8.18888 | 0.76536 | -10.64988 | -8.15094 | 0.75163 | -10.65501 | -8.00861 | 0.31776 | -6.19196 | -1.96755 | -0.01365 | 0.00336 | -4.58027e-05 | 0.02493 | -4.85935 | -0.12115 | 0.45805 | -7.34217 | -3.3631 | 0.56913 | -8.17542 | -4.65284 | 0.79232 | -10.77064 | -8.53381 | 0.82197 | -10.51771 | -8.64521 | 0.49094 | -6.99937 | -3.43626 | 0.00609 | 5e-05 | 3.045e-07 | 0.80134 | -10.69021 | -8.56646
49.00023 | 0.73643 | -10.91484 | -8.038 | 0.7203 | -11.27688 | -8.12276 | 0.78913 | -10.99738 | -8.67836 | 0.77829 | -11.14615 | -8.6749 | 0.01892 | -0.000225 | -4.25677e-06 | 0.66264 | -9.69608 | -6.42504 | 0.80392 | -10.58216 | -8.50717 | 0.73885 | -9.90976 | -7.32179 | 0.02669 | -0.00053125 | -1.41764e-05 | 0.11278 | -5.69252 | -0.64202 | 0.79004 | -10.87078 | -8.5884 | 0.77621 | -10.7248 | -8.32475 | 0.76521 | -10.64441 | -8.14526 | 0.74494 | -10.67208 | -7.95004 | 0.29817 | -6.66972 | -1.98874 | 0.08449 | -0.0029 | -0.000245012 | 0.02561 | -4.73945 | -0.12136 | 0.45073 | -7.69546 | -3.4686 | 0.6144 | -8.00801 | -4.9201 | 0.8047 | -10.70038 | -8.61059 | 0.82188 | -10.53791 | -8.66088 | 0.51119 | -6.9217 | -3.53833 | 0.00864 | -0.00166 | -1.43117e-05 | 0.8085 | -10.67424 | -8.63016
49.10003 | 0.76465 | -10.80911 | -8.26516 | 0.75318 | -11.11771 | -8.37365 | 0.78526 | -11.00627 | -8.6428 | 0.79117 | -11.05874 | -8.74938 | -0.0271 | 0.00183 | -4.96269e-05 | 0.65751 | -9.29562 | -6.11197 | 0.79221 | -10.71152 | -8.48579 | 0.7565 | -9.78304 | -7.40092 | -0.03371 | -0.00010625 | 3.58137e-06 | 0.10538 | -6.09488 | -0.64229 | 0.79585 | -10.83929 | -8.62644 | 0.7728 | -10.78747 | -8.3365 | 0.7668 | -10.6382 | -8.15742 | 0.76363 | -10.48276 | -8.005 | 0.31626 | -6.25395 | -1.97788 | -0.00618 | -5.625e-05 | 3.474e-07 | 0.02625 | -4.61984 | -0.12127 | 0.41572 | -7.83564 | -3.25742 | 0.61098 | -8.16562 | -4.989 | 0.80674 | -10.67358 | -8.61082 | 0.81285 | -10.55009 | -8.57568 | 0.50545 | -6.87553 | -3.47522 | 0.01323 | 0.00269 | 3.56464e-05 | 0.80592 | -10.66362 | -8.59402
49.20022 | 0.74823 | -10.89048 | -8.14863 | 0.69969 | -11.35499 | -7.94503 | 0.79612 | -10.93751 | -8.70762 | 0.76135 | -11.18708 | -8.51722 | -0.00982 | 0.00306 | -3.00001e-05 | 0.66346 | -9.19271 | -6.099 | 0.78438 | -10.76143 | -8.44109 | 0.72093 | -10.00891 | -7.21567 | 0.05321 | -0.00168 | -8.9461e-05 | 0.11042 | -5.82904 | -0.64361 | 0.76737 | -11.01042 | -8.44911 | 0.76382 | -10.84094 | -8.28047 | 0.77132 | -10.62603 | -8.19602 | 0.74735 | -10.67076 | -7.97479 | 0.30666 | -6.44787 | -1.97728 | 0.03228 | -0.0002375 | -7.66697e-06 | 0.02558 | -4.74535 | -0.12137 | 0.46472 | -7.907 | -3.67455 | 0.62336 | -7.92907 | -4.94267 | 0.78962 | -10.78262 | -8.51419 | 0.82102 | -10.49821 | -8.61919 | 0.54576 | -6.27281 | -3.42344 | 0.00721 | -0.00127 | -9.19275e-06 | 0.80305 | -10.65108 | -8.55336
49.3 | 0.77452 | -10.53977 | -8.16325 | 0.75474 | -10.89705 | -8.22445 | 0.77531 | -11.08689 | -8.59579 | 0.77854 | -11.11245 | -8.65153 | -0.02442 | -0.0002375 | 5.79951e-06 | 0.67256 | -9.49747 | -6.38764 | 0.78827 | -10.7213 | -8.45128 | 0.74322 | -9.87969 | -7.34279 | 0.03116 | -0.00508 | -0.000158317 | 0.10764 | -5.95521 | -0.64104 | 0.79226 | -10.82219 | -8.574 | 0.76397 | -10.87055 | -8.30478 | 0.77002 | -10.63986 | -8.19286 | 0.74364 | -10.68769 | -7.94779 | 0.29817 | -6.63327 | -1.97786 | 0.02604 | -0.0001875 | -4.88325e-06 | 0.02594 | -4.67621 | -0.12132 | 0.46985 | -7.97167 | -3.74549 | 0.60041 | -7.90977 | -4.74911 | 0.80109 | -10.71899 | -8.58692 | 0.82626 | -10.47194 | -8.65255 | 0.5114 | -6.74348 | -3.44861 | 0.00508 | 0.00040625 | 2.06253e-06 | 0.79937 | -10.68924 | -8.54468
49.40023 | 0.7208 | -10.95057 | -7.89314 | 0.75012 | -11.16356 | -8.37406 | 0.78387 | -11.01508 | -8.63435 | 0.77499 | -11.13046 | -8.62597 | -0.05516 | 0.00259 | -0.000143074 | 0.6442 | -9.9588 | -6.41543 | 0.79841 | -10.66748 | -8.51698 | 0.74536 | -9.80107 | -7.30532 | 0.00235 | -0.00049375 | -1.16031e-06 | 0.11123 | -5.78287 | -0.64323 | 0.7984 | -10.80962 | -8.63036 | 0.75443 | -10.90924 | -8.23028 | 0.77505 | -10.57681 | -8.19758 | 0.73964 | -10.70029 | -7.91437 | 0.31024 | -6.36274 | -1.97397 | 0.022 | -0.00741 | -0.000162908 | 0.02562 | -4.73509 | -0.12129 | 0.4972 | -7.97709 | -3.96623 | 0.57428 | -7.97282 | -4.57861 | 0.80367 | -10.68893 | -8.59037 | 0.83163 | -10.43659 | -8.6794 | 0.50996 | -6.96406 | -3.55137 | -0.0126 | 0.00193 | -2.4255e-05 | 0.80114 | -10.69714 | -8.56985
49.50017 | 0.75676 | -10.84474 | -8.2069 | 0.72098 | -11.28339 | -8.1351 | 0.7734 | -11.09203 | -8.57858 | 0.78909 | -11.06975 | -8.73505 | 0.00786 | -0.00214 | -1.68008e-05 | 0.62988 | -9.97119 | -6.28066 | 0.77466 | -10.80857 | -8.37299 | 0.70434 | -10.15174 | -7.1503 | 0.000904 | -0.00229 | -2.07355e-06 | 0.10582 | -6.06786 | -0.6421 | 0.77807 | -10.9465 | -8.51717 | 0.7619 | -10.8845 | -8.29286 | 0.77502 | -10.54 | -8.16868 | 0.75772 | -10.56588 | -8.00603 | 0.30131 | -6.55431 | -1.97486 | 0.01324 | -0.00238 | -3.15373e-05 | 0.02539 | -4.77493 | -0.12125 | 0.45209 | -7.18405 | -3.24782 | 0.57314 | -8.0951 | -4.63963 | 0.80361 | -10.69143 | -8.59179 | 0.80717 | -10.62048 | -8.57257 | 0.53699 | -6.47357 | -3.47622 | -0.0459 | 0.00066875 | -3.06929e-05 | 0.78962 | -10.77799 | -8.5105
49.60011 | 0.73903 | -10.90669 | -8.06034 | 0.7355 | -11.22136 | -8.25326 | 0.79001 | -10.98826 | -8.68081 | 0.78102 | -11.12009 | -8.685 | -0.02475 | -0.00234 | 5.78484e-05 | 0.67551 | -9.56157 | -6.45895 | 0.7943 | -10.67986 | -8.48298 | 0.7489 | -9.81649 | -7.3516 | -0.00317 | -0.00026875 | 8.51938e-07 | 0.10842 | -5.93998 | -0.64401 | 0.78576 | -10.91904 | -8.57976 | 0.76192 | -10.89208 | -8.29889 | 0.77642 | -10.49192 | -8.1461 | 0.7264 | -10.78859 | -7.83678 | 0.31023 | -6.39398 | -1.98358 | -0.00327 | 0.000575 | -1.8791e-06 | 0.02696 | -4.4863 | -0.12096 | 0.48785 | -7.41134 | -3.61565 | 0.56721 | -8.31674 | -4.71737 | 0.8131 | -10.64382 | -8.65453 | 0.81217 | -10.58 | -8.59281 | 0.51128 | -6.87291 | -3.51397 | -0.00307 | 1.25e-05 | -3.84e-08 | 0.79674 | -10.71238 | -8.53498
49.7002 | 0.76131 | -10.7497 | -8.18381 | 0.70642 | -11.33204 | -8.00518 | 0.76349 | -11.13299 | -8.49994 | 0.7695 | -11.16457 | -8.59109 | -0.01031 | -0.00343 | 3.53693e-05 | 0.65317 | -9.80201 | -6.40234 | 0.79478 | -10.67799 | -8.48666 | 0.7475 | -9.86569 | -7.37463 | 0.01411 | -0.00355 | -5.00976e-05 | 0.10998 | -5.84539 | -0.64285 | 0.79058 | -10.89493 | -8.61327 | 0.76377 | -10.79259 | -8.24302 | 0.78228 | -10.56596 | -8.26558 | 0.75474 | -10.59834 | -7.99895 | 0.32086 | -6.15679 | -1.97549 | -0.000832 | 0.00224 | -1.8668e-06 | 0.02705 | -4.46867 | -0.1209 | 0.48474 | -7.56817 | -3.66858 | 0.60722 | -8.05198 | -4.88933 | 0.79208 | -10.77016 | -8.53086 | 0.82417 | -10.50713 | -8.6596 | 0.5158 | -6.91006 | -3.56423 | -0.0334 | -0.00123 | 4.09187e-05 | 0.79256 | -10.77715 | -8.54153
49.80013 | 0.74056 | -10.89653 | -8.06955 | 0.73132 | -11.24494 | -8.2236 | 0.78546 | -11.04231 | -8.67325 | 0.79426 | -11.01455 | -8.74845 | 0.02475 | 0.00123 | 3.0471e-05 | 0.68097 | -9.31439 | -6.34278 | 0.77468 | -10.81633 | -8.37924 | 0.73066 | -9.96663 | -7.28217 | 0.04139 | -0.00324 | -0.000134007 | 0.11137 | -5.7837 | -0.64412 | 0.77616 | -10.95107 | -8.49978 | 0.77235 | -10.83979 | -8.37208 | 0.77345 | -10.56711 | -8.17318 | 0.73877 | -10.69904 | -7.90409 | 0.31217 | -6.3393 | -1.97892 | 0.02896 | 0.00086875 | 2.51555e-05 | 0.02224 | -5.36284 | -0.11928 | 0.4713 | -7.99922 | -3.77002 | 0.59831 | -8.12907 | -4.86367 | 0.81246 | -10.61639 | -8.62534 | 0.79753 | -10.65947 | -8.50122 | 0.52411 | -6.53059 | -3.42277 | 0.01825 | -0.00215 | -3.92354e-05 | 0.80254 | -10.69409 | -8.58241
49.90006 | 0.75862 | -10.81203 | -8.20226 | 0.73849 | -11.15046 | -8.23448 | 0.7812 | -11.031 | -8.61742 | 0.78637 | -11.0788 | -8.71205 | -0.01896 | 0.00336 | -6.37362e-05 | 0.66731 | -9.74346 | -6.50186 | 0.78447 | -10.73951 | -8.42483 | 0.71875 | -10.08813 | -7.25086 | -0.00223 | 0.00105 | -2.3415e-06 | 0.10901 | -5.91309 | -0.64461 | 0.78717 | -10.90982 | -8.58787 | 0.76464 | -10.89039 | -8.32723 | 0.7808 | -10.49383 | -8.19363 | 0.75169 | -10.6368 | -7.99554 | 0.30684 | -6.47676 | -1.9873 | 0.00167 | 6.25e-05 | 1.0425e-07 | 0.02487 | -4.87263 | -0.12117 | 0.49368 | -7.67888 | -3.79089 | 0.64502 | -7.86128 | -5.07066 | 0.79441 | -10.75668 | -8.54526 | 0.81192 | -10.58266 | -8.59227 | 0.51757 | -6.52873 | -3.37909 | -0.000565 | -0.00144 | 8.15719e-07 | 0.79714 | -10.73304 | -8.55579
50.00004 | 0.72926 | -10.98154 | -8.0084 | 0.7358 | -11.21411 | -8.2513 | 0.81121 | -10.73678 | -8.70976 | 0.79862 | -10.94437 | -8.7404 | -0.01543 | 0.00158 | -2.43086e-05 | 0.66393 | -9.71252 | -6.44843 | 0.79131 | -10.72182 | -8.48431 | 0.75556 | -9.78412 | -7.39245 | 0.00557 | -0.00294 | -1.63967e-05 | 0.10556 | -6.08326 | -0.64217 | 0.78 | -10.93954 | -8.53281 | 0.74552 | -11.04414 | -8.23369 | 0.7761 | -10.57604 | -8.20805 | 0.75563 | -10.56568 | -7.98371 | 0.31926 | -6.22482 | -1.98736 | 0.02255 | -0.00138 | -3.1143e-05 | 0.02546 | -4.76526 | -0.12132 | 0.53661 | -7.74559 | -4.15632 | 0.60163 | -8.34211 | -5.01886 | 0.79732 | -10.74224 | -8.56496 | 0.82467 | -10.49883 | -8.65808 | 0.5564 | -6.26687 | -3.48686 | -0.00108 | -0.00281 | 3.02625e-06 | 0.80216 | -10.70298 | -8.58551
50.10009 | 0.75163 | -10.88831 | -8.18398 | 0.73592 | -11.22342 | -8.25955 | 0.7944 | -10.94703 | -8.69635 | 0.77748 | -11.12814 | -8.65185 | 0.04827 | -0.00271 | -0.000130625 | 0.69933 | -9.57258 | -6.69443 | 0.79612 | -10.62726 | -8.4606 | 0.74019 | -9.97277 | -7.38172 | -0.01502 | -0.00219 | 3.29501e-05 | 0.10688 | -6.03069 | -0.64454 | 0.78951 | -10.87819 | -8.58843 | 0.77484 | -10.82036 | -8.38402 | 0.78622 | -10.40712 | -8.18231 | 0.73243 | -10.73329 | -7.86136 | 0.30362 | -6.51411 | -1.97783 | 0.01142 | 0.00121 | 1.37718e-05 | 0.02574 | -4.70578 | -0.12114 | 0.50127 | -8.06533 | -4.04292 | 0.61711 | -8.15291 | -5.03126 | 0.78991 | -10.7992 | -8.53037 | 0.82765 | -10.42997 | -8.63234 | 0.52157 | -7.07721 | -3.69127 | 0.05738 | 0.00209 | 0.000119791 | 0.80658 | -10.66928 | -8.60564
50.20001 | 0.72697 | -10.92854 | -7.94475 | 0.74165 | -11.22991 | -8.32868 | 0.7976 | -10.95463 | -8.73746 | 0.76654 | -11.18334 | -8.57247 | 0.02534 | -0.00361 | -9.15407e-05 | 0.6868 | -9.60171 | -6.59446 | 0.78942 | -10.73023 | -8.47066 | 0.73801 | -9.87931 | -7.291 | -0.02248 | 0.00296 | -6.66e-05 | 0.11057 | -5.82848 | -0.64447 | 0.7912 | -10.85928 | -8.5919 | 0.77492 | -10.86002 | -8.41566 | 0.75618 | -10.70982 | -8.0985 | 0.75492 | -10.53788 | -7.95527 | 0.30772 | -6.46899 | -1.99064 | 0.00485 | -0.00161 | -7.81579e-06 | 0.02471 | -4.89592 | -0.12099 | 0.52463 | -8.31069 | -4.36006 | 0.61342 | -8.16079 | -5.00599 | 0.79866 | -10.74456 | -8.5813 | 0.82265 | -10.52079 | -8.65495 | 0.5468 | -6.60267 | -3.61032 | 0.00613 | -0.0018 | -1.10286e-05 | 0.79939 | -10.71926 | -8.56886
50.30002 | 0.75759 | -10.73315 | -8.13128 | 0.77179 | -11.03289 | -8.51511 | 0.78095 | -11.02961 | -8.61354 | 0.77833 | -11.11625 | -8.65207 | 0.01894 | -0.00143 | -2.71022e-05 | 0.66023 | -9.91749 | -6.54784 | 0.78668 | -10.72412 | -8.43644 | 0.7215 | -10.09196 | -7.2813 | -0.02098 | 0.00179 | -3.76383e-05 | 0.11019 | -5.83493 | -0.64297 | 0.78347 | -10.95158 | -8.58022 | 0.76379 | -10.95737 | -8.36908 | 0.76689 | -10.63683 | -8.15726 | 0.72799 | -10.76674 | -7.83808 | 0.31434 | -6.30326 | -1.98139 | -0.02835 | 0.00231 | -6.53822e-05 | 0.02538 | -4.77428 | -0.12117 | 0.53007 | -8.17121 | -4.33127 | 0.62972 | -7.99719 | -5.03603 | 0.79652 | -10.72918 | -8.54598 | 0.81136 | -10.59797 | -8.59871 | 0.54018 | -6.74193 | -3.64186 | 0.05002 | -0.00162 | -8.09731e-05 | 0.80227 | -10.65891 | -8.55129
50.40019 | 0.73981 | -10.92032 | -8.07898 | 0.74215 | -11.05974 | -8.20794 | 0.79488 | -10.94651 | -8.70114 | 0.77655 | -11.12504 | -8.63919 | -0.0119 | -0.000875 | 1.04099e-05 | 0.66296 | -9.79121 | -6.49119 | 0.76006 | -10.87765 | -8.26766 | 0.73047 | -10.0122 | -7.31363 | -0.05663 | -0.000525 | 2.97292e-05 | 0.11034 | -5.8287 | -0.64316 | 0.79885 | -10.83445 | -8.65505 | 0.76171 | -10.87677 | -8.2849 | 0.77333 | -10.59894 | -8.19643 | 0.73864 | -10.73042 | -7.92592 | 0.29545 | -6.70818 | -1.9819 | 0.00608 | 0.00138 | 8.398e-06 | 0.02538 | -4.77864 | -0.12126 | 0.51116 | -8.15881 | -4.17044 | 0.61193 | -8.09587 | -4.95412 | 0.79285 | -10.76225 | -8.53283 | 0.80842 | -10.60227 | -8.57109 | 0.52861 | -6.94241 | -3.66986 | -0.0076 | 0.00145 | -1.10128e-05 | 0.78666 | -10.81049 | -8.50424
50.50014 | 0.73214 | -10.92469 | -7.99837 | 0.73833 | -11.10519 | -8.19928 | 0.7898 | -10.96538 | -8.66042 | 0.78507 | -11.10724 | -8.71999 | 0.01849 | -0.00243 | -4.48407e-05 | 0.69183 | -9.5162 | -6.58359 | 0.79637 | -10.65208 | -8.483 | 0.73479 | -9.90251 | -7.27624 | -0.00566 | 0.00302 | -1.70922e-05 | 0.10751 | -5.98386 | -0.6433 | 0.80322 | -10.78561 | -8.66327 | 0.78356 | -10.75789 | -8.4295 | 0.76518 | -10.65053 | -8.14961 | 0.7423 | -10.69889 | -7.94184 | 0.29488 | -6.67899 | -1.96951 | 0.03008 | -0.00246 | -7.4072e-05 | 0.02501 | -4.83745 | -0.12099 | 0.51617 | -7.68091 | -3.96467 | 0.60706 | -8.20767 | -4.98257 | 0.78426 | -10.81659 | -8.48304 | 0.81251 | -10.55569 | -8.57661 | 0.53807 | -6.48694 | -3.49044 | -0.00433 | -0.00236 | 1.02073e-05 | 0.79695 | -10.70657 | -8.5326
50.60023 | 0.75442 | -10.84153 | -8.17908 | 0.74254 | -11.16767 | -8.2924 | 0.78817 | -10.97653 | -8.65143 | 0.78742 | -11.05864 | -8.70778 | 0.00841 | 0.0025 | 2.103e-05 | 0.69483 | -9.47351 | -6.58249 | 0.79598 | -10.63561 | -8.46573 | 0.73699 | -9.88337 | -7.28398 | -0.00427 | 0.00136 | -5.82332e-06 | 0.10901 | -5.89854 | -0.64297 | 0.7727 | -10.98901 | -8.49116 | 0.76949 | -10.84573 | -8.34572 | 0.76575 | -10.65234 | -8.15703 | 0.74703 | -10.6568 | -7.96095 | 0.31111 | -6.2879 | -1.95625 | 0.00565 | -0.00161 | -9.07853e-06 | 0.02506 | -4.83256 | -0.12108 | 0.54078 | -8.11319 | -4.38742 | 0.61662 | -8.0044 | -4.93567 | 0.80689 | -10.6682 | -8.60811 | 0.82075 | -10.53388 | -8.64565 | 0.51374 | -6.85545 | -3.52193 | -0.000471 | -8.125e-05 | 3.82687e-08 | 0.79887 | -10.69241 | -8.54186
50.70018 | 0.7509 | -10.72767 | -8.05539 | 0.75822 | -11.05174 | -8.37969 | 0.78541 | -11.02087 | -8.65596 | 0.77159 | -11.16317 | -8.61343 | 0.01215 | 7.5e-05 | 9.11025e-07 | 0.67894 | -9.70321 | -6.58792 | 0.78092 | -10.76874 | -8.40952 | 0.72505 | -10.07388 | -7.30405 | -0.008 | -4.375e-05 | 3.49781e-07 | 0.10947 | -5.88783 | -0.64455 | 0.79403 | -10.83558 | -8.60379 | 0.76466 | -10.98271 | -8.398 | 0.78341 | -10.5339 | -8.25234 | 0.7341 | -10.74594 | -7.88862 | 0.306 | -6.42656 | -1.96655 | 0.00507 | -0.00172 | -8.71406e-06 | 0.02625 | -4.61069 | -0.12103 | 0.5034 | -8.23323 | -4.1446 | 0.61086 | -8.23246 | -5.02886 | 0.80664 | -10.68328 | -8.6176 | 0.82122 | -10.52606 | -8.64419 | 0.48062 | -7.28109 | -3.4994 | -0.01053 | 0.00155 | -1.63277e-05 | 0.79904 | -10.68736 | -8.53966
50.80022 | 0.76686 | -10.75382 | -8.24663 | 0.71653 | -11.27011 | -8.07533 | 0.7995 | -10.92933 | -8.73797 | 0.78641 | -11.08176 | -8.71478 | 0.00641 | -0.00274 | -1.75929e-05 | 0.61955 | -9.99497 | -6.19243 | 0.7774 | -10.77172 | -8.37392 | 0.73952 | -9.90114 | -7.32212 | -0.00499 | -0.00183 | 9.10675e-06 | 0.11514 | -5.57908 | -0.64236 | 0.78964 | -10.84287 | -8.56201 | 0.77108 | -10.87102 | -8.38241 | 0.77536 | -10.56761 | -8.19368 | 0.74462 | -10.71031 | -7.97516 | 0.31254 | -6.26493 | -1.95803 | 0.02354 | -0.00261 | -6.14956e-05 | 0.02513 | -4.82169 | -0.12119 | 0.55297 | -7.90324 | -4.37022 | 0.60548 | -8.26681 | -5.00538 | 0.79804 | -10.74861 | -8.57779 | 0.82258 | -10.5158 | -8.65011 | 0.47863 | -7.22106 | -3.45621 | 0.02314 | -0.00246 | -5.68303e-05 | 0.80568 | -10.62054 | -8.55674
50.90021 | 0.7589 | -10.83511 | -8.22272 | 0.74848 | -11.16858 | -8.35951 | 0.79063 | -10.88654 | -8.60721 | 0.76893 | -11.17188 | -8.59037 | -0.000444 | -0.00197 | 8.74125e-07 | 0.66668 | -9.70213 | -6.4682 | 0.80699 | -10.51994 | -8.48944 | 0.72281 | -10.13296 | -7.32423 | -0.00496 | 0.00137 | -6.82275e-06 | 0.10842 | -5.94941 | -0.64505 | 0.77792 | -10.93458 | -8.50621 | 0.77263 | -10.8019 | -8.34583 | 0.78355 | -10.53346 | -8.25344 | 0.74089 | -10.72684 | -7.94736 | 0.31034 | -6.37642 | -1.97883 | -0.00897 | -0.0006 | 5.379e-06 | 0.02523 | -4.80128 | -0.12114 | 0.56741 | -8.06203 | -4.57449 | 0.62994 | -7.86702 | -4.95575 | 0.80002 | -10.69654 | -8.55745 | 0.8226 | -10.50672 | -8.64283 | 0.54213 | -6.5161 | -3.53257 | 0.02307 | -0.00183 | -4.20955e-05 | 0.79192 | -10.75707 | -8.51873
51.00015 | 0.74845 | -10.88407 | -8.14618 | 0.71911 | -11.2957 | -8.1229 | 0.78135 | -11.05099 | -8.63471 | 0.76466 | -11.20636 | -8.56903 | -0.00189 | 0.00038125 | -7.18656e-07 | 0.66684 | -9.82238 | -6.54995 | 0.78107 | -10.78511 | -8.42389 | 0.73607 | -9.85467 | -7.25373 | 0.02536 | -0.00334 | -8.48075e-05 | 0.10641 | -6.05225 | -0.64401 | 0.77742 | -10.94812 | -8.51125 | 0.77627 | -10.86608 | -8.43499 | 0.75997 | -10.67292 | -8.11109 | 0.73927 | -10.67964 | -7.89516 | 0.31287 | -6.34857 | -1.98626 | 0.03849 | -0.00404 | -0.000155644 | 0.0246 | -4.91827 | -0.12099 | 0.54127 | -8.12288 | -4.39669 | 0.62791 | -8.03232 | -5.04357 | 0.79271 | -10.74468 | -8.51737 | 0.8241 | -10.48068 | -8.63709 | 0.52848 | -6.62167 | -3.4994 | 0.03241 | 0.00011875 | 3.84869e-06 | 0.80056 | -10.70014 | -8.5661
51.1002 | 0.74179 | -10.90888 | -8.09214 | 0.75731 | -11.09997 | -8.40613 | 0.76119 | -11.13854 | -8.47858 | 0.76603 | -11.20511 | -8.58343 | -0.000362 | 0.00121 | -4.38925e-07 | 0.68581 | -9.60934 | -6.59023 | 0.80202 | -10.60749 | -8.50737 | 0.73171 | -10.03456 | -7.34238 | 0.00367 | -0.00116 | -4.24459e-06 | 0.10887 | -5.91563 | -0.64405 | 0.78522 | -10.90451 | -8.56245 | 0.77568 | -10.90514 | -8.45894 | 0.77387 | -10.59168 | -8.19658 | 0.74837 | -10.69451 | -8.00342 | 0.31011 | -6.31733 | -1.95909 | -0.0288 | -0.00095625 | 2.75352e-05 | 0.02537 | -4.77596 | -0.12117 | 0.55349 | -8.14894 | -4.51036 | 0.6301 | -7.94529 | -5.00633 | 0.79964 | -10.7169 | -8.56963 | 0.81778 | -10.5449 | -8.62341 | 0.55879 | -5.94603 | -3.32259 | -0.04447 | 0.00342 | -0.000152018 | 0.79916 | -10.67576 | -8.53162
51.20022 | 0.73337 | -10.93752 | -8.02124 | 0.72157 | -11.28707 | -8.14435 | 0.77629 | -11.08314 | -8.60374 | 0.76565 | -11.21043 | -8.58325 | 0.04272 | -0.00451 | -0.00019276 | 0.669 | -9.65009 | -6.45589 | 0.80076 | -10.65044 | -8.52845 | 0.74809 | -10.01855 | -7.49474 | -0.03672 | 0.00183 | -6.72398e-05 | 0.11011 | -5.86006 | -0.64523 | 0.78336 | -10.91689 | -8.55184 | 0.77972 | -10.87206 | -8.47711 | 0.77649 | -10.57749 | -8.21329 | 0.75378 | -10.58203 | -7.9765 | 0.30354 | -6.57167 | -1.99474 | 0.01628 | 0.00308 | 5.00579e-05 | 0.0251 | -4.82378 | -0.12109 | 0.57702 | -7.63296 | -4.40439 | 0.60772 | -8.10009 | -4.92257 | 0.785 | -10.81098 | -8.48662 | 0.80754 | -10.61599 | -8.57287 | 0.51998 | -6.69532 | -3.48146 | -0.03087 | 0.00035625 | -1.09971e-05 | 0.79692 | -10.71067 | -8.53556
51.30002 | 0.76031 | -10.80247 | -8.21327 | 0.711 | -11.31188 | -8.04277 | 0.76992 | -11.10213 | -8.54772 | 0.78345 | -11.12329 | -8.71457 | 0.0019 | 0.00125 | 2.38e-06 | 0.66528 | -9.92733 | -6.60442 | 0.79222 | -10.70922 | -8.48411 | 0.72358 | -10.12818 | -7.32858 | -0.08264 | 0.00582 | -0.000481372 | 0.10635 | -6.06788 | -0.64531 | 0.77662 | -10.9518 | -8.50533 | 0.76708 | -10.83946 | -8.31475 | 0.76458 | -10.6557 | -8.14709 | 0.73989 | -10.74096 | -7.94707 | 0.29835 | -6.61895 | -1.97474 | 0.01978 | -0.00434 | -8.59107e-05 | 0.02483 | -4.88515 | -0.12127 | 0.55462 | -8.14354 | -4.51656 | 0.64628 | -7.85455 | -5.07623 | 0.80326 | -10.69839 | -8.5936 | 0.80913 | -10.61496 | -8.58891 | 0.52988 | -6.12512 | -3.24558 | 0.021 | -0.00283 | -5.94506e-05 | 0.80027 | -10.69279 | -8.55712
51.40006 | 0.74692 | -10.86 | -8.1115 | 0.73033 | -11.23843 | -8.20771 | 0.78128 | -11.03751 | -8.62342 | 0.78999 | -11.05864 | -8.73622 | 0.02987 | -0.00334 | -9.98644e-05 | 0.69399 | -9.57468 | -6.64476 | 0.79245 | -10.69934 | -8.47871 | 0.73872 | -9.99789 | -7.38566 | -0.02281 | 0.00467 | -0.000106499 | 0.11189 | -5.74754 | -0.6431 | 0.77847 | -10.9635 | -8.53476 | 0.77048 | -10.94209 | -8.4307 | 0.78379 | -10.537 | -8.2588 | 0.74013 | -10.70464 | -7.92283 | 0.30288 | -6.44298 | -1.95147 | -0.01679 | -0.00119 | 2.00455e-05 | 0.0229 | -5.24126 | -0.12 | 0.53343 | -8.48792 | -4.5277 | 0.6148 | -8.24498 | -5.06903 | 0.80523 | -10.69194 | -8.60944 | 0.82016 | -10.51167 | -8.62126 | 0.49935 | -6.1808 | -3.08641 | 0.06174 | 0.0029 | 0.000179043 | 0.80141 | -10.69736 | -8.57299
51.50018 | 0.72214 | -10.96233 | -7.91636 | 0.74885 | -11.12166 | -8.32843 | 0.78113 | -11.05156 | -8.63266 | 0.78026 | -11.12853 | -8.68315 | 0.03818 | 0.00064375 | 2.45784e-05 | 0.70334 | -9.59507 | -6.74858 | 0.77815 | -10.79148 | -8.39736 | 0.74718 | -10.01461 | -7.48272 | -0.00732 | 0.00258 | -1.88464e-05 | 0.10404 | -6.18569 | -0.64357 | 0.79687 | -10.79472 | -8.60202 | 0.7744 | -10.90143 | -8.44211 | 0.77957 | -10.57898 | -8.24701 | 0.74639 | -10.68803 | -7.97742 | 0.29507 | -6.62271 | -1.95416 | 0.00485 | -0.00142 | -6.88519e-06 | 0.02611 | -4.64054 | -0.12117 | 0.54725 | -8.36067 | -4.57535 | 0.6387 | -8.03779 | -5.13373 | 0.80633 | -10.67004 | -8.60357 | 0.81931 | -10.53195 | -8.62897 | 0.49019 | -6.31812 | -3.09711 | -0.03476 | 0.00395 | -0.00013731 | 0.79089 | -10.77304 | -8.52031
51.60019 | 0.76482 | -10.69004 | -8.1759 | 0.76245 | -11.09681 | -8.4608 | 0.77292 | -11.07576 | -8.5607 | 0.77714 | -11.16282 | -8.67502 | 0.01703 | 0.00164 | 2.79947e-05 | 0.65887 | -9.46755 | -6.23792 | 0.78303 | -10.75696 | -8.423 | 0.72342 | -10.04704 | -7.26824 | 0.04004 | -0.0018 | -7.20666e-05 | 0.11067 | -5.8133 | -0.64333 | 0.79441 | -10.85393 | -8.62247 | 0.76578 | -10.97051 | -8.40103 | 0.78468 | -10.50685 | -8.24457 | 0.74141 | -10.72966 | -7.95505 | 0.29135 | -6.6978 | -1.95141 | -0.02548 | 0.00174 | -4.4268e-05 | 0.02535 | -4.78041 | -0.12117 | 0.57611 | -8.19571 | -4.7216 | 0.61352 | -8.16606 | -5.01001 | 0.80331 | -10.70796 | -8.60179 | 0.81757 | -10.56714 | -8.63934 | 0.49184 | -6.05087 | -2.97607 | -0.000208 | -0.00438 | 9.113e-07 | 0.79657 | -10.70719 | -8.52906
51.70014 | 0.74831 | -10.86163 | -8.12786 | 0.73042 | -11.2431 | -8.21214 | 0.78228 | -11.05452 | -8.64767 | 0.77211 | -11.15048 | -8.60939 | 0.00531 | 0.00539 | 2.86192e-05 | 0.6362 | -9.50085 | -6.04446 | 0.78611 | -10.75552 | -8.455 | 0.75192 | -9.72352 | -7.31135 | -0.02168 | 0.00246 | -5.3387e-05 | 0.10649 | -6.04768 | -0.64403 | 0.7781 | -10.94798 | -8.51863 | 0.76541 | -10.84179 | -8.2984 | 0.76955 | -10.64009 | -8.18805 | 0.74614 | -10.68033 | -7.96903 | 0.29669 | -6.56613 | -1.94809 | 0.08047 | -0.000475 | -3.82251e-05 | 0.02545 | -4.76386 | -0.12123 | 0.55147 | -8.37493 | -4.6185 | 0.61231 | -8.11764 | -4.9705 | 0.81641 | -10.60556 | -8.65853 | 0.81732 | -10.55083 | -8.62344 | 0.47881 | -6.28333 | -3.0085 | -0.00387 | -0.00487 | 1.88226e-05 | 0.79294 | -10.75901 | -8.53121
51.8002 | 0.75827 | -10.81787 | -8.20283 | 0.74277 | -11.10187 | -8.24614 | 0.79015 | -10.98859 | -8.68268 | 0.76618 | -11.22205 | -8.59809 | -0.01029 | 0.00482 | -4.95946e-05 | 0.69491 | -9.19047 | -6.38658 | 0.78073 | -10.76845 | -8.40723 | 0.76427 | -9.62621 | -7.35702 | 0.09854 | 0.00213 | 0.000210016 | 0.11253 | -5.71184 | -0.64275 | 0.7964 | -10.79154 | -8.5944 | 0.78208 | -10.84719 | -8.4834 | 0.78632 | -10.49221 | -8.25022 | 0.73895 | -10.71295 | -7.91638 | 0.30641 | -6.34664 | -1.94467 | -0.03152 | -0.00080625 | 2.54114e-05 | 0.02541 | -4.77325 | -0.1213 | 0.51961 | -8.80959 | -4.57754 | 0.63287 | -7.91535 | -5.00941 | 0.80301 | -10.71057 | -8.60072 | 0.81423 | -10.57891 | -8.61363 | 0.52194 | -6.63329 | -3.46216 | 0.02305 | -0.00374 | -8.61307e-05 | 0.80503 | -10.63244 | -8.55945
51.90022 | 0.7494 | -10.8634 | -8.14105 | 0.73958 | -11.2127 | -8.29268 | 0.78809 | -11.01638 | -8.68192 | 0.76395 | -11.23256 | -8.58108 | 0.0051 | -0.00068125 | -3.47233e-06 | 0.66306 | -9.39578 | -6.23 | 0.79477 | -10.66666 | -8.47756 | 0.72234 | -9.94846 | -7.18615 | -0.01392 | -0.00151 | 2.10495e-05 | 0.10902 | -5.91729 | -0.64512 | 0.77494 | -10.95422 | -8.48884 | 0.771 | -10.95146 | -8.44358 | 0.78204 | -10.53494 | -8.2387 | 0.74838 | -10.67017 | -7.98531 | 0.30637 | -6.37291 | -1.95247 | -0.00102 | -0.00316 | 3.21622e-06 | 0.02514 | -4.81842 | -0.12115 | 0.54907 | -8.21453 | -4.51034 | 0.61427 | -8.14604 | -5.00384 | 0.79728 | -10.74024 | -8.56294 | 0.83361 | -10.43114 | -8.69555 | 0.48883 | -7.07796 | -3.4599 | -0.01408 | 0.00175 | -2.46365e-05 | 0.79021 | -10.7619 | -8.5042
52.00015 | 0.74917 | -10.82101 | -8.10676 | 0.70913 | -11.33721 | -8.03953 | 0.77701 | -11.06066 | -8.59425 | 0.78233 | -11.11421 | -8.69497 | -0.002 | 0.00195 | -3.90195e-06 | 0.68024 | -9.60746 | -6.53542 | 0.79541 | -10.66646 | -8.48426 | 0.72874 | -9.91333 | -7.22429 | 0.04233 | 0.00125 | 5.29112e-05 | 0.11078 | -5.81794 | -0.64453 | 0.79708 | -10.82442 | -8.62788 | 0.75904 | -10.89469 | -8.26956 | 0.76957 | -10.61475 | -8.16884 | 0.74701 | -10.66472 | -7.96667 | 0.30489 | -6.39448 | -1.94962 | -0.00649 | -0.00254 | 1.6476e-05 | 0.02514 | -4.82183 | -0.1212 | 0.54054 | -6.79032 | -3.67044 | 0.61504 | -7.81466 | -4.80635 | 0.80876 | -10.65617 | -8.61823 | 0.81621 | -10.54852 | -8.60977 | 0.51338 | -6.70364 | -3.44155 | -0.00562 | -0.00336 | 1.8904e-05 | 0.80111 | -10.69388 | -8.56696
52.10011 | 0.73342 | -10.81648 | -7.93301 | 0.74749 | -11.16645 | -8.34681 | 0.78467 | -10.98606 | -8.62048 | 0.79424 | -11.00569 | -8.74116 | -0.01775 | 0.00269 | -4.78248e-05 | 0.65076 | -9.73448 | -6.33485 | 0.79225 | -10.69373 | -8.47214 | 0.74466 | -9.79371 | -7.29295 | -0.01722 | 0.00358 | -6.16691e-05 | 0.10873 | -5.92679 | -0.6444 | 0.79061 | -10.88282 | -8.60403 | 0.78103 | -10.89138 | -8.50648 | 0.77831 | -10.48871 | -8.16347 | 0.73937 | -10.69553 | -7.90799 | 0.30198 | -6.44075 | -1.94498 | 0.00812 | 0.00187 | 1.51668e-05 | 0.02588 | -4.68291 | -0.12117 | 0.54254 | -7.70476 | -4.18014 | 0.66257 | -7.49347 | -4.96495 | 0.80999 | -10.60919 | -8.59337 | 0.81832 | -10.56769 | -8.64779 | 0.49391 | -6.55949 | -3.2398 | 0.00827 | 0.00183 | 1.50928e-05 | 0.802 | -10.66534 | -8.55356
52.20004 | 0.74967 | -10.88354 | -8.15905 | 0.75848 | -11.11829 | -8.43304 | 0.79326 | -10.94836 | -8.68491 | 0.77498 | -11.15438 | -8.64444 | 0.0082 | -0.000875 | -7.17237e-06 | 0.61744 | -9.16152 | -5.6567 | 0.78322 | -10.7491 | -8.41891 | 0.72115 | -9.93721 | -7.16618 | -0.000924 | -0.00447 | 4.1349e-06 | 0.11237 | -5.74401 | -0.64543 | 0.78827 | -10.86749 | -8.56649 | 0.76801 | -10.84296 | -8.3275 | 0.77866 | -10.5534 | -8.21747 | 0.7436 | -10.68753 | -7.94726 | 0.30012 | -6.42961 | -1.92963 | -0.00508 | 0.00196 | -9.93971e-06 | 0.02583 | -4.70004 | -0.1214 | 0.50375 | -7.99818 | -4.02909 | 0.616 | -7.86602 | -4.84548 | 0.80373 | -10.70139 | -8.60099 | 0.82522 | -10.48916 | -8.65585 | 0.49644 | -5.72131 | -2.84028 | 0.00126 | -0.0003 | -3.765e-07 | 0.8014 | -10.67701 | -8.55654
52.30016 | 0.74782 | -10.90121 | -8.15216 | 0.7597 | -10.97038 | -8.33422 | 0.76951 | -11.08788 | -8.53224 | 0.7529 | -11.25476 | -8.47372 | 0.01925 | 0.00038125 | 7.33868e-06 | 0.58954 | -9.45397 | -5.57354 | 0.78803 | -10.72239 | -8.44957 | 0.74364 | -9.73468 | -7.23914 | 0.01179 | 0.00126 | 1.48112e-05 | 0.10888 | -5.93474 | -0.64617 | 0.77887 | -10.93973 | -8.52058 | 0.76812 | -10.81976 | -8.31085 | 0.77789 | -10.5634 | -8.21714 | 0.74312 | -10.71397 | -7.9618 | 0.29709 | -6.50483 | -1.93251 | 0.06225 | 0.0015 | 9.3378e-05 | 0.02703 | -4.46711 | -0.12075 | 0.51292 | -8.02572 | -4.11658 | 0.59648 | -7.81037 | -4.65872 | 0.80158 | -10.713 | -8.58731 | 0.8189 | -10.52303 | -8.61736 | 0.50268 | -6.95422 | -3.49577 | 0.01948 | 0.000825 | 1.60751e-05 | 0.78853 | -10.78894 | -8.50745
52.4002 | 0.75794 | -10.82117 | -8.20179 | 0.73291 | -11.23201 | -8.23204 | 0.7807 | -11.00971 | -8.59527 | 0.79265 | -11.00868 | -8.726 | -0.01628 | 0.00263 | -4.2735e-05 | 0.59899 | -9.80295 | -5.87185 | 0.8 | -10.63416 | -8.50737 | 0.71824 | -9.871 | -7.08976 | -0.00566 | 0.0006375 | -3.60634e-06 | 0.10969 | -5.88278 | -0.64528 | 0.79544 | -10.7884 | -8.58149 | 0.78547 | -10.72103 | -8.421 | 0.78274 | -10.52742 | -8.24026 | 0.73868 | -10.71123 | -7.91222 | 0.29767 | -6.46761 | -1.92521 | -0.00223 | 2.5e-05 | -5.5775e-08 | 0.0256 | -4.73684 | -0.12125 | 0.52509 | -7.77766 | -4.08399 | 0.59335 | -7.85238 | -4.65925 | 0.80288 | -10.69303 | -8.58525 | 0.81224 | -10.57753 | -8.59145 | 0.47452 | -6.92649 | -3.28675 | -0.02063 | 0.00106 | -2.17915e-05 | 0.79017 | -10.75694 | -8.49984
52.50018 | 0.76711 | -10.77228 | -8.26347 | 0.74899 | -11.16986 | -8.3661 | 0.78982 | -10.96151 | -8.65759 | 0.79495 | -11.01311 | -8.75493 | 0.03085 | -0.00155 | -4.78113e-05 | 0.62794 | -9.71929 | -6.10312 | 0.77159 | -10.81135 | -8.3419 | 0.71976 | -9.90769 | -7.13117 | -0.037 | -0.00367 | 0.00013599 | 0.10456 | -6.13886 | -0.64189 | 0.79087 | -10.87169 | -8.59809 | 0.76725 | -10.8567 | -8.3298 | 0.78415 | -10.54115 | -8.26582 | 0.74947 | -10.6806 | -8.00478 | 0.29878 | -6.44521 | -1.92567 | 0.04967 | -0.00351 | -0.000174162 | 0.02474 | -4.89606 | -0.12111 | 0.51718 | -8.09756 | -4.18787 | 0.56689 | -8.25246 | -4.67826 | 0.80285 | -10.69501 | -8.58653 | 0.82125 | -10.52589 | -8.64443 | 0.47133 | -7.22022 | -3.40313 | -0.00757 | 0.00193 | -1.46196e-05 | 0.79145 | -10.77078 | -8.52457
52.60016 | 0.77997 | -10.70148 | -8.3468 | 0.74461 | -11.16041 | -8.31014 | 0.77867 | -11.03386 | -8.5917 | 0.77201 | -11.15804 | -8.61406 | -0.02296 | 0.00164 | -3.75888e-05 | 0.65991 | -9.6247 | -6.35143 | 0.78269 | -10.74609 | -8.4109 | 0.71741 | -9.9727 | -7.15454 | -0.04973 | -0.0004125 | 2.05136e-05 | 0.1107 | -5.82532 | -0.64487 | 0.79585 | -10.80143 | -8.59629 | 0.77111 | -10.8163 | -8.34055 | 0.77467 | -10.61011 | -8.21935 | 0.75715 | -10.61004 | -8.03339 | 0.31175 | -6.22759 | -1.94146 | -0.02974 | 0.00381 | -0.000113391 | 0.02539 | -4.77041 | -0.12111 | 0.53771 | -8.00251 | -4.30301 | 0.59227 | -8.00609 | -4.74175 | 0.79423 | -10.75169 | -8.5393 | 0.82695 | -10.44873 | -8.64059 | 0.54977 | -6.42377 | -3.53158 | -0.01108 | 0.00225 | -2.49345e-05 | 0.80877 | -10.60884 | -8.58009
52.70017 | 0.72867 | -10.93276 | -7.96635 | 0.7533 | -11.17767 | -8.42009 | 0.79019 | -10.96526 | -8.6646 | 0.76317 | -11.19659 | -8.54487 | 0.03365 | 0.00098125 | 3.30181e-05 | 0.67408 | -9.70328 | -6.54076 | 0.77997 | -10.77042 | -8.40057 | 0.71931 | -9.83172 | -7.07207 | -0.04408 | 0.00236 | -0.000103868 | 0.10856 | -5.9451 | -0.64537 | 0.78648 | -10.88806 | -8.56321 | 0.76477 | -10.99533 | -8.40889 | 0.76154 | -10.6691 | -8.12493 | 0.74604 | -10.66379 | -7.95558 | 0.31091 | -6.26402 | -1.94752 | 0.00047 | -0.00526 | -2.47337e-06 | 0.0256 | -4.73204 | -0.12116 | 0.52714 | -7.98678 | -4.21017 | 0.61543 | -7.76819 | -4.7808 | 0.78586 | -10.81797 | -8.50141 | 0.82515 | -10.46314 | -8.63368 | 0.50844 | -6.02424 | -3.06297 | 0.00806 | -0.00090625 | -7.30891e-06 | 0.80088 | -10.68348 | -8.55623
52.8 | 0.72119 | -10.95186 | -7.89841 | 0.73099 | -11.19595 | -8.18411 | 0.78423 | -11.02312 | -8.64462 | 0.7734 | -11.14474 | -8.61934 | -0.06706 | 0.00174 | -0.000116518 | 0.67328 | -9.49096 | -6.39008 | 0.78985 | -10.71844 | -8.46601 | 0.73668 | -9.63496 | -7.0979 | -0.0025 | -0.00021875 | 5.4775e-07 | 0.10169 | -6.31403 | -0.64209 | 0.78472 | -10.90369 | -8.55639 | 0.76956 | -10.97252 | -8.44402 | 0.76599 | -10.64373 | -8.15296 | 0.74706 | -10.65769 | -7.96192 | 0.31053 | -6.27097 | -1.9473 | 0.0525 | -0.00469 | -0.000246084 | 0.02526 | -4.79951 | -0.12123 | 0.5175 | -8.16566 | -4.22574 | 0.5945 | -8.09536 | -4.81266 | 0.79138 | -10.77788 | -8.52941 | 0.82157 | -10.48441 | -8.61367 | 0.45683 | -6.54867 | -2.99164 | 0.00144 | -0.00254 | -3.67063e-06 | 0.79376 | -10.73658 | -8.52226
52.90003 | 0.74469 | -10.9027 | -8.11912 | 0.7493 | -11.16359 | -8.36491 | 0.75626 | -11.157 | -8.43755 | 0.78801 | -11.00233 | -8.66995 | -0.02185 | -0.00063125 | 1.37909e-05 | 0.67532 | -9.65011 | -6.5169 | 0.78377 | -10.76517 | -8.43738 | 0.72524 | -9.94386 | -7.21172 | 0.01101 | -0.00523 | -5.75751e-05 | 0.10406 | -6.17483 | -0.64257 | 0.77847 | -10.93251 | -8.51058 | 0.77038 | -10.96477 | -8.44699 | 0.76749 | -10.58242 | -8.12191 | 0.74974 | -10.69416 | -8.01779 | 0.30359 | -6.38668 | -1.93893 | 0.0072 | 0.00070625 | 5.08571e-06 | 0.02508 | -4.83115 | -0.12115 | 0.5294 | -8.40886 | -4.45169 | 0.64874 | -7.47448 | -4.84899 | 0.79081 | -10.78333 | -8.52759 | 0.81788 | -10.54789 | -8.62691 | 0.47275 | -6.91769 | -3.27036 | 0.00414 | -0.00176 | -7.3038e-06 | 0.8097 | -10.61953 | -8.59867
53.00022 | 0.75306 | -10.79315 | -8.1279 | 0.73493 | -11.22464 | -8.24933 | 0.78894 | -10.98002 | -8.66255 | 0.77119 | -11.11969 | -8.57534 | -0.04587 | 0.00131 | -6.02004e-05 | 0.66139 | -9.65511 | -6.38582 | 0.79393 | -10.68574 | -8.48368 | 0.7388 | -9.89898 | -7.31339 | 0.00342 | -0.00156 | -5.34687e-06 | 0.10768 | -5.99169 | -0.64516 | 0.79708 | -10.81179 | -8.6179 | 0.76528 | -10.97982 | -8.40269 | 0.76509 | -10.61819 | -8.12384 | 0.74901 | -10.66066 | -7.98488 | 0.31297 | -6.15063 | -1.92495 | -0.00361 | -0.0028 | 1.01136e-05 | 0.02539 | -4.77764 | -0.1213 | 0.52 | -8.16453 | -4.24555 | 0.59272 | -8.30116 | -4.92031 | 0.81313 | -10.62618 | -8.64046 | 0.82016 | -10.52381 | -8.63125 | 0.50307 | -7.00883 | -3.52595 | 0.01589 | 0.00127 | 2.02661e-05 | 0.80711 | -10.62587 | -8.57626
53.1002 | 0.73829 | -10.8916 | -8.04114 | 0.74384 | -11.19121 | -8.32445 | 0.77707 | -11.0326 | -8.57306 | 0.77663 | -11.12804 | -8.64239 | 0.01721 | -0.00333 | -5.73375e-05 | 0.65089 | -9.3937 | -6.11427 | 0.7838 | -10.74166 | -8.41929 | 0.75571 | -9.79282 | -7.40051 | -0.00737 | 0.00016875 | -1.24386e-06 | 0.11002 | -5.85722 | -0.64442 | 0.77813 | -10.95101 | -8.52127 | 0.76735 | -10.90155 | -8.36527 | 0.77445 | -10.59517 | -8.20542 | 0.74632 | -10.63585 | -7.93777 | 0.30182 | -6.31721 | -1.90664 | 0.01048 | -0.0007375 | -7.72531e-06 | 0.02568 | -4.71414 | -0.12106 | 0.53804 | -7.96393 | -4.28493 | 0.61805 | -8.0267 | -4.96091 | 0.80326 | -10.66673 | -8.56811 | 0.82577 | -10.47596 | -8.65074 | 0.50966 | -6.85826 | -3.49541 | -0.01489 | 0.00363 | -5.40584e-05 | 0.79939 | -10.68144 | -8.53862
53.20013 | 0.73326 | -10.92589 | -8.01153 | 0.74887 | -11.15919 | -8.35678 | 0.77912 | -11.0395 | -8.60111 | 0.77686 | -11.13593 | -8.65102 | 0.00832 | -0.00119 | -9.87525e-06 | 0.62445 | -9.88861 | -6.17491 | 0.8069 | -10.52192 | -8.49015 | 0.75115 | -9.74017 | -7.31635 | 0.0731 | -0.00444 | -0.00032482 | 0.10926 | -5.90379 | -0.64507 | 0.78088 | -10.91259 | -8.52145 | 0.76381 | -10.94566 | -8.36036 | 0.77139 | -10.60628 | -8.18161 | 0.74961 | -10.67262 | -8.00033 | 0.30317 | -6.34094 | -1.9224 | 0.00183 | -0.00013125 | -2.39662e-07 | 0.02608 | -4.64974 | -0.12127 | 0.55691 | -8.21971 | -4.57762 | 0.60374 | -8.27288 | -4.99464 | 0.80996 | -10.62307 | -8.60429 | 0.82216 | -10.48607 | -8.62118 | 0.51206 | -6.43673 | -3.29601 | 0.00943 | -0.00138 | -1.30307e-05 | 0.79063 | -10.76292 | -8.50954
53.30013 | 0.73615 | -10.92881 | -8.04524 | 0.73014 | -11.2273 | -8.19749 | 0.78117 | -11.04524 | -8.62824 | 0.77482 | -11.11499 | -8.61213 | -0.01218 | 0.00332 | -4.0429e-05 | 0.67528 | -9.51508 | -6.42531 | 0.78021 | -10.78531 | -8.41479 | 0.71718 | -10.00304 | -7.17403 | 0.01532 | -0.00115 | -1.76145e-05 | 0.11091 | -5.80811 | -0.64415 | 0.78605 | -10.88853 | -8.55897 | 0.75506 | -10.97156 | -8.28422 | 0.77144 | -10.61634 | -8.18984 | 0.76176 | -10.56463 | -8.04773 | 0.30052 | -6.38783 | -1.91966 | 0.0343 | -0.00103 | -3.51585e-05 | 0.02417 | -5.00462 | -0.12094 | 0.55557 | -8.27129 | -4.59529 | 0.6401 | -8.07222 | -5.16706 | 0.80098 | -10.70013 | -8.57055 | 0.81623 | -10.53272 | -8.59711 | 0.57028 | -5.80413 | -3.30998 | 0.01524 | -0.00554 | -8.44923e-05 | 0.81019 | -10.62356 | -8.6071
53.40013 | 0.73257 | -10.93996 | -8.01432 | 0.71898 | -11.2731 | -8.10512 | 0.78653 | -10.99646 | -8.64909 | 0.7862 | -11.02813 | -8.67036 | 0.00575 | -0.00277 | -1.5912e-05 | 0.65558 | -9.87255 | -6.4722 | 0.78843 | -10.74298 | -8.47011 | 0.74032 | -9.77446 | -7.23621 | 0.02917 | 0.00125 | 3.64675e-05 | 0.10718 | -6.01624 | -0.6448 | 0.77194 | -10.97269 | -8.47027 | 0.77279 | -10.85889 | -8.39168 | 0.76459 | -10.63499 | -8.13139 | 0.75221 | -10.61623 | -7.98566 | 0.3061 | -6.30488 | -1.9299 | -0.00553 | -0.00325 | 1.79757e-05 | 0.02501 | -4.84484 | -0.12118 | 0.58101 | -7.61815 | -4.4262 | 0.6123 | -7.96343 | -4.87601 | 0.80459 | -10.66172 | -8.57831 | 0.81933 | -10.5489 | -8.64307 | 0.53865 | -5.75205 | -3.09835 | 0.02557 | -0.00345 | -8.8213e-05 | 0.80491 | -10.6211 | -8.54902
53.50012 | 0.74307 | -10.8969 | -8.09717 | 0.76221 | -10.98656 | -8.37409 | 0.77734 | -11.05898 | -8.59663 | 0.78742 | -11.02466 | -8.68105 | 0.02559 | -0.0018 | -4.60674e-05 | 0.67093 | -10.03054 | -6.72975 | 0.78784 | -10.70524 | -8.43398 | 0.7246 | -9.81334 | -7.11074 | 0.02198 | -0.00329 | -7.23834e-05 | 0.11124 | -5.80116 | -0.64529 | 0.79451 | -10.81571 | -8.5932 | 0.76406 | -10.94233 | -8.36055 | 0.77444 | -10.59848 | -8.20793 | 0.75059 | -10.64059 | -7.98674 | 0.29439 | -6.51557 | -1.91811 | 0.03491 | 0.0002125 | 7.41901e-06 | 0.02597 | -4.66346 | -0.12111 | 0.54645 | -8.19161 | -4.4763 | 0.62405 | -8.11332 | -5.06315 | 0.7981 | -10.73396 | -8.56672 | 0.81816 | -10.53768 | -8.62149 | 0.55637 | -6.26044 | -3.48314 | -0.01477 | -0.00317 | 4.67866e-05 | 0.80585 | -10.63824 | -8.57287
53.60016 | 0.73285 | -10.93367 | -8.01275 | 0.73472 | -11.20936 | -8.23568 | 0.78075 | -11.03497 | -8.61553 | 0.78962 | -11.0463 | -8.72235 | 0.02051 | -0.00404 | -8.28132e-05 | 0.67854 | -9.91126 | -6.72524 | 0.78819 | -10.73208 | -8.45887 | 0.71924 | -9.88196 | -7.10749 | -0.07637 | 0.00286 | -0.000218598 | 0.10499 | -6.14783 | -0.64545 | 0.79143 | -10.84686 | -8.58455 | 0.77938 | -10.8185 | -8.43174 | 0.76404 | -10.65829 | -8.14332 | 0.74499 | -10.60554 | -7.90101 | 0.31055 | -6.18408 | -1.92049 | 0.02932 | -0.00341 | -9.98781e-05 | 0.02653 | -4.56073 | -0.12097 | 0.54757 | -7.75422 | -4.24601 | 0.61961 | -8.00655 | -4.96094 | 0.80361 | -10.63754 | -8.54842 | 0.80938 | -10.59055 | -8.57175 | 0.49925 | -6.72321 | -3.35656 | 0.01515 | -5e-05 | -7.5725e-07 | 0.79153 | -10.76475 | -8.52063
53.70023 | 0.75786 | -10.77797 | -8.16822 | 0.73101 | -11.25832 | -8.22993 | 0.80366 | -10.88339 | -8.74659 | 0.76894 | -11.1955 | -8.60872 | 0.00795 | -0.00215 | -1.71011e-05 | 0.68349 | -9.59432 | -6.55764 | 0.76899 | -10.83983 | -8.33578 | 0.71284 | -9.94592 | -7.08989 | 0.00766 | -0.00298 | -2.28215e-05 | 0.1133 | -5.68047 | -0.6436 | 0.79427 | -10.81544 | -8.5904 | 0.76396 | -10.97154 | -8.38181 | 0.76098 | -10.67033 | -8.11987 | 0.75977 | -10.57061 | -8.03118 | 0.29634 | -6.51512 | -1.93066 | 0.02706 | -0.0001125 | -3.04425e-06 | 0.02595 | -4.67519 | -0.12132 | 0.5499 | -8.15374 | -4.48372 | 0.60126 | -7.80819 | -4.69476 | 0.78787 | -10.79018 | -8.50126 | 0.81101 | -10.58571 | -8.58511 | 0.53019 | -6.40108 | -3.39381 | -0.15776 | 0.00264 | -0.000416105 | 0.7906 | -10.75816 | -8.50537
53.8002 | 0.74567 | -10.7777 | -8.03663 | 0.75802 | -10.97931 | -8.32252 | 0.78757 | -11.00973 | -8.6709 | 0.79455 | -11.02579 | -8.76054 | -0.01081 | 0.000475 | -5.13665e-06 | 0.65424 | -9.84011 | -6.43781 | 0.79999 | -10.6431 | -8.51433 | 0.7425 | -9.75754 | -7.24494 | 0.01283 | -0.00289 | -3.70495e-05 | 0.11218 | -5.73673 | -0.64355 | 0.79699 | -10.81393 | -8.6186 | 0.77512 | -10.81429 | -8.38238 | 0.76857 | -10.59168 | -8.1404 | 0.74134 | -10.69688 | -7.93 | 0.30014 | -6.45218 | -1.93656 | -0.00157 | -0.00113 | 1.77041e-06 | 0.02553 | -4.75481 | -0.12137 | 0.54991 | -8.17574 | -4.49593 | 0.62441 | -7.83583 | -4.89274 | 0.80768 | -10.66063 | -8.61038 | 0.82712 | -10.45406 | -8.64673 | 0.52292 | -6.48239 | -3.38974 | 0.02842 | -0.00428 | -0.000121677 | 0.79059 | -10.74334 | -8.49358
53.90005 | 0.73937 | -10.86185 | -8.03095 | 0.74373 | -11.06581 | -8.22994 | 0.78897 | -10.98037 | -8.66314 | 0.79116 | -11.05363 | -8.74515 | 0.00309 | -0.00227 | -7.01271e-06 | 0.70129 | -9.58511 | -6.72191 | 0.79621 | -10.66788 | -8.49386 | 0.73355 | -9.69032 | -7.10832 | 0.00271 | 0.00068125 | 1.84414e-06 | 0.10927 | -5.92063 | -0.64697 | 0.78881 | -10.86714 | -8.57208 | 0.79446 | -10.63646 | -8.45028 | 0.75793 | -10.66599 | -8.08409 | 0.75207 | -10.64888 | -8.00867 | 0.31086 | -6.22961 | -1.93654 | 0.02221 | -0.00436 | -9.6761e-05 | 0.02519 | -4.8141 | -0.12127 | 0.55694 | -8.02133 | -4.4674 | 0.61178 | -8.06989 | -4.93702 | 0.80521 | -10.64924 | -8.5749 | 0.81317 | -10.55558 | -8.58353 | 0.53565 | -6.51542 | -3.48995 | -0.000605 | 0.00213 | -1.28562e-06 | 0.80167 | -10.69383 | -8.57295
54.00001 | 0.74642 | -10.87557 | -8.11772 | 0.72161 | -11.27524 | -8.13636 | 0.78878 | -10.96493 | -8.64892 | 0.78991 | -11.07072 | -8.74487 | 0.00952 | -0.00187 | -1.785e-05 | 0.68616 | -9.83139 | -6.74594 | 0.78235 | -10.75244 | -8.41219 | 0.73235 | -9.74758 | -7.1386 | 0.00351 | -0.00133 | -4.67801e-06 | 0.11077 | -5.82562 | -0.6453 | 0.7764 | -10.95264 | -8.50361 | 0.78052 | -10.77818 | -8.41254 | 0.77732 | -10.57257 | -8.21831 | 0.72469 | -10.79016 | -7.81951 | 0.31815 | -5.99048 | -1.90587 | 0.00459 | 0.000675 | 3.09622e-06 | 0.02604 | -4.65036 | -0.1211 | 0.58169 | -7.87564 | -4.5812 | 0.62594 | -8.04071 | -5.03303 | 0.79112 | -10.72811 | -8.4872 | 0.81626 | -10.53939 | -8.60291 | 0.54521 | -6.31712 | -3.44417 | -0.0062 | -0.00243 | 1.50277e-05 | 0.79403 | -10.71938 | -8.51155
54.1002 | 0.73381 | -10.92193 | -8.01463 | 0.74279 | -11.19162 | -8.31303 | 0.80527 | -10.84661 | -8.73445 | 0.79392 | -11.02208 | -8.75063 | -0.00944 | -0.0002875 | 2.71342e-06 | 0.68052 | -9.94574 | -6.76831 | 0.78544 | -10.71368 | -8.41496 | 0.74659 | -9.8114 | -7.32512 | 0.00926 | -0.00013125 | -1.21511e-06 | 0.10883 | -5.94431 | -0.6469 | 0.78289 | -10.92556 | -8.55354 | 0.75823 | -10.92508 | -8.28378 | 0.76829 | -10.62396 | -8.16231 | 0.74827 | -10.67048 | -7.9844 | 0.30205 | -6.37104 | -1.92438 | 0.01647 | -0.00522 | -8.59476e-05 | 0.02569 | -4.72093 | -0.12128 | 0.54832 | -8.17328 | -4.48157 | 0.63995 | -7.69649 | -4.9254 | 0.79993 | -10.72366 | -8.57818 | 0.80771 | -10.60757 | -8.56788 | 0.51824 | -6.55444 | -3.3968 | -0.00805 | -0.00456 | 3.66733e-05 | 0.8014 | -10.67742 | -8.55687
54.20017 | 0.75097 | -10.84761 | -8.14618 | 0.71962 | -11.25568 | -8.09978 | 0.79084 | -10.89601 | -8.61695 | 0.76663 | -11.19278 | -8.58068 | 0.03641 | 0.00094375 | 3.43619e-05 | 0.66594 | -10.17319 | -6.77477 | 0.78858 | -10.73238 | -8.46332 | 0.72037 | -9.93854 | -7.15946 | 0.02297 | 0.00183 | 4.20675e-05 | 0.11104 | -5.82869 | -0.64719 | 0.78912 | -10.89175 | -8.59488 | 0.77498 | -10.9492 | -8.48542 | 0.77231 | -10.61561 | -8.19854 | 0.7528 | -10.61814 | -7.99339 | 0.29743 | -6.43382 | -1.91363 | 0.03816 | -0.000325 | -1.24036e-05 | 0.0252 | -4.81281 | -0.12126 | 0.56072 | -8.15705 | -4.5738 | 0.62113 | -7.99208 | -4.96412 | 0.80307 | -10.66443 | -8.56429 | 0.80822 | -10.61753 | -8.58132 | 0.50243 | -6.87463 | -3.45399 | -0.01247 | -0.00265 | 3.30455e-05 | 0.80272 | -10.65627 | -8.55404
54.30023 | 0.72168 | -10.97916 | -7.92341 | 0.74823 | -11.15306 | -8.3451 | 0.78198 | -11.02327 | -8.61996 | 0.78996 | -10.97925 | -8.67316 | 0.00298 | 0.00221 | 6.57683e-06 | 0.67107 | -10.02466 | -6.72726 | 0.78781 | -10.74561 | -8.46546 | 0.71306 | -9.89957 | -7.05897 | 0.07043 | -0.00591 | -0.0004164 | 0.11169 | -5.79583 | -0.64735 | 0.79362 | -10.71877 | -8.50663 | 0.77343 | -10.82174 | -8.36992 | 0.78827 | -10.47041 | -8.25347 | 0.74325 | -10.69753 | -7.95092 | 0.3075 | -6.20597 | -1.90837 | 0.01386 | -0.00256 | -3.54194e-05 | 0.02534 | -4.7791 | -0.12111 | 0.56076 | -8.07401 | -4.52758 | 0.64431 | -7.55971 | -4.87077 | 0.80488 | -10.67356 | -8.59091 | 0.81649 | -10.56041 | -8.62252 | 0.50234 | -6.95404 | -3.49329 | -0.000548 | -0.00078125 | 4.28125e-07 | 0.80836 | -10.58608 | -8.55735
54.4002 | 0.77512 | -10.69231 | -8.28787 | 0.7393 | -11.19638 | -8.27745 | 0.79076 | -10.973 | -8.67698 | 0.78045 | -11.13146 | -8.68756 | -0.00476 | 0.00148 | -7.02542e-06 | 0.67288 | -10.01332 | -6.73781 | 0.79892 | -10.64389 | -8.50366 | 0.73083 | -9.70501 | -7.0927 | 0.01683 | -0.00322 | -5.41877e-05 | 0.11461 | -5.63804 | -0.64618 | 0.77691 | -10.95225 | -8.50893 | 0.76291 | -10.95615 | -8.3586 | 0.75619 | -10.67941 | -8.0757 | 0.74984 | -10.65174 | -7.98705 | 0.29773 | -6.42177 | -1.91198 | 0.00549 | 0.00048125 | 2.64158e-06 | 0.02592 | -4.67526 | -0.12119 | 0.53957 | -8.43028 | -4.54871 | 0.66653 | -7.47245 | -4.98065 | 0.80444 | -10.71421 | -8.61894 | 0.80931 | -10.59469 | -8.57443 | 0.50668 | -5.67721 | -2.8765 | 0.01041 | -0.000175 | -1.82157e-06 | 0.78991 | -10.73423 | -8.47903
54.50001 | 0.77084 | -10.76242 | -8.29609 | 0.73814 | -11.22879 | -8.28839 | 0.78118 | -11.03811 | -8.62273 | 0.78669 | -11.06499 | -8.70469 | 0.00491 | 0.0005625 | 2.76019e-06 | 0.69629 | -9.88158 | -6.88047 | 0.79454 | -10.72218 | -8.51919 | 0.72664 | -9.86889 | -7.1711 | 0.02116 | -0.00183 | -3.86225e-05 | 0.11456 | -5.63332 | -0.64536 | 0.77981 | -10.90921 | -8.50715 | 0.78019 | -10.87213 | -8.48234 | 0.78114 | -10.54828 | -8.23964 | 0.73727 | -10.71531 | -7.90006 | 0.30277 | -6.36584 | -1.92738 | 0.03913 | -0.00090625 | -3.54643e-05 | 0.02514 | -4.81927 | -0.12117 | 0.52855 | -8.03603 | -4.24741 | 0.59636 | -8.07162 | -4.81358 | 0.8105 | -10.61338 | -8.60215 | 0.82278 | -10.4787 | -8.62166 | 0.49459 | -6.1808 | -3.05696 | -0.00778 | -0.00397 | 3.08888e-05 | 0.80033 | -10.674 | -8.54268
54.60008 | 0.73056 | -10.91028 | -7.9706 | 0.73043 | -11.25072 | -8.21784 | 0.77997 | -11.03122 | -8.60403 | 0.78774 | -11.06198 | -8.71395 | -9e-05 | -0.00212 | 1.90688e-07 | 0.69421 | -9.85758 | -6.84324 | 0.78466 | -10.72034 | -8.4118 | 0.72921 | -9.90136 | -7.22015 | 0.03826 | -0.00311 | -0.000119097 | 0.10836 | -5.97593 | -0.64755 | 0.79479 | -10.78333 | -8.57044 | 0.7718 | -10.93211 | -8.43736 | 0.77689 | -10.54424 | -8.19168 | 0.75064 | -10.6611 | -8.00269 | 0.3003 | -6.49064 | -1.94915 | -0.02246 | 0.0009125 | -2.04984e-05 | 0.02491 | -4.86609 | -0.12121 | 0.54775 | -8.47449 | -4.64187 | 0.60169 | -8.18272 | -4.92343 | 0.79987 | -10.72849 | -8.58138 | 0.81805 | -10.52806 | -8.61248 | 0.50343 | -6.52371 | -3.28425 | 0.01409 | -3.75e-05 | -5.28188e-07 | 0.79042 | -10.7438 | -8.49207
54.70025 | 0.72282 | -10.92242 | -7.89492 | 0.72818 | -11.1206 | -8.09777 | 0.79942 | -10.90426 | -8.71713 | 0.78584 | -11.06452 | -8.69492 | -0.02409 | 0.00243 | -5.84207e-05 | 0.70962 | -9.69982 | -6.88317 | 0.79709 | -10.64491 | -8.48491 | 0.721 | -9.76385 | -7.03975 | -0.00775 | 0.00294 | -2.28111e-05 | 0.1082 | -5.99426 | -0.6486 | 0.79359 | -10.83358 | -8.59738 | 0.77001 | -10.93852 | -8.42276 | 0.76996 | -10.59843 | -8.16041 | 0.74887 | -10.66285 | -7.98514 | 0.2924 | -6.53138 | -1.90977 | -0.00683 | -0.00424 | 2.89294e-05 | 0.02492 | -4.86218 | -0.12119 | 0.55133 | -7.78975 | -4.29472 | 0.61182 | -8.13486 | -4.97709 | 0.79563 | -10.72161 | -8.53039 | 0.80747 | -10.59814 | -8.55767 | 0.55526 | -6.2194 | -3.45339 | 0.07773 | -0.00025 | -1.94323e-05 | 0.79621 | -10.71332 | -8.53002
54.80002 | 0.76257 | -10.78252 | -8.22239 | 0.72068 | -11.27306 | -8.12427 | 0.77372 | -11.08151 | -8.57393 | 0.77374 | -11.15581 | -8.6317 | -0.00231 | -0.00039375 | 9.11531e-07 | 0.67004 | -9.89202 | -6.62802 | 0.79229 | -10.68696 | -8.46719 | 0.75034 | -9.83684 | -7.38096 | -0.01423 | -0.00061875 | 8.80667e-06 | 0.10853 | -5.98745 | -0.64983 | 0.78051 | -10.93482 | -8.5347 | 0.78128 | -10.85663 | -8.48207 | 0.78262 | -10.54961 | -8.25636 | 0.75049 | -10.67188 | -8.00912 | 0.29665 | -6.45254 | -1.91415 | 0.0031 | -0.00035625 | -1.10473e-06 | 0.02523 | -4.80395 | -0.12122 | 0.55542 | -7.87235 | -4.37245 | 0.65736 | -7.37889 | -4.85058 | 0.80328 | -10.70124 | -8.59606 | 0.81955 | -10.47131 | -8.58178 | 0.5073 | -6.72905 | -3.41363 | -0.02765 | 0.00035 | -9.6775e-06 | 0.79144 | -10.7444 | -8.5035
54.90004 | 0.72528 | -10.9549 | -7.94534 | 0.72277 | -11.27796 | -8.15137 | 0.77579 | -11.06369 | -8.58314 | 0.76897 | -11.15184 | -8.57542 | 0.03123 | -0.00256 | -7.98394e-05 | 0.70017 | -9.27054 | -6.49096 | 0.78584 | -10.73706 | -8.43761 | 0.74219 | -9.91861 | -7.36151 | 0.02088 | -0.0019 | -3.96777e-05 | 0.10874 | -5.96187 | -0.64827 | 0.78583 | -10.89182 | -8.5591 | 0.75931 | -11.01125 | -8.36091 | 0.77438 | -10.57598 | -8.18981 | 0.75159 | -10.60661 | -7.97183 | 0.30025 | -6.32109 | -1.89788 | -0.01648 | -0.00033125 | 5.45768e-06 | 0.02605 | -4.65137 | -0.12117 | 0.53675 | -8.13629 | -4.3672 | 0.61486 | -7.98796 | -4.91149 | 0.79294 | -10.75596 | -8.52883 | 0.80937 | -10.60162 | -8.58062 | 0.52945 | -6.59264 | -3.4905 | 0.05514 | -0.00049375 | -2.72273e-05 | 0.7918 | -10.74348 | -8.50672
55.00002 | 0.75595 | -10.82811 | -8.18547 | 0.72351 | -11.23941 | -8.13182 | 0.78241 | -11.0276 | -8.62815 | 0.77061 | -11.14271 | -8.58664 | 0.0028 | -0.00232 | -6.49838e-06 | 0.64516 | -9.88631 | -6.3782 | 0.77926 | -10.76545 | -8.38908 | 0.7352 | -9.88156 | -7.26488 | -0.01331 | 0.00206 | -2.74539e-05 | 0.10893 | -5.95393 | -0.64855 | 0.77859 | -10.93973 | -8.51752 | 0.78314 | -10.87461 | -8.51633 | 0.77414 | -10.53963 | -8.15917 | 0.73547 | -10.73722 | -7.89691 | 0.29063 | -6.54309 | -1.9016 | 0.00295 | -0.000325 | -9.58425e-07 | 0.02517 | -4.81295 | -0.12114 | 0.54 | -7.99836 | -4.3191 | 0.62341 | -7.98959 | -4.98082 | 0.81514 | -10.57069 | -8.61661 | 0.81219 | -10.56579 | -8.5814 | 0.52778 | -6.64052 | -3.50475 | 0.00838 | 0.0003125 | 2.61969e-06 | 0.80388 | -10.64374 | -8.55632
55.10018 | 0.75056 | -10.88226 | -8.16781 | 0.7575 | -11.12779 | -8.42931 | 0.80604 | -10.83464 | -8.73319 | 0.79171 | -11.02674 | -8.73002 | -0.00156 | -0.00070625 | 1.10246e-06 | 0.68059 | -9.73731 | -6.6271 | 0.7852 | -10.7061 | -8.40645 | 0.73655 | -9.96302 | -7.33827 | -0.02193 | 0.001 | -2.1929e-05 | 0.10993 | -5.90695 | -0.64937 | 0.79366 | -10.83351 | -8.59816 | 0.76359 | -11.02111 | -8.41557 | 0.77262 | -10.60826 | -8.19618 | 0.75969 | -10.60795 | -8.05876 | 0.28775 | -6.58944 | -1.89609 | 0.00595 | -0.00206 | -1.22326e-05 | 0.0254 | -4.77141 | -0.1212 | 0.54982 | -7.62537 | -4.19256 | 0.5999 | -8.14479 | -4.88609 | 0.79245 | -10.76643 | -8.53186 | 0.82569 | -10.45768 | -8.63477 | 0.51641 | -6.65406 | -3.43624 | -0.00638 | -0.00391 | 2.49102e-05 | 0.7997 | -10.69156 | -8.55005
55.20002 | 0.75838 | -10.83439 | -8.21656 | 0.73897 | -11.18456 | -8.26509 | 0.77204 | -11.07607 | -8.55117 | 0.79349 | -11.01534 | -8.74053 | -0.02972 | 0.0003875 | -1.15165e-05 | 0.65679 | -9.93141 | -6.52283 | 0.79167 | -10.69944 | -8.47039 | 0.75285 | -9.87116 | -7.4315 | 0.01564 | -0.00317 | -4.95719e-05 | 0.11049 | -5.86728 | -0.64827 | 0.77519 | -10.95014 | -8.48843 | 0.76662 | -10.98175 | -8.4188 | 0.76921 | -10.64705 | -8.1898 | 0.76243 | -10.55139 | -8.04468 | 0.29229 | -6.59776 | -1.92843 | -0.0014 | 0.00294 | -4.11242e-06 | 0.0255 | -4.75492 | -0.12126 | 0.52999 | -8.11085 | -4.29863 | 0.64311 | -8.04392 | -5.17314 | 0.80402 | -10.6756 | -8.58336 | 0.82093 | -10.50625 | -8.62491 | 0.46901 | -6.73558 | -3.15908 | -0.00682 | 0.00065 | -4.4317e-06 | 0.80485 | -10.61595 | -8.54428
55.30013 | 0.74083 | -10.89019 | -8.06775 | 0.73056 | -11.2554 | -8.22271 | 0.78939 | -10.98268 | -8.66958 | 0.78229 | -10.99896 | -8.6044 | -0.02668 | 6.25e-06 | -1.6675e-07 | 0.67591 | -9.54166 | -6.44932 | 0.79228 | -10.70791 | -8.48366 | 0.74031 | -9.82087 | -7.27048 | 0.01438 | 0.00059375 | 8.53516e-06 | 0.10632 | -6.09184 | -0.64768 | 0.77836 | -10.93661 | -8.51268 | 0.7832 | -10.86849 | -8.51223 | 0.78332 | -10.52774 | -8.24662 | 0.74944 | -10.65743 | -7.9871 | 0.30825 | -6.22931 | -1.9202 | -0.00654 | 0.00421 | -2.74878e-05 | 0.02396 | -5.04168 | -0.12078 | 0.54602 | -8.28575 | -4.52419 | 0.62072 | -8.15509 | -5.06203 | 0.80275 | -10.67971 | -8.5731 | 0.82661 | -10.45618 | -8.64319 | 0.4741 | -6.87995 | -3.26177 | 0.02214 | -0.00376 | -8.31483e-05 | 0.80266 | -10.66371 | -8.55931
55.40011 | 0.74013 | -10.89725 | -8.06541 | 0.74016 | -11.1552 | -8.25669 | 0.78012 | -11.01784 | -8.59525 | 0.79431 | -11.00585 | -8.74205 | 0.02151 | -0.00162 | -3.49619e-05 | 0.63363 | -9.55111 | -6.05189 | 0.77914 | -10.76015 | -8.38368 | 0.72881 | -9.94579 | -7.2486 | 0.00176 | 0.00239 | 4.213e-06 | 0.10766 | -6.01569 | -0.64767 | 0.7847 | -10.90564 | -8.55767 | 0.78 | -10.88099 | -8.48718 | 0.76114 | -10.66791 | -8.11978 | 0.75687 | -10.60343 | -8.02542 | 0.29872 | -6.30289 | -1.88282 | 0.01145 | -0.00162 | -1.85363e-05 | 0.02684 | -4.5042 | -0.12089 | 0.58437 | -7.18617 | -4.19935 | 0.64678 | -7.79118 | -5.03918 | 0.80519 | -10.67434 | -8.59485 | 0.81255 | -10.571 | -8.58948 | 0.50484 | -6.47527 | -3.26897 | 0.03765 | 0.000225 | 8.47103e-06 | 0.79373 | -10.71787 | -8.50706
55.5 | 0.75814 | -10.7969 | -8.18553 | 0.74865 | -11.16221 | -8.35661 | 0.78863 | -10.93946 | -8.62721 | 0.78046 | -11.06783 | -8.63794 | -0.02133 | 0.00322 | -6.8786e-05 | 0.66408 | -9.32411 | -6.19197 | 0.78375 | -10.74548 | -8.42178 | 0.73869 | -9.91282 | -7.32253 | 0.00982 | -0.00493 | -4.8415e-05 | 0.10822 | -5.99259 | -0.64849 | 0.78528 | -10.8887 | -8.5507 | 0.78473 | -10.87759 | -8.53594 | 0.77227 | -10.59841 | -8.18486 | 0.74295 | -10.70948 | -7.9566 | 0.28111 | -6.72917 | -1.89166 | -0.00197 | -0.00105 | 2.0706e-06 | 0.02538 | -4.77649 | -0.12123 | 0.54712 | -8.27829 | -4.52918 | 0.62642 | -7.72609 | -4.83974 | 0.80262 | -10.70318 | -8.59059 | 0.83023 | -10.40662 | -8.63988 | 0.50953 | -6.21309 | -3.16574 | -0.02063 | 0.00221 | -4.55039e-05 | 0.80057 | -10.68063 | -8.55055
55.60023 | 0.73326 | -10.92644 | -8.01192 | 0.73918 | -11.20448 | -8.28207 | 0.77395 | -11.08361 | -8.57815 | 0.77701 | -11.12622 | -8.64522 | 0.01231 | -0.00164 | -2.01625e-05 | 0.69559 | -9.54591 | -6.64 | 0.79461 | -10.6867 | -8.49177 | 0.7222 | -10.02716 | -7.24165 | 0.00993 | 0.0002375 | 2.35885e-06 | 0.10934 | -5.93727 | -0.64919 | 0.77553 | -10.94104 | -8.48515 | 0.77102 | -10.96907 | -8.45736 | 0.77986 | -10.51719 | -8.20196 | 0.76619 | -10.43508 | -7.99521 | 0.30863 | -6.11658 | -1.88779 | -0.01208 | 0.00025625 | -3.0955e-06 | 0.02564 | -4.72724 | -0.12122 | 0.54989 | -7.99205 | -4.39476 | 0.65909 | -7.73675 | -5.0992 | 0.81132 | -10.61244 | -8.61005 | 0.8272 | -10.46906 | -8.66003 | 0.47736 | -6.70874 | -3.20249 | 0.0042 | -0.00145 | -6.08855e-06 | 0.80507 | -10.62884 | -8.557
55.70022 | 0.77243 | -10.67697 | -8.24719 | 0.73004 | -11.25895 | -8.21951 | 0.77546 | -11.05165 | -8.57016 | 0.78586 | -11.03912 | -8.6752 | -0.01516 | 0.00298 | -4.5098e-05 | 0.64169 | -9.90844 | -6.35819 | 0.78635 | -10.74222 | -8.44712 | 0.71045 | -10.07238 | -7.15589 | -0.00405 | -0.0004125 | 1.67145e-06 | 0.1126 | -5.74431 | -0.6468 | 0.79429 | -10.84693 | -8.61566 | 0.78334 | -10.88662 | -8.52792 | 0.78271 | -10.53902 | -8.24898 | 0.74518 | -10.68123 | -7.95944 | 0.29116 | -6.55598 | -1.9088 | 0.02436 | -6.25e-06 | -1.52269e-07 | 0.02643 | -4.58562 | -0.12117 | 0.52443 | -8.58173 | -4.50049 | 0.62919 | -8.16927 | -5.14005 | 0.80776 | -10.62034 | -8.57868 | 0.81587 | -10.55959 | -8.61528 | 0.49392 | -6.43663 | -3.17919 | 0.00326 | 0.00131 | 4.25184e-06 | 0.79021 | -10.76046 | -8.50305
55.80025 | 0.73733 | -10.86252 | -8.00927 | 0.71178 | -11.28909 | -8.0353 | 0.75796 | -11.12336 | -8.43101 | 0.77671 | -11.11568 | -8.63366 | 0.00864 | 0.00115 | 9.9383e-06 | 0.64745 | -9.8888 | -6.40249 | 0.79068 | -10.73888 | -8.49099 | 0.74411 | -9.89924 | -7.36616 | -0.03359 | 0.00476 | -0.000159781 | 0.10957 | -5.89712 | -0.64615 | 0.78257 | -10.90812 | -8.53636 | 0.78231 | -10.86727 | -8.50153 | 0.77094 | -10.60304 | -8.17435 | 0.74669 | -10.67349 | -7.96974 | 0.28638 | -6.7113 | -1.92199 | 0.0231 | -0.00189 | -4.36069e-05 | 0.02627 | -4.60977 | -0.12111 | 0.55639 | -8.25197 | -4.59132 | 0.63462 | -7.78309 | -4.93927 | 0.81134 | -10.63936 | -8.63214 | 0.82367 | -10.50941 | -8.6563 | 0.48361 | -6.61713 | -3.20008 | 0.06024 | -0.00151 | -9.1116e-05 | 0.7977 | -10.67388 | -8.51451
55.90017 | 0.75906 | -10.82285 | -8.21518 | 0.73388 | -11.22642 | -8.2388 | 0.77741 | -11.01768 | -8.56521 | 0.7863 | -11.05093 | -8.68935 | 0.05113 | -0.00173 | -8.85171e-05 | 0.64105 | -9.85262 | -6.31604 | 0.77063 | -10.82447 | -8.34164 | 0.71149 | -9.87493 | -7.02594 | -0.00244 | 0.00175 | -4.27175e-06 | 0.10931 | -5.92887 | -0.64806 | 0.7815 | -10.93023 | -8.54201 | 0.75924 | -10.95011 | -8.31374 | 0.7995 | -10.40337 | -8.3175 | 0.73183 | -10.77278 | -7.88384 | 0.29352 | -6.50135 | -1.90831 | 0.04003 | -0.00276 | -0.000110586 | 0.02562 | -4.73035 | -0.12121 | 0.58055 | -6.94287 | -4.03071 | 0.6631 | -7.4675 | -4.95168 | 0.80913 | -10.57723 | -8.55839 | 0.81143 | -10.58306 | -8.58741 | 0.50851 | -6.06859 | -3.08594 | -0.00266 | -0.00326 | 8.6652e-06 | 0.80649 | -10.63483 | -8.5769
56.00002 | 0.74307 | -10.8895 | -8.09165 | 0.7505 | -11.1184 | -8.34435 | 0.79585 | -10.93248 | -8.70059 | 0.78726 | -11.05187 | -8.70071 | 0.01176 | -0.00346 | -4.06455e-05 | 0.6389 | -9.92467 | -6.34088 | 0.7792 | -10.77314 | -8.39443 | 0.70042 | -10.12737 | -7.09345 | 0.0054 | 0.00315 | 1.70037e-05 | 0.10934 | -5.91816 | -0.64708 | 0.80407 | -10.68883 | -8.59461 | 0.78293 | -10.8821 | -8.51994 | 0.77579 | -10.52034 | -8.16154 | 0.73968 | -10.72579 | -7.93362 | 0.28866 | -6.50686 | -1.87828 | -0.01172 | 0.00159 | -1.86819e-05 | 0.02548 | -4.7561 | -0.12119 | 0.55751 | -8.00014 | -4.46014 | 0.63106 | -7.96438 | -5.02598 | 0.79231 | -10.76466 | -8.52894 | 0.82665 | -10.44779 | -8.63667 | 0.47691 | -6.61507 | -3.15479 | -0.02387 | -0.00173 | 4.13284e-05 | 0.79355 | -10.74259 | -8.52477
56.10005 | 0.75813 | -10.813 | -8.19768 | 0.73289 | -11.21016 | -8.21586 | 0.79797 | -10.90427 | -8.7013 | 0.77204 | -11.13393 | -8.59582 | 0.03631 | 0.00035625 | 1.29362e-05 | 0.66901 | -9.47992 | -6.3422 | 0.79208 | -10.67571 | -8.45602 | 0.74014 | -9.85003 | -7.29042 | 0.03485 | -0.0009625 | -3.35441e-05 | 0.10938 | -5.92208 | -0.64777 | 0.77828 | -10.92931 | -8.50607 | 0.7707 | -10.96464 | -8.45046 | 0.76707 | -10.65366 | -8.17213 | 0.75984 | -10.54213 | -8.01033 | 0.3075 | -6.2569 | -1.92402 | -0.023 | 0.00088125 | -2.02679e-05 | 0.02584 | -4.68731 | -0.12112 | 0.45794 | -7.25754 | -3.3235 | 0.67299 | -7.45052 | -5.01414 | 0.80229 | -10.70204 | -8.58613 | 0.818 | -10.53862 | -8.62058 | 0.47405 | -6.63994 | -3.14766 | 0.00831 | 0.00176 | 1.46411e-05 | 0.80062 | -10.64899 | -8.52582
56.20024 | 0.73814 | -10.92391 | -8.06334 | 0.71589 | -11.29408 | -8.08527 | 0.78944 | -10.96719 | -8.65791 | 0.77378 | -11.12244 | -8.60629 | -0.0048 | -1.25e-05 | 6.00125e-08 | 0.64146 | -9.88997 | -6.34404 | 0.78697 | -10.70818 | -8.42706 | 0.74845 | -9.83095 | -7.35802 | 0.00755 | -0.00123 | -9.29717e-06 | 0.10327 | -6.25969 | -0.64641 | 0.77216 | -10.97001 | -8.47066 | 0.76764 | -10.97931 | -8.42817 | 0.7662 | -10.62977 | -8.14449 | 0.75094 | -10.66382 | -8.00794 | 0.30236 | -6.35064 | -1.92019 | 0.06645 | -0.00121 | -8.05682e-05 | 0.02579 | -4.70182 | -0.12127 | 0.45759 | -7.28854 | -3.33518 | 0.63056 | -7.92058 | -4.99437 | 0.80452 | -10.70832 | -8.6151 | 0.82819 | -10.48326 | -8.6821 | 0.49321 | -6.21289 | -3.06424 | -0.01792 | 0.00275 | -4.9269e-05 | 0.8043 | -10.61301 | -8.53603
56.30014 | 0.70553 | -11.01236 | -7.76953 | 0.74054 | -11.16615 | -8.269 | 0.78669 | -10.94743 | -8.61219 | 0.76521 | -11.17285 | -8.54961 | 0.00581 | -0.00461 | -2.67439e-05 | 0.68596 | -9.55022 | -6.5511 | 0.79074 | -10.71141 | -8.4699 | 0.72753 | -9.95929 | -7.24567 | 0.02589 | -0.00278 | -7.1842e-05 | 0.11211 | -5.79634 | -0.64985 | 0.77276 | -10.97677 | -8.48242 | 0.76278 | -10.9959 | -8.38744 | 0.76398 | -10.65249 | -8.13831 | 0.73905 | -10.72087 | -7.92326 | 0.29483 | -6.57474 | -1.9384 | -0.00814 | -0.000825 | 6.71715e-06 | 0.02566 | -4.72797 | -0.1213 | 0.43546 | -7.64811 | -3.33046 | 0.6004 | -8.06146 | -4.84012 | 0.79362 | -10.76145 | -8.54048 | 0.81672 | -10.56163 | -8.6259 | 0.47336 | -6.64454 | -3.14523 | -0.06055 | -0.0014 | 8.47658e-05 | 0.80573 | -10.62744 | -8.56288
56.40017 | 0.75126 | -10.82702 | -8.13396 | 0.71185 | -11.28605 | -8.03402 | 0.78907 | -10.98116 | -8.66489 | 0.78319 | -11.06531 | -8.66629 | 0.01296 | -0.00109 | -1.40984e-05 | 0.6301 | -10.02286 | -6.31536 | 0.78137 | -10.78068 | -8.42372 | 0.73944 | -9.8841 | -7.30873 | -0.02277 | 0.00148 | -3.35828e-05 | 0.11077 | -5.86214 | -0.64935 | 0.78073 | -10.9242 | -8.52886 | 0.77525 | -10.91863 | -8.46466 | 0.77114 | -10.61549 | -8.18606 | 0.73702 | -10.73364 | -7.91092 | 0.30611 | -6.31909 | -1.93431 | 0.01467 | -0.00111 | -1.63159e-05 | 0.02507 | -4.83311 | -0.12117 | 0.47583 | -7.53156 | -3.58373 | 0.63132 | -7.53387 | -4.7563 | 0.8043 | -10.69849 | -8.60481 | 0.81943 | -10.53093 | -8.62939 | 0.47367 | -6.63602 | -3.14326 | -0.06334 | -0.00177 | 0.000112036 | 0.79106 | -10.74486 | -8.49978
56.5002 | 0.75242 | -10.86461 | -8.1747 | 0.72763 | -11.22756 | -8.1695 | 0.77356 | -11.07578 | -8.56779 | 0.7868 | -11.03356 | -8.68126 | 0.03603 | 0.00080625 | 2.90468e-05 | 0.67722 | -9.72262 | -6.58431 | 0.79853 | -10.64975 | -8.50414 | 0.73828 | -9.96676 | -7.3583 | -0.00552 | -0.00158 | 8.72218e-06 | 0.11052 | -5.87753 | -0.64958 | 0.77212 | -10.99084 | -8.48628 | 0.76546 | -10.97297 | -8.39936 | 0.77365 | -10.60847 | -8.20729 | 0.73477 | -10.72386 | -7.87954 | 0.30048 | -6.41741 | -1.9283 | -0.00581 | -0.00209 | 1.21689e-05 | 0.02456 | -4.92293 | -0.12091 | 0.46098 | -8.23529 | -3.79629 | 0.60765 | -7.96585 | -4.84047 | 0.80241 | -10.68388 | -8.57284 | 0.81615 | -10.56766 | -8.62485 | 0.50406 | -6.14124 | -3.09556 | 0.02496 | -5e-05 | -1.2478e-06 | 0.78982 | -10.75316 | -8.4931
56.60017 | 0.72308 | -10.95511 | -7.9214 | 0.7607 | -11.00527 | -8.37169 | 0.7904 | -10.96906 | -8.66999 | 0.77448 | -11.11427 | -8.60772 | -0.01079 | -0.00081875 | 8.83349e-06 | 0.6925 | -9.54753 | -6.61166 | 0.79938 | -10.66399 | -8.52463 | 0.72885 | -9.9732 | -7.26899 | -0.03385 | 0.00203 | -6.87558e-05 | 0.10675 | -6.07159 | -0.64817 | 0.7808 | -10.9269 | -8.53169 | 0.76894 | -10.95623 | -8.42467 | 0.77545 | -10.60386 | -8.22279 | 0.76616 | -10.50834 | -8.05103 | 0.3038 | -6.30844 | -1.91651 | 0.01941 | -0.00247 | -4.79209e-05 | 0.02509 | -4.83173 | -0.12121 | 0.51585 | -7.37455 | -3.80414 | 0.59171 | -8.15643 | -4.82626 | 0.79868 | -10.70891 | -8.55304 | 0.79927 | -10.67002 | -8.52823 | 0.47419 | -6.57603 | -3.11828 | 0.03003 | -0.00252 | -7.56355e-05 | 0.77999 | -10.81266 | -8.43375
56.7002 | 0.7401 | -10.89668 | -8.06459 | 0.71116 | -11.31199 | -8.04467 | 0.78853 | -10.98749 | -8.66392 | 0.77941 | -11.10718 | -8.6571 | -0.01997 | 0.00103 | -2.0591e-05 | 0.68207 | -9.70269 | -6.61796 | 0.80603 | -10.54945 | -8.50317 | 0.74961 | -9.90065 | -7.42159 | 0.00955 | -0.00313 | -2.98563e-05 | 0.11187 | -5.78978 | -0.64771 | 0.78131 | -10.91324 | -8.52663 | 0.77626 | -10.93054 | -8.48491 | 0.77589 | -10.58819 | -8.21524 | 0.75872 | -10.59435 | -8.03815 | 0.29477 | -6.50747 | -1.91821 | -0.03208 | -0.0004625 | 1.48375e-05 | 0.02527 | -4.79946 | -0.1213 | 0.48588 | -7.83437 | -3.80656 | 0.587 | -8.07735 | -4.74138 | 0.79556 | -10.74166 | -8.54561 | 0.82395 | -10.49604 | -8.64824 | 0.48221 | -6.53629 | -3.15189 | 0.02051 | -0.00261 | -5.35902e-05 | 0.8034 | -10.61276 | -8.52629
56.80013 | 0.73854 | -10.88391 | -8.03825 | 0.73884 | -11.17519 | -8.25665 | 0.80754 | -10.84501 | -8.75772 | 0.79465 | -10.92553 | -8.68195 | 0.01978 | -0.00093125 | -1.84155e-05 | 0.67592 | -9.19163 | -6.21278 | 0.79152 | -10.67354 | -8.4483 | 0.73684 | -9.93397 | -7.31979 | -0.00641 | 0.000675 | -4.3254e-06 | 0.10887 | -5.96408 | -0.64928 | 0.78798 | -10.86982 | -8.56521 | 0.76464 | -10.95385 | -8.37575 | 0.7625 | -10.65866 | -8.12723 | 0.74134 | -10.68705 | -7.92276 | 0.30017 | -6.33559 | -1.90177 | 0.08251 | -0.00125 | -0.000103143 | 0.02544 | -4.76489 | -0.12123 | 0.50212 | -7.98329 | -4.00857 | 0.59775 | -8.05346 | -4.81395 | 0.80288 | -10.67914 | -8.57412 | 0.8219 | -10.50198 | -8.63156 | 0.49804 | -6.41965 | -3.19726 | 0.01218 | -0.00281 | -3.42591e-05 | 0.79722 | -10.71128 | -8.53922
56.90015 | 0.76735 | -10.78593 | -8.27656 | 0.72439 | -11.22396 | -8.13048 | 0.79156 | -10.88167 | -8.61347 | 0.77773 | -11.09267 | -8.62706 | -0.000665 | 0.00345 | -2.29425e-06 | 0.66192 | -9.31171 | -6.16365 | 0.79648 | -10.6734 | -8.50115 | 0.7293 | -10.01429 | -7.30345 | 0.00379 | -0.00178 | -6.74916e-06 | 0.11197 | -5.79007 | -0.64834 | 0.79817 | -10.74683 | -8.57785 | 0.77089 | -10.94419 | -8.4368 | 0.76619 | -10.60798 | -8.12776 | 0.74977 | -10.66967 | -7.99984 | 0.296 | -6.51049 | -1.92709 | -0.03017 | -0.00015 | 4.5255e-06 | 0.02557 | -4.73977 | -0.12122 | 0.50436 | -8.40363 | -4.23848 | 0.62727 | -7.89413 | -4.95176 | 0.81237 | -10.61061 | -8.61979 | 0.80718 | -10.61597 | -8.56903 | 0.49236 | -6.6495 | -3.27395 | 0.06147 | -7.5e-05 | -4.61055e-06 | 0.79864 | -10.70975 | -8.55321
57.00015 | 0.74691 | -10.87613 | -8.12349 | 0.73868 | -11.22004 | -8.28807 | 0.76993 | -11.08963 | -8.53824 | 0.78325 | -11.07334 | -8.67322 | -0.03961 | 0.00023125 | -9.15981e-06 | 0.64995 | -9.21952 | -5.99219 | 0.79226 | -10.70639 | -8.48221 | 0.74484 | -9.82621 | -7.319 | 0.01241 | 0.0007375 | 9.15237e-06 | 0.10817 | -6.00284 | -0.64931 | 0.78596 | -10.87821 | -8.54986 | 0.7612 | -11.02136 | -8.38945 | 0.76529 | -10.62793 | -8.13348 | 0.76729 | -10.52761 | -8.07776 | 0.30062 | -6.42031 | -1.93007 | 0.00383 | -0.00109 | -4.18687e-06 | 0.02436 | -4.96471 | -0.12095 | 0.49526 | -7.69242 | -3.80974 | 0.60705 | -8.08013 | -4.90504 | 0.8043 | -10.68198 | -8.59147 | 0.82005 | -10.51772 | -8.62502 | 0.51628 | -6.37517 | -3.29138 | 0.03126 | -0.00317 | -9.9241e-05 | 0.79796 | -10.67187 | -8.51569
57.10018 | 0.76384 | -10.73253 | -8.19789 | 0.7421 | -11.07718 | -8.22039 | 0.77048 | -11.07358 | -8.53202 | 0.79413 | -10.97776 | -8.71776 | -0.02903 | 0.00158 | -4.57191e-05 | 0.62634 | -9.77824 | -6.1245 | 0.78315 | -10.72421 | -8.39865 | 0.75201 | -9.81239 | -7.37903 | 0.0073 | -0.00229 | -1.67513e-05 | 0.107 | -6.06687 | -0.64914 | 0.78963 | -10.85165 | -8.56882 | 0.77359 | -10.94534 | -8.46718 | 0.78523 | -10.48945 | -8.23662 | 0.7562 | -10.60734 | -8.0213 | 0.29792 | -6.442 | -1.91922 | 0.000556 | 0.000175 | 9.73e-08 | 0.02587 | -4.68459 | -0.12119 | 0.5057 | -7.7739 | -3.93124 | 0.60075 | -8.21154 | -4.93311 | 0.7973 | -10.70418 | -8.53447 | 0.82279 | -10.50361 | -8.64229 | 0.49065 | -6.39604 | -3.13821 | -0.00256 | 0.00281 | -7.184e-06 | 0.78948 | -10.76429 | -8.49825
57.20022 | 0.75674 | -10.80902 | -8.17963 | 0.72718 | -11.25592 | -8.18506 | 0.7752 | -10.90852 | -8.45629 | 0.77775 | -11.07054 | -8.61014 | -0.00868 | 0.00237 | -2.0615e-05 | 0.66598 | -9.61699 | -6.40475 | 0.7971 | -10.67382 | -8.50807 | 0.73445 | -9.97481 | -7.326 | -0.10853 | -0.0008 | 8.68248e-05 | 0.111 | -5.86274 | -0.65078 | 0.79146 | -10.85515 | -8.59142 | 0.77906 | -10.88664 | -8.48132 | 0.76805 | -10.62317 | -8.15915 | 0.73471 | -10.7283 | -7.88215 | 0.29576 | -6.5443 | -1.93556 | -0.02615 | 0.00019375 | -5.06618e-06 | 0.02607 | -4.64382 | -0.12106 | 0.50724 | -7.88751 | -4.00085 | 0.62445 | -7.89082 | -4.92745 | 0.80781 | -10.6683 | -8.61794 | 0.81232 | -10.59742 | -8.6085 | 0.48143 | -6.58509 | -3.17026 | -0.00806 | -0.00219 | 1.76838e-05 | 0.79474 | -10.72911 | -8.52681
57.30024 | 0.71471 | -10.90804 | -7.79603 | 0.74093 | -11.06365 | -8.19735 | 0.79193 | -10.94559 | -8.6681 | 0.79244 | -11.03834 | -8.74718 | 0.01854 | -0.00638 | -0.000118315 | 0.69699 | -9.3032 | -6.48426 | 0.78552 | -10.73897 | -8.43563 | 0.73487 | -10.00327 | -7.35112 | -0.00276 | -0.00095625 | 2.63638e-06 | 0.11156 | -5.82227 | -0.64951 | 0.79928 | -10.7894 | -8.62379 | 0.77414 | -10.92083 | -8.45425 | 0.76354 | -10.65413 | -8.13488 | 0.75447 | -10.62684 | -8.01765 | 0.2994 | -6.41915 | -1.92189 | 0.04653 | -0.00186 | -8.63769e-05 | 0.02595 | -4.66195 | -0.12097 | 0.50908 | -7.56836 | -3.85288 | 0.60367 | -7.65989 | -4.62402 | 0.79496 | -10.74213 | -8.53953 | 0.83427 | -10.38343 | -8.66259 | 0.51083 | -6.15631 | -3.14483 | -0.01954 | 0.00231 | -4.51862e-05 | 0.79636 | -10.72273 | -8.53913
57.40003 | 0.73913 | -10.89944 | -8.05608 | 0.74145 | -11.19678 | -8.3018 | 0.78324 | -10.99624 | -8.61269 | 0.77472 | -11.12534 | -8.61906 | -0.01105 | -0.0001375 | 1.51979e-06 | 0.67236 | -9.20777 | -6.19095 | 0.76876 | -10.83444 | -8.3291 | 0.74252 | -9.93026 | -7.37346 | -0.00925 | 0.0001625 | -1.50361e-06 | 0.10943 | -5.93054 | -0.64899 | 0.79486 | -10.84241 | -8.61818 | 0.77924 | -10.93178 | -8.5185 | 0.77046 | -10.62162 | -8.1835 | 0.74946 | -10.68498 | -8.00792 | 0.30231 | -6.29028 | -1.90161 | 0.00567 | 0.000125 | 7.08375e-07 | 0.02465 | -4.90147 | -0.12082 | 0.5059 | -7.7959 | -3.94392 | 0.61792 | -7.37234 | -4.55553 | 0.80359 | -10.68887 | -8.58945 | 0.81516 | -10.56431 | -8.61163 | 0.49728 | -6.40796 | -3.18653 | 0.000999 | -0.000275 | -2.74725e-07 | 0.79611 | -10.70964 | -8.52605
57.50001 | 0.72724 | -10.95331 | -7.96571 | 0.72042 | -11.25032 | -8.10491 | 0.7869 | -10.99515 | -8.65212 | 0.75889 | -11.20002 | -8.49964 | 0.02258 | -0.00237 | -5.34769e-05 | 0.67312 | -9.22414 | -6.20896 | 0.77577 | -10.79364 | -8.3734 | 0.73284 | -9.98992 | -7.32099 | 0.03833 | -0.00576 | -0.00022066 | 0.11397 | -5.70983 | -0.65076 | 0.77924 | -10.93498 | -8.52092 | 0.78459 | -10.84345 | -8.50767 | 0.76467 | -10.65498 | -8.14753 | 0.76641 | -10.57416 | -8.10412 | 0.2999 | -6.39652 | -1.91829 | -0.0083 | 0.00328 | -2.7218e-05 | 0.02621 | -4.61664 | -0.12102 | 0.55206 | -7.10675 | -3.92338 | 0.58952 | -8.14919 | -4.8041 | 0.79059 | -10.73644 | -8.48809 | 0.81523 | -10.57172 | -8.61842 | 0.49935 | -6.37124 | -3.18146 | -0.01249 | -0.00116 | 1.4445e-05 | 0.78575 | -10.78606 | -8.47513
57.60014 | 0.74589 | -10.87046 | -8.10821 | 0.71473 | -11.29631 | -8.07378 | 0.7934 | -10.93107 | -8.67275 | 0.76626 | -11.13779 | -8.53449 | 0.0344 | -0.000275 | -9.45862e-06 | 0.66152 | -9.54364 | -6.31334 | 0.78028 | -10.78789 | -8.41762 | 0.75919 | -9.64101 | -7.31934 | 0.00411 | -0.00326 | -1.34252e-05 | 0.10453 | -6.21971 | -0.65011 | 0.78753 | -10.89381 | -8.57922 | 0.7628 | -10.97199 | -8.36946 | 0.77201 | -10.61094 | -8.19179 | 0.75238 | -10.64739 | -8.01089 | 0.30299 | -6.39531 | -1.93773 | 0.00818 | -0.00208 | -1.70142e-05 | 0.02581 | -4.68897 | -0.12103 | 0.52065 | -7.79555 | -4.05874 | 0.57119 | -8.15629 | -4.65878 | 0.80315 | -10.65648 | -8.55877 | 0.81889 | -10.52536 | -8.61912 | 0.5149 | -6.21789 | -3.20161 | -0.02675 | -0.00104 | 2.79203e-05 | 0.80028 | -10.66589 | -8.53574
57.70009 | 0.77111 | -10.56996 | -8.15065 | 0.71552 | -11.29147 | -8.07922 | 0.77048 | -11.08189 | -8.53842 | 0.78546 | -11.04288 | -8.67378 | -0.00934 | 0.00064375 | -6.01262e-06 | 0.68839 | -9.34293 | -6.43153 | 0.79793 | -10.66721 | -8.51169 | 0.74409 | -9.636 | -7.1701 | 0.03871 | -0.00303 | -0.000117343 | 0.10848 | -6.00804 | -0.65173 | 0.79359 | -10.81467 | -8.58241 | 0.79207 | -10.81356 | -8.56511 | 0.76461 | -10.63799 | -8.13391 | 0.73743 | -10.72846 | -7.91149 | 0.30658 | -6.29174 | -1.92892 | -0.000778 | 0.0006 | -4.668e-07 | 0.02616 | -4.62079 | -0.12088 | 0.47887 | -7.97345 | -3.81827 | 0.60457 | -8.26971 | -4.99963 | 0.81119 | -10.57936 | -8.58184 | 0.81375 | -10.56537 | -8.59754 | 0.52254 | -6.12568 | -3.20093 | -0.01989 | -0.00115 | 2.28747e-05 | 0.78224 | -10.80921 | -8.45535
57.80016 | 0.73742 | -10.89898 | -8.03711 | 0.72985 | -11.24084 | -8.20416 | 0.78721 | -10.99671 | -8.65676 | 0.78189 | -11.08405 | -8.66652 | 0.01377 | -0.00096875 | -1.33426e-05 | 0.67434 | -9.41902 | -6.35164 | 0.79163 | -10.70063 | -8.47094 | 0.73904 | -9.66788 | -7.14492 | 0.01756 | 0.00246 | 4.31293e-05 | 0.10564 | -6.16247 | -0.651 | 0.78801 | -10.86226 | -8.55957 | 0.75356 | -11.04813 | -8.32547 | 0.76679 | -10.63382 | -8.15391 | 0.75111 | -10.64169 | -7.99313 | 0.28863 | -6.52473 | -1.88321 | 0.00177 | -6.25e-05 | -1.105e-07 | 0.0247 | -4.89884 | -0.12102 | 0.50786 | -7.46294 | -3.79012 | 0.61971 | -8.06066 | -4.99529 | 0.80315 | -10.6777 | -8.57578 | 0.82289 | -10.5042 | -8.64379 | 0.52183 | -6.28382 | -3.27906 | -0.03438 | 0.00424 | -0.000145698 | 0.78589 | -10.77945 | -8.47142
57.90016 | 0.75105 | -10.86083 | -8.15706 | 0.73327 | -11.20134 | -8.21362 | 0.7721 | -11.09852 | -8.56914 | 0.76209 | -11.18791 | -8.52616 | 0.04928 | 0.00116 | 5.72845e-05 | 0.6823 | -9.30199 | -6.34671 | 0.78163 | -10.79015 | -8.43395 | 0.72554 | -9.75027 | -7.07422 | -0.00498 | -3.75e-05 | 1.86863e-07 | 0.11099 | -5.87121 | -0.65167 | 0.77775 | -10.92715 | -8.49857 | 0.77161 | -10.93524 | -8.43777 | 0.77274 | -10.59866 | -8.19 | 0.74533 | -10.71051 | -7.98282 | 0.29598 | -6.39324 | -1.89225 | 0.04153 | -0.001 | -4.1529e-05 | 0.02377 | -5.0724 | -0.12055 | 0.49167 | -8.1652 | -4.0146 | 0.59386 | -8.08577 | -4.80178 | 0.7964 | -10.71316 | -8.53193 | 0.82323 | -10.48138 | -8.62854 | 0.52649 | -6.39813 | -3.36853 | -0.0172 | -0.00023125 | 3.97796e-06 | 0.78656 | -10.76272 | -8.46555
58.0002 | 0.73372 | -10.90161 | -7.99879 | 0.72265 | -11.25858 | -8.13599 | 0.75585 | -11.15824 | -8.434 | 0.77668 | -11.10281 | -8.62335 | 0.01693 | -0.00093125 | -1.5767e-05 | 0.6929 | -9.28718 | -6.43511 | 0.79774 | -10.69122 | -8.5288 | 0.7454 | -9.80229 | -7.30668 | 0.00193 | 0.00036875 | 7.10212e-07 | 0.10982 | -5.94471 | -0.65284 | 0.77328 | -10.97583 | -8.48736 | 0.77099 | -10.93828 | -8.43329 | 0.78643 | -10.42904 | -8.20171 | 0.76286 | -10.58763 | -8.07691 | 0.28443 | -6.65833 | -1.89386 | 0.02727 | -0.00219 | -5.98148e-05 | 0.02509 | -4.82236 | -0.121 | 0.52227 | -8.0845 | -4.22231 | 0.63619 | -7.802 | -4.96359 | 0.80175 | -10.68461 | -8.56637 | 0.8111 | -10.5974 | -8.59552 | 0.50811 | -6.67823 | -3.39328 | -0.1064 | 0.00859 | -0.000913684 | 0.78629 | -10.78331 | -8.47884
58.10002 | 0.75059 | -10.83994 | -8.13639 | 0.72109 | -11.26989 | -8.12664 | 0.79869 | -10.83833 | -8.65651 | 0.79817 | -10.89266 | -8.69422 | 0.01645 | -0.00345 | -5.6756e-05 | 0.68008 | -9.44512 | -6.4234 | 0.77797 | -10.79806 | -8.40051 | 0.76746 | -9.40169 | -7.21542 | -0.04051 | -0.00173 | 6.98797e-05 | 0.10953 | -5.94694 | -0.65134 | 0.80184 | -10.75434 | -8.6233 | 0.75843 | -11.03641 | -8.3703 | 0.77004 | -10.60044 | -8.16277 | 0.73624 | -10.69945 | -7.87736 | 0.28299 | -6.62351 | -1.87436 | -0.0096 | 0.00038125 | -3.65886e-06 | 0.0246 | -4.91015 | -0.12079 | 0.55521 | -7.55536 | -4.19484 | 0.57177 | -8.27863 | -4.73345 | 0.7935 | -10.75641 | -8.53526 | 0.81081 | -10.57325 | -8.57291 | 0.55859 | -5.80049 | -3.24008 | -0.01799 | -0.0002875 | 5.17299e-06 | 0.79303 | -10.74893 | -8.52419
58.20021 | 0.71897 | -10.98036 | -7.89457 | 0.74364 | -11.15079 | -8.29213 | 0.7765 | -11.02716 | -8.56261 | 0.79851 | -10.94499 | -8.73974 | -0.02488 | 0.00133 | -3.29594e-05 | 0.67328 | -9.4412 | -6.35654 | 0.79885 | -10.61906 | -8.48299 | 0.71003 | -9.95097 | -7.06554 | -0.03287 | 0.00223 | -7.33345e-05 | 0.11129 | -5.87164 | -0.65348 | 0.79062 | -10.83314 | -8.56488 | 0.77608 | -10.93527 | -8.48668 | 0.76326 | -10.66082 | -8.13702 | 0.74968 | -10.66507 | -7.99536 | 0.29382 | -6.39911 | -1.88017 | -0.01026 | -0.00113 | 1.161e-05 | 0.02456 | -4.92303 | -0.1209 | 0.54025 | -8.147 | -4.40138 | 0.57369 | -8.38437 | -4.81005 | 0.80363 | -10.67893 | -8.58196 | 0.82733 | -10.44404 | -8.6407 | 0.54577 | -6.29239 | -3.4342 | 0.03442 | -0.0008 | -2.7536e-05 | 0.7864 | -10.74927 | -8.45321
58.30024 | 0.72177 | -10.93678 | -7.89381 | 0.75921 | -11.10121 | -8.4281 | 0.78895 | -10.97646 | -8.65983 | 0.79242 | -10.95931 | -8.68442 | 0.00435 | -0.00427 | -1.8552e-05 | 0.649 | -9.48816 | -6.15778 | 0.80164 | -10.63787 | -8.52771 | 0.74452 | -9.69528 | -7.21836 | 0.00267 | 0.00090625 | 2.42422e-06 | 0.10796 | -6.04429 | -0.65252 | 0.78126 | -10.89821 | -8.51438 | 0.77172 | -10.91169 | -8.42076 | 0.77213 | -10.58361 | -8.1719 | 0.75401 | -10.6709 | -8.04599 | 0.27847 | -6.71263 | -1.86927 | -0.00413 | -0.00105 | 4.33335e-06 | 0.02553 | -4.74451 | -0.12112 | 0.55849 | -7.84133 | -4.37933 | 0.60087 | -8.15182 | -4.89821 | 0.8047 | -10.69006 | -8.60229 | 0.82074 | -10.50856 | -8.62477 | 0.50495 | -6.84034 | -3.45405 | 0.00338 | 3.75e-05 | 1.26712e-07 | 0.81008 | -10.61197 | -8.59653
58.40002 | 0.73949 | -10.9015 | -8.06157 | 0.73943 | -11.22431 | -8.29957 | 0.7805 | -11.02891 | -8.60806 | 0.76376 | -11.18514 | -8.54275 | -0.01367 | -0.00095625 | 1.307e-05 | 0.64788 | -9.24282 | -5.98825 | 0.78717 | -10.72769 | -8.44449 | 0.73011 | -9.89141 | -7.22181 | -0.01057 | 0.00263 | -2.78255e-05 | 0.11104 | -5.8789 | -0.65278 | 0.79167 | -10.83278 | -8.57601 | 0.77417 | -10.93609 | -8.46642 | 0.76433 | -10.62674 | -8.12228 | 0.74015 | -10.73566 | -7.94596 | 0.28182 | -6.5958 | -1.85886 | 0.00628 | -0.00389 | -2.44411e-05 | 0.02555 | -4.7355 | -0.12101 | 0.41398 | -7.51622 | -3.11155 | 0.64708 | -7.84561 | -5.07677 | 0.81071 | -10.62631 | -8.61487 | 0.81928 | -10.52766 | -8.62507 | 0.5088 | -6.89297 | -3.50713 | -0.01271 | 0.0005625 | -7.14938e-06 | 0.78365 | -10.76552 | -8.43641
58.50012 | 0.74194 | -10.8863 | -8.07699 | 0.7342 | -11.20936 | -8.22992 | 0.80119 | -10.85891 | -8.70003 | 0.80652 | -10.88291 | -8.7773 | 0.01166 | -0.00178 | -2.07712e-05 | 0.56764 | -9.95218 | -5.64921 | 0.79871 | -10.68443 | -8.53373 | 0.74654 | -9.82554 | -7.33516 | 0.01342 | -0.003 | -4.0248e-05 | 0.10851 | -6.02801 | -0.65412 | 0.79283 | -10.84101 | -8.59503 | 0.77393 | -10.93566 | -8.46342 | 0.7816 | -10.53977 | -8.23791 | 0.75707 | -10.62947 | -8.04728 | 0.28103 | -6.67308 | -1.87534 | -0.0037 | 0.0013 | -4.8113e-06 | 0.02541 | -4.77227 | -0.12128 | 0.42141 | -7.46829 | -3.14722 | 0.65999 | -7.62534 | -5.03262 | 0.80864 | -10.62437 | -8.59132 | 0.82027 | -10.52051 | -8.62961 | 0.51192 | -6.54296 | -3.34949 | -0.02032 | -0.0009 | 1.82925e-05 | 0.79363 | -10.72894 | -8.51484
58.60023 | 0.74504 | -10.83696 | -8.07401 | 0.74742 | -11.13347 | -8.32132 | 0.79744 | -10.87789 | -8.67444 | 0.76625 | -11.17324 | -8.56151 | 0.03446 | -0.00288 | -9.90782e-05 | 0.64195 | -9.3053 | -5.97357 | 0.78888 | -10.71384 | -8.45196 | 0.74706 | -9.78582 | -7.31062 | -0.01155 | 0.00035625 | -4.11576e-06 | 0.11021 | -5.94414 | -0.6551 | 0.7881 | -10.87567 | -8.57109 | 0.77077 | -10.97019 | -8.45549 | 0.77441 | -10.60476 | -8.21239 | 0.73727 | -10.75108 | -7.92647 | 0.29503 | -6.32208 | -1.8652 | 0.02563 | -0.00179 | -4.59702e-05 | 0.02615 | -4.6295 | -0.12108 | 0.42941 | -7.48588 | -3.21448 | 0.62403 | -7.92923 | -4.94804 | 0.80083 | -10.70674 | -8.57426 | 0.81752 | -10.55226 | -8.62671 | 0.56499 | -5.17104 | -2.92158 | -0.04467 | -0.00064375 | 2.8755e-05 | 0.7973 | -10.69486 | -8.527
58.70021 | 0.71663 | -10.9736 | -7.86402 | 0.72546 | -11.2447 | -8.15754 | 0.78294 | -11.0235 | -8.63072 | 0.78546 | -11.05478 | -8.68312 | 0.00977 | -0.00070625 | -6.90147e-06 | 0.60208 | -9.67561 | -5.82549 | 0.77891 | -10.77381 | -8.3918 | 0.73564 | -9.92429 | -7.30073 | 0.05493 | -0.0018 | -9.88704e-05 | 0.11276 | -5.80602 | -0.65468 | 0.80053 | -10.75446 | -8.60925 | 0.77224 | -10.95029 | -8.45631 | 0.76885 | -10.61959 | -8.16487 | 0.75448 | -10.64477 | -8.03126 | 0.27925 | -6.6652 | -1.86122 | 0.00701 | -0.00317 | -2.22129e-05 | 0.02685 | -4.49469 | -0.12068 | 0.44871 | -7.33431 | -3.29099 | 0.59403 | -7.93223 | -4.712 | 0.79558 | -10.73056 | -8.53698 | 0.82841 | -10.44086 | -8.64936 | 0.47687 | -6.95402 | -3.31614 | -0.01999 | -0.00058125 | 1.16198e-05 | 0.78673 | -10.76687 | -8.4706
58.8001 | 0.7239 | -10.96538 | -7.93779 | 0.73013 | -11.22504 | -8.19572 | 0.7829 | -10.98813 | -8.60255 | 0.77954 | -11.05198 | -8.61542 | -0.0115 | -0.00034375 | 3.95347e-06 | 0.65736 | -9.44573 | -6.20922 | 0.77803 | -10.76991 | -8.3793 | 0.71857 | -9.9769 | -7.16905 | 0.02369 | -0.00244 | -5.77395e-05 | 0.11028 | -5.9497 | -0.65613 | 0.79187 | -10.82361 | -8.57085 | 0.77359 | -10.96212 | -8.48015 | 0.77265 | -10.5929 | -8.18457 | 0.74933 | -10.62483 | -7.96153 | 0.30083 | -6.37932 | -1.9191 | 0.00383 | -0.00126 | -4.83285e-06 | 0.02398 | -5.03073 | -0.12066 | 0.4309 | -7.52351 | -3.24189 | 0.6143 | -7.66581 | -4.70914 | 0.79332 | -10.75409 | -8.53139 | 0.80801 | -10.59531 | -8.56113 | 0.47296 | -6.77212 | -3.20295 | -0.00215 | -0.00273 | 5.86673e-06 | 0.79125 | -10.71546 | -8.47857
58.90013 | 0.75238 | -10.84549 | -8.15991 | 0.72086 | -11.25201 | -8.11118 | 0.783 | -11.01217 | -8.62258 | 0.76186 | -11.17181 | -8.51136 | -0.01044 | 0.00235 | -2.45246e-05 | 0.65367 | -9.50076 | -6.2104 | 0.77543 | -10.78954 | -8.36651 | 0.72559 | -9.98036 | -7.2416 | -0.00204 | 0.00033125 | -6.74425e-07 | 0.10783 | -6.09251 | -0.65696 | 0.78494 | -10.88321 | -8.54262 | 0.7834 | -10.87167 | -8.51687 | 0.76609 | -10.64078 | -8.15183 | 0.74997 | -10.64077 | -7.98023 | 0.29805 | -6.4351 | -1.91795 | 0.02072 | 0.00467 | 9.67272e-05 | 0.02552 | -4.74765 | -0.12118 | 0.4553 | -7.45743 | -3.39537 | 0.5741 | -7.74495 | -4.44634 | 0.80354 | -10.65684 | -8.56321 | 0.81521 | -10.55885 | -8.60764 | 0.46332 | -6.43333 | -2.98069 | 0.00366 | 6.25e-05 | 2.28688e-07 | 0.79173 | -10.71911 | -8.48668
59.00013 | 0.74899 | -10.86993 | -8.14142 | 0.72107 | -11.2773 | -8.13172 | 0.77516 | -11.06945 | -8.58054 | 0.7776 | -11.06251 | -8.60223 | 0.00233 | -0.00116 | -2.70514e-06 | 0.68015 | -9.23427 | -6.28066 | 0.79361 | -10.69081 | -8.48436 | 0.74708 | -9.85497 | -7.36249 | 0.01949 | 0.00229 | 4.45811e-05 | 0.11037 | -5.96355 | -0.6582 | 0.78768 | -10.84426 | -8.54184 | 0.7704 | -10.95986 | -8.44344 | 0.77124 | -10.61703 | -8.18822 | 0.75582 | -10.62826 | -8.03304 | 0.29782 | -6.34421 | -1.88941 | -0.00906 | 0.00036875 | -3.34014e-06 | 0.02581 | -4.68751 | -0.12096 | 0.46309 | -7.43092 | -3.44118 | 0.58355 | -7.83946 | -4.57469 | 0.80005 | -10.69258 | -8.55462 | 0.80787 | -10.58366 | -8.5502 | 0.46694 | -6.90327 | -3.22339 | 0.02407 | -0.00117 | -2.82811e-05 | 0.7905 | -10.73886 | -8.48903
59.10017 | 0.73464 | -10.93131 | -8.03055 | 0.75051 | -11.16576 | -8.37999 | 0.80773 | -10.76291 | -8.69351 | 0.78408 | -11.05247 | -8.66601 | 0.04095 | -0.00416 | -0.000170211 | 0.64198 | -9.1263 | -5.85894 | 0.79512 | -10.63339 | -8.45488 | 0.71482 | -9.98852 | -7.14001 | -0.05199 | 0.00311 | -0.000161491 | 0.11224 | -5.88199 | -0.66017 | 0.77583 | -10.94491 | -8.49135 | 0.76539 | -10.97833 | -8.40266 | 0.77598 | -10.56958 | -8.20177 | 0.75375 | -10.65131 | -8.02845 | 0.29262 | -6.4831 | -1.89709 | -0.0056 | -0.00293 | 1.64179e-05 | 0.02526 | -4.78959 | -0.12098 | 0.47666 | -7.30304 | -3.48109 | 0.56261 | -7.44318 | -4.18762 | 0.79708 | -10.73169 | -8.55397 | 0.81893 | -10.5245 | -8.61879 | 0.4986 | -6.46647 | -3.22418 | -0.07223 | 0.00496 | -0.00035799 | 0.80977 | -10.58191 | -8.56891
59.20017 | 0.73166 | -10.90546 | -7.97907 | 0.73768 | -11.20627 | -8.26664 | 0.78165 | -11.03036 | -8.62193 | 0.79205 | -10.91051 | -8.6417 | 0.03356 | -0.00303 | -0.000101714 | 0.62558 | -9.53861 | -5.9672 | 0.79207 | -10.7108 | -8.48372 | 0.72741 | -10.01443 | -7.2846 | -0.02274 | 0.00156 | -3.55359e-05 | 0.11121 | -5.94386 | -0.66102 | 0.78289 | -10.88272 | -8.51997 | 0.7656 | -10.99398 | -8.41698 | 0.76424 | -10.66057 | -8.14725 | 0.74821 | -10.69198 | -7.99985 | 0.29329 | -6.35931 | -1.86515 | 0.01123 | -0.00119 | -1.33321e-05 | 0.02606 | -4.63771 | -0.12084 | 0.48792 | -7.31964 | -3.57139 | 0.58372 | -7.62899 | -4.45321 | 0.81467 | -10.57152 | -8.61233 | 0.82451 | -10.47312 | -8.63523 | 0.4946 | -6.64986 | -3.289 | 0.0063 | -0.00195 | -1.22791e-05 | 0.78525 | -10.75036 | -8.44171
59.30018 | 0.72792 | -10.94143 | -7.96449 | 0.76328 | -10.95973 | -8.3653 | 0.76668 | -11.08116 | -8.49568 | 0.78329 | -11.08113 | -8.67978 | -0.01071 | -0.00155 | 1.66005e-05 | 0.64125 | -9.90511 | -6.35161 | 0.77441 | -10.79107 | -8.35675 | 0.71286 | -10.01212 | -7.13724 | -0.03796 | -0.00132 | 5.00663e-05 | 0.11085 | -5.95681 | -0.66032 | 0.78038 | -10.92799 | -8.52799 | 0.75826 | -11.01984 | -8.35585 | 0.77401 | -10.59169 | -8.19804 | 0.75415 | -10.59376 | -7.98932 | 0.29892 | -6.18185 | -1.84787 | 0.03465 | 6.25e-06 | 2.16594e-07 | 0.02468 | -4.90247 | -0.12098 | 0.45091 | -7.55368 | -3.40605 | 0.59226 | -7.69455 | -4.5572 | 0.8017 | -10.68282 | -8.56439 | 0.81751 | -10.54122 | -8.61754 | 0.47597 | -6.82122 | -3.24668 | 0.00909 | -0.00134 | -1.21552e-05 | 0.80082 | -10.67257 | -8.54679
59.40021 | 0.73335 | -10.92682 | -8.01319 | 0.76191 | -11.02324 | -8.39876 | 0.78898 | -10.97378 | -8.65808 | 0.78984 | -10.98431 | -8.67587 | 0.02336 | -0.00056875 | -1.32843e-05 | 0.72696 | -9.41686 | -6.84571 | 0.792 | -10.69352 | -8.4693 | 0.7265 | -9.95885 | -7.23509 | -0.04981 | -0.00209 | 0.000103985 | 0.11185 | -5.91103 | -0.66114 | 0.79507 | -10.80588 | -8.59142 | 0.77469 | -10.93326 | -8.46984 | 0.76667 | -10.63929 | -8.1568 | 0.74343 | -10.724 | -7.97255 | 0.27208 | -6.88449 | -1.87314 | 0.00103 | -0.00531 | -5.47605e-06 | 0.02519 | -4.80443 | -0.12103 | 0.47313 | -7.48136 | -3.53965 | 0.63801 | -7.38455 | -4.71144 | 0.79822 | -10.73241 | -8.56686 | 0.82232 | -10.49004 | -8.62615 | 0.48197 | -5.97536 | -2.87996 | 0.01186 | -0.00266 | -3.15746e-05 | 0.79441 | -10.68872 | -8.49121
59.50018 | 0.73111 | -10.91926 | -7.98313 | 0.73909 | -11.19438 | -8.27369 | 0.77455 | -11.06149 | -8.56766 | 0.77131 | -11.13507 | -8.5886 | -0.05085 | -0.00148 | 7.53275e-05 | 0.67111 | -9.70712 | -6.51456 | 0.772 | -10.80417 | -8.3408 | 0.71447 | -9.65998 | -6.90181 | -0.05856 | 0.00189 | -0.000110541 | 0.11396 | -5.78983 | -0.65983 | 0.79451 | -10.80379 | -8.58372 | 0.75 | -11.02954 | -8.27216 | 0.7601 | -10.66801 | -8.10878 | 0.74322 | -10.717 | -7.96512 | 0.3095 | -6.16842 | -1.90913 | 0.02719 | 0.00021875 | 5.94825e-06 | 0.02539 | -4.7698 | -0.1211 | 0.47268 | -7.44261 | -3.51797 | 0.62609 | -7.41442 | -4.6421 | 0.79789 | -10.71923 | -8.55276 | 0.82105 | -10.50534 | -8.62537 | 0.55432 | -5.64625 | -3.12986 | 0.00239 | -7.5e-05 | -1.7895e-07 | 0.79953 | -10.64586 | -8.51163
59.60006 | 0.76811 | -10.77316 | -8.27493 | 0.70496 | -11.30546 | -7.96984 | 0.77766 | -11.05496 | -8.59696 | 0.7842 | -11.07353 | -8.68385 | -0.00895 | 0.00715 | -6.39711e-05 | 0.63839 | -9.56109 | -6.10372 | 0.78017 | -10.77196 | -8.40399 | 0.74545 | -9.58362 | -7.14406 | 0.00951 | -0.00524 | -4.98576e-05 | 0.10864 | -6.08617 | -0.66119 | 0.7831 | -10.89622 | -8.53282 | 0.77334 | -10.87676 | -8.41142 | 0.76685 | -10.65233 | -8.16872 | 0.75066 | -10.67844 | -8.01585 | 0.30062 | -6.33325 | -1.9039 | -0.00365 | -0.00356 | 1.29768e-05 | 0.02469 | -4.89302 | -0.12081 | 0.43078 | -7.18687 | -3.09598 | 0.59925 | -7.82139 | -4.68699 | 0.80614 | -10.68541 | -8.6139 | 0.8109 | -10.59294 | -8.58983 | 0.4907 | -6.31874 | -3.10062 | -0.04366 | -0.00347 | 0.000151718 | 0.7979 | -10.68246 | -8.52359
59.7002 | 0.74014 | -10.89219 | -8.06178 | 0.75165 | -11.1509 | -8.38163 | 0.78702 | -10.95873 | -8.62477 | 0.78968 | -11.03399 | -8.71337 | 0.01013 | 0.0003125 | 3.16688e-06 | 0.67538 | -9.78314 | -6.60734 | 0.7748 | -10.81288 | -8.37778 | 0.7193 | -9.73486 | -7.00233 | -0.0073 | -0.00346 | 2.52693e-05 | 0.11324 | -5.82705 | -0.65988 | 0.78588 | -10.87441 | -8.54604 | 0.77324 | -10.93464 | -8.45506 | 0.77119 | -10.59954 | -8.17423 | 0.76605 | -10.55922 | -8.08885 | 0.29554 | -6.41478 | -1.89583 | 0.02757 | -0.00185 | -5.10137e-05 | 0.02576 | -4.69726 | -0.121 | 0.50564 | -8.16167 | -4.12688 | 0.56459 | -8.04384 | -4.54149 | 0.81623 | -10.58297 | -8.63814 | 0.81868 | -10.52491 | -8.6165 | 0.5045 | -6.46771 | -3.26298 | 0.03736 | -0.00697 | -0.000260332 | 0.79217 | -10.73755 | -8.506
59.80018 | 0.72211 | -10.94036 | -7.90011 | 0.74448 | -11.20135 | -8.33924 | 0.78162 | -11.00094 | -8.59853 | 0.781 | -11.1131 | -8.67939 | -0.0142 | -0.00444 | 6.31057e-05 | 0.68704 | -9.35822 | -6.42945 | 0.79421 | -10.67423 | -8.47756 | 0.72867 | -9.69283 | -7.06284 | 0.10856 | -0.00367 | -0.000398294 | 0.10935 | -6.04715 | -0.66127 | 0.79068 | -10.85545 | -8.58319 | 0.77315 | -10.93909 | -8.45757 | 0.7769 | -10.55177 | -8.19764 | 0.76247 | -10.54593 | -8.04099 | 0.28924 | -6.51375 | -1.884 | -0.000208 | 0.0001 | -2.08e-08 | 0.02524 | -4.78879 | -0.12088 | 0.49539 | -8.16519 | -4.04492 | 0.56883 | -7.92037 | -4.50537 | 0.81201 | -10.60828 | -8.614 | 0.82212 | -10.51057 | -8.641 | 0.48284 | -6.98458 | -3.37241 | -0.00455 | -0.00076875 | 3.49474e-06 | 0.7736 | -10.85263 | -8.39558
59.90002 | 0.74443 | -10.88095 | -8.10008 | 0.7505 | -11.12765 | -8.35127 | 0.80729 | -10.70589 | -8.64276 | 0.76934 | -11.18983 | -8.60874 | 0.0331 | 0.00086875 | 2.8753e-05 | 0.66516 | -9.72896 | -6.47134 | 0.78226 | -10.78613 | -8.43753 | 0.73656 | -9.76594 | -7.19323 | -0.01362 | -0.00362 | 4.93834e-05 | 0.10992 | -6.02282 | -0.66205 | 0.78665 | -10.87173 | -8.5522 | 0.77978 | -10.8365 | -8.45009 | 0.75462 | -10.69138 | -8.06796 | 0.75798 | -10.63411 | -8.06046 | 0.28791 | -6.51351 | -1.87527 | -0.00276 | -0.00104 | 2.86558e-06 | 0.02565 | -4.72772 | -0.12127 | 0.52668 | -7.84441 | -4.13153 | 0.55878 | -7.65786 | -4.27909 | 0.79345 | -10.75532 | -8.53382 | 0.8165 | -10.54802 | -8.61249 | 0.47637 | -5.64985 | -2.69145 | 0.02384 | -0.00298 | -7.107e-05 | 0.79055 | -10.74254 | -8.49247
60.00008 | 0.7313 | -10.92987 | -7.99307 | 0.72385 | -11.25873 | -8.14967 | 0.75903 | -11.12355 | -8.44306 | 0.774 | -11.06523 | -8.56445 | -0.00973 | 0.00098125 | -9.54952e-06 | 0.68416 | -9.33541 | -6.38689 | 0.78701 | -10.70195 | -8.42255 | 0.73793 | -9.66829 | -7.1345 | 0.00906 | -0.00135 | -1.2235e-05 | 0.1146 | -5.77763 | -0.66209 | 0.79114 | -10.85464 | -8.58752 | 0.75951 | -10.99348 | -8.34968 | 0.76861 | -10.61976 | -8.16247 | 0.74975 | -10.64002 | -7.97741 | 0.28743 | -6.4522 | -1.85458 | 0.02653 | -0.00629 | -0.000166967 | 0.02578 | -4.70157 | -0.12122 | 0.53578 | -8.0018 | -4.28719 | 0.59339 | -7.86888 | -4.6693 | 0.79541 | -10.74281 | -8.54488 | 0.81534 | -10.53382 | -8.58864 | 0.46335 | -6.92858 | -3.21032 | -0.04602 | 0.00518 | -0.000238446 | 0.80663 | -10.55803 | -8.51642
60.10021 | 0.72126 | -10.97581 | -7.91639 | 0.72094 | -11.25712 | -8.11567 | 0.77681 | -11.05313 | -8.58623 | 0.78103 | -11.07921 | -8.65316 | -0.00886 | -5e-05 | 4.432e-07 | 0.71278 | -9.27412 | -6.61044 | 0.79068 | -10.70866 | -8.46715 | 0.72806 | -9.62251 | -7.00578 | 0.00962 | -0.00227 | -2.18254e-05 | 0.11178 | -5.93492 | -0.66338 | 0.78644 | -10.8852 | -8.5605 | 0.7858 | -10.84282 | -8.52033 | 0.7786 | -10.48428 | -8.16306 | 0.74598 | -10.71026 | -7.98959 | 0.27309 | -6.81356 | -1.86072 | 0.00819 | -0.0007625 | -6.24183e-06 | 0.0254 | -4.76599 | -0.12107 | 0.49945 | -8.34505 | -4.16798 | 0.58368 | -7.92316 | -4.62456 | 0.79414 | -10.71482 | -8.50902 | 0.81043 | -10.5869 | -8.57998 | 0.50585 | -6.2307 | -3.15182 | -0.0031 | -0.0009875 | 3.06322e-06 | 0.79979 | -10.64579 | -8.51442
60.20022 | 0.71136 | -10.96079 | -7.7971 | 0.72137 | -11.27769 | -8.13541 | 0.76996 | -11.07604 | -8.52811 | 0.76441 | -11.18941 | -8.55329 | 0.05652 | -0.00175 | -9.89047e-05 | 0.65864 | -9.22814 | -6.07802 | 0.78976 | -10.70887 | -8.45741 | 0.7448 | -9.696 | -7.22162 | -0.02688 | -0.0009875 | 2.65391e-05 | 0.11508 | -5.75931 | -0.6628 | 0.81134 | -10.62987 | -8.6244 | 0.77932 | -10.83149 | -8.44115 | 0.76885 | -10.61731 | -8.16317 | 0.75784 | -10.62384 | -8.05121 | 0.29248 | -6.33716 | -1.85351 | -0.00481 | 0.00245 | -1.17967e-05 | 0.02529 | -4.78771 | -0.12109 | 0.44865 | -7.28584 | -3.26879 | 0.57566 | -7.72921 | -4.44939 | 0.80757 | -10.58754 | -8.55019 | 0.82043 | -10.51558 | -8.62734 | 0.47176 | -6.90636 | -3.25812 | -0.00809 | 0.00261 | -2.11273e-05 | 0.80403 | -10.63253 | -8.54885
60.30018 | 0.74672 | -10.83271 | -8.08903 | 0.712 | -11.2647 | -8.02043 | 0.7758 | -11.04173 | -8.56616 | 0.77971 | -11.01668 | -8.58983 | 0.0193 | 0.000425 | 8.20207e-06 | 0.66936 | -9.52646 | -6.37663 | 0.80143 | -10.64667 | -8.53257 | 0.72535 | -9.86816 | -7.15787 | -0.000392 | -0.000875 | 3.43e-07 | 0.11162 | -5.93896 | -0.66293 | 0.77688 | -10.91374 | -8.47869 | 0.7666 | -10.98799 | -8.42334 | 0.7649 | -10.64391 | -8.14152 | 0.74047 | -10.73266 | -7.94723 | 0.30446 | -6.29532 | -1.91666 | 0.039 | -0.00608 | -0.000237157 | 0.02545 | -4.74848 | -0.12085 | 0.46054 | -7.36639 | -3.39253 | 0.5566 | -7.65646 | -4.26159 | 0.80178 | -10.67667 | -8.56035 | 0.80923 | -10.59789 | -8.57611 | 0.46863 | -6.89761 | -3.23243 | -0.02743 | -0.00441 | 0.000121022 | 0.79946 | -10.69202 | -8.54788
60.40014 | 0.76277 | -10.78247 | -8.22459 | 0.74075 | -11.17879 | -8.28073 | 0.77108 | -11.05798 | -8.52654 | 0.7589 | -11.20479 | -8.50327 | -0.00975 | -0.00304 | 2.96126e-05 | 0.66146 | -9.77983 | -6.469 | 0.76846 | -10.83804 | -8.32865 | 0.72385 | -9.82182 | -7.10956 | 0.02512 | -0.00323 | -8.1169e-05 | 0.11198 | -5.90508 | -0.66127 | 0.77737 | -10.93841 | -8.50319 | 0.77538 | -10.90658 | -8.45674 | 0.76659 | -10.66306 | -8.17419 | 0.74201 | -10.70059 | -7.93992 | 0.29308 | -6.56687 | -1.92465 | -0.00294 | 0.00249 | -7.3416e-06 | 0.0253 | -4.77779 | -0.12086 | 0.48197 | -6.23329 | -3.00426 | 0.53635 | -8.13031 | -4.36071 | 0.81156 | -10.59106 | -8.5953 | 0.81347 | -10.56882 | -8.59746 | 0.47904 | -6.91369 | -3.31195 | -0.02084 | 0.00162 | -3.37364e-05 | 0.79209 | -10.72776 | -8.49732
60.50013 | 0.75385 | -10.72008 | -8.08136 | 0.73902 | -11.19231 | -8.27135 | 0.79779 | -10.90615 | -8.70086 | 0.78605 | -11.04961 | -8.68555 | 0.01313 | -0.00215 | -2.82381e-05 | 0.67938 | -9.619 | -6.53499 | 0.78771 | -10.72286 | -8.44654 | 0.71149 | -9.92216 | -7.0595 | 0.03222 | -0.00316 | -0.000101694 | 0.10645 | -6.2031 | -0.66034 | 0.77506 | -10.95168 | -8.48822 | 0.78915 | -10.72793 | -8.46594 | 0.77752 | -10.57037 | -8.21866 | 0.75111 | -10.66006 | -8.0069 | 0.29372 | -6.54546 | -1.92254 | 0.03273 | 0.00181 | 5.91204e-05 | 0.02542 | -4.75985 | -0.12099 | 0.46093 | -7.16639 | -3.30323 | 0.5402 | -8.08054 | -4.36512 | 0.79444 | -10.74929 | -8.53963 | 0.81621 | -10.55551 | -8.61556 | 0.44277 | -6.18076 | -2.73667 | -0.04141 | -0.00015625 | 6.47016e-06 | 0.79226 | -10.71531 | -8.48929
60.60016 | 0.73282 | -10.92019 | -8.00259 | 0.76613 | -10.92161 | -8.3674 | 0.796 | -10.93117 | -8.70122 | 0.76499 | -11.15556 | -8.53384 | 0.00809 | -0.00223 | -1.80047e-05 | 0.68953 | -9.4904 | -6.54393 | 0.79693 | -10.6732 | -8.5058 | 0.72572 | -9.90321 | -7.18691 | 0.02061 | -0.00131 | -2.69244e-05 | 0.10667 | -6.19187 | -0.6605 | 0.77567 | -10.93019 | -8.47818 | 0.77094 | -10.93764 | -8.43221 | 0.78261 | -10.50953 | -8.22489 | 0.76531 | -10.48569 | -8.02477 | 0.29952 | -6.45155 | -1.93237 | 0.00308 | -0.00079375 | -2.44475e-06 | 0.02578 | -4.69074 | -0.12093 | 0.44916 | -8.41985 | -3.78189 | 0.57561 | -7.95027 | -4.57628 | 0.82808 | -10.44583 | -8.64997 | 0.82165 | -10.50919 | -8.63485 | 0.44452 | -6.83319 | -3.03748 | -0.02483 | 0.00314 | -7.80656e-05 | 0.8052 | -10.62502 | -8.55528
60.70023 | 0.7445 | -10.89572 | -8.11192 | 0.73982 | -11.20562 | -8.29011 | 0.78886 | -10.96989 | -8.65368 | 0.78849 | -11.02485 | -8.69298 | -0.00357 | -0.00632 | 2.25832e-05 | 0.69795 | -9.39804 | -6.55937 | 0.77478 | -10.78381 | -8.35508 | 0.74533 | -9.767 | -7.27965 | 0.02561 | -0.00286 | -7.33058e-05 | 0.10822 | -6.12895 | -0.66328 | 0.78425 | -10.88578 | -8.53718 | 0.76275 | -10.9878 | -8.38099 | 0.78333 | -10.52981 | -8.24831 | 0.7577 | -10.61482 | -8.04281 | 0.31261 | -6.20242 | -1.93894 | -0.00748 | 0.000125 | -9.34875e-07 | 0.02519 | -4.80278 | -0.12098 | 0.50324 | -7.79066 | -3.92059 | 0.60501 | -7.74449 | -4.68553 | 0.79072 | -10.78532 | -8.52818 | 0.8135 | -10.5619 | -8.5921 | 0.43733 | -7.04569 | -3.08133 | 0.00372 | -0.00183 | -6.81408e-06 | 0.78561 | -10.77536 | -8.4652
60.8002 | 0.71322 | -10.97429 | -7.82703 | 0.72053 | -11.26514 | -8.11684 | 0.77984 | -11.03578 | -8.60618 | 0.76706 | -11.1155 | -8.52629 | -0.01159 | 0.000525 | -6.0837e-06 | 0.67974 | -9.58921 | -6.51817 | 0.78197 | -10.76625 | -8.41887 | 0.74921 | -9.6904 | -7.26014 | 0.02002 | -0.00050625 | -1.01326e-05 | 0.11189 | -5.93879 | -0.66452 | 0.78604 | -10.87076 | -8.5449 | 0.75164 | -11.03013 | -8.29065 | 0.76369 | -10.66326 | -8.1434 | 0.74645 | -10.67896 | -7.97133 | 0.29069 | -6.71122 | -1.95087 | -0.03525 | 0.00156 | -5.48547e-05 | 0.02582 | -4.68098 | -0.12088 | 0.52499 | -6.66396 | -3.49854 | 0.63774 | -7.11851 | -4.53977 | 0.79736 | -10.73561 | -8.56019 | 0.82108 | -10.49766 | -8.61946 | 0.53635 | -6.49808 | -3.48526 | -0.01388 | 0.0004625 | -6.42135e-06 | 0.80012 | -10.65138 | -8.52234
60.90022 | 0.74431 | -10.85119 | -8.0767 | 0.73067 | -11.23639 | -8.21008 | 0.78899 | -10.96007 | -8.64741 | 0.78894 | -11.0114 | -8.68737 | -0.02966 | -0.00243 | 7.2106e-05 | 0.65329 | -9.80741 | -6.4071 | 0.78142 | -10.7565 | -8.40532 | 0.71409 | -9.95215 | -7.10669 | -0.02455 | 0.00113 | -2.77677e-05 | 0.11114 | -5.97573 | -0.66412 | 0.78956 | -10.81433 | -8.5386 | 0.79161 | -10.75276 | -8.51195 | 0.76586 | -10.64472 | -8.15235 | 0.74471 | -10.71197 | -7.97728 | 0.30137 | -6.50545 | -1.96055 | -0.03884 | -0.00058125 | 2.25787e-05 | 0.02568 | -4.7109 | -0.12098 | 0.46627 | -7.77062 | -3.62321 | 0.58392 | -7.72106 | -4.50851 | 0.7958 | -10.73793 | -8.5453 | 0.81574 | -10.5508 | -8.60671 | 0.48712 | -6.79877 | -3.31185 | 0.000131 | 0.0012 | 1.572e-07 | 0.78512 | -10.76914 | -8.45502
61.00023 | 0.74894 | -10.85865 | -8.13244 | 0.7222 | -11.27317 | -8.14148 | 0.76719 | -11.10023 | -8.51597 | 0.79697 | -10.90984 | -8.69487 | 0.06259 | -0.00189 | -0.000118137 | 0.66032 | -9.71059 | -6.41212 | 0.77229 | -10.82512 | -8.3601 | 0.72318 | -9.85324 | -7.12569 | 0.01639 | -0.00018125 | -2.97123e-06 | 0.11522 | -5.75936 | -0.66361 | 0.77636 | -10.94688 | -8.49869 | 0.77661 | -10.89642 | -8.46232 | 0.77408 | -10.58614 | -8.19454 | 0.73348 | -10.77524 | -7.90347 | 0.29489 | -6.63896 | -1.95776 | 0.00652 | 0.00108 | 7.05191e-06 | 0.02477 | -4.87627 | -0.12078 | 0.49909 | -7.75349 | -3.86971 | 0.61065 | -7.43368 | -4.53936 | 0.8017 | -10.68082 | -8.56286 | 0.82287 | -10.49164 | -8.63321 | 0.51936 | -6.24911 | -3.24555 | 0.000238 | 0.0005625 | 1.33875e-07 | 0.79016 | -10.74888 | -8.4933
61.10024 | 0.71985 | -10.94853 | -7.88133 | 0.73953 | -11.1914 | -8.27641 | 0.79617 | -10.91611 | -8.69113 | 0.76917 | -11.10024 | -8.53799 | 0.01371 | 0.00139 | 1.90226e-05 | 0.65791 | -9.73346 | -6.40376 | 0.79607 | -10.693 | -8.5124 | 0.713 | -9.66766 | -6.89303 | -0.01217 | -0.00158 | 1.91678e-05 | 0.11278 | -5.88908 | -0.66417 | 0.78136 | -10.89974 | -8.51665 | 0.78002 | -10.80572 | -8.42867 | 0.78931 | -10.40628 | -8.21382 | 0.75183 | -10.65591 | -8.01145 | 0.31711 | -6.08126 | -1.92842 | -0.01585 | -0.00058125 | 9.21223e-06 | 0.02651 | -4.55195 | -0.12069 | 0.49642 | -8.15017 | -4.0459 | 0.56797 | -7.69701 | -4.37167 | 0.80268 | -10.67877 | -8.57161 | 0.82012 | -10.51426 | -8.62293 | 0.5216 | -5.93231 | -3.0943 | -0.00133 | -0.00277 | 3.69074e-06 | 0.79426 | -10.70584 | -8.50325
61.20011 | 0.73455 | -10.912 | -8.01538 | 0.73859 | -11.15684 | -8.24031 | 0.77122 | -11.05432 | -8.52529 | 0.8075 | -10.79667 | -8.71829 | -0.0016 | -0.00015625 | 2.49375e-07 | 0.67429 | -9.58009 | -6.45981 | 0.78884 | -10.73183 | -8.46569 | 0.72286 | -9.65547 | -6.97953 | 0.01587 | -0.00219 | -3.47069e-05 | 0.11224 | -5.91542 | -0.66396 | 0.79475 | -10.80137 | -8.58437 | 0.77041 | -10.95069 | -8.43654 | 0.77888 | -10.55621 | -8.22206 | 0.74918 | -10.67527 | -7.99767 | 0.29446 | -6.64307 | -1.95609 | -0.02402 | 0.00437 | -0.000104946 | 0.02499 | -4.83954 | -0.12095 | 0.54492 | -7.57054 | -4.12538 | 0.55456 | -7.61724 | -4.22421 | 0.78894 | -10.75332 | -8.48369 | 0.82335 | -10.48823 | -8.63548 | 0.47201 | -6.85633 | -3.23626 | -0.06497 | 0.00484 | -0.000314307 | 0.81134 | -10.57749 | -8.58196
61.30009 | 0.73509 | -10.85031 | -7.97593 | 0.73965 | -11.21873 | -8.29795 | 0.77384 | -11.01481 | -8.52374 | 0.77535 | -11.07294 | -8.5854 | -0.00508 | 0.00048125 | -2.44379e-06 | 0.66006 | -9.6859 | -6.39331 | 0.78737 | -10.70559 | -8.42928 | 0.74726 | -9.69932 | -7.24788 | -0.00128 | -0.00476 | 6.08648e-06 | 0.11245 | -5.89306 | -0.66264 | 0.78696 | -10.8402 | -8.53076 | 0.78685 | -10.80679 | -8.50335 | 0.76654 | -10.61841 | -8.13945 | 0.75621 | -10.61861 | -8.02988 | 0.30921 | -6.30884 | -1.95077 | -0.02558 | -0.0009375 | 2.39775e-05 | 0.02552 | -4.73867 | -0.12095 | 0.50935 | -7.13181 | -3.63257 | 0.57836 | -7.70902 | -4.45861 | 0.79561 | -10.74152 | -8.54603 | 0.81307 | -10.55599 | -8.58279 | 0.49095 | -6.60504 | -3.24272 | -0.02215 | 0.00198 | -4.38926e-05 | 0.78288 | -10.78907 | -8.44658
61.40002 | 0.76638 | -10.73439 | -8.22665 | 0.74027 | -11.17671 | -8.27383 | 0.78423 | -10.97534 | -8.60717 | 0.78445 | -11.02543 | -8.64887 | -0.00173 | -0.00108 | 1.85437e-06 | 0.66989 | -9.7078 | -6.50313 | 0.78318 | -10.76056 | -8.42746 | 0.7356 | -9.87162 | -7.26161 | -0.00711 | 0.00194 | -1.37698e-05 | 0.11013 | -6.03984 | -0.66519 | 0.78082 | -10.8897 | -8.50287 | 0.78406 | -10.80793 | -8.47402 | 0.77459 | -10.5798 | -8.19504 | 0.74138 | -10.72809 | -7.95364 | 0.29062 | -6.46287 | -1.87822 | -0.00653 | 0.00106 | -6.93387e-06 | 0.02523 | -4.79284 | -0.12091 | 0.52072 | -7.16506 | -3.731 | 0.57755 | -7.80036 | -4.50513 | 0.79364 | -10.75526 | -8.53582 | 0.82378 | -10.47681 | -8.63061 | 0.5206 | -6.71066 | -3.49357 | -0.04078 | 0.00154 | -6.29557e-05 | 0.80111 | -10.63181 | -8.51724
61.50004 | 0.75652 | -10.79817 | -8.16903 | 0.75839 | -11.08054 | -8.40336 | 0.75365 | -11.14103 | -8.39649 | 0.76565 | -11.10651 | -8.50375 | -0.02205 | -0.00099375 | 2.19142e-05 | 0.66413 | -9.87304 | -6.55701 | 0.77974 | -10.78874 | -8.41239 | 0.74232 | -9.64129 | -7.15694 | 0.0104 | -0.00148 | -1.53341e-05 | 0.10942 | -6.0783 | -0.66512 | 0.78482 | -10.83162 | -8.50087 | 0.75547 | -11.04321 | -8.34286 | 0.76785 | -10.63968 | -8.16965 | 0.75698 | -10.63905 | -8.05357 | 0.2979 | -6.32291 | -1.88357 | 0.0232 | -0.00224 | -5.20595e-05 | 0.02508 | -4.81953 | -0.12088 | 0.5225 | -7.32615 | -3.82788 | 0.60465 | -7.48298 | -4.5246 | 0.80266 | -10.68829 | -8.57902 | 0.82841 | -10.41897 | -8.63117 | 0.52368 | -6.61598 | -3.46465 | 0.00735 | -0.00371 | -2.72409e-05 | 0.79839 | -10.66928 | -8.51819
61.60005 | 0.73141 | -10.91329 | -7.98208 | 0.73222 | -11.21914 | -8.21486 | 0.78398 | -10.9949 | -8.61983 | 0.77577 | -11.07188 | -8.58927 | 0.01005 | 0.00264 | 2.6499e-05 | 0.68946 | -9.52876 | -6.56969 | 0.77005 | -10.82518 | -8.33591 | 0.73759 | -9.81946 | -7.2427 | -0.03449 | 0.00304 | -0.000104769 | 0.11081 | -6.00528 | -0.66542 | 0.78792 | -10.84106 | -8.54185 | 0.76919 | -10.98103 | -8.4465 | 0.78069 | -10.54006 | -8.22852 | 0.74869 | -10.67644 | -7.99332 | 0.29168 | -6.3596 | -1.85495 | -0.00683 | 0.00049375 | -3.37379e-06 | 0.02641 | -4.56042 | -0.12043 | 0.58788 | -7.73532 | -4.54744 | 0.61436 | -7.32142 | -4.49801 | 0.79001 | -10.76454 | -8.50406 | 0.82278 | -10.4966 | -8.63637 | 0.50984 | -6.15418 | -3.13763 | 0.01574 | 8.125e-05 | 1.27863e-06 | 0.79655 | -10.64974 | -8.48304
61.70004 | 0.72865 | -10.93587 | -7.96844 | 0.72012 | -11.24181 | -8.09543 | 0.7832 | -11.02072 | -8.63144 | 0.78573 | -11.01749 | -8.65674 | 0.0105 | -0.00244 | -2.55889e-05 | 0.65589 | -9.75767 | -6.39995 | 0.79016 | -10.59408 | -8.37097 | 0.73789 | -9.70228 | -7.15923 | 0.01165 | 0.00171 | 1.99438e-05 | 0.11533 | -5.77744 | -0.66631 | 0.78766 | -10.86269 | -8.55608 | 0.78373 | -10.85737 | -8.50922 | 0.7778 | -10.56268 | -8.2157 | 0.75075 | -10.64106 | -7.98875 | 0.29365 | -6.43741 | -1.89034 | 0.0335 | -0.00499 | -0.000167281 | 0.02582 | -4.68178 | -0.1209 | 0.55273 | -8.38603 | -4.63523 | 0.59225 | -7.61287 | -4.50872 | 0.79724 | -10.7064 | -8.53553 | 0.8081 | -10.59772 | -8.56399 | 0.46828 | -6.84853 | -3.20704 | -0.01816 | -0.00126 | 2.29245e-05 | 0.80383 | -10.63794 | -8.55104
61.80001 | 0.72603 | -10.90666 | -7.91856 | 0.73984 | -11.20515 | -8.29003 | 0.78014 | -11.04732 | -8.61852 | 0.76388 | -11.1294 | -8.50148 | -0.01507 | -0.00028125 | 4.23956e-06 | 0.66638 | -9.64958 | -6.43028 | 0.79385 | -10.68946 | -8.48588 | 0.72943 | -9.83386 | -7.17309 | -0.01157 | 0.00061875 | -7.15894e-06 | 0.10736 | -6.20557 | -0.66622 | 0.78579 | -10.87273 | -8.54365 | 0.76111 | -10.9906 | -8.36506 | 0.76915 | -10.60418 | -8.15621 | 0.75533 | -10.66191 | -8.05325 | 0.30186 | -6.28433 | -1.89699 | -0.00228 | -0.00132 | 3.01203e-06 | 0.02532 | -4.77548 | -0.12091 | 0.54298 | -7.6164 | -4.13555 | 0.58117 | -7.75292 | -4.50576 | 0.79774 | -10.70307 | -8.53829 | 0.82668 | -10.44516 | -8.63478 | 0.4901 | -6.77369 | -3.31979 | 0.06096 | -0.00286 | -0.000174492 | 0.79042 | -10.71081 | -8.46605
61.90007 | 0.76836 | -10.76051 | -8.26789 | 0.74694 | -11.12396 | -8.30894 | 0.79011 | -10.96978 | -8.66733 | 0.76638 | -11.09791 | -8.50522 | 0.06391 | -0.00205 | -0.000131009 | 0.67626 | -9.49641 | -6.42208 | 0.77951 | -10.7664 | -8.39247 | 0.74251 | -9.68843 | -7.19379 | -0.00324 | -0.00115 | 3.7214e-06 | 0.11192 | -5.94734 | -0.6656 | 0.7928 | -10.81576 | -8.5747 | 0.77328 | -10.86908 | -8.40488 | 0.7741 | -10.58036 | -8.19024 | 0.75208 | -10.65641 | -8.01451 | 0.29448 | -6.65304 | -1.95917 | 0.02783 | 0.0014 | 3.8969e-05 | 0.02585 | -4.67612 | -0.12088 | 0.4976 | -8.38927 | -4.17449 | 0.56821 | -7.79865 | -4.4313 | 0.80099 | -10.68752 | -8.5606 | 0.82372 | -10.46834 | -8.62294 | 0.50518 | -6.67226 | -3.37069 | 0.00157 | -0.00174 | -2.74118e-06 | 0.80078 | -10.6427 | -8.52248
62.00019 | 0.75296 | -10.83193 | -8.15604 | 0.73972 | -11.18108 | -8.27087 | 0.79341 | -10.91915 | -8.66335 | 0.80522 | -10.83518 | -8.72466 | 0.01663 | -0.00030625 | -5.09324e-06 | 0.65112 | -9.70259 | -6.31759 | 0.79201 | -10.68014 | -8.45876 | 0.73003 | -9.81457 | -7.16495 | -0.0026 | 0.00257 | -6.67875e-06 | 0.11004 | -6.03812 | -0.66445 | 0.78431 | -10.88499 | -8.53716 | 0.77261 | -10.95051 | -8.46044 | 0.76891 | -10.61325 | -8.16064 | 0.75352 | -10.65886 | -8.03164 | 0.29722 | -6.53075 | -1.9411 | -0.00384 | -0.00192 | 7.368e-06 | 0.02598 | -4.65554 | -0.12096 | 0.5491 | -8.01719 | -4.40225 | 0.57182 | -7.7432 | -4.4277 | 0.80369 | -10.68579 | -8.58804 | 0.81089 | -10.56174 | -8.56438 | 0.54204 | -5.69102 | -3.08477 | 0.03882 | -0.00224 | -8.70979e-05 | 0.79954 | -10.66048 | -8.52351
62.10015 | 0.72495 | -10.92592 | -7.92074 | 0.72509 | -11.25564 | -8.16137 | 0.77118 | -11.06702 | -8.53467 | 0.78007 | -11.06626 | -8.6324 | -0.03091 | 0.00156 | -4.80975e-05 | 0.65728 | -9.6606 | -6.34974 | 0.77707 | -10.77943 | -8.3764 | 0.69708 | -9.84868 | -6.86534 | 0.02992 | 0.0008625 | 2.58077e-05 | 0.11562 | -5.74045 | -0.66371 | 0.77446 | -10.93027 | -8.465 | 0.75648 | -11.02784 | -8.34238 | 0.78085 | -10.48524 | -8.18735 | 0.73597 | -10.74413 | -7.90735 | 0.29086 | -6.49355 | -1.88869 | 0.00649 | 0.00093125 | 6.04195e-06 | 0.02497 | -4.83921 | -0.12085 | 0.55211 | -6.46807 | -3.57107 | 0.56943 | -7.73455 | -4.40425 | 0.80627 | -10.65439 | -8.59034 | 0.81781 | -10.53039 | -8.61188 | 0.51966 | -6.33467 | -3.29189 | 0.04259 | 0.00159 | 6.76148e-05 | 0.78197 | -10.79404 | -8.44064
62.20017 | 0.75329 | -10.80517 | -8.13947 | 0.73401 | -11.21711 | -8.23343 | 0.76688 | -11.07439 | -8.4927 | 0.79481 | -10.97596 | -8.72376 | -0.03253 | -0.00171 | 5.57059e-05 | 0.65703 | -9.63879 | -6.33295 | 0.79204 | -10.7136 | -8.48563 | 0.72064 | -9.79241 | -7.05677 | 0.01532 | -0.00246 | -3.77181e-05 | 0.11211 | -5.94037 | -0.66598 | 0.78937 | -10.84295 | -8.55911 | 0.76424 | -10.97367 | -8.38649 | 0.77304 | -10.60857 | -8.20086 | 0.73265 | -10.76314 | -7.88567 | 0.30506 | -6.33574 | -1.9328 | -0.05551 | 0.00184 | -0.000101996 | 0.02575 | -4.69385 | -0.12088 | 0.46063 | -8.03814 | -3.70258 | 0.55853 | -8.08783 | -4.5173 | 0.79253 | -10.75604 | -8.52444 | 0.81318 | -10.57004 | -8.59537 | 0.51911 | -6.47703 | -3.36229 | -0.00138 | -0.00299 | 4.11379e-06 | 0.80047 | -10.66792 | -8.53936
62.30008 | 0.73225 | -10.93403 | -8.00642 | 0.7669 | -11.06484 | -8.48565 | 0.79222 | -10.94848 | -8.67355 | 0.78567 | -11.06246 | -8.69144 | -0.14673 | 0.00689 | -0.00101 | 0.71345 | -9.30435 | -6.63818 | 0.78373 | -10.75867 | -8.43193 | 0.73863 | -9.84691 | -7.27319 | 0.0171 | -0.000425 | -7.26623e-06 | 0.1126 | -5.92054 | -0.66664 | 0.77564 | -10.92654 | -8.47508 | 0.77028 | -10.94266 | -8.42895 | 0.7746 | -10.60774 | -8.21673 | 0.75561 | -10.59918 | -8.00886 | 0.30399 | -6.3393 | -1.9271 | 0.06081 | 0.00018125 | 1.10213e-05 | 0.0262 | -4.61139 | -0.1208 | 0.51723 | -7.66278 | -3.96344 | 0.58326 | -7.89731 | -4.60615 | 0.80816 | -10.62134 | -8.58376 | 0.81557 | -10.55531 | -8.60856 | 0.50853 | -6.72274 | -3.41868 | -0.000333 | -1.25e-05 | 4.1625e-09 | 0.78395 | -10.75137 | -8.4285
62.40006 | 0.75899 | -10.81422 | -8.20794 | 0.72312 | -11.27429 | -8.15266 | 0.77255 | -11.05486 | -8.54037 | 0.79504 | -10.90954 | -8.67348 | 0.02034 | -0.00459 | -9.33189e-05 | 0.67484 | -9.69292 | -6.5412 | 0.7748 | -10.81179 | -8.37701 | 0.75722 | -9.72112 | -7.36107 | 0.03853 | 0.00321 | 0.000123543 | 0.11195 | -5.94404 | -0.66545 | 0.79033 | -10.82989 | -8.55923 | 0.77772 | -10.86161 | -8.44734 | 0.79179 | -10.43726 | -8.26407 | 0.74815 | -10.66258 | -7.97724 | 0.29399 | -6.55028 | -1.92572 | -0.00342 | 0.00186 | -6.36602e-06 | 0.02559 | -4.72617 | -0.12093 | 0.53405 | -7.60516 | -4.06153 | 0.60299 | -7.59275 | -4.57836 | 0.80617 | -10.63464 | -8.57333 | 0.82129 | -10.47587 | -8.60367 | 0.53397 | -6.6238 | -3.53688 | -0.00497 | 1.875e-05 | -9.32437e-08 | 0.80527 | -10.646 | -8.57296
62.50006 | 0.73042 | -10.90413 | -7.96455 | 0.71146 | -11.28442 | -8.02843 | 0.79662 | -10.86531 | -8.65555 | 0.77472 | -11.10568 | -8.60377 | -0.00175 | -0.00236 | 4.13674e-06 | 0.68292 | -9.5606 | -6.52912 | 0.78964 | -10.70341 | -8.45185 | 0.7283 | -9.92614 | -7.22918 | -0.00447 | 0.00462 | -2.06922e-05 | 0.10564 | -6.27721 | -0.66314 | 0.78158 | -10.88651 | -8.50866 | 0.77389 | -10.90204 | -8.43697 | 0.77564 | -10.55681 | -8.18828 | 0.73849 | -10.75447 | -7.94206 | 0.29921 | -6.2639 | -1.87423 | 0.03169 | -0.00278 | -8.81489e-05 | 0.0251 | -4.81551 | -0.12087 | 0.52455 | -7.85524 | -4.12044 | 0.63053 | -7.49732 | -4.72731 | 0.80672 | -10.65104 | -8.59242 | 0.82579 | -10.45811 | -8.63617 | 0.55453 | -6.29701 | -3.49186 | -0.01385 | 0.00347 | -4.80283e-05 | 0.80838 | -10.55962 | -8.53615
62.60011 | 0.73947 | -10.89947 | -8.05979 | 0.73023 | -11.24667 | -8.21263 | 0.77189 | -11.06933 | -8.54435 | 0.77241 | -11.12407 | -8.59239 | -0.0121 | 0.00131 | -1.58122e-05 | 0.67308 | -9.66954 | -6.50835 | 0.78327 | -10.76659 | -8.43312 | 0.73008 | -9.82429 | -7.17254 | 0.0087 | -0.00374 | -3.2505e-05 | 0.11436 | -5.81349 | -0.66485 | 0.78711 | -10.85186 | -8.54157 | 0.76739 | -10.95256 | -8.40493 | 0.76199 | -10.67352 | -8.13316 | 0.74894 | -10.63894 | -7.96798 | 0.30535 | -6.12175 | -1.86929 | -0.01581 | -0.00038125 | 6.02642e-06 | 0.02521 | -4.79755 | -0.12094 | 0.50616 | -7.80506 | -3.95058 | 0.56032 | -7.94469 | -4.45155 | 0.8027 | -10.67244 | -8.56678 | 0.80954 | -10.58687 | -8.57047 | 0.52601 | -6.60679 | -3.47527 | 0.01414 | -0.00136 | -1.92671e-05 | 0.79228 | -10.71164 | -8.48658
62.70014 | 0.74215 | -10.87492 | -8.07081 | 0.74577 | -11.19096 | -8.34586 | 0.7804 | -11.0358 | -8.61232 | 0.79531 | -10.97036 | -8.72478 | 0.00476 | 0.00085625 | 4.07575e-06 | 0.6561 | -9.92266 | -6.51022 | 0.77214 | -10.80645 | -8.34414 | 0.72597 | -9.87868 | -7.17163 | -0.05752 | -0.00016875 | 9.70717e-06 | 0.10997 | -6.05204 | -0.66552 | 0.7817 | -10.91154 | -8.5296 | 0.76395 | -10.95533 | -8.36928 | 0.76354 | -10.66699 | -8.14471 | 0.74673 | -10.67702 | -7.97289 | 0.30249 | -6.34908 | -1.92053 | -0.02513 | 0.00392 | -9.8647e-05 | 0.02471 | -4.89182 | -0.12085 | 0.53876 | -7.59753 | -4.09327 | 0.6092 | -7.96929 | -4.85487 | 0.80038 | -10.66817 | -8.53862 | 0.81714 | -10.55894 | -8.6281 | 0.50463 | -6.96821 | -3.51639 | -0.04188 | 0.00326 | -0.000136647 | 0.80974 | -10.59429 | -8.57862
62.80003 | 0.7314 | -10.93034 | -7.99445 | 0.71574 | -11.30354 | -8.09041 | 0.76106 | -11.11654 | -8.4603 | 0.76734 | -11.16287 | -8.56572 | -0.03619 | 0.00401 | -0.000145216 | 0.66311 | -9.83887 | -6.52424 | 0.79045 | -10.70459 | -8.4614 | 0.75259 | -9.84989 | -7.41293 | 0.0214 | -0.0025 | -5.34875e-05 | 0.11017 | -6.04391 | -0.66586 | 0.78545 | -10.87361 | -8.54064 | 0.77831 | -10.89142 | -8.47688 | 0.77427 | -10.58944 | -8.19908 | 0.76677 | -10.52599 | -8.07105 | 0.29148 | -6.46006 | -1.88301 | 0.02728 | -0.00167 | -4.55285e-05 | 0.02562 | -4.71778 | -0.12089 | 0.59043 | -6.24125 | -3.68501 | 0.60973 | -7.87429 | -4.80117 | 0.80137 | -10.70673 | -8.58009 | 0.81835 | -10.53366 | -8.62019 | 0.53636 | -6.55381 | -3.51523 | 0.03151 | -0.00289 | -9.11705e-05 | 0.7944 | -10.71216 | -8.50973
62.90005 | 0.74893 | -10.84406 | -8.12148 | 0.7574 | -10.90303 | -8.25794 | 0.80351 | -10.85511 | -8.72214 | 0.78374 | -11.08134 | -8.68494 | 0.00689 | -0.00209 | -1.43912e-05 | 0.6806 | -9.80841 | -6.67559 | 0.77819 | -10.7792 | -8.38824 | 0.77133 | -9.57769 | -7.38757 | 0.01494 | -0.00298 | -4.45279e-05 | 0.11077 | -6.01004 | -0.66574 | 0.77635 | -10.93123 | -8.48641 | 0.77216 | -10.92703 | -8.4374 | 0.7748 | -10.59915 | -8.21221 | 0.75027 | -10.68184 | -8.01422 | 0.29951 | -6.41363 | -1.92097 | -0.00814 | -0.0009 | 7.3296e-06 | 0.0254 | -4.75687 | -0.12082 | 0.5325 | -7.41805 | -3.95012 | 0.61092 | -7.81524 | -4.77446 | 0.79578 | -10.71836 | -8.52942 | 0.82456 | -10.46212 | -8.6267 | 0.50344 | -6.79152 | -3.4191 | 0.00423 | 0.00216 | 9.11231e-06 | 0.79729 | -10.69478 | -8.52683
63.00022 | 0.72746 | -10.93348 | -7.95367 | 0.76186 | -11.04593 | -8.4155 | 0.79902 | -10.87184 | -8.68682 | 0.78603 | -11.05754 | -8.69156 | -0.00877 | 0.00257 | -2.25228e-05 | 0.68478 | -9.6056 | -6.57771 | 0.79227 | -10.70948 | -8.48484 | 0.73672 | -9.93241 | -7.31741 | -0.01982 | -0.00019375 | 3.83974e-06 | 0.10884 | -6.11776 | -0.66586 | 0.79691 | -10.77789 | -8.589 | 0.7714 | -10.96609 | -8.45919 | 0.77889 | -10.55398 | -8.22041 | 0.74098 | -10.74635 | -7.96287 | 0.30108 | -6.37227 | -1.91858 | 0.0017 | -0.0006 | -1.0218e-06 | 0.02565 | -4.71456 | -0.12094 | 0.49882 | -7.89192 | -3.93664 | 0.57363 | -7.96326 | -4.56796 | 0.80302 | -10.66579 | -8.56481 | 0.82498 | -10.45968 | -8.62903 | 0.54266 | -6.48686 | -3.52014 | -0.00872 | 0.0001625 | -1.41667e-06 | 0.79045 | -10.72851 | -8.48032
63.10003 | 0.73537 | -10.89113 | -8.00898 | 0.74151 | -11.15183 | -8.26923 | 0.77584 | -11.0454 | -8.56951 | 0.7756 | -11.09348 | -8.60412 | -0.00688 | -0.00095625 | 6.58283e-06 | 0.68863 | -9.60079 | -6.61135 | 0.79393 | -10.6926 | -8.48918 | 0.75671 | -9.7707 | -7.39359 | -0.00483 | -0.0027 | 1.30491e-05 | 0.11605 | -5.74362 | -0.66656 | 0.78657 | -10.83372 | -8.52146 | 0.75774 | -10.99595 | -8.33212 | 0.75815 | -10.6753 | -8.09348 | 0.75217 | -10.6597 | -8.01792 | 0.30196 | -6.31738 | -1.90763 | -0.000167 | -0.00134 | 2.23363e-07 | 0.02511 | -4.81243 | -0.12086 | 0.50128 | -7.7522 | -3.88606 | 0.58355 | -7.88222 | -4.59966 | 0.7959 | -10.72434 | -8.53547 | 0.80964 | -10.56819 | -8.55647 | 0.52633 | -6.768 | -3.56221 | -0.01967 | 0.0005625 | -1.10644e-05 | 0.8008 | -10.66903 | -8.5438
63.20023 | 0.72369 | -10.93909 | -7.91651 | 0.74829 | -11.12893 | -8.32763 | 0.78402 | -10.99841 | -8.62292 | 0.78263 | -11.07721 | -8.66937 | 0.12194 | -0.00349 | -0.00042528 | 0.65375 | -9.87749 | -6.45736 | 0.77896 | -10.74125 | -8.36705 | 0.75597 | -9.78916 | -7.40032 | 0.03039 | -0.00173 | -5.24262e-05 | 0.11258 | -5.92311 | -0.66684 | 0.7781 | -10.9233 | -8.49946 | 0.75927 | -11.02403 | -8.37023 | 0.75116 | -10.68636 | -8.02713 | 0.74515 | -10.69685 | -7.97078 | 0.28373 | -6.69633 | -1.89997 | 0.02443 | -0.00074375 | -1.81668e-05 | 0.02501 | -4.83189 | -0.12086 | 0.50651 | -7.74773 | -3.9243 | 0.57925 | -8.06066 | -4.66918 | 0.80591 | -10.63536 | -8.57116 | 0.8158 | -10.53054 | -8.59076 | 0.51831 | -6.74454 | -3.49576 | -0.01809 | -0.00162 | 2.9393e-05 | 0.80099 | -10.63576 | -8.5191
63.30016 | 0.74862 | -10.81561 | -8.09684 | 0.73767 | -11.18679 | -8.25216 | 0.78779 | -10.97404 | -8.6452 | 0.77007 | -11.14826 | -8.58498 | 0.0214 | -0.00065 | -1.39113e-05 | 0.64618 | -9.95243 | -6.43101 | 0.785 | -10.73694 | -8.42853 | 0.74619 | -9.85106 | -7.35073 | 0.02965 | -0.00319 | -9.45126e-05 | 0.11461 | -5.80541 | -0.66534 | 0.78015 | -10.88847 | -8.4946 | 0.77218 | -10.89411 | -8.41221 | 0.76784 | -10.62039 | -8.15475 | 0.74342 | -10.71923 | -7.96889 | 0.30072 | -6.33306 | -1.9045 | 0.00538 | -0.00282 | -1.5207e-05 | 0.02583 | -4.68216 | -0.12092 | 0.49206 | -8.04047 | -3.95643 | 0.61488 | -7.92075 | -4.87034 | 0.80049 | -10.71229 | -8.57509 | 0.81814 | -10.49751 | -8.58839 | 0.55393 | -6.46244 | -3.57977 | 0.02552 | 0.00018125 | 4.62532e-06 | 0.79715 | -10.68711 | -8.51923
63.4001 | 0.72867 | -10.90038 | -7.94276 | 0.74249 | -10.92647 | -8.11275 | 0.7849 | -10.99093 | -8.62674 | 0.76845 | -11.16339 | -8.57846 | -0.02687 | 0.00253 | -6.80096e-05 | 0.70158 | -9.57399 | -6.71695 | 0.79177 | -10.70705 | -8.47749 | 0.74835 | -9.72472 | -7.27749 | -0.01907 | -0.00191 | 3.6356e-05 | 0.11221 | -5.93876 | -0.66641 | 0.7943 | -10.80382 | -8.58143 | 0.76557 | -10.98487 | -8.4097 | 0.77015 | -10.60614 | -8.16836 | 0.74622 | -10.60786 | -7.91575 | 0.30547 | -6.20569 | -1.89565 | -0.00629 | -0.00074375 | 4.67596e-06 | 0.02706 | -4.44934 | -0.12041 | 0.49694 | -7.89142 | -3.92158 | 0.59124 | -8.24562 | -4.87514 | 0.79487 | -10.74167 | -8.53821 | 0.82002 | -10.50338 | -8.61299 | 0.53187 | -6.64219 | -3.53277 | 0.01976 | -0.00154 | -3.05091e-05 | 0.79799 | -10.67315 | -8.51706
63.50024 | 0.74744 | -10.84439 | -8.10556 | 0.72932 | -11.23743 | -8.19571 | 0.78958 | -10.95245 | -8.64789 | 0.76993 | -11.16253 | -8.59432 | 0.03742 | -0.00269 | -0.000100556 | 0.65823 | -9.97668 | -6.56696 | 0.79363 | -10.67449 | -8.47159 | 0.72516 | -9.92348 | -7.19611 | 0.0332 | 0.0005375 | 1.78466e-05 | 0.11363 | -5.86837 | -0.66679 | 0.78038 | -10.89839 | -8.50484 | 0.76099 | -11.02237 | -8.38786 | 0.76389 | -10.64619 | -8.13256 | 0.73674 | -10.74845 | -7.91882 | 0.28285 | -6.68206 | -1.89003 | 0.07722 | -0.00168 | -0.000129347 | 0.02543 | -4.75704 | -0.12097 | 0.51664 | -7.88278 | -4.07258 | 0.57188 | -8.32321 | -4.75989 | 0.80254 | -10.67842 | -8.56988 | 0.81429 | -10.55061 | -8.5912 | 0.51626 | -6.69809 | -3.45795 | -0.00138 | 0.00156 | -2.16406e-06 | 0.80348 | -10.61394 | -8.5281
63.60013 | 0.75334 | -10.76578 | -8.11025 | 0.75174 | -11.09776 | -8.34268 | 0.76038 | -11.09975 | -8.44002 | 0.77825 | -11.12046 | -8.65454 | 0.01053 | -0.00066875 | -7.04194e-06 | 0.71589 | -9.41525 | -6.74028 | 0.78296 | -10.71808 | -8.39187 | 0.74793 | -9.53807 | -7.13382 | 0.01578 | -0.00501 | -7.89986e-05 | 0.11128 | -5.97863 | -0.66528 | 0.77982 | -10.90409 | -8.50323 | 0.77421 | -10.91062 | -8.44706 | 0.78867 | -10.43123 | -8.22683 | 0.75546 | -10.57016 | -7.9853 | 0.30007 | -6.34931 | -1.90525 | -0.0078 | 0.0005125 | -3.9975e-06 | 0.02618 | -4.6124 | -0.12076 | 0.5267 | -7.6984 | -4.05471 | 0.60784 | -7.95541 | -4.83563 | 0.79717 | -10.72586 | -8.5503 | 0.81491 | -10.54598 | -8.59403 | 0.49797 | -6.90848 | -3.44019 | 0.01864 | -0.00375 | -6.99037e-05 | 0.80449 | -10.61409 | -8.53894
63.70005 | 0.76595 | -10.66543 | -8.16921 | 0.74233 | -11.17813 | -8.29788 | 0.78697 | -10.98731 | -8.64669 | 0.77601 | -11.11461 | -8.62509 | -0.01188 | 0.00216 | -2.56055e-05 | 0.70072 | -9.61014 | -6.73403 | 0.79224 | -10.69674 | -8.47436 | 0.73807 | -9.76466 | -7.20701 | 0.03386 | -0.00276 | -9.35272e-05 | 0.11197 | -5.95566 | -0.66683 | 0.76482 | -10.98897 | -8.40459 | 0.78767 | -10.79387 | -8.50197 | 0.76908 | -10.59878 | -8.15134 | 0.74681 | -10.70309 | -7.99322 | 0.29079 | -6.53572 | -1.90052 | 0.00765 | -0.00173 | -1.32493e-05 | 0.02528 | -4.77417 | -0.12071 | 0.54143 | -7.74077 | -4.19106 | 0.59929 | -8.11941 | -4.86585 | 0.80506 | -10.64773 | -8.57202 | 0.8067 | -10.58459 | -8.5386 | 0.51134 | -6.66634 | -3.40879 | -0.01005 | -0.0005375 | 5.39972e-06 | 0.79454 | -10.68361 | -8.48855
63.8001 | 0.75969 | -10.73831 | -8.15779 | 0.75286 | -11.03657 | -8.30896 | 0.78883 | -10.93445 | -8.62547 | 0.77587 | -11.10162 | -8.61346 | 0.03314 | -0.002 | -6.6278e-05 | 0.67222 | -9.85633 | -6.62561 | 0.78246 | -10.74399 | -8.40673 | 0.73708 | -9.88502 | -7.28601 | 0.06902 | -0.00219 | -0.00015097 | 0.10805 | -6.16232 | -0.66585 | 0.79507 | -10.79171 | -8.58018 | 0.75506 | -11.02751 | -8.32647 | 0.77702 | -10.58559 | -8.2252 | 0.73744 | -10.75454 | -7.93078 | 0.28731 | -6.57469 | -1.88895 | 0.03763 | -0.0035 | -0.000131712 | 0.02572 | -4.70186 | -0.12095 | 0.52173 | -7.76013 | -4.04872 | 0.60415 | -8.15791 | -4.92856 | 0.79415 | -10.74352 | -8.53201 | 0.81732 | -10.49974 | -8.5817 | 0.49297 | -6.95546 | -3.42883 | -0.01577 | 0.00028125 | -4.43559e-06 | 0.78378 | -10.77879 | -8.44824
63.90007 | 0.75737 | -10.7839 | -8.16738 | 0.70617 | -11.32384 | -7.99655 | 0.77909 | -11.02679 | -8.59089 | 0.76777 | -11.17875 | -8.58271 | 0.01662 | -0.00208 | -3.44865e-05 | 0.67049 | -9.86313 | -6.61314 | 0.80502 | -10.52361 | -8.47175 | 0.7256 | -10.02336 | -7.27298 | 0.000463 | 0.00258 | 1.19222e-06 | 0.11038 | -6.04653 | -0.66741 | 0.79375 | -10.74389 | -8.52795 | 0.78331 | -10.8784 | -8.52117 | 0.75565 | -10.68251 | -8.07223 | 0.74107 | -10.73832 | -7.95782 | 0.29869 | -6.38922 | -1.90839 | 0.00813 | -0.00214 | -1.73736e-05 | 0.02608 | -4.6282 | -0.12072 | 0.51903 | -7.74664 | -4.02072 | 0.58059 | -8.52696 | -4.9507 | 0.79692 | -10.71503 | -8.53898 | 0.81576 | -10.52921 | -8.58935 | 0.50306 | -6.91237 | -3.47735 | -0.02025 | -0.0005 | 1.0124e-05 | 0.78509 | -10.73092 | -8.4248
64.00025 | 0.73967 | -10.88955 | -8.05471 | 0.7597 | -11.03728 | -8.38502 | 0.79792 | -10.79674 | -8.61489 | 0.79398 | -11.00752 | -8.73971 | 0.11964 | 0.00177 | 0.000211619 | 0.68312 | -9.78246 | -6.68263 | 0.78703 | -10.73736 | -8.4506 | 0.7296 | -10.00221 | -7.29758 | -0.06337 | 0.0007875 | -4.99039e-05 | 0.10942 | -6.09137 | -0.66649 | 0.78627 | -10.84046 | -8.52349 | 0.77947 | -10.86867 | -8.47182 | 0.77687 | -10.5902 | -8.22725 | 0.74914 | -10.67296 | -7.99553 | 0.29635 | -6.4119 | -1.90015 | 0.02196 | -0.00331 | -7.26052e-05 | 0.02551 | -4.73649 | -0.12082 | 0.54964 | -6.79051 | -3.73235 | 0.56464 | -8.29414 | -4.68318 | 0.79949 | -10.71126 | -8.56354 | 0.8173 | -10.55138 | -8.62367 | 0.55405 | -5.89058 | -3.26366 | 0.0132 | -0.00554 | -7.30728e-05 | 0.79122 | -10.72362 | -8.48469
64.1 | 0.75321 | -10.74261 | -8.09149 | 0.73048 | -11.20809 | -8.18727 | 0.78349 | -10.99202 | -8.61216 | 0.77626 | -11.09706 | -8.6142 | -0.04093 | 0.00684 | -0.00028008 | 0.67746 | -9.78843 | -6.63124 | 0.79221 | -10.69558 | -8.4731 | 0.74382 | -9.90499 | -7.36751 | 0.01537 | -0.0027 | -4.15071e-05 | 0.1119 | -5.97146 | -0.66822 | 0.78869 | -10.81249 | -8.52769 | 0.78787 | -10.74251 | -8.46372 | 0.76699 | -10.62188 | -8.14688 | 0.73644 | -10.75353 | -7.91929 | 0.29523 | -6.48174 | -1.91358 | 0.01903 | -0.0014 | -2.66364e-05 | 0.02593 | -4.66154 | -0.12086 | 0.53144 | -7.68304 | -4.0831 | 0.59779 | -7.59657 | -4.54119 | 0.80661 | -10.62398 | -8.56944 | 0.81706 | -10.53683 | -8.6092 | 0.50329 | -6.63989 | -3.34181 | -0.07057 | 0.00991 | -0.000699074 | 0.79571 | -10.64755 | -8.47235
64.20021 | 0.76611 | -10.78132 | -8.25964 | 0.73969 | -11.19811 | -8.28314 | 0.785 | -10.98537 | -8.62354 | 0.78494 | -11.05273 | -8.67572 | -0.01558 | 0.00313 | -4.86812e-05 | 0.69669 | -9.62044 | -6.70244 | 0.77494 | -10.80681 | -8.37463 | 0.73122 | -9.99736 | -7.31028 | -0.00195 | 0 | 0 | 0.1111 | -6.02729 | -0.66966 | 0.78265 | -10.88207 | -8.51687 | 0.77186 | -10.90222 | -8.415 | 0.78943 | -10.41715 | -8.22362 | 0.75448 | -10.61759 | -8.0108 | 0.29755 | -6.42302 | -1.91118 | -0.00561 | -0.0001 | 5.612e-07 | 0.02565 | -4.71585 | -0.12094 | 0.50543 | -7.69227 | -3.88793 | 0.54711 | -7.40406 | -4.0508 | 0.81121 | -10.60769 | -8.60506 | 0.81416 | -10.55199 | -8.59104 | 0.50665 | -6.67434 | -3.38153 | -0.11064 | 0.00439 | -0.000486138 | 0.79414 | -10.71475 | -8.50901
64.3002 | 0.7637 | -10.79606 | -8.24495 | 0.77021 | -11.03799 | -8.50151 | 0.78457 | -10.92941 | -8.57493 | 0.77178 | -11.14828 | -8.60397 | 0.07969 | -0.00293 | -0.000233594 | 0.68081 | -9.68883 | -6.59624 | 0.78233 | -10.75973 | -8.41763 | 0.73735 | -9.93486 | -7.3255 | 0.02284 | 0.0005625 | 1.28492e-05 | 0.1135 | -5.8799 | -0.66735 | 0.78582 | -10.85801 | -8.53245 | 0.77383 | -10.91805 | -8.44868 | 0.77664 | -10.58341 | -8.21953 | 0.74981 | -10.66617 | -7.99758 | 0.29941 | -6.40326 | -1.91723 | -0.02891 | 0.00045625 | -1.31893e-05 | 0.02508 | -4.81696 | -0.12082 | 0.51911 | -7.65037 | -3.97138 | 0.60086 | -7.66677 | -4.60666 | 0.79468 | -10.7183 | -8.51761 | 0.81763 | -10.52996 | -8.60964 | 0.52071 | -6.39561 | -3.33024 | 0.02184 | -0.00214 | -4.66873e-05 | 0.79925 | -10.66307 | -8.52247
64.40016 | 0.74054 | -10.87918 | -8.05651 | 0.74893 | -11.16088 | -8.35876 | 0.78812 | -10.94701 | -8.6276 | 0.77332 | -11.15847 | -8.62911 | 0.0101 | -0.00054375 | -5.4897e-06 | 0.71389 | -9.51071 | -6.78958 | 0.80659 | -10.53842 | -8.50019 | 0.72335 | -9.98974 | -7.22606 | -0.00276 | 0.00316 | -8.71125e-06 | 0.11474 | -5.81748 | -0.6675 | 0.78119 | -10.87898 | -8.49851 | 0.7857 | -10.80149 | -8.48677 | 0.76175 | -10.66614 | -8.12489 | 0.75234 | -10.63708 | -8.00266 | 0.30621 | -6.22727 | -1.90684 | 0.02978 | 0 | 0 | 0.02535 | -4.77152 | -0.12096 | 0.50797 | -7.51752 | -3.81864 | 0.57885 | -7.73625 | -4.47809 | 0.80619 | -10.6583 | -8.59257 | 0.82695 | -10.45385 | -8.6448 | 0.51001 | -6.52457 | -3.32756 | -0.01385 | -0.0005375 | 7.44223e-06 | 0.79278 | -10.71298 | -8.49308
64.50011 | 0.7397 | -10.8718 | -8.04189 | 0.73006 | -11.24166 | -8.20714 | 0.78936 | -10.95476 | -8.6472 | 0.79151 | -11.02351 | -8.72521 | 0.00214 | 0.0018 | 3.8556e-06 | 0.67629 | -9.90071 | -6.69578 | 0.79489 | -10.67778 | -8.48761 | 0.74213 | -9.87789 | -7.33071 | -0.00366 | -0.00419 | 1.53472e-05 | 0.11384 | -5.878 | -0.66913 | 0.78515 | -10.85997 | -8.52674 | 0.76702 | -10.98134 | -8.42289 | 0.77331 | -10.6027 | -8.19916 | 0.74602 | -10.70439 | -7.98566 | 0.30431 | -6.33194 | -1.92686 | 0.01904 | -0.00347 | -6.61571e-05 | 0.02611 | -4.62427 | -0.12073 | 0.52139 | -7.73622 | -4.0336 | 0.57547 | -7.83474 | -4.50862 | 0.79399 | -10.73649 | -8.52466 | 0.81551 | -10.56487 | -8.61575 | 0.50484 | -6.55596 | -3.30973 | 0.00461 | 0.00074375 | 3.42943e-06 | 0.80738 | -10.59838 | -8.55695
64.60009 | 0.73855 | -10.88406 | -8.0384 | 0.74761 | -11.1381 | -8.32694 | 0.76956 | -11.06702 | -8.51671 | 0.77759 | -11.12038 | -8.64709 | 0.01335 | 0.0005625 | 7.50994e-06 | 0.68588 | -9.91229 | -6.7986 | 0.78471 | -10.75903 | -8.44274 | 0.72955 | -9.98006 | -7.2809 | 0.01005 | -0.0009125 | -9.17063e-06 | 0.11503 | -5.79976 | -0.66716 | 0.78677 | -10.85657 | -8.54158 | 0.78065 | -10.73981 | -8.38399 | 0.7681 | -10.61467 | -8.15308 | 0.74912 | -10.67972 | -8.00035 | 0.29249 | -6.53236 | -1.91065 | 0.000739 | -0.00281 | -2.07844e-06 | 0.02616 | -4.61746 | -0.12078 | 0.50835 | -7.78594 | -3.95797 | 0.55958 | -8.16524 | -4.5691 | 0.80208 | -10.67659 | -8.56345 | 0.81289 | -10.55033 | -8.57624 | 0.48632 | -6.86991 | -3.34098 | 0.00207 | 0.00115 | 2.37475e-06 | 0.79877 | -10.65338 | -8.50961
64.70004 | 0.74793 | -10.80167 | -8.07885 | 0.72296 | -11.26061 | -8.14092 | 0.77698 | -11.03136 | -8.57113 | 0.78519 | -11.05744 | -8.68219 | 0.00177 | 0.00133 | 2.33995e-06 | 0.68579 | -9.68056 | -6.63885 | 0.79195 | -10.70513 | -8.47792 | 0.72767 | -9.98454 | -7.2655 | -0.01422 | 0.0007125 | -1.01303e-05 | 0.10991 | -6.07564 | -0.66778 | 0.78525 | -10.84481 | -8.51593 | 0.77348 | -10.92681 | -8.45168 | 0.76732 | -10.56906 | -8.10989 | 0.74056 | -10.72308 | -7.94104 | 0.28561 | -6.73084 | -1.92236 | 0.02077 | -0.00413 | -8.56597e-05 | 0.02596 | -4.64784 | -0.12066 | 0.49443 | -7.94201 | -3.92679 | 0.59461 | -7.68996 | -4.57251 | 0.79602 | -10.7414 | -8.55036 | 0.82032 | -10.49743 | -8.61127 | 0.50592 | -6.51937 | -3.29828 | -0.01397 | 0.00061875 | -8.64394e-06 | 0.79422 | -10.69343 | -8.49295
64.80011 | 0.73455 | -10.90896 | -8.01319 | 0.72879 | -11.23537 | -8.18821 | 0.78056 | -10.99948 | -8.58581 | 0.79689 | -10.86239 | -8.65608 | -0.01276 | 0.00587 | -7.4897e-05 | 0.7214 | -9.36892 | -6.75875 | 0.78352 | -10.74981 | -8.42272 | 0.74069 | -9.95774 | -7.37556 | 0.01771 | 1.25e-05 | 2.21425e-07 | 0.11312 | -5.90837 | -0.66836 | 0.77223 | -10.94831 | -8.45462 | 0.77405 | -10.89645 | -8.4344 | 0.76305 | -10.64982 | -8.12637 | 0.74332 | -10.73028 | -7.97606 | 0.30038 | -6.34524 | -1.906 | -0.01955 | -0.00036875 | 7.20869e-06 | 0.0254 | -4.75608 | -0.12079 | 0.5026 | -8.05447 | -4.04814 | 0.60625 | -7.65521 | -4.64095 | 0.79876 | -10.69124 | -8.53978 | 0.81903 | -10.50654 | -8.60514 | 0.53084 | -6.38252 | -3.38808 | 0.0046 | -0.00013125 | -6.03356e-07 | 0.78545 | -10.70096 | -8.40506
64.90005 | 0.74281 | -10.84708 | -8.05728 | 0.73371 | -11.21823 | -8.2309 | 0.78918 | -10.94224 | -8.6354 | 0.77514 | -11.06588 | -8.57759 | -0.01843 | 0.00127 | -2.33818e-05 | 0.70125 | -9.06186 | -6.35459 | 0.78603 | -10.68177 | -8.39623 | 0.72724 | -9.95214 | -7.23761 | 0.00768 | -0.00162 | -1.24352e-05 | 0.10851 | -6.16914 | -0.6694 | 0.77755 | -10.91701 | -8.4885 | 0.7711 | -10.90706 | -8.41047 | 0.77275 | -10.58706 | -8.18116 | 0.76089 | -10.59715 | -8.06327 | 0.29856 | -6.37453 | -1.90316 | 0.00175 | 0.00192 | 3.35589e-06 | 0.02529 | -4.77759 | -0.12082 | 0.48946 | -7.92469 | -3.87886 | 0.59581 | -7.68641 | -4.57967 | 0.80389 | -10.68457 | -8.5892 | 0.82132 | -10.47368 | -8.60228 | 0.50177 | -6.59349 | -3.30842 | 0.01864 | 0.00134 | 2.49364e-05 | 0.80151 | -10.64783 | -8.53431
65.00019 | 0.74364 | -10.87173 | -8.08466 | 0.72537 | -11.24125 | -8.1541 | 0.76535 | -11.09138 | -8.48883 | 0.77824 | -11.12229 | -8.6558 | 0.000335 | -0.00046875 | -1.57031e-07 | 0.69234 | -9.19326 | -6.36488 | 0.7806 | -10.77686 | -8.41246 | 0.74621 | -9.79022 | -7.30555 | -0.00764 | 0.00496 | -3.79234e-05 | 0.1132 | -5.91856 | -0.66996 | 0.77564 | -10.91958 | -8.46965 | 0.76303 | -10.86296 | -8.28878 | 0.76403 | -10.64776 | -8.13525 | 0.75503 | -10.63986 | -8.03338 | 0.30091 | -6.37901 | -1.91953 | 0.01363 | -0.000425 | -5.79062e-06 | 0.02554 | -4.7302 | -0.12082 | 0.51669 | -7.7875 | -4.02375 | 0.63534 | -7.32954 | -4.65678 | 0.80832 | -10.65268 | -8.61081 | 0.82355 | -10.47699 | -8.62831 | 0.54303 | -6.36502 | -3.45638 | 0.03254 | -0.00234 | -7.60739e-05 | 0.79245 | -10.72054 | -8.49545
65.10003 | 0.73707 | -10.90983 | -8.04132 | 0.72791 | -11.26633 | -8.2009 | 0.792 | -10.95179 | -8.6738 | 0.76366 | -11.1872 | -8.54317 | -0.00256 | 0.0005 | -1.281e-06 | 0.6751 | -9.61505 | -6.49114 | 0.79046 | -10.72061 | -8.47419 | 0.73973 | -9.82331 | -7.26662 | 0.00442 | -0.00338 | -1.49141e-05 | 0.10961 | -6.10233 | -0.6689 | 0.7972 | -10.74692 | -8.56741 | 0.78043 | -10.87236 | -8.4851 | 0.77074 | -10.59825 | -8.16846 | 0.74584 | -10.71823 | -7.9941 | 0.29589 | -6.46692 | -1.9135 | -0.01488 | -0.00101 | 1.5062e-05 | 0.02688 | -4.48173 | -0.12046 | 0.5097 | -7.89194 | -4.02256 | 0.63165 | -7.31069 | -4.61781 | 0.8009 | -10.69583 | -8.56623 | 0.81847 | -10.51473 | -8.60596 | 0.52084 | -6.68965 | -3.48422 | 0.01108 | -0.00564 | -6.24466e-05 | 0.79605 | -10.69675 | -8.51511
65.20012 | 0.77628 | -10.52384 | -8.16949 | 0.74743 | -11.08477 | -8.28513 | 0.79064 | -10.94523 | -8.6537 | 0.79349 | -11.01252 | -8.73831 | 0.03395 | -0.00474 | -0.000161031 | 0.64976 | -9.64778 | -6.26876 | 0.79879 | -10.63308 | -8.49361 | 0.75342 | -9.7782 | -7.36705 | -0.00315 | 0.00122 | -3.84272e-06 | 0.10935 | -6.12296 | -0.66954 | 0.78195 | -10.89172 | -8.51678 | 0.76561 | -10.96364 | -8.39383 | 0.77071 | -10.63406 | -8.19581 | 0.75192 | -10.66502 | -8.01927 | 0.29891 | -6.34471 | -1.89648 | -0.00317 | 0.00281 | -8.90142e-06 | 0.025 | -4.82996 | -0.12072 | 0.54012 | -7.65277 | -4.13341 | 0.58454 | -7.75669 | -4.53407 | 0.79045 | -10.74913 | -8.49663 | 0.81882 | -10.50092 | -8.59832 | 0.52148 | -6.63839 | -3.46179 | 0.02537 | 1.875e-05 | 4.75725e-07 | 0.78758 | -10.72729 | -8.4486
65.30005 | 0.74639 | -10.85653 | -8.10317 | 0.75642 | -11.03682 | -8.34849 | 0.78427 | -10.87351 | -8.52779 | 0.77785 | -11.03024 | -8.57988 | 0.04723 | 0.00309 | 0.000145807 | 0.67653 | -9.51466 | -6.43695 | 0.79642 | -10.6585 | -8.48867 | 0.74251 | -9.78115 | -7.26258 | 9.4e-05 | -0.00103 | -9.635e-08 | 0.11379 | -5.88784 | -0.66998 | 0.79451 | -10.80168 | -8.58207 | 0.77884 | -10.89271 | -8.48366 | 0.77421 | -10.60801 | -8.21285 | 0.75857 | -10.64185 | -8.07257 | 0.30495 | -6.15558 | -1.87714 | 0.01784 | -0.00133 | -2.36433e-05 | 0.02529 | -4.77139 | -0.12066 | 0.52177 | -7.59576 | -3.96321 | 0.59777 | -7.76529 | -4.64184 | 0.81205 | -10.60733 | -8.61363 | 0.81373 | -10.54712 | -8.58252 | 0.54382 | -6.41661 | -3.48945 | -0.01228 | 0.00149 | -1.83388e-05 | 0.78912 | -10.74429 | -8.4785
65.40019 | 0.76487 | -10.73759 | -8.2128 | 0.74377 | -11.16313 | -8.30278 | 0.7904 | -10.87779 | -8.59777 | 0.78001 | -11.07196 | -8.63626 | 0.00124 | 0.00184 | 2.28441e-06 | 0.68474 | -9.31495 | -6.3783 | 0.7823 | -10.7633 | -8.42009 | 0.74609 | -9.74839 | -7.27316 | -0.00478 | -0.00151 | 7.2358e-06 | 0.11017 | -6.08361 | -0.67021 | 0.77562 | -10.90177 | -8.45566 | 0.76455 | -10.97829 | -8.39342 | 0.77892 | -10.55025 | -8.21779 | 0.75234 | -10.68011 | -8.03512 | 0.30084 | -6.21957 | -1.87108 | 0.0091 | -0.00182 | -1.65506e-05 | 0.02509 | -4.81014 | -0.12067 | 0.46468 | -8.50377 | -3.95156 | 0.60215 | -7.81369 | -4.70498 | 0.80345 | -10.64931 | -8.5562 | 0.80992 | -10.57992 | -8.5689 | 0.51051 | -6.82797 | -3.48576 | 0.00979 | -0.00361 | -3.537e-05 | 0.77958 | -10.80308 | -8.42189
65.50023 | 0.73986 | -10.8853 | -8.05363 | 0.73518 | -11.20254 | -8.23585 | 0.7903 | -10.90073 | -8.61481 | 0.78822 | -11.04761 | -8.70792 | 0.00704 | 0.0008875 | 6.24622e-06 | 0.66293 | -9.45596 | -6.26861 | 0.79196 | -10.67523 | -8.45431 | 0.72791 | -9.84177 | -7.16397 | 0.0309 | -0.00203 | -6.27595e-05 | 0.10952 | -6.12466 | -0.67074 | 0.77333 | -10.92245 | -8.44671 | 0.78569 | -10.82301 | -8.50354 | 0.76368 | -10.65969 | -8.14063 | 0.75576 | -10.63313 | -8.03606 | 0.27986 | -6.71317 | -1.87872 | 0.06472 | -0.00141 | -9.10139e-05 | 0.02563 | -4.71591 | -0.12089 | 0.51834 | -7.8075 | -4.04695 | 0.61519 | -7.78582 | -4.78974 | 0.80668 | -10.66471 | -8.60299 | 0.81559 | -10.53856 | -8.59515 | 0.53253 | -6.63408 | -3.53286 | -0.01966 | 0.00277 | -5.44392e-05 | 0.7943 | -10.69248 | -8.49307
65.60012 | 0.74131 | -10.86264 | -8.05261 | 0.72802 | -11.2382 | -8.18159 | 0.77813 | -11.01052 | -8.56759 | 0.7618 | -11.19413 | -8.52765 | -0.03403 | 0.00202 | -6.8688e-05 | 0.64124 | -9.65754 | -6.19283 | 0.77958 | -10.74531 | -8.37685 | 0.7459 | -9.72043 | -7.25044 | -0.004 | -0.00193 | 7.70193e-06 | 0.12013 | -5.54649 | -0.66628 | 0.78835 | -10.82478 | -8.53367 | 0.76413 | -10.99332 | -8.40028 | 0.77628 | -10.58994 | -8.22078 | 0.75477 | -10.57077 | -7.97846 | 0.29656 | -6.35619 | -1.885 | -0.0168 | 0.0007625 | -1.28085e-05 | 0.02431 | -4.95497 | -0.12044 | 0.5217 | -7.95252 | -4.1488 | 0.57791 | -8.17001 | -4.72152 | 0.80232 | -10.68662 | -8.57415 | 0.81561 | -10.53596 | -8.59325 | 0.53733 | -6.48093 | -3.48241 | -0.03212 | 0.00201 | -6.46415e-05 | 0.78886 | -10.72029 | -8.45682
65.70014 | 0.7723 | -10.73801 | -8.29295 | 0.73952 | -11.19445 | -8.27849 | 0.79776 | -10.85628 | -8.66074 | 0.76306 | -11.19356 | -8.5414 | -0.05729 | 0.0009 | -5.1561e-05 | 0.67905 | -9.28913 | -6.30778 | 0.79045 | -10.68985 | -8.44981 | 0.73977 | -9.82945 | -7.2715 | -0.00801 | -0.00025625 | 2.05205e-06 | 0.11083 | -6.04223 | -0.66964 | 0.78678 | -10.82912 | -8.52017 | 0.75983 | -11.00137 | -8.35921 | 0.76328 | -10.65744 | -8.13458 | 0.76131 | -10.61183 | -8.07886 | 0.30574 | -6.13657 | -1.87621 | 0.02626 | -0.0003875 | -1.01758e-05 | 0.02563 | -4.71259 | -0.12077 | 0.54234 | -7.57854 | -4.11017 | 0.62176 | -8.2737 | -5.14428 | 0.80133 | -10.68132 | -8.55929 | 0.81222 | -10.54324 | -8.56345 | 0.51904 | -6.70671 | -3.48106 | 0.02057 | 0.00304 | 6.24753e-05 | 0.79812 | -10.63461 | -8.48766
65.80005 | 0.73552 | -10.88539 | -8.00637 | 0.73476 | -11.21028 | -8.23691 | 0.77097 | -11.02354 | -8.49876 | 0.76834 | -11.16578 | -8.57916 | -0.09229 | 0.00303 | -0.000279751 | 0.64904 | -9.516 | -6.17625 | 0.77656 | -10.76879 | -8.36256 | 0.73252 | -9.83297 | -7.20284 | -0.03123 | -0.00049375 | 1.54178e-05 | 0.10929 | -6.11885 | -0.66873 | 0.8032 | -10.72405 | -8.61351 | 0.7796 | -10.88848 | -8.48865 | 0.77405 | -10.56624 | -8.17884 | 0.73991 | -10.72781 | -7.93758 | 0.29223 | -6.37517 | -1.86301 | 0.01606 | -0.00282 | -4.53808e-05 | 0.02555 | -4.73061 | -0.12089 | 0.52558 | -7.83948 | -4.12026 | 0.65354 | -7.78164 | -5.08562 | 0.80798 | -10.65787 | -8.61129 | 0.81185 | -10.57781 | -8.58757 | 0.50274 | -6.99514 | -3.51674 | -0.00323 | -0.00039375 | 1.27181e-06 | 0.79692 | -10.68367 | -8.51406
65.90006 | 0.75829 | -10.81986 | -8.2046 | 0.74039 | -11.17826 | -8.27624 | 0.788 | -10.95654 | -8.63379 | 0.78427 | -11.0586 | -8.67294 | -0.00846 | -0.00085 | 7.18675e-06 | 0.67066 | -9.39631 | -6.30177 | 0.78821 | -10.71716 | -8.44737 | 0.73289 | -9.89269 | -7.25024 | -0.01508 | -0.00024375 | 3.67599e-06 | 0.11403 | -5.86825 | -0.66913 | 0.78672 | -10.85801 | -8.54225 | 0.76893 | -10.96198 | -8.429 | 0.75928 | -10.62485 | -8.0672 | 0.75431 | -10.58168 | -7.98189 | 0.29525 | -6.35994 | -1.87775 | 0.01422 | -0.00398 | -5.66054e-05 | 0.02512 | -4.80469 | -0.12071 | 0.51841 | -7.84771 | -4.06831 | 0.6637 | -7.19631 | -4.77621 | 0.80531 | -10.66041 | -8.58489 | 0.82187 | -10.4795 | -8.61282 | 0.4963 | -7.03146 | -3.48969 | -0.02726 | -0.0001125 | 3.06653e-06 | 0.79997 | -10.65709 | -8.52533
66.00023 | 0.72874 | -10.92097 | -7.95855 | 0.73772 | -11.20149 | -8.26353 | 0.78773 | -10.96338 | -8.6362 | 0.78693 | -11.06183 | -8.70484 | -0.04642 | 0.0012 | -5.57064e-05 | 0.63145 | -9.67232 | -6.10756 | 0.79191 | -10.70283 | -8.47568 | 0.71922 | -9.81819 | -7.06141 | -0.00988 | 0.0009125 | -9.01733e-06 | 0.1147 | -5.83399 | -0.66915 | 0.79041 | -10.81781 | -8.55052 | 0.7609 | -10.98831 | -8.36101 | 0.77447 | -10.59338 | -8.20428 | 0.74107 | -10.72616 | -7.94886 | 0.27706 | -6.74009 | -1.86743 | 0.01034 | -0.00121 | -1.24678e-05 | 0.02598 | -4.64116 | -0.12056 | 0.5349 | -7.95152 | -4.25329 | 0.62783 | -7.47157 | -4.6909 | 0.80382 | -10.6985 | -8.59967 | 0.81094 | -10.5823 | -8.58162 | 0.53434 | -6.65894 | -3.55817 | -0.0271 | 0.00015 | -4.065e-06 | 0.78935 | -10.74969 | -8.48525
66.10024 | 0.71902 | -10.96362 | -7.88304 | 0.74344 | -11.18006 | -8.31168 | 0.7854 | -10.98766 | -8.62967 | 0.76834 | -11.16226 | -8.57636 | 0.0059 | -3.75e-05 | -2.211e-07 | 0.6427 | -9.57987 | -6.15698 | 0.78785 | -10.73459 | -8.45721 | 0.72996 | -9.84754 | -7.18828 | 0.01042 | -0.00010625 | -1.10681e-06 | 0.11615 | -5.77106 | -0.67029 | 0.7951 | -10.76146 | -8.55646 | 0.77207 | -10.93823 | -8.44511 | 0.77629 | -10.59606 | -8.22564 | 0.7489 | -10.68699 | -8.00347 | 0.30002 | -6.31449 | -1.89448 | -0.01311 | -0.00191 | 2.50652e-05 | 0.02499 | -4.83289 | -0.12079 | 0.56951 | -7.18406 | -4.09136 | 0.58189 | -7.99275 | -4.65091 | 0.79743 | -10.71249 | -8.54247 | 0.81886 | -10.50102 | -8.59886 | 0.53395 | -6.75094 | -3.6047 | -0.03456 | 0.00019375 | -6.696e-06 | 0.80032 | -10.63698 | -8.51298
66.20017 | 0.74062 | -10.87969 | -8.05767 | 0.74726 | -11.12693 | -8.31468 | 0.80397 | -10.78255 | -8.66883 | 0.78473 | -11.04003 | -8.66343 | 0.00371 | -0.00197 | -7.29422e-06 | 0.64799 | -9.55473 | -6.19141 | 0.80205 | -10.61118 | -8.51069 | 0.72359 | -9.70252 | -7.02068 | 0.03096 | -0.00061875 | -1.91596e-05 | 0.11445 | -5.85436 | -0.67003 | 0.78375 | -10.87566 | -8.52375 | 0.79448 | -10.76832 | -8.55517 | 0.77498 | -10.59914 | -8.2141 | 0.75992 | -10.51696 | -7.99203 | 0.29729 | -6.32077 | -1.87913 | -0.02702 | -0.0005125 | 1.38452e-05 | 0.02538 | -4.755 | -0.1207 | 0.53202 | -7.94379 | -4.22625 | 0.58285 | -8.19774 | -4.77805 | 0.80385 | -10.65884 | -8.56809 | 0.82591 | -10.45809 | -8.63747 | 0.53186 | -6.68363 | -3.55476 | 0.02752 | -0.00075 | -2.06378e-05 | 0.79714 | -10.65463 | -8.49322
66.30013 | 0.73199 | -10.91328 | -7.98843 | 0.73869 | -11.16066 | -8.24425 | 0.75948 | -11.11692 | -8.44307 | 0.80112 | -10.84679 | -8.6896 | -0.0096 | -0.00314 | 3.018e-05 | 0.68564 | -9.44099 | -6.47313 | 0.80408 | -10.60473 | -8.52703 | 0.74783 | -9.81888 | -7.34287 | 0.02041 | 0.00369 | 7.52582e-05 | 0.10998 | -6.09376 | -0.67019 | 0.7879 | -10.85186 | -8.55017 | 0.76778 | -10.97053 | -8.42297 | 0.76868 | -10.63215 | -8.17272 | 0.74321 | -10.7087 | -7.95876 | 0.27901 | -6.80112 | -1.89758 | 0.04151 | -0.00166 | -6.90087e-05 | 0.02558 | -4.72197 | -0.12081 | 0.50422 | -8.09571 | -4.08199 | 0.61232 | -7.17282 | -4.39205 | 0.81154 | -10.61593 | -8.61523 | 0.81911 | -10.48156 | -8.58553 | 0.53839 | -6.43128 | -3.46251 | 0.000674 | -0.0008875 | -5.98175e-07 | 0.80065 | -10.61701 | -8.5005
66.40004 | 0.72788 | -10.94228 | -7.9647 | 0.71035 | -11.31374 | -8.03672 | 0.75327 | -11.14367 | -8.39424 | 0.77541 | -11.04129 | -8.56147 | 0.01519 | -0.00183 | -2.77144e-05 | 0.64939 | -9.88094 | -6.4166 | 0.78959 | -10.70766 | -8.45466 | 0.73317 | -9.91434 | -7.26894 | -0.0373 | 0.00134 | -4.98901e-05 | 0.11034 | -6.07192 | -0.66997 | 0.79685 | -10.74617 | -8.56308 | 0.78179 | -10.88056 | -8.50628 | 0.77834 | -10.52004 | -8.18822 | 0.75738 | -10.60712 | -8.03367 | 0.29044 | -6.48395 | -1.88318 | 0.01443 | -0.00219 | -3.16602e-05 | 0.02614 | -4.62051 | -0.12077 | 0.49608 | -8.52487 | -4.22904 | 0.60677 | -7.92273 | -4.80732 | 0.80552 | -10.64431 | -8.57423 | 0.80056 | -10.63111 | -8.51087 | 0.52263 | -6.62132 | -3.46048 | -0.00301 | 0.00163 | -4.91006e-06 | 0.78633 | -10.7535 | -8.4558
66.50022 | 0.74621 | -10.82024 | -8.07417 | 0.73496 | -11.19543 | -8.22819 | 0.78961 | -10.94516 | -8.64239 | 0.76616 | -11.17815 | -8.56431 | -0.01109 | 0.000175 | -1.94075e-06 | 0.66456 | -9.74721 | -6.47765 | 0.76799 | -10.83392 | -8.32035 | 0.76194 | -9.58625 | -7.30417 | 0.02236 | -0.00485 | -0.000108422 | 0.11137 | -6.01781 | -0.67023 | 0.77524 | -10.89801 | -8.44857 | 0.76939 | -10.92008 | -8.40183 | 0.78268 | -10.56044 | -8.26542 | 0.75401 | -10.65729 | -8.03575 | 0.28815 | -6.53773 | -1.88383 | 0.00393 | -0.00257 | -1.01003e-05 | 0.02645 | -4.55924 | -0.12059 | 0.55324 | -7.78658 | -4.30784 | 0.60964 | -7.87339 | -4.79995 | 0.78956 | -10.75508 | -8.49174 | 0.82515 | -10.44965 | -8.62254 | 0.53673 | -6.37763 | -3.42309 | -0.00118 | -0.0005625 | 6.60938e-07 | 0.79884 | -10.66134 | -8.51675
66.6001 | 0.72968 | -10.91967 | -7.9679 | 0.73951 | -11.19119 | -8.27601 | 0.7832 | -10.99306 | -8.6098 | 0.75993 | -11.21573 | -8.52314 | 0.02425 | -0.00393 | -9.53171e-05 | 0.67012 | -9.62067 | -6.44695 | 0.7863 | -10.73796 | -8.44321 | 0.73835 | -9.64919 | -7.12445 | 0.03096 | -0.00059375 | -1.83813e-05 | 0.11581 | -5.78618 | -0.6701 | 0.78666 | -10.80597 | -8.50059 | 0.77346 | -10.89786 | -8.42901 | 0.76582 | -10.63181 | -8.142 | 0.77088 | -10.51635 | -8.10681 | 0.28668 | -6.54394 | -1.87602 | -0.00221 | -0.00139 | 3.08437e-06 | 0.02492 | -4.84373 | -0.12073 | 0.5399 | -7.7465 | -4.18237 | 0.62877 | -7.63778 | -4.80242 | 0.80921 | -10.62574 | -8.59848 | 0.81359 | -10.54322 | -8.57787 | 0.53221 | -6.60952 | -3.51766 | -0.00257 | 0.00277 | -7.10184e-06 | 0.78649 | -10.72953 | -8.43868
66.70011 | 0.70924 | -10.95529 | -7.76989 | 0.71252 | -11.28975 | -8.04416 | 0.76156 | -11.09181 | -8.44705 | 0.7978 | -10.94021 | -8.72806 | 0.02053 | -0.00346 | -7.10955e-05 | 0.66467 | -9.41403 | -6.25719 | 0.77741 | -10.7828 | -8.38271 | 0.71494 | -9.77644 | -6.98956 | 0.0168 | -0.00169 | -2.835e-05 | 0.11084 | -6.03879 | -0.66936 | 0.80111 | -10.73432 | -8.5994 | 0.7825 | -10.8661 | -8.50277 | 0.77476 | -10.60027 | -8.21264 | 0.75827 | -10.6315 | -8.06159 | 0.29367 | -6.422 | -1.88597 | 0.02346 | -0.00336 | -7.87477e-05 | 0.02547 | -4.74166 | -0.12077 | 0.53101 | -7.08381 | -3.7616 | 0.59949 | -8.04409 | -4.82233 | 0.80529 | -10.63917 | -8.56756 | 0.81168 | -10.55339 | -8.56599 | 0.53272 | -6.68083 | -3.55898 | 0.03421 | -0.00213 | -7.29186e-05 | 0.7944 | -10.66878 | -8.47524
66.80008 | 0.7238 | -10.94347 | -7.92085 | 0.72471 | -11.2708 | -8.16806 | 0.77173 | -11.04779 | -8.52596 | 0.76344 | -11.1851 | -8.53911 | 0.00297 | 0.000975 | 2.89867e-06 | 0.65575 | -9.78942 | -6.41945 | 0.78054 | -10.75969 | -8.39833 | 0.71723 | -9.74828 | -6.99174 | -0.02482 | -0.00205 | 5.08872e-05 | 0.11281 | -5.93181 | -0.66916 | 0.78162 | -10.87973 | -8.50386 | 0.76493 | -10.97696 | -8.39664 | 0.78187 | -10.52625 | -8.23011 | 0.76043 | -10.50326 | -7.98696 | 0.28377 | -6.59787 | -1.87228 | 0.0264 | -0.00471 | -0.000124264 | 0.02349 | -5.11321 | -0.12013 | 0.51966 | -7.88668 | -4.0984 | 0.57755 | -8.21187 | -4.74275 | 0.80637 | -10.59074 | -8.54008 | 0.81537 | -10.50709 | -8.56716 | 0.54197 | -6.72739 | -3.64607 | 0.0137 | -0.00524 | -7.17328e-05 | 0.79129 | -10.71358 | -8.4776
66.90011 | 0.73068 | -10.89774 | -7.9628 | 0.7188 | -11.2464 | -8.08396 | 0.7783 | -10.99904 | -8.56059 | 0.75917 | -11.17384 | -8.48282 | 0.11189 | -0.00387 | -0.000432878 | 0.67257 | -9.66731 | -6.50193 | 0.78499 | -10.74355 | -8.43353 | 0.6971 | -10.06596 | -7.01698 | -3.4e-05 | -0.0001 | 3.4e-09 | 0.1096 | -6.10865 | -0.66953 | 0.77698 | -10.90444 | -8.47256 | 0.78795 | -10.78741 | -8.49994 | 0.77052 | -10.58994 | -8.15977 | 0.74247 | -10.7164 | -7.95665 | 0.30495 | -6.10899 | -1.86296 | -0.02647 | 0.0031 | -8.20663e-05 | 0.02535 | -4.76355 | -0.12076 | 0.55873 | -7.29326 | -4.07499 | 0.61358 | -7.6113 | -4.67015 | 0.80118 | -10.68975 | -8.56438 | 0.8308 | -10.39177 | -8.6335 | 0.52745 | -6.80989 | -3.59188 | -0.01551 | 0.00154 | -2.38436e-05 | 0.79313 | -10.70178 | -8.48787
67.00024 | 0.73527 | -10.88562 | -8.00389 | 0.72358 | -11.24222 | -8.13462 | 0.77945 | -10.9801 | -8.55843 | 0.76795 | -11.13297 | -8.54953 | 0.00717 | -0.00206 | -1.47454e-05 | 0.68929 | -9.34875 | -6.44404 | 0.80922 | -10.5569 | -8.54291 | 0.723 | -9.75858 | -7.05541 | -0.03077 | 0.00286 | -8.80877e-05 | 0.11047 | -6.07251 | -0.67085 | 0.79655 | -10.71117 | -8.53197 | 0.7788 | -10.92519 | -8.50857 | 0.76851 | -10.62188 | -8.16305 | 0.75602 | -10.64642 | -8.04891 | 0.31047 | -6.03895 | -1.87489 | -0.01014 | 0.00028125 | -2.85244e-06 | 0.02492 | -4.83955 | -0.12061 | 0.5599 | -7.36463 | -4.12345 | 0.62263 | -7.61699 | -4.74258 | 0.79812 | -10.65782 | -8.50627 | 0.81915 | -10.52112 | -8.61833 | 0.54195 | -6.70879 | -3.6358 | 0.01651 | -0.00214 | -3.52987e-05 | 0.78369 | -10.78193 | -8.44972
67.10001 | 0.75423 | -10.60388 | -7.9978 | 0.72655 | -11.24917 | -8.17309 | 0.77163 | -11.04228 | -8.52054 | 0.76714 | -11.13594 | -8.54288 | -0.01119 | -0.0004625 | 5.17584e-06 | 0.65698 | -9.70654 | -6.37702 | 0.792 | -10.69309 | -8.46887 | 0.7115 | -9.94656 | -7.07702 | 0.00996 | 0.00074375 | 7.40998e-06 | 0.11622 | -5.75141 | -0.66841 | 0.7991 | -10.67527 | -8.53065 | 0.76272 | -10.99501 | -8.38612 | 0.77737 | -10.58114 | -8.22545 | 0.755 | -10.66697 | -8.05358 | 0.28148 | -6.71723 | -1.89074 | 0.002 | -0.00232 | -4.64535e-06 | 0.02656 | -4.53331 | -0.1204 | 0.54199 | -7.57982 | -4.10822 | 0.62939 | -7.56391 | -4.76067 | 0.80665 | -10.58508 | -8.53841 | 0.81106 | -10.55865 | -8.56369 | 0.51469 | -6.95974 | -3.58208 | 0.07289 | 0.00196 | 0.000142599 | 0.8013 | -10.61617 | -8.50673
67.20022 | 0.77619 | -10.68667 | -8.29492 | 0.7353 | -11.23467 | -8.26087 | 0.78304 | -10.95802 | -8.58058 | 0.78144 | -11.00744 | -8.60171 | -0.01319 | 0.00127 | -1.67361e-05 | 0.70571 | -9.26133 | -6.5358 | 0.78297 | -10.75534 | -8.42109 | 0.73833 | -9.78233 | -7.22263 | 0.03782 | -0.00413 | -0.000156016 | 0.11036 | -6.05064 | -0.66777 | 0.7766 | -10.90248 | -8.46688 | 0.76927 | -10.90686 | -8.39028 | 0.77449 | -10.56674 | -8.18387 | 0.75827 | -10.62714 | -8.0582 | 0.29729 | -6.38224 | -1.89736 | 0.02467 | -0.00249 | -6.13567e-05 | 0.02585 | -4.66725 | -0.12064 | 0.5268 | -8.07448 | -4.25366 | 0.61816 | -7.97251 | -4.92824 | 0.80978 | -10.63046 | -8.60831 | 0.81289 | -10.53107 | -8.5606 | 0.54346 | -6.59668 | -3.58502 | -0.00799 | 0.000425 | -3.39575e-06 | 0.79765 | -10.65843 | -8.50171
67.30018 | 0.74732 | -10.86584 | -8.12029 | 0.72107 | -11.24791 | -8.11051 | 0.76344 | -11.11821 | -8.48808 | 0.78218 | -11.07978 | -8.66634 | -0.02721 | 0.00165 | -4.48948e-05 | 0.67446 | -9.60271 | -6.47663 | 0.79275 | -10.69673 | -8.47982 | 0.73521 | -9.83104 | -7.22784 | 0.01209 | -0.00286 | -3.46134e-05 | 0.11377 | -5.88175 | -0.66915 | 0.79492 | -10.76194 | -8.55493 | 0.75899 | -10.99419 | -8.34445 | 0.78306 | -10.50901 | -8.22921 | 0.76228 | -10.62661 | -8.10046 | 0.28952 | -6.5239 | -1.88877 | 0.000163 | -0.00019375 | -3.15813e-08 | 0.02454 | -4.91498 | -0.12061 | 0.51841 | -7.61701 | -3.94876 | 0.59928 | -7.94824 | -4.76322 | 0.8024 | -10.68119 | -8.57061 | 0.81885 | -10.50385 | -8.60111 | 0.54523 | -6.54254 | -3.56722 | -0.00157 | 0.00063125 | -9.91063e-07 | 0.7996 | -10.64556 | -8.51215
67.40021 | 0.71455 | -10.96074 | -7.83201 | 0.74809 | -11.11363 | -8.31405 | 0.79796 | -10.81821 | -8.63245 | 0.77634 | -11.0795 | -8.60149 | 0.04349 | -0.00489 | -0.000212577 | 0.65864 | -9.77155 | -6.43593 | 0.7991 | -10.65903 | -8.51759 | 0.7345 | -9.86184 | -7.24353 | 0.00549 | 0.00315 | 1.72777e-05 | 0.11284 | -5.93817 | -0.67006 | 0.77497 | -10.91171 | -8.45622 | 0.77225 | -10.92844 | -8.43947 | 0.77689 | -10.57562 | -8.21608 | 0.74336 | -10.69704 | -7.95178 | 0.29014 | -6.53365 | -1.89571 | 0.00698 | -0.000225 | -1.57095e-06 | 0.02396 | -5.02543 | -0.12038 | 0.39038 | -7.42663 | -2.89921 | 0.61936 | -7.74144 | -4.79474 | 0.80645 | -10.66217 | -8.59854 | 0.81702 | -10.49593 | -8.57543 | 0.53712 | -6.59385 | -3.54171 | -0.05262 | 0.00251 | -0.0001322 | 0.79876 | -10.65374 | -8.50978
67.50021 | 0.77704 | -10.73903 | -8.34463 | 0.74523 | -11.01121 | -8.20593 | 0.77157 | -11.03211 | -8.51202 | 0.78474 | -11.05039 | -8.67164 | 0.02513 | -0.00212 | -5.32527e-05 | 0.66524 | -9.6938 | -6.44872 | 0.77369 | -10.78347 | -8.34308 | 0.74629 | -9.76425 | -7.28699 | 0.05323 | -0.00156 | -8.28454e-05 | 0.11241 | -5.95738 | -0.66968 | 0.79483 | -10.76103 | -8.55324 | 0.76408 | -10.86626 | -8.30272 | 0.77557 | -10.5785 | -8.20432 | 0.75321 | -10.65401 | -8.02474 | 0.29692 | -6.40122 | -1.90062 | -0.00745 | 0.00064375 | -4.79529e-06 | 0.02618 | -4.60971 | -0.12067 | 0.37931 | -7.52142 | -2.85294 | 0.60099 | -8.02979 | -4.82585 | 0.798 | -10.69464 | -8.53427 | 0.81876 | -10.48382 | -8.5837 | 0.52874 | -6.68391 | -3.53404 | 0.00402 | -0.00046875 | -1.88437e-06 | 0.78321 | -10.76556 | -8.43168
67.60006 | 0.74093 | -10.75904 | -7.97174 | 0.71188 | -11.29557 | -8.04108 | 0.78748 | -10.96493 | -8.63468 | 0.77402 | -11.13556 | -8.61912 | -0.03639 | 0.00127 | -4.61635e-05 | 0.68433 | -9.43769 | -6.45851 | 0.80194 | -10.59709 | -8.49825 | 0.74568 | -9.79199 | -7.30166 | 0.00134 | -0.0031 | -4.1602e-06 | 0.11223 | -5.96351 | -0.66926 | 0.7873 | -10.84234 | -8.53615 | 0.77211 | -10.94169 | -8.44821 | 0.7705 | -10.61829 | -8.18138 | 0.75559 | -10.61285 | -8.01898 | 0.31552 | -5.99606 | -1.89187 | -0.02013 | -0.0016 | 3.22144e-05 | 0.02549 | -4.7383 | -0.12078 | 0.39756 | -7.23288 | -2.8755 | 0.6188 | -7.80159 | -4.82765 | 0.80322 | -10.67847 | -8.57716 | 0.82648 | -10.46341 | -8.64784 | 0.53265 | -6.54948 | -3.48858 | 0.03547 | -8.125e-05 | -2.88177e-06 | 0.78285 | -10.73297 | -8.4023
67.70004 | 0.73945 | -10.84212 | -8.01726 | 0.7487 | -11.12966 | -8.33279 | 0.79365 | -10.86359 | -8.62188 | 0.77263 | -11.14796 | -8.61323 | 0.01765 | 0.00075625 | 1.33486e-05 | 0.64902 | -9.49027 | -6.15936 | 0.78554 | -10.70886 | -8.41221 | 0.74054 | -9.95206 | -7.36987 | 0.004 | -0.0009375 | -3.74719e-06 | 0.11298 | -5.91844 | -0.66865 | 0.78179 | -10.88478 | -8.50957 | 0.75238 | -11.03846 | -8.30512 | 0.78019 | -10.55224 | -8.23281 | 0.76266 | -10.50873 | -8.01459 | 0.29918 | -6.32694 | -1.89293 | 0.03251 | -2.5e-05 | -8.12725e-07 | 0.02569 | -4.69322 | -0.12059 | 0.38267 | -6.88543 | -2.63488 | 0.61736 | -7.85959 | -4.85221 | 0.79445 | -10.71533 | -8.51278 | 0.81371 | -10.54979 | -8.58445 | 0.50248 | -6.6678 | -3.3504 | -0.04473 | 0.0034 | -0.000152089 | 0.77949 | -10.78432 | -8.40626
67.8002 | 0.71742 | -10.96074 | -7.86349 | 0.73944 | -11.1802 | -8.26709 | 0.78056 | -10.99717 | -8.58395 | 0.77627 | -11.10139 | -8.6177 | 0.01727 | -0.00366 | -6.32367e-05 | 0.60522 | -9.73632 | -5.89264 | 0.78726 | -10.70628 | -8.42862 | 0.74496 | -9.89254 | -7.36954 | -0.01751 | -0.00276 | 4.82619e-05 | 0.11267 | -5.93761 | -0.66897 | 0.7875 | -10.86572 | -8.5568 | 0.77387 | -10.91441 | -8.44634 | 0.77342 | -10.59521 | -8.19457 | 0.75794 | -10.53715 | -7.98657 | 0.30032 | -6.31016 | -1.89509 | 0.05574 | -0.00306 | -0.000170691 | 0.02555 | -4.72107 | -0.1206 | 0.41757 | -7.29628 | -3.04671 | 0.58388 | -8.25893 | -4.82223 | 0.8046 | -10.6577 | -8.5752 | 0.82686 | -10.43662 | -8.62963 | 0.54129 | -6.50977 | -3.52365 | -0.00373 | -0.00281 | 1.04561e-05 | 0.78533 | -10.74749 | -8.44028
67.90016 | 0.72002 | -10.97058 | -7.89907 | 0.73624 | -11.18084 | -8.23177 | 0.77974 | -11.00046 | -8.57752 | 0.77626 | -11.09228 | -8.61044 | -0.00129 | 0.00219 | -2.82188e-06 | 0.67889 | -9.29157 | -6.30799 | 0.79473 | -10.6694 | -8.47927 | 0.72149 | -10.10196 | -7.28847 | 0.0039 | -0.00063125 | -2.4644e-06 | 0.11034 | -6.06762 | -0.66951 | 0.77817 | -10.85268 | -8.44525 | 0.76557 | -10.98636 | -8.41087 | 0.76831 | -10.62367 | -8.16228 | 0.74554 | -10.73503 | -8.00342 | 0.29165 | -6.4954 | -1.89437 | 0.02154 | -0.00194 | -4.18723e-05 | 0.02583 | -4.676 | -0.12077 | 0.44251 | -7.72779 | -3.41966 | 0.61833 | -8.1511 | -5.04004 | 0.79681 | -10.66315 | -8.4965 | 0.81954 | -10.49461 | -8.6008 | 0.51149 | -6.86509 | -3.51145 | -0.0296 | 0.00168 | -4.95783e-05 | 0.78966 | -10.70164 | -8.45064
68.00007 | 0.73187 | -10.91547 | -7.98875 | 0.71998 | -11.23881 | -8.09173 | 0.78233 | -11.01147 | -8.61459 | 0.78126 | -11.08176 | -8.65768 | -0.0109 | 0.00461 | -5.02763e-05 | 0.65601 | -9.78648 | -6.42002 | 0.77936 | -10.78427 | -8.40482 | 0.74572 | -9.87626 | -7.36495 | 0.00169 | -0.00305 | -5.16975e-06 | 0.11064 | -6.05061 | -0.66942 | 0.78606 | -10.85899 | -8.53579 | 0.77713 | -10.91109 | -8.47938 | 0.77698 | -10.57494 | -8.21653 | 0.74642 | -10.69571 | -7.98348 | 0.29424 | -6.35905 | -1.8711 | 0.00537 | -0.00424 | -2.27974e-05 | 0.02637 | -4.57151 | -0.12055 | 0.45444 | -7.61788 | -3.4619 | 0.6023 | -7.43214 | -4.47634 | 0.80062 | -10.69001 | -8.55866 | 0.831 | -10.39554 | -8.63866 | 0.50895 | -6.83946 | -3.48093 | 0.01409 | -0.0009625 | -1.35626e-05 | 0.78739 | -10.74119 | -8.4575
68.1001 | 0.75049 | -10.83071 | -8.12833 | 0.73104 | -11.23812 | -8.21553 | 0.75154 | -11.13163 | -8.36584 | 0.76654 | -11.17381 | -8.56515 | -0.01316 | 0.00111 | -1.4556e-05 | 0.58933 | -9.65334 | -5.68902 | 0.78019 | -10.77964 | -8.41019 | 0.73893 | -9.94252 | -7.34681 | -0.00918 | 0.00102 | -9.35518e-06 | 0.11154 | -5.99866 | -0.66908 | 0.77228 | -10.90286 | -8.4201 | 0.78058 | -10.87149 | -8.48602 | 0.76143 | -10.66216 | -8.11846 | 0.75108 | -10.6919 | -8.03049 | 0.28986 | -6.46564 | -1.8741 | 0.02603 | -5e-05 | -1.3014e-06 | 0.02679 | -4.49479 | -0.1204 | 0.47547 | -7.81284 | -3.71481 | 0.64974 | -7.01163 | -4.55571 | 0.79875 | -10.66866 | -8.52156 | 0.81532 | -10.52383 | -8.58023 | 0.53125 | -6.58318 | -3.49731 | -0.00135 | -0.0007625 | 1.02861e-06 | 0.80211 | -10.6144 | -8.51394
68.20023 | 0.75184 | -10.85188 | -8.15892 | 0.72105 | -11.28137 | -8.13448 | 0.7963 | -10.92436 | -8.69904 | 0.77751 | -11.10819 | -8.63673 | 0.00945 | 0.0003 | 2.8341e-06 | 0.61399 | -9.54549 | -5.86079 | 0.78139 | -10.74737 | -8.3979 | 0.73957 | -9.93702 | -7.34911 | 0.00698 | -0.00278 | -1.93667e-05 | 0.10934 | -6.11923 | -0.66907 | 0.77871 | -10.90511 | -8.49189 | 0.77803 | -10.86103 | -8.45016 | 0.77492 | -10.60629 | -8.21907 | 0.76064 | -10.54044 | -8.01753 | 0.29623 | -6.33249 | -1.87587 | -0.02227 | 0.00288 | -6.41626e-05 | 0.02506 | -4.81416 | -0.12064 | 0.47166 | -7.52339 | -3.54846 | 0.61241 | -7.51924 | -4.60483 | 0.79428 | -10.70834 | -8.50544 | 0.8233 | -10.45445 | -8.6071 | 0.52446 | -6.65055 | -3.48796 | 0.01682 | 0.00065 | 1.09356e-05 | 0.79712 | -10.66606 | -8.50215
68.3002 | 0.73147 | -10.91312 | -7.98258 | 0.74727 | -10.93078 | -8.16822 | 0.7813 | -11.01596 | -8.60682 | 0.78662 | -11.05413 | -8.69537 | -0.00671 | -0.00106 | 7.09166e-06 | 0.6149 | -9.75746 | -5.99984 | 0.80395 | -10.56336 | -8.49247 | 0.73523 | -9.96429 | -7.32602 | -0.04889 | 0.00085 | -4.15599e-05 | 0.11083 | -6.03934 | -0.66934 | 0.78721 | -10.82585 | -8.5222 | 0.77769 | -10.90564 | -8.48123 | 0.76461 | -10.65728 | -8.1487 | 0.75385 | -10.63399 | -8.01643 | 0.28872 | -6.44926 | -1.862 | -0.01827 | 0.000975 | -1.78142e-05 | 0.02471 | -4.8819 | -0.12061 | 0.49553 | -7.27529 | -3.60513 | 0.57905 | -7.66763 | -4.43993 | 0.78864 | -10.76307 | -8.48822 | 0.81173 | -10.58002 | -8.5881 | 0.51791 | -6.95385 | -3.60148 | -0.00886 | -0.00341 | 3.0176e-05 | 0.79426 | -10.66745 | -8.47275
68.4001 | 0.74088 | -10.87386 | -8.05619 | 0.74812 | -11.17776 | -8.36232 | 0.79808 | -10.89488 | -8.69497 | 0.78285 | -11.07389 | -8.6692 | 0.00498 | -0.00384 | -1.91303e-05 | 0.63793 | -9.77862 | -6.23806 | 0.78956 | -10.71801 | -8.46248 | 0.7247 | -9.83089 | -7.12442 | -0.00553 | -0.00346 | 1.91234e-05 | 0.11433 | -5.84109 | -0.66781 | 0.78617 | -10.85169 | -8.53122 | 0.75986 | -11.0094 | -8.36562 | 0.76397 | -10.64953 | -8.13595 | 0.75915 | -10.65014 | -8.08509 | 0.29192 | -6.41958 | -1.87398 | -1e-05 | 0.00016875 | -1.6875e-09 | 0.02509 | -4.8116 | -0.12073 | 0.53387 | -7.38012 | -3.94002 | 0.59317 | -7.62964 | -4.52566 | 0.80545 | -10.65833 | -8.5848 | 0.82114 | -10.47477 | -8.60123 | 0.54302 | -6.77288 | -3.67781 | -0.00112 | -0.00136 | 1.52171e-06 | 0.78967 | -10.71163 | -8.45869
68.50003 | 0.73581 | -10.86447 | -7.99418 | 0.71809 | -11.27255 | -8.09472 | 0.77639 | -11.02183 | -8.55723 | 0.78879 | -11.01606 | -8.68934 | -0.00575 | -0.00549 | 3.15671e-05 | 0.60564 | -10.28764 | -6.23064 | 0.77995 | -10.78024 | -8.40807 | 0.7627 | -9.77186 | -7.45298 | -0.0109 | -0.00065 | 7.0876e-06 | 0.10776 | -6.20256 | -0.6684 | 0.78529 | -10.82701 | -8.50229 | 0.76573 | -10.98485 | -8.41141 | 0.76489 | -10.66595 | -8.15827 | 0.75213 | -10.65765 | -8.0159 | 0.29906 | -6.28709 | -1.88022 | 0.03332 | -0.00015 | -4.998e-06 | 0.02544 | -4.74531 | -0.12072 | 0.50636 | -7.42262 | -3.7585 | 0.61084 | -7.61728 | -4.65295 | 0.78425 | -10.78024 | -8.45441 | 0.81176 | -10.54425 | -8.55944 | 0.50028 | -7.24877 | -3.62644 | -0.02116 | -0.00106 | 2.23481e-05 | 0.79812 | -10.65694 | -8.50551
68.60016 | 0.73202 | -10.90458 | -7.98235 | 0.72855 | -11.23224 | -8.18319 | 0.77593 | -11.01663 | -8.54813 | 0.7852 | -11.05657 | -8.68164 | 0.01474 | -0.00295 | -4.34918e-05 | 0.65026 | -9.82891 | -6.39132 | 0.78039 | -10.76338 | -8.39968 | 0.71803 | -9.89563 | -7.10536 | 0.05438 | -0.0004125 | -2.24297e-05 | 0.10987 | -6.08245 | -0.66827 | 0.79442 | -10.79257 | -8.57379 | 0.77856 | -10.89115 | -8.47939 | 0.7738 | -10.56555 | -8.17564 | 0.76895 | -10.49199 | -8.06779 | 0.28609 | -6.57993 | -1.88244 | 0.02867 | -0.00301 | -8.61952e-05 | 0.0256 | -4.7116 | -0.12064 | 0.50259 | -7.47971 | -3.75926 | 0.5855 | -7.89913 | -4.62497 | 0.79512 | -10.70944 | -8.51524 | 0.82435 | -10.45604 | -8.6194 | 0.51755 | -6.85964 | -3.55024 | -0.00739 | -0.000975 | 7.20915e-06 | 0.79174 | -10.70228 | -8.47342
68.70025 | 0.74235 | -10.89068 | -8.0847 | 0.73133 | -11.22897 | -8.21205 | 0.77748 | -10.93739 | -8.50362 | 0.78534 | -11.03467 | -8.66592 | -0.01186 | -0.00179 | 2.11926e-05 | 0.64645 | -9.89187 | -6.39456 | 0.79982 | -10.62391 | -8.49716 | 0.72732 | -9.96465 | -7.24749 | 0.00152 | -0.00349 | -5.31146e-06 | 0.10833 | -6.18209 | -0.66972 | 0.78043 | -10.88475 | -8.49476 | 0.76202 | -10.99293 | -8.37682 | 0.76316 | -10.62451 | -8.10823 | 0.75545 | -10.63449 | -8.03386 | 0.2903 | -6.53649 | -1.89756 | 0.04353 | 0.00143 | 6.2026e-05 | 0.02574 | -4.68811 | -0.12066 | 0.47909 | -8.13406 | -3.89693 | 0.59386 | -8.00441 | -4.75354 | 0.80674 | -10.62483 | -8.57143 | 0.82153 | -10.49019 | -8.618 | 0.51777 | -6.88781 | -3.56628 | 0.00855 | -0.00748 | -6.39572e-05 | 0.78967 | -10.71652 | -8.4625
68.8002 | 0.75535 | -10.82162 | -8.1741 | 0.75808 | -10.97167 | -8.31738 | 0.78983 | -10.93266 | -8.63495 | 0.77042 | -11.10357 | -8.55441 | -0.01215 | 0.00286 | -3.47937e-05 | 0.65324 | -9.61554 | -6.28121 | 0.79084 | -10.71753 | -8.4759 | 0.74655 | -9.83908 | -7.3454 | -0.08832 | -0.00045 | 3.97435e-05 | 0.11171 | -5.99072 | -0.66922 | 0.79334 | -10.77365 | -8.54714 | 0.77907 | -10.8402 | -8.44531 | 0.78967 | -10.35526 | -8.17724 | 0.75615 | -10.60119 | -8.01605 | 0.29297 | -6.49901 | -1.904 | 0.00801 | -0.00299 | -2.39209e-05 | 0.02615 | -4.61134 | -0.12061 | 0.46916 | -8.01499 | -3.76028 | 0.59916 | -7.68941 | -4.60716 | 0.80725 | -10.60515 | -8.56106 | 0.82027 | -10.45952 | -8.57959 | 0.53156 | -6.74394 | -3.58481 | 0.00514 | -0.00117 | -6.0348e-06 | 0.79702 | -10.65989 | -8.4962
68.9001 | 0.73082 | -10.89571 | -7.96285 | 0.74818 | -11.09662 | -8.30222 | 0.78885 | -10.9306 | -8.62255 | 0.78413 | -11.06331 | -8.6751 | -0.00644 | 0.00021875 | -1.40787e-06 | 0.68937 | -9.45553 | -6.51832 | 0.80221 | -10.61711 | -8.51711 | 0.73835 | -9.91266 | -7.31897 | -0.01389 | -0.00165 | 2.29251e-05 | 0.11183 | -5.99956 | -0.67091 | 0.77428 | -10.89643 | -8.43686 | 0.77867 | -10.83713 | -8.43854 | 0.77264 | -10.59359 | -8.18502 | 0.76205 | -10.53003 | -8.02436 | 0.29015 | -6.56221 | -1.904 | 0.00773 | -0.00521 | -4.02495e-05 | 0.028 | -4.26368 | -0.1194 | 0.52521 | -7.55968 | -3.97044 | 0.5839 | -7.62256 | -4.45082 | 0.79415 | -10.72134 | -8.51437 | 0.8198 | -10.49459 | -8.60341 | 0.54297 | -6.57266 | -3.56874 | 0.01151 | -0.00143 | -1.63975e-05 | 0.79029 | -10.72656 | -8.47706
69.00025 | 0.76831 | -10.54492 | -8.10172 | 0.7607 | -11.11765 | -8.45715 | 0.77657 | -11.0149 | -8.55381 | 0.75428 | -11.20796 | -8.45394 | 0.02939 | 0.00013125 | 3.85757e-06 | 0.65864 | -9.63686 | -6.34719 | 0.77397 | -10.81116 | -8.36747 | 0.71617 | -10.04417 | -7.1933 | -0.01008 | -0.00228 | 2.29882e-05 | 0.11234 | -5.98662 | -0.67251 | 0.78141 | -10.85725 | -8.48399 | 0.78145 | -10.84418 | -8.47423 | 0.75779 | -10.67217 | -8.08721 | 0.74679 | -10.68731 | -7.98118 | 0.28396 | -6.59492 | -1.87269 | -0.00402 | -0.0005 | 2.011e-06 | 0.02541 | -4.74993 | -0.12071 | 0.5059 | -6.69667 | -3.38786 | 0.63717 | -7.16806 | -4.56726 | 0.80219 | -10.65036 | -8.54366 | 0.82199 | -10.48113 | -8.61541 | 0.50388 | -6.88146 | -3.46744 | -0.04976 | -0.0008625 | 4.29137e-05 | 0.79368 | -10.70361 | -8.49522
69.10003 | 0.77306 | -10.72069 | -8.28773 | 0.7406 | -11.19643 | -8.29209 | 0.78757 | -10.91003 | -8.59244 | 0.78114 | -10.99095 | -8.58542 | 0.01463 | 0.00133 | 1.94775e-05 | 0.65513 | -9.60768 | -6.29431 | 0.79071 | -10.67965 | -8.44456 | 0.746 | -9.80671 | -7.31584 | -0.000599 | 0.00063125 | -3.78119e-07 | 0.10653 | -6.28477 | -0.6695 | 0.7668 | -10.9727 | -8.41383 | 0.76998 | -10.95257 | -8.43324 | 0.7643 | -10.65114 | -8.14066 | 0.7564 | -10.65205 | -8.05721 | 0.29081 | -6.42118 | -1.86737 | 0.0313 | -0.00316 | -9.88064e-05 | 0.02503 | -4.81429 | -0.12048 | 0.46588 | -7.83495 | -3.65018 | 0.61007 | -7.77559 | -4.74368 | 0.80032 | -10.69184 | -8.55685 | 0.81705 | -10.52132 | -8.59645 | 0.48145 | -6.93055 | -3.33674 | 0.02384 | -0.00088125 | -2.10125e-05 | 0.80378 | -10.60272 | -8.5222
69.20014 | 0.76663 | -10.74308 | -8.23598 | 0.74321 | -11.15389 | -8.28967 | 0.78908 | -10.94042 | -8.6329 | 0.76995 | -11.1167 | -8.55936 | 0.01225 | -0.00111 | -1.35538e-05 | 0.63375 | -9.75103 | -6.17973 | 0.78724 | -10.69921 | -8.42286 | 0.74225 | -9.89759 | -7.34645 | -0.01205 | 0.00407 | -4.91201e-05 | 0.11117 | -6.05236 | -0.67286 | 0.79679 | -10.74382 | -8.56057 | 0.76955 | -10.96729 | -8.43992 | 0.77519 | -10.55346 | -8.18096 | 0.76674 | -10.59312 | -8.12216 | 0.27424 | -6.78054 | -1.85951 | -0.00532 | -0.00146 | 7.75162e-06 | 0.02492 | -4.83408 | -0.12049 | 0.43843 | -6.86632 | -3.01043 | 0.62155 | -7.84686 | -4.87725 | 0.79233 | -10.74506 | -8.51365 | 0.81869 | -10.49601 | -8.59298 | 0.52429 | -6.58244 | -3.45109 | -0.0032 | -0.001 | 3.202e-06 | 0.79494 | -10.6927 | -8.50001
69.30004 | 0.74925 | -10.84194 | -8.12337 | 0.75503 | -11.11679 | -8.39349 | 0.78494 | -10.94688 | -8.59269 | 0.77238 | -11.13574 | -8.60107 | 0.00511 | -0.00176 | -9.01166e-06 | 0.61508 | -9.79052 | -6.02198 | 0.76802 | -10.80302 | -8.29698 | 0.74822 | -9.69111 | -7.25106 | -0.02744 | 0.00137 | -3.773e-05 | 0.1134 | -5.93793 | -0.67336 | 0.7827 | -10.82963 | -8.47636 | 0.77347 | -10.918 | -8.44476 | 0.78556 | -10.50601 | -8.25308 | 0.76163 | -10.54829 | -8.0339 | 0.28761 | -6.50674 | -1.87141 | 0.01813 | -0.0004 | -7.2508e-06 | 0.02483 | -4.85587 | -0.12058 | 0.42175 | -7.62309 | -3.21504 | 0.60498 | -7.60894 | -4.60328 | 0.80374 | -10.60318 | -8.52224 | 0.81834 | -10.48766 | -8.58252 | 0.53109 | -6.71799 | -3.56784 | 0.01287 | -0.00258 | -3.32078e-05 | 0.80892 | -10.54188 | -8.52754
69.40016 | 0.74965 | -10.81836 | -8.11002 | 0.74135 | -11.18458 | -8.29169 | 0.75222 | -11.12519 | -8.36859 | 0.78572 | -11.05237 | -8.68409 | 0.03948 | -0.00397 | -0.000156933 | 0.66041 | -9.64154 | -6.36732 | 0.79214 | -10.67844 | -8.45887 | 0.73749 | -9.86921 | -7.27841 | 0.03259 | 0.00098125 | 3.1977e-05 | 0.10928 | -6.15067 | -0.67213 | 0.78378 | -10.82909 | -8.48757 | 0.77922 | -10.87063 | -8.47061 | 0.76695 | -10.60854 | -8.13623 | 0.75837 | -10.63383 | -8.06437 | 0.28804 | -6.47792 | -1.86588 | 0.01692 | 0.0004125 | 6.9795e-06 | 0.02559 | -4.71537 | -0.12066 | 0.42393 | -7.14626 | -3.02953 | 0.60822 | -7.42697 | -4.51726 | 0.80322 | -10.65938 | -8.56183 | 0.82525 | -10.42194 | -8.60069 | 0.5315 | -6.74305 | -3.58394 | -0.0127 | 0.00252 | -3.20675e-05 | 0.79805 | -10.64758 | -8.49729
69.50003 | 0.761 | -10.75963 | -8.18811 | 0.73126 | -11.19794 | -8.18857 | 0.77883 | -11.00675 | -8.5724 | 0.77725 | -11.10179 | -8.62886 | -0.0321 | 0.00155 | -4.97488e-05 | 0.65402 | -9.59157 | -6.2731 | 0.77807 | -10.75469 | -8.36792 | 0.73528 | -9.77275 | -7.1857 | 0.02493 | -0.00246 | -6.12441e-05 | 0.11668 | -5.75378 | -0.67133 | 0.77877 | -10.90007 | -8.4886 | 0.77065 | -10.94467 | -8.43452 | 0.76949 | -10.60713 | -8.16208 | 0.76102 | -10.62526 | -8.08602 | 0.28979 | -6.41147 | -1.85797 | 0.00299 | -0.00166 | -4.96422e-06 | 0.02605 | -4.62251 | -0.12042 | 0.42658 | -6.85836 | -2.92565 | 0.62712 | -7.16857 | -4.49558 | 0.80348 | -10.61186 | -8.52644 | 0.82508 | -10.46936 | -8.63804 | 0.54336 | -6.65124 | -3.61404 | 0.00741 | -0.00098125 | -7.26812e-06 | 0.78927 | -10.72575 | -8.46549
69.60017 | 0.74616 | -10.86515 | -8.10719 | 0.75791 | -11.09519 | -8.40919 | 0.7663 | -11.09122 | -8.4992 | 0.78477 | -11.01906 | -8.64739 | -0.00292 | 0 | 0 | 0.63988 | -9.80311 | -6.27282 | 0.788 | -10.70337 | -8.43424 | 0.74175 | -9.75499 | -7.23576 | -0.02239 | -0.000925 | 2.07145e-05 | 0.11661 | -5.75319 | -0.6709 | 0.80233 | -10.68591 | -8.57361 | 0.77953 | -10.88469 | -8.48491 | 0.77353 | -10.58265 | -8.18595 | 0.74913 | -10.70251 | -8.01761 | 0.29147 | -6.48966 | -1.89152 | -0.00354 | -0.00185 | 6.55085e-06 | 0.02639 | -4.56478 | -0.12048 | 0.39732 | -7.41856 | -2.94756 | 0.58392 | -7.85576 | -4.58715 | 0.79846 | -10.71078 | -8.55209 | 0.82207 | -10.47861 | -8.61418 | 0.51069 | -6.56952 | -3.35501 | -0.00811 | 0.00155 | -1.25643e-05 | 0.79219 | -10.68728 | -8.46636
69.70011 | 0.74975 | -10.84979 | -8.13467 | 0.73285 | -11.2124 | -8.21696 | 0.77904 | -11.01788 | -8.58332 | 0.78314 | -11.06589 | -8.66614 | 0.01373 | -0.00231 | -3.17599e-05 | 0.68513 | -9.37056 | -6.42006 | 0.77995 | -10.78334 | -8.41048 | 0.72404 | -9.74322 | -7.05452 | 0.01016 | -0.00372 | -3.77825e-05 | 0.11194 | -6.00841 | -0.67257 | 0.78468 | -10.85384 | -8.51673 | 0.77333 | -10.89056 | -8.42203 | 0.7635 | -10.65293 | -8.13354 | 0.76134 | -10.58951 | -8.06225 | 0.28692 | -6.55291 | -1.88017 | 0.000972 | -0.00066875 | -6.50025e-07 | 0.02526 | -4.77248 | -0.12056 | 0.38168 | -6.80309 | -2.59661 | 0.58959 | -7.83746 | -4.62087 | 0.78726 | -10.72573 | -8.44395 | 0.81594 | -10.51465 | -8.57929 | 0.51791 | -6.80894 | -3.52643 | -0.01473 | -0.000825 | 1.21523e-05 | 0.78422 | -10.77304 | -8.4484
69.80024 | 0.73074 | -10.88468 | -7.95382 | 0.74372 | -11.12295 | -8.2723 | 0.77894 | -11.00743 | -8.5741 | 0.77864 | -11.08726 | -8.63302 | -0.0633 | 0.00213 | -0.000134521 | 0.67731 | -9.50774 | -6.43973 | 0.78049 | -10.74808 | -8.38873 | 0.72476 | -9.72998 | -7.05192 | -0.02235 | -0.00104 | 2.3186e-05 | 0.11354 | -5.93547 | -0.67389 | 0.78175 | -10.87274 | -8.49976 | 0.75862 | -11.01553 | -8.35659 | 0.77611 | -10.58099 | -8.212 | 0.73602 | -10.74172 | -7.9061 | 0.29787 | -6.32997 | -1.88548 | -0.00533 | -0.00221 | 1.18015e-05 | 0.02527 | -4.76063 | -0.12032 | 0.52299 | -7.86459 | -4.11312 | 0.64045 | -7.29733 | -4.67354 | 0.79832 | -10.71565 | -8.55447 | 0.82198 | -10.46663 | -8.60341 | 0.487 | -7.0458 | -3.4313 | -0.00327 | 0.00066875 | -2.18347e-06 | 0.79717 | -10.66801 | -8.5042
69.90016 | 0.74778 | -10.85468 | -8.11695 | 0.72246 | -11.26956 | -8.14183 | 0.77999 | -10.98743 | -8.57008 | 0.75802 | -11.20622 | -8.49456 | 0.00897 | -0.0031 | -2.77977e-05 | 0.66787 | -9.25561 | -6.1815 | 0.78381 | -10.7435 | -8.42083 | 0.7366 | -9.79372 | -7.21409 | -0.0277 | 0.00489 | -0.000135537 | 0.11681 | -5.76055 | -0.67287 | 0.75945 | -10.98422 | -8.34199 | 0.76986 | -10.91273 | -8.40128 | 0.76261 | -10.65251 | -8.12375 | 0.73483 | -10.74133 | -7.89308 | 0.29606 | -6.34431 | -1.87831 | -0.03997 | 0.00141 | -5.62022e-05 | 0.02463 | -4.89222 | -0.12047 | 0.52574 | -7.55406 | -3.97147 | 0.61156 | -7.30675 | -4.46851 | 0.81077 | -10.58799 | -8.58442 | 0.80932 | -10.56395 | -8.54963 | 0.52214 | -6.49877 | -3.39328 | -0.03041 | 0.00189 | -5.75965e-05 | 0.80652 | -10.58704 | -8.53863
70 | 0.71766 | -10.94286 | -7.85322 | 0.74392 | -11.14321 | -8.28965 | 0.7887 | -10.95635 | -8.64125 | 0.78226 | -11.0837 | -8.67029 | 0.01554 | -0.00215 | -3.34046e-05 | 0.64396 | -9.57979 | -6.16901 | 0.7902 | -10.62766 | -8.398 | 0.74612 | -9.64911 | -7.1994 | 0.00622 | -0.00289 | -1.79689e-05 | 0.10815 | -6.23465 | -0.67426 | 0.79258 | -10.76597 | -8.5329 | 0.78336 | -10.85486 | -8.50329 | 0.75969 | -10.67219 | -8.10757 | 0.74227 | -10.72622 | -7.96179 | 0.28646 | -6.54513 | -1.8749 | 0.05008 | -0.00365 | -0.000182796 | 0.02564 | -4.6959 | -0.12042 | 0.53836 | -7.5891 | -4.08567 | 0.63964 | -7.49661 | -4.79516 | 0.80615 | -10.64871 | -8.58449 | 0.82088 | -10.49347 | -8.61393 | 0.52741 | -6.59207 | -3.47669 | 0.02433 | -0.00186 | -4.51681e-05 | 0.79277 | -10.67162 | -8.46016
70.10023 | 0.70933 | -10.92927 | -7.75242 | 0.73029 | -11.22087 | -8.19448 | 0.76674 | -11.06522 | -8.48416 | 0.77895 | -11.06521 | -8.61927 | -0.01627 | 0 | 0 | 0.64027 | -9.53809 | -6.10699 | 0.78852 | -10.70875 | -8.44404 | 0.72146 | -9.88278 | -7.13006 | 0.04255 | -0.00177 | -7.52603e-05 | 0.11339 | -5.93664 | -0.67316 | 0.78311 | -10.86836 | -8.51116 | 0.76183 | -10.96513 | -8.35361 | 0.76728 | -10.62837 | -8.15488 | 0.74667 | -10.70933 | -7.99639 | 0.29015 | -6.44244 | -1.86927 | 0.03646 | -0.00219 | -7.97584e-05 | 0.02504 | -4.81317 | -0.12054 | 0.52288 | -8.42628 | -4.40593 | 0.59918 | -7.92884 | -4.7508 | 0.78718 | -10.77814 | -8.48437 | 0.81794 | -10.50511 | -8.59253 | 0.51756 | -6.70594 | -3.47073 | -0.05258 | 0.0004 | -2.10328e-05 | 0.79893 | -10.64088 | -8.50132
70.2001 | 0.74008 | -10.86754 | -8.04288 | 0.73174 | -11.24506 | -8.22842 | 0.77815 | -11.02084 | -8.57584 | 0.79869 | -10.95307 | -8.74806 | 0.000257 | 0.00154 | 3.96744e-07 | 0.6462 | -9.50011 | -6.13893 | 0.76876 | -10.82853 | -8.3245 | 0.74441 | -9.76276 | -7.26748 | -0.02452 | -0.00084375 | 2.06888e-05 | 0.11063 | -6.09692 | -0.67451 | 0.77835 | -10.89649 | -8.48126 | 0.78034 | -10.85799 | -8.47291 | 0.77386 | -10.58109 | -8.18826 | 0.74559 | -10.71723 | -7.99068 | 0.29213 | -6.4117 | -1.87304 | 0.00562 | -0.00319 | -1.79106e-05 | 0.02625 | -4.58458 | -0.12033 | 0.56022 | -7.33499 | -4.10924 | 0.64372 | -7.62563 | -4.90877 | 0.80296 | -10.66376 | -8.56256 | 0.82571 | -10.43011 | -8.61228 | 0.50647 | -6.99556 | -3.54302 | -0.00798 | -0.00193 | 1.53654e-05 | 0.80033 | -10.64396 | -8.51867
70.30001 | 0.72325 | -10.93661 | -7.90985 | 0.74203 | -11.16299 | -8.28322 | 0.77191 | -11.04068 | -8.52242 | 0.78914 | -10.92016 | -8.61758 | -0.03204 | -0.00248 | 7.95017e-05 | 0.65724 | -9.45144 | -6.2119 | 0.77832 | -10.7779 | -8.38869 | 0.71848 | -9.96456 | -7.15934 | 0.01849 | -0.00404 | -7.47811e-05 | 0.11612 | -5.78921 | -0.67222 | 0.77573 | -10.91955 | -8.4706 | 0.75799 | -11.00268 | -8.33998 | 0.78165 | -10.48145 | -8.19278 | 0.73898 | -10.74504 | -7.94036 | 0.29399 | -6.33176 | -1.86146 | -0.0035 | -0.00015 | 5.2575e-07 | 0.02489 | -4.84196 | -0.1205 | 0.58888 | -7.03766 | -4.14434 | 0.62849 | -7.83688 | -4.92538 | 0.79439 | -10.72955 | -8.52342 | 0.82579 | -10.46865 | -8.64488 | 0.53281 | -6.59501 | -3.5139 | 0.01595 | -0.00108 | -1.72438e-05 | 0.80146 | -10.6167 | -8.50886
70.4002 | 0.76091 | -10.80608 | -8.22242 | 0.75719 | -11.05548 | -8.37113 | 0.77689 | -11.01455 | -8.55709 | 0.78512 | -11.04603 | -8.67248 | -0.03722 | 0.00161 | -5.97846e-05 | 0.66262 | -9.35422 | -6.19833 | 0.80058 | -10.59968 | -8.48591 | 0.73601 | -9.82319 | -7.23001 | 0.01894 | -0.00413 | -7.8144e-05 | 0.11144 | -6.05846 | -0.67513 | 0.79163 | -10.79529 | -8.54582 | 0.76853 | -10.95894 | -8.42229 | 0.76813 | -10.63541 | -8.16937 | 0.74869 | -10.65156 | -7.97468 | 0.2863 | -6.51098 | -1.86407 | 0.01001 | -0.00169 | -1.68885e-05 | 0.0255 | -4.72839 | -0.12058 | 0.53252 | -7.56766 | -4.02995 | 0.60349 | -7.78393 | -4.69756 | 0.80315 | -10.67029 | -8.5698 | 0.81891 | -10.48616 | -8.58721 | 0.50756 | -6.94168 | -3.52331 | -0.04296 | 0.00447 | -0.000191978 | 0.78929 | -10.71854 | -8.46
70.50008 | 0.73466 | -10.89853 | -8.0067 | 0.70868 | -11.26382 | -7.98248 | 0.76517 | -11.07619 | -8.47518 | 0.77814 | -11.08505 | -8.6257 | 0.01226 | 0.00173 | 2.11485e-05 | 0.63647 | -9.5183 | -6.05807 | 0.77541 | -10.78036 | -8.35924 | 0.72749 | -9.83657 | -7.15597 | -0.00287 | -0.0004125 | 1.18553e-06 | 0.11608 | -5.81301 | -0.67477 | 0.78454 | -10.84665 | -8.50965 | 0.7654 | -10.9526 | -8.38315 | 0.75732 | -10.67452 | -8.08403 | 0.74659 | -10.68108 | -7.97436 | 0.27818 | -6.57273 | -1.82838 | -0.01486 | 0.00212 | -3.14804e-05 | 0.02561 | -4.69918 | -0.12036 | 0.55031 | -7.7296 | -4.2537 | 0.62151 | -7.54969 | -4.69224 | 0.79198 | -10.74108 | -8.50667 | 0.81305 | -10.5501 | -8.57773 | 0.52719 | -6.6343 | -3.49755 | -0.02765 | -7.5e-05 | 2.07383e-06 | 0.80288 | -10.60341 | -8.51326
70.6001 | 0.74895 | -10.82331 | -8.10613 | 0.73506 | -11.18443 | -8.22121 | 0.77876 | -10.99756 | -8.56451 | 0.76763 | -11.16063 | -8.56725 | -0.0348 | 0.00328 | -0.000113954 | 0.6855 | -9.28099 | -6.36215 | 0.77908 | -10.76233 | -8.38476 | 0.72749 | -9.81351 | -7.13927 | 0.0329 | -0.00221 | -7.27802e-05 | 0.11802 | -5.70516 | -0.67331 | 0.79517 | -10.71387 | -8.51936 | 0.77751 | -10.85148 | -8.43719 | 0.7624 | -10.66028 | -8.12742 | 0.75911 | -10.63371 | -8.0721 | 0.30246 | -6.02567 | -1.82251 | -0.00478 | -0.00075625 | 3.61714e-06 | 0.0243 | -4.94983 | -0.12026 | 0.52818 | -7.91629 | -4.18121 | 0.61252 | -7.67461 | -4.70085 | 0.79347 | -10.73664 | -8.51918 | 0.81844 | -10.51661 | -8.60725 | 0.55697 | -6.475 | -3.6064 | -0.03315 | 0.00431 | -0.000142752 | 0.78787 | -10.72846 | -8.45261
70.70016 | 0.74954 | -10.86164 | -8.1412 | 0.76397 | -11.08313 | -8.46718 | 0.76248 | -11.09295 | -8.45819 | 0.80279 | -10.90258 | -8.75246 | 0.01093 | -0.00080625 | -8.80909e-06 | 0.67921 | -9.34716 | -6.34869 | 0.78195 | -10.75091 | -8.40671 | 0.74647 | -9.64209 | -7.19751 | -0.00769 | -0.0022 | 1.6929e-05 | 0.11432 | -5.90077 | -0.67458 | 0.77917 | -10.87228 | -8.47133 | 0.77322 | -10.91155 | -8.437 | 0.75733 | -10.66936 | -8.08027 | 0.74847 | -10.70427 | -8.01187 | 0.28778 | -6.51446 | -1.87476 | 0.01917 | -0.0005875 | -1.12618e-05 | 0.0258 | -4.66559 | -0.12039 | 0.55506 | -8.00223 | -4.44173 | 0.57683 | -8.27478 | -4.7731 | 0.80493 | -10.65824 | -8.57912 | 0.82803 | -10.40586 | -8.61637 | 0.5373 | -6.57928 | -3.53502 | -0.01561 | -0.00091875 | 1.43371e-05 | 0.798 | -10.67413 | -8.51799
70.80009 | 0.74885 | -10.84306 | -8.11982 | 0.7526 | -11.07218 | -8.33296 | 0.75725 | -11.11241 | -8.41484 | 0.7774 | -11.08004 | -8.6136 | 0.02433 | 0.000725 | 1.76414e-05 | 0.67905 | -9.60859 | -6.52469 | 0.80097 | -10.62623 | -8.51125 | 0.73824 | -9.70422 | -7.16402 | -0.02568 | -0.002 | 5.135e-05 | 0.1145 | -5.88491 | -0.6738 | 0.78713 | -10.7259 | -8.44269 | 0.77448 | -10.90758 | -8.44771 | 0.77128 | -10.61287 | -8.18546 | 0.74873 | -10.67255 | -7.99085 | 0.29988 | -6.24803 | -1.87368 | -0.05026 | -0.00422 | 0.000212344 | 0.02487 | -4.84113 | -0.12038 | 0.55585 | -7.78722 | -4.32852 | 0.57793 | -8.24743 | -4.7664 | 0.80513 | -10.57933 | -8.51777 | 0.82314 | -10.48073 | -8.62714 | 0.52054 | -6.57062 | -3.42026 | 0.02891 | -0.000425 | -1.22855e-05 | 0.79662 | -10.65905 | -8.49126
70.9 | 0.73798 | -10.89086 | -8.03721 | 0.72057 | -11.25359 | -8.10896 | 0.79892 | -10.86491 | -8.6802 | 0.77346 | -11.13446 | -8.61203 | 0.02968 | -0.00109 | -3.22792e-05 | 0.65151 | -9.44748 | -6.15515 | 0.79267 | -10.69685 | -8.47907 | 0.72797 | -9.88552 | -7.19633 | -0.02245 | 0.00367 | -8.23671e-05 | 0.11221 | -6.02733 | -0.67631 | 0.79444 | -10.72016 | -8.51657 | 0.77421 | -10.91405 | -8.44971 | 0.77405 | -10.56186 | -8.17541 | 0.76393 | -10.50462 | -8.02482 | 0.28723 | -6.50086 | -1.86724 | 0.02403 | -0.00211 | -5.06027e-05 | 0.02609 | -4.61299 | -0.12035 | 0.56557 | -7.84601 | -4.43747 | 0.61517 | -7.63682 | -4.69796 | 0.80611 | -10.61962 | -8.56057 | 0.8122 | -10.53826 | -8.55921 | 0.51489 | -6.88658 | -3.54584 | -0.04513 | 0.00239 | -0.00010804 | 0.79067 | -10.71059 | -8.46858
71.00018 | 0.7293 | -10.90919 | -7.95604 | 0.71923 | -11.27003 | -8.10578 | 0.78702 | -10.88228 | -8.56453 | 0.76612 | -11.16264 | -8.5519 | -0.00105 | 0.00271 | -2.83344e-06 | 0.62767 | -9.72926 | -6.1068 | 0.77371 | -10.7622 | -8.32683 | 0.7231 | -9.59823 | -6.94043 | 0.00864 | -0.00028125 | -2.43141e-06 | 0.11403 | -5.91557 | -0.67455 | 0.78907 | -10.79936 | -8.52148 | 0.76446 | -10.96302 | -8.38081 | 0.76739 | -10.63268 | -8.15938 | 0.76398 | -10.58475 | -8.08655 | 0.30371 | -6.07472 | -1.84498 | 0.03067 | -0.00346 | -0.000106007 | 0.02592 | -4.64396 | -0.12038 | 0.52661 | -7.96135 | -4.19256 | 0.61797 | -7.86326 | -4.85928 | 0.80273 | -10.65255 | -8.5511 | 0.81348 | -10.51044 | -8.55003 | 0.56201 | -6.44442 | -3.62182 | 0.00539 | -0.00306 | -1.65069e-05 | 0.79137 | -10.68976 | -8.45958
71.1002 | 0.75793 | -10.76898 | -8.16216 | 0.703 | -11.31509 | -7.95454 | 0.79446 | -10.84273 | -8.61414 | 0.78574 | -11.07324 | -8.70073 | 0.02144 | -0.00253 | -5.427e-05 | 0.64319 | -9.7414 | -6.26561 | 0.78901 | -10.72798 | -8.46445 | 0.74277 | -9.58061 | -7.11615 | 0.02883 | 0.00068125 | 1.9637e-05 | 0.11199 | -6.01871 | -0.67405 | 0.78733 | -10.75309 | -8.46622 | 0.78486 | -10.86889 | -8.53053 | 0.77314 | -10.61054 | -8.20348 | 0.75198 | -10.69004 | -8.03868 | 0.29063 | -6.33138 | -1.84012 | 0.00647 | -0.00298 | -1.92738e-05 | 0.02561 | -4.70367 | -0.12045 | 0.55238 | -8.07008 | -4.45774 | 0.61328 | -8.06133 | -4.94382 | 0.80084 | -10.67494 | -8.54893 | 0.81471 | -10.52524 | -8.57507 | 0.53058 | -6.88859 | -3.65493 | -0.00321 | -6.25e-05 | 2.00687e-07 | 0.78925 | -10.71822 | -8.45932
71.20005 | 0.76699 | -10.51855 | -8.06763 | 0.73084 | -11.20571 | -8.18961 | 0.78901 | -10.89414 | -8.59557 | 0.78086 | -11.09742 | -8.66557 | 0.01408 | -0.00119 | -1.672e-05 | 0.65983 | -9.58292 | -6.32311 | 0.78416 | -10.71951 | -8.40585 | 0.72057 | -9.78249 | -7.049 | -0.03054 | 0.00137 | -4.1987e-05 | 0.11182 | -6.02955 | -0.67424 | 0.76726 | -10.94597 | -8.39842 | 0.78048 | -10.87399 | -8.48699 | 0.7814 | -10.48802 | -8.1953 | 0.75792 | -10.64019 | -8.06444 | 0.29543 | -6.28858 | -1.85783 | 0.00544 | 0.00157 | 8.53714e-06 | 0.02568 | -4.68673 | -0.12037 | 0.54495 | -8.29537 | -4.52052 | 0.63419 | -7.63126 | -4.83966 | 0.79418 | -10.74184 | -8.53091 | 0.81398 | -10.52846 | -8.56993 | 0.52401 | -6.53158 | -3.4226 | -0.00424 | 0.00132 | -5.58491e-06 | 0.78306 | -10.75104 | -8.41874
71.30025 | 0.75538 | -10.71131 | -8.09113 | 0.73089 | -11.20729 | -8.19129 | 0.79336 | -10.9054 | -8.65194 | 0.78591 | -11.04446 | -8.67992 | -0.00122 | -0.00296 | 3.61425e-06 | 0.67569 | -9.64203 | -6.51501 | 0.79305 | -10.67546 | -8.46623 | 0.72834 | -9.81829 | -7.15107 | 0.02355 | -0.00111 | -2.61983e-05 | 0.11356 | -5.93774 | -0.67428 | 0.78403 | -10.84683 | -8.50426 | 0.77472 | -10.8954 | -8.44086 | 0.7746 | -10.56843 | -8.18635 | 0.74706 | -10.72648 | -8.01337 | 0.28652 | -6.42855 | -1.8419 | 0.10573 | -0.00392 | -0.000414333 | 0.02525 | -4.77183 | -0.1205 | 0.55805 | -7.91619 | -4.41766 | 0.5974 | -8.06292 | -4.8168 | 0.8122 | -10.59289 | -8.60359 | 0.81461 | -10.54476 | -8.5899 | 0.50275 | -6.86583 | -3.4518 | 0.04935 | -0.00536 | -0.000264331 | 0.79309 | -10.68645 | -8.47535
71.40016 | 0.72061 | -10.95192 | -7.89201 | 0.71499 | -11.29845 | -8.07823 | 0.78117 | -10.99319 | -8.5876 | 0.78982 | -11.00313 | -8.6905 | -0.00713 | 0.00115 | -8.1995e-06 | 0.65246 | -9.6087 | -6.26934 | 0.80128 | -10.61549 | -8.50599 | 0.74531 | -9.55213 | -7.11927 | -0.00245 | -0.00085 | 2.0859e-06 | 0.11759 | -5.72505 | -0.67318 | 0.78758 | -10.79928 | -8.50525 | 0.77035 | -10.88595 | -8.38601 | 0.77454 | -10.57043 | -8.18721 | 0.75821 | -10.6257 | -8.05657 | 0.28211 | -6.59778 | -1.86129 | -0.01628 | 0.0009375 | -1.52587e-05 | 0.02581 | -4.66353 | -0.12035 | 0.50806 | -6.0095 | -3.0532 | 0.63557 | -7.57625 | -4.81521 | 0.80446 | -10.60461 | -8.53097 | 0.81598 | -10.51517 | -8.5802 | 0.50785 | -7.01333 | -3.56172 | -0.00847 | 0.00405 | -3.43116e-05 | 0.78156 | -10.77043 | -8.41776
71.5001 | 0.75086 | -10.79333 | -8.10427 | 0.7481 | -11.14855 | -8.34021 | 0.76137 | -11.09122 | -8.44448 | 0.7785 | -11.09276 | -8.63574 | -0.00982 | 0.000275 | -2.70132e-06 | 0.63369 | -9.78445 | -6.20028 | 0.77489 | -10.77398 | -8.34861 | 0.72916 | -9.63936 | -7.02858 | 0.01489 | -0.00197 | -2.94157e-05 | 0.1105 | -6.10248 | -0.67434 | 0.80552 | -10.57664 | -8.51972 | 0.76444 | -10.97573 | -8.39028 | 0.77451 | -10.57932 | -8.19379 | 0.74564 | -10.73444 | -8.00402 | 0.28763 | -6.49592 | -1.8684 | 0.03591 | -0.00102 | -3.65864e-05 | 0.02555 | -4.71126 | -0.12038 | 0.53733 | -7.97144 | -4.28328 | 0.62121 | -7.95187 | -4.93981 | 0.79256 | -10.72234 | -8.49811 | 0.80773 | -10.58178 | -8.54719 | 0.49658 | -6.96677 | -3.45954 | 0.0858 | 0.0007875 | 6.75691e-05 | 0.78341 | -10.75132 | -8.42264
71.60021 | 0.72254 | -10.92984 | -7.89726 | 0.75186 | -11.02298 | -8.28776 | 0.76492 | -11.07546 | -8.47188 | 0.78747 | -11.01813 | -8.67645 | -0.01493 | 0.00396 | -5.9172e-05 | 0.665 | -9.31304 | -6.19321 | 0.78966 | -10.63892 | -8.40116 | 0.7294 | -9.67396 | -7.05616 | -0.02633 | 0.00242 | -6.36833e-05 | 0.11406 | -5.91432 | -0.67456 | 0.77903 | -10.84554 | -8.44897 | 0.75967 | -11.00357 | -8.35905 | 0.76016 | -10.66373 | -8.10614 | 0.76213 | -10.58792 | -8.06936 | 0.27638 | -6.74184 | -1.86331 | 0.05287 | -0.00454 | -0.000239884 | 0.02512 | -4.79472 | -0.12044 | 0.51784 | -7.42391 | -3.8444 | 0.61848 | -7.9392 | -4.91025 | 0.80184 | -10.62209 | -8.5172 | 0.81383 | -10.54443 | -8.58132 | 0.50038 | -7.05307 | -3.52922 | -0.06675 | 0.00715 | -0.000477248 | 0.78996 | -10.69189 | -8.4462
71.70015 | 0.72884 | -10.88412 | -7.9328 | 0.71383 | -11.2783 | -8.05077 | 0.78036 | -10.94295 | -8.5394 | 0.76739 | -11.14106 | -8.54953 | -0.00025 | 0.0009125 | -2.28125e-07 | 0.68391 | -9.04133 | -6.18348 | 0.78651 | -10.70279 | -8.41784 | 0.71674 | -9.79154 | -7.01798 | 0.01042 | 0.0008 | 8.3328e-06 | 0.11118 | -6.07988 | -0.67594 | 0.79816 | -10.71595 | -8.55304 | 0.77083 | -10.93689 | -8.43052 | 0.77869 | -10.56974 | -8.23059 | 0.75818 | -10.62332 | -8.05436 | 0.28321 | -6.41465 | -1.81669 | 0.000873 | -0.00109 | -9.49388e-07 | 0.02571 | -4.68098 | -0.12036 | 0.51838 | -7.6905 | -3.98659 | 0.63102 | -7.73879 | -4.88335 | 0.79248 | -10.73362 | -8.50614 | 0.81903 | -10.49886 | -8.59883 | 0.52997 | -6.62949 | -3.51343 | -0.00831 | -0.00216 | 1.79704e-05 | 0.80045 | -10.64632 | -8.52182
71.80001 | 0.74166 | -10.88452 | -8.07262 | 0.73795 | -11.20093 | -8.2657 | 0.78748 | -10.95314 | -8.62533 | 0.76564 | -11.13894 | -8.52838 | 0.00325 | -0.00171 | -5.56905e-06 | 0.67151 | -9.31668 | -6.25624 | 0.77933 | -10.74979 | -8.37759 | 0.73845 | -9.62651 | -7.10873 | 0.00494 | -0.00056875 | -2.80678e-06 | 0.11385 | -5.92819 | -0.67491 | 0.78546 | -10.81978 | -8.49851 | 0.78349 | -10.8545 | -8.50442 | 0.77246 | -10.59772 | -8.18629 | 0.75538 | -10.66466 | -8.05584 | 0.29232 | -6.35046 | -1.85635 | 0.02629 | -0.00080625 | -2.11947e-05 | 0.02623 | -4.58824 | -0.12034 | 0.55758 | -7.56936 | -4.22055 | 0.64553 | -7.63558 | -4.92896 | 0.79445 | -10.73344 | -8.52717 | 0.81872 | -10.48898 | -8.58754 | 0.49613 | -6.88916 | -3.41791 | -0.01144 | 0.0009 | -1.02951e-05 | 0.79267 | -10.66308 | -8.45226
71.90015 | 0.74832 | -10.79033 | -8.07464 | 0.75882 | -10.98237 | -8.3337 | 0.79362 | -10.89554 | -8.64689 | 0.77136 | -11.15303 | -8.60304 | 0.04122 | -0.00416 | -0.000171312 | 0.70659 | -9.21108 | -6.50844 | 0.79351 | -10.69265 | -8.48469 | 0.73295 | -9.66221 | -7.08188 | -0.02389 | 0.00283 | -6.76357e-05 | 0.11079 | -6.08609 | -0.67427 | 0.77246 | -10.91895 | -8.43445 | 0.76919 | -10.94994 | -8.42263 | 0.76267 | -10.66655 | -8.13503 | 0.76005 | -10.61093 | -8.06482 | 0.29331 | -6.46493 | -1.89624 | 0.03969 | -0.00346 | -0.000137416 | 0.02565 | -4.68834 | -0.12026 | 0.50864 | -8.26661 | -4.20473 | 0.62059 | -8.02351 | -4.97933 | 0.80403 | -10.63298 | -8.54921 | 0.81467 | -10.49464 | -8.5497 | 0.48763 | -6.99564 | -3.41129 | -0.02041 | 0.0005375 | -1.09709e-05 | 0.79189 | -10.71227 | -8.4829
72.00013 | 0.75923 | -10.54498 | -8.00605 | 0.76016 | -11.00648 | -8.36666 | 0.77151 | -11.02426 | -8.50538 | 0.79444 | -10.96917 | -8.7143 | -0.00774 | 0.00211 | -1.6355e-05 | 0.67574 | -9.43314 | -6.37439 | 0.79393 | -10.69011 | -8.48722 | 0.7324 | -9.54503 | -6.99073 | -0.02326 | 0.0039 | -9.06984e-05 | 0.11027 | -6.10042 | -0.67268 | 0.78434 | -10.82218 | -8.48832 | 0.77422 | -10.92323 | -8.45694 | 0.77463 | -10.5868 | -8.20082 | 0.7516 | -10.63461 | -7.99299 | 0.28275 | -6.49846 | -1.83741 | -0.01464 | -0.00109 | 1.60114e-05 | 0.02442 | -4.9163 | -0.12006 | 0.52354 | -8.17709 | -4.28105 | 0.61094 | -8.06099 | -4.9248 | 0.80245 | -10.67564 | -8.56668 | 0.82102 | -10.49632 | -8.61767 | 0.5465 | -6.59873 | -3.60618 | 0.00525 | -0.00347 | -1.82507e-05 | 0.78518 | -10.7466 | -8.438
72.10006 | 0.74772 | -10.86104 | -8.12105 | 0.74657 | -11.14591 | -8.32125 | 0.78891 | -10.93307 | -8.6252 | 0.77784 | -11.04771 | -8.59334 | -0.0182 | -0.00334 | 6.07291e-05 | 0.65239 | -9.71645 | -6.33895 | 0.78355 | -10.75969 | -8.43072 | 0.71738 | -9.60952 | -6.89367 | 0.0054 | -0.00474 | -2.55635e-05 | 0.11679 | -5.76621 | -0.67344 | 0.79694 | -10.74134 | -8.56022 | 0.78287 | -10.85597 | -8.49886 | 0.76733 | -10.64393 | -8.16745 | 0.76488 | -10.52803 | -8.05267 | 0.2826 | -6.51252 | -1.84046 | 0.03987 | -0.00286 | -0.00011389 | 0.02296 | -5.19622 | -0.11929 | 0.54958 | -7.69211 | -4.22744 | 0.61005 | -7.97728 | -4.86653 | 0.80102 | -10.69046 | -8.56323 | 0.81376 | -10.51764 | -8.55882 | 0.53155 | -6.74152 | -3.58345 | 0.04574 | -0.00459 | -0.000209818 | 0.79449 | -10.69858 | -8.49992
72.20013 | 0.73087 | -10.91924 | -7.98053 | 0.75156 | -11.11299 | -8.35204 | 0.80359 | -10.84917 | -8.71827 | 0.77132 | -11.16078 | -8.60851 | 0.02933 | -0.000525 | -1.53988e-05 | 0.66478 | -9.58059 | -6.36898 | 0.78003 | -10.75886 | -8.39222 | 0.77705 | -9.07752 | -7.0537 | 0.01998 | -0.00237 | -4.74596e-05 | 0.11453 | -5.88917 | -0.67451 | 0.79359 | -10.78077 | -8.5555 | 0.76784 | -10.95439 | -8.41116 | 0.77547 | -10.59287 | -8.21443 | 0.75444 | -10.66629 | -8.04711 | 0.28125 | -6.55108 | -1.84249 | -0.00428 | 0.00061875 | -2.64825e-06 | 0.02283 | -5.21415 | -0.11906 | 0.54648 | -7.81846 | -4.27266 | 0.57456 | -8.3237 | -4.78243 | 0.80422 | -10.66095 | -8.57372 | 0.81612 | -10.51144 | -8.57856 | 0.5374 | -6.50521 | -3.49589 | 0.01538 | -0.0008625 | -1.32627e-05 | 0.79255 | -10.68556 | -8.46889
72.30001 | 0.75969 | -10.76742 | -8.17988 | 0.7388 | -11.16428 | -8.24818 | 0.79128 | -10.91441 | -8.63633 | 0.7872 | -11.01136 | -8.66818 | 0.00776 | -0.00186 | -1.44549e-05 | 0.65172 | -9.70025 | -6.32186 | 0.79566 | -10.64172 | -8.4672 | 0.73545 | -9.62951 | -7.08205 | 0.02034 | -0.00514 | -0.000104476 | 0.10966 | -6.14947 | -0.67433 | 0.7855 | -10.82718 | -8.50475 | 0.77092 | -10.92142 | -8.41951 | 0.76069 | -10.69071 | -8.13234 | 0.75366 | -10.65687 | -8.03166 | 0.27683 | -6.75877 | -1.87104 | 0.00249 | -0.00246 | -6.13655e-06 | 0.02578 | -4.66683 | -0.12032 | 0.53769 | -8.09984 | -4.35522 | 0.59296 | -8.08488 | -4.79403 | 0.80613 | -10.63636 | -8.57427 | 0.81481 | -10.51389 | -8.56677 | 0.56041 | -6.38782 | -3.57977 | -0.01677 | 0.00491 | -8.22729e-05 | 0.79633 | -10.64452 | -8.47654
72.40015 | 0.75834 | -10.58541 | -8.02738 | 0.72149 | -11.26006 | -8.12402 | 0.76532 | -11.08322 | -8.48223 | 0.7518 | -11.23247 | -8.44462 | -0.01054 | 0.00197 | -2.08086e-05 | 0.66029 | -9.65731 | -6.37663 | 0.77573 | -10.78535 | -8.36657 | 0.72309 | -9.7337 | -7.0383 | -0.06292 | 0.00108 | -6.80355e-05 | 0.11346 | -5.94314 | -0.6743 | 0.78941 | -10.8011 | -8.52651 | 0.77501 | -10.87812 | -8.4306 | 0.77249 | -10.61031 | -8.1964 | 0.73495 | -10.77052 | -7.91583 | 0.29189 | -6.3331 | -1.84859 | -0.01389 | 0.00134 | -1.85752e-05 | 0.02522 | -4.77009 | -0.1203 | 0.54981 | -7.89464 | -4.34055 | 0.64206 | -7.73853 | -4.96858 | 0.80294 | -10.64661 | -8.5486 | 0.81575 | -10.51665 | -8.57894 | 0.47086 | -7.30056 | -3.43756 | -0.01019 | 0.00179 | -1.82693e-05 | 0.79061 | -10.65994 | -8.4279
72.50011 | 0.74718 | -10.67278 | -7.97449 | 0.75093 | -11.12571 | -8.35464 | 0.7878 | -10.94798 | -8.62478 | 0.77403 | -11.11186 | -8.60091 | -0.02505 | 0.00103 | -2.58338e-05 | 0.66441 | -9.55943 | -6.35134 | 0.7903 | -10.70973 | -8.46387 | 0.72677 | -9.71026 | -7.05717 | 0.01934 | -0.0008125 | -1.57097e-05 | 0.11373 | -5.91759 | -0.67298 | 0.77804 | -10.89648 | -8.47793 | 0.76099 | -10.97804 | -8.35414 | 0.77253 | -10.60193 | -8.19033 | 0.75137 | -10.68023 | -8.02482 | 0.29388 | -6.30938 | -1.85422 | 0.00787 | -0.00398 | -3.13125e-05 | 0.02621 | -4.58528 | -0.12017 | 0.56215 | -7.9312 | -4.45854 | 0.65921 | -7.58268 | -4.99861 | 0.80793 | -10.62804 | -8.58668 | 0.8161 | -10.50268 | -8.57127 | 0.53895 | -6.54834 | -3.52922 | -0.01269 | 0.00417 | -5.29181e-05 | 0.79791 | -10.62491 | -8.47772
72.60004 | 0.74452 | -10.75126 | -8.00452 | 0.75518 | -11.08597 | -8.3719 | 0.79895 | -10.84461 | -8.6643 | 0.77772 | -11.13187 | -8.65744 | 0.000396 | -0.00358 | -1.4157e-06 | 0.68042 | -9.36901 | -6.37486 | 0.7921 | -10.68066 | -8.46017 | 0.71405 | -9.88346 | -7.05726 | 0.0137 | 0.00035625 | 4.87884e-06 | 0.11209 | -6.01004 | -0.67364 | 0.78816 | -10.80644 | -8.51724 | 0.76311 | -10.96453 | -8.36719 | 0.76029 | -10.6838 | -8.12282 | 0.75051 | -10.69305 | -8.0252 | 0.29212 | -6.39219 | -1.8673 | -0.00307 | -0.00243 | 7.45445e-06 | 0.02661 | -4.51319 | -0.12007 | 0.51633 | -8.25427 | -4.26196 | 0.64104 | -7.83178 | -5.02048 | 0.79405 | -10.72331 | -8.51487 | 0.82073 | -10.49926 | -8.6171 | 0.55139 | -6.11701 | -3.37284 | -0.02011 | 0.00085625 | -1.72209e-05 | 0.79198 | -10.67953 | -8.45795
72.70005 | 0.72301 | -10.94402 | -7.91265 | 0.74404 | -11.16892 | -8.31016 | 0.76088 | -11.08367 | -8.43336 | 0.75611 | -11.20014 | -8.46856 | -0.03433 | 0.00362 | -0.000124232 | 0.68139 | -9.31884 | -6.34978 | 0.76519 | -10.83723 | -8.29251 | 0.72942 | -9.7163 | -7.08724 | -0.03466 | 0.00256 | -8.86022e-05 | 0.11133 | -6.05356 | -0.67397 | 0.77587 | -10.88794 | -8.4476 | 0.77514 | -10.91526 | -8.46088 | 0.78088 | -10.53591 | -8.22728 | 0.74949 | -10.69933 | -8.01907 | 0.28212 | -6.55682 | -1.8498 | 0.0062 | -0.0007 | -4.3393e-06 | 0.02497 | -4.81971 | -0.12035 | 0.51428 | -8.03636 | -4.13296 | 0.63013 | -7.86871 | -4.9583 | 0.80435 | -10.65381 | -8.56939 | 0.82234 | -10.44375 | -8.58833 | 0.52248 | -6.73835 | -3.52065 | 0.03069 | -0.00188 | -5.77262e-05 | 0.79053 | -10.70313 | -8.46119
72.8002 | 0.72803 | -10.93315 | -7.95962 | 0.71716 | -11.28768 | -8.09504 | 0.75545 | -11.1189 | -8.39975 | 0.77434 | -11.10804 | -8.60135 | -0.01097 | 0.00218 | -2.3937e-05 | 0.66468 | -9.42957 | -6.26762 | 0.79712 | -10.67827 | -8.51182 | 0.72183 | -9.74948 | -7.03744 | 0.01182 | 0.00050625 | 5.98185e-06 | 0.11377 | -5.93016 | -0.67464 | 0.79448 | -10.7723 | -8.55837 | 0.75989 | -10.98045 | -8.3439 | 0.76597 | -10.63133 | -8.14333 | 0.76025 | -10.59325 | -8.05352 | 0.2921 | -6.36439 | -1.85904 | -0.00285 | 0.00040625 | -1.15822e-06 | 0.02548 | -4.72028 | -0.12029 | 0.5273 | -7.92416 | -4.17841 | 0.60225 | -8.11567 | -4.88767 | 0.79922 | -10.68921 | -8.54309 | 0.81131 | -10.56428 | -8.57086 | 0.52246 | -6.78054 | -3.54256 | -0.01257 | 0.00245 | -3.07891e-05 | 0.79936 | -10.61015 | -8.48132
72.90013 | 0.73268 | -10.91011 | -7.99361 | 0.73113 | -11.23573 | -8.2148 | 0.79748 | -10.86784 | -8.66692 | 0.78703 | -11.01876 | -8.67211 | 0.05295 | 0.00121 | 6.42019e-05 | 0.66752 | -9.4455 | -6.30505 | 0.77511 | -10.76095 | -8.34095 | 0.70162 | -9.89376 | -6.94165 | 0.00813 | -0.00333 | -2.70156e-05 | 0.11051 | -6.09363 | -0.67342 | 0.78113 | -10.87456 | -8.49447 | 0.77386 | -10.91717 | -8.44833 | 0.77197 | -10.5971 | -8.1807 | 0.75449 | -10.67089 | -8.05113 | 0.27982 | -6.62467 | -1.8537 | -0.03353 | -0.00425 | 0.00014249 | 0.0256 | -4.70191 | -0.12038 | 0.49621 | -8.27672 | -4.10699 | 0.62939 | -7.90727 | -4.97673 | 0.80462 | -10.65059 | -8.5697 | 0.81205 | -10.53702 | -8.55661 | 0.53452 | -6.60841 | -3.53233 | -0.02109 | 0.00353 | -7.43564e-05 | 0.80102 | -10.63469 | -8.51856
73.00004 | 0.75378 | -10.79812 | -8.13942 | 0.74858 | -11.11944 | -8.32382 | 0.77022 | -11.03546 | -8.49976 | 0.78985 | -11.03071 | -8.71261 | -0.01248 | 0.00106 | -1.32632e-05 | 0.65754 | -9.54477 | -6.27603 | 0.78348 | -10.74069 | -8.41515 | 0.73382 | -9.73163 | -7.14122 | 0.00425 | -0.00020625 | -8.77388e-07 | 0.11031 | -6.114 | -0.67442 | 0.80633 | -10.58292 | -8.53332 | 0.76662 | -10.97544 | -8.41398 | 0.77932 | -10.51844 | -8.19727 | 0.75823 | -10.62351 | -8.05508 | 0.28757 | -6.40077 | -1.84069 | 0.04341 | -0.00178 | -7.73258e-05 | 0.02648 | -4.53688 | -0.12015 | 0.5006 | -8.31658 | -4.16325 | 0.61387 | -8.07002 | -4.95394 | 0.81113 | -10.59113 | -8.59078 | 0.81333 | -10.54603 | -8.57738 | 0.49518 | -6.81532 | -3.3748 | 0.00296 | 0.00388 | 1.14807e-05 | 0.78959 | -10.7118 | -8.45792
73.10005 | 0.74326 | -10.81799 | -8.04063 | 0.76366 | -10.9823 | -8.38678 | 0.76933 | -11.02223 | -8.47973 | 0.791 | -11.018 | -8.71528 | 0.00628 | -0.0009 | -5.6547e-06 | 0.68584 | -9.21798 | -6.32203 | 0.78185 | -10.72991 | -8.38918 | 0.71128 | -9.88788 | -7.03307 | -0.00323 | -0.00259 | 8.34986e-06 | 0.11124 | -6.05896 | -0.67398 | 0.78034 | -10.89305 | -8.50024 | 0.7779 | -10.92524 | -8.49879 | 0.76267 | -10.65126 | -8.12339 | 0.75387 | -10.65766 | -8.03444 | 0.2841 | -6.42267 | -1.82468 | 0.000296 | -0.00091875 | -2.7195e-07 | 0.02591 | -4.63694 | -0.12016 | 0.53417 | -7.3123 | -3.90604 | 0.62582 | -7.85631 | -4.91665 | 0.80519 | -10.65109 | -8.57611 | 0.82227 | -10.47224 | -8.61105 | 0.5131 | -6.78241 | -3.48007 | -0.01887 | 0.00070625 | -1.33248e-05 | 0.79434 | -10.67383 | -8.47868
73.2 | 0.72954 | -10.92987 | -7.97381 | 0.72793 | -11.2086 | -8.1591 | 0.76255 | -11.08602 | -8.4537 | 0.77077 | -11.15414 | -8.59731 | 0.06974 | -0.00471 | -0.0003282 | 0.63153 | -9.70596 | -6.12959 | 0.78119 | -10.76649 | -8.41066 | 0.72588 | -9.7406 | -7.07051 | 0.00336 | 0.00131 | 4.41525e-06 | 0.11799 | -5.71213 | -0.67395 | 0.79456 | -10.76253 | -8.5515 | 0.78825 | -10.82545 | -8.53316 | 0.78316 | -10.51011 | -8.23113 | 0.76789 | -10.50529 | -8.06693 | 0.29864 | -6.18689 | -1.84764 | 0.00661 | 0.000125 | 8.2625e-07 | 0.02386 | -5.02123 | -0.11982 | 0.51572 | -8.21836 | -4.23835 | 0.62821 | -7.92563 | -4.97894 | 0.79009 | -10.75301 | -8.4959 | 0.81377 | -10.54252 | -8.57916 | 0.50208 | -6.58526 | -3.30633 | 0.01197 | 0.00133 | 1.59311e-05 | 0.79928 | -10.63033 | -8.49659
73.30017 | 0.72931 | -10.90564 | -7.95358 | 0.73204 | -11.20791 | -8.20467 | 0.78413 | -10.95688 | -8.59161 | 0.77972 | -11.09753 | -8.65299 | -0.04542 | 0.00256 | -0.00011611 | 0.63539 | -9.61796 | -6.11112 | 0.79138 | -10.67211 | -8.44573 | 0.73434 | -9.62626 | -7.06892 | 0.02684 | -0.00124 | -3.33835e-05 | 0.1115 | -6.05471 | -0.6751 | 0.77766 | -10.87788 | -8.45928 | 0.76907 | -10.94167 | -8.41488 | 0.76723 | -10.62407 | -8.15109 | 0.76583 | -10.57767 | -8.10068 | 0.2814 | -6.57724 | -1.85086 | -0.00745 | 0.00276 | -2.05258e-05 | 0.0254 | -4.73934 | -0.12038 | 0.54963 | -7.98506 | -4.38881 | 0.66126 | -7.45075 | -4.92687 | 0.8024 | -10.67968 | -8.56938 | 0.812 | -10.53956 | -8.55816 | 0.55603 | -6.44918 | -3.58596 | -0.05529 | -0.00178 | 9.84853e-05 | 0.7946 | -10.68411 | -8.48955
73.40004 | 0.73862 | -10.82965 | -7.99894 | 0.76145 | -11.03599 | -8.40336 | 0.77983 | -10.99659 | -8.57547 | 0.77016 | -11.14768 | -8.58553 | 0.03326 | -0.00204 | -6.77754e-05 | 0.66357 | -9.43473 | -6.26063 | 0.77508 | -10.80012 | -8.37096 | 0.72354 | -9.76632 | -7.06633 | -0.000367 | -0.00478 | 1.75472e-06 | 0.11045 | -6.10842 | -0.67466 | 0.774 | -10.88361 | -8.42387 | 0.77556 | -10.88516 | -8.44207 | 0.77327 | -10.59193 | -8.19043 | 0.74894 | -10.68636 | -8.00344 | 0.28825 | -6.34306 | -1.8284 | 0.0195 | -0.00035 | -6.825e-06 | 0.02527 | -4.76248 | -0.12033 | 0.50933 | -7.89048 | -4.01884 | 0.62612 | -7.81891 | -4.89559 | 0.80149 | -10.66619 | -8.54884 | 0.81864 | -10.49876 | -8.59469 | 0.52397 | -6.45119 | -3.38021 | -0.0801 | -0.00269 | 0.000215767 | 0.7967 | -10.63343 | -8.47165
73.50023 | 0.73671 | -10.84394 | -7.98886 | 0.73934 | -11.16191 | -8.25245 | 0.77123 | -11.0446 | -8.5179 | 0.77837 | -11.09892 | -8.63905 | -0.000337 | 0.00224 | -7.56144e-07 | 0.6435 | -9.712 | -6.24963 | 0.79516 | -10.64024 | -8.46072 | 0.73078 | -9.85298 | -7.2004 | -0.00042 | -0.0015 | 6.3e-07 | 0.1151 | -5.87393 | -0.67611 | 0.78445 | -10.82999 | -8.49557 | 0.75764 | -11.01879 | -8.3483 | 0.77061 | -10.51857 | -8.10571 | 0.76004 | -10.64968 | -8.09423 | 0.29807 | -6.15238 | -1.83384 | -0.02937 | -0.00070625 | 2.07461e-05 | 0.02547 | -4.72146 | -0.12026 | 0.52277 | -7.64756 | -3.99795 | 0.62401 | -7.67434 | -4.7889 | 0.80343 | -10.65084 | -8.55723 | 0.81353 | -10.51828 | -8.55692 | 0.54775 | -6.42816 | -3.52103 | 0.01888 | -0.00204 | -3.84782e-05 | 0.80072 | -10.62914 | -8.51097
73.60017 | 0.75796 | -10.79746 | -8.18407 | 0.72772 | -11.22271 | -8.16694 | 0.7833 | -10.98341 | -8.60329 | 0.7914 | -10.8924 | -8.6202 | 0.01551 | -0.00362 | -5.61413e-05 | 0.65824 | -9.50748 | -6.25819 | 0.79434 | -10.64785 | -8.45805 | 0.74441 | -9.72097 | -7.23638 | 0.0112 | -0.00126 | -1.40662e-05 | 0.11349 | -5.95317 | -0.67563 | 0.77885 | -10.86919 | -8.46546 | 0.76678 | -10.97674 | -8.41678 | 0.78 | -10.54378 | -8.22416 | 0.75089 | -10.69445 | -8.03039 | 0.28835 | -6.34387 | -1.82923 | 0.00555 | 0.0009125 | 5.06255e-06 | 0.0246 | -4.88826 | -0.12028 | 0.49536 | -8.12999 | -4.02727 | 0.61209 | -8.08973 | -4.95162 | 0.79362 | -10.72568 | -8.51214 | 0.81275 | -10.53778 | -8.56456 | 0.53343 | -6.72299 | -3.58627 | 0.00149 | 0.00094375 | 1.4043e-06 | 0.79154 | -10.71526 | -8.48155
73.70015 | 0.75592 | -10.79323 | -8.15879 | 0.72619 | -11.24056 | -8.16276 | 0.7672 | -11.0468 | -8.47512 | 0.77213 | -11.09157 | -8.56416 | -0.00119 | -0.0002625 | 3.11063e-07 | 0.67841 | -9.27652 | -6.29328 | 0.77986 | -10.74542 | -8.37988 | 0.72387 | -9.7679 | -7.07073 | 0.00953 | -0.00386 | -3.68212e-05 | 0.11303 | -5.98217 | -0.67618 | 0.78725 | -10.80678 | -8.50761 | 0.78313 | -10.8149 | -8.46947 | 0.76787 | -10.62484 | -8.15845 | 0.74998 | -10.69782 | -8.02318 | 0.28679 | -6.46336 | -1.85361 | -0.06236 | 0.00364 | -0.000226835 | 0.02471 | -4.86119 | -0.12013 | 0.52397 | -7.64166 | -4.00404 | 0.65916 | -8.27461 | -5.45428 | 0.80606 | -10.61344 | -8.55504 | 0.8162 | -10.50909 | -8.57757 | 0.55879 | -6.35518 | -3.55123 | -0.0023 | -0.00134 | 3.09466e-06 | 0.8027 | -10.59698 | -8.50617
73.80009 | 0.73432 | -10.88502 | -7.9931 | 0.71515 | -11.24302 | -8.04049 | 0.79535 | -10.90239 | -8.67123 | 0.79864 | -10.88769 | -8.6953 | 0.000273 | -0.00035 | -9.555e-08 | 0.675 | -9.32638 | -6.2953 | 0.79741 | -10.61895 | -8.46771 | 0.72388 | -9.76816 | -7.07101 | 0.0031 | -0.00288 | -8.91537e-06 | 0.11962 | -5.63873 | -0.67452 | 0.78852 | -10.78838 | -8.50681 | 0.77442 | -10.92746 | -8.46246 | 0.75959 | -10.67851 | -8.11129 | 0.75748 | -10.62874 | -8.05111 | 0.28101 | -6.62912 | -1.86287 | -0.02492 | -0.00158 | 3.92411e-05 | 0.02496 | -4.82349 | -0.12038 | 0.50682 | -8.18559 | -4.1486 | 0.66932 | -8.18105 | -5.47572 | 0.80139 | -10.65394 | -8.53797 | 0.80883 | -10.57707 | -8.55508 | 0.51709 | -6.88317 | -3.55921 | 0.00328 | -0.00263 | -8.60475e-06 | 0.80173 | -10.58655 | -8.48755
73.9002 | 0.70794 | -10.96365 | -7.76164 | 0.73872 | -11.20182 | -8.27507 | 0.77661 | -11.01159 | -8.55167 | 0.78523 | -11.04801 | -8.67519 | -0.02571 | -0.00182 | 4.67655e-05 | 0.67172 | -9.47373 | -6.36371 | 0.79981 | -10.62829 | -8.5006 | 0.71806 | -9.44577 | -6.78261 | 0.03508 | -0.00292 | -0.00010239 | 0.11189 | -6.05572 | -0.67759 | 0.79358 | -10.73979 | -8.52287 | 0.76423 | -10.95276 | -8.37039 | 0.76716 | -10.62664 | -8.1523 | 0.75334 | -10.64309 | -8.01791 | 0.28193 | -6.55636 | -1.84844 | 0.00264 | -0.00203 | -5.35437e-06 | 0.02502 | -4.80286 | -0.12019 | 0.50299 | -8.16447 | -4.10662 | 0.68961 | -7.7275 | -5.32894 | 0.80123 | -10.65883 | -8.54015 | 0.82358 | -10.44868 | -8.60529 | 0.54535 | -6.59701 | -3.59765 | -0.04334 | 0.00080625 | -3.49437e-05 | 0.78039 | -10.74417 | -8.38466
74.00019 | 0.72656 | -10.90801 | -7.9253 | 0.72433 | -11.26342 | -8.15843 | 0.77525 | -11.01134 | -8.53659 | 0.77632 | -11.09963 | -8.6169 | 0.00103 | 0.00146 | 1.50431e-06 | 0.65299 | -9.6283 | -6.28722 | 0.77259 | -10.79976 | -8.34379 | 0.71305 | -9.89891 | -7.05845 | 0.06306 | -0.00295 | -0.000186018 | 0.11965 | -5.62938 | -0.67357 | 0.79371 | -10.74178 | -8.52584 | 0.78272 | -10.86979 | -8.50796 | 0.77123 | -10.59794 | -8.17342 | 0.75692 | -10.64613 | -8.05822 | 0.27433 | -6.71674 | -1.84263 | 0.00262 | -0.0008625 | -2.25716e-06 | 0.02582 | -4.65793 | -0.12024 | 0.49815 | -8.05438 | -4.01226 | 0.62804 | -8.30863 | -5.21813 | 0.7977 | -10.68222 | -8.52121 | 0.80972 | -10.55471 | -8.54637 | 0.54645 | -6.65732 | -3.63791 | -0.02925 | -0.00404 | 0.000118268 | 0.78689 | -10.69603 | -8.41664
74.10019 | 0.7372 | -10.88199 | -8.02222 | 0.73948 | -11.17678 | -8.26497 | 0.75841 | -11.08866 | -8.40973 | 0.78369 | -11.02851 | -8.64296 | -0.00555 | -0.00142 | 7.86839e-06 | 0.66469 | -9.00186 | -5.98347 | 0.78299 | -10.74294 | -8.41157 | 0.72223 | -9.86901 | -7.12769 | 0.00859 | -0.00173 | -1.48749e-05 | 0.11557 | -5.85604 | -0.67677 | 0.78238 | -10.85698 | -8.49428 | 0.77549 | -10.92608 | -8.47309 | 0.77136 | -10.59279 | -8.17088 | 0.7501 | -10.70902 | -8.03287 | 0.29368 | -6.39001 | -1.8766 | 0.01784 | -0.003 | -5.3529e-05 | 0.0252 | -4.77465 | -0.12034 | 0.51823 | -7.68647 | -3.98338 | 0.64999 | -7.83267 | -5.09116 | 0.79912 | -10.62638 | -8.49179 | 0.81325 | -10.52314 | -8.55799 | 0.54652 | -6.49043 | -3.54715 | 0.03486 | 0.00028125 | 9.8055e-06 | 0.79324 | -10.6696 | -8.46361
74.2001 | 0.73035 | -10.90316 | -7.96311 | 0.73614 | -11.07887 | -8.15555 | 0.77931 | -11.00371 | -8.57535 | 0.76298 | -11.1871 | -8.53554 | -0.01187 | -0.00165 | 1.95872e-05 | 0.68788 | -9.00594 | -6.19496 | 0.79311 | -10.70091 | -8.487 | 0.74449 | -9.63955 | -7.17655 | 0.03034 | -0.00103 | -3.10995e-05 | 0.11363 | -5.95901 | -0.67712 | 0.80153 | -10.63452 | -8.52388 | 0.77295 | -10.91491 | -8.43668 | 0.76769 | -10.61104 | -8.14594 | 0.74004 | -10.74681 | -7.95305 | 0.28937 | -6.47799 | -1.87456 | 0.00119 | 0.00163 | 1.94445e-06 | 0.02551 | -4.71821 | -0.12035 | 0.5407 | -7.45906 | -4.03315 | 0.61316 | -7.86525 | -4.82263 | 0.81015 | -10.60215 | -8.58938 | 0.81179 | -10.54181 | -8.55777 | 0.52493 | -6.73552 | -3.53565 | -0.02295 | 0.00458 | -0.00010501 | 0.78208 | -10.74893 | -8.40656
74.30009 | 0.75509 | -10.67348 | -8.05949 | 0.73732 | -11.07666 | -8.16706 | 0.79963 | -10.81699 | -8.6496 | 0.77391 | -11.10979 | -8.59794 | 0.01541 | 0.0003125 | 4.81438e-06 | 0.69519 | -8.93218 | -6.20952 | 0.7862 | -10.72084 | -8.42871 | 0.70768 | -9.41178 | -6.66049 | 0.00242 | -0.00099375 | -2.40487e-06 | 0.11128 | -6.0881 | -0.67745 | 0.79792 | -10.66934 | -8.51331 | 0.77411 | -10.90294 | -8.44003 | 0.77799 | -10.58651 | -8.23615 | 0.74637 | -10.71059 | -7.99404 | 0.29167 | -6.36332 | -1.85596 | 0.01767 | -0.0001375 | -2.4299e-06 | 0.02563 | -4.69434 | -0.12033 | 0.49355 | -8.19963 | -4.04689 | 0.61545 | -7.56824 | -4.65789 | 0.81104 | -10.60722 | -8.60292 | 0.81296 | -10.53287 | -8.56281 | 0.53857 | -6.62331 | -3.56713 | -0.0063 | 0.0004 | -2.518e-06 | 0.78535 | -10.71554 | -8.41546
74.40004 | 0.7363 | -10.87512 | -8.00735 | 0.74335 | -11.18084 | -8.31134 | 0.77907 | -10.97519 | -8.55049 | 0.75064 | -11.22395 | -8.4251 | 0.03315 | -0.00143 | -4.74502e-05 | 0.66951 | -9.40351 | -6.29574 | 0.79159 | -10.68526 | -8.45834 | 0.73255 | -9.66656 | -7.08122 | 0.000859 | 0.000475 | 4.08025e-07 | 0.11354 | -5.95579 | -0.6762 | 0.78774 | -10.79862 | -8.50655 | 0.77386 | -10.90553 | -8.43933 | 0.76882 | -10.60255 | -8.15149 | 0.74349 | -10.73646 | -7.98243 | 0.28665 | -6.48527 | -1.85898 | 0.02788 | -0.00304 | -8.46764e-05 | 0.02627 | -4.57206 | -0.12013 | 0.4903 | -8.00511 | -3.92492 | 0.62316 | -7.71753 | -4.80929 | 0.80022 | -10.68694 | -8.5519 | 0.81427 | -10.51914 | -8.56544 | 0.51911 | -6.84024 | -3.55083 | -0.01171 | -0.0001 | 1.1712e-06 | 0.77876 | -10.75568 | -8.37606
74.50023 | 0.75356 | -10.81871 | -8.15254 | 0.72725 | -11.25685 | -8.18654 | 0.79324 | -10.92087 | -8.6629 | 0.76016 | -11.21487 | -8.52515 | -0.00517 | -0.00474 | 2.45299e-05 | 0.66731 | -9.35011 | -6.23945 | 0.80082 | -10.60243 | -8.49063 | 0.72084 | -9.82189 | -7.07999 | -0.01189 | 0.0001 | -1.1891e-06 | 0.11437 | -5.93205 | -0.67843 | 0.7773 | -10.88501 | -8.46088 | 0.7688 | -10.90562 | -8.38424 | 0.77077 | -10.58396 | -8.15774 | 0.76258 | -10.52606 | -8.02696 | 0.28888 | -6.47165 | -1.86955 | 0.00302 | 0.00189 | 5.71913e-06 | 0.0245 | -4.90181 | -0.12011 | 0.5024 | -7.95316 | -3.99571 | 0.5979 | -7.73409 | -4.62422 | 0.79669 | -10.71344 | -8.53532 | 0.82156 | -10.46544 | -8.59797 | 0.54355 | -6.60527 | -3.59027 | 0.00366 | -0.00324 | -1.1859e-05 | 0.79139 | -10.71122 | -8.47679
74.60008 | 0.74831 | -10.87302 | -8.13643 | 0.73738 | -11.17563 | -8.24066 | 0.79804 | -10.85483 | -8.66263 | 0.7869 | -11.02998 | -8.67944 | -0.00782 | 0.00143 | -1.11407e-05 | 0.64354 | -9.57236 | -6.16017 | 0.79785 | -10.63659 | -8.48635 | 0.72521 | -8.92936 | -6.47564 | 0.05287 | -0.00258 | -0.000136145 | 0.11539 | -5.87382 | -0.6778 | 0.78436 | -10.85078 | -8.51091 | 0.77624 | -10.87733 | -8.44347 | 0.76624 | -10.64183 | -8.15422 | 0.76031 | -10.61728 | -8.07245 | 0.30429 | -6.2067 | -1.88862 | -0.00785 | 0.00095625 | -7.51134e-06 | 0.02531 | -4.75498 | -0.12032 | 0.5431 | -7.20649 | -3.91384 | 0.62089 | -7.86952 | -4.88614 | 0.80391 | -10.66544 | -8.57406 | 0.82042 | -10.48064 | -8.59848 | 0.53473 | -6.80732 | -3.64006 | 0.02264 | -0.0011 | -2.49007e-05 | 0.79292 | -10.69799 | -8.48269
74.70005 | 0.75689 | -10.79363 | -8.16961 | 0.73506 | -11.20506 | -8.23638 | 0.77142 | -11.04553 | -8.52077 | 0.78462 | -11.0245 | -8.65002 | 0.03317 | -0.00191 | -6.32208e-05 | 0.67285 | -9.26018 | -6.23067 | 0.77821 | -10.76276 | -8.37572 | 0.70048 | -9.31268 | -6.52337 | 0.03891 | -0.00416 | -0.000161716 | 0.11492 | -5.90662 | -0.67878 | 0.79817 | -10.7186 | -8.55523 | 0.76529 | -10.96701 | -8.3929 | 0.79192 | -10.46089 | -8.28423 | 0.7523 | -10.6892 | -8.04144 | 0.30503 | -6.14599 | -1.87471 | -0.02777 | 0.00126 | -3.50634e-05 | 0.02515 | -4.78079 | -0.12022 | 0.51817 | -7.54861 | -3.91146 | 0.61816 | -7.51162 | -4.6434 | 0.80917 | -10.61813 | -8.59191 | 0.82129 | -10.46912 | -8.5982 | 0.52589 | -6.95028 | -3.65511 | 0.00225 | -0.00025 | -5.62e-07 | 0.79541 | -10.66661 | -8.48436
74.80015 | 0.73601 | -10.87376 | -8.00318 | 0.72312 | -11.16626 | -8.07454 | 0.78196 | -10.98916 | -8.5931 | 0.79862 | -10.87001 | -8.68103 | -0.01525 | -0.00119 | 1.82095e-05 | 0.65605 | -9.36048 | -6.14093 | 0.76748 | -10.80351 | -8.29146 | 0.72454 | -9.17352 | -6.64659 | -0.00443 | -0.000425 | 1.88233e-06 | 0.11637 | -5.82155 | -0.67746 | 0.79428 | -10.7457 | -8.53505 | 0.76433 | -10.94008 | -8.36188 | 0.76863 | -10.64679 | -8.18345 | 0.74752 | -10.69695 | -7.99613 | 0.30079 | -6.33331 | -1.90502 | 0.00888 | -0.00397 | -3.52266e-05 | 0.0257 | -4.67424 | -0.12012 | 0.51359 | -7.6585 | -3.93331 | 0.6183 | -7.16948 | -4.43287 | 0.79365 | -10.72053 | -8.50832 | 0.82314 | -10.44869 | -8.60075 | 0.5426 | -6.72931 | -3.65131 | -0.02216 | 0.0048 | -0.000106378 | 0.79148 | -10.72423 | -8.48806
74.90013 | 0.73967 | -10.87727 | -8.04556 | 0.74828 | -11.1486 | -8.3423 | 0.78513 | -10.93201 | -8.58306 | 0.79155 | -10.94569 | -8.66405 | -0.01867 | -0.00174 | 3.24339e-05 | 0.65908 | -9.39025 | -6.18894 | 0.78518 | -10.67297 | -8.38022 | 0.68393 | -9.47495 | -6.48019 | 0.00874 | 0.00603 | 5.26585e-05 | 0.11537 | -5.87461 | -0.67777 | 0.78163 | -10.84922 | -8.48006 | 0.77144 | -10.89528 | -8.40503 | 0.77077 | -10.59664 | -8.1676 | 0.74178 | -10.74822 | -7.97281 | 0.30546 | -6.27937 | -1.91811 | 0.01014 | 9.375e-05 | 9.50531e-07 | 0.02473 | -4.85879 | -0.12018 | 0.51854 | -7.97516 | -4.13545 | 0.61445 | -7.70071 | -4.73171 | 0.80616 | -10.63063 | -8.57001 | 0.81197 | -10.52124 | -8.54291 | 0.54831 | -6.72973 | -3.68995 | -0.00154 | -0.00229 | 3.52779e-06 | 0.7869 | -10.72544 | -8.43985
75.00002 | 0.75529 | -10.742 | -8.11329 | 0.7304 | -11.19735 | -8.17852 | 0.76843 | -11.05353 | -8.49384 | 0.77499 | -11.09604 | -8.59934 | 0.01019 | -0.00197 | -2.01272e-05 | 0.64226 | -9.70416 | -6.23261 | 0.79237 | -10.69472 | -8.47416 | 0.71506 | -9.44303 | -6.75238 | 0.00441 | -0.000725 | -3.19652e-06 | 0.11358 | -5.98234 | -0.6795 | 0.79175 | -10.7385 | -8.50215 | 0.77254 | -10.89296 | -8.41529 | 0.77024 | -10.60005 | -8.16456 | 0.74854 | -10.71936 | -8.02382 | 0.29119 | -6.58775 | -1.91831 | 0.00554 | 0.0008375 | 4.64394e-06 | 0.02529 | -4.75367 | -0.12023 | 0.51547 | -7.75467 | -3.99728 | 0.62301 | -7.67842 | -4.78372 | 0.80112 | -10.66026 | -8.54009 | 0.82164 | -10.4646 | -8.5981 | 0.55091 | -6.65834 | -3.66813 | 0.00769 | -0.00117 | -8.98769e-06 | 0.80191 | -10.61976 | -8.5161
75.10023 | 0.7494 | -10.85188 | -8.13243 | 0.72668 | -11.23467 | -8.16404 | 0.78858 | -10.91426 | -8.60674 | 0.77379 | -11.09828 | -8.58778 | -0.02306 | 0.0042 | -9.6852e-05 | 0.63135 | -9.44502 | -5.96307 | 0.80473 | -10.57612 | -8.51097 | 0.70278 | -9.31608 | -6.5472 | 0.12425 | -0.0015 | -0.000186372 | 0.11309 | -6.00192 | -0.67876 | 0.78551 | -10.81967 | -8.49894 | 0.76101 | -10.96848 | -8.34707 | 0.75891 | -10.69093 | -8.1134 | 0.75703 | -10.65385 | -8.06526 | 0.295 | -6.46773 | -1.90795 | -0.00474 | 0.0007875 | -3.73275e-06 | 0.0242 | -4.95738 | -0.11994 | 0.51706 | -7.91509 | -4.09259 | 0.59809 | -8.00039 | -4.78494 | 0.80791 | -10.6256 | -8.58457 | 0.82038 | -10.45952 | -8.58077 | 0.57954 | -6.20825 | -3.59794 | 0.00533 | -0.00247 | -1.31868e-05 | 0.78326 | -10.7594 | -8.42741
75.20006 | 0.76457 | -10.67712 | -8.16338 | 0.72002 | -11.27099 | -8.11531 | 0.78714 | -10.95519 | -8.6233 | 0.79105 | -10.9957 | -8.69815 | -0.01437 | 0.00589 | -8.46873e-05 | 0.61783 | -9.47571 | -5.85434 | 0.77584 | -10.769 | -8.35505 | 0.72053 | -9.38858 | -6.76478 | 0.05765 | -0.00211 | -0.000121775 | 0.11808 | -5.72303 | -0.67579 | 0.79436 | -10.75029 | -8.53956 | 0.7661 | -10.92924 | -8.37289 | 0.7752 | -10.57221 | -8.19556 | 0.7591 | -10.64389 | -8.07975 | 0.28747 | -6.66753 | -1.91669 | 0.00923 | 0.00221 | 2.03637e-05 | 0.02408 | -4.97932 | -0.11989 | 0.52568 | -8.00132 | -4.2061 | 0.57927 | -8.06423 | -4.67136 | 0.79376 | -10.73571 | -8.52155 | 0.81428 | -10.49714 | -8.54764 | 0.54531 | -6.49946 | -3.54422 | -0.01039 | -0.00164 | 1.70054e-05 | 0.80854 | -10.56242 | -8.5401
75.30002 | 0.73015 | -10.90817 | -7.96464 | 0.71863 | -11.21323 | -8.05814 | 0.7695 | -11.05121 | -8.50392 | 0.77427 | -11.11008 | -8.60217 | 0.01197 | -0.00488 | -5.83342e-05 | 0.62749 | -9.67036 | -6.06806 | 0.80123 | -10.60866 | -8.49999 | 0.71572 | -9.40555 | -6.73174 | -0.05687 | -0.00221 | 0.000125832 | 0.11059 | -6.11112 | -0.67583 | 0.78843 | -10.83213 | -8.54037 | 0.77441 | -10.88104 | -8.42636 | 0.77216 | -10.55334 | -8.14887 | 0.75137 | -10.70004 | -8.03967 | 0.29584 | -6.48409 | -1.91824 | -0.00267 | 0.00151 | -4.03232e-06 | 0.02465 | -4.87017 | -0.12006 | 0.54795 | -7.78493 | -4.26573 | 0.61916 | -7.60307 | -4.70755 | 0.79447 | -10.71329 | -8.5114 | 0.8216 | -10.43919 | -8.5768 | 0.52669 | -6.68166 | -3.51917 | 0.00212 | -0.00228 | -4.84081e-06 | 0.78148 | -10.77069 | -8.4171
75.40022 | 0.75187 | -10.82524 | -8.1392 | 0.71014 | -11.29679 | -8.02228 | 0.78397 | -10.96496 | -8.59622 | 0.78556 | -11.02639 | -8.66184 | 0.04555 | -0.00111 | -5.0393e-05 | 0.69821 | -9.02022 | -6.29801 | 0.79467 | -10.63701 | -8.45291 | 0.70152 | -9.40098 | -6.59493 | 0.01803 | -0.00242 | -4.36149e-05 | 0.11409 | -5.93101 | -0.67665 | 0.77469 | -10.90828 | -8.45058 | 0.77341 | -10.87911 | -8.41396 | 0.77087 | -10.61742 | -8.18462 | 0.75797 | -10.63604 | -8.06181 | 0.30221 | -6.3249 | -1.91143 | 0.001 | -0.00316 | -3.16887e-06 | 0.02486 | -4.83724 | -0.12026 | 0.51426 | -8.31688 | -4.27701 | 0.57824 | -8.04086 | -4.64954 | 0.79734 | -10.70448 | -8.53508 | 0.81351 | -10.52932 | -8.56576 | 0.5146 | -6.85916 | -3.52972 | 0.00931 | 0.00075 | 6.984e-06 | 0.78028 | -10.72211 | -8.36627
75.50011 | 0.75186 | -10.695 | -8.04114 | 0.75779 | -11.08184 | -8.39767 | 0.7656 | -11.05765 | -8.46568 | 0.75772 | -11.17724 | -8.46918 | -0.00356 | -0.00367 | 1.30571e-05 | 0.67627 | -9.26537 | -6.26593 | 0.78299 | -10.73256 | -8.40343 | 0.70184 | -9.34345 | -6.55763 | -0.02756 | 0.00086875 | -2.39419e-05 | 0.11028 | -6.13557 | -0.67662 | 0.78196 | -10.83621 | -8.47344 | 0.76414 | -10.92347 | -8.34709 | 0.7796 | -10.51146 | -8.1947 | 0.74861 | -10.68909 | -8.00199 | 0.30015 | -6.39468 | -1.91936 | -0.00182 | -0.00179 | 3.25325e-06 | 0.02577 | -4.66685 | -0.12027 | 0.5198 | -7.53323 | -3.91574 | 0.61456 | -7.73862 | -4.75588 | 0.81171 | -10.57593 | -8.58464 | 0.82637 | -10.4221 | -8.61247 | 0.52368 | -6.83669 | -3.58021 | -0.01103 | -0.00040625 | 4.47972e-06 | 0.79986 | -10.64846 | -8.51725
75.60004 | 0.70362 | -10.98013 | -7.72582 | 0.71996 | -11.23817 | -8.09108 | 0.79441 | -10.88116 | -8.6441 | 0.76395 | -11.15723 | -8.52352 | 0.00509 | -0.00183 | -9.2929e-06 | 0.60787 | -9.66206 | -5.87331 | 0.79311 | -10.57333 | -8.38577 | 0.69244 | -9.26046 | -6.41234 | 0.00798 | 0.00437 | 3.493e-05 | 0.11343 | -5.96903 | -0.67707 | 0.78668 | -10.81714 | -8.50967 | 0.77587 | -10.84579 | -8.41487 | 0.76508 | -10.64414 | -8.14363 | 0.74699 | -10.69598 | -7.98978 | 0.30267 | -6.27551 | -1.89938 | -0.05865 | -0.00109 | 6.41506e-05 | 0.02505 | -4.7987 | -0.12019 | 0.5223 | -7.7356 | -4.04029 | 0.57401 | -7.59289 | -4.35838 | 0.81205 | -10.62657 | -8.62926 | 0.81241 | -10.54458 | -8.56647 | 0.53347 | -6.74526 | -3.59841 | 0.02171 | -0.00249 | -5.41393e-05 | 0.79133 | -10.70484 | -8.47109
75.70004 | 0.72851 | -10.88392 | -7.92905 | 0.72071 | -11.24935 | -8.10756 | 0.78896 | -10.92992 | -8.62324 | 0.78633 | -11.04839 | -8.68772 | 0.00274 | 0.0006 | 1.6422e-06 | 0.63755 | -9.39649 | -5.99076 | 0.79251 | -10.63637 | -8.4294 | 0.71113 | -9.23626 | -6.56823 | 0.00411 | 0.00086875 | 3.57404e-06 | 0.11062 | -6.11449 | -0.67639 | 0.7901 | -10.80341 | -8.53579 | 0.77818 | -10.81844 | -8.41867 | 0.77421 | -10.59147 | -8.19997 | 0.75989 | -10.6324 | -8.07951 | 0.30383 | -6.28399 | -1.90923 | 0.000868 | 0.00098125 | 8.51725e-07 | 0.02589 | -4.64605 | -0.12029 | 0.52479 | -7.7111 | -4.04672 | 0.61943 | -7.22546 | -4.47567 | 0.79164 | -10.73473 | -8.49807 | 0.82286 | -10.47112 | -8.61622 | 0.53545 | -6.76194 | -3.62066 | 0.01803 | -0.00457 | -8.23609e-05 | 0.80158 | -10.62938 | -8.52025
75.8 | 0.71561 | -10.96314 | -7.84538 | 0.74409 | -11.13497 | -8.28545 | 0.77264 | -11.02719 | -8.52008 | 0.77916 | -11.06722 | -8.62315 | 0.01844 | 0.00264 | 4.87375e-05 | 0.64465 | -9.35323 | -6.02957 | 0.79189 | -10.68096 | -8.45815 | 0.69369 | -9.50894 | -6.59621 | 0.03441 | -0.00359 | -0.000123665 | 0.11509 | -5.8868 | -0.67749 | 0.78113 | -10.85214 | -8.4769 | 0.76397 | -10.95709 | -8.37094 | 0.76626 | -10.60101 | -8.12313 | 0.75462 | -10.66976 | -8.05156 | 0.28282 | -6.6472 | -1.87994 | -0.00333 | -0.00162 | 5.39691e-06 | 0.02624 | -4.57731 | -0.12011 | 0.50274 | -7.88341 | -3.96328 | 0.5843 | -7.84862 | -4.58591 | 0.80241 | -10.672 | -8.56331 | 0.81234 | -10.53654 | -8.5593 | 0.55366 | -6.63525 | -3.67369 | -0.03393 | -0.00243 | 8.22778e-05 | 0.79694 | -10.65188 | -8.48887
75.90004 | 0.72177 | -10.92037 | -7.88198 | 0.73455 | -11.20377 | -8.22967 | 0.76419 | -11.04091 | -8.43738 | 0.78032 | -11.07493 | -8.642 | 0.064 | -0.00413 | -0.000263992 | 0.62062 | -9.67755 | -6.00613 | 0.78731 | -10.6972 | -8.42206 | 0.69436 | -9.51848 | -6.60921 | -0.01304 | 0.00176 | -2.29918e-05 | 0.11024 | -6.14901 | -0.67785 | 0.79421 | -10.75203 | -8.53941 | 0.76215 | -10.95993 | -8.35315 | 0.79145 | -10.43574 | -8.25936 | 0.74911 | -10.69902 | -8.01476 | 0.29877 | -6.29974 | -1.88217 | 0.05969 | -0.00523 | -0.000312248 | 0.02502 | -4.79671 | -0.12002 | 0.49401 | -7.99771 | -3.95097 | 0.60589 | -7.55051 | -4.57478 | 0.79816 | -10.70499 | -8.54434 | 0.8157 | -10.50479 | -8.56874 | 0.54795 | -6.68914 | -3.66535 | -0.00589 | -0.00273 | 1.60394e-05 | 0.78076 | -10.76191 | -8.40244
76.00003 | 0.7583 | -10.73702 | -8.14192 | 0.7161 | -11.24353 | -8.05154 | 0.79651 | -10.81454 | -8.61384 | 0.76672 | -11.07309 | -8.48998 | 0.00547 | -0.00254 | -1.3927e-05 | 0.62662 | -9.55416 | -5.98679 | 0.80066 | -10.57924 | -8.47037 | 0.7027 | -9.35564 | -6.57419 | 0.03087 | -0.00225 | -6.94665e-05 | 0.11058 | -6.13364 | -0.67826 | 0.78793 | -10.80197 | -8.51118 | 0.77421 | -10.90928 | -8.44603 | 0.76657 | -10.62367 | -8.14382 | 0.7498 | -10.69084 | -8.01601 | 0.30276 | -6.28044 | -1.90148 | 0.02343 | -0.0005875 | -1.37663e-05 | 0.02601 | -4.61293 | -0.12 | 0.49857 | -8.22809 | -4.10226 | 0.59805 | -7.62176 | -4.55815 | 0.80234 | -10.65471 | -8.54864 | 0.80866 | -10.53253 | -8.51719 | 0.54122 | -6.77357 | -3.666 | -0.00963 | 0.000575 | -5.54012e-06 | 0.79534 | -10.58386 | -8.41775
76.10023 | 0.74022 | -10.85159 | -8.03258 | 0.74656 | -11.14123 | -8.31763 | 0.77104 | -11.01865 | -8.49582 | 0.7701 | -11.10765 | -8.55401 | 0.00446 | -0.00131 | -5.859e-06 | 0.64284 | -9.52511 | -6.12308 | 0.79126 | -10.67009 | -8.4428 | 0.71201 | -9.27059 | -6.60076 | 0.02851 | 0.00209 | 5.97033e-05 | 0.11465 | -5.90994 | -0.67758 | 0.80251 | -10.62213 | -8.52435 | 0.76493 | -10.97699 | -8.39663 | 0.77378 | -10.57925 | -8.18598 | 0.75755 | -10.65082 | -8.06849 | 0.30374 | -6.29446 | -1.91187 | 0.03166 | -0.00539 | -0.000170755 | 0.02544 | -4.72274 | -0.12015 | 0.54645 | -7.29137 | -3.98438 | 0.61193 | -7.63017 | -4.66914 | 0.79638 | -10.66216 | -8.49112 | 0.81562 | -10.50104 | -8.56484 | 0.51773 | -7.07346 | -3.66211 | -0.00606 | -7.5e-05 | 4.54275e-07 | 0.7875 | -10.69777 | -8.42445
76.20008 | 0.7204 | -10.91841 | -7.86559 | 0.72422 | -11.22675 | -8.13061 | 0.79022 | -10.85523 | -8.57799 | 0.76947 | -11.08513 | -8.52964 | -0.01998 | -0.00102 | 2.03516e-05 | 0.63194 | -9.76966 | -6.17385 | 0.79999 | -10.61728 | -8.49373 | 0.70859 | -9.35826 | -6.63115 | 0.01278 | -0.00276 | -3.53047e-05 | 0.11449 | -5.90931 | -0.67654 | 0.78318 | -10.85724 | -8.50317 | 0.76412 | -10.94547 | -8.36362 | 0.78251 | -10.53196 | -8.24133 | 0.74526 | -10.71268 | -7.98371 | 0.29913 | -6.29673 | -1.88354 | -0.0114 | 0.00104 | -1.18977e-05 | 0.02546 | -4.71678 | -0.12008 | 0.52412 | -7.94271 | -4.16293 | 0.59261 | -7.69981 | -4.56299 | 0.79299 | -10.73888 | -8.51586 | 0.83011 | -10.37831 | -8.61512 | 0.54765 | -6.56388 | -3.5947 | -0.00339 | -0.0005875 | 1.98927e-06 | 0.79744 | -10.62638 | -8.4739
76.30015 | 0.75706 | -10.76656 | -8.15093 | 0.76117 | -11.01486 | -8.38413 | 0.77577 | -11.01265 | -8.54329 | 0.75656 | -11.15691 | -8.44082 | -0.00454 | 0.00154 | -6.9741e-06 | 0.64538 | -9.69171 | -6.25486 | 0.80994 | -10.48876 | -8.49529 | 0.72503 | -9.35726 | -6.78427 | 0.00764 | -0.00206 | -1.57596e-05 | 0.11315 | -5.98677 | -0.67741 | 0.79035 | -10.79562 | -8.53231 | 0.76616 | -10.96022 | -8.39728 | 0.77806 | -10.56364 | -8.21915 | 0.74656 | -10.70618 | -7.99285 | 0.28578 | -6.60311 | -1.88702 | 0.05271 | -0.00144 | -7.6103e-05 | 0.02499 | -4.80524 | -0.12006 | 0.51496 | -8.16761 | -4.20601 | 0.56738 | -7.94921 | -4.51021 | 0.80527 | -10.63002 | -8.56008 | 0.8142 | -10.51228 | -8.55914 | 0.53862 | -6.65371 | -3.58385 | 0.0028 | -0.00155 | -4.34155e-06 | 0.79409 | -10.67036 | -8.47327
76.40008 | 0.72342 | -10.89196 | -7.87942 | 0.72835 | -11.23934 | -8.18619 | 0.80424 | -10.77095 | -8.66243 | 0.78327 | -11.02282 | -8.63389 | 0.02469 | -0.00076875 | -1.89812e-05 | 0.6872 | -9.19976 | -6.3221 | 0.76788 | -10.84127 | -8.32478 | 0.72452 | -9.35436 | -6.77746 | -0.00779 | -0.00064375 | 5.01546e-06 | 0.11087 | -6.11871 | -0.67837 | 0.77001 | -10.91379 | -8.40372 | 0.76801 | -10.96235 | -8.41919 | 0.78306 | -10.50517 | -8.22616 | 0.74787 | -10.69154 | -7.99583 | 0.29452 | -6.39628 | -1.88384 | 0.00916 | 0.000675 | 6.18233e-06 | 0.02565 | -4.68316 | -0.1201 | 0.50633 | -7.44211 | -3.76818 | 0.60829 | -7.67709 | -4.66988 | 0.80465 | -10.63049 | -8.5538 | 0.81322 | -10.53281 | -8.5655 | 0.54374 | -6.68642 | -3.63567 | 0.0045 | -0.00384 | -1.73123e-05 | 0.79573 | -10.65967 | -8.48222
76.5002 | 0.72977 | -10.89012 | -7.94732 | 0.76072 | -11.07541 | -8.42532 | 0.77918 | -10.98187 | -8.5569 | 0.77819 | -11.07114 | -8.61548 | -0.00532 | 0.00176 | -9.38003e-06 | 0.64754 | -9.76672 | -6.32437 | 0.79686 | -10.65484 | -8.49041 | 0.71168 | -9.40332 | -6.69215 | -0.03011 | 0.00020625 | -6.20957e-06 | 0.11403 | -5.94609 | -0.67804 | 0.77632 | -10.86757 | -8.43674 | 0.76482 | -10.95204 | -8.37629 | 0.76828 | -10.62633 | -8.16398 | 0.75844 | -10.63361 | -8.06497 | 0.30171 | -6.27131 | -1.89212 | 0.08911 | -0.00301 | -0.000268441 | 0.02523 | -4.76414 | -0.1202 | 0.50236 | -7.86579 | -3.95146 | 0.59283 | -7.86612 | -4.66329 | 0.80528 | -10.61913 | -8.5514 | 0.81486 | -10.52224 | -8.57412 | 0.53602 | -6.78066 | -3.63457 | 0.01162 | 0.00054375 | 6.31729e-06 | 0.79848 | -10.63217 | -8.48955
76.6001 | 0.73338 | -10.90408 | -7.99687 | 0.72299 | -11.22299 | -8.11412 | 0.80677 | -10.79947 | -8.71266 | 0.77572 | -11.08776 | -8.60097 | -0.01629 | 0.00252 | -4.10178e-05 | 0.67283 | -9.5569 | -6.43018 | 0.78723 | -10.73147 | -8.44814 | 0.70109 | -9.35709 | -6.56016 | 0.01981 | -0.0001125 | -2.22851e-06 | 0.10896 | -6.22149 | -0.67788 | 0.78519 | -10.80189 | -8.48149 | 0.78288 | -10.84543 | -8.49069 | 0.77085 | -10.57631 | -8.15271 | 0.74975 | -10.67631 | -8.00453 | 0.30135 | -6.31624 | -1.90338 | -0.0201 | 0.0028 | -5.62828e-05 | 0.02553 | -4.69768 | -0.11993 | 0.54186 | -7.442 | -4.03249 | 0.57853 | -7.92079 | -4.58241 | 0.79626 | -10.69335 | -8.51468 | 0.81611 | -10.50666 | -8.57462 | 0.53896 | -6.75401 | -3.64013 | 0.00755 | -0.00235 | -1.77519e-05 | 0.78416 | -10.76186 | -8.439
76.70002 | 0.73462 | -10.88919 | -7.99938 | 0.74193 | -11.12675 | -8.25524 | 0.78368 | -10.97625 | -8.60183 | 0.78468 | -11.02415 | -8.65037 | 0.01464 | 0.00227 | 3.3219e-05 | 0.65151 | -9.57756 | -6.2399 | 0.79698 | -10.63073 | -8.47252 | 0.70986 | -9.32318 | -6.61812 | -0.00689 | 0.00126 | -8.65933e-06 | 0.11332 | -5.99 | -0.67877 | 0.79297 | -10.74605 | -8.52128 | 0.76129 | -10.99285 | -8.36871 | 0.76615 | -10.66155 | -8.16837 | 0.75979 | -10.62463 | -8.07244 | 0.28826 | -6.55052 | -1.88827 | -0.00407 | -0.00021875 | 8.90094e-07 | 0.02435 | -4.93132 | -0.12006 | 0.52519 | -8.02104 | -4.21261 | 0.58633 | -7.97793 | -4.6777 | 0.7925 | -10.74045 | -8.51185 | 0.82194 | -10.44224 | -8.5829 | 0.53137 | -6.68269 | -3.55097 | 0.00159 | 0.0007125 | 1.13003e-06 | 0.78707 | -10.69907 | -8.42094
76.80003 | 0.76943 | -10.74611 | -8.26833 | 0.74599 | -10.988 | -8.19698 | 0.76294 | -11.06936 | -8.44527 | 0.77616 | -11.09088 | -8.60834 | -0.00659 | -0.00093125 | 6.14066e-06 | 0.64085 | -9.58506 | -6.14264 | 0.7828 | -10.74623 | -8.4121 | 0.72571 | -9.35296 | -6.78757 | -0.03228 | -0.00133 | 4.27723e-05 | 0.11372 | -5.96774 | -0.67866 | 0.79178 | -10.74354 | -8.50648 | 0.77156 | -10.93029 | -8.43334 | 0.77425 | -10.57517 | -8.18787 | 0.76158 | -10.60931 | -8.07983 | 0.28577 | -6.60938 | -1.88875 | 0.01115 | -0.00236 | -2.63324e-05 | 0.02571 | -4.6708 | -0.12008 | 0.51076 | -7.92082 | -4.04563 | 0.6 | -7.63439 | -4.58066 | 0.80079 | -10.66591 | -8.54114 | 0.82078 | -10.47076 | -8.59418 | 0.53185 | -6.79971 | -3.61644 | -0.00905 | 0.0005125 | -4.63864e-06 | 0.79663 | -10.65143 | -8.48524
76.90007 | 0.73605 | -10.85024 | -7.98636 | 0.72956 | -11.20589 | -8.1754 | 0.78317 | -10.97586 | -8.59592 | 0.76555 | -11.14249 | -8.53019 | 0.01917 | -0.00349 | -6.68519e-05 | 0.63833 | -9.55899 | -6.1018 | 0.79222 | -10.68293 | -8.4632 | 0.71419 | -9.31669 | -6.65388 | 0.00454 | -0.0006375 | -2.89106e-06 | 0.11369 | -5.96489 | -0.67814 | 0.7766 | -10.88698 | -8.45478 | 0.77107 | -10.93293 | -8.43004 | 0.77074 | -10.59997 | -8.16986 | 0.74902 | -10.69739 | -8.01257 | 0.28294 | -6.65879 | -1.88404 | 0.00887 | 0.0003875 | 3.43635e-06 | 0.02525 | -4.75931 | -0.12015 | 0.48875 | -7.76323 | -3.79427 | 0.56009 | -8.04803 | -4.50761 | 0.80762 | -10.62304 | -8.57936 | 0.81993 | -10.48414 | -8.59632 | 0.52699 | -6.77749 | -3.57164 | 0.01605 | -0.00271 | -4.35302e-05 | 0.78389 | -10.75038 | -8.42709
77.00001 | 0.74688 | -10.78266 | -8.05334 | 0.70584 | -11.30089 | -7.97661 | 0.77001 | -11.04135 | -8.50193 | 0.78879 | -11.0116 | -8.68581 | -0.05555 | -0.0001875 | 1.04164e-05 | 0.65976 | -9.38237 | -6.19008 | 0.78652 | -10.70005 | -8.41579 | 0.71355 | -9.33602 | -6.66171 | 0.04503 | -0.00558 | -0.000251307 | 0.11487 | -5.89808 | -0.67752 | 0.79419 | -10.72555 | -8.51812 | 0.77325 | -10.88908 | -8.41998 | 0.77149 | -10.59692 | -8.17541 | 0.75239 | -10.68257 | -8.03746 | 0.3008 | -6.28482 | -1.89046 | 0.00641 | -0.00345 | -2.20972e-05 | 0.02575 | -4.65748 | -0.11992 | 0.48917 | -7.76924 | -3.80045 | 0.56416 | -8.03329 | -4.53205 | 0.78849 | -10.75778 | -8.48235 | 0.81279 | -10.52423 | -8.55396 | 0.55012 | -6.46854 | -3.55844 | -0.00967 | 5.625e-05 | -5.43825e-07 | 0.78792 | -10.73836 | -8.46099
77.10001 | 0.77772 | -10.61819 | -8.25802 | 0.75093 | -11.13507 | -8.36163 | 0.78794 | -10.93591 | -8.61689 | 0.78391 | -11.06704 | -8.67559 | 0.0059 | 0.00305 | 1.80011e-05 | 0.65489 | -9.34236 | -6.11823 | 0.77805 | -10.76524 | -8.37585 | 0.69908 | -9.49132 | -6.6352 | 0.02934 | 0.0006 | 1.76016e-05 | 0.11009 | -6.15401 | -0.67747 | 0.79383 | -10.75838 | -8.54036 | 0.76399 | -10.95497 | -8.36946 | 0.77557 | -10.58131 | -8.20651 | 0.75145 | -10.69781 | -8.03885 | 0.31088 | -6.00562 | -1.86702 | -0.04716 | -0.0002125 | 1.00207e-05 | 0.0253 | -4.7531 | -0.12023 | 0.48296 | -7.99728 | -3.86241 | 0.61726 | -7.52031 | -4.64199 | 0.79831 | -10.66808 | -8.51642 | 0.82194 | -10.46342 | -8.60031 | 0.538 | -6.4041 | -3.44539 | 0.05464 | -0.00146 | -7.95753e-05 | 0.78098 | -10.75057 | -8.39594
77.20019 | 0.71191 | -10.96119 | -7.80342 | 0.73371 | -11.06349 | -8.11744 | 0.76911 | -11.04821 | -8.4973 | 0.79129 | -10.98048 | -8.68872 | -0.00961 | -0.00269 | 2.58816e-05 | 0.68951 | -9.17184 | -6.32411 | 0.78027 | -10.77372 | -8.40645 | 0.70355 | -9.51547 | -6.69461 | 0.02323 | 0.00232 | 5.38646e-05 | 0.11276 | -6.02643 | -0.67953 | 0.76893 | -10.91564 | -8.39336 | 0.77287 | -10.90139 | -8.42533 | 0.79089 | -10.47697 | -8.28612 | 0.7605 | -10.63406 | -8.08715 | 0.2892 | -6.56044 | -1.89726 | 0.05163 | -0.001 | -5.1628e-05 | 0.02448 | -4.90179 | -0.12002 | 0.50007 | -7.38024 | -3.69067 | 0.60321 | -7.23944 | -4.3669 | 0.78686 | -10.74767 | -8.45688 | 0.82475 | -10.44603 | -8.61532 | 0.52639 | -6.62798 | -3.48894 | -0.014 | 0.00035625 | -4.98572e-06 | 0.79724 | -10.61394 | -8.4619
77.30009 | 0.69622 | -10.99361 | -7.65403 | 0.74743 | -11.16539 | -8.34538 | 0.77683 | -10.99332 | -8.5399 | 0.79252 | -10.96579 | -8.69063 | -0.00234 | 0.00078125 | -1.82891e-06 | 0.7021 | -9.12847 | -6.40906 | 0.80463 | -10.61199 | -8.53873 | 0.7306 | -9.33381 | -6.8193 | 0.00436 | 0.00373 | 1.62683e-05 | 0.1115 | -6.08491 | -0.67847 | 0.7792 | -10.86041 | -8.46243 | 0.77319 | -10.89838 | -8.42648 | 0.75872 | -10.66369 | -8.0907 | 0.75441 | -10.65199 | -8.03595 | 0.29236 | -6.48546 | -1.89611 | -0.01503 | 0.00325 | -4.88572e-05 | 0.02372 | -5.04298 | -0.1196 | 0.47989 | -7.9747 | -3.82694 | 0.53324 | -7.44004 | -3.96732 | 0.81192 | -10.56977 | -8.58177 | 0.81995 | -10.45599 | -8.57343 | 0.50382 | -6.79771 | -3.42484 | 0.00448 | 0.00065625 | 2.93738e-06 | 0.7888 | -10.72277 | -8.45817
77.40013 | 0.75787 | -10.78231 | -8.17161 | 0.71853 | -11.2721 | -8.09936 | 0.77583 | -11.01092 | -8.54256 | 0.79047 | -11.01283 | -8.70527 | 0.03905 | -0.00276 | -0.000107873 | 0.65697 | -9.54134 | -6.26842 | 0.79016 | -10.6986 | -8.45362 | 0.71137 | -9.44011 | -6.71543 | -0.01001 | -0.00206 | 2.05913e-05 | 0.11052 | -6.14374 | -0.67903 | 0.80247 | -10.66014 | -8.55445 | 0.776 | -10.89015 | -8.45076 | 0.77825 | -10.56692 | -8.22372 | 0.75425 | -10.6683 | -8.0466 | 0.29701 | -6.39769 | -1.9002 | 0.01766 | -0.00227 | -4.00639e-05 | 0.02551 | -4.70466 | -0.12002 | 0.5021 | -8.41608 | -4.22568 | 0.55547 | -7.4714 | -4.15011 | 0.79792 | -10.69552 | -8.53415 | 0.82133 | -10.46211 | -8.59285 | 0.52639 | -6.74055 | -3.54816 | -0.00161 | -0.0019 | 3.0552e-06 | 0.79297 | -10.68878 | -8.47588
77.5001 | 0.7455 | -10.83266 | -8.07576 | 0.74384 | -11.14939 | -8.29338 | 0.76637 | -11.06359 | -8.47879 | 0.79209 | -10.9747 | -8.69294 | -0.01272 | -0.00198 | 2.52074e-05 | 0.67591 | -9.39637 | -6.35106 | 0.79981 | -10.62564 | -8.49851 | 0.71604 | -9.42716 | -6.75024 | -0.02538 | -0.00045 | 1.14197e-05 | 0.11057 | -6.14576 | -0.67953 | 0.78487 | -10.8132 | -8.48695 | 0.76832 | -10.89877 | -8.37375 | 0.76387 | -10.6372 | -8.12542 | 0.75473 | -10.67153 | -8.0541 | 0.30093 | -6.326 | -1.90368 | -0.02092 | 0.00081875 | -1.7125e-05 | 0.02528 | -4.74966 | -0.12005 | 0.55693 | -7.79771 | -4.34274 | 0.51146 | -7.82472 | -4.00207 | 0.80485 | -10.64713 | -8.56933 | 0.81514 | -10.50806 | -8.56556 | 0.54324 | -6.52909 | -3.54687 | 0.06013 | -0.00732 | -0.000440047 | 0.79648 | -10.64552 | -8.47891
77.60004 | 0.72146 | -10.9489 | -7.89922 | 0.72298 | -11.25156 | -8.13462 | 0.78382 | -10.95612 | -8.58764 | 0.78991 | -11.01247 | -8.69884 | -0.01088 | 0.00117 | -1.2784e-05 | 0.64721 | -9.53706 | -6.17252 | 0.79338 | -10.65869 | -8.45643 | 0.73306 | -9.25343 | -6.78332 | 0.0063 | -0.00526 | -3.30881e-05 | 0.11652 | -5.83374 | -0.67973 | 0.77321 | -10.90367 | -8.43083 | 0.76099 | -10.99104 | -8.36411 | 0.76357 | -10.65173 | -8.13331 | 0.75974 | -10.61131 | -8.06183 | 0.30229 | -6.30591 | -1.90625 | -0.02977 | 0.00091875 | -2.7353e-05 | 0.02607 | -4.60909 | -0.12015 | 0.49972 | -8.23249 | -4.11397 | 0.53666 | -7.52154 | -4.03652 | 0.7999 | -10.68382 | -8.54595 | 0.81767 | -10.48541 | -8.57357 | 0.52801 | -6.73385 | -3.55553 | 0.14429 | -0.00374 | -0.000539295 | 0.78201 | -10.75288 | -8.4089
77.70023 | 0.74837 | -10.80874 | -8.08895 | 0.74803 | -11.11727 | -8.31603 | 0.78835 | -10.90871 | -8.59991 | 0.78566 | -11.0211 | -8.65885 | -0.04715 | 0.00162 | -7.63289e-05 | 0.65607 | -9.03291 | -5.92627 | 0.79554 | -10.65143 | -8.47359 | 0.70741 | -9.50377 | -6.72309 | 0.00422 | -0.0009875 | -4.16824e-06 | 0.11037 | -6.16708 | -0.68066 | 0.78563 | -10.80614 | -8.48962 | 0.76587 | -10.92589 | -8.36781 | 0.7628 | -10.66628 | -8.13627 | 0.77488 | -10.44553 | -8.09406 | 0.29508 | -6.43091 | -1.89766 | -0.00819 | -0.00179 | 1.46378e-05 | 0.02444 | -4.90712 | -0.11994 | 0.44189 | -7.50163 | -3.31492 | 0.52651 | -7.76526 | -4.08848 | 0.80445 | -10.66801 | -8.58188 | 0.81286 | -10.52238 | -8.55318 | 0.52456 | -6.75825 | -3.54514 | 0.01059 | -0.00232 | -2.45579e-05 | 0.7931 | -10.67082 | -8.46302
77.80005 | 0.74861 | -10.81138 | -8.09346 | 0.73861 | -11.15627 | -8.24014 | 0.77921 | -10.96059 | -8.5406 | 0.76748 | -11.13097 | -8.54275 | -0.01803 | -0.000425 | 7.66445e-06 | 0.63035 | -9.44971 | -5.95665 | 0.79205 | -10.677 | -8.45677 | 0.69942 | -9.53216 | -6.66699 | 0.00495 | 0.00232 | 1.14824e-05 | 0.11262 | -6.04049 | -0.6803 | 0.77187 | -10.89707 | -8.41117 | 0.75961 | -10.98028 | -8.34077 | 0.75877 | -10.69818 | -8.11743 | 0.75098 | -10.70359 | -8.03819 | 0.30269 | -6.32246 | -1.91373 | 0.01669 | 0.0005625 | 9.387e-06 | 0.02556 | -4.69644 | -0.12002 | 0.50951 | -6.42744 | -3.27483 | 0.56795 | -7.3168 | -4.1556 | 0.81005 | -10.58073 | -8.57088 | 0.81434 | -10.51569 | -8.5634 | 0.52613 | -6.77644 | -3.56527 | 0.03282 | -0.00288 | -9.43575e-05 | 0.79772 | -10.61987 | -8.4717
77.9001 | 0.72634 | -10.9198 | -7.93151 | 0.74508 | -11.13278 | -8.29475 | 0.76901 | -11.05276 | -8.49967 | 0.78345 | -11.03752 | -8.64739 | 0.05811 | -0.00257 | -0.000149265 | 0.68536 | -9.08055 | -6.22345 | 0.77608 | -10.7916 | -8.37512 | 0.71833 | -9.40963 | -6.75923 | -0.0276 | 0.00106 | -2.91536e-05 | 0.11147 | -6.10124 | -0.68011 | 0.79353 | -10.74854 | -8.52928 | 0.75509 | -11.01799 | -8.31962 | 0.76618 | -10.65919 | -8.16683 | 0.73754 | -10.75497 | -7.93224 | 0.30726 | -6.22243 | -1.9119 | -0.00486 | 0.00045 | -2.18565e-06 | 0.02543 | -4.72241 | -0.12007 | 0.46687 | -7.70381 | -3.59668 | 0.53705 | -7.64582 | -4.1062 | 0.80689 | -10.59414 | -8.54834 | 0.82403 | -10.44324 | -8.60559 | 0.54734 | -6.49741 | -3.55627 | -0.01084 | -0.0004875 | 5.28304e-06 | 0.78945 | -10.6839 | -8.43436
78.00005 | 0.74964 | -10.82882 | -8.11775 | 0.73199 | -11.11902 | -8.13903 | 0.79071 | -10.89454 | -8.61438 | 0.77078 | -11.11806 | -8.56954 | -0.00766 | -0.0019 | 1.45635e-05 | 0.68609 | -9.00279 | -6.1767 | 0.79264 | -10.68304 | -8.46785 | 0.70894 | -9.56541 | -6.78133 | 0.01992 | -0.0026 | -5.17972e-05 | 0.11313 | -6.00785 | -0.67968 | 0.78636 | -10.80866 | -8.49948 | 0.76283 | -10.9696 | -8.3679 | 0.77309 | -10.59173 | -8.18839 | 0.75191 | -10.68843 | -8.03668 | 0.27529 | -6.72237 | -1.85058 | 0.0207 | -0.00234 | -4.83909e-05 | 0.0253 | -4.74689 | -0.12007 | 0.44499 | -8.02692 | -3.57194 | 0.57276 | -7.49938 | -4.29538 | 0.8037 | -10.64265 | -8.55344 | 0.82055 | -10.44858 | -8.57356 | 0.53634 | -6.55909 | -3.51792 | -0.0276 | 0.000525 | -1.44879e-05 | 0.79609 | -10.65263 | -8.48049
78.10005 | 0.73926 | -10.87962 | -8.04284 | 0.73185 | -11.23794 | -8.22452 | 0.77124 | -11.00073 | -8.48426 | 0.7708 | -11.14151 | -8.58791 | -0.02091 | 0.00106 | -2.20809e-05 | 0.63146 | -9.39258 | -5.93108 | 0.78219 | -10.74524 | -8.4048 | 0.70004 | -9.61516 | -6.73103 | 0.04257 | -0.00289 | -0.000123187 | 0.11201 | -6.05426 | -0.67813 | 0.78858 | -10.78519 | -8.50499 | 0.77794 | -10.86029 | -8.4486 | 0.77567 | -10.57555 | -8.20318 | 0.75765 | -10.67094 | -8.08483 | 0.30063 | -6.25407 | -1.88015 | -0.00628 | -0.00223 | 1.39663e-05 | 0.02477 | -4.84127 | -0.11993 | 0.46828 | -7.37279 | -3.45252 | 0.52201 | -7.79468 | -4.06887 | 0.79265 | -10.74524 | -8.51722 | 0.82601 | -10.38813 | -8.58072 | 0.54131 | -6.66575 | -3.60826 | 0.01047 | -0.00241 | -2.52637e-05 | 0.78864 | -10.69901 | -8.4377
78.20004 | 0.73716 | -10.8954 | -8.03166 | 0.72737 | -11.23026 | -8.16851 | 0.76993 | -11.03041 | -8.49265 | 0.77339 | -11.11606 | -8.59707 | -0.01892 | 0.00349 | -6.60913e-05 | 0.66927 | -9.17292 | -6.13915 | 0.79868 | -10.58489 | -8.45398 | 0.72122 | -9.49818 | -6.85023 | -0.00333 | -0.0008625 | 2.86954e-06 | 0.11338 | -5.99622 | -0.67987 | 0.78658 | -10.79522 | -8.49128 | 0.7717 | -10.93113 | -8.43559 | 0.76491 | -10.62585 | -8.1278 | 0.74375 | -10.74337 | -7.99035 | 0.28851 | -6.55421 | -1.89092 | 0.01792 | -0.00177 | -3.17031e-05 | 0.0263 | -4.55406 | -0.11977 | 0.47192 | -7.73737 | -3.65143 | 0.58991 | -7.17849 | -4.23467 | 0.81107 | -10.58885 | -8.58833 | 0.82367 | -10.43873 | -8.59804 | 0.55543 | -6.61033 | -3.67159 | -0.02744 | -0.00121 | 3.32698e-05 | 0.79101 | -10.65935 | -8.43165
78.30001 | 0.74933 | -10.83827 | -8.12144 | 0.76573 | -10.99848 | -8.42191 | 0.7785 | -11.01154 | -8.57251 | 0.77182 | -11.12551 | -8.58685 | -0.00921 | -0.000425 | 3.91255e-06 | 0.65617 | -9.10399 | -5.97372 | 0.79593 | -10.65253 | -8.47862 | 0.71382 | -9.48309 | -6.76919 | 0.00575 | -0.00322 | -1.84982e-05 | 0.11095 | -6.13446 | -0.6806 | 0.78199 | -10.81674 | -8.45859 | 0.7697 | -10.94876 | -8.42724 | 0.78325 | -10.50653 | -8.2292 | 0.73201 | -10.78571 | -7.89522 | 0.29059 | -6.59385 | -1.91611 | -0.00448 | -0.00275 | 1.23145e-05 | 0.02499 | -4.80589 | -0.12009 | 0.4655 | -7.39413 | -3.442 | 0.59909 | -7.02236 | -4.20703 | 0.80471 | -10.64418 | -8.5655 | 0.81197 | -10.51605 | -8.53872 | 0.54767 | -6.55783 | -3.59151 | 0.00613 | -0.00126 | -7.69453e-06 | 0.79129 | -10.70261 | -8.46889
78.40023 | 0.7392 | -10.87457 | -8.03846 | 0.75228 | -11.09538 | -8.34678 | 0.77668 | -11.01321 | -8.55372 | 0.77963 | -11.0527 | -8.61704 | -0.04361 | 0.00261 | -0.000113664 | 0.61536 | -9.4419 | -5.81021 | 0.78643 | -10.71793 | -8.4289 | 0.72403 | -9.44618 | -6.83927 | -0.00763 | 0.0009625 | -7.3458e-06 | 0.11258 | -6.04243 | -0.68028 | 0.78335 | -10.80848 | -8.46682 | 0.77144 | -10.90838 | -8.41515 | 0.77332 | -10.57331 | -8.17656 | 0.75499 | -10.66941 | -8.05525 | 0.29049 | -6.49317 | -1.88619 | 0.00955 | -0.00236 | -2.24928e-05 | 0.02535 | -4.73317 | -0.12 | 0.47521 | -6.5956 | -3.13429 | 0.58271 | -6.74803 | -3.93217 | 0.80113 | -10.65305 | -8.5345 | 0.81921 | -10.49128 | -8.59459 | 0.53442 | -6.73206 | -3.59777 | 0.01182 | -0.00471 | -5.56373e-05 | 0.78719 | -10.70558 | -8.42731
78.50021 | 0.74895 | -10.84966 | -8.12583 | 0.73995 | -11.15684 | -8.25552 | 0.78243 | -10.95508 | -8.57154 | 0.7935 | -10.96044 | -8.69714 | 0.00982 | 0.000175 | 1.7192e-06 | 0.62767 | -9.43454 | -5.92175 | 0.79163 | -10.67545 | -8.451 | 0.72002 | -9.36988 | -6.74649 | -0.13176 | 0.00272 | -0.000358231 | 0.11532 | -5.90285 | -0.68071 | 0.78299 | -10.83844 | -8.48643 | 0.7922 | -10.74146 | -8.50942 | 0.76952 | -10.59841 | -8.15565 | 0.76757 | -10.53623 | -8.08733 | 0.29476 | -6.32993 | -1.8658 | 0.000858 | -0.00301 | -2.58473e-06 | 0.02539 | -4.72279 | -0.11991 | 0.45399 | -7.68446 | -3.48865 | 0.59412 | -7.32879 | -4.35416 | 0.81068 | -10.57561 | -8.57346 | 0.80887 | -10.54832 | -8.53225 | 0.55327 | -6.54894 | -3.62335 | 0.02736 | 0.0006375 | 1.74394e-05 | 0.79456 | -10.67046 | -8.47833
78.60009 | 0.74899 | -10.82092 | -8.1048 | 0.71389 | -11.27751 | -8.0509 | 0.78155 | -10.96498 | -8.56972 | 0.76148 | -11.18184 | -8.51471 | -0.02333 | -0.00064375 | 1.50213e-05 | 0.67578 | -9.08562 | -6.13985 | 0.784 | -10.72498 | -8.40836 | 0.71966 | -9.06213 | -6.52164 | -0.01073 | -0.00113 | 1.21361e-05 | 0.11315 | -6.02076 | -0.68127 | 0.77523 | -10.88281 | -8.43665 | 0.76918 | -10.94269 | -8.41691 | 0.76979 | -10.58936 | -8.15159 | 0.74645 | -10.71844 | -8.0008 | 0.2884 | -6.48851 | -1.8713 | -0.01395 | -0.00148 | 2.06575e-05 | 0.02579 | -4.65173 | -0.11999 | 0.44937 | -7.03663 | -3.16203 | 0.54193 | -7.78492 | -4.2189 | 0.79489 | -10.68868 | -8.49632 | 0.8303 | -10.34486 | -8.58933 | 0.55367 | -6.53154 | -3.6163 | 0.0071 | 0.00374 | 2.65437e-05 | 0.78795 | -10.71861 | -8.44574
78.70009 | 0.74589 | -10.85789 | -8.09877 | 0.7105 | -11.28243 | -8.01616 | 0.79041 | -10.89447 | -8.61112 | 0.78383 | -11.01886 | -8.63695 | 0.01045 | -0.00367 | -3.8389e-05 | 0.65981 | -9.22648 | -6.08772 | 0.76566 | -10.82915 | -8.29143 | 0.70795 | -9.39756 | -6.653 | -0.00273 | 0.00356 | -9.71923e-06 | 0.11458 | -5.94128 | -0.68073 | 0.77558 | -10.87555 | -8.43486 | 0.76176 | -10.97914 | -8.36346 | 0.77375 | -10.58186 | -8.18774 | 0.7518 | -10.67878 | -8.02828 | 0.28897 | -6.44044 | -1.86109 | 0.07868 | -0.00298 | -0.000234079 | 0.02563 | -4.67939 | -0.11992 | 0.42914 | -7.07803 | -3.03746 | 0.55615 | -7.82706 | -4.35299 | 0.79556 | -10.68951 | -8.5041 | 0.80845 | -10.54484 | -8.52497 | 0.54913 | -6.56885 | -3.60713 | 0.00413 | -0.00141 | -5.80078e-06 | 0.80024 | -10.61592 | -8.49523
78.80006 | 0.72569 | -10.87477 | -7.89177 | 0.76341 | -10.8921 | -8.31519 | 0.79513 | -10.88326 | -8.6536 | 0.77411 | -11.11424 | -8.6036 | -0.01019 | 0.0025 | -2.5475e-05 | 0.6738 | -9.07244 | -6.113 | 0.79212 | -10.67194 | -8.4535 | 0.7174 | -9.37969 | -6.72903 | 0.02027 | 0.00166 | 3.37005e-05 | 0.11677 | -5.81986 | -0.67957 | 0.78662 | -10.81684 | -8.50874 | 0.7748 | -10.90427 | -8.44868 | 0.78321 | -10.51345 | -8.23424 | 0.752 | -10.68835 | -8.03763 | 0.30495 | -6.05844 | -1.84751 | 0.02154 | -0.00201 | -4.32086e-05 | 0.02477 | -4.84576 | -0.12001 | 0.43525 | -7.33604 | -3.19304 | 0.56292 | -7.59772 | -4.2769 | 0.81144 | -10.57609 | -8.58181 | 0.81431 | -10.50399 | -8.55354 | 0.5539 | -6.46266 | -3.57966 | -0.02617 | -0.00015625 | 4.08875e-06 | 0.7915 | -10.64529 | -8.4257
78.90002 | 0.72172 | -10.94631 | -7.90022 | 0.73579 | -11.22379 | -8.25833 | 0.78021 | -10.98675 | -8.57196 | 0.75379 | -11.19418 | -8.43806 | 0.02374 | 0.0012 | 2.84868e-05 | 0.66135 | -9.07318 | -6.00054 | 0.78216 | -10.75097 | -8.40899 | 0.71675 | -9.40382 | -6.74015 | 0.06797 | -0.00491 | -0.000333908 | 0.11692 | -5.81077 | -0.6794 | 0.77941 | -10.8647 | -8.46806 | 0.76558 | -10.96471 | -8.3943 | 0.76569 | -10.63507 | -8.14314 | 0.75747 | -10.67733 | -8.08775 | 0.29222 | -6.46746 | -1.88991 | -0.01468 | -0.00074375 | 1.09153e-05 | 0.02557 | -4.69616 | -0.12006 | 0.43319 | -7.61876 | -3.30037 | 0.56948 | -7.01126 | -3.99278 | 0.79342 | -10.73426 | -8.51676 | 0.80656 | -10.56729 | -8.5232 | 0.52014 | -6.78084 | -3.52696 | -0.00542 | -0.0012 | 6.4992e-06 | 0.7973 | -10.64833 | -8.48996
79.0001 | 0.71732 | -10.93627 | -7.84486 | 0.73483 | -11.17154 | -8.20921 | 0.79071 | -10.88547 | -8.6073 | 0.76018 | -11.16667 | -8.48872 | 0.04307 | -0.00322 | -0.00013891 | 0.66039 | -9.28161 | -6.12945 | 0.78031 | -10.74904 | -8.3876 | 0.69551 | -9.49703 | -6.60525 | -0.00468 | 0.00211 | -9.87805e-06 | 0.11513 | -5.90926 | -0.68032 | 0.76366 | -10.94881 | -8.36118 | 0.77367 | -10.89617 | -8.42999 | 0.77345 | -10.61026 | -8.20652 | 0.74568 | -10.73167 | -8.00243 | 0.29032 | -6.42969 | -1.86666 | 0.03494 | 0.000675 | 2.35838e-05 | 0.02465 | -4.86146 | -0.11985 | 0.50676 | -8.25465 | -4.1831 | 0.53597 | -7.58328 | -4.06445 | 0.80137 | -10.65749 | -8.54056 | 0.81375 | -10.52274 | -8.56292 | 0.52648 | -6.7222 | -3.53914 | -0.07845 | -0.0003625 | 2.84367e-05 | 0.80217 | -10.579 | -8.48619
79.10004 | 0.72944 | -10.91114 | -7.95902 | 0.73597 | -11.21317 | -8.25254 | 0.78209 | -10.99116 | -8.5961 | 0.77068 | -11.06368 | -8.5266 | 0.07015 | -0.00103 | -7.23391e-05 | 0.65103 | -9.52544 | -6.20138 | 0.79352 | -10.63288 | -8.43743 | 0.72107 | -9.21029 | -6.64129 | 0.00136 | 0.00208 | 2.8305e-06 | 0.11706 | -5.80504 | -0.67951 | 0.79565 | -10.72233 | -8.53118 | 0.76947 | -10.92922 | -8.40974 | 0.78086 | -10.535 | -8.22638 | 0.75434 | -10.65427 | -8.03693 | 0.29538 | -6.38256 | -1.88527 | 0.025 | -0.00398 | -9.95352e-05 | 0.0258 | -4.64632 | -0.11988 | 0.51905 | -7.79441 | -4.04567 | 0.56737 | -6.97746 | -3.95878 | 0.79827 | -10.7132 | -8.55198 | 0.82111 | -10.45169 | -8.58197 | 0.54579 | -6.39804 | -3.49198 | -0.02703 | -0.00213 | 5.76141e-05 | 0.79894 | -10.60601 | -8.47361
79.20024 | 0.7212 | -10.94539 | -7.89379 | 0.7201 | -11.25537 | -8.10497 | 0.78726 | -10.92527 | -8.601 | 0.75822 | -11.18669 | -8.48198 | 0.00976 | 0.000325 | 3.17167e-06 | 0.67212 | -9.21726 | -6.19513 | 0.79283 | -10.66538 | -8.45579 | 0.71872 | -9.31018 | -6.69139 | 0.02817 | -0.00249 | -7.00853e-05 | 0.11074 | -6.14731 | -0.68078 | 0.79104 | -10.75665 | -8.50898 | 0.77406 | -10.88713 | -8.42724 | 0.78382 | -10.51816 | -8.24437 | 0.74875 | -10.69488 | -8.00779 | 0.30061 | -6.14912 | -1.84849 | -0.01223 | 0.00073125 | -8.94026e-06 | 0.02474 | -4.85007 | -0.11998 | 0.53651 | -7.93442 | -4.25686 | 0.52737 | -7.61462 | -4.01571 | 0.80007 | -10.68982 | -8.55261 | 0.81576 | -10.4904 | -8.55763 | 0.51301 | -6.72856 | -3.45182 | 0.0026 | -0.00035 | -9.0895e-07 | 0.78227 | -10.75239 | -8.41125
79.30005 | 0.73129 | -10.89044 | -7.96402 | 0.75225 | -11.05811 | -8.3185 | 0.78381 | -10.97674 | -8.60373 | 0.77464 | -11.03721 | -8.54982 | -0.00575 | -0.00105 | 6.0375e-06 | 0.6843 | -9.25096 | -6.33045 | 0.77647 | -10.77312 | -8.36499 | 0.72802 | -9.18771 | -6.68881 | 0.0086 | -0.000625 | -5.375e-06 | 0.11211 | -6.06921 | -0.68044 | 0.79019 | -10.77812 | -8.51675 | 0.76028 | -10.97414 | -8.34343 | 0.78333 | -10.48132 | -8.21035 | 0.73793 | -10.75812 | -7.93868 | 0.29533 | -6.30315 | -1.86153 | 0.0162 | -0.00551 | -8.92915e-05 | 0.02542 | -4.71999 | -0.11999 | 0.51561 | -7.47536 | -3.8544 | 0.53853 | -7.40061 | -3.98543 | 0.80285 | -10.64869 | -8.54929 | 0.82224 | -10.44377 | -8.58729 | 0.53091 | -6.57947 | -3.4931 | -0.01292 | 0.00151 | -1.94638e-05 | 0.79386 | -10.63666 | -8.44402
79.40002 | 0.71966 | -10.92633 | -7.8632 | 0.75745 | -11.07114 | -8.38585 | 0.77117 | -11.02329 | -8.5008 | 0.77511 | -11.08947 | -8.59552 | 0.06105 | -0.00201 | -0.000122486 | 0.64907 | -9.46079 | -6.14076 | 0.78447 | -10.70843 | -8.40043 | 0.70118 | -9.41742 | -6.60328 | 0.01221 | -0.00712 | -8.69057e-05 | 0.11097 | -6.12504 | -0.67969 | 0.77799 | -10.86744 | -8.45477 | 0.77399 | -10.90967 | -8.44394 | 0.75827 | -10.68315 | -8.10072 | 0.76034 | -10.63764 | -8.0882 | 0.28413 | -6.54034 | -1.85829 | 0.00349 | 0.0008625 | 3.00926e-06 | 0.02501 | -4.79401 | -0.11989 | 0.4427 | -7.82433 | -3.46382 | 0.51665 | -7.8647 | -4.06333 | 0.79666 | -10.68651 | -8.51346 | 0.81736 | -10.49948 | -8.5818 | 0.55306 | -6.25989 | -3.46207 | -0.03125 | -0.0008 | 2.5e-05 | 0.79298 | -10.67009 | -8.46113
79.5 | 0.76193 | -10.54561 | -8.03502 | 0.7393 | -11.17949 | -8.26497 | 0.78346 | -10.94943 | -8.5784 | 0.76712 | -11.14332 | -8.54826 | -0.01879 | 0.00145 | -2.72412e-05 | 0.64143 | -9.55927 | -6.1316 | 0.80032 | -10.63706 | -8.513 | 0.72684 | -9.40777 | -6.83792 | 0.03164 | -0.000475 | -1.503e-05 | 0.11028 | -6.17282 | -0.68076 | 0.7973 | -10.67985 | -8.51507 | 0.76421 | -10.93012 | -8.35292 | 0.76215 | -10.6139 | -8.08937 | 0.75679 | -10.62881 | -8.04378 | 0.29608 | -6.17232 | -1.8275 | -0.00875 | 0.0004625 | -4.04595e-06 | 0.0255 | -4.70382 | -0.11997 | 0.50139 | -8.09715 | -4.05981 | 0.55745 | -7.32886 | -4.08547 | 0.79272 | -10.73312 | -8.50833 | 0.81339 | -10.51399 | -8.55195 | 0.53712 | -6.50151 | -3.49206 | -0.00387 | -0.00234 | 9.04145e-06 | 0.80388 | -10.5838 | -8.50806
79.60016 | 0.75331 | -10.81919 | -8.15025 | 0.72995 | -11.20372 | -8.17819 | 0.78208 | -10.98834 | -8.59372 | 0.78475 | -11.03926 | -8.66306 | -0.00809 | -0.00015625 | 1.26469e-06 | 0.66614 | -9.30617 | -6.19924 | 0.78228 | -10.74313 | -8.40413 | 0.71041 | -9.55352 | -6.78695 | 0.0843 | -0.00571 | -0.000481552 | 0.11135 | -6.09954 | -0.67917 | 0.77639 | -10.87549 | -8.44366 | 0.76442 | -10.93028 | -8.3553 | 0.77942 | -10.5222 | -8.20123 | 0.76183 | -10.61241 | -8.08489 | 0.28854 | -6.35417 | -1.83345 | 0.01469 | 0.000325 | 4.77327e-06 | 0.02309 | -5.15782 | -0.11909 | 0.49534 | -7.23824 | -3.58538 | 0.56943 | -7.24059 | -4.123 | 0.80156 | -10.64617 | -8.53355 | 0.81409 | -10.52553 | -8.56876 | 0.53236 | -6.63149 | -3.53035 | -0.02519 | -0.00136 | 3.43186e-05 | 0.79922 | -10.61974 | -8.48756
79.70012 | 0.7471 | -10.83376 | -8.09386 | 0.73152 | -11.22568 | -8.21175 | 0.76605 | -11.04997 | -8.46485 | 0.78232 | -11.03174 | -8.63035 | -0.01648 | 0.00171 | -2.81241e-05 | 0.66609 | -9.29481 | -6.19122 | 0.79603 | -10.62497 | -8.45783 | 0.71429 | -9.50151 | -6.78681 | -0.01016 | -0.00184 | 1.86598e-05 | 0.11701 | -5.80046 | -0.67869 | 0.79356 | -10.73334 | -8.51755 | 0.75941 | -10.98542 | -8.34245 | 0.75185 | -10.70326 | -8.04722 | 0.75712 | -10.60576 | -8.02983 | 0.28437 | -6.49634 | -1.84739 | 0.02115 | 3.75e-05 | 7.93238e-07 | 0.02515 | -4.76431 | -0.11984 | 0.41885 | -7.40436 | -3.10131 | 0.53832 | -7.18392 | -3.86722 | 0.80546 | -10.62161 | -8.55526 | 0.81996 | -10.44311 | -8.56291 | 0.54398 | -6.53503 | -3.55495 | 0.000248 | -0.0004 | -9.92e-08 | 0.79187 | -10.6861 | -8.46202
79.8 | 0.75127 | -10.73381 | -8.06402 | 0.75262 | -11.1032 | -8.35649 | 0.77217 | -10.99099 | -8.48689 | 0.78018 | -11.09157 | -8.65339 | -0.00953 | 0.00184 | -1.75169e-05 | 0.66014 | -9.36888 | -6.18474 | 0.77136 | -10.79506 | -8.32692 | 0.7011 | -9.61913 | -6.74401 | 0.02143 | -0.00055 | -1.17865e-05 | 0.11357 | -5.98999 | -0.68026 | 0.78535 | -10.81228 | -8.49144 | 0.76191 | -10.88294 | -8.29184 | 0.77808 | -10.51069 | -8.17813 | 0.74872 | -10.69122 | -8.00469 | 0.28862 | -6.37145 | -1.83895 | 0.01659 | -0.00288 | -4.76905e-05 | 0.02559 | -4.68582 | -0.1199 | 0.46437 | -7.14187 | -3.31643 | 0.52585 | -7.18801 | -3.77983 | 0.80809 | -10.6123 | -8.57569 | 0.8186 | -10.4887 | -8.58604 | 0.53128 | -6.57535 | -3.49335 | 0.000821 | 0.00184 | 1.50859e-06 | 0.80871 | -10.51977 | -8.50746
79.90019 | 0.7234 | -10.92661 | -7.90436 | 0.72026 | -11.26635 | -8.11469 | 0.77888 | -10.97418 | -8.54758 | 0.77315 | -11.08677 | -8.57177 | -0.01899 | -0.00149 | 2.83648e-05 | 0.63405 | -9.53824 | -6.04772 | 0.79893 | -10.62319 | -8.48722 | 0.6858 | -9.67784 | -6.63704 | -0.04207 | -0.003 | 0.000126204 | 0.11505 | -5.91604 | -0.68063 | 0.77659 | -10.85254 | -8.42796 | 0.77161 | -10.9145 | -8.42176 | 0.78529 | -10.49948 | -8.24509 | 0.75121 | -10.66532 | -8.01193 | 0.2955 | -6.28127 | -1.85611 | -0.01789 | 0.0003 | -5.3679e-06 | 0.02482 | -4.82688 | -0.11981 | 0.48088 | -8.10739 | -3.89868 | 0.51483 | -7.62001 | -3.923 | 0.7963 | -10.71088 | -8.52903 | 0.81068 | -10.54008 | -8.54469 | 0.52326 | -6.5879 | -3.44716 | 0.00289 | -0.000175 | -5.0575e-07 | 0.79442 | -10.63754 | -8.4507
80.00017 | 0.7578 | -10.72343 | -8.12625 | 0.75099 | -11.10701 | -8.34131 | 0.77331 | -11.04057 | -8.53779 | 0.77331 | -11.09341 | -8.57868 | 0.01076 | -0.00409 | -4.40569e-05 | 0.66153 | -9.24699 | -6.11721 | 0.78317 | -10.73782 | -8.40951 | 0.73213 | -9.40029 | -6.88227 | -0.00438 | 0.00073125 | -3.20214e-06 | 0.11502 | -5.91841 | -0.68075 | 0.77522 | -10.88539 | -8.43857 | 0.76717 | -10.92124 | -8.37843 | 0.77979 | -10.54557 | -8.22331 | 0.75939 | -10.65423 | -8.09074 | 0.30486 | -6.04849 | -1.84394 | 0.00928 | -0.00108 | -9.97815e-06 | 0.02507 | -4.78059 | -0.11984 | 0.49734 | -8.13307 | -4.04494 | 0.53936 | -6.92302 | -3.73398 | 0.81035 | -10.55376 | -8.5522 | 0.81084 | -10.54784 | -8.55264 | 0.48693 | -7.02977 | -3.42298 | -0.03577 | 0.00328 | -0.000117377 | 0.78768 | -10.70014 | -8.42829
80.10016 | 0.74025 | -10.85462 | -8.03508 | 0.7486 | -11.11517 | -8.32079 | 0.77616 | -11.02086 | -8.55389 | 0.75743 | -11.1912 | -8.47658 | -0.01242 | -0.00159 | 1.97864e-05 | 0.70435 | -8.93717 | -6.29485 | 0.79247 | -10.66645 | -8.45283 | 0.70598 | -9.62065 | -6.79199 | 0.05385 | -0.00202 | -0.000109048 | 0.11434 | -5.95402 | -0.68078 | 0.76604 | -10.95001 | -8.38818 | 0.7651 | -10.96049 | -8.38584 | 0.77204 | -10.6127 | -8.19343 | 0.75061 | -10.70964 | -8.03878 | 0.28383 | -6.54917 | -1.85886 | -0.0216 | -0.00065 | 1.40413e-05 | 0.02421 | -4.94344 | -0.11969 | 0.51877 | -7.89922 | -4.09789 | 0.49989 | -7.86716 | -3.93275 | 0.80222 | -10.66554 | -8.55616 | 0.82177 | -10.46944 | -8.60348 | 0.52856 | -6.96649 | -3.68224 | 0.01458 | 0.0008875 | 1.29397e-05 | 0.7911 | -10.66856 | -8.43991
80.20006 | 0.75464 | -10.81019 | -8.1578 | 0.73734 | -11.19666 | -8.25574 | 0.77064 | -11.02661 | -8.49753 | 0.76833 | -11.13365 | -8.55435 | -0.01336 | 0.00468 | -6.25368e-05 | 0.66046 | -9.31789 | -6.15408 | 0.78648 | -10.73759 | -8.44485 | 0.71449 | -9.6105 | -6.86663 | -5.9e-05 | -0.00311 | 1.83637e-07 | 0.11365 | -5.97646 | -0.6792 | 0.77568 | -10.87293 | -8.43388 | 0.76288 | -10.96201 | -8.36265 | 0.7676 | -10.62289 | -8.15411 | 0.75999 | -10.64097 | -8.08701 | 0.28835 | -6.40333 | -1.84642 | -0.01242 | 0.00136 | -1.69168e-05 | 0.02503 | -4.78699 | -0.1198 | 0.53476 | -7.10902 | -3.80163 | 0.55305 | -7.15337 | -3.95613 | 0.80102 | -10.68043 | -8.55519 | 0.82122 | -10.44058 | -8.57405 | 0.53515 | -6.6207 | -3.54309 | 0.01067 | 0.00166 | 1.76656e-05 | 0.77906 | -10.77466 | -8.39415
80.30007 | 0.72503 | -10.91556 | -7.91405 | 0.72641 | -11.18269 | -8.12325 | 0.77083 | -11.04442 | -8.5134 | 0.77401 | -11.10616 | -8.5963 | 0.11197 | -0.00306 | -0.000342914 | 0.64658 | -9.38836 | -6.07029 | 0.79367 | -10.66936 | -8.46799 | 0.70282 | -9.6747 | -6.79953 | 0.04811 | 0.0009125 | 4.38976e-05 | 0.11172 | -6.09864 | -0.68136 | 0.7789 | -10.85734 | -8.45679 | 0.77503 | -10.88479 | -8.43607 | 0.7719 | -10.58078 | -8.16726 | 0.73387 | -10.76782 | -7.9022 | 0.28969 | -6.39279 | -1.85189 | 0.02934 | -0.0003125 | -9.1675e-06 | 0.02452 | -4.88279 | -0.11971 | 0.52226 | -8.10219 | -4.23146 | 0.53896 | -7.16711 | -3.86278 | 0.7874 | -10.75583 | -8.46911 | 0.8161 | -10.51012 | -8.57726 | 0.50921 | -6.91814 | -3.52279 | -0.00247 | -0.0003375 | 8.33625e-07 | 0.78889 | -10.70475 | -8.4449
80.40021 | 0.74792 | -10.8307 | -8.10052 | 0.74304 | -11.1494 | -8.28445 | 0.76793 | -11.04716 | -8.48344 | 0.76869 | -11.12963 | -8.5552 | -0.000825 | 0.00048125 | -3.97031e-07 | 0.62481 | -9.62414 | -6.01323 | 0.78248 | -10.74268 | -8.4059 | 0.72172 | -9.53636 | -6.88255 | 0.0114 | -0.0004375 | -4.98531e-06 | 0.10776 | -6.29227 | -0.67805 | 0.77889 | -10.85776 | -8.45703 | 0.76467 | -10.94197 | -8.36704 | 0.75692 | -10.68786 | -8.08987 | 0.75025 | -10.70577 | -8.03204 | 0.28286 | -6.56799 | -1.85781 | 0.01241 | -0.00024375 | -3.02469e-06 | 0.02518 | -4.76321 | -0.11994 | 0.51533 | -7.51909 | -3.87481 | 0.54163 | -7.51103 | -4.06817 | 0.79387 | -10.72407 | -8.51348 | 0.81674 | -10.51316 | -8.58647 | 0.54358 | -6.48436 | -3.52479 | -0.04744 | 9.375e-05 | -4.44741e-06 | 0.80094 | -10.61427 | -8.50137
80.50017 | 0.74874 | -10.83217 | -8.11043 | 0.71894 | -11.25769 | -8.09356 | 0.75733 | -11.08467 | -8.39481 | 0.75742 | -11.1897 | -8.47531 | 0.01812 | 0.0003875 | 7.02034e-06 | 0.63702 | -9.43804 | -6.01217 | 0.78256 | -10.74528 | -8.40888 | 0.71337 | -9.57014 | -6.82707 | -0.03113 | 0.00672 | -0.000209356 | 0.11151 | -6.10525 | -0.68079 | 0.78515 | -10.79373 | -8.47474 | 0.75499 | -10.98176 | -8.29117 | 0.76464 | -10.63596 | -8.13267 | 0.75263 | -10.67268 | -8.03255 | 0.28827 | -6.43099 | -1.85387 | -0.03092 | 0.00139 | -4.2896e-05 | 0.02586 | -4.6355 | -0.11987 | 0.51012 | -8.03856 | -4.10061 | 0.5486 | -7.46112 | -4.09318 | 0.81271 | -10.55021 | -8.57432 | 0.81291 | -10.52138 | -8.55298 | 0.51105 | -6.74761 | -3.44834 | -0.00276 | -0.00291 | 8.02685e-06 | 0.78923 | -10.67377 | -8.42402
80.60022 | 0.71765 | -10.90379 | -7.82512 | 0.71525 | -11.2493 | -8.04612 | 0.78646 | -10.94011 | -8.60394 | 0.76704 | -11.13321 | -8.53967 | 0.03524 | -0.0022 | -7.75324e-05 | 0.68114 | -9.04269 | -6.15933 | 0.7935 | -10.64179 | -8.44424 | 0.732 | -9.43661 | -6.90758 | 0.00582 | -0.0008875 | -5.16525e-06 | 0.11592 | -5.87094 | -0.68053 | 0.78314 | -10.80647 | -8.46295 | 0.75975 | -10.99839 | -8.35608 | 0.77385 | -10.57609 | -8.18433 | 0.75947 | -10.66673 | -8.10107 | 0.28003 | -6.6677 | -1.86716 | 0.00346 | -0.00094375 | -3.26632e-06 | 0.02571 | -4.65911 | -0.11979 | 0.5327 | -7.53128 | -4.01191 | 0.58762 | -7.03302 | -4.13275 | 0.78982 | -10.73997 | -8.48263 | 0.82161 | -10.45225 | -8.58766 | 0.52487 | -6.63194 | -3.48091 | -0.03414 | 0.00281 | -9.58026e-05 | 0.79341 | -10.64459 | -8.44548
80.70004 | 0.74555 | -10.76171 | -8.02342 | 0.72684 | -11.23285 | -8.16452 | 0.76392 | -11.02491 | -8.42209 | 0.75882 | -11.16017 | -8.46855 | 0.03373 | -0.00401 | -0.000135119 | 0.68295 | -9.15183 | -6.25022 | 0.77418 | -10.77979 | -8.34546 | 0.73311 | -9.38526 | -6.88042 | -0.02144 | 0.0002125 | -4.55685e-06 | 0.11497 | -5.91596 | -0.68015 | 0.77488 | -10.84951 | -8.40711 | 0.7609 | -10.96536 | -8.3435 | 0.77573 | -10.54003 | -8.17617 | 0.75851 | -10.60945 | -8.04737 | 0.27836 | -6.63764 | -1.84767 | -0.00458 | -0.00123 | 5.6105e-06 | 0.02541 | -4.72257 | -0.11998 | 0.51721 | -8.07601 | -4.17703 | 0.54561 | -7.58866 | -4.14045 | 0.80236 | -10.64357 | -8.53996 | 0.81303 | -10.53735 | -8.56722 | 0.52173 | -6.71405 | -3.50292 | -0.0681 | -0.0003875 | 2.63876e-05 | 0.80602 | -10.53552 | -8.49183
80.8002 | 0.7261 | -10.9333 | -7.93866 | 0.74803 | -11.1129 | -8.31273 | 0.78296 | -10.96474 | -8.58498 | 0.76776 | -11.1371 | -8.5506 | 0.02315 | -0.00081875 | -1.89508e-05 | 0.65603 | -9.28105 | -6.08867 | 0.79468 | -10.6588 | -8.47032 | 0.72562 | -9.5239 | -6.91077 | -0.04096 | -0.00048125 | 1.97125e-05 | 0.11789 | -5.75649 | -0.67865 | 0.78699 | -10.76828 | -8.47449 | 0.7646 | -10.94108 | -8.36556 | 0.75999 | -10.65277 | -8.09605 | 0.7528 | -10.67763 | -8.03816 | 0.29164 | -6.32395 | -1.84433 | -0.02138 | -0.00131 | 2.7925e-05 | 0.02557 | -4.69479 | -0.12003 | 0.54097 | -7.61618 | -4.12016 | 0.57157 | -7.28369 | -4.16312 | 0.8002 | -10.68239 | -8.54803 | 0.81063 | -10.5458 | -8.54879 | 0.52284 | -6.70139 | -3.50374 | 0.02556 | -0.00135 | -3.45087e-05 | 0.8033 | -10.57984 | -8.49876
80.90021 | 0.75846 | -10.77714 | -8.17404 | 0.74228 | -11.16557 | -8.28802 | 0.79893 | -10.81228 | -8.63822 | 0.76618 | -11.13723 | -8.53316 | -0.00143 | 0.00058125 | -8.30606e-07 | 0.67571 | -9.28424 | -6.27341 | 0.76803 | -10.81533 | -8.30648 | 0.71855 | -9.42955 | -6.77562 | 0.00504 | -0.00236 | -1.18755e-05 | 0.11454 | -5.94832 | -0.68134 | 0.79567 | -10.70601 | -8.51841 | 0.76171 | -10.97346 | -8.35861 | 0.77189 | -10.60162 | -8.18328 | 0.74343 | -10.74033 | -7.98467 | 0.28432 | -6.49419 | -1.84646 | -0.00243 | -0.00040625 | 9.85969e-07 | 0.02583 | -4.64174 | -0.11987 | 0.51509 | -7.99799 | -4.1197 | 0.61772 | -7.31804 | -4.52049 | 0.80617 | -10.62579 | -8.5662 | 0.81259 | -10.52047 | -8.54885 | 0.51688 | -6.75758 | -3.49286 | 0.01741 | 0.00484 | 8.42209e-05 | 0.79376 | -10.67973 | -8.47712
81.00019 | 0.71617 | -10.90513 | -7.80991 | 0.74811 | -11.12381 | -8.32189 | 0.77853 | -10.98204 | -8.54983 | 0.78084 | -11.05294 | -8.63054 | 0.0301 | 0.000225 | 6.7725e-06 | 0.63706 | -9.62519 | -6.1318 | 0.79429 | -10.66459 | -8.47076 | 0.72813 | -9.41992 | -6.85895 | 0.01418 | 0.0007 | 9.9288e-06 | 0.11055 | -6.17392 | -0.68255 | 0.79416 | -10.75735 | -8.54305 | 0.76972 | -10.89821 | -8.38855 | 0.77029 | -10.60641 | -8.17005 | 0.75836 | -10.64337 | -8.07153 | 0.28631 | -6.46758 | -1.85174 | -0.01481 | -0.00299 | 4.42479e-05 | 0.02548 | -4.70437 | -0.11984 | 0.5244 | -8.0342 | -4.21316 | 0.58603 | -7.71231 | -4.51963 | 0.80117 | -10.67984 | -8.55639 | 0.82338 | -10.43819 | -8.5946 | 0.49545 | -6.85542 | -3.3965 | 0.01011 | -0.00173 | -1.74363e-05 | 0.78076 | -10.74799 | -8.39156
81.1 | 0.7544 | -10.79228 | -8.14165 | 0.75408 | -10.92395 | -8.23754 | 0.76916 | -11.05179 | -8.50056 | 0.7668 | -11.11973 | -8.52659 | 0.02197 | -0.00499 | -0.000109718 | 0.67262 | -9.29623 | -6.25284 | 0.78278 | -10.75153 | -8.41613 | 0.71465 | -9.5383 | -6.81656 | -0.000255 | -0.00235 | 5.9925e-07 | 0.11746 | -5.81207 | -0.68269 | 0.79045 | -10.73958 | -8.48907 | 0.76493 | -10.93894 | -8.36752 | 0.77909 | -10.55301 | -8.22169 | 0.76047 | -10.65312 | -8.10138 | 0.30065 | -6.13725 | -1.84517 | 0.0279 | 0.000525 | 1.46464e-05 | 0.02546 | -4.70568 | -0.1198 | 0.53473 | -7.91339 | -4.23151 | 0.60135 | -7.27525 | -4.37499 | 0.79904 | -10.68719 | -8.53946 | 0.81436 | -10.50161 | -8.55211 | 0.52009 | -6.55803 | -3.41074 | -0.00124 | -0.00537 | 6.65962e-06 | 0.7867 | -10.68529 | -8.40612
81.20017 | 0.73854 | -10.87519 | -8.03176 | 0.73121 | -11.19236 | -8.18398 | 0.78 | -10.99331 | -8.57478 | 0.79443 | -10.93201 | -8.68469 | -0.04785 | 0.00121 | -5.80145e-05 | 0.64225 | -9.61636 | -6.17607 | 0.7861 | -10.71158 | -8.42042 | 0.7356 | -9.44942 | -6.95103 | -0.0568 | 0.00058125 | -3.30173e-05 | 0.11226 | -6.07182 | -0.68162 | 0.79198 | -10.71199 | -8.48372 | 0.76877 | -10.90562 | -8.38391 | 0.77323 | -10.58778 | -8.18682 | 0.75717 | -10.65776 | -8.06974 | 0.27904 | -6.61918 | -1.847 | -0.01498 | 0.0019 | -2.8462e-05 | 0.02582 | -4.63799 | -0.11977 | 0.536 | -7.98617 | -4.28059 | 0.58463 | -7.79303 | -4.55607 | 0.79363 | -10.71574 | -8.50437 | 0.81691 | -10.4784 | -8.55989 | 0.54555 | -6.45675 | -3.52251 | -0.0099 | -0.00517 | 5.11706e-05 | 0.79069 | -10.65181 | -8.42231
81.30018 | 0.74879 | -10.83191 | -8.11085 | 0.73808 | -11.16893 | -8.2436 | 0.78157 | -10.97304 | -8.57621 | 0.75909 | -11.17979 | -8.48651 | 0.00518 | 0.00117 | 6.08298e-06 | 0.64751 | -9.66448 | -6.25781 | 0.77469 | -10.79096 | -8.35967 | 0.7254 | -9.44974 | -6.85481 | 0.04856 | 0.00242 | 0.000117442 | 0.10959 | -6.2132 | -0.68091 | 0.79787 | -10.67308 | -8.51568 | 0.76811 | -10.91472 | -8.38376 | 0.77686 | -10.52465 | -8.17614 | 0.75933 | -10.63358 | -8.0744 | 0.28904 | -6.33319 | -1.83054 | 0.00377 | -0.00219 | -8.27702e-06 | 0.02638 | -4.53089 | -0.11952 | 0.53117 | -7.95304 | -4.22441 | 0.64037 | -7.10458 | -4.54957 | 0.7939 | -10.72308 | -8.51308 | 0.82138 | -10.45351 | -8.58626 | 0.51409 | -6.70898 | -3.44901 | -0.01377 | 0.00166 | -2.28893e-05 | 0.79982 | -10.61455 | -8.48968
81.40012 | 0.76854 | -10.6571 | -8.19039 | 0.72977 | -11.20031 | -8.17367 | 0.76887 | -11.03704 | -8.48601 | 0.79235 | -10.96126 | -8.68512 | -0.000607 | -0.00109 | 6.63906e-07 | 0.67565 | -9.38244 | -6.33928 | 0.79114 | -10.68822 | -8.45587 | 0.71169 | -9.24808 | -6.58174 | 0.02551 | 0.00113 | 2.88616e-05 | 0.1185 | -5.74736 | -0.68105 | 0.79279 | -10.73811 | -8.51302 | 0.77476 | -10.86945 | -8.42117 | 0.77914 | -10.50818 | -8.1873 | 0.76233 | -10.61604 | -8.09291 | 0.29068 | -6.2974 | -1.8305 | -0.00107 | -0.00252 | 2.69506e-06 | 0.02559 | -4.67897 | -0.11974 | 0.53481 | -7.29211 | -3.89989 | 0.59522 | -7.95796 | -4.73671 | 0.79882 | -10.68812 | -8.53789 | 0.82059 | -10.45209 | -8.5769 | 0.52564 | -6.65188 | -3.4965 | -0.01085 | 0.00154 | -1.66865e-05 | 0.79345 | -10.65217 | -8.45198
81.50008 | 0.75075 | -10.80341 | -8.11066 | 0.73869 | -11.17398 | -8.2541 | 0.7805 | -10.89126 | -8.50065 | 0.78624 | -11.03066 | -8.6728 | -0.00244 | -0.0007125 | 1.74135e-06 | 0.68491 | -9.19506 | -6.29783 | 0.78449 | -10.74068 | -8.42595 | 0.70457 | -9.37542 | -6.60568 | -0.04005 | 0.00098125 | -3.92981e-05 | 0.11143 | -6.13114 | -0.68316 | 0.78085 | -10.84773 | -8.47041 | 0.77017 | -10.92121 | -8.41115 | 0.7819 | -10.52617 | -8.23041 | 0.75523 | -10.66441 | -8.05409 | 0.28023 | -6.6025 | -1.85021 | -0.03733 | 8.125e-05 | -3.03322e-06 | 0.02444 | -4.89797 | -0.11971 | 0.48119 | -7.71249 | -3.71119 | 0.60537 | -7.94234 | -4.80808 | 0.81626 | -10.52157 | -8.5883 | 0.81608 | -10.50935 | -8.57643 | 0.51465 | -6.76749 | -3.48288 | 0.02154 | 0.0007875 | 1.6962e-05 | 0.7645 | -10.85647 | -8.2998
81.60013 | 0.71476 | -10.95533 | -7.83045 | 0.70683 | -11.28146 | -7.97408 | 0.77622 | -11.00258 | -8.5404 | 0.77552 | -11.05834 | -8.57598 | 0.02535 | 0.00121 | 3.0576e-05 | 0.66231 | -9.38953 | -6.21878 | 0.79554 | -10.58478 | -8.42061 | 0.70458 | -9.36939 | -6.60147 | 0.00695 | -0.0005 | -3.4755e-06 | 0.11249 | -6.06575 | -0.68231 | 0.78115 | -10.83436 | -8.46329 | 0.78263 | -10.82523 | -8.47217 | 0.75248 | -10.68362 | -8.03917 | 0.75849 | -10.62759 | -8.0609 | 0.29203 | -6.37344 | -1.86124 | -0.03343 | 0.00243 | -8.1267e-05 | 0.0272 | -4.37379 | -0.11898 | 0.48699 | -7.63324 | -3.71731 | 0.61096 | -7.67956 | -4.69187 | 0.80239 | -10.65213 | -8.54719 | 0.82106 | -10.43932 | -8.57132 | 0.50556 | -6.91705 | -3.497 | 0.00875 | -0.0045 | -3.9393e-05 | 0.79433 | -10.64523 | -8.45579
81.70004 | 0.74591 | -10.84359 | -8.08837 | 0.71171 | -11.28215 | -8.02959 | 0.78167 | -10.98448 | -8.58618 | 0.75562 | -11.20219 | -8.46462 | -0.00718 | 5.625e-05 | -4.03931e-07 | 0.63565 | -9.58966 | -6.09562 | 0.79218 | -10.66176 | -8.44608 | 0.7111 | -9.5637 | -6.80079 | 0.02136 | -0.00107 | -2.28285e-05 | 0.11184 | -6.10612 | -0.68288 | 0.80396 | -10.63387 | -8.54925 | 0.7816 | -10.71864 | -8.3777 | 0.76921 | -10.60844 | -8.16012 | 0.75276 | -10.70246 | -8.05635 | 0.27887 | -6.64648 | -1.85348 | 0.00277 | 0.00085625 | 2.37524e-06 | 0.02501 | -4.79043 | -0.1198 | 0.48323 | -7.81187 | -3.77494 | 0.63287 | -7.27936 | -4.60686 | 0.78568 | -10.76198 | -8.45543 | 0.80743 | -10.54464 | -8.51408 | 0.52994 | -6.56031 | -3.4766 | 0.0152 | -0.00169 | -2.57518e-05 | 0.78312 | -10.72845 | -8.40165
81.80003 | 0.73898 | -10.84777 | -8.01631 | 0.75676 | -11.0616 | -8.37099 | 0.80521 | -10.7523 | -8.65787 | 0.77126 | -11.12143 | -8.57747 | 0.06587 | -0.00286 | -0.00018813 | 0.6408 | -9.66132 | -6.19098 | 0.78546 | -10.71291 | -8.41457 | 0.73097 | -9.41772 | -6.88403 | 0.00242 | -0.00148 | -3.59055e-06 | 0.11504 | -5.94466 | -0.68385 | 0.79283 | -10.70844 | -8.48994 | 0.76367 | -10.94461 | -8.35802 | 0.77665 | -10.53962 | -8.1856 | 0.74645 | -10.68025 | -7.97229 | 0.28811 | -6.46532 | -1.86272 | -0.00102 | -2.5e-05 | 2.56e-08 | 0.02547 | -4.69961 | -0.11969 | 0.48395 | -7.81287 | -3.78106 | 0.58076 | -7.96394 | -4.62517 | 0.79288 | -10.70237 | -8.48567 | 0.82198 | -10.42977 | -8.5731 | 0.50646 | -6.73961 | -3.41337 | -0.02835 | 0.00197 | -5.59912e-05 | 0.78556 | -10.69606 | -8.40243
81.90008 | 0.74781 | -10.81628 | -8.0885 | 0.72985 | -11.20549 | -8.1783 | 0.76155 | -11.07153 | -8.43149 | 0.77782 | -11.08639 | -8.62316 | 0.00979 | -0.00247 | -2.41691e-05 | 0.62093 | -9.548 | -5.92868 | 0.77476 | -10.78751 | -8.35777 | 0.71012 | -9.37191 | -6.65519 | -0.00202 | 0.00189 | -3.82219e-06 | 0.11045 | -6.18561 | -0.68318 | 0.78354 | -10.76689 | -8.43632 | 0.73884 | -11.03973 | -8.15656 | 0.75653 | -10.69618 | -8.09193 | 0.75026 | -10.66736 | -8.00327 | 0.28781 | -6.44747 | -1.85567 | 0.00765 | -0.00201 | -1.53876e-05 | 0.02277 | -5.21232 | -0.11867 | 0.4789 | -7.96188 | -3.81293 | 0.58059 | -7.8519 | -4.55872 | 0.80677 | -10.61782 | -8.56612 | 0.81627 | -10.46648 | -8.54351 | 0.49582 | -6.94592 | -3.44391 | -0.00313 | 0.00090625 | -2.83475e-06 | 0.79999 | -10.54674 | -8.43725
82.0001 | 0.76702 | -10.73004 | -8.23018 | 0.74292 | -11.14448 | -8.27941 | 0.78087 | -10.96672 | -8.56358 | 0.78873 | -10.99444 | -8.67162 | 0.00711 | -0.00476 | -3.38518e-05 | 0.66492 | -9.3648 | -6.22687 | 0.77448 | -10.79779 | -8.36266 | 0.71852 | -9.05116 | -6.50343 | -0.00266 | -0.0028 | 7.4424e-06 | 0.11728 | -5.82909 | -0.68361 | 0.77264 | -10.90017 | -8.42189 | 0.77126 | -10.90373 | -8.40964 | 0.76894 | -10.58525 | -8.13948 | 0.74962 | -10.71644 | -8.03331 | 0.28299 | -6.48534 | -1.83527 | 0.01205 | -0.00231 | -2.77995e-05 | 0.02507 | -4.7753 | -0.11969 | 0.50373 | -7.64591 | -3.85147 | 0.59598 | -7.39142 | -4.40515 | 0.7936 | -10.71758 | -8.50545 | 0.81095 | -10.54062 | -8.54791 | 0.50493 | -6.76444 | -3.41556 | -0.03358 | 0.00729 | -0.000244692 | 0.78431 | -10.72852 | -8.41452
82.1001 | 0.72174 | -10.90538 | -7.87088 | 0.75332 | -11.13803 | -8.39055 | 0.78412 | -10.94986 | -8.58603 | 0.76813 | -11.10891 | -8.53306 | -0.01795 | -0.00209 | 3.75933e-05 | 0.66018 | -9.65096 | -6.37136 | 0.7661 | -10.82665 | -8.29431 | 0.71214 | -9.20711 | -6.55677 | 0.10912 | -0.00589 | -0.000643132 | 0.11517 | -5.92748 | -0.68266 | 0.797 | -10.72089 | -8.54449 | 0.77347 | -10.89919 | -8.43019 | 0.77509 | -10.57839 | -8.19919 | 0.73415 | -10.76449 | -7.90273 | 0.28461 | -6.53623 | -1.86026 | -0.00959 | 0.00090625 | -8.69094e-06 | 0.02523 | -4.7523 | -0.11992 | 0.49219 | -7.80436 | -3.84125 | 0.60595 | -7.45551 | -4.51768 | 0.79821 | -10.69451 | -8.5365 | 0.81231 | -10.53269 | -8.55584 | 0.52416 | -6.65686 | -3.48925 | -0.05709 | 0.00289 | -0.00016485 | 0.79117 | -10.6838 | -8.4527
82.20004 | 0.7124 | -10.94017 | -7.79375 | 0.7662 | -11.02624 | -8.44833 | 0.79037 | -10.87328 | -8.59389 | 0.77556 | -11.06124 | -8.57865 | -0.02359 | 0.0016 | -3.77376e-05 | 0.65805 | -9.64194 | -6.34484 | 0.79203 | -10.67874 | -8.45792 | 0.68965 | -9.3692 | -6.46148 | 0.02681 | -0.00139 | -3.72003e-05 | 0.11476 | -5.96576 | -0.68462 | 0.79355 | -10.69688 | -8.48853 | 0.78227 | -10.77063 | -8.4255 | 0.78191 | -10.49511 | -8.20626 | 0.75843 | -10.62969 | -8.06191 | 0.29557 | -6.29784 | -1.86146 | 0.00959 | -0.00224 | -2.14688e-05 | 0.02524 | -4.75185 | -0.11994 | 0.49604 | -7.81994 | -3.87901 | 0.56618 | -7.65362 | -4.33336 | 0.80812 | -10.60645 | -8.57124 | 0.80527 | -10.58311 | -8.52231 | 0.5306 | -6.53669 | -3.46836 | 0.01543 | 0.00365 | 5.63268e-05 | 0.78709 | -10.70489 | -8.42567
82.30006 | 0.74211 | -10.87574 | -8.07105 | 0.7405 | -11.17843 | -8.27762 | 0.7845 | -10.95738 | -8.59601 | 0.776 | -11.08566 | -8.60242 | -0.02077 | -0.00395 | 8.20494e-05 | 0.62501 | -9.78303 | -6.11449 | 0.78456 | -10.72912 | -8.41765 | 0.68099 | -9.53397 | -6.49256 | 0.039 | -0.00018125 | -7.06947e-06 | 0.11498 | -5.94835 | -0.68394 | 0.78606 | -10.7834 | -8.47636 | 0.78112 | -10.80624 | -8.44101 | 0.76944 | -10.59784 | -8.15436 | 0.75785 | -10.64961 | -8.07077 | 0.28602 | -6.4997 | -1.85901 | -0.00542 | -0.0006 | 3.2544e-06 | 0.02503 | -4.78403 | -0.11976 | 0.50254 | -7.74397 | -3.89166 | 0.60182 | -7.5852 | -4.56489 | 0.80088 | -10.66594 | -8.54213 | 0.81938 | -10.47721 | -8.58481 | 0.51527 | -6.5895 | -3.39535 | 0.01557 | -0.00481 | -7.4921e-05 | 0.78119 | -10.74467 | -8.39365
82.40001 | 0.72124 | -10.92461 | -7.87926 | 0.73691 | -11.1158 | -8.1913 | 0.75527 | -11.10503 | -8.38734 | 0.76123 | -11.12772 | -8.47079 | 0.02681 | -0.00108 | -2.89905e-05 | 0.6534 | -9.33912 | -6.10218 | 0.78267 | -10.72896 | -8.39725 | 0.7127 | -9.29052 | -6.62135 | 0.03264 | -0.00161 | -5.26336e-05 | 0.11407 | -5.9956 | -0.68391 | 0.78165 | -10.83943 | -8.47266 | 0.77716 | -10.81536 | -8.40527 | 0.76979 | -10.60614 | -8.16449 | 0.76603 | -10.57198 | -8.09841 | 0.27739 | -6.64879 | -1.8443 | 0.04623 | -0.00010625 | -4.91172e-06 | 0.0252 | -4.75199 | -0.11976 | 0.50562 | -7.74349 | -3.91526 | 0.61537 | -7.24569 | -4.45881 | 0.80971 | -10.61624 | -8.59604 | 0.81736 | -10.48418 | -8.56934 | 0.51604 | -6.74366 | -3.48 | -0.02504 | 0 | 0 | 0.79487 | -10.63159 | -8.45078
82.50024 | 0.72655 | -10.90916 | -7.92602 | 0.72701 | -11.21733 | -8.15506 | 0.77101 | -11.02347 | -8.49916 | 0.78945 | -10.90069 | -8.60555 | 0.06221 | 0.00117 | 7.31026e-05 | 0.66209 | -9.14678 | -6.05599 | 0.77814 | -10.75371 | -8.36784 | 0.7137 | -9.40372 | -6.71141 | 0.000398 | -0.00276 | -1.09948e-06 | 0.11347 | -6.02691 | -0.68389 | 0.7894 | -10.7872 | -8.51544 | 0.77013 | -10.89744 | -8.39244 | 0.77199 | -10.6106 | -8.19123 | 0.75992 | -10.64792 | -8.0916 | 0.28859 | -6.46484 | -1.86572 | 0.00712 | -0.00287 | -2.04341e-05 | 0.02558 | -4.67798 | -0.11966 | 0.50533 | -7.77606 | -3.92948 | 0.61971 | -7.18553 | -4.45295 | 0.80654 | -10.62068 | -8.56598 | 0.82208 | -10.44076 | -8.58311 | 0.52883 | -6.63143 | -3.50687 | 0.03631 | -0.00364 | -0.000132315 | 0.8014 | -10.59186 | -8.48832
82.60021 | 0.75305 | -10.65694 | -8.02521 | 0.73983 | -11.12435 | -8.23012 | 0.77968 | -10.96327 | -8.54787 | 0.7884 | -10.98526 | -8.66081 | -0.0512 | 0.00537 | -0.000275205 | 0.68764 | -9.12294 | -6.27331 | 0.79769 | -10.64464 | -8.49112 | 0.71787 | -9.28764 | -6.66735 | 0.01967 | -0.00156 | -3.06161e-05 | 0.11589 | -5.89688 | -0.6834 | 0.79131 | -10.7342 | -8.49412 | 0.77978 | -10.81288 | -8.4317 | 0.77719 | -10.54757 | -8.19749 | 0.7418 | -10.75709 | -7.97964 | 0.29167 | -6.48089 | -1.89026 | 0.00303 | -0.00095625 | -2.90222e-06 | 0.02466 | -4.84826 | -0.11956 | 0.50884 | -7.92444 | -4.0323 | 0.62898 | -7.10021 | -4.46591 | 0.81125 | -10.57009 | -8.57499 | 0.81164 | -10.51949 | -8.53809 | 0.51976 | -6.70391 | -3.48445 | -0.000854 | -0.00035625 | 3.04238e-07 | 0.79368 | -10.66651 | -8.46578
82.70003 | 0.74738 | -10.81272 | -8.08121 | 0.74798 | -11.12911 | -8.32437 | 0.7852 | -10.88239 | -8.54481 | 0.77676 | -11.07362 | -8.60158 | -0.02791 | 0.00209 | -5.826e-05 | 0.64805 | -9.61906 | -6.23363 | 0.80266 | -10.58458 | -8.49582 | 0.7148 | -9.31506 | -6.65844 | -0.02985 | 0.00181 | -5.3922e-05 | 0.11702 | -5.83559 | -0.68287 | 0.77679 | -10.87556 | -8.44805 | 0.78483 | -10.82136 | -8.49296 | 0.7691 | -10.60694 | -8.1578 | 0.75579 | -10.67581 | -8.06864 | 0.29998 | -6.29228 | -1.88758 | 0.04725 | -0.00322 | -0.000152073 | 0.02509 | -4.7737 | -0.11976 | 0.44778 | -7.55327 | -3.3822 | 0.58767 | -7.31357 | -4.29796 | 0.80168 | -10.64999 | -8.53788 | 0.81805 | -10.48778 | -8.57953 | 0.54462 | -6.37988 | -3.47462 | -0.02074 | 0.00384 | -7.95821e-05 | 0.78912 | -10.68634 | -8.4328
82.80003 | 0.7339 | -10.85559 | -7.96693 | 0.75578 | -11.00797 | -8.31962 | 0.77456 | -10.9591 | -8.48848 | 0.76705 | -11.12951 | -8.53693 | 0.0061 | -4.375e-05 | -2.66962e-07 | 0.65534 | -9.50541 | -6.22931 | 0.78102 | -10.73495 | -8.3842 | 0.69411 | -9.41362 | -6.53405 | -0.01295 | -0.0009125 | 1.1816e-05 | 0.11447 | -5.96768 | -0.68315 | 0.78425 | -10.79826 | -8.46852 | 0.77432 | -10.89836 | -8.43885 | 0.78326 | -10.43888 | -8.17638 | 0.76939 | -10.59964 | -8.15522 | 0.29803 | -6.28403 | -1.87286 | 0.00291 | -0.00080625 | -2.34619e-06 | 0.02553 | -4.69339 | -0.11983 | 0.43494 | -7.8039 | -3.3942 | 0.57366 | -7.41714 | -4.2549 | 0.80625 | -10.60312 | -8.54881 | 0.80682 | -10.56564 | -8.52457 | 0.5299 | -6.38004 | -3.38079 | 9.3e-05 | -0.00184 | -1.70887e-07 | 0.7906 | -10.66288 | -8.43009
82.90024 | 0.7189 | -10.94996 | -7.87193 | 0.70952 | -11.27644 | -8.00089 | 0.77925 | -10.98126 | -8.55717 | 0.78735 | -11.00089 | -8.66152 | -0.00395 | -2.5e-05 | 9.875e-08 | 0.67149 | -9.23831 | -6.20341 | 0.78864 | -10.68776 | -8.42882 | 0.71446 | -9.37312 | -6.69672 | -7.8e-05 | 0.00226 | -1.76475e-07 | 0.11681 | -5.84715 | -0.68298 | 0.79336 | -10.74233 | -8.52257 | 0.79101 | -10.77726 | -8.52494 | 0.75506 | -10.69902 | -8.07835 | 0.75817 | -10.66576 | -8.08645 | 0.29972 | -6.3164 | -1.89317 | 0.01755 | -0.00518 | -9.09413e-05 | 0.02605 | -4.59076 | -0.11958 | 0.44944 | -7.83981 | -3.52353 | 0.6002 | -7.24555 | -4.34876 | 0.79492 | -10.72439 | -8.52504 | 0.82542 | -10.42723 | -8.60687 | 0.5307 | -6.43559 | -3.41534 | -0.00407 | -0.00242 | 9.85157e-06 | 0.79234 | -10.66286 | -8.44856
83.00023 | 0.7432 | -10.87288 | -8.0807 | 0.74826 | -11.12735 | -8.32613 | 0.76215 | -11.06146 | -8.43049 | 0.79346 | -10.87445 | -8.6284 | 0.1038 | 0.0001375 | 1.42729e-05 | 0.63855 | -9.58062 | -6.11773 | 0.78273 | -10.74289 | -8.40883 | 0.71974 | -9.36822 | -6.7427 | 0.00143 | 0.00143 | 2.03205e-06 | 0.11614 | -5.88207 | -0.68312 | 0.80324 | -10.59365 | -8.50928 | 0.77397 | -10.89649 | -8.43354 | 0.77382 | -10.56275 | -8.17362 | 0.75892 | -10.64647 | -8.07981 | 0.30016 | -6.13006 | -1.83997 | 0.00784 | 0.00247 | 1.94139e-05 | 0.02577 | -4.64727 | -0.11975 | 0.46027 | -7.7247 | -3.55542 | 0.61043 | -7.08924 | -4.32748 | 0.7953 | -10.71843 | -8.52433 | 0.81657 | -10.47831 | -8.55631 | 0.51192 | -6.77018 | -3.4658 | -0.01184 | -0.00099375 | 1.1769e-05 | 0.79021 | -10.67076 | -8.43216
83.10002 | 0.71458 | -10.94943 | -7.82427 | 0.73032 | -11.22071 | -8.19471 | 0.78053 | -10.94685 | -8.54432 | 0.77629 | -11.08513 | -8.60528 | 0.00521 | -0.00177 | -9.21342e-06 | 0.58573 | -9.94863 | -5.8272 | 0.79641 | -10.6462 | -8.47874 | 0.69121 | -9.40327 | -6.49962 | 0.00921 | 0.00119 | 1.10004e-05 | 0.1158 | -5.91083 | -0.68449 | 0.78058 | -10.81394 | -8.44109 | 0.76385 | -10.96952 | -8.37903 | 0.77624 | -10.57842 | -8.21136 | 0.76575 | -10.53451 | -8.06675 | 0.28272 | -6.55981 | -1.85457 | 0.0233 | -0.00127 | -2.97113e-05 | 0.02639 | -4.52679 | -0.11947 | 0.47109 | -7.56082 | -3.56186 | 0.63035 | -6.98304 | -4.40178 | 0.81117 | -10.58074 | -8.58273 | 0.81292 | -10.52604 | -8.55683 | 0.53105 | -6.5021 | -3.45297 | -0.00772 | -0.0005125 | 3.95701e-06 | 0.79305 | -10.65391 | -8.44913
83.20018 | 0.72128 | -10.93072 | -7.8841 | 0.74636 | -11.12259 | -8.30144 | 0.77791 | -10.96399 | -8.52895 | 0.76668 | -11.13044 | -8.53354 | -0.01311 | 0.00264 | -3.46648e-05 | 0.64515 | -9.46076 | -6.10362 | 0.78443 | -10.70392 | -8.3965 | 0.68642 | -9.33466 | -6.40747 | 0.02415 | -0.00139 | -3.35095e-05 | 0.1152 | -5.9396 | -0.68422 | 0.79231 | -10.71047 | -8.48603 | 0.7591 | -10.92589 | -8.29389 | 0.77121 | -10.61291 | -8.18482 | 0.75874 | -10.65537 | -8.08465 | 0.29043 | -6.49542 | -1.88646 | 0.05662 | -0.00272 | -0.000153936 | 0.02575 | -4.64823 | -0.11968 | 0.47274 | -7.71329 | -3.64639 | 0.57986 | -7.28129 | -4.22216 | 0.80446 | -10.61626 | -8.54036 | 0.8174 | -10.49708 | -8.58036 | 0.49291 | -6.9375 | -3.41958 | -0.00387 | 0.00079375 | -3.06864e-06 | 0.7926 | -10.66138 | -8.4502
83.30004 | 0.73609 | -10.88486 | -8.01223 | 0.7538 | -10.94396 | -8.24959 | 0.77821 | -10.98181 | -8.54621 | 0.77488 | -11.08202 | -8.58719 | 0.02194 | -0.00317 | -6.96595e-05 | 0.63176 | -9.54321 | -6.02902 | 0.78736 | -10.70974 | -8.4324 | 0.72788 | -9.04065 | -6.58051 | -0.00634 | -0.00281 | 1.77916e-05 | 0.11449 | -5.97114 | -0.68364 | 0.78152 | -10.75861 | -8.40803 | 0.75049 | -11.0058 | -8.25971 | 0.78237 | -10.48783 | -8.20534 | 0.74962 | -10.70394 | -8.02383 | 0.29529 | -6.25544 | -1.84717 | -0.03412 | -0.00121 | 4.13717e-05 | 0.02558 | -4.67446 | -0.11955 | 0.47393 | -7.76414 | -3.67964 | 0.59816 | -6.97713 | -4.17347 | 0.79624 | -10.68756 | -8.5099 | 0.82105 | -10.43219 | -8.56537 | 0.50452 | -6.73752 | -3.39922 | 0.00657 | -0.00321 | -2.10997e-05 | 0.79995 | -10.60442 | -8.48295
83.40001 | 0.75799 | -10.76479 | -8.15957 | 0.76106 | -11.0178 | -8.38523 | 0.76767 | -11.0461 | -8.47979 | 0.74704 | -11.23885 | -8.39589 | -0.00445 | 0.00128 | -5.69516e-06 | 0.64898 | -9.52219 | -6.17972 | 0.78074 | -10.75586 | -8.39757 | 0.71652 | -9.21447 | -6.60233 | 0.01725 | 0.00483 | 8.32505e-05 | 0.11585 | -5.90109 | -0.68361 | 0.7837 | -10.79234 | -8.45795 | 0.76243 | -10.93765 | -8.33925 | 0.76852 | -10.62707 | -8.16711 | 0.75781 | -10.64659 | -8.06809 | 0.28516 | -6.47863 | -1.84745 | -0.00949 | 0.00347 | -3.29219e-05 | 0.02614 | -4.57185 | -0.11952 | 0.5044 | -7.41638 | -3.7408 | 0.53532 | -7.77578 | -4.16251 | 0.79749 | -10.66668 | -8.50655 | 0.80986 | -10.54067 | -8.5365 | 0.49597 | -6.83949 | -3.39221 | 0.00549 | 0.00098125 | 5.38903e-06 | 0.79058 | -10.69306 | -8.45377
83.50025 | 0.71019 | -10.96389 | -7.78649 | 0.75249 | -11.0681 | -8.32868 | 0.76058 | -11.08182 | -8.4286 | 0.76658 | -11.12575 | -8.52879 | 0.02586 | -0.00252 | -6.51399e-05 | 0.62806 | -9.55608 | -6.00184 | 0.79859 | -10.62497 | -8.48495 | 0.69151 | -9.54469 | -6.60026 | 0.03348 | 0.00142 | 4.75054e-05 | 0.11556 | -5.92221 | -0.68438 | 0.78168 | -10.79183 | -8.4358 | 0.79169 | -10.65956 | -8.43905 | 0.76751 | -10.60062 | -8.13608 | 0.75459 | -10.65969 | -8.04374 | 0.29376 | -6.30504 | -1.85217 | 0.04734 | -0.00297 | -0.000140535 | 0.02439 | -4.89622 | -0.11941 | 0.48582 | -7.6076 | -3.69595 | 0.56544 | -7.53503 | -4.26063 | 0.7854 | -10.7718 | -8.46019 | 0.82483 | -10.41907 | -8.59393 | 0.50001 | -6.65704 | -3.32861 | 0.03262 | 0.00149 | 4.85267e-05 | 0.78682 | -10.72001 | -8.43466
83.60016 | 0.73982 | -10.85174 | -8.02838 | 0.72022 | -11.24286 | -8.09737 | 0.7843 | -10.89379 | -8.54399 | 0.78159 | -11.03318 | -8.62338 | 0.02326 | -0.000725 | -1.68628e-05 | 0.66638 | -9.1131 | -6.07277 | 0.77347 | -10.78618 | -8.34279 | 0.71141 | -9.39359 | -6.68269 | 0.00434 | -0.00189 | -8.18231e-06 | 0.11629 | -5.87333 | -0.68303 | 0.78241 | -10.77691 | -8.432 | 0.76935 | -10.88843 | -8.37705 | 0.77674 | -10.55676 | -8.19985 | 0.76408 | -10.59693 | -8.09694 | 0.29418 | -6.26609 | -1.84334 | -0.00535 | -0.00111 | 5.9541e-06 | 0.02628 | -4.54839 | -0.11953 | 0.4992 | -7.57933 | -3.78357 | 0.55058 | -7.54668 | -4.15501 | 0.79313 | -10.70798 | -8.4928 | 0.81856 | -10.46539 | -8.56658 | 0.51736 | -6.41121 | -3.31692 | -0.03551 | 0.00393 | -0.000139599 | 0.79877 | -10.63389 | -8.49406
83.70007 | 0.73247 | -10.90368 | -7.98659 | 0.72551 | -11.2293 | -8.14695 | 0.76037 | -11.06296 | -8.41192 | 0.77427 | -11.07841 | -8.57767 | 0.01461 | -0.00117 | -1.70708e-05 | 0.66303 | -9.15465 | -6.0698 | 0.783 | -10.73144 | -8.40275 | 0.74124 | -9.19364 | -6.81466 | 0.01068 | 1.25e-05 | 1.33488e-07 | 0.1141 | -5.97802 | -0.6821 | 0.78368 | -10.75536 | -8.42878 | 0.76581 | -10.94011 | -8.37801 | 0.7656 | -10.61281 | -8.12522 | 0.76869 | -10.56744 | -8.12313 | 0.28981 | -6.36681 | -1.84518 | 0.02162 | -0.00145 | -3.13505e-05 | 0.02532 | -4.72679 | -0.11966 | 0.4831 | -6.53814 | -3.15854 | 0.55337 | -7.36663 | -4.0765 | 0.79308 | -10.71399 | -8.49702 | 0.80441 | -10.56322 | -8.49712 | 0.53805 | -6.31122 | -3.39577 | -0.0115 | 0.00061875 | -7.11624e-06 | 0.7907 | -10.65792 | -8.42717
83.80004 | 0.72382 | -10.91038 | -7.89715 | 0.7502 | -11.1096 | -8.33441 | 0.7768 | -10.95246 | -8.5079 | 0.75864 | -11.18251 | -8.48349 | 0.00619 | -0.00358 | -2.21293e-05 | 0.64334 | -9.18244 | -5.90743 | 0.77675 | -10.75699 | -8.35552 | 0.71042 | -9.43894 | -6.70563 | 0.09097 | -0.0043 | -0.000391175 | 0.11157 | -6.12564 | -0.68341 | 0.78411 | -10.70969 | -8.39757 | 0.7657 | -10.9529 | -8.38667 | 0.7729 | -10.55171 | -8.15544 | 0.75827 | -10.57542 | -8.019 | 0.29304 | -6.28874 | -1.84285 | -0.01579 | 0.0008875 | -1.4011e-05 | 0.02607 | -4.58568 | -0.11954 | 0.48394 | -6.81902 | -3.3 | 0.55591 | -7.51477 | -4.17751 | 0.78689 | -10.74445 | -8.45474 | 0.81246 | -10.53416 | -8.55859 | 0.50999 | -6.57892 | -3.35515 | 0.00387 | -0.00317 | -1.22504e-05 | 0.79616 | -10.59846 | -8.43807
83.90008 | 0.71854 | -10.95249 | -7.86976 | 0.72931 | -11.18114 | -8.1545 | 0.79119 | -10.89214 | -8.61773 | 0.78702 | -11.0059 | -8.66189 | 0.02674 | 0.00081875 | 2.18917e-05 | 0.64851 | -9.38497 | -6.08621 | 0.7776 | -10.77437 | -8.3782 | 0.70395 | -9.46617 | -6.66374 | -0.00736 | -0.00276 | 2.0343e-05 | 0.11491 | -5.95426 | -0.68418 | 0.7888 | -10.73614 | -8.4687 | 0.75574 | -10.9738 | -8.29334 | 0.76689 | -10.63624 | -8.15687 | 0.76833 | -10.54225 | -8.09988 | 0.28567 | -6.5355 | -1.86699 | 0.00832 | 0.00126 | 1.05002e-05 | 0.02444 | -4.89217 | -0.11955 | 0.45249 | -7.19736 | -3.25674 | 0.53128 | -7.72256 | -4.10284 | 0.80712 | -10.6064 | -8.56068 | 0.82296 | -10.43689 | -8.58917 | 0.5115 | -6.58619 | -3.36885 | -0.01723 | -0.00034375 | 5.92178e-06 | 0.80176 | -10.58896 | -8.48984
84.00012 | 0.71861 | -10.93539 | -7.85822 | 0.73035 | -11.20868 | -8.18628 | 0.77873 | -10.9655 | -8.53911 | 0.78413 | -11.01304 | -8.63561 | -0.00349 | -0.00425 | 1.4824e-05 | 0.66895 | -9.36547 | -6.26501 | 0.79678 | -10.64123 | -8.47876 | 0.71388 | -9.39942 | -6.71009 | 0.01186 | 0.00078125 | 9.26563e-06 | 0.11163 | -6.12595 | -0.68384 | 0.78413 | -10.77019 | -8.44521 | 0.75491 | -11.01391 | -8.31454 | 0.77319 | -10.58804 | -8.18659 | 0.76218 | -10.62255 | -8.0963 | 0.29052 | -6.41202 | -1.86284 | 0.00678 | -0.00242 | -1.63943e-05 | 0.02581 | -4.63181 | -0.11955 | 0.41719 | -7.81969 | -3.26231 | 0.54559 | -7.51503 | -4.10013 | 0.80376 | -10.65386 | -8.56319 | 0.81625 | -10.48531 | -8.55863 | 0.51477 | -6.64087 | -3.41853 | -0.02484 | -0.00338 | 8.3835e-05 | 0.78775 | -10.68933 | -8.42051
84.10012 | 0.75552 | -10.76511 | -8.13327 | 0.73827 | -11.18675 | -8.25882 | 0.7826 | -10.969 | -8.58437 | 0.78873 | -10.99118 | -8.66906 | 0.00602 | 0.00249 | 1.50049e-05 | 0.65788 | -9.24215 | -6.08023 | 0.79205 | -10.66112 | -8.44418 | 0.7094 | -9.42557 | -6.68645 | 0.00925 | -0.00111 | -1.02928e-05 | 0.11698 | -5.85834 | -0.68528 | 0.77989 | -10.80279 | -8.42498 | 0.75635 | -11.00581 | -8.32425 | 0.78502 | -10.43036 | -8.18807 | 0.75388 | -10.65761 | -8.03453 | 0.28937 | -6.42655 | -1.85968 | 0.03949 | -0.00824 | -0.000325291 | 0.02475 | -4.83646 | -0.11968 | 0.48236 | -7.89352 | -3.80753 | 0.54352 | -7.53824 | -4.09722 | 0.79929 | -10.67204 | -8.53005 | 0.8192 | -10.47311 | -8.57959 | 0.53332 | -6.17017 | -3.29068 | -0.00483 | 0.00088125 | -4.25291e-06 | 0.7931 | -10.6626 | -8.45652
84.20009 | 0.76598 | -10.73223 | -8.2207 | 0.74521 | -11.13386 | -8.29707 | 0.75321 | -11.10764 | -8.36642 | 0.76496 | -11.1485 | -8.52817 | -0.00568 | -0.000125 | 7.0975e-07 | 0.66444 | -9.0437 | -6.00895 | 0.76019 | -10.83583 | -8.23734 | 0.72689 | -9.33866 | -6.78821 | 0.01196 | -0.00025625 | -3.06526e-06 | 0.11291 | -6.06023 | -0.68428 | 0.77301 | -10.83899 | -8.37865 | 0.76238 | -10.95727 | -8.35357 | 0.77527 | -10.55954 | -8.18651 | 0.76229 | -10.60778 | -8.08625 | 0.28827 | -6.58911 | -1.89944 | -0.05529 | -0.00075625 | 4.18131e-05 | 0.0244 | -4.89656 | -0.11947 | 0.50162 | -7.65305 | -3.83895 | 0.55268 | -7.31044 | -4.04032 | 0.78208 | -10.7888 | -8.43767 | 0.81004 | -10.53665 | -8.53513 | 0.47955 | -6.90371 | -3.31069 | 0.03444 | -0.0007 | -2.41094e-05 | 0.79203 | -10.65503 | -8.43914
84.30014 | 0.72362 | -10.84483 | -7.84752 | 0.73713 | -11.19568 | -8.25272 | 0.78903 | -10.87811 | -8.58317 | 0.77581 | -11.07408 | -8.59141 | 0.00938 | 0.000125 | 1.172e-06 | 0.65709 | -9.38736 | -6.16834 | 0.79615 | -10.62073 | -8.45573 | 0.72102 | -9.58139 | -6.9084 | -0.00807 | -0.00237 | 1.91639e-05 | 0.1151 | -5.96634 | -0.68671 | 0.7814 | -10.7724 | -8.41757 | 0.76166 | -10.96898 | -8.35464 | 0.76459 | -10.64769 | -8.14116 | 0.74563 | -10.73245 | -8.00244 | 0.29071 | -6.57158 | -1.91044 | -0.05362 | 0.00295 | -0.000158182 | 0.02517 | -4.75412 | -0.11967 | 0.42399 | -7.67412 | -3.25375 | 0.55669 | -7.29772 | -4.06257 | 0.80167 | -10.65176 | -8.53923 | 0.81568 | -10.50182 | -8.56617 | 0.50126 | -6.68382 | -3.35036 | 0.01461 | 0.00095625 | 1.3966e-05 | 0.78119 | -10.76419 | -8.40893
84.40017 | 0.7316 | -10.88205 | -7.96126 | 0.73303 | -11.20332 | -8.21241 | 0.75918 | -11.08836 | -8.41801 | 0.77559 | -11.06561 | -8.58237 | -0.0388 | 0.0046 | -0.000178494 | 0.65253 | -9.43066 | -6.1538 | 0.78235 | -10.75844 | -8.41683 | 0.71773 | -9.59799 | -6.88876 | -0.02952 | 0.00479 | -0.000141308 | 0.11468 | -5.98262 | -0.68608 | 0.78625 | -10.65091 | -8.37428 | 0.77414 | -10.86418 | -8.41044 | 0.77572 | -10.55111 | -8.18474 | 0.75261 | -10.68724 | -8.04333 | 0.29849 | -6.41303 | -1.9142 | 0.03493 | -0.00625 | -0.000218313 | 0.02571 | -4.65191 | -0.11959 | 0.4419 | -7.41883 | -3.27841 | 0.55258 | -7.61116 | -4.20577 | 0.79392 | -10.72726 | -8.51664 | 0.81242 | -10.52582 | -8.55135 | 0.49268 | -6.77026 | -3.33559 | -0.01141 | 0.00156 | -1.78297e-05 | 0.79786 | -10.58564 | -8.44588
84.50018 | 0.74438 | -10.85346 | -8.07912 | 0.74397 | -11.15044 | -8.29562 | 0.78618 | -10.92504 | -8.58907 | 0.78868 | -10.95792 | -8.64235 | 0.05537 | 6.25e-06 | 3.46087e-07 | 0.62536 | -9.54968 | -5.972 | 0.78363 | -10.71306 | -8.39513 | 0.71219 | -9.58586 | -6.82694 | -0.01373 | 0.0063 | -8.65053e-05 | 0.11313 | -6.06127 | -0.68569 | 0.78073 | -10.75341 | -8.39557 | 0.78358 | -10.77924 | -8.44637 | 0.77236 | -10.59158 | -8.18053 | 0.74859 | -10.72454 | -8.02825 | 0.28675 | -6.71971 | -1.92687 | 0.00909 | 0.00189 | 1.72123e-05 | 0.02505 | -4.77217 | -0.11953 | 0.44239 | -7.47677 | -3.30764 | 0.61284 | -6.35504 | -3.8946 | 0.79982 | -10.66951 | -8.5337 | 0.80888 | -10.52727 | -8.51532 | 0.51709 | -6.35612 | -3.2867 | -0.01798 | 0.00362 | -6.50687e-05 | 0.78521 | -10.70961 | -8.40924
84.60016 | 0.69374 | -11.01069 | -7.63859 | 0.74088 | -11.20729 | -8.30328 | 0.79704 | -10.83855 | -8.6387 | 0.75993 | -11.17859 | -8.49493 | 0.05298 | 0.00263 | 0.000139059 | 0.63606 | -9.34976 | -5.94696 | 0.79139 | -10.68171 | -8.45338 | 0.69022 | -9.6989 | -6.69433 | -0.01169 | 0.00048125 | -5.62437e-06 | 0.1102 | -6.22344 | -0.68581 | 0.7845 | -10.78054 | -8.45729 | 0.78617 | -10.71593 | -8.42459 | 0.77685 | -10.54581 | -8.19252 | 0.75921 | -10.66709 | -8.0986 | 0.28441 | -6.6809 | -1.90013 | -0.05452 | 0.00498 | -0.000271237 | 0.02542 | -4.70827 | -0.11968 | 0.45039 | -7.81409 | -3.51941 | 0.55472 | -7.25358 | -4.02371 | 0.79388 | -10.73064 | -8.51885 | 0.81794 | -10.45723 | -8.55341 | 0.48784 | -6.88444 | -3.35852 | 0.0203 | -0.00143 | -2.90558e-05 | 0.78374 | -10.71652 | -8.39896
84.70022 | 0.75359 | -10.68874 | -8.05496 | 0.72107 | -11.24098 | -8.10557 | 0.7838 | -10.92526 | -8.56326 | 0.78384 | -11.01483 | -8.63391 | -0.00115 | -0.00085 | 9.7835e-07 | 0.6588 | -9.06751 | -5.97366 | 0.80496 | -10.53439 | -8.47972 | 0.73671 | -9.36694 | -6.90074 | -0.000861 | -0.00207 | 1.78119e-06 | 0.11159 | -6.15028 | -0.68628 | 0.78109 | -10.77287 | -8.41456 | 0.77388 | -10.87838 | -8.41857 | 0.78191 | -10.51316 | -8.22037 | 0.75286 | -10.70651 | -8.06054 | 0.30375 | -6.26304 | -1.90242 | -0.00765 | -0.00392 | 3.00184e-05 | 0.0256 | -4.67323 | -0.11961 | 0.47824 | -7.72166 | -3.6928 | 0.53789 | -7.31566 | -3.93504 | 0.79906 | -10.67344 | -8.52871 | 0.82179 | -10.44663 | -8.5849 | 0.53233 | -6.12351 | -3.25971 | 0.01834 | 0.00081875 | 1.50134e-05 | 0.80005 | -10.60504 | -8.4846
84.80019 | 0.72428 | -10.93091 | -7.91707 | 0.74067 | -11.179 | -8.27991 | 0.78906 | -10.89233 | -8.59468 | 0.7839 | -11.04787 | -8.66037 | -0.00408 | 0.00169 | -6.89006e-06 | 0.665 | -9.13915 | -6.07753 | 0.78958 | -10.70423 | -8.45181 | 0.72532 | -9.45074 | -6.85485 | -0.00639 | -0.00105 | 6.7095e-06 | 0.11018 | -6.21102 | -0.68433 | 0.7844 | -10.74704 | -8.42993 | 0.7763 | -10.89061 | -8.45442 | 0.77065 | -10.60906 | -8.17587 | 0.76853 | -10.56956 | -8.12306 | 0.29379 | -6.45959 | -1.89776 | 0.00439 | 0.000325 | 1.42578e-06 | 0.02378 | -5.00797 | -0.11906 | 0.49445 | -7.77888 | -3.84631 | 0.5489 | -7.45367 | -4.09131 | 0.80926 | -10.60526 | -8.58246 | 0.82735 | -10.39083 | -8.59691 | 0.52786 | -6.52598 | -3.44479 | -0.00659 | 0.00149 | -9.80857e-06 | 0.79421 | -10.64516 | -8.45453
84.90021 | 0.74223 | -10.84126 | -8.04674 | 0.70441 | -11.30103 | -7.96053 | 0.77867 | -10.97509 | -8.54602 | 0.79514 | -10.91984 | -8.68276 | -0.00741 | -0.00021875 | 1.62159e-06 | 0.6153 | -9.47218 | -5.82828 | 0.78809 | -10.69663 | -8.42985 | 0.7455 | -9.24337 | -6.8909 | 0.000781 | -0.00362 | -2.82624e-06 | 0.11129 | -6.17146 | -0.68685 | 0.78212 | -10.76189 | -8.41708 | 0.7755 | -10.91421 | -8.464 | 0.77606 | -10.55862 | -8.19411 | 0.74494 | -10.71509 | -7.98209 | 0.29293 | -6.51212 | -1.9076 | -0.0202 | 0.000625 | -1.26263e-05 | 0.02506 | -4.76976 | -0.11953 | 0.50778 | -7.77667 | -3.94882 | 0.55418 | -7.33487 | -4.06482 | 0.79545 | -10.70859 | -8.51812 | 0.81299 | -10.50633 | -8.54153 | 0.52008 | -6.62003 | -3.44297 | -0.04059 | 0.00544 | -0.000220692 | 0.7889 | -10.7044 | -8.44474
85.00018 | 0.75816 | -10.72749 | -8.13319 | 0.74016 | -11.19822 | -8.28853 | 0.79709 | -10.82773 | -8.63062 | 0.78939 | -10.93978 | -8.63576 | 0.005 | -0.00241 | -1.20216e-05 | 0.62407 | -9.42198 | -5.88 | 0.78287 | -10.69101 | -8.36963 | 0.71461 | -9.37738 | -6.70118 | 0.0059 | -0.0008625 | -5.08444e-06 | 0.11665 | -5.89999 | -0.68822 | 0.77781 | -10.77646 | -8.38202 | 0.76811 | -10.93804 | -8.4016 | 0.78128 | -10.49619 | -8.20051 | 0.74384 | -10.73748 | -7.98693 | 0.29553 | -6.49128 | -1.91839 | -0.03313 | 0.00103 | -3.41622e-05 | 0.02528 | -4.73154 | -0.11961 | 0.45906 | -7.74779 | -3.55673 | 0.56609 | -7.34886 | -4.16014 | 0.8074 | -10.58687 | -8.54786 | 0.80694 | -10.56484 | -8.52517 | 0.51728 | -6.69728 | -3.46436 | 0.00541 | 0.00114 | 6.15387e-06 | 0.79428 | -10.65029 | -8.45928
85.10003 | 0.72155 | -10.92447 | -7.88259 | 0.7489 | -11.14698 | -8.348 | 0.78375 | -10.91215 | -8.55238 | 0.79152 | -10.94784 | -8.66539 | 0.04301 | -0.0004 | -1.72028e-05 | 0.63486 | -9.18419 | -5.83068 | 0.77308 | -10.80453 | -8.35274 | 0.70583 | -9.50739 | -6.71065 | -0.05501 | -0.00073125 | 4.02253e-05 | 0.10817 | -6.3396 | -0.68577 | 0.77157 | -10.83701 | -8.36148 | 0.76547 | -10.95752 | -8.38761 | 0.77477 | -10.57243 | -8.19116 | 0.7615 | -10.61619 | -8.08425 | 0.29633 | -6.4641 | -1.91552 | -0.03255 | -0.0008125 | 2.64436e-05 | 0.02465 | -4.84756 | -0.11951 | 0.47763 | -7.64746 | -3.65269 | 0.5975 | -7.22821 | -4.31889 | 0.80347 | -10.67577 | -8.57763 | 0.81902 | -10.49964 | -8.5994 | 0.50856 | -6.74771 | -3.43164 | 0.0204 | 0.00343 | 7.00078e-05 | 0.78899 | -10.68362 | -8.42925
85.20023 | 0.72559 | -10.91478 | -7.91963 | 0.75053 | -11.06024 | -8.3011 | 0.75512 | -11.03135 | -8.32997 | 0.77218 | -11.05631 | -8.53746 | 0.02074 | 0.0003875 | 8.0383e-06 | 0.60754 | -9.14598 | -5.55657 | 0.79123 | -10.65851 | -8.43329 | 0.71299 | -9.43083 | -6.72411 | 0.00788 | -0.0007625 | -6.00774e-06 | 0.11849 | -5.79619 | -0.68678 | 0.77905 | -10.77052 | -8.39079 | 0.78331 | -10.83099 | -8.48404 | 0.78405 | -10.49288 | -8.22694 | 0.76307 | -10.61604 | -8.10083 | 0.29698 | -6.49102 | -1.9277 | -0.00418 | 0.00151 | -6.32225e-06 | 0.02534 | -4.71849 | -0.11957 | 0.44919 | -7.70005 | -3.45879 | 0.54496 | -7.74784 | -4.22225 | 0.81058 | -10.58457 | -8.57961 | 0.81837 | -10.46424 | -8.56357 | 0.51224 | -6.75013 | -3.45769 | -0.02137 | 0.0005 | -1.06865e-05 | 0.78709 | -10.72201 | -8.43922
85.3002 | 0.73166 | -10.88431 | -7.96359 | 0.73003 | -11.19006 | -8.16911 | 0.78338 | -10.94237 | -8.57199 | 0.79504 | -10.92641 | -8.68697 | 0.00265 | 0.00156 | 4.14219e-06 | 0.59249 | -9.31508 | -5.51912 | 0.79137 | -10.66524 | -8.44019 | 0.74057 | -9.26189 | -6.85907 | 0.00507 | -0.0018 | -9.1278e-06 | 0.1155 | -5.95286 | -0.68756 | 0.77496 | -10.78774 | -8.36003 | 0.76426 | -10.93679 | -8.35851 | 0.77717 | -10.54621 | -8.19615 | 0.74836 | -10.66928 | -7.98442 | 0.29418 | -6.49966 | -1.9121 | -0.0133 | 0.0003 | -3.9909e-06 | 0.0246 | -4.85666 | -0.11948 | 0.50526 | -6.97201 | -3.52269 | 0.58319 | -7.11721 | -4.1507 | 0.79543 | -10.70797 | -8.51742 | 0.80623 | -10.55558 | -8.51021 | 0.51339 | -6.51431 | -3.34435 | 0.00788 | -0.00332 | -2.61418e-05 | 0.79145 | -10.68334 | -8.45531
85.40018 | 0.71666 | -10.93371 | -7.83575 | 0.73125 | -11.20574 | -8.19424 | 0.77938 | -10.97529 | -8.55397 | 0.77514 | -11.07337 | -8.58336 | 0.08422 | -0.00030625 | -2.57939e-05 | 0.6084 | -9.07514 | -5.5213 | 0.78436 | -10.74848 | -8.43071 | 0.72178 | -9.41463 | -6.79532 | 0.00952 | -0.00058125 | -5.53524e-06 | 0.11504 | -5.97461 | -0.68733 | 0.78083 | -10.75393 | -8.39698 | 0.76546 | -10.95564 | -8.38616 | 0.77331 | -10.57286 | -8.17604 | 0.76349 | -10.55211 | -8.05642 | 0.30321 | -6.28659 | -1.90618 | 0.0138 | -0.00474 | -6.54685e-05 | 0.02491 | -4.79638 | -0.11949 | 0.4189 | -7.42351 | -3.10974 | 0.55233 | -7.78703 | -4.30103 | 0.79677 | -10.71079 | -8.53408 | 0.80549 | -10.55304 | -8.50041 | 0.51014 | -6.56164 | -3.34736 | -0.02766 | -0.0001375 | 3.80297e-06 | 0.79652 | -10.60722 | -8.44883
85.5001 | 0.73024 | -10.88893 | -7.95151 | 0.72136 | -11.19749 | -8.07741 | 0.77775 | -10.97438 | -8.53528 | 0.78673 | -10.99001 | -8.64619 | 0.0207 | -0.00361 | -7.47824e-05 | 0.62785 | -9.08539 | -5.70426 | 0.78521 | -10.68878 | -8.39294 | 0.74936 | -9.00728 | -6.74969 | -0.00184 | 0.00335 | -6.16735e-06 | 0.11752 | -5.855 | -0.6881 | 0.78137 | -10.71044 | -8.36884 | 0.77146 | -10.86208 | -8.37962 | 0.76346 | -10.64847 | -8.12965 | 0.76003 | -10.64693 | -8.09202 | 0.28825 | -6.55726 | -1.89016 | 0.00763 | 0.00248 | 1.89245e-05 | 0.02535 | -4.71582 | -0.11954 | 0.42252 | -7.4599 | -3.15193 | 0.5693 | -7.4674 | -4.2512 | 0.78793 | -10.74871 | -8.46921 | 0.81219 | -10.52179 | -8.54564 | 0.50355 | -6.63605 | -3.34161 | 0.02826 | 0.00236 | 6.65806e-05 | 0.7803 | -10.73639 | -8.3776
85.60001 | 0.72947 | -10.90304 | -7.95339 | 0.73164 | -11.19252 | -8.18893 | 0.77513 | -10.98402 | -8.51404 | 0.77155 | -11.10827 | -8.57058 | -0.00499 | 0.00134 | -6.67279e-06 | 0.67761 | -8.83809 | -5.98873 | 0.782 | -10.74997 | -8.40643 | 0.68675 | -9.28576 | -6.37698 | -0.09523 | -0.0001625 | 1.54741e-05 | 0.11834 | -5.81572 | -0.68821 | 0.76476 | -10.84057 | -8.29046 | 0.77382 | -10.90962 | -8.44204 | 0.76387 | -10.65203 | -8.13678 | 0.75806 | -10.64954 | -8.07296 | 0.29662 | -6.37536 | -1.89108 | 0.00264 | -0.000725 | -1.9111e-06 | 0.02546 | -4.69197 | -0.11944 | 0.42011 | -7.26211 | -3.05091 | 0.55608 | -7.52727 | -4.18577 | 0.7981 | -10.66259 | -8.50977 | 0.81085 | -10.50313 | -8.5165 | 0.52625 | -6.45649 | -3.39773 | -0.05034 | -0.00145 | 7.2993e-05 | 0.79862 | -10.59462 | -8.46106
85.7001 | 0.72132 | -10.91964 | -7.87655 | 0.75334 | -11.09098 | -8.35524 | 0.76336 | -11.04176 | -8.42887 | 0.76542 | -11.15036 | -8.53473 | 0.01451 | -0.00554 | -8.03713e-05 | 0.63279 | -9.03854 | -5.71953 | 0.77918 | -10.76311 | -8.38639 | 0.69295 | -9.50696 | -6.58784 | 0.03676 | 0.00166 | 6.08788e-05 | 0.11141 | -6.16758 | -0.68712 | 0.78519 | -10.75757 | -8.44671 | 0.75769 | -10.95147 | -8.29777 | 0.78041 | -10.53342 | -8.2204 | 0.75399 | -10.69838 | -8.06648 | 0.29406 | -6.37489 | -1.8746 | 0.0259 | 0.00131 | 3.39937e-05 | 0.02565 | -4.65725 | -0.11945 | 0.41561 | -7.65376 | -3.18095 | 0.57139 | -7.53254 | -4.30402 | 0.81184 | -10.57164 | -8.58244 | 0.81051 | -10.50829 | -8.51704 | 0.49346 | -6.74289 | -3.32737 | 0.02963 | -0.00409 | -0.000121302 | 0.80113 | -10.55328 | -8.45452
85.80025 | 0.73788 | -10.85982 | -8.01323 | 0.73511 | -10.94766 | -8.04768 | 0.7833 | -10.94384 | -8.57235 | 0.76375 | -11.15847 | -8.52228 | -0.00348 | 0.00183 | -6.3437e-06 | 0.64476 | -9.17613 | -5.9164 | 0.79234 | -10.65247 | -8.44032 | 0.75512 | -9.00771 | -6.80191 | 0.04607 | -0.0002875 | -1.32463e-05 | 0.11485 | -5.98408 | -0.68729 | 0.78824 | -10.73467 | -8.46148 | 0.75509 | -11.02227 | -8.32278 | 0.75357 | -10.68268 | -8.05014 | 0.74766 | -10.70437 | -8.00324 | 0.28509 | -6.51489 | -1.85734 | 0.00119 | 0.00011875 | 1.41788e-07 | 0.02481 | -4.81721 | -0.11951 | 0.44054 | -7.37472 | -3.24886 | 0.57547 | -7.32755 | -4.21676 | 0.79352 | -10.7289 | -8.5136 | 0.81508 | -10.49511 | -8.55432 | 0.51191 | -6.51234 | -3.3337 | 0.01054 | -0.000825 | -8.6955e-06 | 0.79205 | -10.67377 | -8.45414
85.90022 | 0.72199 | -10.90541 | -7.8736 | 0.71566 | -11.24886 | -8.05036 | 0.76864 | -11.01787 | -8.46879 | 0.79732 | -10.90361 | -8.69369 | 0.03327 | -0.00499 | -0.000165949 | 0.62378 | -9.24901 | -5.76937 | 0.79034 | -10.70501 | -8.46055 | 0.73738 | -9.09969 | -6.70995 | 0.02043 | -0.00263 | -5.36393e-05 | 0.11413 | -6.02839 | -0.68802 | 0.77814 | -10.73931 | -8.35664 | 0.78623 | -10.78889 | -8.48253 | 0.77482 | -10.56839 | -8.18863 | 0.76701 | -10.59372 | -8.12547 | 0.29052 | -6.51961 | -1.89405 | -0.04902 | 0.00266 | -0.00013051 | 0.02565 | -4.65364 | -0.11938 | 0.44097 | -7.29204 | -3.2156 | 0.56674 | -7.25969 | -4.11435 | 0.80596 | -10.61069 | -8.55176 | 0.8214 | -10.42703 | -8.56478 | 0.49309 | -6.72665 | -3.31686 | -0.00922 | -0.00564 | 5.20241e-05 | 0.79987 | -10.60281 | -8.48089
86.0002 | 0.73877 | -10.8619 | -8.02445 | 0.73876 | -11.15697 | -8.24237 | 0.77536 | -10.99471 | -8.52488 | 0.78432 | -11.0177 | -8.64142 | -0.01966 | -0.00015 | 2.94885e-06 | 0.61308 | -9.43243 | -5.78285 | 0.79996 | -10.59535 | -8.47587 | 0.7283 | -9.25581 | -6.74103 | -0.03125 | 0.00214 | -6.67926e-05 | 0.11711 | -5.87364 | -0.68785 | 0.78075 | -10.74922 | -8.39247 | 0.78188 | -10.81179 | -8.45352 | 0.77013 | -10.61495 | -8.17493 | 0.74543 | -10.72349 | -7.99364 | 0.28412 | -6.58293 | -1.87034 | -0.00515 | 0.00132 | -6.78892e-06 | 0.02524 | -4.73519 | -0.11953 | 0.44079 | -7.44609 | -3.28219 | 0.5521 | -7.74201 | -4.27438 | 0.79764 | -10.67737 | -8.51668 | 0.82134 | -10.43696 | -8.57233 | 0.48363 | -6.72938 | -3.25456 | 0.01415 | -3.75e-05 | -5.30588e-07 | 0.79749 | -10.63489 | -8.4812
86.10019 | 0.72494 | -10.91467 | -7.91243 | 0.74228 | -11.16465 | -8.28735 | 0.76647 | -11.04587 | -8.46632 | 0.77717 | -11.07676 | -8.60848 | -0.0203 | -0.00068125 | 1.38273e-05 | 0.62382 | -9.49797 | -5.92507 | 0.80011 | -10.60473 | -8.48498 | 0.6961 | -9.44258 | -6.57297 | -0.02538 | -0.00034375 | 8.72472e-06 | 0.10974 | -6.25626 | -0.68657 | 0.78158 | -10.78216 | -8.42709 | 0.7567 | -10.92753 | -8.26887 | 0.79115 | -10.42078 | -8.24443 | 0.74564 | -10.73399 | -8.00372 | 0.30086 | -6.14308 | -1.8482 | -0.00797 | -0.00313 | 2.49623e-05 | 0.02605 | -4.58064 | -0.11933 | 0.4602 | -7.12672 | -3.27974 | 0.55962 | -7.66614 | -4.2901 | 0.80495 | -10.64126 | -8.56573 | 0.80815 | -10.54152 | -8.51912 | 0.47034 | -6.96009 | -3.27361 | 0.00831 | 0.00024375 | 2.02605e-06 | 0.79118 | -10.64481 | -8.42199
86.20023 | 0.72169 | -10.89314 | -7.86152 | 0.7542 | -11.10611 | -8.37624 | 0.76253 | -11.06216 | -8.43528 | 0.78413 | -11.02466 | -8.64481 | -0.04214 | -0.00472 | 0.000198848 | 0.65798 | -8.97294 | -5.90404 | 0.79015 | -10.64748 | -8.4131 | 0.7122 | -9.40363 | -6.6973 | -0.02803 | 0.00346 | -9.70469e-05 | 0.11749 | -5.84897 | -0.68721 | 0.79057 | -10.70283 | -8.46133 | 0.7744 | -10.83874 | -8.39352 | 0.77153 | -10.60676 | -8.18339 | 0.74899 | -10.69462 | -8.01013 | 0.28767 | -6.48726 | -1.86618 | -0.00456 | -0.00111 | 5.07745e-06 | 0.02531 | -4.7261 | -0.11962 | 0.44811 | -7.29184 | -3.26758 | 0.58337 | -7.14204 | -4.16645 | 0.79346 | -10.7005 | -8.49037 | 0.81479 | -10.46194 | -8.52432 | 0.46616 | -6.95779 | -3.24344 | 0.00682 | 0.00198 | 1.35101e-05 | 0.79654 | -10.60747 | -8.44926
86.30021 | 0.72297 | -10.90157 | -7.88146 | 0.74577 | -11.12027 | -8.29316 | 0.7819 | -10.95895 | -8.56884 | 0.78463 | -11.00045 | -8.63124 | 0.000996 | 0.000425 | 4.233e-07 | 0.64665 | -9.15785 | -5.92193 | 0.78913 | -10.67476 | -8.42376 | 0.71594 | -9.38675 | -6.72034 | -0.00303 | 0.0012 | -3.636e-06 | 0.11725 | -5.85958 | -0.68705 | 0.79412 | -10.62782 | -8.43975 | 0.77148 | -10.91109 | -8.41769 | 0.78414 | -10.49109 | -8.22651 | 0.76658 | -10.59602 | -8.12273 | 0.29468 | -6.25918 | -1.84447 | 0.08869 | 0.00059375 | 5.26609e-05 | 0.02507 | -4.76372 | -0.11943 | 0.42613 | -7.66708 | -3.26714 | 0.54469 | -7.67728 | -4.18175 | 0.79259 | -10.69961 | -8.48037 | 0.81425 | -10.50975 | -8.55752 | 0.50055 | -6.44572 | -3.22644 | 0.00123 | 0.00363 | 4.46281e-06 | 0.78171 | -10.7225 | -8.3819
86.40023 | 0.74404 | -10.81967 | -8.05031 | 0.75718 | -11.08569 | -8.39391 | 0.7961 | -10.84518 | -8.6339 | 0.76124 | -11.12654 | -8.46993 | 0.01384 | -0.00146 | -2.02469e-05 | 0.67511 | -9.07087 | -6.12387 | 0.77339 | -10.78505 | -8.34101 | 0.71401 | -9.39037 | -6.70479 | -0.000342 | -6.25e-06 | 2.1375e-09 | 0.1146 | -6.0112 | -0.68891 | 0.77892 | -10.77947 | -8.39634 | 0.78115 | -10.80769 | -8.44243 | 0.76256 | -10.64262 | -8.11561 | 0.74407 | -10.72266 | -7.97837 | 0.28724 | -6.45968 | -1.85546 | 0.01141 | -0.00464 | -5.29666e-05 | 0.02544 | -4.69766 | -0.1195 | 0.45915 | -7.62772 | -3.50224 | 0.5089 | -7.69929 | -3.91819 | 0.79337 | -10.71866 | -8.50388 | 0.81852 | -10.47818 | -8.5766 | 0.46881 | -6.94277 | -3.25484 | -0.0013 | -0.00081875 | 1.06438e-06 | 0.7796 | -10.73838 | -8.37168
86.50023 | 0.74952 | -10.79634 | -8.09205 | 0.72327 | -11.19194 | -8.09479 | 0.78177 | -10.92567 | -8.54137 | 0.77336 | -11.11598 | -8.59666 | -0.00272 | 0.00186 | -5.066e-06 | 0.64549 | -9.36131 | -6.04266 | 0.79823 | -10.6256 | -8.4817 | 0.72531 | -9.24472 | -6.70529 | -0.00846 | -0.00093125 | 7.87744e-06 | 0.1132 | -6.08958 | -0.68935 | 0.77093 | -10.82697 | -8.34685 | 0.78143 | -10.83038 | -8.46322 | 0.76266 | -10.63956 | -8.11433 | 0.76481 | -10.58966 | -8.09908 | 0.29097 | -6.39057 | -1.85944 | 0.000222 | -0.00358 | -7.9365e-07 | 0.02542 | -4.69538 | -0.11933 | 0.45298 | -7.78709 | -3.52738 | 0.5773 | -7.25114 | -4.18609 | 0.79696 | -10.6469 | -8.48511 | 0.80598 | -10.54899 | -8.50228 | 0.47891 | -6.81146 | -3.2621 | 0.02179 | -0.00258 | -5.61144e-05 | 0.79383 | -10.65138 | -8.4554
86.60018 | 0.77332 | -10.6068 | -8.20241 | 0.73197 | -11.18489 | -8.18698 | 0.75333 | -11.09875 | -8.36098 | 0.80072 | -10.82975 | -8.67164 | -0.02688 | -0.00154 | 4.13311e-05 | 0.66102 | -9.44625 | -6.24411 | 0.78772 | -10.70745 | -8.43446 | 0.71294 | -9.12771 | -6.50754 | -0.01121 | 0.00154 | -1.72323e-05 | 0.11284 | -6.09671 | -0.68794 | 0.78419 | -10.70851 | -8.39752 | 0.77263 | -10.90967 | -8.42912 | 0.78003 | -10.53342 | -8.2164 | 0.76108 | -10.62201 | -8.08421 | 0.29123 | -6.34278 | -1.84723 | 0.01273 | -0.00335 | -4.26354e-05 | 0.02524 | -4.72976 | -0.11939 | 0.45351 | -7.65412 | -3.47123 | 0.59145 | -7.17311 | -4.24256 | 0.80757 | -10.55037 | -8.52012 | 0.81718 | -10.45529 | -8.54387 | 0.50857 | -6.46706 | -3.28894 | -0.0115 | -0.00080625 | 9.27429e-06 | 0.80482 | -10.54439 | -8.48638
86.70018 | 0.74224 | -10.86533 | -8.06472 | 0.7568 | -11.07534 | -8.38183 | 0.77106 | -11.01354 | -8.49206 | 0.79605 | -10.91294 | -8.68723 | 0.00182 | -0.00020625 | -3.75581e-07 | 0.66415 | -9.19084 | -6.10411 | 0.78952 | -10.70429 | -8.45128 | 0.73311 | -9.19272 | -6.73932 | 0.07053 | 0.00258 | 0.000181607 | 0.11005 | -6.23838 | -0.68655 | 0.78908 | -10.63366 | -8.39084 | 0.77293 | -10.90909 | -8.432 | 0.76484 | -10.65485 | -8.14924 | 0.75597 | -10.65271 | -8.05316 | 0.28355 | -6.64732 | -1.88485 | 0.01589 | -0.00144 | -2.28447e-05 | 0.02542 | -4.69082 | -0.11922 | 0.45991 | -7.4793 | -3.4398 | 0.57222 | -7.19552 | -4.11741 | 0.7968 | -10.6788 | -8.50891 | 0.81752 | -10.46354 | -8.55416 | 0.49329 | -6.80521 | -3.35695 | 0.02328 | -0.00383 | -8.90498e-05 | 0.79114 | -10.67819 | -8.44794
86.80011 | 0.73613 | -10.87272 | -8.00377 | 0.74466 | -11.09161 | -8.25945 | 0.77991 | -10.96013 | -8.54787 | 0.77643 | -11.07063 | -8.59552 | 0.03033 | 1.875e-05 | 5.68744e-07 | 0.63645 | -9.40001 | -5.98267 | 0.79008 | -10.68903 | -8.4452 | 0.69784 | -9.56901 | -6.6776 | -0.01729 | 0.0005875 | -1.01602e-05 | 0.11404 | -6.02794 | -0.68741 | 0.77475 | -10.75344 | -8.33128 | 0.76859 | -10.93348 | -8.40338 | 0.76732 | -10.62529 | -8.153 | 0.7492 | -10.69173 | -8.01024 | 0.30035 | -6.30079 | -1.89242 | 0.052 | -0.00228 | -0.000118625 | 0.02548 | -4.68333 | -0.11931 | 0.4708 | -7.40022 | -3.48405 | 0.58779 | -6.37501 | -3.74719 | 0.80051 | -10.64885 | -8.52446 | 0.81627 | -10.48288 | -8.55687 | 0.51973 | -6.53034 | -3.39401 | -0.00958 | -0.0006875 | 6.58488e-06 | 0.79915 | -10.56496 | -8.44299
86.90019 | 0.7221 | -10.92718 | -7.89047 | 0.72669 | -11.05908 | -8.03655 | 0.78503 | -10.93647 | -8.5855 | 0.7815 | -11.00598 | -8.60115 | 0.03505 | 0.00085625 | 3.00116e-05 | 0.63968 | -9.08068 | -5.80873 | 0.77505 | -10.77819 | -8.3536 | 0.72028 | -9.34109 | -6.72822 | -0.00387 | -0.00070625 | 2.73601e-06 | 0.1124 | -6.11992 | -0.68786 | 0.79688 | -10.61734 | -8.46079 | 0.78778 | -10.75009 | -8.46872 | 0.7683 | -10.61147 | -8.15278 | 0.74904 | -10.68319 | -8.00217 | 0.29453 | -6.44009 | -1.89679 | -0.00275 | -0.00427 | 1.17348e-05 | 0.02522 | -4.72727 | -0.11921 | 0.44753 | -7.78979 | -3.48617 | 0.51787 | -7.12052 | -3.68747 | 0.81131 | -10.55369 | -8.5623 | 0.81262 | -10.50616 | -8.53752 | 0.51197 | -6.61465 | -3.38651 | 0.00381 | -0.0041 | -1.56292e-05 | 0.79307 | -10.65424 | -8.44952
87.00011 | 0.75238 | -10.81336 | -8.13579 | 0.70183 | -11.28638 | -7.92111 | 0.77813 | -10.91368 | -8.49231 | 0.76781 | -11.13054 | -8.54612 | 0.01066 | 0.00181 | 1.92637e-05 | 0.67074 | -9.00763 | -6.04174 | 0.78048 | -10.73436 | -8.3779 | 0.69672 | -9.25573 | -6.44869 | -0.00822 | 0.00298 | -2.44605e-05 | 0.11552 | -5.95655 | -0.68808 | 0.78656 | -10.69112 | -8.40924 | 0.77129 | -10.89005 | -8.39944 | 0.78142 | -10.51414 | -8.21595 | 0.76242 | -10.5585 | -8.04997 | 0.30777 | -6.14554 | -1.89143 | 0.00357 | 0.00364 | 1.30004e-05 | 0.02565 | -4.65832 | -0.11947 | 0.47169 | -7.46922 | -3.52314 | 0.55318 | -7.12741 | -3.94276 | 0.79484 | -10.68946 | -8.49642 | 0.8075 | -10.54762 | -8.5172 | 0.51883 | -6.60928 | -3.4291 | 0.00892 | 8.125e-05 | 7.24912e-07 | 0.80341 | -10.5358 | -8.46455
87.10019 | 0.76492 | -10.66286 | -8.15619 | 0.74825 | -11.12088 | -8.32124 | 0.78201 | -10.90049 | -8.52425 | 0.78129 | -11.05134 | -8.63435 | -0.00282 | 0.00186 | -5.23091e-06 | 0.64765 | -9.34443 | -6.05193 | 0.77555 | -10.78326 | -8.36295 | 0.68273 | -9.57514 | -6.53721 | -0.01992 | -0.00153 | 3.05056e-05 | 0.11332 | -6.06522 | -0.68733 | 0.78409 | -10.74801 | -8.42746 | 0.77065 | -10.92595 | -8.42004 | 0.76896 | -10.58252 | -8.13753 | 0.76731 | -10.55348 | -8.09784 | 0.31061 | -6.06761 | -1.88465 | 0.00592 | -0.00263 | -1.55426e-05 | 0.02512 | -4.75244 | -0.11939 | 0.46571 | -7.56375 | -3.5225 | 0.56313 | -7.19106 | -4.04948 | 0.78371 | -10.76614 | -8.43756 | 0.80585 | -10.52938 | -8.48512 | 0.5 | -6.47512 | -3.23753 | 0.01376 | -0.00227 | -3.12203e-05 | 0.79463 | -10.61934 | -8.43849
87.20005 | 0.72967 | -10.85235 | -7.91862 | 0.76743 | -10.85433 | -8.32996 | 0.77399 | -10.98536 | -8.50254 | 0.78333 | -11.01183 | -8.62586 | -0.03941 | 0.00484 | -0.000190882 | 0.64629 | -9.45402 | -6.11002 | 0.79343 | -10.61507 | -8.42232 | 0.73176 | -9.10199 | -6.66048 | 0.01861 | -0.0007625 | -1.41909e-05 | 0.11654 | -5.89565 | -0.68707 | 0.77747 | -10.79517 | -8.39292 | 0.77138 | -10.92479 | -8.42714 | 0.77315 | -10.57086 | -8.17282 | 0.75398 | -10.68989 | -8.05998 | 0.30042 | -6.27525 | -1.8852 | 0.01397 | -0.000425 | -5.93767e-06 | 0.02414 | -4.93555 | -0.11913 | 0.49138 | -6.68576 | -3.28527 | 0.56707 | -7.18406 | -4.07383 | 0.78341 | -10.76244 | -8.4314 | 0.81254 | -10.51757 | -8.54594 | 0.48246 | -6.85668 | -3.30808 | -0.00695 | -0.00064375 | 4.47599e-06 | 0.80868 | -10.52206 | -8.50894
87.30003 | 0.7263 | -10.91532 | -7.92775 | 0.72936 | -11.16036 | -8.13991 | 0.77274 | -10.9962 | -8.49724 | 0.76617 | -11.11789 | -8.51818 | 0.02144 | -0.00040625 | -8.71122e-06 | 0.65871 | -9.14268 | -6.0224 | 0.7933 | -10.66916 | -8.46381 | 0.72505 | -9.22547 | -6.68896 | -0.01844 | 0.00148 | -2.71946e-05 | 0.10846 | -6.33659 | -0.68726 | 0.78338 | -10.72274 | -8.4 | 0.76471 | -10.94381 | -8.36886 | 0.78229 | -10.51491 | -8.22575 | 0.73566 | -10.76704 | -7.92089 | 0.29344 | -6.47876 | -1.90112 | -0.02049 | 0.00076875 | -1.57517e-05 | 0.02613 | -4.56122 | -0.1192 | 0.42807 | -7.17095 | -3.0697 | 0.5609 | -7.10904 | -3.98748 | 0.79275 | -10.71741 | -8.49627 | 0.82379 | -10.39878 | -8.56642 | 0.48692 | -6.79945 | -3.31076 | -0.02679 | 0.00537 | -0.000143834 | 0.78893 | -10.67899 | -8.42502
87.40023 | 0.72498 | -10.90986 | -7.90942 | 0.70717 | -11.30189 | -7.99232 | 0.78948 | -10.89464 | -8.60105 | 0.76196 | -11.13808 | -8.48681 | 0.02403 | -0.00221 | -5.31708e-05 | 0.64444 | -9.41807 | -6.06942 | 0.79017 | -10.69058 | -8.44741 | 0.67487 | -9.14656 | -6.17273 | -0.01959 | 0.00141 | -2.75456e-05 | 0.11389 | -6.04613 | -0.68858 | 0.78659 | -10.68787 | -8.40701 | 0.776 | -10.87881 | -8.44201 | 0.7805 | -10.52573 | -8.21536 | 0.76865 | -10.54455 | -8.10504 | 0.28941 | -6.58114 | -1.90467 | 0.0067 | 0.000825 | 5.5308e-06 | 0.0264 | -4.50663 | -0.11897 | 0.40077 | -6.42092 | -2.57333 | 0.54365 | -7.48925 | -4.07152 | 0.78342 | -10.75539 | -8.42596 | 0.81656 | -10.48321 | -8.56017 | 0.4711 | -7.08087 | -3.33581 | -0.01922 | 0.00351 | -6.75278e-05 | 0.79308 | -10.66098 | -8.45496
87.50013 | 0.76648 | -10.71918 | -8.21604 | 0.75477 | -10.85527 | -8.19326 | 0.7976 | -10.80515 | -8.61818 | 0.77136 | -11.07458 | -8.54244 | 0.000685 | -0.00329 | -2.25194e-06 | 0.64278 | -9.42876 | -6.06063 | 0.7835 | -10.73736 | -8.4127 | 0.68303 | -8.6969 | -5.94028 | 0.01776 | -0.00069375 | -1.23189e-05 | 0.11656 | -5.91326 | -0.68924 | 0.76883 | -10.78486 | -8.29168 | 0.77988 | -10.76117 | -8.39243 | 0.77644 | -10.53423 | -8.17917 | 0.77105 | -10.5194 | -8.11101 | 0.29868 | -6.37434 | -1.90391 | 0.007 | 0.00024375 | 1.70747e-06 | 0.02566 | -4.64586 | -0.11922 | 0.38287 | -7.03306 | -2.69272 | 0.55033 | -7.52682 | -4.14226 | 0.79355 | -10.67948 | -8.47466 | 0.81758 | -10.46153 | -8.55312 | 0.4976 | -6.75524 | -3.3614 | -0.00513 | -0.00443 | 2.27545e-05 | 0.79476 | -10.62314 | -8.44283
87.60016 | 0.7632 | -10.76774 | -8.21793 | 0.72358 | -11.23666 | -8.13066 | 0.78133 | -10.93284 | -8.54214 | 0.76622 | -11.09361 | -8.50015 | -0.07541 | 0.00449 | -0.000338425 | 0.64664 | -9.17696 | -5.93418 | 0.79858 | -10.56203 | -8.43464 | 0.67343 | -9.02928 | -6.08058 | 0.00631 | 0.00212 | 1.33608e-05 | 0.11661 | -5.89014 | -0.68683 | 0.78001 | -10.75027 | -8.38529 | 0.76645 | -10.95173 | -8.39394 | 0.77383 | -10.60406 | -8.20574 | 0.74418 | -10.71732 | -7.97565 | 0.291 | -6.5499 | -1.90599 | -0.03044 | 0.00392 | -0.000119457 | 0.02496 | -4.77596 | -0.11922 | 0.37904 | -7.20832 | -2.73222 | 0.56184 | -7.16754 | -4.027 | 0.79571 | -10.68263 | -8.50031 | 0.81448 | -10.47587 | -8.53239 | 0.50202 | -6.65307 | -3.33996 | 0.02254 | -0.00174 | -3.92989e-05 | 0.79541 | -10.63884 | -8.4623
87.7001 | 0.72104 | -10.88781 | -7.85053 | 0.74391 | -11.13261 | -8.28171 | 0.77144 | -10.99981 | -8.48571 | 0.77371 | -11.07449 | -8.5684 | 0.02962 | -0.00058125 | -1.72155e-05 | 0.66363 | -9.10416 | -6.04175 | 0.78191 | -10.72822 | -8.38847 | 0.68048 | -9.30576 | -6.33236 | 0.02431 | -0.00719 | -0.000174757 | 0.11682 | -5.88684 | -0.68771 | 0.78406 | -10.73149 | -8.41415 | 0.77249 | -10.89209 | -8.41406 | 0.77806 | -10.54897 | -8.20776 | 0.75611 | -10.65913 | -8.05953 | 0.29214 | -6.57406 | -1.92058 | 0.01097 | 0.0003 | 3.2901e-06 | 0.02422 | -4.91651 | -0.11905 | 0.38762 | -7.06601 | -2.73894 | 0.58956 | -6.86296 | -4.0461 | 0.79778 | -10.66866 | -8.51123 | 0.81424 | -10.48467 | -8.53707 | 0.49135 | -6.76956 | -3.32621 | -0.0325 | 0.00201 | -6.54163e-05 | 0.79779 | -10.64574 | -8.49311
87.80008 | 0.74228 | -10.61436 | -7.87882 | 0.73621 | -11.18464 | -8.23422 | 0.74552 | -11.12581 | -8.29454 | 0.79373 | -10.92654 | -8.67271 | -0.01998 | 0.00257 | -5.13313e-05 | 0.63475 | -9.33167 | -5.92331 | 0.78463 | -10.72063 | -8.41168 | 0.71307 | -9.07853 | -6.4736 | 0.00243 | -0.00253 | -6.156e-06 | 0.11965 | -5.74285 | -0.6871 | 0.78051 | -10.74436 | -8.38614 | 0.76121 | -10.95602 | -8.33982 | 0.7694 | -10.61557 | -8.16764 | 0.74557 | -10.74407 | -8.01051 | 0.28879 | -6.59648 | -1.90499 | -0.01195 | -0.00124 | 1.48628e-05 | 0.02528 | -4.71727 | -0.11923 | 0.38859 | -7.14551 | -2.7767 | 0.59519 | -6.74881 | -4.01682 | 0.80306 | -10.6499 | -8.55252 | 0.8119 | -10.51403 | -8.53629 | 0.52208 | -6.41386 | -3.34855 | 0.01858 | -0.000875 | -1.6254e-05 | 0.79564 | -10.60342 | -8.43648
87.90014 | 0.76035 | -10.75454 | -8.17717 | 0.74442 | -11.14909 | -8.29962 | 0.75998 | -11.07669 | -8.4181 | 0.75722 | -11.18512 | -8.46961 | -0.12244 | 0.00074375 | -9.10662e-05 | 0.64677 | -9.3003 | -6.01511 | 0.80078 | -10.57602 | -8.46907 | 0.71162 | -9.12913 | -6.49642 | -0.03451 | 0.0009 | -3.10599e-05 | 0.12051 | -5.70046 | -0.68696 | 0.7798 | -10.74929 | -8.38233 | 0.76545 | -10.95065 | -8.38218 | 0.76211 | -10.65125 | -8.11741 | 0.75864 | -10.63866 | -8.07089 | 0.28126 | -6.76782 | -1.9035 | -0.00493 | -0.0007 | 3.451e-06 | 0.02459 | -4.85476 | -0.1194 | 0.39875 | -6.88198 | -2.74422 | 0.60348 | -6.48483 | -3.91349 | 0.79309 | -10.70254 | -8.48808 | 0.81155 | -10.52532 | -8.54182 | 0.49576 | -6.74501 | -3.34391 | -0.01091 | -0.000325 | 3.54705e-06 | 0.79011 | -10.66537 | -8.42678
88.0001 | 0.74756 | -10.71648 | -8.01122 | 0.7073 | -11.26769 | -7.96964 | 0.76569 | -11.05081 | -8.46145 | 0.7778 | -11.05652 | -8.59982 | -0.02271 | 0.00169 | -3.83265e-05 | 0.62639 | -9.54391 | -5.97818 | 0.77747 | -10.76719 | -8.37118 | 0.66911 | -9.43897 | -6.31575 | 0.01827 | -0.00342 | -6.2585e-05 | 0.11744 | -5.85441 | -0.68751 | 0.77549 | -10.77629 | -8.35695 | 0.77921 | -10.81928 | -8.43051 | 0.77326 | -10.58939 | -8.18834 | 0.76207 | -10.56217 | -8.04909 | 0.30831 | -6.17037 | -1.90239 | -0.08121 | 0.00134 | -0.000108616 | 0.02514 | -4.74418 | -0.11926 | 0.3746 | -7.30242 | -2.73547 | 0.52764 | -7.48372 | -3.94871 | 0.79902 | -10.68608 | -8.53837 | 0.80375 | -10.56806 | -8.49412 | 0.49868 | -6.72661 | -3.35446 | 0.00603 | -0.00273 | -1.64181e-05 | 0.78885 | -10.70932 | -8.44801
88.1001 | 0.73011 | -10.90138 | -7.9592 | 0.75006 | -11.10035 | -8.3259 | 0.75967 | -11.06815 | -8.40809 | 0.78724 | -10.99716 | -8.65736 | -0.00153 | -0.00125 | 1.91e-06 | 0.6956 | -8.91571 | -6.2018 | 0.79033 | -10.63468 | -8.40492 | 0.70403 | -9.19476 | -6.47339 | 0.00683 | 5e-05 | 3.4125e-07 | 0.11735 | -5.84472 | -0.68586 | 0.78214 | -10.56849 | -8.26603 | 0.77507 | -10.85503 | -8.41345 | 0.76788 | -10.59064 | -8.13236 | 0.76834 | -10.51607 | -8.07991 | 0.29003 | -6.51766 | -1.89032 | -0.09439 | 0.0022 | -0.000207651 | 0.02551 | -4.67716 | -0.11932 | 0.32712 | -6.23132 | -2.03836 | 0.58695 | -6.9145 | -4.05848 | 0.80174 | -10.64017 | -8.53063 | 0.81133 | -10.49843 | -8.51768 | 0.50219 | -6.78649 | -3.40813 | -0.01784 | 0.00301 | -5.3746e-05 | 0.79429 | -10.61892 | -8.43451
88.20006 | 0.758 | -10.77169 | -8.1649 | 0.75421 | -11.01643 | -8.30875 | 0.77994 | -10.95216 | -8.54206 | 0.76933 | -11.14112 | -8.57114 | -0.00245 | -0.00367 | 8.99211e-06 | 0.6552 | -9.5055 | -6.228 | 0.79224 | -10.66776 | -8.45146 | 0.72258 | -9.18471 | -6.6367 | -0.00688 | 0.00174 | -1.19918e-05 | 0.11827 | -5.82428 | -0.68883 | 0.78204 | -10.68869 | -8.35898 | 0.76239 | -10.95077 | -8.34873 | 0.76984 | -10.61782 | -8.17403 | 0.74667 | -10.73235 | -8.01352 | 0.28025 | -6.71536 | -1.88201 | 0.00801 | -0.00208 | -1.66311e-05 | 0.02539 | -4.70451 | -0.11945 | 0.32137 | -6.82884 | -2.19456 | 0.53174 | -7.53011 | -4.00405 | 0.81055 | -10.55502 | -8.55534 | 0.82215 | -10.40927 | -8.55793 | 0.49618 | -6.76051 | -3.35443 | -0.00464 | -0.00198 | 9.18508e-06 | 0.7962 | -10.62781 | -8.46184
88.30005 | 0.7567 | -10.76786 | -8.14805 | 0.76146 | -11.09606 | -8.44923 | 0.75693 | -11.0601 | -8.37175 | 0.77631 | -11.06271 | -8.58806 | 0.0114 | -0.00286 | -3.2547e-05 | 0.65999 | -9.42545 | -6.22067 | 0.79402 | -10.68016 | -8.48023 | 0.68098 | -9.32387 | -6.34936 | 0.06044 | -0.00181 | -0.00010917 | 0.11348 | -6.07234 | -0.68908 | 0.78457 | -10.7475 | -8.43212 | 0.77753 | -10.86284 | -8.44619 | 0.77732 | -10.5542 | -8.204 | 0.7479 | -10.67494 | -7.9838 | 0.30542 | -6.13991 | -1.87527 | -0.02194 | -0.00346 | 7.59673e-05 | 0.02571 | -4.63748 | -0.11922 | 0.33306 | -6.89687 | -2.29705 | 0.56456 | -7.46882 | -4.21661 | 0.79761 | -10.66323 | -8.50507 | 0.8176 | -10.46233 | -8.55401 | 0.51509 | -6.45054 | -3.3226 | 0.00129 | 0.00045625 | 5.89019e-07 | 0.79322 | -10.67745 | -8.46955
88.40018 | 0.73214 | -10.8724 | -7.96009 | 0.7325 | -11.19104 | -8.19746 | 0.79138 | -10.81585 | -8.5594 | 0.77352 | -10.96717 | -8.48329 | 0.00903 | -0.00117 | -1.05538e-05 | 0.64434 | -9.52068 | -6.13458 | 0.7961 | -10.62969 | -8.46231 | 0.71768 | -9.23261 | -6.62604 | 0.02333 | -0.00734 | -0.000171162 | 0.11454 | -6.01368 | -0.68881 | 0.77795 | -10.80255 | -8.40382 | 0.77375 | -10.87529 | -8.4147 | 0.76647 | -10.63581 | -8.15207 | 0.75384 | -10.69277 | -8.06066 | 0.28341 | -6.68134 | -1.89354 | 0.01648 | -0.00343 | -5.65573e-05 | 0.02597 | -4.58716 | -0.11913 | 0.34792 | -6.72065 | -2.33828 | 0.55807 | -7.42536 | -4.14386 | 0.80127 | -10.62863 | -8.51638 | 0.81251 | -10.51685 | -8.54506 | 0.49799 | -6.70461 | -3.3388 | 0.01919 | -0.0009125 | -1.751e-05 | 0.79769 | -10.60864 | -8.46245
88.50009 | 0.7607 | -10.53363 | -8.01288 | 0.72554 | -11.23314 | -8.15007 | 0.78547 | -10.88377 | -8.54891 | 0.77032 | -11.11402 | -8.56135 | -0.04165 | 0.00237 | -9.89283e-05 | 0.66124 | -9.36964 | -6.19555 | 0.77118 | -10.77676 | -8.31086 | 0.71842 | -9.16802 | -6.58652 | 0.00258 | -0.00526 | -1.35664e-05 | 0.11315 | -6.08834 | -0.68888 | 0.79445 | -10.67118 | -8.47774 | 0.77473 | -10.88854 | -8.43569 | 0.76767 | -10.60626 | -8.14206 | 0.77038 | -10.51662 | -8.1018 | 0.29839 | -6.33888 | -1.89148 | -0.00439 | -0.00209 | 9.19156e-06 | 0.02513 | -4.75164 | -0.11939 | 0.34391 | -7.14169 | -2.45606 | 0.53229 | -7.68362 | -4.08992 | 0.80798 | -10.58773 | -8.5547 | 0.82183 | -10.42343 | -8.56633 | 0.52723 | -6.40256 | -3.3756 | -0.00392 | 0.0025 | -9.8125e-06 | 0.78264 | -10.72109 | -8.39075
88.60014 | 0.73422 | -10.88854 | -7.99455 | 0.71618 | -11.22627 | -8.04001 | 0.77305 | -10.99136 | -8.49687 | 0.77062 | -11.11391 | -8.56458 | -0.01858 | 0.00068125 | -1.26569e-05 | 0.64228 | -9.53278 | -6.12274 | 0.79343 | -10.65117 | -8.451 | 0.70218 | -9.38637 | -6.59091 | -0.02503 | 0.00304 | -7.60286e-05 | 0.10841 | -6.3333 | -0.68659 | 0.79197 | -10.65184 | -8.43594 | 0.77891 | -10.7885 | -8.40331 | 0.78286 | -10.47699 | -8.20206 | 0.75538 | -10.65702 | -8.05008 | 0.29941 | -6.30649 | -1.8882 | 0.02178 | -0.00402 | -8.76806e-05 | 0.02461 | -4.84632 | -0.11928 | 0.35095 | -7.01033 | -2.46026 | 0.55834 | -7.36391 | -4.1116 | 0.80152 | -10.64352 | -8.531 | 0.81964 | -10.45359 | -8.56822 | 0.51979 | -6.51891 | -3.38846 | 0.00459 | -0.0004 | -1.8364e-06 | 0.78868 | -10.68463 | -8.42671
88.70016 | 0.71174 | -10.95446 | -7.79677 | 0.75279 | -11.07873 | -8.33992 | 0.77719 | -10.97216 | -8.52749 | 0.77542 | -11.04735 | -8.5663 | 0.06694 | -0.00203 | -0.000135974 | 0.67213 | -9.18903 | -6.17623 | 0.78488 | -10.72733 | -8.41963 | 0.69909 | -9.37606 | -6.55474 | 0.06558 | -0.00567 | -0.000372155 | 0.1142 | -6.02672 | -0.68823 | 0.78429 | -10.75012 | -8.43122 | 0.76121 | -10.95061 | -8.33567 | 0.76772 | -10.61696 | -8.15084 | 0.76965 | -10.55494 | -8.12362 | 0.2929 | -6.48771 | -1.90025 | -0.00936 | 0.0029 | -2.7144e-05 | 0.02474 | -4.81984 | -0.11925 | 0.36616 | -6.90031 | -2.52658 | 0.5792 | -7.1295 | -4.12943 | 0.79679 | -10.68509 | -8.51378 | 0.80803 | -10.52869 | -8.50751 | 0.51775 | -6.56386 | -3.39847 | -0.00197 | -0.000625 | 1.23e-06 | 0.79096 | -10.63254 | -8.40993
88.80016 | 0.74065 | -10.80308 | -8.00124 | 0.72877 | -11.19567 | -8.15901 | 0.76329 | -11.03164 | -8.42039 | 0.78514 | -10.99563 | -8.63306 | 0.02719 | -0.00371 | -0.000100773 | 0.63977 | -9.50612 | -6.08168 | 0.76904 | -10.8005 | -8.30607 | 0.70047 | -9.22908 | -6.4647 | 0.02333 | -0.00273 | -6.3577e-05 | 0.11432 | -6.02871 | -0.68918 | 0.78112 | -10.74854 | -8.39593 | 0.76996 | -10.90368 | -8.39543 | 0.78466 | -10.50321 | -8.24142 | 0.75597 | -10.65988 | -8.05858 | 0.30156 | -6.24461 | -1.88311 | 0.01328 | 0.00322 | 4.28345e-05 | 0.0252 | -4.72921 | -0.11918 | 0.35651 | -7.20132 | -2.56735 | 0.56169 | -7.24899 | -4.07169 | 0.79819 | -10.61471 | -8.47258 | 0.81017 | -10.50878 | -8.51387 | 0.5265 | -6.65579 | -3.50425 | -0.00848 | -0.000725 | 6.14873e-06 | 0.78996 | -10.68707 | -8.4424
88.90019 | 0.73105 | -10.87962 | -7.95351 | 0.69474 | -11.29403 | -7.8464 | 0.76222 | -11.03111 | -8.40817 | 0.80005 | -10.80032 | -8.6408 | -0.00146 | 0.00026875 | -3.91569e-07 | 0.66709 | -9.37762 | -6.25573 | 0.78306 | -10.73992 | -8.40997 | 0.72962 | -9.13278 | -6.66343 | -0.00816 | -0.00187 | 1.52434e-05 | 0.11891 | -5.79541 | -0.68913 | 0.77367 | -10.82173 | -8.37239 | 0.76109 | -10.94521 | -8.33031 | 0.77732 | -10.54816 | -8.19931 | 0.75824 | -10.66176 | -8.0842 | 0.28699 | -6.61484 | -1.89837 | -0.02601 | -0.00339 | 8.82579e-05 | 0.02557 | -4.66162 | -0.11921 | 0.35787 | -7.19029 | -2.57321 | 0.55895 | -7.32291 | -4.09313 | 0.80111 | -10.64079 | -8.5244 | 0.82446 | -10.42154 | -8.59212 | 0.53757 | -6.37281 | -3.42582 | 0.01135 | 0.00045625 | 5.17707e-06 | 0.78997 | -10.64269 | -8.40737
89.00008 | 0.72138 | -10.90986 | -7.87015 | 0.7651 | -10.96222 | -8.38719 | 0.77069 | -11.03003 | -8.50069 | 0.78643 | -11.00684 | -8.65606 | 0.01367 | -0.00171 | -2.33176e-05 | 0.66777 | -9.36702 | -6.255 | 0.79149 | -10.66795 | -8.44357 | 0.68447 | -9.42964 | -6.45431 | -0.03652 | 0.00346 | -0.000126437 | 0.11409 | -6.03381 | -0.68837 | 0.78369 | -10.74752 | -8.42271 | 0.75728 | -10.98599 | -8.31951 | 0.78417 | -10.527 | -8.25492 | 0.75962 | -10.63766 | -8.08058 | 0.29529 | -6.4449 | -1.90308 | -0.00896 | -0.00166 | 1.4901e-05 | 0.02465 | -4.83271 | -0.11912 | 0.3712 | -7.03334 | -2.61076 | 0.56717 | -7.19528 | -4.08098 | 0.8117 | -10.55487 | -8.56733 | 0.81362 | -10.49018 | -8.53504 | 0.51519 | -6.43179 | -3.31357 | 0.01081 | -0.00026875 | -2.90626e-06 | 0.80049 | -10.57491 | -8.4651
89.1001 | 0.72602 | -10.89373 | -7.90906 | 0.72237 | -11.21736 | -8.10305 | 0.76959 | -11.0071 | -8.471 | 0.76958 | -11.09146 | -8.53577 | 0.00819 | 0.000625 | 5.11938e-06 | 0.65708 | -9.44156 | -6.20389 | 0.79369 | -10.65828 | -8.45937 | 0.70389 | -9.29281 | -6.54109 | 0.01988 | -0.00386 | -7.67942e-05 | 0.11669 | -5.908 | -0.68942 | 0.77906 | -10.69099 | -8.32893 | 0.76953 | -10.92864 | -8.4099 | 0.77354 | -10.57564 | -8.18064 | 0.74581 | -10.71569 | -7.99185 | 0.27968 | -6.67779 | -1.86761 | -0.00185 | 0.00197 | -3.64022e-06 | 0.02509 | -4.7485 | -0.11915 | 0.38331 | -6.95367 | -2.6654 | 0.54432 | -7.8325 | -4.26338 | 0.81001 | -10.53674 | -8.53483 | 0.81895 | -10.42714 | -8.53929 | 0.4844 | -6.91472 | -3.34951 | 0.00773 | -0.0001625 | -1.25564e-06 | 0.79088 | -10.65755 | -8.42881
89.20007 | 0.7437 | -10.80688 | -8.03704 | 0.73884 | -11.19091 | -8.26835 | 0.77502 | -10.99013 | -8.51751 | 0.7709 | -11.09729 | -8.55493 | -0.00184 | -0.0005875 | 1.08217e-06 | 0.66589 | -9.42971 | -6.27918 | 0.77523 | -10.77484 | -8.35297 | 0.72257 | -9.07488 | -6.5572 | 0.00505 | 0.00358 | 1.80681e-05 | 0.1158 | -5.95805 | -0.68994 | 0.77612 | -10.80548 | -8.3863 | 0.7707 | -10.83959 | -8.35405 | 0.7598 | -10.66531 | -8.10346 | 0.7558 | -10.63965 | -8.0415 | 0.30214 | -6.23984 | -1.88533 | 0.0313 | -0.00197 | -6.18234e-05 | 0.0247 | -4.82454 | -0.11916 | 0.37541 | -7.20224 | -2.70377 | 0.55902 | -7.30378 | -4.08297 | 0.79982 | -10.63615 | -8.50699 | 0.80304 | -10.57422 | -8.49152 | 0.5202 | -6.48676 | -3.37443 | -0.02986 | -0.00158 | 4.70311e-05 | 0.79879 | -10.59902 | -8.46637
89.30006 | 0.74579 | -10.76432 | -8.02797 | 0.73637 | -11.15256 | -8.21238 | 0.77177 | -11.00471 | -8.49305 | 0.78467 | -11.00856 | -8.63805 | -0.00283 | -0.0005875 | 1.66086e-06 | 0.67059 | -9.35992 | -6.27665 | 0.7913 | -10.66254 | -8.43727 | 0.70132 | -9.40495 | -6.59588 | 0.00702 | -0.00258 | -1.80662e-05 | 0.1193 | -5.75688 | -0.68678 | 0.78384 | -10.75947 | -8.43373 | 0.76109 | -10.96846 | -8.34804 | 0.7747 | -10.55886 | -8.17996 | 0.74598 | -10.72314 | -7.99921 | 0.29611 | -6.31006 | -1.86849 | 0.0439 | -0.00444 | -0.000194811 | 0.02412 | -4.93415 | -0.119 | 0.38474 | -7.08546 | -2.72605 | 0.55439 | -7.29252 | -4.04287 | 0.80625 | -10.62301 | -8.56484 | 0.80499 | -10.56449 | -8.5043 | 0.52108 | -6.60036 | -3.43933 | 0.0523 | 0.0005375 | 2.81134e-05 | 0.7995 | -10.53851 | -8.42551
89.40025 | 0.74471 | -10.82661 | -8.06273 | 0.70964 | -11.25217 | -7.98499 | 0.78524 | -10.93524 | -8.58681 | 0.7751 | -11.06024 | -8.57283 | -0.0216 | 0.00304 | -6.5748e-05 | 0.65843 | -9.49329 | -6.25067 | 0.78691 | -10.69341 | -8.41472 | 0.72756 | -9.17194 | -6.67315 | -0.0052 | -0.0004 | 2.0804e-06 | 0.11114 | -6.20931 | -0.6901 | 0.78341 | -10.74708 | -8.41932 | 0.7543 | -10.99808 | -8.29589 | 0.77307 | -10.56025 | -8.16376 | 0.76146 | -10.60902 | -8.07831 | 0.29386 | -6.34479 | -1.86449 | 0.00984 | -0.00109 | -1.0701e-05 | 0.02303 | -5.13881 | -0.11832 | 0.3942 | -7.15614 | -2.82092 | 0.53418 | -7.72515 | -4.12659 | 0.79037 | -10.74013 | -8.48863 | 0.81223 | -10.50107 | -8.52927 | 0.52213 | -6.35728 | -3.31931 | 0.01255 | 0.00202 | 2.53434e-05 | 0.78208 | -10.70647 | -8.37334
89.50022 | 0.76143 | -10.7622 | -8.19465 | 0.74077 | -11.11729 | -8.23533 | 0.78105 | -10.96691 | -8.56568 | 0.76783 | -11.1185 | -8.53707 | -0.01366 | 0.00113 | -1.54483e-05 | 0.65213 | -9.41036 | -6.13679 | 0.79157 | -10.66669 | -8.44343 | 0.71145 | -9.20595 | -6.54958 | 0.01122 | -0.000875 | -9.821e-06 | 0.11573 | -5.96417 | -0.69026 | 0.77441 | -10.81233 | -8.37321 | 0.76553 | -10.91521 | -8.35598 | 0.76802 | -10.62496 | -8.16019 | 0.74309 | -10.72505 | -7.96971 | 0.28653 | -6.49239 | -1.86024 | 0.02579 | -0.00466 | -0.000120255 | 0.02641 | -4.4991 | -0.11883 | 0.41227 | -7.16799 | -2.95516 | 0.55838 | -7.46634 | -4.16908 | 0.79919 | -10.65911 | -8.51863 | 0.81166 | -10.49445 | -8.5179 | 0.51669 | -6.33321 | -3.27229 | -0.02241 | 0.00634 | -0.000142151 | 0.79662 | -10.6447 | -8.47977
89.60021 | 0.74081 | -10.86801 | -8.05111 | 0.7133 | -11.28004 | -8.046 | 0.80068 | -10.73832 | -8.59796 | 0.76954 | -11.11427 | -8.55292 | 0.07383 | -0.00375 | -0.000276874 | 0.64731 | -9.4903 | -6.14313 | 0.80791 | -10.56519 | -8.5357 | 0.69754 | -9.49763 | -6.62503 | 0.00556 | -0.0007125 | -3.96293e-06 | 0.11557 | -5.97702 | -0.69076 | 0.77868 | -10.80535 | -8.41393 | 0.78296 | -10.81977 | -8.47142 | 0.76167 | -10.61678 | -8.08644 | 0.74893 | -10.68033 | -7.99881 | 0.28144 | -6.61826 | -1.86264 | -0.000867 | -0.00142 | 1.23006e-06 | 0.02432 | -4.89159 | -0.11895 | 0.41588 | -7.33678 | -3.05125 | 0.54956 | -7.24553 | -3.98184 | 0.79352 | -10.68851 | -8.4815 | 0.81017 | -10.52288 | -8.52538 | 0.55532 | -5.70947 | -3.17056 | 0.05583 | 0.0004 | 2.23324e-05 | 0.78309 | -10.73474 | -8.40622
89.7 | 0.72072 | -10.91054 | -7.8634 | 0.7132 | -11.24916 | -8.02289 | 0.79265 | -10.86878 | -8.61515 | 0.79274 | -10.90742 | -8.64671 | 0.06889 | 0.00279 | 0.000192045 | 0.66832 | -9.25306 | -6.18403 | 0.79126 | -10.66354 | -8.43759 | 0.70067 | -9.44468 | -6.61764 | -0.0506 | -0.00103 | 5.21823e-05 | 0.11608 | -5.95622 | -0.69139 | 0.77418 | -10.81857 | -8.37548 | 0.78323 | -10.77616 | -8.44021 | 0.76028 | -10.60488 | -8.06268 | 0.74916 | -10.69104 | -8.00932 | 0.28698 | -6.54154 | -1.87732 | -0.00134 | -0.00178 | 2.37318e-06 | 0.02573 | -4.6279 | -0.11908 | 0.41957 | -7.42346 | -3.11466 | 0.6204 | -6.38231 | -3.95961 | 0.7969 | -10.6737 | -8.50584 | 0.81622 | -10.45509 | -8.53371 | 0.52004 | -6.07101 | -3.15715 | 0.03991 | -0.00581 | -0.000231989 | 0.78474 | -10.69489 | -8.39273
89.80001 | 0.74889 | -10.81006 | -8.09552 | 0.74641 | -11.14986 | -8.32232 | 0.76125 | -11.05687 | -8.41706 | 0.76082 | -11.15272 | -8.48523 | -0.04605 | 0.00121 | -5.58393e-05 | 0.65268 | -9.4289 | -6.15406 | 0.79547 | -10.60636 | -8.43707 | 0.71543 | -9.26099 | -6.62556 | 0.01174 | -0.00566 | -6.64721e-05 | 0.11699 | -5.90624 | -0.69098 | 0.77487 | -10.81784 | -8.38239 | 0.78276 | -10.83336 | -8.47995 | 0.77407 | -10.57923 | -8.1891 | 0.74339 | -10.73187 | -7.97793 | 0.28256 | -6.57895 | -1.85895 | 0.01408 | 0.00146 | 2.05876e-05 | 0.02465 | -4.83071 | -0.11907 | 0.43689 | -7.16412 | -3.12992 | 0.56818 | -7.25053 | -4.11958 | 0.80294 | -10.61542 | -8.52352 | 0.82268 | -10.42003 | -8.57231 | 0.4655 | -6.83346 | -3.18096 | 0.02399 | 0.00053125 | 1.27426e-05 | 0.7863 | -10.67959 | -8.3974
89.9002 | 0.74998 | -10.82374 | -8.11762 | 0.75453 | -11.05695 | -8.34275 | 0.75291 | -11.09635 | -8.35454 | 0.78389 | -10.98391 | -8.6102 | -0.00622 | -0.00186 | 1.15792e-05 | 0.64237 | -9.53783 | -6.1268 | 0.78944 | -10.63034 | -8.39198 | 0.73092 | -9.1074 | -6.65679 | 0.0159 | -0.00168 | -2.66409e-05 | 0.11536 | -5.99782 | -0.6919 | 0.7935 | -10.62908 | -8.43413 | 0.77863 | -10.83061 | -8.43305 | 0.78446 | -10.44658 | -8.19496 | 0.75306 | -10.67893 | -8.04187 | 0.29642 | -6.21255 | -1.84154 | 0.02937 | -0.00465 | -0.000136571 | 0.02575 | -4.62502 | -0.11911 | 0.43177 | -7.29168 | -3.14835 | 0.54858 | -7.19097 | -3.94479 | 0.79623 | -10.67993 | -8.5037 | 0.80889 | -10.52864 | -8.5165 | 0.49687 | -6.54526 | -3.25213 | 0.00399 | -0.00101 | -4.04393e-06 | 0.79671 | -10.60037 | -8.44542
90.00016 | 0.74874 | -10.79257 | -8.08084 | 0.75045 | -11.11898 | -8.34427 | 0.7751 | -10.98916 | -8.51771 | 0.76769 | -11.11585 | -8.53354 | -0.02057 | -0.00555 | 0.000114141 | 0.67799 | -9.11964 | -6.18306 | 0.79828 | -10.62004 | -8.47775 | 0.72728 | -9.30701 | -6.76884 | 0.02007 | -6.25e-06 | -1.25425e-07 | 0.11389 | -6.07664 | -0.69204 | 0.77735 | -10.76078 | -8.36489 | 0.76564 | -10.9031 | -8.34781 | 0.78489 | -10.47728 | -8.22356 | 0.76684 | -10.56406 | -8.10096 | 0.2882 | -6.49001 | -1.87043 | 0.08274 | -0.00065 | -5.37829e-05 | 0.02555 | -4.66398 | -0.11916 | 0.4069 | -7.2728 | -2.95931 | 0.53987 | -7.69096 | -4.15211 | 0.80754 | -10.62353 | -8.57891 | 0.8233 | -10.41408 | -8.57391 | 0.50151 | -6.47122 | -3.24541 | -0.01382 | 0.00203 | -2.80698e-05 | 0.78738 | -10.6888 | -8.41613
90.10013 | 0.74635 | -10.82974 | -8.08281 | 0.74017 | -11.15477 | -8.25645 | 0.78117 | -10.95656 | -8.55888 | 0.78819 | -10.95703 | -8.63622 | -0.01471 | 0.00109 | -1.6088e-05 | 0.64868 | -9.30218 | -6.03419 | 0.78744 | -10.70198 | -8.42721 | 0.7179 | -9.45097 | -6.78487 | -0.00637 | 0.00146 | -9.31174e-06 | 0.11599 | -5.96623 | -0.69205 | 0.77321 | -10.79792 | -8.34902 | 0.76439 | -10.92056 | -8.34756 | 0.76431 | -10.63927 | -8.13171 | 0.76273 | -10.61064 | -8.09302 | 0.28777 | -6.49917 | -1.87029 | 0.01742 | 0.00018125 | 3.15719e-06 | 0.02552 | -4.67064 | -0.1192 | 0.43609 | -6.77046 | -2.95256 | 0.54253 | -7.45152 | -4.04269 | 0.8056 | -10.61195 | -8.54902 | 0.82247 | -10.40335 | -8.5565 | 0.51789 | -6.01164 | -3.11336 | 0.00943 | -0.00324 | -3.06015e-05 | 0.79363 | -10.68332 | -8.47859
90.2001 | 0.7611 | -10.7554 | -8.1859 | 0.74113 | -11.15986 | -8.27095 | 0.77002 | -11.00966 | -8.47769 | 0.77901 | -11.05344 | -8.61075 | -0.0612 | -7.5e-05 | 4.58985e-06 | 0.65253 | -9.11781 | -5.94968 | 0.79062 | -10.67819 | -8.44235 | 0.68183 | -9.61522 | -6.55594 | -0.0161 | -0.00364 | 5.86498e-05 | 0.11513 | -6.0063 | -0.69152 | 0.79434 | -10.46973 | -8.31657 | 0.76437 | -10.9589 | -8.37669 | 0.7734 | -10.58541 | -8.18678 | 0.74844 | -10.68571 | -7.9976 | 0.28752 | -6.5352 | -1.87902 | -0.00526 | -0.00099375 | 5.22911e-06 | 0.02511 | -4.74281 | -0.11911 | 0.38043 | -7.56871 | -2.87936 | 0.57445 | -7.01736 | -4.03114 | 0.80564 | -10.60972 | -8.54759 | 0.82456 | -10.40505 | -8.57962 | 0.48271 | -6.38621 | -3.08268 | -0.00566 | -6.25e-06 | 3.53875e-08 | 0.78408 | -10.71042 | -8.39781
90.30012 | 0.73064 | -10.87739 | -7.94743 | 0.72459 | -11.22604 | -8.13423 | 0.77593 | -10.98846 | -8.52629 | 0.77429 | -11.09088 | -8.5876 | -0.0071 | -0.00192 | 1.36289e-05 | 0.66375 | -9.10969 | -6.04656 | 0.79807 | -10.58724 | -8.44939 | 0.71253 | -9.34266 | -6.65689 | -0.0098 | 0.00301 | -2.95135e-05 | 0.11814 | -5.85118 | -0.69124 | 0.78401 | -10.7263 | -8.40954 | 0.75158 | -11.01954 | -8.28212 | 0.75907 | -10.68939 | -8.11404 | 0.74828 | -10.71854 | -8.02048 | 0.30743 | -6.05691 | -1.86208 | -0.000166 | -0.000875 | 1.4525e-07 | 0.02536 | -4.69117 | -0.11896 | 0.41965 | -7.03355 | -2.95164 | 0.61292 | -6.57619 | -4.03066 | 0.80708 | -10.58468 | -8.54271 | 0.81234 | -10.51428 | -8.54119 | 0.49664 | -6.62316 | -3.28933 | -0.03466 | 0.00166 | -5.74023e-05 | 0.79955 | -10.59417 | -8.4706
90.40002 | 0.73808 | -10.85785 | -8.01402 | 0.74843 | -11.12655 | -8.3274 | 0.77851 | -10.96813 | -8.53875 | 0.78252 | -11.01501 | -8.61945 | 0.02002 | -0.00354 | -7.08172e-05 | 0.65966 | -9.26039 | -6.10872 | 0.79585 | -10.63636 | -8.46491 | 0.71878 | -9.247 | -6.64651 | -0.02845 | 0.00161 | -4.56962e-05 | 0.11018 | -6.26675 | -0.69049 | 0.76965 | -10.82742 | -8.33336 | 0.76812 | -10.93335 | -8.39809 | 0.76842 | -10.61565 | -8.1573 | 0.74771 | -10.67549 | -7.98214 | 0.29713 | -6.39006 | -1.89866 | 0.02337 | 3.75e-05 | 8.76413e-07 | 0.02422 | -4.90861 | -0.11888 | 0.43183 | -7.1228 | -3.07583 | 0.58255 | -6.99219 | -4.07328 | 0.80155 | -10.62889 | -8.51954 | 0.8255 | -10.37905 | -8.56792 | 0.48732 | -6.81794 | -3.32252 | -0.00933 | 0.00085625 | -7.98881e-06 | 0.78094 | -10.71606 | -8.36863
90.50005 | 0.74484 | -10.78137 | -8.03043 | 0.70334 | -11.29291 | -7.9428 | 0.77775 | -10.95709 | -8.52186 | 0.78539 | -10.98582 | -8.62813 | -0.00577 | -0.00026875 | 1.55203e-06 | 0.6257 | -9.45653 | -5.91699 | 0.784 | -10.7103 | -8.39686 | 0.70331 | -9.18871 | -6.46253 | -0.02641 | 0.00461 | -0.000121637 | 0.1175 | -5.88607 | -0.69163 | 0.79375 | -10.64894 | -8.45263 | 0.78245 | -10.79174 | -8.44395 | 0.76182 | -10.66852 | -8.12754 | 0.74927 | -10.65413 | -7.98286 | 0.30048 | -6.3161 | -1.89788 | 0.02776 | -0.00053125 | -1.47496e-05 | 0.02563 | -4.64434 | -0.11902 | 0.41421 | -7.61356 | -3.1536 | 0.57662 | -7.74662 | -4.46684 | 0.80715 | -10.57095 | -8.5324 | 0.81096 | -10.51359 | -8.52606 | 0.47453 | -6.88687 | -3.26803 | 0.02917 | -0.0008625 | -2.51565e-05 | 0.79099 | -10.67996 | -8.44774
90.60007 | 0.74686 | -10.71776 | -8.0047 | 0.74127 | -11.13945 | -8.25733 | 0.79771 | -10.73878 | -8.56642 | 0.78826 | -10.97291 | -8.64945 | 0.01582 | -8.125e-05 | -1.28521e-06 | 0.6375 | -9.42334 | -6.00742 | 0.78312 | -10.72313 | -8.39749 | 0.73767 | -8.87719 | -6.5484 | 0.01873 | -0.00413 | -7.72489e-05 | 0.11388 | -6.08414 | -0.69287 | 0.78584 | -10.69644 | -8.40566 | 0.77369 | -10.86022 | -8.40249 | 0.77841 | -10.47624 | -8.15486 | 0.75602 | -10.66622 | -8.06389 | 0.29466 | -6.46193 | -1.90407 | 0.01767 | -0.00518 | -9.15682e-05 | 0.02662 | -4.45986 | -0.11873 | 0.44125 | -7.05947 | -3.11499 | 0.53617 | -8.03492 | -4.30811 | 0.80929 | -10.56386 | -8.54921 | 0.81651 | -10.47729 | -8.55476 | 0.485 | -6.60714 | -3.20443 | -0.00389 | 0.00288 | -1.11924e-05 | 0.8053 | -10.50077 | -8.45624
90.70018 | 0.75568 | -10.76415 | -8.13425 | 0.74991 | -11.11261 | -8.33345 | 0.73572 | -11.15999 | -8.21068 | 0.77299 | -11.09746 | -8.57821 | 0.02558 | -0.00214 | -5.48286e-05 | 0.63808 | -9.41029 | -6.00451 | 0.7912 | -10.65839 | -8.43291 | 0.67487 | -9.41461 | -6.35367 | 0.02374 | -0.00306 | -7.25676e-05 | 0.11363 | -6.09397 | -0.69245 | 0.77719 | -10.78479 | -8.38181 | 0.7713 | -10.87724 | -8.38958 | 0.76901 | -10.58781 | -8.14211 | 0.7584 | -10.62791 | -8.0602 | 0.29567 | -6.40556 | -1.89396 | 0.00677 | -0.00111 | -7.53162e-06 | 0.02415 | -4.91914 | -0.11882 | 0.42192 | -7.69628 | -3.24721 | 0.52041 | -8.01204 | -4.1695 | 0.79141 | -10.71229 | -8.47777 | 0.8086 | -10.53286 | -8.5169 | 0.43703 | -5.81322 | -2.54052 | -0.00305 | 0.00189 | -5.76443e-06 | 0.79242 | -10.64561 | -8.43576
90.80018 | 0.75769 | -10.76747 | -8.1584 | 0.72399 | -11.15908 | -8.07909 | 0.78635 | -10.83674 | -8.52143 | 0.75665 | -11.17304 | -8.45403 | 0.03093 | -0.00508 | -0.000157173 | 0.62479 | -9.46731 | -5.91505 | 0.7914 | -10.67417 | -8.44752 | 0.71496 | -9.24791 | -6.61189 | 0.01066 | -0.00127 | -1.35299e-05 | 0.11495 | -6.03368 | -0.69359 | 0.78287 | -10.75973 | -8.42342 | 0.76365 | -10.94259 | -8.35636 | 0.77304 | -10.57897 | -8.17796 | 0.77127 | -10.56406 | -8.14773 | 0.28263 | -6.60696 | -1.86732 | 0.05513 | -0.003 | -0.000165396 | 0.02376 | -4.99481 | -0.11866 | 0.44107 | -7.46496 | -3.29254 | 0.5152 | -7.71654 | -3.97557 | 0.7933 | -10.70164 | -8.48961 | 0.80744 | -10.53967 | -8.5101 | 0.42287 | -6.99117 | -2.95633 | 0.04256 | -0.00308 | -0.00013086 | 0.79281 | -10.67091 | -8.46
90.9001 | 0.75293 | -10.78697 | -8.12186 | 0.73677 | -11.16043 | -8.22271 | 0.76412 | -11.03527 | -8.43226 | 0.76441 | -11.11741 | -8.49823 | 0.01482 | -0.00196 | -2.90862e-05 | 0.66311 | -9.13581 | -6.05805 | 0.79183 | -10.67722 | -8.4546 | 0.71162 | -9.21403 | -6.55693 | 0.00307 | 0.00517 | 1.58784e-05 | 0.11747 | -6.00622 | -0.70553 | 0.78059 | -10.77553 | -8.41123 | 0.75981 | -10.98252 | -8.34462 | 0.77879 | -10.55393 | -8.21933 | 0.75936 | -10.62729 | -8.06997 | 0.29599 | -6.31934 | -1.87048 | 0.05631 | -0.00621 | -0.000349838 | 0.02517 | -4.72548 | -0.11895 | 0.45143 | -7.45674 | -3.3662 | 0.55203 | -7.63994 | -4.21745 | 0.79465 | -10.66944 | -8.47843 | 0.81996 | -10.4627 | -8.57902 | 0.47175 | -6.62629 | -3.12598 | 0.0026 | -0.00121 | -3.1525e-06 | 0.7965 | -10.57251 | -8.42103
91.00009 | 0.74887 | -10.83098 | -8.11105 | 0.73459 | -11.19958 | -8.22715 | 0.76599 | -11.04659 | -8.46164 | 0.78906 | -10.90651 | -8.60586 | 0.00109 | -0.00359 | -3.89244e-06 | 0.65275 | -9.21464 | -6.01487 | 0.79187 | -10.67191 | -8.45071 | 0.70939 | -9.15972 | -6.49782 | -0.04777 | -0.00133 | 6.35978e-05 | 0.11546 | -6.11795 | -0.70635 | 0.78624 | -10.72978 | -8.43624 | 0.76852 | -10.90519 | -8.38082 | 0.76957 | -10.59034 | -8.15003 | 0.75683 | -10.63986 | -8.05259 | 0.29147 | -6.44929 | -1.87979 | -0.0155 | -0.00438 | 6.79094e-05 | 0.0257 | -4.62336 | -0.11882 | 0.46114 | -7.45823 | -3.43927 | 0.54929 | -7.73579 | -4.24916 | 0.79632 | -10.67275 | -8.49888 | 0.81011 | -10.51368 | -8.5172 | 0.4879 | -6.35045 | -3.09838 | -0.03235 | -0.00219 | 7.09634e-05 | 0.79704 | -10.60791 | -8.45497
91.10003 | 0.76069 | -10.70168 | -8.14069 | 0.74621 | -11.11313 | -8.29272 | 0.77127 | -11.02203 | -8.50099 | 0.78477 | -10.998 | -8.63093 | 0.00877 | 0.00010625 | 9.316e-07 | 0.66476 | -9.13014 | -6.06938 | 0.78106 | -10.74997 | -8.39635 | 0.70952 | -9.25739 | -6.56828 | -0.01762 | -0.00128 | 2.25743e-05 | 0.1157 | -6.10401 | -0.70622 | 0.78239 | -10.74902 | -8.4099 | 0.76924 | -10.91299 | -8.39467 | 0.77306 | -10.56922 | -8.1706 | 0.74032 | -10.76413 | -7.96894 | 0.3013 | -6.17275 | -1.85988 | 0.0015 | 6.25e-05 | 9.3625e-08 | 0.02612 | -4.54997 | -0.11885 | 0.44437 | -7.73959 | -3.43921 | 0.5436 | -7.69351 | -4.18222 | 0.77322 | -10.81064 | -8.35899 | 0.82143 | -10.42716 | -8.5652 | 0.47263 | -6.61531 | -3.12657 | -0.01705 | -0.00183 | 3.11089e-05 | 0.7983 | -10.60289 | -8.4643
91.20013 | 0.72444 | -10.91323 | -7.90598 | 0.74366 | -11.12161 | -8.27074 | 0.75663 | -11.08278 | -8.38558 | 0.771 | -11.08211 | -8.54435 | -0.0046 | -0.0006875 | 3.16525e-06 | 0.66211 | -9.29238 | -6.15261 | 0.77483 | -10.77369 | -8.34779 | 0.71244 | -9.21883 | -6.56783 | 0.04897 | -0.00076875 | -3.76465e-05 | 0.11893 | -5.93291 | -0.70559 | 0.77385 | -10.82286 | -8.37533 | 0.76287 | -10.94704 | -8.35119 | 0.78285 | -10.49868 | -8.21894 | 0.75715 | -10.63378 | -8.05141 | 0.28679 | -6.64309 | -1.9052 | -0.01178 | 0.000825 | -9.71768e-06 | 0.02513 | -4.7347 | -0.11896 | 0.45204 | -7.61997 | -3.44454 | 0.5264 | -7.66071 | -4.03259 | 0.79012 | -10.73237 | -8.47982 | 0.81311 | -10.50392 | -8.54085 | 0.48965 | -6.45396 | -3.16018 | -0.04045 | 0.00609 | -0.000246474 | 0.79145 | -10.66859 | -8.44364
91.30005 | 0.75194 | -10.77681 | -8.10348 | 0.73208 | -11.12906 | -8.14734 | 0.7631 | -11.04141 | -8.42575 | 0.76368 | -11.14882 | -8.51414 | 0.02122 | -0.00271 | -5.75647e-05 | 0.65868 | -9.31086 | -6.13283 | 0.77781 | -10.75764 | -8.36739 | 0.72453 | -8.99637 | -6.51814 | -0.01003 | -0.00102 | 1.0215e-05 | 0.11875 | -5.9451 | -0.70597 | 0.77632 | -10.81229 | -8.39382 | 0.76894 | -10.92199 | -8.39832 | 0.77273 | -10.58852 | -8.18212 | 0.75835 | -10.64429 | -8.07213 | 0.29058 | -6.52443 | -1.89587 | 0.01859 | 0.000675 | 1.25483e-05 | 0.02516 | -4.73194 | -0.11906 | 0.46853 | -7.46042 | -3.49546 | 0.51153 | -7.40401 | -3.78738 | 0.8042 | -10.61157 | -8.53386 | 0.80438 | -10.54444 | -8.48176 | 0.48786 | -6.4859 | -3.1642 | 0.01071 | 0.00035 | 3.74815e-06 | 0.79596 | -10.61388 | -8.44821
91.40016 | 0.73039 | -10.88281 | -7.9487 | 0.75451 | -11.01071 | -8.30767 | 0.80192 | -10.71074 | -8.5891 | 0.76765 | -11.10468 | -8.52447 | -0.01518 | 0.00212 | -3.21584e-05 | 0.66796 | -9.21228 | -6.15346 | 0.80882 | -10.54082 | -8.52558 | 0.70376 | -9.26138 | -6.51775 | 0.02857 | 0.00069375 | 1.98204e-05 | 0.11605 | -6.07641 | -0.70519 | 0.7662 | -10.85516 | -8.31725 | 0.77134 | -10.87469 | -8.38804 | 0.77848 | -10.54058 | -8.20559 | 0.77089 | -10.56877 | -8.14737 | 0.28261 | -6.68433 | -1.88906 | 0.02047 | 0.00148 | 3.01874e-05 | 0.02427 | -4.89983 | -0.11891 | 0.49356 | -7.28279 | -3.59452 | 0.49754 | -7.64329 | -3.80283 | 0.80182 | -10.61411 | -8.51063 | 0.80977 | -10.51611 | -8.51567 | 0.47618 | -6.73983 | -3.20934 | -0.01251 | -0.00036875 | 4.61269e-06 | 0.77415 | -10.77318 | -8.34006
91.50006 | 0.75883 | -10.59284 | -8.03815 | 0.74185 | -11.17637 | -8.29119 | 0.79532 | -10.85555 | -8.63363 | 0.76555 | -11.12991 | -8.52048 | -0.03522 | -0.00021875 | 7.70394e-06 | 0.66234 | -9.266 | -6.13725 | 0.78912 | -10.69304 | -8.4381 | 0.73214 | -8.86182 | -6.4881 | -0.01678 | -0.00317 | 5.31621e-05 | 0.11893 | -5.93021 | -0.70525 | 0.78599 | -10.69565 | -8.4067 | 0.77807 | -10.84724 | -8.43989 | 0.77761 | -10.54083 | -8.19665 | 0.76534 | -10.61131 | -8.12128 | 0.28966 | -6.61976 | -1.91748 | -0.01395 | 0.00065 | -9.0688e-06 | 0.0249 | -4.77695 | -0.11895 | 0.46119 | -7.21522 | -3.3276 | 0.47575 | -7.70819 | -3.66719 | 0.7905 | -10.72416 | -8.47746 | 0.81585 | -10.48346 | -8.55296 | 0.46943 | -6.76078 | -3.17372 | -0.02815 | -0.0008875 | 2.49831e-05 | 0.79884 | -10.60854 | -8.4745
91.60003 | 0.75912 | -10.68716 | -8.11281 | 0.76166 | -11.05402 | -8.4194 | 0.76941 | -11.00514 | -8.46742 | 0.76816 | -11.13319 | -8.55202 | -0.02891 | 0.00151 | -4.37233e-05 | 0.64989 | -9.35736 | -6.08121 | 0.79646 | -10.61081 | -8.45108 | 0.69154 | -9.32914 | -6.45144 | 0.01576 | -0.00346 | -5.45517e-05 | 0.115 | -6.13219 | -0.70518 | 0.77478 | -10.79993 | -8.36762 | 0.7738 | -10.90908 | -8.44149 | 0.76911 | -10.617 | -8.16568 | 0.76055 | -10.63416 | -8.08781 | 0.30524 | -6.20562 | -1.89423 | 0.02881 | -0.00559 | -0.000160976 | 0.02502 | -4.75517 | -0.11897 | 0.44084 | -7.93221 | -3.49688 | 0.57339 | -7.56567 | -4.33808 | 0.81947 | -10.46742 | -8.57778 | 0.82786 | -10.33858 | -8.55893 | 0.47136 | -6.86159 | -3.23431 | 0.00197 | -0.0005875 | -1.15972e-06 | 0.79229 | -10.66687 | -8.45121
91.70003 | 0.73005 | -10.83511 | -7.91019 | 0.75185 | -11.02914 | -8.29224 | 0.77611 | -10.9635 | -8.50883 | 0.78423 | -10.98824 | -8.61735 | -0.00132 | 0.00334 | -4.38881e-06 | 0.6535 | -9.28866 | -6.07016 | 0.79171 | -10.67669 | -8.4528 | 0.71966 | -9.09526 | -6.54545 | -0.000842 | -0.00215 | 1.8103e-06 | 0.11638 | -6.05996 | -0.70524 | 0.78756 | -10.69051 | -8.41945 | 0.77036 | -10.89954 | -8.39651 | 0.76489 | -10.64208 | -8.14002 | 0.75589 | -10.66583 | -8.06217 | 0.28935 | -6.42122 | -1.85797 | -0.00999 | 0.00084375 | -8.42906e-06 | 0.02514 | -4.73691 | -0.1191 | 0.46024 | -7.6718 | -3.53088 | 0.58026 | -7.95501 | -4.61599 | 0.80395 | -10.61949 | -8.53758 | 0.8139 | -10.45667 | -8.51066 | 0.50982 | -6.34727 | -3.23595 | -0.06177 | 0.00289 | -0.000178361 | 0.79502 | -10.62182 | -8.44451
91.80013 | 0.73969 | -10.82721 | -8.00872 | 0.74343 | -11.06389 | -8.22527 | 0.77245 | -10.98491 | -8.48529 | 0.78245 | -10.99153 | -8.60031 | 0.03312 | -0.00385 | -0.000127512 | 0.64141 | -9.29117 | -5.95946 | 0.80066 | -10.60304 | -8.48944 | 0.7012 | -8.65637 | -6.06989 | 0.02253 | -0.000175 | -3.94258e-06 | 0.1148 | -6.1569 | -0.70684 | 0.77116 | -10.83081 | -8.35233 | 0.77699 | -10.81556 | -8.40355 | 0.78189 | -10.52531 | -8.2296 | 0.77487 | -10.53889 | -8.16624 | 0.28579 | -6.49063 | -1.85493 | -0.03012 | 0.00168 | -5.06342e-05 | 0.02376 | -4.99386 | -0.11864 | 0.46757 | -7.5926 | -3.55006 | 0.6002 | -7.7766 | -4.66753 | 0.78429 | -10.75208 | -8.43269 | 0.82131 | -10.43864 | -8.57337 | 0.48972 | -6.70152 | -3.28187 | -0.03238 | 0.00208 | -6.71968e-05 | 0.78598 | -10.69873 | -8.40901
91.90011 | 0.75237 | -10.80358 | -8.12825 | 0.72278 | -11.10261 | -8.02471 | 0.77784 | -10.96748 | -8.5309 | 0.77319 | -11.06618 | -8.55626 | -0.07748 | 0.00492 | -0.000381105 | 0.67402 | -8.95193 | -6.03382 | 0.79119 | -10.67054 | -8.44244 | 0.72838 | -8.70358 | -6.33953 | 0.00743 | 0.00109 | 8.08339e-06 | 0.11597 | -6.08341 | -0.70548 | 0.78122 | -10.75801 | -8.40441 | 0.77993 | -10.80593 | -8.42783 | 0.77852 | -10.53216 | -8.19947 | 0.75092 | -10.69703 | -8.03263 | 0.293 | -6.19907 | -1.81634 | -0.00418 | -0.00214 | 8.96302e-06 | 0.02635 | -4.50563 | -0.11872 | 0.46259 | -7.33589 | -3.39349 | 0.60105 | -7.17549 | -4.31283 | 0.80565 | -10.56202 | -8.50931 | 0.81337 | -10.50192 | -8.54194 | 0.4966 | -6.58482 | -3.27 | 0.02158 | 0.00171 | 3.68123e-05 | 0.79104 | -10.65106 | -8.42546
92.00007 | 0.75106 | -10.69899 | -8.03559 | 0.74267 | -11.06807 | -8.21992 | 0.77601 | -10.93447 | -8.48524 | 0.76583 | -11.11048 | -8.50876 | 0.04091 | 0.00076875 | 3.14526e-05 | 0.64835 | -9.2535 | -5.99953 | 0.80249 | -10.60071 | -8.50697 | 0.69433 | -8.77495 | -6.09275 | 0.02292 | 0.00069375 | 1.59035e-05 | 0.11401 | -6.19096 | -0.70581 | 0.78277 | -10.77294 | -8.4327 | 0.77349 | -10.87929 | -8.41506 | 0.78464 | -10.49848 | -8.23756 | 0.75672 | -10.62562 | -8.04063 | 0.2834 | -6.43209 | -1.82282 | 0.008 | -0.00186 | -1.48481e-05 | 0.02469 | -4.81107 | -0.11877 | 0.44766 | -7.70721 | -3.45018 | 0.57176 | -7.59453 | -4.34222 | 0.79276 | -10.68799 | -8.47305 | 0.814 | -10.48058 | -8.5312 | 0.49309 | -6.63034 | -3.26932 | -0.0144 | 0.00143 | -2.05143e-05 | 0.78844 | -10.67863 | -8.41951
92.10005 | 0.74281 | -10.78553 | -8.01162 | 0.75396 | -11.11623 | -8.38118 | 0.77873 | -10.95171 | -8.52846 | 0.78046 | -10.98524 | -8.57352 | -0.0641 | 0.00472 | -0.000302495 | 0.65023 | -9.25023 | -6.01473 | 0.782 | -10.73876 | -8.39773 | 0.72813 | -8.91819 | -6.49362 | -0.02128 | -0.00229 | 4.88018e-05 | 0.11564 | -6.09614 | -0.70497 | 0.77643 | -10.78428 | -8.37319 | 0.77982 | -10.78111 | -8.40732 | 0.78343 | -10.50141 | -8.22707 | 0.75901 | -10.66289 | -8.09323 | 0.28715 | -6.3651 | -1.82776 | -0.01321 | 0.00232 | -3.07156e-05 | 0.02444 | -4.85686 | -0.11871 | 0.45761 | -7.50304 | -3.43349 | 0.60152 | -7.33898 | -4.41455 | 0.79555 | -10.69667 | -8.50973 | 0.80926 | -10.44986 | -8.45668 | 0.47337 | -6.4493 | -3.05289 | -0.01282 | -0.00239 | 3.06879e-05 | 0.7908 | -10.65177 | -8.42344
92.20019 | 0.76024 | -10.73312 | -8.15976 | 0.6886 | -11.2527 | -7.74856 | 0.7628 | -11.04884 | -8.42801 | 0.77275 | -11.06319 | -8.54905 | 0.01925 | -0.00418 | -8.04807e-05 | 0.65975 | -9.03433 | -5.96036 | 0.78602 | -10.69574 | -8.40711 | 0.72695 | -8.89067 | -6.46309 | -0.02171 | -0.00288 | 6.24134e-05 | 0.11972 | -5.8886 | -0.70499 | 0.79294 | -10.65487 | -8.44871 | 0.76619 | -10.9343 | -8.37776 | 0.78443 | -10.4886 | -8.22756 | 0.74423 | -10.73937 | -7.99254 | 0.2841 | -6.46315 | -1.83621 | 0.01989 | -0.00248 | -4.9357e-05 | 0.02508 | -4.7414 | -0.1189 | 0.45737 | -7.57286 | -3.46364 | 0.59811 | -7.45143 | -4.45679 | 0.80188 | -10.61952 | -8.51563 | 0.82013 | -10.42924 | -8.55333 | 0.49191 | -6.55324 | -3.2236 | -0.01555 | -0.00026875 | 4.18041e-06 | 0.79083 | -10.63229 | -8.40837
92.30015 | 0.71003 | -10.92914 | -7.75996 | 0.74876 | -11.07904 | -8.29557 | 0.76259 | -11.05739 | -8.43223 | 0.775 | -11.04706 | -8.56145 | -0.00837 | -0.00098125 | 8.20914e-06 | 0.63576 | -9.30753 | -5.91735 | 0.79865 | -10.53728 | -8.41563 | 0.69817 | -9.00424 | -6.28646 | 0.03173 | -0.0024 | -7.61448e-05 | 0.11962 | -5.88494 | -0.70398 | 0.7897 | -10.65182 | -8.4118 | 0.76557 | -10.96504 | -8.39451 | 0.7799 | -10.51225 | -8.19848 | 0.76133 | -10.63439 | -8.09633 | 0.27419 | -6.71641 | -1.84154 | -0.01208 | 0.00232 | -2.80082e-05 | 0.02558 | -4.64607 | -0.11883 | 0.4613 | -7.76327 | -3.58116 | 0.56571 | -7.86213 | -4.44773 | 0.79825 | -10.66392 | -8.51243 | 0.81632 | -10.44626 | -8.52752 | 0.51241 | -6.67388 | -3.41974 | -0.00301 | -0.00161 | 4.85201e-06 | 0.79236 | -10.64903 | -8.4379
92.40004 | 0.73089 | -10.87883 | -7.95127 | 0.75684 | -11.06111 | -8.37148 | 0.7705 | -11.00769 | -8.48143 | 0.77531 | -11.0874 | -8.59617 | -0.01101 | -0.00019375 | 2.13396e-06 | 0.66349 | -9.07757 | -6.02293 | 0.78908 | -10.68906 | -8.43454 | 0.6817 | -9.42256 | -6.42335 | -0.01023 | -0.00085625 | 8.75772e-06 | 0.11507 | -6.1326 | -0.70565 | 0.78564 | -10.71408 | -8.41743 | 0.77994 | -10.81288 | -8.43339 | 0.76831 | -10.61109 | -8.15256 | 0.77163 | -10.48077 | -8.08723 | 0.2854 | -6.47046 | -1.84665 | 0.05104 | -0.00115 | -5.86914e-05 | 0.02593 | -4.57605 | -0.11866 | 0.47239 | -7.71326 | -3.64368 | 0.58473 | -7.61712 | -4.45394 | 0.809 | -10.55597 | -8.53982 | 0.81334 | -10.49916 | -8.53936 | 0.53467 | -6.24574 | -3.33942 | -0.05654 | 0.00121 | -6.85596e-05 | 0.78722 | -10.6699 | -8.39951
92.5002 | 0.75312 | -10.77819 | -8.11731 | 0.73923 | -11.14343 | -8.23756 | 0.77595 | -10.97557 | -8.51646 | 0.74737 | -11.17854 | -8.35454 | -0.00959 | 0.00123 | -1.18138e-05 | 0.64056 | -9.14256 | -5.85636 | 0.79325 | -10.64662 | -8.4454 | 0.69272 | -9.31706 | -6.45413 | -0.000477 | 0.00069375 | -3.30919e-07 | 0.11755 | -6.01141 | -0.70665 | 0.78319 | -10.74066 | -8.41202 | 0.77169 | -10.90456 | -8.41494 | 0.77879 | -10.54953 | -8.21586 | 0.75841 | -10.65063 | -8.07749 | 0.28945 | -6.34243 | -1.83578 | -0.04136 | 0.0003375 | -1.3959e-05 | 0.02571 | -4.61598 | -0.11869 | 0.48364 | -7.36889 | -3.56391 | 0.57973 | -7.75182 | -4.49393 | 0.80503 | -10.58631 | -8.52229 | 0.82135 | -10.41744 | -8.5564 | 0.50128 | -6.62661 | -3.32181 | 0.01036 | 0.00122 | 1.26287e-05 | 0.78809 | -10.66408 | -8.40429
92.60007 | 0.74301 | -10.81725 | -8.03731 | 0.74455 | -11.13616 | -8.29144 | 0.77004 | -10.98748 | -8.46084 | 0.77727 | -11.04095 | -8.58179 | -0.03151 | 0.00088125 | -2.77673e-05 | 0.65204 | -9.15182 | -5.96736 | 0.77705 | -10.76706 | -8.36658 | 0.69714 | -9.0528 | -6.31103 | 0.00371 | -0.00374 | -1.38893e-05 | 0.11776 | -5.98937 | -0.70531 | 0.78436 | -10.72524 | -8.41247 | 0.77391 | -10.87398 | -8.41545 | 0.76944 | -10.61184 | -8.1652 | 0.74738 | -10.68801 | -7.988 | 0.28965 | -6.30821 | -1.82715 | 0.02943 | 0.00178 | 5.24222e-05 | 0.02611 | -4.54478 | -0.11866 | 0.46063 | -7.84816 | -3.6151 | 0.5635 | -8.16258 | -4.59959 | 0.80161 | -10.64578 | -8.53373 | 0.81175 | -10.49501 | -8.51933 | 0.49673 | -6.74156 | -3.3487 | 0.01224 | -0.00046875 | -5.73703e-06 | 0.78349 | -10.67366 | -8.36269
92.7 | 0.72661 | -10.92344 | -7.93712 | 0.72192 | -11.23326 | -8.10947 | 0.777 | -10.93193 | -8.49407 | 0.77522 | -11.05859 | -8.5728 | 0.00334 | 0.00049375 | 1.64764e-06 | 0.65581 | -9.09023 | -5.96148 | 0.78488 | -10.71784 | -8.41222 | 0.70201 | -9.05847 | -6.35916 | 0.03429 | -0.00212 | -7.26625e-05 | 0.1135 | -6.19546 | -0.70315 | 0.76967 | -10.82036 | -8.32814 | 0.76935 | -10.92617 | -8.40602 | 0.78394 | -10.5089 | -8.23835 | 0.76484 | -10.58141 | -8.09308 | 0.27801 | -6.55547 | -1.82245 | -0.01528 | 0.00236 | -3.60035e-05 | 0.02528 | -4.70423 | -0.11891 | 0.46648 | -7.40371 | -3.45368 | 0.57908 | -6.90115 | -3.99634 | 0.80339 | -10.60457 | -8.51955 | 0.80627 | -10.54469 | -8.50187 | 0.49144 | -6.77834 | -3.33114 | 0.0006 | 0.0009875 | 5.925e-07 | 0.78892 | -10.67648 | -8.42294
92.80013 | 0.73277 | -10.87885 | -7.97168 | 0.71954 | -11.23133 | -8.08136 | 0.77676 | -10.98071 | -8.52938 | 0.77516 | -11.04648 | -8.56274 | 0.03651 | -0.0037 | -0.000135072 | 0.64186 | -9.24545 | -5.93431 | 0.80354 | -10.55959 | -8.48503 | 0.71286 | -9.08366 | -6.47538 | 0.00696 | -3.75e-05 | -2.61038e-07 | 0.11595 | -6.08372 | -0.70541 | 0.78671 | -10.70679 | -8.42316 | 0.7769 | -10.81569 | -8.40275 | 0.76414 | -10.63922 | -8.12982 | 0.76677 | -10.59044 | -8.12041 | 0.28078 | -6.50192 | -1.82563 | 0.01734 | 0.00153 | 2.65457e-05 | 0.026 | -4.56645 | -0.11874 | 0.44157 | -7.64419 | -3.37543 | 0.55736 | -7.67954 | -4.28024 | 0.79174 | -10.69766 | -8.4698 | 0.8225 | -10.41436 | -8.56582 | 0.47336 | -6.87434 | -3.25402 | 0.06574 | 0.00273 | 0.000179155 | 0.79666 | -10.59946 | -8.44412
92.90011 | 0.73097 | -10.87598 | -7.95001 | 0.73931 | -11.15712 | -8.24854 | 0.76961 | -11.00195 | -8.46719 | 0.78858 | -10.91359 | -8.60622 | -0.0018 | 0.00141 | -2.52563e-06 | 0.65614 | -9.10116 | -5.97164 | 0.79327 | -10.65699 | -8.45389 | 0.6817 | -9.28679 | -6.33084 | 0.007 | 0.00045 | 3.15e-06 | 0.11914 | -5.92242 | -0.70559 | 0.7827 | -10.7456 | -8.41056 | 0.7833 | -10.79331 | -8.45441 | 0.77416 | -10.56443 | -8.17852 | 0.7554 | -10.6843 | -8.0709 | 0.28309 | -6.41646 | -1.81647 | 0.00987 | -0.00451 | -4.45248e-05 | 0.02557 | -4.64982 | -0.11891 | 0.44363 | -7.31341 | -3.24443 | 0.58106 | -7.88389 | -4.58101 | 0.79911 | -10.65293 | -8.51282 | 0.81922 | -10.4372 | -8.55039 | 0.49336 | -6.78682 | -3.34835 | -0.02326 | 0.00142 | -3.30058e-05 | 0.79033 | -10.65162 | -8.41826
93.00024 | 0.73035 | -10.89902 | -7.96005 | 0.74513 | -11.05546 | -8.23771 | 0.77602 | -10.82733 | -8.40218 | 0.78022 | -10.97414 | -8.56229 | 0.00447 | -0.00015625 | -6.97656e-07 | 0.64875 | -9.12263 | -5.91829 | 0.79044 | -10.67749 | -8.43996 | 0.70516 | -9.23771 | -6.51407 | -0.00493 | 0.00434 | -2.14321e-05 | 0.11746 | -6.00946 | -0.70588 | 0.79005 | -10.64774 | -8.4122 | 0.7718 | -10.89233 | -8.40671 | 0.76788 | -10.6047 | -8.14311 | 0.7482 | -10.72293 | -8.02291 | 0.26898 | -6.67939 | -1.79661 | -0.01978 | -0.00259 | 5.11885e-05 | 0.02521 | -4.71608 | -0.11887 | 0.45657 | -7.36746 | -3.36378 | 0.57508 | -7.42636 | -4.27074 | 0.80353 | -10.62029 | -8.53369 | 0.81029 | -10.51437 | -8.51966 | 0.47794 | -6.90275 | -3.29908 | -0.00419 | -0.00291 | 1.22005e-05 | 0.79794 | -10.57832 | -8.44086
93.10001 | 0.75004 | -10.82028 | -8.11568 | 0.73182 | -11.19778 | -8.19473 | 0.77899 | -10.93488 | -8.51812 | 0.7621 | -11.12896 | -8.48138 | -0.02092 | -0.0002375 | 4.96802e-06 | 0.65624 | -9.10246 | -5.97344 | 0.78715 | -10.70514 | -8.42655 | 0.69864 | -9.18249 | -6.41524 | 0.00949 | -0.00394 | -3.73787e-05 | 0.11925 | -5.91859 | -0.7058 | 0.78339 | -10.72659 | -8.40308 | 0.77425 | -10.87227 | -8.41781 | 0.76193 | -10.63382 | -8.10225 | 0.76926 | -10.53837 | -8.10676 | 0.28147 | -6.48983 | -1.82668 | 0.02743 | -0.00244 | -6.7037e-05 | 0.02594 | -4.58185 | -0.11885 | 0.43914 | -7.66293 | -3.36507 | 0.56988 | -7.97872 | -4.54688 | 0.79408 | -10.70298 | -8.49901 | 0.81886 | -10.43443 | -8.54433 | 0.48256 | -6.80421 | -3.28346 | -0.05785 | 0.00226 | -0.000130892 | 0.79827 | -10.58217 | -8.44745
93.2002 | 0.73848 | -10.86037 | -8.02018 | 0.73042 | -11.20349 | -8.18322 | 0.77448 | -10.96415 | -8.49154 | 0.76575 | -11.10504 | -8.50374 | 0.03662 | 0.0001125 | 4.11953e-06 | 0.65292 | -9.12478 | -5.95776 | 0.79501 | -10.62054 | -8.44348 | 0.67636 | -9.1734 | -6.20449 | 0.01752 | -0.00524 | -9.1782e-05 | 0.11621 | -6.07714 | -0.70621 | 0.78818 | -10.69427 | -8.42905 | 0.77472 | -10.83468 | -8.39387 | 0.77108 | -10.5451 | -8.13114 | 0.75078 | -10.68654 | -8.02324 | 0.27522 | -6.58716 | -1.81292 | 0.03636 | -1.875e-05 | -6.81675e-07 | 0.02607 | -4.5474 | -0.11856 | 0.48138 | -7.12884 | -3.43169 | 0.58398 | -7.10112 | -4.14689 | 0.79812 | -10.66619 | -8.5129 | 0.81744 | -10.46111 | -8.55128 | 0.48747 | -6.65768 | -3.24545 | 0.02285 | -0.00034375 | -7.85538e-06 | 0.7947 | -10.62958 | -8.44737
93.30015 | 0.70569 | -10.95521 | -7.73094 | 0.75613 | -10.98928 | -8.30927 | 0.77904 | -10.94852 | -8.52936 | 0.7517 | -11.19759 | -8.41722 | 0.03287 | -0.00267 | -8.77165e-05 | 0.63741 | -9.29988 | -5.92783 | 0.76067 | -10.83333 | -8.24056 | 0.70489 | -9.15306 | -6.45191 | 0.00917 | 0.00126 | 1.15223e-05 | 0.11285 | -6.23875 | -0.70403 | 0.77996 | -10.76254 | -8.39431 | 0.76477 | -10.9337 | -8.36181 | 0.77551 | -10.57894 | -8.20409 | 0.75969 | -10.63586 | -8.07996 | 0.28961 | -6.26689 | -1.81496 | 0.02277 | -0.00276 | -6.27598e-05 | 0.0251 | -4.7323 | -0.11878 | 0.49792 | -7.42815 | -3.6986 | 0.55116 | -7.48316 | -4.12441 | 0.80687 | -10.60156 | -8.55408 | 0.82095 | -10.41903 | -8.5535 | 0.48961 | -6.79085 | -3.32488 | 0.03809 | -0.00126 | -4.80924e-05 | 0.78997 | -10.67798 | -8.43527
93.40008 | 0.75753 | -10.76114 | -8.15186 | 0.71259 | -11.25378 | -8.01928 | 0.76194 | -11.04279 | -8.41399 | 0.78961 | -10.96646 | -8.65922 | 0.00573 | 0.0003125 | 1.79094e-06 | 0.66424 | -9.00575 | -5.98197 | 0.79673 | -10.62922 | -8.46857 | 0.70239 | -9.22123 | -6.47692 | 0.00617 | -0.00275 | -1.69675e-05 | 0.11924 | -5.91642 | -0.70545 | 0.78416 | -10.7235 | -8.40897 | 0.77837 | -10.78638 | -8.39581 | 0.7811 | -10.46246 | -8.17222 | 0.75819 | -10.6711 | -8.09072 | 0.27697 | -6.57233 | -1.82035 | 0.02288 | -0.00392 | -8.96492e-05 | 0.02504 | -4.74372 | -0.1188 | 0.41359 | -7.79615 | -3.2244 | 0.59363 | -7.63089 | -4.5299 | 0.78476 | -10.75077 | -8.43678 | 0.80797 | -10.50932 | -8.49119 | 0.48086 | -6.78071 | -3.26058 | 0.05597 | -0.00516 | -0.000288935 | 0.79443 | -10.64696 | -8.45828
93.50019 | 0.73446 | -10.87979 | -7.99075 | 0.73636 | -11.19066 | -8.24032 | 0.7788 | -10.94318 | -8.52251 | 0.77165 | -11.09588 | -8.56211 | 0.01491 | -0.00201 | -2.99172e-05 | 0.65027 | -9.05931 | -5.89103 | 0.78752 | -10.67597 | -8.40753 | 0.69613 | -9.09731 | -6.33288 | 0.01102 | -0.00063125 | -6.95511e-06 | 0.11757 | -6.01241 | -0.70685 | 0.79686 | -10.6145 | -8.45825 | 0.76846 | -10.88993 | -8.36847 | 0.77292 | -10.57839 | -8.17619 | 0.75883 | -10.65809 | -8.08772 | 0.28308 | -6.43299 | -1.82104 | 0.005 | -0.00355 | -1.77607e-05 | 0.02473 | -4.801 | -0.11872 | 0.45456 | -7.54498 | -3.42966 | 0.58432 | -7.58068 | -4.42955 | 0.80103 | -10.63247 | -8.51695 | 0.81714 | -10.4544 | -8.54268 | 0.5159 | -6.47811 | -3.34207 | 0.00118 | -0.00292 | -3.4558e-06 | 0.78776 | -10.67093 | -8.40611
93.60023 | 0.74779 | -10.80401 | -8.07911 | 0.73988 | -11.15837 | -8.25587 | 0.76293 | -11.03419 | -8.4183 | 0.77694 | -11.01378 | -8.55709 | 0.00957 | -0.00080625 | -7.71259e-06 | 0.65622 | -8.99111 | -5.90018 | 0.78297 | -10.71326 | -8.38813 | 0.70421 | -8.70109 | -6.12738 | 0.01495 | -0.00081875 | -1.22436e-05 | 0.1128 | -6.25209 | -0.70522 | 0.77539 | -10.75983 | -8.34311 | 0.77188 | -10.86503 | -8.38651 | 0.76896 | -10.59704 | -8.14871 | 0.74926 | -10.70727 | -8.02253 | 0.27921 | -6.50554 | -1.81644 | -0.03222 | 0.000525 | -1.6916e-05 | 0.02585 | -4.59196 | -0.1187 | 0.46483 | -7.63636 | -3.54961 | 0.59237 | -7.73296 | -4.58078 | 0.8054 | -10.59887 | -8.53636 | 0.79914 | -10.55772 | -8.43711 | 0.46246 | -6.92641 | -3.20318 | -0.00351 | 0.00096875 | -3.39644e-06 | 0.80107 | -10.55918 | -8.45865
93.70015 | 0.73934 | -10.83371 | -8.00981 | 0.75644 | -11.04436 | -8.35437 | 0.77696 | -10.97116 | -8.52413 | 0.77744 | -11.05816 | -8.59704 | -0.03547 | 0.00184 | -6.51743e-05 | 0.64386 | -9.11443 | -5.8684 | 0.77561 | -10.75336 | -8.34045 | 0.69032 | -8.63334 | -5.9598 | 0.01687 | 0.00149 | 2.50971e-05 | 0.11816 | -5.97791 | -0.70636 | 0.77823 | -10.72688 | -8.34799 | 0.78258 | -10.79114 | -8.4449 | 0.77256 | -10.55254 | -8.15248 | 0.74319 | -10.74079 | -7.98248 | 0.27489 | -6.58896 | -1.81123 | 0.01739 | -0.00146 | -2.53184e-05 | 0.02258 | -5.20848 | -0.11763 | 0.44504 | -7.47615 | -3.3272 | 0.6019 | -7.57308 | -4.55824 | 0.80074 | -10.6456 | -8.52439 | 0.80649 | -10.53836 | -8.49907 | 0.49278 | -6.72022 | -3.31162 | 0.05608 | -0.00209 | -0.000117069 | 0.79932 | -10.55766 | -8.43893
93.80011 | 0.74118 | -10.81642 | -8.01697 | 0.74752 | -11.10773 | -8.3032 | 0.75899 | -11.06441 | -8.39775 | 0.77563 | -11.05676 | -8.57596 | -0.02966 | 0.00396 | -0.000117338 | 0.63047 | -9.20736 | -5.805 | 0.79485 | -10.583 | -8.41184 | 0.70459 | -8.99487 | -6.33765 | 0.00783 | -0.0012 | -9.3912e-06 | 0.12082 | -5.85161 | -0.70697 | 0.78271 | -10.70098 | -8.37578 | 0.77375 | -10.87661 | -8.41582 | 0.76851 | -10.60165 | -8.14748 | 0.77346 | -10.52017 | -8.13698 | 0.27578 | -6.58233 | -1.81527 | -0.000997 | -0.00246 | 2.45511e-06 | 0.0253 | -4.69403 | -0.11877 | 0.47385 | -7.43182 | -3.52155 | 0.5873 | -7.70223 | -4.5235 | 0.79922 | -10.62923 | -8.49508 | 0.8144 | -10.47523 | -8.53104 | 0.52573 | -6.45421 | -3.39314 | -0.00267 | -0.00206 | 5.50275e-06 | 0.79973 | -10.59714 | -8.47488
93.90009 | 0.73452 | -10.87982 | -7.9915 | 0.75767 | -11.06375 | -8.38262 | 0.77462 | -10.91517 | -8.45513 | 0.78234 | -11.01154 | -8.61477 | -0.00637 | 0.00206 | -1.31045e-05 | 0.64921 | -8.97918 | -5.8294 | 0.79155 | -10.66274 | -8.44013 | 0.68543 | -8.94144 | -6.12871 | 0.01711 | -0.00272 | -4.65124e-05 | 0.11992 | -5.88813 | -0.70611 | 0.76764 | -10.76554 | -8.26403 | 0.76556 | -10.91668 | -8.35735 | 0.7745 | -10.58309 | -8.19664 | 0.75279 | -10.68579 | -8.0442 | 0.29491 | -6.12391 | -1.80603 | 0.01513 | -0.0004625 | -6.99855e-06 | 0.02532 | -4.69374 | -0.11886 | 0.48864 | -7.54821 | -3.68837 | 0.59723 | -7.45349 | -4.45146 | 0.80762 | -10.58931 | -8.55218 | 0.82359 | -10.40806 | -8.57194 | 0.51939 | -6.58812 | -3.42182 | -0.05652 | -0.00246 | 0.00013882 | 0.78951 | -10.65394 | -8.41138
94.00014 | 0.74253 | -10.83781 | -8.04744 | 0.76595 | -10.95569 | -8.39147 | 0.76715 | -11.0166 | -8.45138 | 0.79297 | -10.91353 | -8.6541 | -0.01678 | 0.00229 | -3.84983e-05 | 0.61938 | -9.28667 | -5.75203 | 0.79998 | -10.59927 | -8.47926 | 0.68429 | -9.06886 | -6.20574 | -0.0065 | -0.00034375 | 2.23506e-06 | 0.11841 | -5.96167 | -0.70593 | 0.7802 | -10.67358 | -8.32748 | 0.78473 | -10.74144 | -8.42909 | 0.77452 | -10.52885 | -8.15476 | 0.76761 | -10.52629 | -8.08004 | 0.2806 | -6.45572 | -1.81151 | 0.0196 | 0.00194 | 3.80897e-05 | 0.02546 | -4.66579 | -0.11877 | 0.44042 | -7.34229 | -3.23372 | 0.5812 | -7.68873 | -4.46873 | 0.7926 | -10.68255 | -8.46696 | 0.80585 | -10.53232 | -8.48743 | 0.52444 | -6.36072 | -3.33579 | 1e-06 | -0.00020625 | -2.0625e-10 | 0.78468 | -10.72629 | -8.41667
94.10023 | 0.73929 | -10.83062 | -8.00692 | 0.7335 | -11.15138 | -8.1795 | 0.75042 | -11.10497 | -8.33344 | 0.76588 | -11.11984 | -8.51648 | 0.01897 | -0.00354 | -6.71241e-05 | 0.63802 | -9.12683 | -5.8231 | 0.77797 | -10.76864 | -8.3777 | 0.68018 | -8.97849 | -6.10696 | -0.00507 | -0.00015625 | 7.92656e-07 | 0.11739 | -6.02463 | -0.70724 | 0.79053 | -10.56968 | -8.35563 | 0.77389 | -10.89621 | -8.43244 | 0.76316 | -10.64012 | -8.12016 | 0.75139 | -10.69318 | -8.03472 | 0.29151 | -6.17663 | -1.80057 | -0.00469 | 0.00256 | -1.19888e-05 | 0.02525 | -4.69618 | -0.11859 | 0.40423 | -7.4197 | -2.99923 | 0.59489 | -7.62605 | -4.53662 | 0.79938 | -10.6395 | -8.50499 | 0.8089 | -10.51199 | -8.50315 | 0.51249 | -6.71743 | -3.4426 | -0.02598 | 0.00162 | -4.22175e-05 | 0.79124 | -10.68621 | -8.4553
94.20012 | 0.74536 | -10.82291 | -8.06696 | 0.74875 | -10.95968 | -8.20611 | 0.78428 | -10.85999 | -8.51728 | 0.77183 | -11.07675 | -8.54935 | 0.03428 | 0.00323 | 0.000110758 | 0.64156 | -9.04989 | -5.80601 | 0.79449 | -10.65321 | -8.4639 | 0.69312 | -8.87014 | -6.14811 | -0.04547 | 0.00317 | -0.000144361 | 0.11294 | -6.25688 | -0.70664 | 0.79234 | -10.59917 | -8.39809 | 0.75646 | -10.95311 | -8.28556 | 0.77994 | -10.52744 | -8.21074 | 0.7588 | -10.65185 | -8.08259 | 0.27364 | -6.48194 | -1.77372 | 0.1236 | -0.00274 | -0.000338344 | 0.02516 | -4.71294 | -0.1186 | 0.43682 | -7.04064 | -3.07551 | 0.59219 | -7.60615 | -4.50429 | 0.79492 | -10.68071 | -8.49035 | 0.82188 | -10.42736 | -8.57004 | 0.512 | -6.67174 | -3.41593 | -0.00647 | -0.00329 | 2.12767e-05 | 0.78082 | -10.72431 | -8.37371
94.30011 | 0.7574 | -10.71268 | -8.11378 | 0.76312 | -10.96981 | -8.37131 | 0.76788 | -11.03033 | -8.47001 | 0.7649 | -11.13469 | -8.51692 | -0.04945 | -0.0002625 | 1.29804e-05 | 0.63338 | -9.16233 | -5.80323 | 0.7921 | -10.66134 | -8.44486 | 0.68805 | -8.95199 | -6.15945 | -0.02534 | 0.00035625 | -9.02738e-06 | 0.11943 | -5.92348 | -0.70741 | 0.78133 | -10.70657 | -8.36537 | 0.76833 | -10.92089 | -8.39087 | 0.76968 | -10.60336 | -8.16121 | 0.76041 | -10.62824 | -8.08185 | 0.2833 | -6.27447 | -1.77756 | 0.02076 | -0.00424 | -8.79705e-05 | 0.02623 | -4.50959 | -0.1183 | 0.44512 | -7.23384 | -3.21991 | 0.57072 | -7.86206 | -4.48707 | 0.80241 | -10.61126 | -8.51463 | 0.81354 | -10.47249 | -8.5198 | 0.52078 | -6.47017 | -3.36956 | 0.04547 | 0.00108 | 4.88781e-05 | 0.78422 | -10.70634 | -8.39609
94.40016 | 0.73609 | -10.86325 | -7.9963 | 0.73928 | -11.18614 | -8.2697 | 0.76987 | -11.00481 | -8.47233 | 0.78303 | -11.02554 | -8.63329 | -0.01873 | -0.0009125 | 1.70875e-05 | 0.6485 | -9.0452 | -5.86579 | 0.79285 | -10.66109 | -8.4526 | 0.69308 | -9.09274 | -6.30202 | -0.00671 | -0.00070625 | 4.73611e-06 | 0.11955 | -5.91844 | -0.70753 | 0.78234 | -10.68369 | -8.3583 | 0.76691 | -10.92739 | -8.38029 | 0.77277 | -10.57014 | -8.16826 | 0.75007 | -10.69942 | -8.02536 | 0.27439 | -6.52725 | -1.79103 | 0.0431 | 0.00175 | 7.54197e-05 | 0.02569 | -4.62062 | -0.11871 | 0.42511 | -7.62681 | -3.24223 | 0.60755 | -7.31761 | -4.44585 | 0.79835 | -10.63851 | -8.49326 | 0.81296 | -10.49377 | -8.53102 | 0.47425 | -6.57527 | -3.11829 | -0.01363 | 0.00015 | -2.04465e-06 | 0.79137 | -10.63968 | -8.41995
94.50023 | 0.76621 | -10.68262 | -8.18508 | 0.74669 | -11.12243 | -8.30503 | 0.80511 | -10.73916 | -8.64623 | 0.76273 | -11.11058 | -8.4744 | 0.01265 | -0.00173 | -2.18281e-05 | 0.63254 | -9.21539 | -5.82914 | 0.76419 | -10.79609 | -8.25026 | 0.64668 | -9.32931 | -6.03306 | -0.00544 | -0.00191 | 1.04021e-05 | 0.11754 | -6.01848 | -0.70738 | 0.78167 | -10.69708 | -8.36163 | 0.77665 | -10.88036 | -8.45028 | 0.76828 | -10.61958 | -8.15879 | 0.75673 | -10.6327 | -8.04613 | 0.2794 | -6.45059 | -1.8023 | -0.00346 | -0.00236 | 8.17425e-06 | 0.02398 | -4.93211 | -0.11829 | 0.43293 | -7.40951 | -3.2078 | 0.6019 | -7.35116 | -4.42465 | 0.79885 | -10.66218 | -8.51749 | 0.81495 | -10.44409 | -8.51145 | 0.46463 | -6.83284 | -3.17473 | -0.03224 | 0.00493 | -0.000158979 | 0.80027 | -10.58839 | -8.47354
94.60001 | 0.74846 | -10.79158 | -8.07703 | 0.74844 | -11.12149 | -8.3238 | 0.77341 | -10.94012 | -8.46118 | 0.77433 | -11.06288 | -8.56626 | -0.02357 | 0.00064375 | -1.51719e-05 | 0.64023 | -9.11601 | -5.83636 | 0.78867 | -10.68681 | -8.42835 | 0.68683 | -9.05804 | -6.22129 | 0.00436 | -0.00136 | -5.93505e-06 | 0.11545 | -6.1135 | -0.70579 | 0.80076 | -10.5231 | -8.42646 | 0.76166 | -10.97317 | -8.35785 | 0.78094 | -10.49337 | -8.19467 | 0.74552 | -10.71191 | -7.98592 | 0.2873 | -6.25472 | -1.79696 | 0.01553 | -0.000675 | -1.04855e-05 | 0.02558 | -4.63957 | -0.11868 | 0.45193 | -7.40186 | -3.34515 | 0.59325 | -7.60786 | -4.51338 | 0.80378 | -10.62535 | -8.5404 | 0.8178 | -10.43419 | -8.53305 | 0.47199 | -6.95295 | -3.28174 | 0.00894 | -0.00166 | -1.48052e-05 | 0.7869 | -10.68574 | -8.40861
94.70012 | 0.74383 | -10.83791 | -8.06156 | 0.73697 | -11.15654 | -8.22206 | 0.7702 | -10.99484 | -8.46824 | 0.75678 | -11.1212 | -8.41628 | 0.01874 | -0.00546 | -0.000102266 | 0.65794 | -8.93603 | -5.87941 | 0.78318 | -10.72603 | -8.40038 | 0.68703 | -9.10338 | -6.25433 | -0.01038 | -0.00105 | 1.09021e-05 | 0.11293 | -6.23626 | -0.70429 | 0.79249 | -10.58689 | -8.39003 | 0.77213 | -10.89768 | -8.41447 | 0.76758 | -10.59817 | -8.135 | 0.74946 | -10.71764 | -8.03245 | 0.288 | -6.23639 | -1.7961 | -0.000584 | -0.00143 | 8.322e-07 | 0.02511 | -4.71904 | -0.11849 | 0.48055 | -6.9707 | -3.34979 | 0.57648 | -7.69599 | -4.43656 | 0.80813 | -10.57202 | -8.54357 | 0.80837 | -10.53146 | -8.51331 | 0.49423 | -6.69337 | -3.30808 | 0.01155 | -0.00134 | -1.55257e-05 | 0.77566 | -10.74135 | -8.33159
94.80016 | 0.70954 | -10.92949 | -7.75488 | 0.73884 | -11.14608 | -8.23515 | 0.78424 | -10.93171 | -8.57311 | 0.78411 | -11.0027 | -8.62735 | 0.01195 | -0.00127 | -1.51666e-05 | 0.63196 | -9.20461 | -5.8169 | 0.78759 | -10.69043 | -8.41968 | 0.73348 | -8.65562 | -6.34869 | 0.01139 | -0.0003625 | -4.12815e-06 | 0.11602 | -6.09504 | -0.70715 | 0.76374 | -10.82079 | -8.26431 | 0.76926 | -10.9158 | -8.39711 | 0.78306 | -10.51529 | -8.23408 | 0.762 | -10.64083 | -8.10828 | 0.28289 | -6.32311 | -1.78876 | 0.01931 | -0.00422 | -8.15974e-05 | 0.02385 | -4.95883 | -0.11824 | 0.43312 | -7.4315 | -3.21875 | 0.54633 | -7.78466 | -4.253 | 0.79637 | -10.66006 | -8.4894 | 0.81242 | -10.47054 | -8.50643 | 0.50473 | -6.53299 | -3.2974 | 0.04933 | -0.00015 | -7.4001e-06 | 0.79306 | -10.61296 | -8.41667
94.90023 | 0.74585 | -10.82354 | -8.07277 | 0.73125 | -11.20876 | -8.1964 | 0.78214 | -10.90333 | -8.52793 | 0.76109 | -11.11526 | -8.45966 | -0.02453 | 0.00261 | -6.40951e-05 | 0.6239 | -9.27305 | -5.78545 | 0.78931 | -10.7 | -8.44563 | 0.69414 | -8.93947 | -6.20522 | 0.01251 | -0.00397 | -4.96649e-05 | 0.116 | -6.09521 | -0.70704 | 0.79142 | -10.66111 | -8.43742 | 0.76801 | -10.93799 | -8.40052 | 0.7585 | -10.66814 | -8.09174 | 0.75203 | -10.68848 | -8.03806 | 0.28135 | -6.38645 | -1.7968 | 0.01875 | -0.00225 | -4.21943e-05 | 0.02548 | -4.65672 | -0.11863 | 0.43361 | -7.52427 | -3.26261 | 0.58832 | -7.54667 | -4.43987 | 0.80469 | -10.57589 | -8.51031 | 0.8035 | -10.55575 | -8.48155 | 0.49912 | -6.3558 | -3.17233 | -0.01478 | 0.00343 | -5.06967e-05 | 0.77999 | -10.75483 | -8.38869
95.00003 | 0.75779 | -10.78878 | -8.17563 | 0.73374 | -11.1445 | -8.17722 | 0.74864 | -11.10718 | -8.31524 | 0.78211 | -10.97154 | -8.58094 | 0.0235 | 0.00055 | 1.29272e-05 | 0.63076 | -9.19694 | -5.8011 | 0.7742 | -10.77097 | -8.33889 | 0.69748 | -9.14425 | -6.3779 | -0.00764 | 0.00235 | -1.79422e-05 | 0.11762 | -6.02057 | -0.70816 | 0.78206 | -10.72422 | -8.38695 | 0.7758 | -10.8598 | -8.42502 | 0.76789 | -10.62334 | -8.15758 | 0.76926 | -10.58786 | -8.14483 | 0.27527 | -6.52508 | -1.79617 | 0.03074 | -0.00443 | -0.000136212 | 0.02523 | -4.69787 | -0.11854 | 0.41824 | -7.44482 | -3.11374 | 0.61458 | -7.22785 | -4.4421 | 0.79962 | -10.65769 | -8.52207 | 0.82169 | -10.41561 | -8.55845 | 0.44658 | -7.08183 | -3.16262 | 0.00352 | -0.0005875 | -2.06741e-06 | 0.79482 | -10.63923 | -8.45624
95.10012 | 0.74673 | -10.81849 | -8.07846 | 0.72929 | -11.18041 | -8.15379 | 0.78792 | -10.83724 | -8.53884 | 0.77695 | -11.06061 | -8.59354 | -0.00152 | -0.0004125 | 6.27413e-07 | 0.67248 | -8.81593 | -5.92856 | 0.77556 | -10.76928 | -8.3522 | 0.71029 | -9.08751 | -6.45481 | -0.00447 | 0.00289 | -1.28956e-05 | 0.11606 | -6.10007 | -0.70796 | 0.79236 | -10.61956 | -8.41455 | 0.76752 | -10.92066 | -8.38178 | 0.76655 | -10.63036 | -8.14874 | 0.76832 | -10.61229 | -8.15361 | 0.27786 | -6.46149 | -1.79542 | -0.00265 | -0.00321 | 8.52276e-06 | 0.02599 | -4.55589 | -0.1184 | 0.44812 | -7.03139 | -3.15089 | 0.5814 | -7.41948 | -4.31366 | 0.80206 | -10.62941 | -8.52541 | 0.81322 | -10.48831 | -8.52929 | 0.48711 | -6.78744 | -3.30625 | 0.00132 | 0.00164 | 2.15331e-06 | 0.78904 | -10.66258 | -8.41318
95.20013 | 0.73965 | -10.84481 | -8.02134 | 0.72073 | -11.20282 | -8.07419 | 0.77391 | -10.9665 | -8.48706 | 0.7844 | -10.99488 | -8.62441 | -0.00512 | -0.00221 | 1.12982e-05 | 0.61008 | -9.38158 | -5.7235 | 0.78759 | -10.70757 | -8.43321 | 0.71784 | -9.07454 | -6.5141 | 0.0301 | -0.00074375 | -2.23869e-05 | 0.11632 | -6.09087 | -0.70848 | 0.78319 | -10.68759 | -8.37038 | 0.763 | -10.92466 | -8.33551 | 0.77338 | -10.5691 | -8.1739 | 0.7465 | -10.71557 | -7.99923 | 0.28177 | -6.40671 | -1.8052 | 0.00728 | 0.00369 | 2.68831e-05 | 0.02559 | -4.62947 | -0.11848 | 0.44795 | -7.39278 | -3.31158 | 0.56565 | -7.38701 | -4.17849 | 0.79774 | -10.65097 | -8.49672 | 0.80163 | -10.5459 | -8.45392 | 0.49211 | -6.70227 | -3.29827 | -0.06443 | 0.00679 | -0.000437708 | 0.79723 | -10.57707 | -8.43234
95.3 | 0.72081 | -10.92308 | -7.87344 | 0.72863 | -11.22167 | -8.17649 | 0.79219 | -10.82605 | -8.57625 | 0.77386 | -11.06342 | -8.56149 | -0.0129 | 0.00241 | -3.10382e-05 | 0.63463 | -9.13016 | -5.79429 | 0.78294 | -10.70722 | -8.38314 | 0.69525 | -9.19157 | -6.39043 | -0.00466 | -0.000325 | 1.5158e-06 | 0.11799 | -5.98306 | -0.70593 | 0.78329 | -10.69713 | -8.37897 | 0.75919 | -10.97028 | -8.32848 | 0.76081 | -10.661 | -8.11104 | 0.76771 | -10.59013 | -8.13012 | 0.28109 | -6.36931 | -1.79034 | 0.00248 | -0.00345 | -8.55945e-06 | 0.02527 | -4.70015 | -0.11876 | 0.45888 | -7.31221 | -3.35546 | 0.57882 | -7.69002 | -4.45113 | 0.80039 | -10.63163 | -8.5095 | 0.81332 | -10.49173 | -8.53317 | 0.49006 | -6.53009 | -3.20016 | 0.03644 | -0.0014 | -5.10146e-05 | 0.7921 | -10.65128 | -8.43684
95.40003 | 0.71429 | -10.92963 | -7.80693 | 0.74594 | -11.13459 | -8.30569 | 0.76594 | -11.01513 | -8.43696 | 0.75957 | -11.13524 | -8.45794 | 0.03979 | -0.00161 | -6.39159e-05 | 0.63387 | -9.08297 | -5.75738 | 0.79265 | -10.62834 | -8.42459 | 0.70192 | -9.30025 | -6.52802 | -0.00927 | -0.00085 | 7.87525e-06 | 0.1169 | -6.06593 | -0.70912 | 0.77717 | -10.71762 | -8.32941 | 0.76931 | -10.92019 | -8.40101 | 0.77304 | -10.56279 | -8.16548 | 0.76263 | -10.65299 | -8.12429 | 0.28288 | -6.37043 | -1.80204 | 0.01865 | -0.00137 | -2.55313e-05 | 0.02506 | -4.73227 | -0.1186 | 0.44613 | -7.61584 | -3.39765 | 0.54652 | -7.789 | -4.25684 | 0.79788 | -10.66486 | -8.50933 | 0.81487 | -10.42989 | -8.49903 | 0.487 | -6.67497 | -3.25074 | -0.02036 | 0.00362 | -7.36705e-05 | 0.80462 | -10.53661 | -8.47796
95.50006 | 0.75739 | -10.76156 | -8.15066 | 0.73852 | -11.12418 | -8.21543 | 0.77875 | -10.93964 | -8.5193 | 0.75769 | -11.11704 | -8.42332 | -0.02687 | 0.00073125 | -1.96516e-05 | 0.62462 | -9.18677 | -5.73824 | 0.79434 | -10.58163 | -8.40541 | 0.70754 | -9.17034 | -6.48842 | -0.02211 | 0.00141 | -3.1088e-05 | 0.11972 | -5.91507 | -0.70816 | 0.78171 | -10.70742 | -8.37013 | 0.77004 | -10.90774 | -8.39941 | 0.77036 | -10.57954 | -8.15007 | 0.75279 | -10.68448 | -8.04318 | 0.28708 | -6.32282 | -1.81518 | -0.02582 | 0.00336 | -8.66584e-05 | 0.02419 | -4.8957 | -0.11843 | 0.46063 | -7.50272 | -3.45595 | 0.58199 | -7.63758 | -4.44503 | 0.79617 | -10.68346 | -8.50587 | 0.8151 | -10.46234 | -8.52783 | 0.49704 | -6.76137 | -3.3607 | 0.00877 | -0.00144 | -1.26646e-05 | 0.79638 | -10.62298 | -8.45987
95.60023 | 0.75974 | -10.6897 | -8.12135 | 0.70553 | -11.26828 | -7.95013 | 0.77443 | -10.95801 | -8.48615 | 0.76621 | -11.08476 | -8.49328 | 0.00715 | -0.00116 | -8.26256e-06 | 0.65958 | -8.82286 | -5.81935 | 0.80069 | -10.60699 | -8.49292 | 0.69542 | -9.40613 | -6.5412 | -0.00377 | -0.00050625 | 1.91059e-06 | 0.1225 | -5.76723 | -0.70647 | 0.78515 | -10.66503 | -8.37363 | 0.77054 | -10.90364 | -8.40168 | 0.78272 | -10.51188 | -8.22782 | 0.75702 | -10.65143 | -8.06331 | 0.27859 | -6.48284 | -1.80605 | 0.0211 | -0.00329 | -6.93564e-05 | 0.02507 | -4.73376 | -0.11867 | 0.45191 | -7.73844 | -3.4971 | 0.59264 | -7.37588 | -4.37126 | 0.81015 | -10.56687 | -8.56075 | 0.8063 | -10.52383 | -8.48532 | 0.47921 | -6.96642 | -3.33837 | -0.07159 | 0.00675 | -0.000483219 | 0.78815 | -10.68333 | -8.42006
95.70003 | 0.71327 | -10.93754 | -7.80138 | 0.74354 | -11.12859 | -8.27451 | 0.77093 | -11.00439 | -8.48366 | 0.77128 | -11.08614 | -8.55051 | -0.01817 | 0.00341 | -6.19915e-05 | 0.64659 | -8.96935 | -5.79947 | 0.77269 | -10.78335 | -8.33214 | 0.71299 | -9.23381 | -6.58363 | 0.01682 | -0.00439 | -7.38985e-05 | 0.1198 | -5.92117 | -0.70933 | 0.78573 | -10.70936 | -8.41472 | 0.78117 | -10.79221 | -8.43056 | 0.78293 | -10.50596 | -8.22545 | 0.75985 | -10.64205 | -8.08635 | 0.28534 | -6.32374 | -1.80439 | 0.04151 | -0.000675 | -2.80186e-05 | 0.02489 | -4.76568 | -0.11864 | 0.47102 | -7.26681 | -3.4228 | 0.55663 | -7.48237 | -4.16494 | 0.79552 | -10.66357 | -8.48312 | 0.81169 | -10.48678 | -8.51203 | 0.51243 | -6.53571 | -3.34911 | 0.00483 | -0.00421 | -2.03162e-05 | 0.78684 | -10.66188 | -8.38918
95.80006 | 0.74062 | -10.85291 | -8.03793 | 0.73937 | -11.16685 | -8.25643 | 0.77746 | -10.95403 | -8.51634 | 0.76864 | -11.12352 | -8.54994 | 0.00571 | 0.00131 | 7.4613e-06 | 0.63783 | -9.09647 | -5.80204 | 0.78292 | -10.71152 | -8.38631 | 0.72138 | -8.96391 | -6.46636 | 0.01097 | -0.00105 | -1.15206e-05 | 0.12024 | -5.88819 | -0.70801 | 0.79717 | -10.56502 | -8.42213 | 0.76616 | -10.92553 | -8.37076 | 0.7648 | -10.63723 | -8.1354 | 0.76339 | -10.60897 | -8.09878 | 0.28682 | -6.31829 | -1.81219 | 0.01226 | -0.00349 | -4.28194e-05 | 0.02449 | -4.83997 | -0.11852 | 0.4436 | -7.63669 | -3.38764 | 0.55062 | -7.64561 | -4.20983 | 0.79656 | -10.66971 | -8.49909 | 0.79717 | -10.59783 | -8.44825 | 0.49157 | -6.68834 | -3.28779 | -0.07035 | 0.00131 | -9.18973e-05 | 0.78595 | -10.63784 | -8.36083
95.90016 | 0.73242 | -10.85148 | -7.94784 | 0.73598 | -11.19488 | -8.23916 | 0.77111 | -11.00114 | -8.48311 | 0.76723 | -11.10934 | -8.52337 | -0.00302 | -0.00048125 | 1.4553e-06 | 0.63537 | -9.11252 | -5.78983 | 0.78324 | -10.7283 | -8.40279 | 0.71381 | -9.34586 | -6.67113 | 0.01548 | -0.00397 | -6.15171e-05 | 0.12392 | -5.70661 | -0.70715 | 0.77346 | -10.76903 | -8.32945 | 0.77426 | -10.89211 | -8.43329 | 0.76078 | -10.67223 | -8.11925 | 0.74174 | -10.75082 | -7.97437 | 0.28738 | -6.37882 | -1.83316 | 0.03347 | -0.0044 | -0.000147268 | 0.02538 | -4.67414 | -0.11864 | 0.4663 | -7.69966 | -3.59038 | 0.55905 | -7.75501 | -4.33545 | 0.79341 | -10.69867 | -8.48846 | 0.81471 | -10.48837 | -8.54495 | 0.52684 | -6.45364 | -3.40005 | -0.00486 | -0.00366 | 1.78144e-05 | 0.78898 | -10.66866 | -8.41732
96.00021 | 0.73066 | -10.85811 | -7.93353 | 0.72345 | -11.22006 | -8.11715 | 0.76761 | -11.00855 | -8.45032 | 0.77603 | -11.04465 | -8.57095 | 0.01315 | -0.0004625 | -6.0828e-06 | 0.65067 | -8.97031 | -5.83672 | 0.79449 | -10.63518 | -8.44949 | 0.69528 | -8.90843 | -6.19388 | -0.00471 | -0.00268 | 1.26206e-05 | 0.11951 | -5.92641 | -0.70825 | 0.77513 | -10.72861 | -8.31605 | 0.75494 | -10.99044 | -8.29716 | 0.7733 | -10.57767 | -8.1797 | 0.77551 | -10.43931 | -8.09576 | 0.28101 | -6.53547 | -1.83651 | -0.05479 | 0.000725 | -3.97206e-05 | 0.02545 | -4.65477 | -0.11846 | 0.41603 | -7.41798 | -3.08608 | 0.58371 | -6.94224 | -4.05227 | 0.79657 | -10.67353 | -8.50217 | 0.82736 | -10.3452 | -8.55918 | 0.51033 | -6.51268 | -3.32364 | -0.08628 | 0.00292 | -0.000251815 | 0.79342 | -10.64619 | -8.44688
96.10008 | 0.74823 | -10.79174 | -8.07467 | 0.73957 | -11.14367 | -8.24148 | 0.7778 | -10.93843 | -8.5079 | 0.77218 | -11.05707 | -8.53809 | -0.0129 | 0.00415 | -5.35309e-05 | 0.65345 | -8.90602 | -5.81964 | 0.77778 | -10.72557 | -8.34211 | 0.6964 | -9.29756 | -6.47479 | -0.03447 | 0.00186 | -6.39794e-05 | 0.11692 | -6.05662 | -0.70815 | 0.7826 | -10.65123 | -8.33568 | 0.75304 | -10.95502 | -8.24962 | 0.77776 | -10.58457 | -8.23223 | 0.75721 | -10.65638 | -8.06908 | 0.28191 | -6.61797 | -1.86565 | -0.01296 | -0.00090625 | 1.1745e-05 | 0.02477 | -4.79243 | -0.1187 | 0.43503 | -7.29488 | -3.17349 | 0.57532 | -7.33751 | -4.22143 | 0.79977 | -10.65207 | -8.51922 | 0.80206 | -10.54662 | -8.45904 | 0.49105 | -6.88929 | -3.38297 | 0.00961 | 0.00197 | 1.89118e-05 | 0.80366 | -10.54124 | -8.47163
96.2001 | 0.76337 | -10.71875 | -8.18239 | 0.72465 | -11.18924 | -8.10825 | 0.7576 | -11.06121 | -8.37997 | 0.78501 | -10.99192 | -8.62881 | -0.01245 | 0.00234 | -2.91019e-05 | 0.65006 | -8.98386 | -5.84005 | 0.80204 | -10.51419 | -8.4328 | 0.71652 | -8.96303 | -6.4222 | -0.03028 | -0.00364 | 0.000110325 | 0.11753 | -6.02073 | -0.70759 | 0.77008 | -10.77191 | -8.29522 | 0.7753 | -10.86529 | -8.42388 | 0.77311 | -10.55667 | -8.16142 | 0.7542 | -10.66348 | -8.04237 | 0.28153 | -6.57453 | -1.85096 | 0.00372 | -0.00161 | -5.97525e-06 | 0.02515 | -4.71081 | -0.11849 | 0.41481 | -7.52427 | -3.12113 | 0.54512 | -7.68717 | -4.1904 | 0.79586 | -10.63962 | -8.46768 | 0.8111 | -10.50029 | -8.51681 | 0.52085 | -6.39796 | -3.33241 | 0.0198 | -0.00073125 | -1.44758e-05 | 0.79121 | -10.64579 | -8.42302
96.30019 | 0.74916 | -10.77865 | -8.07489 | 0.73363 | -11.16574 | -8.19148 | 0.77673 | -10.95127 | -8.50612 | 0.78201 | -11.03114 | -8.6265 | 0.0044 | 0.00151 | 6.66105e-06 | 0.63804 | -9.07883 | -5.79269 | 0.77687 | -10.75236 | -8.35313 | 0.69391 | -9.29581 | -6.45042 | -0.03127 | 0.0001125 | -3.51776e-06 | 0.11853 | -5.97144 | -0.70781 | 0.79136 | -10.56086 | -8.35748 | 0.77935 | -10.85657 | -8.46106 | 0.77301 | -10.58748 | -8.18419 | 0.75586 | -10.67268 | -8.06701 | 0.29439 | -6.25461 | -1.84128 | -0.00732 | -0.00108 | 7.90934e-06 | 0.02363 | -4.99901 | -0.11813 | 0.42845 | -7.42651 | -3.1819 | 0.51742 | -7.73284 | -4.00114 | 0.80627 | -10.55555 | -8.51061 | 0.80118 | -10.55978 | -8.46029 | 0.50052 | -6.70151 | -3.35425 | -0.0102 | 0.00232 | -2.36582e-05 | 0.78847 | -10.65833 | -8.40373
96.40023 | 0.76798 | -10.7044 | -8.22079 | 0.75031 | -10.97707 | -8.23619 | 0.781 | -10.93887 | -8.54321 | 0.77596 | -11.04484 | -8.57036 | 0.04002 | -0.000925 | -3.70148e-05 | 0.64502 | -9.00991 | -5.81155 | 0.78593 | -10.70193 | -8.411 | 0.71545 | -9.28905 | -6.64581 | 0.00559 | -0.00368 | -2.05929e-05 | 0.11767 | -6.01354 | -0.70761 | 0.78202 | -10.69571 | -8.36431 | 0.77391 | -10.88639 | -8.42507 | 0.77423 | -10.56679 | -8.18109 | 0.76794 | -10.55669 | -8.10687 | 0.2802 | -6.52625 | -1.82865 | -0.00305 | -0.00195 | 5.94945e-06 | 0.02517 | -4.70925 | -0.11854 | 0.43777 | -7.2859 | -3.18952 | 0.59949 | -7.33459 | -4.39703 | 0.79071 | -10.71926 | -8.47583 | 0.81494 | -10.47334 | -8.53516 | 0.49844 | -6.70221 | -3.34066 | -0.0213 | -0.00086875 | 1.85035e-05 | 0.78697 | -10.66005 | -8.38915
96.50004 | 0.74972 | -10.82305 | -8.11428 | 0.7382 | -11.15017 | -8.23103 | 0.77604 | -10.99062 | -8.52916 | 0.77778 | -11.04055 | -8.58716 | -0.03328 | -0.00169 | 5.63731e-05 | 0.63808 | -9.12176 | -5.82043 | 0.79095 | -10.67004 | -8.4395 | 0.72517 | -9.16002 | -6.64258 | 0.09858 | -0.00539 | -0.000531721 | 0.11575 | -6.1045 | -0.70658 | 0.7679 | -10.7998 | -8.29318 | 0.76326 | -10.93814 | -8.34868 | 0.76794 | -10.60549 | -8.14441 | 0.75894 | -10.64386 | -8.07805 | 0.28892 | -6.32126 | -1.82634 | 0.01081 | -0.00226 | -2.43946e-05 | 0.02458 | -4.81411 | -0.11835 | 0.45513 | -7.05524 | -3.21105 | 0.59176 | -7.26708 | -4.30039 | 0.79246 | -10.69088 | -8.47208 | 0.81962 | -10.42846 | -8.54741 | 0.49577 | -6.92714 | -3.43425 | -0.0269 | 0.00134 | -3.61428e-05 | 0.79631 | -10.6264 | -8.4619
96.60008 | 0.74599 | -10.81329 | -8.0666 | 0.7512 | -11.10166 | -8.3396 | 0.78299 | -10.8569 | -8.50087 | 0.76667 | -11.09457 | -8.50591 | -0.0194 | 0.00219 | -4.25675e-05 | 0.65455 | -8.99796 | -5.88957 | 0.79796 | -10.62484 | -8.47822 | 0.70126 | -9.31742 | -6.53393 | 0.01145 | -0.00182 | -2.08156e-05 | 0.11691 | -6.05037 | -0.70734 | 0.76677 | -10.79866 | -8.2801 | 0.78757 | -10.77677 | -8.48745 | 0.76639 | -10.625 | -8.1429 | 0.76895 | -10.60273 | -8.153 | 0.28265 | -6.49933 | -1.83707 | 0.02794 | -0.00409 | -0.000114192 | 0.02493 | -4.75357 | -0.11849 | 0.42563 | -7.49312 | -3.18927 | 0.6051 | -7.21181 | -4.36383 | 0.80042 | -10.63353 | -8.51131 | 0.80712 | -10.51888 | -8.49001 | 0.52012 | -6.44656 | -3.353 | 0.00423 | -0.0004125 | -1.74529e-06 | 0.7948 | -10.60741 | -8.4308
96.70016 | 0.75671 | -10.72649 | -8.11684 | 0.75354 | -11.06351 | -8.33677 | 0.77257 | -10.98636 | -8.48774 | 0.76993 | -11.06479 | -8.51913 | 0.02655 | -0.00137 | -3.63376e-05 | 0.63775 | -9.19797 | -5.86602 | 0.78227 | -10.73186 | -8.39526 | 0.70042 | -9.41934 | -6.59753 | 0.02327 | -0.001 | -2.3274e-05 | 0.11912 | -5.93001 | -0.70636 | 0.7773 | -10.74853 | -8.35484 | 0.77327 | -10.87737 | -8.41116 | 0.7667 | -10.60393 | -8.13007 | 0.76244 | -10.62621 | -8.10189 | 0.29553 | -6.21214 | -1.83589 | -0.0229 | -0.00374 | 8.57394e-05 | 0.02492 | -4.7517 | -0.11842 | 0.43746 | -6.76305 | -2.95855 | 0.55518 | -7.54866 | -4.19089 | 0.80198 | -10.60249 | -8.50299 | 0.81517 | -10.46695 | -8.53229 | 0.52296 | -6.40498 | -3.34953 | -8e-06 | -0.00123 | 9.85e-09 | 0.78809 | -10.66196 | -8.40264
96.80021 | 0.72032 | -10.92296 | -7.868 | 0.7112 | -11.24731 | -7.99908 | 0.77172 | -10.95681 | -8.45554 | 0.77457 | -11.02618 | -8.54057 | -0.01443 | -0.00309 | 4.4649e-05 | 0.64567 | -9.10711 | -5.88016 | 0.79135 | -10.62661 | -8.40938 | 0.73117 | -9.16061 | -6.69796 | -0.00882 | 0.00586 | -5.17307e-05 | 0.11974 | -5.90701 | -0.70732 | 0.76303 | -10.80464 | -8.24429 | 0.78044 | -10.80357 | -8.43155 | 0.77561 | -10.57365 | -8.20106 | 0.77464 | -10.42987 | -8.07935 | 0.29929 | -6.10974 | -1.8286 | -0.02505 | -0.0006875 | 1.72191e-05 | 0.02467 | -4.80462 | -0.11851 | 0.3718 | -7.60231 | -2.82656 | 0.5576 | -7.67997 | -4.28234 | 0.79868 | -10.65719 | -8.51163 | 0.81774 | -10.46003 | -8.55354 | 0.4966 | -6.72642 | -3.34036 | 0.01268 | -0.00317 | -4.01924e-05 | 0.79192 | -10.62609 | -8.415
96.90006 | 0.74701 | -10.79283 | -8.06231 | 0.76247 | -11.08324 | -8.45064 | 0.78044 | -10.92249 | -8.52431 | 0.78851 | -10.91682 | -8.60805 | 0.05173 | -0.00387 | -0.000200119 | 0.66319 | -8.94796 | -5.9342 | 0.77061 | -10.79117 | -8.31581 | 0.69143 | -9.46744 | -6.54611 | 0.00288 | -0.00192 | -5.52216e-06 | 0.11709 | -6.04963 | -0.70835 | 0.78263 | -10.69268 | -8.36841 | 0.76043 | -10.93726 | -8.31703 | 0.77403 | -10.57256 | -8.18352 | 0.75582 | -10.65815 | -8.05559 | 0.28183 | -6.51473 | -1.83607 | 0.07086 | -0.00266 | -0.000188673 | 0.02499 | -4.73853 | -0.11839 | 0.41723 | -6.77229 | -2.8256 | 0.54739 | -7.81768 | -4.27936 | 0.78866 | -10.69025 | -8.43097 | 0.81699 | -10.44272 | -8.53164 | 0.53722 | -6.29886 | -3.38388 | 0.0358 | -0.00505 | -0.00018077 | 0.80786 | -10.46141 | -8.45133
97.00014 | 0.73035 | -10.86482 | -7.93511 | 0.7283 | -11.17043 | -8.13543 | 0.79686 | -10.80691 | -8.6116 | 0.76676 | -11.10108 | -8.51188 | 0.01692 | -0.00153 | -2.59103e-05 | 0.66596 | -8.90092 | -5.92766 | 0.79998 | -10.59341 | -8.47452 | 0.70778 | -9.39611 | -6.65037 | -0.03331 | 1.875e-05 | -6.24506e-07 | 0.11492 | -6.13746 | -0.70531 | 0.79355 | -10.56671 | -8.38519 | 0.78209 | -10.76507 | -8.41924 | 0.78409 | -10.46849 | -8.20824 | 0.76977 | -10.5782 | -8.1428 | 0.29457 | -6.19901 | -1.82604 | 0.00708 | -0.00023125 | -1.63702e-06 | 0.02505 | -4.72438 | -0.11833 | 0.40511 | -7.24266 | -2.93404 | 0.59057 | -6.83067 | -4.03399 | 0.78988 | -10.70629 | -8.45668 | 0.80865 | -10.52029 | -8.50722 | 0.46362 | -6.09504 | -2.8258 | 0.04031 | 0.0007625 | 3.07387e-05 | 0.78744 | -10.67223 | -8.40378
97.10023 | 0.72165 | -10.92424 | -7.88348 | 0.74519 | -11.10465 | -8.27503 | 0.77019 | -11.00046 | -8.47241 | 0.78519 | -10.98515 | -8.62544 | -0.01305 | -0.00021875 | 2.85425e-06 | 0.66 | -8.97371 | -5.92266 | 0.7878 | -10.70527 | -8.43359 | 0.75242 | -8.97265 | -6.75119 | 0.00524 | 0.00148 | 7.75879e-06 | 0.11927 | -5.93259 | -0.70757 | 0.77743 | -10.71609 | -8.331 | 0.77339 | -10.90518 | -8.43399 | 0.76229 | -10.66716 | -8.13151 | 0.7607 | -10.65865 | -8.10806 | 0.29506 | -6.2228 | -1.83609 | 0.01621 | -0.00208 | -3.36275e-05 | 0.02482 | -4.77316 | -0.11846 | 0.41742 | -6.96026 | -2.90538 | 0.55663 | -7.25377 | -4.03767 | 0.79251 | -10.67544 | -8.46038 | 0.814 | -10.4875 | -8.5368 | 0.4345 | -6.68689 | -2.90547 | 0.00727 | -0.0002875 | -2.08897e-06 | 0.79446 | -10.63571 | -8.44968
97.20022 | 0.70927 | -10.9526 | -7.76835 | 0.75577 | -11.04861 | -8.35022 | 0.79242 | -10.84095 | -8.59062 | 0.76649 | -11.09726 | -8.50595 | 0.03394 | -0.00168 | -5.68462e-05 | 0.6511 | -9.11898 | -5.93733 | 0.77666 | -10.73541 | -8.33775 | 0.69393 | -9.28956 | -6.44631 | -0.00281 | -0.00232 | 6.54487e-06 | 0.11738 | -6.03191 | -0.70803 | 0.77442 | -10.75112 | -8.32587 | 0.76145 | -10.96932 | -8.35261 | 0.76082 | -10.65769 | -8.10857 | 0.74789 | -10.72937 | -8.02436 | 0.28929 | -6.38537 | -1.8472 | 0.02048 | -0.00217 | -4.44138e-05 | 0.02541 | -4.66393 | -0.11849 | 0.39682 | -7.34389 | -2.9142 | 0.5359 | -7.53731 | -4.03923 | 0.80645 | -10.59003 | -8.54033 | 0.82126 | -10.41676 | -8.55488 | 0.48256 | -6.02573 | -2.9078 | 0.01679 | -0.00127 | -2.14111e-05 | 0.78318 | -10.67874 | -8.36341
97.30003 | 0.75679 | -10.64102 | -8.05304 | 0.72012 | -11.23211 | -8.08846 | 0.77098 | -10.98816 | -8.4716 | 0.77996 | -11.00742 | -8.58538 | -0.01711 | 0.00454 | -7.76502e-05 | 0.64493 | -9.14934 | -5.90066 | 0.7866 | -10.71282 | -8.42668 | 0.69869 | -9.42664 | -6.58625 | -0.02908 | 0.00317 | -9.21473e-05 | 0.11284 | -6.2649 | -0.70694 | 0.78695 | -10.66375 | -8.3918 | 0.7734 | -10.87668 | -8.41204 | 0.7777 | -10.51394 | -8.1767 | 0.77053 | -10.561 | -8.13762 | 0.28984 | -6.30626 | -1.82783 | 0.04134 | -0.00275 | -0.000113685 | 0.02552 | -4.64137 | -0.11846 | 0.40937 | -7.11438 | -2.91244 | 0.54216 | -7.56747 | -4.10276 | 0.79734 | -10.65949 | -8.49923 | 0.8159 | -10.45185 | -8.52769 | 0.46228 | -6.55223 | -3.02897 | 0.00394 | 0.00099375 | 3.92034e-06 | 0.79179 | -10.64466 | -8.42832
97.40008 | 0.71523 | -10.92534 | -7.81412 | 0.74825 | -11.13131 | -8.329 | 0.78074 | -10.92706 | -8.5312 | 0.78844 | -10.96038 | -8.64157 | 0.02163 | -0.00168 | -3.62319e-05 | 0.66084 | -8.96762 | -5.92614 | 0.79095 | -10.66808 | -8.43787 | 0.73225 | -9.13723 | -6.69076 | 0.00116 | 0.00194 | 2.26253e-06 | 0.11939 | -5.92064 | -0.70686 | 0.77238 | -10.75153 | -8.30422 | 0.77509 | -10.85998 | -8.41745 | 0.7673 | -10.60362 | -8.13612 | 0.75355 | -10.67563 | -8.0446 | 0.28633 | -6.43859 | -1.84357 | -0.02622 | 0.00254 | -6.6692e-05 | 0.02352 | -5.00903 | -0.11781 | 0.41018 | -7.32581 | -3.00489 | 0.55171 | -7.43051 | -4.09951 | 0.79926 | -10.60441 | -8.47568 | 0.81949 | -10.41978 | -8.53891 | 0.45717 | -6.61511 | -3.02421 | -0.02116 | 0.0016 | -3.38496e-05 | 0.7878 | -10.60688 | -8.35613
97.50011 | 0.73562 | -10.85781 | -7.98717 | 0.7365 | -11.16911 | -8.22604 | 0.77942 | -10.94595 | -8.53154 | 0.78443 | -10.97826 | -8.61162 | 0.00699 | 0.00289 | 2.01779e-05 | 0.63974 | -9.18958 | -5.87898 | 0.79422 | -10.64299 | -8.45284 | 0.70307 | -9.01084 | -6.33529 | -0.00591 | -0.0005375 | 3.17877e-06 | 0.1198 | -5.8993 | -0.70671 | 0.76038 | -10.83309 | -8.2373 | 0.77607 | -10.85208 | -8.422 | 0.76662 | -10.61031 | -8.13409 | 0.75944 | -10.62235 | -8.06706 | 0.28874 | -6.35546 | -1.83507 | 0.01908 | -0.00144 | -2.74289e-05 | 0.0248 | -4.76975 | -0.1183 | 0.43956 | -6.88846 | -3.02792 | 0.56453 | -7.47877 | -4.222 | 0.79147 | -10.7247 | -8.48827 | 0.80829 | -10.49622 | -8.48401 | 0.46435 | -6.63437 | -3.08066 | 0.02199 | 0.00024375 | 5.35982e-06 | 0.79464 | -10.60381 | -8.42621
97.60013 | 0.74824 | -10.78916 | -8.07292 | 0.75957 | -10.96387 | -8.32785 | 0.76773 | -10.99582 | -8.44184 | 0.7809 | -11.00313 | -8.59229 | 0.03395 | -0.0022 | -7.469e-05 | 0.63894 | -9.15852 | -5.85173 | 0.79103 | -10.67107 | -8.44118 | 0.69656 | -9.18032 | -6.39468 | 0.02529 | -0.00173 | -4.37902e-05 | 0.11745 | -6.03446 | -0.70874 | 0.77248 | -10.73129 | -8.28976 | 0.75732 | -10.95563 | -8.29687 | 0.76113 | -10.64715 | -8.10385 | 0.76615 | -10.61149 | -8.13004 | 0.28091 | -6.5498 | -1.83991 | -0.04509 | 0.00111 | -4.98775e-05 | 0.02509 | -4.71296 | -0.11827 | 0.40481 | -7.67916 | -3.10862 | 0.57436 | -7.10843 | -4.08277 | 0.81115 | -10.52608 | -8.53825 | 0.81736 | -10.43614 | -8.53008 | 0.4701 | -6.60183 | -3.10351 | 0.03583 | -0.00365 | -0.000130772 | 0.78583 | -10.67808 | -8.3912
97.70025 | 0.73369 | -10.83356 | -7.94842 | 0.72864 | -11.22371 | -8.17805 | 0.77366 | -10.98608 | -8.49953 | 0.76612 | -11.11901 | -8.51848 | 0.01685 | -0.00033125 | -5.58289e-06 | 0.63054 | -9.12178 | -5.75162 | 0.79274 | -10.66953 | -8.45817 | 0.72362 | -9.09768 | -6.58327 | 0.00172 | 5.625e-05 | 9.66937e-08 | 0.1132 | -6.25383 | -0.70796 | 0.79277 | -10.59307 | -8.3979 | 0.76081 | -10.94263 | -8.32527 | 0.76328 | -10.62971 | -8.11348 | 0.76756 | -10.59728 | -8.13408 | 0.28284 | -6.48694 | -1.83476 | -0.07356 | 0.0009625 | -7.08015e-05 | 0.02606 | -4.54204 | -0.11835 | 0.41435 | -7.31399 | -3.03057 | 0.61535 | -6.73154 | -4.14226 | 0.79801 | -10.65704 | -8.5044 | 0.80803 | -10.5129 | -8.49477 | 0.45893 | -6.86671 | -3.15137 | 0.0257 | -0.00309 | -7.95032e-05 | 0.79031 | -10.63579 | -8.40558
97.8001 | 0.73281 | -10.87649 | -7.97037 | 0.72744 | -11.20133 | -8.1483 | 0.7878 | -10.87721 | -8.5691 | 0.78875 | -10.94987 | -8.63672 | 0.00163 | -0.00323 | -5.27986e-06 | 0.65683 | -8.95304 | -5.88065 | 0.79116 | -10.66928 | -8.44109 | 0.70031 | -9.00408 | -6.30564 | 0.00373 | 0.00134 | 4.98754e-06 | 0.12137 | -5.82352 | -0.70678 | 0.79136 | -10.62609 | -8.40904 | 0.77231 | -10.90477 | -8.42188 | 0.76894 | -10.61768 | -8.16434 | 0.76596 | -10.60096 | -8.11991 | 0.28909 | -6.34197 | -1.83339 | -0.000822 | -0.00271 | 2.22968e-06 | 0.02538 | -4.66565 | -0.1184 | 0.41216 | -7.31726 | -3.01585 | 0.55615 | -6.76724 | -3.76363 | 0.79512 | -10.66604 | -8.48075 | 0.81078 | -10.48022 | -8.49718 | 0.45934 | -6.6444 | -3.05201 | 0.04756 | -0.0039 | -0.000185492 | 0.78528 | -10.70999 | -8.41035
97.90019 | 0.74747 | -10.78114 | -8.05857 | 0.72748 | -11.20394 | -8.15062 | 0.76666 | -11.00432 | -8.43656 | 0.78419 | -10.98185 | -8.61189 | -0.00896 | -0.00261 | 2.33442e-05 | 0.65646 | -9.06594 | -5.95142 | 0.7834 | -10.72483 | -8.40181 | 0.72379 | -9.05896 | -6.55679 | -0.01585 | -0.00183 | 2.90271e-05 | 0.11726 | -6.02817 | -0.70683 | 0.79122 | -10.59203 | -8.38067 | 0.76005 | -10.96279 | -8.33225 | 0.77033 | -10.56921 | -8.14182 | 0.75446 | -10.68917 | -8.06453 | 0.2933 | -6.30142 | -1.84819 | 0.01634 | -0.00303 | -4.95215e-05 | 0.02534 | -4.67448 | -0.11845 | 0.40065 | -7.2964 | -2.92332 | 0.57507 | -6.73045 | -3.87045 | 0.79625 | -10.67723 | -8.50172 | 0.81293 | -10.45378 | -8.49816 | 0.4796 | -6.61854 | -3.17422 | -0.00509 | 0.00055625 | -2.8302e-06 | 0.79708 | -10.60142 | -8.45019
98.00024 | 0.7273 | -10.89186 | -7.9217 | 0.75524 | -11.08904 | -8.37487 | 0.76069 | -11.03845 | -8.39681 | 0.77586 | -11.04459 | -8.56906 | 0.03062 | -0.00442 | -0.000135298 | 0.64281 | -9.19493 | -5.9106 | 0.77877 | -10.74158 | -8.36522 | 0.71677 | -9.11108 | -6.53051 | -0.03495 | 0.0005875 | -2.05343e-05 | 0.11944 | -5.936 | -0.70901 | 0.79287 | -10.59414 | -8.39975 | 0.76518 | -10.90415 | -8.34363 | 0.7678 | -10.58121 | -8.12421 | 0.76189 | -10.62639 | -8.09612 | 0.28945 | -6.47101 | -1.87303 | -0.01304 | 9.375e-05 | -1.22241e-06 | 0.02482 | -4.77549 | -0.11851 | 0.41506 | -7.19916 | -2.98805 | 0.57305 | -6.88098 | -3.94318 | 0.81436 | -10.51748 | -8.56498 | 0.82452 | -10.36084 | -8.5427 | 0.48035 | -6.79638 | -3.26465 | -0.02164 | -0.00035 | 7.5747e-06 | 0.79197 | -10.6556 | -8.43893
98.10008 | 0.73492 | -10.87351 | -7.99112 | 0.75116 | -10.90723 | -8.19306 | 0.7994 | -10.79403 | -8.62874 | 0.77336 | -11.06191 | -8.55485 | -0.00719 | 0.00124 | -8.94629e-06 | 0.65689 | -9.02531 | -5.92861 | 0.80007 | -10.59182 | -8.4742 | 0.70594 | -9.3741 | -6.61757 | 0.05043 | -0.00383 | -0.000192887 | 0.11469 | -6.18753 | -0.70967 | 0.78342 | -10.6764 | -8.36413 | 0.76018 | -10.95857 | -8.33043 | 0.77356 | -10.57189 | -8.17797 | 0.7577 | -10.64793 | -8.06791 | 0.29309 | -6.36208 | -1.86464 | 0.08502 | -0.00619 | -0.000526617 | 0.02519 | -4.69706 | -0.11832 | 0.35115 | -6.57739 | -2.30965 | 0.53855 | -7.29927 | -3.93102 | 0.79798 | -10.65915 | -8.5058 | 0.80809 | -10.51755 | -8.49912 | 0.46017 | -6.85176 | -3.15298 | -0.00406 | -0.0021 | 8.5323e-06 | 0.79302 | -10.58272 | -8.39229
98.2001 | 0.7133 | -10.89078 | -7.76836 | 0.73759 | -11.15412 | -8.22713 | 0.75708 | -11.05254 | -8.3676 | 0.77575 | -11.04189 | -8.56579 | -0.01698 | 0.00354 | -6.00597e-05 | 0.64213 | -9.24855 | -5.93877 | 0.80818 | -10.52481 | -8.50596 | 0.7077 | -9.00617 | -6.37363 | 0.03872 | -0.00287 | -0.000111069 | 0.11909 | -5.94549 | -0.70806 | 0.793 | -10.58854 | -8.3967 | 0.78001 | -10.80453 | -8.42768 | 0.77208 | -10.52841 | -8.12877 | 0.77093 | -10.56182 | -8.14243 | 0.28325 | -6.6388 | -1.88047 | -0.03505 | 0.00206 | -7.20798e-05 | 0.02714 | -4.32973 | -0.1175 | 0.33264 | -7.04839 | -2.34456 | 0.54546 | -7.05149 | -3.84628 | 0.80171 | -10.60962 | -8.50582 | 0.81402 | -10.40875 | -8.47289 | 0.46888 | -6.82817 | -3.20159 | -0.02543 | 0.00283 | -7.20015e-05 | 0.78335 | -10.69333 | -8.37666
98.30018 | 0.74238 | -10.84546 | -8.05148 | 0.73205 | -11.17545 | -8.181 | 0.7872 | -10.86321 | -8.55153 | 0.78289 | -10.98559 | -8.60048 | 0.0041 | -0.00066875 | -2.74054e-06 | 0.6524 | -9.21214 | -6.00998 | 0.77694 | -10.74243 | -8.3462 | 0.70972 | -9.16141 | -6.50207 | -0.0006 | -0.00020625 | 1.2375e-07 | 0.11886 | -5.96073 | -0.70851 | 0.76636 | -10.81501 | -8.28814 | 0.76742 | -10.94435 | -8.39888 | 0.75991 | -10.66278 | -8.10271 | 0.77666 | -10.47383 | -8.13464 | 0.28782 | -6.54781 | -1.88461 | 0.03769 | -0.00196 | -7.37311e-05 | 0.02419 | -4.88014 | -0.11805 | 0.3467 | -6.83956 | -2.37129 | 0.55556 | -6.79373 | -3.77434 | 0.78474 | -10.7559 | -8.44063 | 0.81141 | -10.48007 | -8.5036 | 0.49386 | -6.41019 | -3.16572 | -0.01928 | 0.00483 | -9.30212e-05 | 0.7814 | -10.69202 | -8.35472
98.40021 | 0.74582 | -10.75433 | -8.0208 | 0.72948 | -11.20059 | -8.1706 | 0.76553 | -10.99651 | -8.41814 | 0.77336 | -11.04611 | -8.54261 | -0.00366 | 0.00109 | -3.9759e-06 | 0.64977 | -9.17901 | -5.96425 | 0.80824 | -10.53338 | -8.51349 | 0.68521 | -9.37786 | -6.42578 | -0.05395 | -0.000475 | 2.56248e-05 | 0.11892 | -5.96346 | -0.70917 | 0.77553 | -10.7465 | -8.33419 | 0.76867 | -10.92382 | -8.39683 | 0.76331 | -10.63621 | -8.11874 | 0.758 | -10.63999 | -8.06507 | 0.28446 | -6.54515 | -1.86183 | -0.01818 | 0.00271 | -4.9205e-05 | 0.02573 | -4.6 | -0.11834 | 0.35898 | -6.86367 | -2.4639 | 0.54334 | -7.32626 | -3.98066 | 0.7963 | -10.63081 | -8.46535 | 0.81145 | -10.47598 | -8.50069 | 0.51161 | -6.05814 | -3.0994 | -0.01122 | 1.25e-05 | -1.403e-07 | 0.8003 | -10.56873 | -8.45819
98.50001 | 0.75023 | -10.81017 | -8.11013 | 0.7206 | -11.21384 | -8.08072 | 0.77789 | -10.94923 | -8.51734 | 0.7799 | -11.01993 | -8.59443 | 0.01965 | -0.00433 | -8.50961e-05 | 0.64621 | -9.26519 | -5.98729 | 0.78318 | -10.71232 | -8.38963 | 0.68816 | -9.26117 | -6.37319 | 0.00791 | -0.00024375 | -1.92879e-06 | 0.12206 | -5.79411 | -0.7072 | 0.77389 | -10.72367 | -8.29896 | 0.77367 | -10.85826 | -8.40071 | 0.7717 | -10.58686 | -8.16983 | 0.75022 | -10.69554 | -8.02399 | 0.28466 | -6.53112 | -1.85917 | -0.00908 | 0.0001125 | -1.02161e-06 | 0.02636 | -4.47192 | -0.11786 | 0.34987 | -6.65628 | -2.32887 | 0.55771 | -7.06837 | -3.94211 | 0.80088 | -10.63576 | -8.51799 | 0.81688 | -10.43901 | -8.52743 | 0.5142 | -6.21636 | -3.19644 | 0.06743 | -0.000825 | -5.56281e-05 | 0.78915 | -10.64851 | -8.40329
98.60005 | 0.74235 | -10.73392 | -7.96829 | 0.73376 | -11.18627 | -8.20798 | 0.77542 | -10.94378 | -8.48602 | 0.77462 | -11.03897 | -8.55096 | 0.06132 | -0.00926 | -0.000567603 | 0.66136 | -9.10928 | -6.02448 | 0.79293 | -10.63783 | -8.43508 | 0.70174 | -9.1859 | -6.4461 | -0.04236 | 0.00599 | -0.000253642 | 0.11218 | -6.31513 | -0.70843 | 0.78886 | -10.62526 | -8.38184 | 0.77476 | -10.83464 | -8.39427 | 0.78106 | -10.48999 | -8.19329 | 0.7556 | -10.65528 | -8.05107 | 0.29962 | -6.17871 | -1.85127 | -0.0034 | -0.0002375 | 8.075e-07 | 0.02418 | -4.88427 | -0.11809 | 0.31864 | -7.13341 | -2.27297 | 0.55797 | -6.73059 | -3.75545 | 0.79438 | -10.67298 | -8.47839 | 0.8126 | -10.46252 | -8.50187 | 0.47257 | -6.74277 | -3.1864 | -0.000946 | 0.00455 | -4.3043e-06 | 0.79821 | -10.55691 | -8.42661
98.70014 | 0.74692 | -10.77932 | -8.05134 | 0.71901 | -11.21807 | -8.06589 | 0.77102 | -10.92942 | -8.42676 | 0.77643 | -10.99538 | -8.53719 | 0.018 | -0.0009875 | -1.7775e-05 | 0.64263 | -9.22897 | -5.9308 | 0.76999 | -10.77512 | -8.29676 | 0.70029 | -9.20836 | -6.44848 | 0.00274 | -0.00503 | -1.38058e-05 | 0.11911 | -5.95889 | -0.70979 | 0.7777 | -10.68026 | -8.30599 | 0.77372 | -10.90702 | -8.43901 | 0.78411 | -10.48746 | -8.22328 | 0.75705 | -10.6451 | -8.05884 | 0.27492 | -6.68752 | -1.83851 | 0.00649 | -0.00494 | -3.20751e-05 | 0.02353 | -5.00382 | -0.11772 | 0.32401 | -7.11631 | -2.30573 | 0.519 | -7.47958 | -3.88192 | 0.80105 | -10.63036 | -8.51544 | 0.81195 | -10.49599 | -8.52223 | 0.46514 | -6.83854 | -3.18091 | 0.02804 | 0.00044375 | 1.24441e-05 | 0.78459 | -10.67894 | -8.37858
98.80019 | 0.75219 | -10.74502 | -8.08234 | 0.75188 | -11.08354 | -8.33346 | 0.78765 | -10.8921 | -8.57921 | 0.76433 | -11.12259 | -8.50134 | -0.01012 | 0.00175 | -1.7717e-05 | 0.64494 | -9.25831 | -5.97107 | 0.78778 | -10.67941 | -8.41303 | 0.7289 | -8.88348 | -6.47516 | -0.01358 | 1.875e-05 | -2.54625e-07 | 0.11322 | -6.24225 | -0.70674 | 0.78113 | -10.61359 | -8.29058 | 0.78215 | -10.80092 | -8.44793 | 0.77272 | -10.5809 | -8.17609 | 0.77167 | -10.56397 | -8.15186 | 0.28655 | -6.45502 | -1.84968 | 0.00167 | 0.00171 | 2.85987e-06 | 0.02528 | -4.67007 | -0.11808 | 0.34383 | -6.70131 | -2.30413 | 0.54261 | -6.96676 | -3.7802 | 0.81064 | -10.52917 | -8.53534 | 0.82091 | -10.38076 | -8.52171 | 0.47657 | -6.78511 | -3.2336 | -0.03916 | 0.00499 | -0.000195545 | 0.79247 | -10.63043 | -8.42431
98.90003 | 0.74748 | -10.78504 | -8.06156 | 0.74109 | -11.12923 | -8.24773 | 0.77659 | -10.93638 | -8.49308 | 0.77042 | -11.00966 | -8.48204 | 0.01401 | 0.00139 | 1.95195e-05 | 0.62755 | -9.38711 | -5.89083 | 0.77895 | -10.73975 | -8.36573 | 0.68507 | -8.99973 | -6.16543 | -0.02084 | 0.00339 | -7.07156e-05 | 0.11969 | -5.91665 | -0.70817 | 0.80465 | -10.46036 | -8.41696 | 0.78271 | -10.82586 | -8.47355 | 0.77884 | -10.50511 | -8.18175 | 0.75279 | -10.66789 | -8.03071 | 0.29827 | -6.23671 | -1.86022 | 0.09233 | -0.00539 | -0.000498016 | 0.0251 | -4.70044 | -0.11798 | 0.3379 | -6.90114 | -2.33189 | 0.52548 | -7.43134 | -3.90505 | 0.8022 | -10.60295 | -8.50565 | 0.8147 | -10.45036 | -8.51394 | 0.47869 | -6.82476 | -3.26698 | 0.01544 | -0.00224 | -3.45492e-05 | 0.79364 | -10.61028 | -8.42074
99.00007 | 0.73801 | -10.84854 | -8.00632 | 0.74327 | -11.15484 | -8.29109 | 0.77409 | -10.96756 | -8.48994 | 0.77467 | -11.02703 | -8.54233 | 0.00738 | -0.002 | -1.4766e-05 | 0.6454 | -9.1847 | -5.9278 | 0.79096 | -10.65248 | -8.4257 | 0.67735 | -9.23811 | -6.25745 | -0.01457 | 0.00308 | -4.48028e-05 | 0.11649 | -6.08708 | -0.70909 | 0.76142 | -10.67121 | -8.12526 | 0.78099 | -10.84379 | -8.46892 | 0.77987 | -10.49294 | -8.18315 | 0.74857 | -10.69163 | -8.00347 | 0.28863 | -6.45669 | -1.86358 | -0.01216 | -0.00204 | 2.4778e-05 | 0.02493 | -4.74113 | -0.11821 | 0.36209 | -6.32763 | -2.29118 | 0.52389 | -6.90815 | -3.61911 | 0.8052 | -10.61352 | -8.54606 | 0.8147 | -10.44633 | -8.51058 | 0.48985 | -6.60552 | -3.23574 | -0.06125 | -9.375e-05 | 5.74256e-06 | 0.79952 | -10.57068 | -8.45144
99.10017 | 0.72049 | -10.89131 | -7.84706 | 0.73982 | -11.16224 | -8.258 | 0.77837 | -10.94258 | -8.51734 | 0.7763 | -10.92124 | -8.47818 | -0.01431 | 0.00379 | -5.43037e-05 | 0.6635 | -9.06644 | -6.01556 | 0.79964 | -10.59966 | -8.47588 | 0.72028 | -8.93064 | -6.4326 | -0.04853 | 0.00127 | -6.18706e-05 | 0.11854 | -5.9822 | -0.70915 | 0.77507 | -10.72688 | -8.31405 | 0.78074 | -10.75391 | -8.39597 | 0.76808 | -10.60675 | -8.14686 | 0.74346 | -10.71484 | -7.96605 | 0.28542 | -6.54463 | -1.86796 | 0.01818 | -0.0001625 | -2.95409e-06 | 0.02538 | -4.65151 | -0.11806 | 0.3262 | -6.88862 | -2.24707 | 0.5222 | -7.14063 | -3.72885 | 0.80236 | -10.58902 | -8.49615 | 0.8183 | -10.40518 | -8.51452 | 0.51981 | -6.31081 | -3.28041 | -0.03053 | 0.00207 | -6.31569e-05 | 0.78835 | -10.63422 | -8.38346
99.2002 | 0.72887 | -10.86406 | -7.91852 | 0.73276 | -11.17139 | -8.18599 | 0.77868 | -10.89662 | -8.48501 | 0.7915 | -10.84972 | -8.58755 | 0.06988 | -0.00166 | -0.00011574 | 0.65686 | -9.07401 | -5.96034 | 0.80257 | -10.48569 | -8.41551 | 0.6948 | -9.21605 | -6.40328 | 0.01384 | -0.00066875 | -9.25349e-06 | 0.12203 | -5.79098 | -0.70668 | 0.78014 | -10.62806 | -8.2914 | 0.76873 | -10.90252 | -8.38109 | 0.77608 | -10.52328 | -8.16691 | 0.76641 | -10.59997 | -8.12391 | 0.28975 | -6.49584 | -1.8822 | 0.02609 | -0.00511 | -0.000133385 | 0.02497 | -4.73903 | -0.11831 | 0.34861 | -6.39301 | -2.22866 | 0.532 | -7.0218 | -3.7356 | 0.78551 | -10.72649 | -8.42575 | 0.82142 | -10.39474 | -8.53841 | 0.51457 | -6.23176 | -3.20665 | -0.01282 | -0.00040625 | 5.20731e-06 | 0.78525 | -10.66912 | -8.37796
99.30006 | 0.76698 | -10.65013 | -8.16843 | 0.72033 | -11.22254 | -8.08399 | 0.77006 | -10.99003 | -8.46295 | 0.76596 | -11.05604 | -8.46852 | 0.00204 | -0.00045 | -9.189e-07 | 0.64023 | -9.31101 | -5.96114 | 0.78098 | -10.70489 | -8.36029 | 0.70845 | -9.01449 | -6.38633 | -0.01313 | -0.00104 | 1.36265e-05 | 0.11385 | -6.22381 | -0.70858 | 0.7897 | -10.50011 | -8.29193 | 0.76525 | -10.91599 | -8.35344 | 0.76872 | -10.60018 | -8.14857 | 0.75852 | -10.66006 | -8.08587 | 0.28381 | -6.56906 | -1.86437 | 0.00593 | -0.00128 | -7.60037e-06 | 0.02482 | -4.76216 | -0.1182 | 0.33007 | -6.80778 | -2.24703 | 0.53867 | -6.93901 | -3.73782 | 0.79812 | -10.65891 | -8.50713 | 0.81005 | -10.48922 | -8.49677 | 0.48647 | -6.61709 | -3.21899 | -0.000963 | -0.00163 | 1.57089e-06 | 0.78639 | -10.66679 | -8.38823
99.4001 | 0.75082 | -10.77714 | -8.09172 | 0.74519 | -11.10611 | -8.27613 | 0.77865 | -10.92909 | -8.50995 | 0.77967 | -10.97941 | -8.56031 | 0.01419 | -0.0009125 | -1.29511e-05 | 0.66243 | -8.98659 | -5.953 | 0.79976 | -10.57818 | -8.46003 | 0.68876 | -9.31402 | -6.41516 | -0.0104 | 0.00127 | -1.32638e-05 | 0.12437 | -5.6674 | -0.70485 | 0.76306 | -10.72416 | -8.18315 | 0.78696 | -10.71178 | -8.42972 | 0.76957 | -10.61344 | -8.1678 | 0.7596 | -10.64903 | -8.089 | 0.28852 | -6.51919 | -1.8809 | 0.01903 | -0.00258 | -4.9116e-05 | 0.02486 | -4.75206 | -0.11815 | 0.33656 | -6.85768 | -2.30805 | 0.5503 | -7.00259 | -3.85351 | 0.79683 | -10.65423 | -8.48966 | 0.81726 | -10.41071 | -8.50827 | 0.47159 | -6.60746 | -3.11604 | -0.04785 | 0.00288 | -0.000137868 | 0.79369 | -10.59952 | -8.41273
99.50018 | 0.76078 | -10.69822 | -8.13903 | 0.72016 | -11.22582 | -8.08442 | 0.79033 | -10.84895 | -8.57429 | 0.76436 | -11.07756 | -8.46723 | 0.00323 | 0.00219 | 7.09459e-06 | 0.6299 | -9.34072 | -5.88369 | 0.79844 | -10.57217 | -8.44125 | 0.71839 | -9.24582 | -6.64209 | -0.00352 | 0.00491 | -1.72602e-05 | 0.11923 | -5.95004 | -0.70944 | 0.77899 | -10.66105 | -8.30485 | 0.76619 | -10.88237 | -8.33797 | 0.76873 | -10.57899 | -8.13243 | 0.76697 | -10.57838 | -8.11333 | 0.28506 | -6.55204 | -1.86775 | 0.00956 | 0.00131 | 1.25436e-05 | 0.02467 | -4.79044 | -0.11818 | 0.34029 | -6.84179 | -2.32821 | 0.52373 | -7.12569 | -3.73194 | 0.78812 | -10.69348 | -8.42771 | 0.81557 | -10.38877 | -8.4728 | 0.48466 | -6.72044 | -3.25713 | -0.01706 | 0.00059375 | -1.01306e-05 | 0.79332 | -10.60219 | -8.4109
99.60012 | 0.72318 | -10.90327 | -7.885 | 0.75609 | -11.02969 | -8.33946 | 0.77829 | -10.93512 | -8.51069 | 0.7855 | -10.94713 | -8.59896 | -0.00915 | 0.00035 | -3.2039e-06 | 0.65985 | -9.09443 | -6.00098 | 0.78015 | -10.71207 | -8.35698 | 0.68229 | -9.57341 | -6.53181 | 0.07758 | -0.0047 | -0.000364621 | 0.11619 | -6.09291 | -0.70791 | 0.78024 | -10.60522 | -8.27461 | 0.75773 | -10.97787 | -8.31828 | 0.78244 | -10.46999 | -8.19214 | 0.77057 | -10.50088 | -8.09167 | 0.30679 | -6.00715 | -1.84293 | -0.01076 | 0.0001875 | -2.01712e-06 | 0.0248 | -4.76432 | -0.11817 | 0.32452 | -7.13627 | -2.31583 | 0.51163 | -7.30748 | -3.73869 | 0.79107 | -10.71235 | -8.47417 | 0.80534 | -10.52164 | -8.47349 | 0.49422 | -6.55667 | -3.24042 | 0.0796 | -0.00364 | -0.000289563 | 0.79572 | -10.60072 | -8.43523
99.7001 | 0.74741 | -10.76868 | -8.04862 | 0.74005 | -11.12553 | -8.23349 | 0.78685 | -10.88243 | -8.56285 | 0.7588 | -11.14688 | -8.45826 | 0.00983 | -0.000975 | -9.57938e-06 | 0.6314 | -9.24161 | -5.83515 | 0.78556 | -10.68889 | -8.39671 | 0.68581 | -9.59206 | -6.57832 | -0.00781 | 0.00081875 | -6.39034e-06 | 0.12053 | -5.88086 | -0.70881 | 0.80336 | -10.45819 | -8.40174 | 0.77535 | -10.86229 | -8.42205 | 0.75919 | -10.6488 | -8.08451 | 0.74847 | -10.71402 | -8.01911 | 0.28021 | -6.61462 | -1.8535 | -0.00219 | 0.00165 | -3.61845e-06 | 0.02642 | -4.45896 | -0.11779 | 0.33449 | -7.01044 | -2.34493 | 0.54531 | -7.18646 | -3.91888 | 0.80186 | -10.61654 | -8.513 | 0.81266 | -10.44633 | -8.4893 | 0.49619 | -6.55588 | -3.25297 | 0.00624 | 0.00228 | 1.42396e-05 | 0.78591 | -10.64357 | -8.36491
99.80013 | 0.74713 | -10.77724 | -8.05198 | 0.71578 | -11.24778 | -8.05091 | 0.76665 | -10.98564 | -8.42211 | 0.77575 | -11.01254 | -8.54303 | 0.02295 | -0.00202 | -4.64636e-05 | 0.66103 | -9.04227 | -5.97725 | 0.78604 | -10.69737 | -8.40854 | 0.72101 | -9.44225 | -6.80794 | 0.00844 | 0.00109 | 9.23563e-06 | 0.11827 | -5.99165 | -0.70864 | 0.78019 | -10.61556 | -8.28213 | 0.76357 | -10.91681 | -8.33575 | 0.77065 | -10.56625 | -8.14284 | 0.75782 | -10.65489 | -8.0745 | 0.28539 | -6.40976 | -1.82929 | 0.00501 | -0.00161 | -8.08346e-06 | 0.02479 | -4.76273 | -0.11805 | 0.34828 | -6.78728 | -2.36389 | 0.59528 | -6.71814 | -3.9992 | 0.79165 | -10.70412 | -8.47391 | 0.81376 | -10.43282 | -8.48987 | 0.51031 | -6.41922 | -3.27581 | -0.02535 | 0.00025 | -6.33725e-06 | 0.78656 | -10.64574 | -8.37349
99.90023 | 0.72245 | -10.87753 | -7.85842 | 0.72349 | -11.19193 | -8.0973 | 0.76941 | -10.97337 | -8.44296 | 0.77755 | -11.00172 | -8.55435 | 0.02335 | -0.00349 | -8.14471e-05 | 0.61852 | -9.29516 | -5.74926 | 0.79118 | -10.63345 | -8.41294 | 0.71452 | -9.39086 | -6.70993 | 0.04869 | -0.00154 | -7.51606e-05 | 0.11369 | -6.21805 | -0.70691 | 0.78993 | -10.51765 | -8.3082 | 0.7823 | -10.78528 | -8.43728 | 0.77224 | -10.57026 | -8.16274 | 0.76014 | -10.62938 | -8.07979 | 0.28353 | -6.49096 | -1.8404 | -0.05656 | 0.00354 | -0.000200081 | 0.02465 | -4.78511 | -0.11795 | 0.34301 | -7.0512 | -2.41865 | 0.54891 | -7.15507 | -3.92749 | 0.7877 | -10.70723 | -8.43414 | 0.807 | -10.49842 | -8.47218 | 0.50224 | -6.45605 | -3.24248 | -0.01415 | -0.00058125 | 8.22643e-06 | 0.78704 | -10.6485 | -8.38083
100.00003 | 0.72895 | -10.85676 | -7.91402 | 0.72774 | -11.17084 | -8.12948 | 0.75111 | -11.0473 | -8.29774 | 0.75797 | -11.11891 | -8.42776 | -0.000471 | -0.00169 | 7.97756e-07 | 0.66387 | -9.01205 | -5.98285 | 0.80171 | -10.55657 | -8.46329 | 0.72403 | -9.3661 | -6.78132 | -0.01833 | 0.00405 | -7.42365e-05 | 0.11272 | -6.26501 | -0.70619 | 0.77529 | -10.68297 | -8.28236 | 0.77817 | -10.82747 | -8.42567 | 0.76932 | -10.59158 | -8.14835 | 0.77142 | -10.48646 | -8.08951 | 0.28789 | -6.39391 | -1.84074 | -0.00158 | 0.00407 | -6.42049e-06 | 0.02531 | -4.66301 | -0.118 | 0.32249 | -6.79755 | -2.19212 | 0.51672 | -7.23167 | -3.73677 | 0.80418 | -10.57369 | -8.50318 | 0.82066 | -10.37238 | -8.51222 | 0.48078 | -6.56757 | -3.15754 | -0.03116 | 0.00576 | -0.000179388 | 0.78501 | -10.67256 | -8.37805
100.1001 | 0.72846 | -10.88101 | -7.92642 | 0.74821 | -11.08594 | -8.2946 | 0.78236 | -10.81861 | -8.46406 | 0.78858 | -10.90823 | -8.60203 | -0.05029 | 0.00205 | -0.000103101 | 0.67952 | -8.89493 | -6.04429 | 0.7927 | -10.64091 | -8.43509 | 0.70611 | -9.51235 | -6.7168 | -0.00683 | 0.00334 | -2.28311e-05 | 0.11686 | -6.04895 | -0.70686 | 0.77991 | -10.65193 | -8.30758 | 0.77307 | -10.88326 | -8.4135 | 0.76957 | -10.57791 | -8.14043 | 0.75488 | -10.66004 | -8.04708 | 0.29405 | -6.26301 | -1.84165 | 0.05998 | -0.00476 | -0.000285631 | 0.02571 | -4.58379 | -0.11784 | 0.30937 | -7.15679 | -2.21412 | 0.52868 | -6.60842 | -3.49376 | 0.80539 | -10.56786 | -8.51129 | 0.8214 | -10.39834 | -8.5412 | 0.47959 | -6.68177 | -3.2045 | 0.0365 | -0.00183 | -6.6607e-05 | 0.79154 | -10.62227 | -8.40796
100.20012 | 0.72703 | -10.87617 | -7.90728 | 0.71197 | -11.23759 | -8.00083 | 0.77466 | -10.95067 | -8.48308 | 0.7793 | -10.98823 | -8.56311 | 0.02732 | -0.00614 | -0.000167676 | 0.64854 | -9.19176 | -5.96123 | 0.77291 | -10.75519 | -8.3128 | 0.73875 | -8.90029 | -6.57506 | -0.0592 | 0.00232 | -0.00013727 | 0.1116 | -6.31858 | -0.70515 | 0.78159 | -10.63358 | -8.31107 | 0.7812 | -10.81214 | -8.44645 | 0.76308 | -10.62546 | -8.10808 | 0.74632 | -10.71361 | -7.99577 | 0.28806 | -6.38029 | -1.83791 | 0.00331 | 0.00117 | 3.86506e-06 | 0.02615 | -4.50491 | -0.11781 | 0.3348 | -6.62908 | -2.21942 | 0.49606 | -7.01409 | -3.47943 | 0.80312 | -10.56332 | -8.48365 | 0.82038 | -10.38885 | -8.5228 | 0.49113 | -6.58963 | -3.23635 | -0.01653 | 0.00503 | -8.30632e-05 | 0.79801 | -10.53537 | -8.40737
100.30012 | 0.75137 | -10.74439 | -8.07299 | 0.72901 | -11.17861 | -8.14935 | 0.77125 | -10.97573 | -8.46501 | 0.77184 | -11.03231 | -8.51514 | 0.02389 | -0.00268 | -6.40604e-05 | 0.64565 | -9.17484 | -5.92373 | 0.77085 | -10.77421 | -8.30536 | 0.69905 | -9.55472 | -6.67921 | 0.00443 | -0.00016875 | -7.47225e-07 | 0.12151 | -5.78381 | -0.70276 | 0.78295 | -10.60111 | -8.30011 | 0.77297 | -10.83584 | -8.3758 | 0.77214 | -10.55316 | -8.1485 | 0.75983 | -10.62036 | -8.0697 | 0.28224 | -6.47499 | -1.82748 | -0.05556 | 0.000475 | -2.6392e-05 | 0.02405 | -4.90346 | -0.11791 | 0.31755 | -6.82458 | -2.16715 | 0.47913 | -7.17805 | -3.43925 | 0.80044 | -10.61563 | -8.49714 | 0.81291 | -10.44598 | -8.4916 | 0.49042 | -6.72874 | -3.29989 | 0.00939 | -0.0009375 | -8.79937e-06 | 0.80289 | -10.51165 | -8.43968
100.40018 | 0.73667 | -10.82729 | -7.97617 | 0.77211 | -10.88029 | -8.40081 | 0.79102 | -10.78671 | -8.53255 | 0.76802 | -11.04719 | -8.48449 | -0.00273 | 0.0009625 | -2.6257e-06 | 0.6545 | -8.95739 | -5.86263 | 0.80011 | -10.57236 | -8.45905 | 0.70853 | -9.44711 | -6.69356 | 0.01604 | -0.00422 | -6.76645e-05 | 0.11556 | -6.0968 | -0.70454 | 0.78414 | -10.61394 | -8.32281 | 0.79005 | -10.75249 | -8.49495 | 0.77492 | -10.53548 | -8.16414 | 0.75384 | -10.68123 | -8.0519 | 0.29035 | -6.28439 | -1.8247 | 0.02253 | -0.00132 | -2.97048e-05 | 0.02545 | -4.6317 | -0.11789 | 0.3239 | -6.76998 | -2.1928 | 0.54664 | -7.08684 | -3.87392 | 0.80231 | -10.55331 | -8.46703 | 0.82383 | -10.36504 | -8.53907 | 0.48492 | -6.94319 | -3.3669 | 0.00101 | -0.00248 | -2.50606e-06 | 0.79326 | -10.59282 | -8.40286
100.50023 | 0.77446 | -10.62409 | -8.22788 | 0.72967 | -11.19256 | -8.16684 | 0.77648 | -10.91443 | -8.4748 | 0.78397 | -10.93289 | -8.57103 | -0.04545 | -3.75e-05 | 1.70441e-06 | 0.64516 | -9.27074 | -5.9811 | 0.80411 | -10.55871 | -8.4904 | 0.72414 | -9.38678 | -6.79735 | 0.00178 | -0.00294 | -5.23462e-06 | 0.12035 | -5.83424 | -0.70216 | 0.78021 | -10.58337 | -8.25728 | 0.76675 | -10.87292 | -8.33685 | 0.7818 | -10.46831 | -8.18407 | 0.76383 | -10.57743 | -8.07933 | 0.29108 | -6.34804 | -1.84779 | -0.02001 | 0.00186 | -3.7138e-05 | 0.0251 | -4.69691 | -0.1179 | 0.32694 | -6.39322 | -2.09018 | 0.47331 | -7.90279 | -3.74051 | 0.79468 | -10.66583 | -8.47593 | 0.82089 | -10.37675 | -8.51813 | 0.49831 | -6.73742 | -3.3573 | 0.0426 | 0.00122 | 5.19151e-05 | 0.80218 | -10.50808 | -8.42937
100.60002 | 0.75642 | -10.68147 | -8.07967 | 0.74196 | -11.10172 | -8.23704 | 0.7779 | -10.90554 | -8.48343 | 0.78236 | -10.93757 | -8.55713 | -0.03922 | -0.0006125 | 2.40247e-05 | 0.66563 | -8.93349 | -5.94642 | 0.79254 | -10.62671 | -8.42206 | 0.70168 | -9.48641 | -6.6564 | 0.024 | -0.0007625 | -1.83023e-05 | 0.1156 | -6.1046 | -0.70572 | 0.76231 | -10.73768 | -8.18547 | 0.76972 | -10.86051 | -8.35955 | 0.78235 | -10.48189 | -8.20049 | 0.75085 | -10.65274 | -7.99863 | 0.29814 | -6.08511 | -1.81424 | -0.11741 | 0.00183 | -0.00021427 | 0.02417 | -4.87418 | -0.11781 | 0.3278 | -7.03867 | -2.30726 | 0.54568 | -6.93254 | -3.78297 | 0.79351 | -10.65476 | -8.45464 | 0.81158 | -10.46411 | -8.49245 | 0.49626 | -6.88254 | -3.41549 | 0.00529 | 0.00166 | 8.79296e-06 | 0.77641 | -10.71253 | -8.31733
100.7001 | 0.72992 | -10.87794 | -7.94001 | 0.72012 | -11.22459 | -8.08302 | 0.78716 | -10.75547 | -8.46632 | 0.7768 | -10.98283 | -8.53147 | 0.00227 | 0.00235 | 5.3298e-06 | 0.65148 | -9.20661 | -5.99792 | 0.7835 | -10.66035 | -8.35233 | 0.72484 | -9.28451 | -6.7298 | -0.0603 | 0.00155 | -9.34635e-05 | 0.11846 | -5.94569 | -0.70432 | 0.77747 | -10.66526 | -8.29194 | 0.76901 | -10.86434 | -8.35477 | 0.77471 | -10.54308 | -8.16784 | 0.76862 | -10.57033 | -8.12457 | 0.27968 | -6.54436 | -1.83035 | -0.01421 | 0.00374 | -5.318e-05 | 0.02565 | -4.58816 | -0.11769 | 0.36931 | -6.55506 | -2.42086 | 0.52145 | -6.94222 | -3.61999 | 0.80164 | -10.59361 | -8.49222 | 0.81012 | -10.4747 | -8.4858 | 0.52795 | -6.0237 | -3.1802 | 0.02015 | -0.00373 | -7.51884e-05 | 0.78412 | -10.66765 | -8.3647
100.80013 | 0.73538 | -10.81424 | -7.9526 | 0.73911 | -11.16072 | -8.249 | 0.76662 | -10.9699 | -8.40976 | 0.77526 | -10.99953 | -8.52749 | 0.03759 | 0.00179 | 6.71832e-05 | 0.63179 | -9.38254 | -5.92781 | 0.78803 | -10.63996 | -8.38456 | 0.71412 | -9.34251 | -6.67162 | 0.01799 | -0.00399 | -7.18635e-05 | 0.1188 | -5.92624 | -0.70407 | 0.78546 | -10.57459 | -8.30593 | 0.77559 | -10.85919 | -8.42224 | 0.76904 | -10.55768 | -8.11926 | 0.75667 | -10.61559 | -8.03245 | 0.28847 | -6.303 | -1.81819 | -0.02226 | 0.00259 | -5.76029e-05 | 0.0246 | -4.78813 | -0.11779 | 0.34344 | -7.07824 | -2.43096 | 0.50687 | -7.27747 | -3.68874 | 0.79826 | -10.63986 | -8.4934 | 0.81042 | -10.45249 | -8.47088 | 0.48745 | -6.63139 | -3.23245 | 0.02693 | 0.00166 | 4.46045e-05 | 0.79706 | -10.59345 | -8.44362
100.90024 | 0.73989 | -10.80823 | -7.99685 | 0.71912 | -11.22531 | -8.07239 | 0.77517 | -10.86308 | -8.42078 | 0.77621 | -11.00953 | -8.54571 | -0.00106 | -0.00111 | 1.1748e-06 | 0.64898 | -9.16876 | -5.95033 | 0.79092 | -10.64209 | -8.41704 | 0.69558 | -9.4485 | -6.57222 | 0.0091 | -0.00457 | -4.15939e-05 | 0.11551 | -6.10659 | -0.70535 | 0.7814 | -10.57312 | -8.26183 | 0.76657 | -10.90326 | -8.35808 | 0.76943 | -10.57609 | -8.13757 | 0.74892 | -10.67516 | -7.99478 | 0.2859 | -6.33242 | -1.81043 | 0.05758 | -0.00134 | -7.73798e-05 | 0.02523 | -4.67106 | -0.11785 | 0.34332 | -6.37392 | -2.18832 | 0.5207 | -7.22711 | -3.76315 | 0.79227 | -10.67481 | -8.45738 | 0.8188 | -10.38566 | -8.50375 | 0.50057 | -6.76723 | -3.38748 | 0.00634 | -0.00398 | -2.52212e-05 | 0.80353 | -10.48816 | -8.42756
101.00003 | 0.74471 | -10.80242 | -8.04471 | 0.75601 | -10.92882 | -8.26224 | 0.77319 | -10.95236 | -8.46822 | 0.78187 | -10.93916 | -8.55298 | 0.00635 | 0.00221 | 1.40141e-05 | 0.64758 | -9.18217 | -5.9462 | 0.77968 | -10.69845 | -8.34136 | 0.69603 | -9.3907 | -6.53616 | 0.02264 | -0.00133 | -2.9998e-05 | 0.11481 | -6.13266 | -0.70411 | 0.79027 | -10.50101 | -8.2986 | 0.75857 | -10.94775 | -8.3046 | 0.77251 | -10.55443 | -8.15342 | 0.76697 | -10.53484 | -8.07992 | 0.28489 | -6.3914 | -1.82085 | -0.04478 | -0.00299 | 0.000134051 | 0.02414 | -4.87388 | -0.11766 | 0.32602 | -7.03516 | -2.29359 | 0.56006 | -7.17868 | -4.02052 | 0.80595 | -10.54136 | -8.49586 | 0.8085 | -10.46373 | -8.45988 | 0.48912 | -6.85461 | -3.35274 | -0.02362 | 0.00248 | -5.85972e-05 | 0.78509 | -10.64373 | -8.3563
101.10012 | 0.755 | -10.69019 | -8.07109 | 0.74845 | -11.05929 | -8.27727 | 0.76879 | -10.96068 | -8.42646 | 0.75895 | -11.12008 | -8.4396 | -0.0164 | -0.0037 | 6.06615e-05 | 0.62359 | -9.33189 | -5.81926 | 0.78215 | -10.69212 | -8.36285 | 0.69153 | -9.25003 | -6.39668 | 0.01861 | -0.00309 | -5.74584e-05 | 0.11722 | -6.01654 | -0.70528 | 0.77888 | -10.59128 | -8.24937 | 0.75356 | -10.96399 | -8.26206 | 0.77565 | -10.52485 | -8.16365 | 0.77367 | -10.52151 | -8.1402 | 0.2886 | -6.36343 | -1.83651 | 0.00321 | -0.00020625 | -6.61237e-07 | 0.0246 | -4.78798 | -0.11777 | 0.34439 | -6.70384 | -2.30874 | 0.58257 | -7.03144 | -4.09629 | 0.79119 | -10.67832 | -8.44863 | 0.8107 | -10.45794 | -8.47824 | 0.5265 | -6.35832 | -3.34763 | -0.00811 | 6.25e-06 | -5.06625e-08 | 0.78522 | -10.62845 | -8.3457
101.20017 | 0.75532 | -10.57809 | -7.9898 | 0.73866 | -11.16328 | -8.24591 | 0.78685 | -10.84846 | -8.53613 | 0.77217 | -11.03437 | -8.52042 | -0.01523 | 0.00136 | -2.07509e-05 | 0.61707 | -9.43614 | -5.82272 | 0.78087 | -10.69213 | -8.34915 | 0.73129 | -8.68142 | -6.34867 | -0.02715 | 0.0041 | -0.000111331 | 0.11642 | -6.06344 | -0.70589 | 0.78295 | -10.55679 | -8.26543 | 0.76554 | -10.87684 | -8.32668 | 0.7722 | -10.56052 | -8.15483 | 0.76648 | -10.53864 | -8.07764 | 0.27495 | -6.67209 | -1.8345 | -0.00494 | 7.5e-05 | -3.7065e-07 | 0.02508 | -4.69941 | -0.11786 | 0.3357 | -6.92779 | -2.32569 | 0.54539 | -7.53376 | -4.10887 | 0.8013 | -10.5812 | -8.4787 | 0.80453 | -10.49043 | -8.43981 | 0.4961 | -6.84854 | -3.39754 | -0.01146 | -0.00236 | 2.70073e-05 | 0.79874 | -10.56392 | -8.43779
101.30025 | 0.72964 | -10.83596 | -7.90635 | 0.73727 | -11.12414 | -8.20145 | 0.78167 | -10.87538 | -8.501 | 0.77523 | -11.02803 | -8.54929 | 0.00663 | -0.00038125 | -2.52921e-06 | 0.64314 | -9.18538 | -5.90751 | 0.80634 | -10.44571 | -8.42285 | 0.68124 | -9.37863 | -6.38915 | -0.01889 | -0.00234 | 4.41484e-05 | 0.12046 | -5.85525 | -0.70533 | 0.78524 | -10.54288 | -8.2787 | 0.7585 | -10.91192 | -8.27672 | 0.77632 | -10.51015 | -8.15922 | 0.77015 | -10.53125 | -8.11061 | 0.28408 | -6.49954 | -1.84637 | -0.00376 | -0.00223 | 8.37834e-06 | 0.02528 | -4.65976 | -0.11781 | 0.32091 | -7.26122 | -2.33023 | 0.58267 | -7.20943 | -4.2007 | 0.79075 | -10.68263 | -8.44733 | 0.80056 | -10.51137 | -8.415 | 0.51745 | -6.58503 | -3.40744 | -0.01477 | 0.00439 | -6.48913e-05 | 0.79662 | -10.56654 | -8.41748
101.40003 | 0.72733 | -10.76913 | -7.8327 | 0.74271 | -11.13155 | -8.26755 | 0.74965 | -11.0542 | -8.28674 | 0.7654 | -11.05501 | -8.46153 | 0.05883 | -0.00409 | -0.000240852 | 0.63455 | -9.30567 | -5.90496 | 0.79343 | -10.6394 | -8.44164 | 0.71058 | -9.15968 | -6.50866 | 0.02189 | 9.375e-05 | 2.05247e-06 | 0.11953 | -5.90671 | -0.70605 | 0.78779 | -10.53443 | -8.29896 | 0.77647 | -10.82944 | -8.4087 | 0.77075 | -10.56466 | -8.14276 | 0.75573 | -10.62867 | -8.03239 | 0.28709 | -6.43548 | -1.84757 | -0.01254 | 0.00171 | -2.14782e-05 | 0.02484 | -4.73904 | -0.11774 | 0.33784 | -6.93972 | -2.34449 | 0.57154 | -7.3188 | -4.18302 | 0.79522 | -10.65568 | -8.47357 | 0.81327 | -10.40786 | -8.46443 | 0.52017 | -6.62611 | -3.44672 | -0.01933 | 0.00252 | -4.86925e-05 | 0.78703 | -10.63424 | -8.36944
101.50013 | 0.733 | -10.83261 | -7.9403 | 0.75103 | -11.01795 | -8.27481 | 0.76937 | -10.97811 | -8.44621 | 0.7857 | -10.92405 | -8.58297 | 0.02035 | -0.00352 | -7.1603e-05 | 0.64252 | -9.33119 | -5.99549 | 0.79021 | -10.62418 | -8.39533 | 0.70211 | -9.17256 | -6.44016 | -0.01779 | 0.00197 | -3.5026e-05 | 0.11376 | -6.21183 | -0.70664 | 0.7744 | -10.68406 | -8.27378 | 0.75795 | -10.93166 | -8.28562 | 0.76157 | -10.60744 | -8.07829 | 0.75402 | -10.64429 | -8.02604 | 0.28094 | -6.54182 | -1.83784 | -0.00131 | -0.00227 | 2.96526e-06 | 0.02489 | -4.72812 | -0.11767 | 0.35108 | -6.73958 | -2.36614 | 0.5889 | -6.90969 | -4.06911 | 0.79679 | -10.63003 | -8.46987 | 0.80117 | -10.51805 | -8.42676 | 0.52103 | -6.38138 | -3.32492 | 0.0221 | -0.00162 | -3.57695e-05 | 0.78569 | -10.63398 | -8.35498
101.60024 | 0.72531 | -10.87557 | -7.88815 | 0.73294 | -11.09179 | -8.12964 | 0.77353 | -10.94881 | -8.46925 | 0.76186 | -11.09725 | -8.45455 | 0.03166 | -0.000875 | -2.76981e-05 | 0.65745 | -9.12219 | -5.99741 | 0.79058 | -10.59041 | -8.37257 | 0.69279 | -9.35741 | -6.48275 | -0.006 | 0.00248 | -1.48974e-05 | 0.1176 | -6.00185 | -0.70584 | 0.77113 | -10.72213 | -8.26814 | 0.77254 | -10.86849 | -8.39632 | 0.7608 | -10.61661 | -8.07716 | 0.75737 | -10.64325 | -8.06092 | 0.29231 | -6.31329 | -1.84542 | 0.02615 | -0.00020625 | -5.39344e-06 | 0.02476 | -4.7538 | -0.11773 | 0.33832 | -7.02906 | -2.3781 | 0.57505 | -7.54001 | -4.33585 | 0.79166 | -10.65966 | -8.43886 | 0.81515 | -10.42077 | -8.49452 | 0.50179 | -6.57253 | -3.29804 | 0.00649 | -6.875e-05 | -4.46325e-07 | 0.7946 | -10.58908 | -8.41403
101.70024 | 0.71419 | -10.91213 | -7.79334 | 0.72495 | -11.17907 | -8.10431 | 0.78645 | -10.84264 | -8.52724 | 0.79267 | -10.89545 | -8.63654 | -0.04089 | 3.75e-05 | -1.53326e-06 | 0.64967 | -9.31076 | -6.04892 | 0.7971 | -10.59934 | -8.44871 | 0.69624 | -9.1982 | -6.40416 | -0.00102 | 6.25e-06 | -6.4e-09 | 0.1174 | -6.03483 | -0.70851 | 0.7815 | -10.67361 | -8.34144 | 0.77173 | -10.85364 | -8.37606 | 0.77443 | -10.54362 | -8.16534 | 0.75755 | -10.58667 | -8.01992 | 0.2891 | -6.38863 | -1.84698 | -0.03296 | 0.00123 | -4.03711e-05 | 0.0247 | -4.76743 | -0.11776 | 0.35419 | -6.72619 | -2.38233 | 0.5491 | -7.37774 | -4.05116 | 0.78554 | -10.71033 | -8.41342 | 0.81695 | -10.40504 | -8.50041 | 0.49728 | -6.62891 | -3.29642 | -0.01404 | 0.00117 | -1.64046e-05 | 0.79133 | -10.6162 | -8.40092
101.80023 | 0.74652 | -10.75528 | -8.02901 | 0.73078 | -11.17341 | -8.16534 | 0.7817 | -10.82102 | -8.45878 | 0.75729 | -11.13047 | -8.42904 | -0.03281 | -0.00169 | 5.55685e-05 | 0.65482 | -9.32074 | -6.10341 | 0.78707 | -10.66331 | -8.39277 | 0.68975 | -9.52213 | -6.56791 | 0.01532 | -0.00201 | -3.08375e-05 | 0.11628 | -6.08315 | -0.70732 | 0.78152 | -10.65482 | -8.32699 | 0.77188 | -10.84829 | -8.3736 | 0.77095 | -10.56204 | -8.14283 | 0.75849 | -10.57028 | -8.01741 | 0.29977 | -6.13401 | -1.83877 | 0.01341 | 0.00266 | 3.56203e-05 | 0.02513 | -4.68583 | -0.11774 | 0.35373 | -6.80283 | -2.40635 | 0.51884 | -7.44965 | -3.86517 | 0.79386 | -10.64771 | -8.45277 | 0.81434 | -10.41767 | -8.48355 | 0.52302 | -6.46424 | -3.38091 | 0.0213 | -0.00184 | -3.92663e-05 | 0.80073 | -10.52262 | -8.42574
101.90009 | 0.72928 | -10.85151 | -7.91375 | 0.75571 | -11.03453 | -8.33889 | 0.76989 | -10.9473 | -8.42824 | 0.77512 | -11.02478 | -8.54553 | -0.000379 | -0.00334 | 1.26728e-06 | 0.66506 | -9.20953 | -6.12486 | 0.78092 | -10.70306 | -8.35822 | 0.72349 | -9.28129 | -6.71489 | -0.01802 | 4.375e-05 | -7.8855e-07 | 0.12148 | -5.81479 | -0.70636 | 0.78151 | -10.65936 | -8.33045 | 0.77785 | -10.81451 | -8.41205 | 0.77375 | -10.52146 | -8.14094 | 0.76003 | -10.60962 | -8.06362 | 0.28328 | -6.46971 | -1.83274 | -0.00859 | -0.00124 | 1.06838e-05 | 0.02543 | -4.63146 | -0.11779 | 0.34242 | -7.02339 | -2.40496 | 0.53556 | -7.50997 | -4.02205 | 0.79738 | -10.61985 | -8.46808 | 0.8082 | -10.46292 | -8.45608 | 0.52573 | -6.56561 | -3.45172 | 0.03147 | -0.00247 | -7.78907e-05 | 0.77426 | -10.72806 | -8.3063
102.00013 | 0.70914 | -10.92709 | -7.74882 | 0.72007 | -11.17744 | -8.0485 | 0.7891 | -10.83565 | -8.55043 | 0.7738 | -11.02331 | -8.52989 | -0.01667 | 0.00362 | -6.03427e-05 | 0.66201 | -9.11214 | -6.03235 | 0.77598 | -10.73203 | -8.32785 | 0.70526 | -9.18524 | -6.47802 | 0.0026 | -0.00456 | -1.18463e-05 | 0.11308 | -6.24621 | -0.70634 | 0.78169 | -10.65006 | -8.32508 | 0.77555 | -10.793 | -8.37046 | 0.75405 | -10.65732 | -8.03615 | 0.76205 | -10.6208 | -8.09359 | 0.27362 | -6.66534 | -1.82374 | 0.03941 | -0.00127 | -5.02477e-05 | 0.02458 | -4.78436 | -0.1176 | 0.33458 | -7.20947 | -2.41215 | 0.52649 | -7.17909 | -3.7797 | 0.7876 | -10.68983 | -8.41926 | 0.81518 | -10.41939 | -8.49366 | 0.52197 | -6.26257 | -3.2689 | 0.00672 | 0.0001375 | 9.24413e-07 | 0.77788 | -10.69493 | -8.31936
102.10024 | 0.70078 | -10.95379 | -7.67622 | 0.75118 | -11.0664 | -8.31289 | 0.76562 | -10.98831 | -8.41289 | 0.7669 | -11.07808 | -8.49575 | 0.01642 | 0.0023 | 3.77706e-05 | 0.66022 | -9.28773 | -6.13198 | 0.77381 | -10.73651 | -8.30804 | 0.6878 | -9.21608 | -6.33883 | -0.00149 | 0.00241 | -3.59253e-06 | 0.11803 | -5.98724 | -0.7067 | 0.77343 | -10.72209 | -8.29277 | 0.78198 | -10.80154 | -8.44656 | 0.7717 | -10.53289 | -8.12822 | 0.75238 | -10.6562 | -8.01754 | 0.29053 | -6.38122 | -1.85394 | -0.02121 | -0.00101 | 2.14741e-05 | 0.0251 | -4.69178 | -0.11774 | 0.33666 | -7.22013 | -2.43075 | 0.56053 | -7.07008 | -3.963 | 0.80385 | -10.56639 | -8.49379 | 0.81503 | -10.40494 | -8.48032 | 0.52833 | -6.50931 | -3.43906 | -0.01302 | 0.00102 | -1.32682e-05 | 0.79246 | -10.60974 | -8.40784
102.20004 | 0.75977 | -10.66653 | -8.10406 | 0.74555 | -11.08808 | -8.26666 | 0.75531 | -11.04166 | -8.33985 | 0.77251 | -10.92876 | -8.4426 | 0.00906 | 0.0003875 | 3.51191e-06 | 0.66585 | -9.15138 | -6.0934 | 0.78738 | -10.67243 | -8.40327 | 0.66793 | -9.18671 | -6.13606 | 0.01242 | -0.00015625 | -1.94047e-06 | 0.11656 | -6.06874 | -0.70739 | 0.77767 | -10.66049 | -8.29035 | 0.78285 | -10.67123 | -8.35394 | 0.76142 | -10.61008 | -8.07874 | 0.76591 | -10.57552 | -8.0999 | 0.29027 | -6.28843 | -1.82533 | -0.01536 | -0.0003875 | 5.95006e-06 | 0.02729 | -4.2802 | -0.1168 | 0.35318 | -6.92062 | -2.44423 | 0.56671 | -7.00101 | -3.96752 | 0.78882 | -10.64868 | -8.39985 | 0.81943 | -10.38644 | -8.51095 | 0.52936 | -6.64526 | -3.51775 | 0.02146 | -0.00029375 | -6.30299e-06 | 0.79336 | -10.58971 | -8.40142
102.30013 | 0.75894 | -10.71898 | -8.13503 | 0.75558 | -11.00421 | -8.3146 | 0.77412 | -10.89629 | -8.43507 | 0.77899 | -10.97869 | -8.55235 | 0.01566 | -0.00049375 | -7.7341e-06 | 0.66525 | -9.08201 | -6.04184 | 0.78106 | -10.67237 | -8.33571 | 0.61252 | -8.71608 | -5.33875 | -0.04893 | -0.00191 | 9.32823e-05 | 0.11956 | -5.91091 | -0.70673 | 0.77362 | -10.71885 | -8.29227 | 0.77014 | -10.87854 | -8.37794 | 0.75864 | -10.63692 | -8.06961 | 0.77154 | -10.54003 | -8.13209 | 0.2898 | -6.27032 | -1.81715 | -0.01595 | 0.0001625 | -2.5922e-06 | 0.02509 | -4.68973 | -0.11769 | 0.34305 | -7.1671 | -2.45867 | 0.54097 | -6.23801 | -3.37458 | 0.79487 | -10.64322 | -8.45995 | 0.81447 | -10.41409 | -8.482 | 0.53609 | -6.206 | -3.32694 | 0.0037 | 0.00078125 | 2.89297e-06 | 0.79467 | -10.59091 | -8.41631
102.40016 | 0.73682 | -10.83641 | -7.98443 | 0.74213 | -11.06869 | -8.21443 | 0.78422 | -10.83867 | -8.49986 | 0.78412 | -10.96698 | -8.59946 | 0.01106 | -0.00038125 | -4.21548e-06 | 0.67607 | -9.15321 | -6.18823 | 0.78182 | -10.70406 | -8.36862 | 0.61862 | -9.13114 | -5.64872 | 0.06459 | -0.00297 | -0.00019174 | 0.1195 | -5.90687 | -0.70585 | 0.79238 | -10.51134 | -8.32894 | 0.76038 | -10.89409 | -8.2837 | 0.76106 | -10.61309 | -8.07716 | 0.76112 | -10.63043 | -8.09108 | 0.27337 | -6.58564 | -1.80034 | -0.04331 | -0.00261 | 0.000112877 | 0.02506 | -4.69821 | -0.11772 | 0.35673 | -6.8862 | -2.45654 | 0.48078 | -7.48035 | -3.59642 | 0.80817 | -10.51384 | -8.49692 | 0.80922 | -10.44887 | -8.45539 | 0.53706 | -6.45744 | -3.46802 | -0.02203 | 0.00079375 | -1.74863e-05 | 0.78993 | -10.62463 | -8.39273
102.5002 | 0.73111 | -10.85816 | -7.93852 | 0.71565 | -11.2094 | -8.02196 | 0.78924 | -10.85599 | -8.56793 | 0.76627 | -11.07413 | -8.48581 | -0.01251 | 0.00191 | -2.39158e-05 | 0.64184 | -9.5044 | -6.10026 | 0.79122 | -10.63796 | -8.41702 | 0.68007 | -8.52623 | -5.79846 | 0.01931 | -2.5e-05 | -4.8265e-07 | 0.11881 | -5.94854 | -0.70675 | 0.77673 | -10.65927 | -8.27933 | 0.78298 | -10.70971 | -8.38553 | 0.76201 | -10.61489 | -8.08864 | 0.73936 | -10.72737 | -7.93134 | 0.27976 | -6.41954 | -1.7959 | -0.02751 | 0.00476 | -0.00013083 | 0.02557 | -4.59666 | -0.11752 | 0.37254 | -6.56553 | -2.44595 | 0.49933 | -6.91475 | -3.45277 | 0.78561 | -10.67854 | -8.3892 | 0.82027 | -10.38574 | -8.51907 | 0.52348 | -6.62389 | -3.46751 | 0.00672 | 0.00146 | 9.828e-06 | 0.79014 | -10.62944 | -8.39878
102.60007 | 0.75188 | -10.6499 | -8.00748 | 0.72815 | -11.16478 | -8.1296 | 0.78579 | -10.82105 | -8.50308 | 0.74811 | -11.16359 | -8.35158 | -0.00384 | -0.0016 | 6.152e-06 | 0.65263 | -9.38287 | -6.12349 | 0.79957 | -10.57848 | -8.45826 | 0.7067 | -8.44407 | -5.96741 | -0.00554 | -0.00226 | 1.24974e-05 | 0.11909 | -5.93521 | -0.7068 | 0.79227 | -10.55411 | -8.36166 | 0.77769 | -10.83231 | -8.42417 | 0.76535 | -10.5995 | -8.11234 | 0.76834 | -10.59118 | -8.13762 | 0.28003 | -6.37138 | -1.7842 | -0.02403 | 0.00063125 | -1.51715e-05 | 0.02417 | -4.86695 | -0.11763 | 0.35978 | -6.83518 | -2.45913 | 0.43594 | -7.55827 | -3.29493 | 0.79666 | -10.63324 | -8.47105 | 0.81842 | -10.39566 | -8.50803 | 0.49261 | -6.81392 | -3.35659 | -0.02769 | 0.0023 | -6.36916e-05 | 0.78646 | -10.61478 | -8.34806
102.70014 | 0.71534 | -10.90857 | -7.80334 | 0.71573 | -11.22188 | -8.03184 | 0.79282 | -10.77981 | -8.54641 | 0.77287 | -11.04472 | -8.53613 | 0.01886 | 0.00020625 | 3.88926e-06 | 0.65824 | -9.11085 | -5.99715 | 0.79243 | -10.62056 | -8.416 | 0.66488 | -8.29714 | -5.51661 | 0.02859 | -0.00633 | -0.000180857 | 0.11529 | -6.13766 | -0.70762 | 0.78426 | -10.49089 | -8.22755 | 0.7602 | -10.90961 | -8.29351 | 0.77728 | -10.51801 | -8.1754 | 0.7577 | -10.64468 | -8.0655 | 0.27316 | -6.61189 | -1.8061 | 0.00822 | -0.00339 | -2.78554e-05 | 0.02578 | -4.55541 | -0.11744 | 0.35614 | -6.81152 | -2.42585 | 0.44967 | -7.46471 | -3.35667 | 0.80152 | -10.60197 | -8.49774 | 0.81814 | -10.36948 | -8.48365 | 0.47667 | -6.44124 | -3.07032 | -0.03458 | 0.00334 | -0.00011563 | 0.79114 | -10.60104 | -8.38687
102.80017 | 0.74168 | -10.58973 | -7.85422 | 0.75706 | -11.02606 | -8.34745 | 0.77753 | -10.91323 | -8.48536 | 0.79246 | -10.86943 | -8.61361 | -0.000471 | -0.00223 | 1.05092e-06 | 0.64718 | -9.2603 | -5.99304 | 0.7813 | -10.71277 | -8.36993 | 0.63505 | -8.85396 | -5.62274 | 0.03443 | -0.00163 | -5.61623e-05 | 0.11572 | -6.11139 | -0.70722 | 0.77196 | -10.68351 | -8.24727 | 0.77248 | -10.83236 | -8.36776 | 0.77684 | -10.53953 | -8.18755 | 0.7563 | -10.64016 | -8.04713 | 0.2754 | -6.47216 | -1.78244 | -0.00129 | 0.00073125 | -9.41119e-07 | 0.02354 | -4.98737 | -0.11741 | 0.34537 | -7.07174 | -2.4424 | 0.49154 | -6.86726 | -3.37553 | 0.79197 | -10.66973 | -8.45008 | 0.80606 | -10.47876 | -8.44646 | 0.48565 | -6.80007 | -3.30245 | -0.0458 | 0.0046 | -0.000210694 | 0.78622 | -10.63544 | -8.36185
102.90003 | 0.71074 | -10.91293 | -7.75629 | 0.72578 | -11.1646 | -8.10307 | 0.79017 | -10.73052 | -8.47896 | 0.77126 | -10.92677 | -8.42738 | 0.00532 | -0.00713 | -3.79382e-05 | 0.67609 | -9.07206 | -6.13351 | 0.78193 | -10.7 | -8.36666 | 0.66262 | -8.72215 | -5.77944 | 0.06562 | 0.00070625 | 4.63434e-05 | 0.1171 | -6.05319 | -0.70885 | 0.78116 | -10.60951 | -8.28774 | 0.78136 | -10.74361 | -8.39468 | 0.77702 | -10.50832 | -8.16518 | 0.77004 | -10.54979 | -8.12381 | 0.27631 | -6.52709 | -1.80353 | 0.03232 | -0.00399 | -0.000129094 | 0.02491 | -4.72319 | -0.11764 | 0.35446 | -6.90443 | -2.44735 | 0.45603 | -7.44627 | -3.39575 | 0.78721 | -10.70644 | -8.42821 | 0.82228 | -10.34762 | -8.5086 | 0.48771 | -6.37372 | -3.10853 | 0.01057 | -0.00044375 | -4.69221e-06 | 0.78253 | -10.65506 | -8.3379
103.00005 | 0.76258 | -10.64721 | -8.11937 | 0.70983 | -11.2155 | -7.96114 | 0.79524 | -10.70981 | -8.51686 | 0.77689 | -10.99241 | -8.53984 | 0.00805 | 0.00107 | 8.6013e-06 | 0.64138 | -9.44749 | -6.05938 | 0.79757 | -10.57751 | -8.4363 | 0.66223 | -8.27356 | -5.47897 | 0.00772 | -0.00036875 | -2.84823e-06 | 0.11545 | -6.13957 | -0.70883 | 0.79265 | -10.54579 | -8.3591 | 0.78474 | -10.79328 | -8.46988 | 0.78134 | -10.45128 | -8.16604 | 0.76462 | -10.57704 | -8.08744 | 0.26788 | -6.66614 | -1.78574 | -0.00815 | 0.00075 | -6.11025e-06 | 0.02471 | -4.76408 | -0.11771 | 0.35592 | -6.94008 | -2.47013 | 0.47884 | -6.64072 | -3.17985 | 0.79909 | -10.61366 | -8.48125 | 0.81448 | -10.41845 | -8.48566 | 0.48279 | -6.78611 | -3.27629 | -0.00576 | -0.00108 | 6.22584e-06 | 0.80353 | -10.52056 | -8.45361
103.10014 | 0.74436 | -10.59057 | -7.88322 | 0.76019 | -11.00664 | -8.36713 | 0.78365 | -10.87789 | -8.52445 | 0.75685 | -11.13097 | -8.42452 | 0.03809 | -0.00161 | -6.14153e-05 | 0.66784 | -9.23006 | -6.1642 | 0.7726 | -10.75368 | -8.30826 | 0.65633 | -8.75568 | -5.74661 | 0.00285 | 0.00086875 | 2.47767e-06 | 0.11879 | -5.9527 | -0.70712 | 0.78273 | -10.63296 | -8.3227 | 0.78141 | -10.77422 | -8.4191 | 0.77211 | -10.55722 | -8.15129 | 0.75666 | -10.63907 | -8.05012 | 0.29503 | -6.03494 | -1.7805 | 0.03191 | -0.00091875 | -2.93173e-05 | 0.02449 | -4.80012 | -0.11755 | 0.35588 | -6.95881 | -2.47651 | 0.49336 | -8.00538 | -3.94953 | 0.80217 | -10.55731 | -8.46872 | 0.81739 | -10.40521 | -8.5051 | 0.5047 | -6.69284 | -3.3779 | 0.02381 | -0.0006125 | -1.45818e-05 | 0.79058 | -10.62229 | -8.39775
103.20012 | 0.7697 | -10.57568 | -8.14013 | 0.71784 | -11.21914 | -8.05351 | 0.76964 | -10.96942 | -8.44249 | 0.75122 | -11.11824 | -8.35228 | -0.01062 | 0.00010625 | -1.12837e-06 | 0.65742 | -9.34604 | -6.14425 | 0.79083 | -10.62482 | -8.40239 | 0.69215 | -8.17781 | -5.66027 | 0.02564 | -0.00372 | -9.55164e-05 | 0.11771 | -6.02033 | -0.70868 | 0.78234 | -10.61926 | -8.3079 | 0.78206 | -10.79323 | -8.44091 | 0.78691 | -10.45588 | -8.22779 | 0.76448 | -10.58072 | -8.08876 | 0.29224 | -6.15522 | -1.79881 | 0.03863 | -0.00783 | -0.000302241 | 0.02524 | -4.66535 | -0.11773 | 0.34479 | -7.16299 | -2.46969 | 0.57657 | -7.10875 | -4.09871 | 0.79438 | -10.64242 | -8.45415 | 0.81518 | -10.38594 | -8.46637 | 0.51384 | -5.98976 | -3.07775 | -0.02972 | 0.000925 | -2.74919e-05 | 0.79191 | -10.59281 | -8.38858
103.30001 | 0.72482 | -10.83311 | -7.85206 | 0.74134 | -11.10519 | -8.2327 | 0.78172 | -10.88895 | -8.51212 | 0.78436 | -10.90662 | -8.55475 | 0.05361 | -0.00488 | -0.000261669 | 0.66009 | -9.31475 | -6.14853 | 0.78189 | -10.69812 | -8.36471 | 0.68014 | -8.73796 | -5.94299 | -0.00521 | -0.00189 | 9.83388e-06 | 0.11537 | -6.14694 | -0.70919 | 0.78745 | -10.55484 | -8.31144 | 0.77276 | -10.84798 | -8.38285 | 0.7676 | -10.56763 | -8.11167 | 0.73569 | -10.762 | -7.91749 | 0.28757 | -6.24161 | -1.79487 | -0.01719 | 0.00249 | -4.28676e-05 | 0.02444 | -4.81331 | -0.11764 | 0.35027 | -7.10497 | -2.48864 | 0.54951 | -7.33596 | -4.03115 | 0.79555 | -10.65643 | -8.47768 | 0.80705 | -10.47944 | -8.45748 | 0.49407 | -6.64486 | -3.28302 | 0.01499 | -0.00255 | -3.82271e-05 | 0.78981 | -10.63531 | -8.39983
103.40003 | 0.76804 | -10.55296 | -8.10512 | 0.73548 | -11.18506 | -8.2264 | 0.77163 | -10.95706 | -8.45476 | 0.79167 | -10.87591 | -8.61018 | -0.04676 | 0.00122 | -5.69888e-05 | 0.65538 | -9.31789 | -6.10675 | 0.80753 | -10.50677 | -8.48456 | 0.64975 | -9.11286 | -5.92111 | 0.0126 | -0.00327 | -4.11895e-05 | 0.11976 | -5.92211 | -0.70924 | 0.77517 | -10.64704 | -8.25324 | 0.76365 | -10.89803 | -8.32229 | 0.77052 | -10.54673 | -8.12643 | 0.76457 | -10.55833 | -8.07258 | 0.27555 | -6.5252 | -1.79805 | 0.00147 | -0.000525 | -7.707e-07 | 0.02435 | -4.82774 | -0.11754 | 0.37179 | -6.66107 | -2.47649 | 0.57726 | -6.67284 | -3.85198 | 0.80214 | -10.58816 | -8.49316 | 0.81473 | -10.42401 | -8.49275 | 0.48935 | -6.76867 | -3.31227 | 0.04014 | -0.0005125 | -2.05738e-05 | 0.79939 | -10.54179 | -8.42696
103.5001 | 0.73749 | -10.81981 | -7.97953 | 0.71946 | -11.20099 | -8.05862 | 0.7801 | -10.89499 | -8.49914 | 0.77447 | -11.03596 | -8.54699 | -0.00455 | -0.00109 | 4.97875e-06 | 0.66812 | -9.22679 | -6.16465 | 0.79579 | -10.62564 | -8.45582 | 0.69132 | -8.71693 | -6.02615 | -0.02283 | 0.0003875 | -8.84469e-06 | 0.11855 | -5.99421 | -0.71061 | 0.77507 | -10.60708 | -8.22125 | 0.77541 | -10.81498 | -8.38606 | 0.76875 | -10.58328 | -8.13588 | 0.75714 | -10.65437 | -8.0669 | 0.27149 | -6.58651 | -1.7882 | 0.01498 | 0.0001875 | 2.80856e-06 | 0.02477 | -4.75293 | -0.11771 | 0.36644 | -6.59062 | -2.41509 | 0.53661 | -7.27648 | -3.90463 | 0.79595 | -10.63707 | -8.46662 | 0.81976 | -10.37271 | -8.50318 | 0.48934 | -6.87786 | -3.36558 | 0.02891 | -0.00135 | -3.90272e-05 | 0.79151 | -10.59297 | -8.38444
103.60004 | 0.71056 | -10.92156 | -7.7604 | 0.71687 | -11.14476 | -7.98939 | 0.78272 | -10.81812 | -8.46758 | 0.77547 | -11.00441 | -8.53363 | 0.01316 | -0.00398 | -5.23853e-05 | 0.64879 | -9.4188 | -6.11081 | 0.78883 | -10.64811 | -8.39959 | 0.64398 | -9.00929 | -5.80183 | 0.02894 | -0.00551 | -0.000159526 | 0.11784 | -6.03066 | -0.71065 | 0.78752 | -10.48428 | -8.25662 | 0.77213 | -10.81922 | -8.35384 | 0.77986 | -10.48433 | -8.17633 | 0.7435 | -10.7073 | -7.96088 | 0.2747 | -6.51734 | -1.79031 | 0.00509 | 0.00127 | 6.45667e-06 | 0.02498 | -4.71211 | -0.11772 | 0.34456 | -7.08239 | -2.44032 | 0.58922 | -6.82257 | -4.02002 | 0.79184 | -10.65804 | -8.43943 | 0.81973 | -10.389 | -8.51615 | 0.51243 | -6.65873 | -3.41211 | -0.05087 | 0.0011 | -5.59581e-05 | 0.79157 | -10.60439 | -8.39413
103.7001 | 0.74635 | -10.77939 | -8.04523 | 0.72156 | -11.21269 | -8.09061 | 0.77704 | -10.90219 | -8.47141 | 0.77148 | -11.02586 | -8.50627 | -0.00231 | 0.00033125 | -7.66181e-07 | 0.65764 | -9.32372 | -6.13166 | 0.77896 | -10.69891 | -8.33398 | 0.68938 | -8.7149 | -6.00786 | -0.01604 | 0.00264 | -4.2295e-05 | 0.11902 | -5.97124 | -0.71067 | 0.80298 | -10.23119 | -8.21545 | 0.7636 | -10.89827 | -8.3219 | 0.78244 | -10.36257 | -8.10808 | 0.77448 | -10.47919 | -8.11591 | 0.26217 | -6.87127 | -1.80147 | -0.0197 | 0.00344 | -6.78453e-05 | 0.02518 | -4.68028 | -0.11787 | 0.35469 | -6.93744 | -2.46065 | 0.58318 | -7.01231 | -4.08947 | 0.80278 | -10.5858 | -8.49807 | 0.82136 | -10.35936 | -8.5088 | 0.50986 | -6.55624 | -3.34276 | -0.00684 | 0.00119 | -8.16644e-06 | 0.78005 | -10.65944 | -8.31488
103.80011 | 0.73855 | -10.80162 | -7.97758 | 0.7333 | -11.17272 | -8.19293 | 0.78707 | -10.82827 | -8.52257 | 0.77877 | -10.96267 | -8.5374 | 0.0242 | -0.00338 | -8.18229e-05 | 0.65878 | -9.3098 | -6.13311 | 0.78526 | -10.6904 | -8.39469 | 0.66775 | -8.71755 | -5.82117 | 0.0463 | -0.00437 | -0.000202277 | 0.11276 | -6.27937 | -0.70807 | 0.79751 | -10.37456 | -8.27377 | 0.76074 | -10.90114 | -8.29292 | 0.76725 | -10.56297 | -8.10447 | 0.75252 | -10.66279 | -8.02394 | 0.29285 | -6.15632 | -1.80286 | 0.01338 | 0.00202 | 2.70028e-05 | 0.02507 | -4.69756 | -0.11778 | 0.36562 | -6.73841 | -2.46369 | 0.56111 | -7.37846 | -4.14015 | 0.80899 | -10.53124 | -8.51965 | 0.8281 | -10.30254 | -8.53151 | 0.51596 | -6.54196 | -3.37539 | -0.01691 | 0.00158 | -2.66411e-05 | 0.7906 | -10.62386 | -8.39926
103.90022 | 0.75317 | -10.76605 | -8.10867 | 0.74617 | -11.06924 | -8.25949 | 0.76894 | -10.96974 | -8.43509 | 0.74592 | -11.18604 | -8.3439 | 0.03923 | -0.00359 | -0.000140983 | 0.65023 | -9.3892 | -6.10509 | 0.79209 | -10.59814 | -8.39469 | 0.67989 | -8.68184 | -5.90273 | 0.01326 | -0.00444 | -5.89241e-05 | 0.12171 | -5.81067 | -0.70723 | 0.77245 | -10.57938 | -8.17208 | 0.75957 | -10.92576 | -8.29889 | 0.77386 | -10.54784 | -8.16255 | 0.75043 | -10.69902 | -8.02887 | 0.29102 | -6.28098 | -1.82791 | 0.00475 | 9.375e-05 | 4.45125e-07 | 0.02614 | -4.48937 | -0.11736 | 0.34857 | -6.85743 | -2.39026 | 0.5752 | -7.24128 | -4.16521 | 0.7876 | -10.7093 | -8.43462 | 0.81015 | -10.44334 | -8.46064 | 0.51092 | -6.55816 | -3.3507 | 0.00219 | -0.00126 | -2.76866e-06 | 0.78825 | -10.62551 | -8.37556
104.00025 | 0.72647 | -10.76608 | -7.82122 | 0.75634 | -11.03718 | -8.34785 | 0.78684 | -10.83732 | -8.52726 | 0.78458 | -10.9197 | -8.56732 | -0.02553 | 0.0007375 | -1.88254e-05 | 0.66717 | -9.22322 | -6.15346 | 0.79653 | -10.58856 | -8.43411 | 0.66423 | -8.76603 | -5.82269 | 0.02672 | -0.00055625 | -1.4863e-05 | 0.1194 | -5.95196 | -0.71068 | 0.79038 | -10.42175 | -8.23714 | 0.76483 | -10.91604 | -8.34887 | 0.76407 | -10.58226 | -8.08556 | 0.77456 | -10.5238 | -8.15129 | 0.28829 | -6.34196 | -1.8283 | -0.01049 | -0.00091875 | 9.64044e-06 | 0.02471 | -4.76287 | -0.11768 | 0.34485 | -7.0347 | -2.4259 | 0.57497 | -7.21334 | -4.14744 | 0.7941 | -10.65822 | -8.46373 | 0.81365 | -10.42933 | -8.48581 | 0.479 | -6.21256 | -2.97583 | 0.07066 | 0.00076875 | 5.43214e-05 | 0.79617 | -10.56226 | -8.40938
104.10015 | 0.75702 | -10.73363 | -8.12555 | 0.73378 | -11.18873 | -8.2101 | 0.76894 | -10.96603 | -8.43221 | 0.78437 | -10.92314 | -8.56774 | -0.00581 | 0.00353 | -2.0513e-05 | 0.65193 | -9.34822 | -6.09437 | 0.78113 | -10.68085 | -8.3431 | 0.67095 | -8.86015 | -5.94471 | -0.01569 | 0.00191 | -2.9911e-05 | 0.12148 | -5.84242 | -0.70976 | 0.77014 | -10.6387 | -8.19324 | 0.77493 | -10.83914 | -8.39955 | 0.76486 | -10.61703 | -8.12056 | 0.76009 | -10.58286 | -8.04389 | 0.28111 | -6.48967 | -1.82432 | 0.03881 | -0.00309 | -0.000120078 | 0.0248 | -4.74342 | -0.11762 | 0.36478 | -6.59543 | -2.40588 | 0.59738 | -6.99454 | -4.17839 | 0.79654 | -10.60856 | -8.45018 | 0.80246 | -10.52191 | -8.44337 | 0.44278 | -6.94144 | -3.07353 | 0.04815 | 0.00065 | 3.12942e-05 | 0.79134 | -10.59418 | -8.38357
104.20016 | 0.71374 | -10.90429 | -7.78284 | 0.74296 | -11.11919 | -8.26108 | 0.77099 | -10.95556 | -8.44668 | 0.76347 | -11.10503 | -8.47835 | 0.03435 | -0.00268 | -9.21143e-05 | 0.65696 | -9.30094 | -6.11034 | 0.78422 | -10.64615 | -8.3489 | 0.66378 | -8.95023 | -5.94096 | 0.00734 | -0.00211 | -1.551e-05 | 0.11789 | -6.03181 | -0.71106 | 0.76791 | -10.66258 | -8.1879 | 0.77941 | -10.81051 | -8.42577 | 0.771 | -10.55741 | -8.13981 | 0.75992 | -10.62564 | -8.07464 | 0.29576 | -6.16274 | -1.82268 | -0.01142 | -0.00306 | 3.49146e-05 | 0.02467 | -4.77271 | -0.11774 | 0.35396 | -6.90622 | -2.44453 | 0.57322 | -7.16427 | -4.10674 | 0.79837 | -10.59943 | -8.46224 | 0.81214 | -10.44395 | -8.48191 | 0.45096 | -6.78171 | -3.05828 | -0.000947 | -0.00085625 | 8.10869e-07 | 0.79019 | -10.62132 | -8.39285
104.30023 | 0.71135 | -10.92197 | -7.76932 | 0.73907 | -11.13631 | -8.23047 | 0.76924 | -10.98373 | -8.4491 | 0.78522 | -10.95451 | -8.60171 | 0.01228 | -0.00355 | -4.35976e-05 | 0.65703 | -9.33461 | -6.13309 | 0.79553 | -10.61928 | -8.44791 | 0.68638 | -8.55304 | -5.87064 | 0.00397 | -0.00232 | -9.20312e-06 | 0.11736 | -6.04897 | -0.70991 | 0.76922 | -10.65356 | -8.19496 | 0.76407 | -10.91904 | -8.34288 | 0.76801 | -10.59679 | -8.13849 | 0.76639 | -10.58798 | -8.11457 | 0.29071 | -6.36184 | -1.84945 | 0.02143 | -0.00198 | -4.24582e-05 | 0.02506 | -4.69486 | -0.11765 | 0.38259 | -6.31009 | -2.41418 | 0.50874 | -7.53487 | -3.83329 | 0.8006 | -10.59367 | -8.48133 | 0.81811 | -10.39446 | -8.50383 | 0.42745 | -7.08689 | -3.02931 | 0.02029 | -0.00168 | -3.41092e-05 | 0.7783 | -10.71451 | -8.33911
104.40006 | 0.74417 | -10.79576 | -8.03387 | 0.75947 | -10.96946 | -8.33098 | 0.78524 | -10.85969 | -8.5275 | 0.7746 | -11.01062 | -8.52888 | 0.02329 | -0.00247 | -5.74873e-05 | 0.64049 | -9.47989 | -6.07174 | 0.78163 | -10.71664 | -8.37647 | 0.6655 | -8.86517 | -5.89975 | -0.02206 | 0.00494 | -0.000109044 | 0.11825 | -6.00952 | -0.71061 | 0.78188 | -10.60658 | -8.29311 | 0.77491 | -10.83793 | -8.39839 | 0.78496 | -10.42208 | -8.18094 | 0.76598 | -10.57659 | -8.10142 | 0.283 | -6.61292 | -1.87148 | 0.01664 | -0.00128 | -2.132e-05 | 0.02727 | -4.27942 | -0.11669 | 0.36156 | -6.76035 | -2.44424 | 0.5566 | -7.243 | -4.03148 | 0.7953 | -10.64651 | -8.46719 | 0.80476 | -10.47259 | -8.4279 | 0.43362 | -6.91466 | -2.99834 | -0.02319 | 0.00279 | -6.4631e-05 | 0.79894 | -10.52551 | -8.40924
104.50015 | 0.72493 | -10.87159 | -7.8811 | 0.73155 | -11.15921 | -8.1635 | 0.76353 | -10.97587 | -8.38035 | 0.78644 | -10.93836 | -8.60237 | 0.00582 | -0.00111 | -6.43616e-06 | 0.66833 | -9.20231 | -6.15018 | 0.79333 | -10.63761 | -8.43911 | 0.62845 | -8.98799 | -5.64849 | 0.05559 | -0.00079375 | -4.41269e-05 | 0.11983 | -5.93527 | -0.71123 | 0.77689 | -10.65002 | -8.2739 | 0.77905 | -10.81216 | -8.42319 | 0.76811 | -10.59884 | -8.14102 | 0.75408 | -10.68269 | -8.05562 | 0.28262 | -6.57199 | -1.8574 | 0.04539 | 0.00029375 | 1.33318e-05 | 0.02497 | -4.7189 | -0.11782 | 0.35144 | -7.00952 | -2.46341 | 0.56882 | -6.73836 | -3.83289 | 0.79619 | -10.60301 | -8.44199 | 0.81513 | -10.39376 | -8.4723 | 0.45769 | -6.53023 | -2.98881 | -0.00875 | -0.00182 | 1.59213e-05 | 0.79202 | -10.59892 | -8.39461
104.60016 | 0.74768 | -10.79511 | -8.07132 | 0.74731 | -11.08812 | -8.28631 | 0.78667 | -10.85377 | -8.53836 | 0.78336 | -10.94826 | -8.57644 | 0.01778 | -0.00212 | -3.76735e-05 | 0.64949 | -9.43974 | -6.13099 | 0.79294 | -10.59079 | -8.39784 | 0.68038 | -8.71939 | -5.93252 | -0.01426 | -0.00113 | 1.6126e-05 | 0.11762 | -6.06334 | -0.71319 | 0.7814 | -10.60654 | -8.28794 | 0.76866 | -10.88683 | -8.36828 | 0.76814 | -10.59449 | -8.138 | 0.75823 | -10.64416 | -8.07067 | 0.2907 | -6.41846 | -1.86588 | 0.01819 | -0.00317 | -5.77501e-05 | 0.02478 | -4.74949 | -0.11771 | 0.36776 | -6.75347 | -2.48364 | 0.53088 | -7.35276 | -3.9034 | 0.80022 | -10.5598 | -8.45014 | 0.81664 | -10.42739 | -8.51539 | 0.43407 | -6.79957 | -2.95151 | -0.0022 | 0.00070625 | -1.55234e-06 | 0.79823 | -10.55646 | -8.42645
104.70002 | 0.75979 | -10.57541 | -8.0351 | 0.74833 | -11.11063 | -8.31447 | 0.75512 | -11.04959 | -8.34381 | 0.78585 | -10.92866 | -8.58831 | 0.00128 | 0.00148 | 1.90044e-06 | 0.66008 | -9.32182 | -6.15318 | 0.78664 | -10.66807 | -8.39196 | 0.7022 | -8.66361 | -6.08355 | 0.01315 | -0.00501 | -6.58893e-05 | 0.11202 | -6.31957 | -0.70793 | 0.7947 | -10.51806 | -8.35874 | 0.7744 | -10.77742 | -8.346 | 0.77348 | -10.55012 | -8.16033 | 0.75708 | -10.62576 | -8.04454 | 0.2902 | -6.44946 | -1.87165 | 0.0189 | -0.00341 | -6.43781e-05 | 0.02524 | -4.66259 | -0.11769 | 0.37194 | -6.84091 | -2.54442 | 0.55598 | -6.92075 | -3.84778 | 0.80041 | -10.58649 | -8.4735 | 0.81146 | -10.4437 | -8.47463 | 0.46437 | -6.22844 | -2.89228 | -0.0081 | -0.00288 | 2.33381e-05 | 0.78588 | -10.66051 | -8.37794
104.8001 | 0.74215 | -10.82043 | -8.03037 | 0.73055 | -11.19631 | -8.17942 | 0.77602 | -10.92641 | -8.47908 | 0.79588 | -10.87316 | -8.65377 | -0.04661 | -0.0002625 | 1.22351e-05 | 0.65958 | -9.29726 | -6.13233 | 0.7818 | -10.72488 | -8.38467 | 0.67806 | -8.71528 | -5.90947 | 0.02398 | 0.00185 | 4.43574e-05 | 0.11812 | -6.02017 | -0.71113 | 0.78723 | -10.5238 | -8.28462 | 0.76878 | -10.84491 | -8.33731 | 0.75902 | -10.65037 | -8.08386 | 0.76219 | -10.62441 | -8.09784 | 0.29218 | -6.42952 | -1.87861 | -0.02377 | 0.00191 | -4.54563e-05 | 0.02578 | -4.5593 | -0.11755 | 0.4587 | -7.70699 | -3.53516 | 0.58095 | -6.50464 | -3.77887 | 0.79936 | -10.62024 | -8.48943 | 0.81927 | -10.38402 | -8.50737 | 0.46148 | -6.21518 | -2.86817 | 0.03328 | -0.00568 | -0.000189072 | 0.79591 | -10.56622 | -8.40979
104.9002 | 0.73384 | -10.83621 | -7.95201 | 0.75071 | -11.00953 | -8.26501 | 0.76274 | -10.95266 | -8.35406 | 0.76481 | -11.07389 | -8.46942 | -0.00758 | 0.00525 | -3.9816e-05 | 0.66472 | -9.25197 | -6.15 | 0.79027 | -10.63596 | -8.40522 | 0.66922 | -8.66569 | -5.79929 | 0.05473 | -0.00365 | -0.000199764 | 0.11973 | -5.92117 | -0.70891 | 0.77934 | -10.54177 | -8.21564 | 0.77208 | -10.8099 | -8.34612 | 0.75645 | -10.66484 | -8.06741 | 0.7644 | -10.59358 | -8.09769 | 0.28405 | -6.60184 | -1.87523 | -0.00803 | -0.00038125 | 3.05991e-06 | 0.02475 | -4.75426 | -0.11769 | 0.3581 | -7.02228 | -2.51469 | 0.54873 | -7.1713 | -3.93507 | 0.80077 | -10.61403 | -8.49936 | 0.80015 | -10.53079 | -8.42627 | 0.4418 | -6.60041 | -2.91607 | -0.02808 | -0.0002625 | 7.37074e-06 | 0.80033 | -10.54199 | -8.43708
105.00023 | 0.72751 | -10.86576 | -7.90497 | 0.7465 | -10.92339 | -8.15427 | 0.78405 | -10.86226 | -8.51658 | 0.75385 | -11.14362 | -8.40062 | 0.03154 | -0.00198 | -6.24807e-05 | 0.64001 | -9.49686 | -6.07804 | 0.78283 | -10.69865 | -8.37526 | 0.66665 | -8.76997 | -5.84651 | -0.01874 | -0.00188 | 3.52621e-05 | 0.1151 | -6.17294 | -0.71051 | 0.79181 | -10.50305 | -8.31638 | 0.7774 | -10.81767 | -8.40963 | 0.77198 | -10.57654 | -8.16488 | 0.73854 | -10.75225 | -7.94097 | 0.29777 | -6.28974 | -1.87291 | 0.01248 | -0.0007875 | -9.82879e-06 | 0.02651 | -4.41822 | -0.11712 | 0.36509 | -7.03154 | -2.56713 | 0.5099 | -7.41979 | -3.78336 | 0.78508 | -10.68809 | -8.39104 | 0.8158 | -10.39307 | -8.4787 | 0.47255 | -6.53975 | -3.09033 | -0.00301 | -0.00237 | 7.14875e-06 | 0.79787 | -10.47668 | -8.35899
105.10009 | 0.76303 | -10.5634 | -8.06021 | 0.74362 | -11.01837 | -8.19348 | 0.79642 | -10.76066 | -8.57001 | 0.76553 | -11.08563 | -8.48634 | -0.00527 | 0.00081875 | -4.31645e-06 | 0.65674 | -9.32301 | -6.1228 | 0.78567 | -10.65101 | -8.36814 | 0.63983 | -8.71934 | -5.57892 | -0.00171 | 0.00239 | -4.08613e-06 | 0.11918 | -5.96699 | -0.71112 | 0.77919 | -10.53691 | -8.21029 | 0.77355 | -10.84881 | -8.39212 | 0.77294 | -10.54153 | -8.14797 | 0.75011 | -10.71469 | -8.03724 | 0.28532 | -6.58962 | -1.88014 | 0.04253 | 0.00183 | 7.78886e-05 | 0.02501 | -4.7087 | -0.11775 | 0.37928 | -6.97752 | -2.64643 | 0.51786 | -7.1183 | -3.68626 | 0.78371 | -10.73209 | -8.41081 | 0.81269 | -10.45181 | -8.49411 | 0.47417 | -6.77311 | -3.21161 | 0.00839 | -0.000325 | -2.72707e-06 | 0.7808 | -10.65917 | -8.32272
105.2001 | 0.75629 | -10.63636 | -8.04413 | 0.75904 | -10.87238 | -8.25256 | 0.78661 | -10.81471 | -8.5069 | 0.77019 | -11.06921 | -8.52539 | 0.03089 | -0.00223 | -6.8728e-05 | 0.66425 | -9.27772 | -6.16276 | 0.79556 | -10.62703 | -8.45442 | 0.69075 | -8.46356 | -5.84621 | -0.01462 | 0.00237 | -3.46264e-05 | 0.11636 | -6.10733 | -0.71064 | 0.76917 | -10.56126 | -8.12339 | 0.76334 | -10.85911 | -8.28917 | 0.76675 | -10.58571 | -8.11664 | 0.76285 | -10.63371 | -8.11187 | 0.29681 | -6.31386 | -1.87402 | 0.02225 | -0.00308 | -6.8431e-05 | 0.02523 | -4.66628 | -0.11771 | 0.4738 | -7.56312 | -3.58343 | 0.51728 | -7.40009 | -3.82796 | 0.79584 | -10.63467 | -8.46345 | 0.81906 | -10.40482 | -8.52221 | 0.50045 | -6.47396 | -3.23987 | 0.00206 | -0.00413 | -8.52277e-06 | 0.78287 | -10.67292 | -8.35556
105.30022 | 0.75692 | -10.74678 | -8.13441 | 0.73784 | -11.12107 | -8.20557 | 0.7779 | -10.91566 | -8.49125 | 0.76624 | -11.07012 | -8.48237 | 0.05693 | -0.000875 | -4.98172e-05 | 0.64468 | -9.47518 | -6.10843 | 0.79199 | -10.65277 | -8.43688 | 0.67695 | -8.63481 | -5.84531 | 0.02639 | -0.00288 | -7.60333e-05 | 0.11786 | -6.02966 | -0.71066 | 0.76004 | -10.61654 | -8.06901 | 0.77216 | -10.86031 | -8.38594 | 0.77538 | -10.54291 | -8.17475 | 0.76171 | -10.63476 | -8.10065 | 0.29387 | -6.39014 | -1.87784 | -0.01811 | -0.0003875 | 7.01685e-06 | 0.025 | -4.71006 | -0.11776 | 0.38668 | -6.449 | -2.49367 | 0.52041 | -7.29874 | -3.79834 | 0.79368 | -10.64964 | -8.45245 | 0.81348 | -10.45734 | -8.50688 | 0.48377 | -6.75096 | -3.26591 | -0.04127 | -0.00165 | 6.80955e-05 | 0.79185 | -10.56461 | -8.3656
105.4 | 0.74856 | -10.75123 | -8.04795 | 0.73624 | -11.16593 | -8.22082 | 0.76526 | -10.97603 | -8.39949 | 0.78729 | -10.91499 | -8.59322 | 0.02056 | 0.00065 | 1.33646e-05 | 0.65175 | -9.4318 | -6.14721 | 0.78227 | -10.70533 | -8.37446 | 0.65838 | -8.61798 | -5.67389 | 0.00274 | -0.00322 | -8.82259e-06 | 0.11697 | -6.08343 | -0.71159 | 0.7772 | -10.52928 | -8.18336 | 0.76942 | -10.88469 | -8.3749 | 0.76864 | -10.59053 | -8.14032 | 0.76744 | -10.58496 | -8.12332 | 0.28218 | -6.57329 | -1.85484 | 0.01239 | -0.00123 | -1.51765e-05 | 0.02507 | -4.69517 | -0.1177 | 0.38737 | -7.09926 | -2.75001 | 0.52092 | -7.21823 | -3.76014 | 0.79216 | -10.64251 | -8.43053 | 0.80101 | -10.5199 | -8.4265 | 0.46697 | -6.86424 | -3.20537 | 0.06453 | -0.00065 | -4.19425e-05 | 0.79869 | -10.5265 | -8.40743
105.5001 | 0.7285 | -10.86734 | -7.91683 | 0.75449 | -11.01766 | -8.31273 | 0.771 | -10.95835 | -8.44885 | 0.76422 | -11.08638 | -8.47244 | -0.01441 | 0.00217 | -3.13483e-05 | 0.65962 | -9.33914 | -6.16026 | 0.78676 | -10.58569 | -8.32844 | 0.69217 | -8.53868 | -5.91026 | 0.01925 | -0.00264 | -5.08869e-05 | 0.11723 | -6.06863 | -0.7114 | 0.77014 | -10.61796 | -8.17733 | 0.77374 | -10.87156 | -8.4118 | 0.77295 | -10.5398 | -8.14674 | 0.75609 | -10.64741 | -8.05041 | 0.28392 | -6.48963 | -1.84251 | -0.01589 | -0.000425 | 6.75325e-06 | 0.02512 | -4.68193 | -0.11761 | 0.4837 | -7.26578 | -3.51449 | 0.50746 | -7.44373 | -3.77738 | 0.79276 | -10.65467 | -8.44663 | 0.81486 | -10.42963 | -8.49866 | 0.50834 | -6.18616 | -3.1447 | 0.05047 | -0.00185 | -9.33787e-05 | 0.79866 | -10.52509 | -8.40593
105.6001 | 0.72001 | -10.90883 | -7.85446 | 0.74613 | -11.09099 | -8.27535 | 0.76424 | -10.99428 | -8.40228 | 0.75846 | -11.12362 | -8.43685 | 0.01669 | -0.00421 | -7.02065e-05 | 0.64991 | -9.44131 | -6.13603 | 0.79115 | -10.66261 | -8.43574 | 0.7151 | -8.18882 | -5.85585 | -0.00936 | -7.5e-05 | 7.01925e-07 | 0.11646 | -6.11622 | -0.71231 | 0.75948 | -10.68841 | -8.11759 | 0.77156 | -10.8705 | -8.38728 | 0.76014 | -10.6386 | -8.08684 | 0.75919 | -10.62191 | -8.06406 | 0.29243 | -6.30918 | -1.845 | -0.00851 | 0.00056875 | -4.83949e-06 | 0.02507 | -4.69622 | -0.11772 | 0.48406 | -7.74967 | -3.75132 | 0.53222 | -7.09701 | -3.77717 | 0.80732 | -10.53334 | -8.50383 | 0.80846 | -10.47508 | -8.46873 | 0.48657 | -6.68189 | -3.25122 | 0.03177 | -0.000925 | -2.93854e-05 | 0.78729 | -10.62477 | -8.36476
105.70016 | 0.73672 | -10.82447 | -7.97457 | 0.77035 | -10.90472 | -8.40047 | 0.76058 | -11.03066 | -8.38972 | 0.77645 | -10.99454 | -8.5367 | 0.00839 | -0.00223 | -1.867e-05 | 0.6543 | -9.3723 | -6.13233 | 0.78829 | -10.66691 | -8.40857 | 0.66933 | -8.35029 | -5.58908 | 0.03805 | 0.00328 | 0.000124604 | 0.12029 | -5.91979 | -0.71206 | 0.76818 | -10.63949 | -8.17303 | 0.77517 | -10.82751 | -8.39317 | 0.7634 | -10.61945 | -8.10693 | 0.74836 | -10.72402 | -8.02545 | 0.27817 | -6.50397 | -1.80923 | 0.00308 | -1.875e-05 | -5.77687e-08 | 0.02483 | -4.73937 | -0.11767 | 0.44859 | -7.25192 | -3.25311 | 0.54377 | -7.23179 | -3.93241 | 0.79512 | -10.64288 | -8.46231 | 0.81231 | -10.4294 | -8.47189 | 0.49692 | -6.61453 | -3.28689 | -0.01948 | 0.00073125 | -1.42484e-05 | 0.77868 | -10.7169 | -8.34502
105.80023 | 0.74772 | -10.78954 | -8.06752 | 0.70098 | -11.28027 | -7.90724 | 0.75033 | -11.07383 | -8.30905 | 0.75376 | -11.14667 | -8.40189 | 0.00201 | 0.00204 | 4.10149e-06 | 0.66129 | -9.07128 | -5.99873 | 0.78162 | -10.71123 | -8.37211 | 0.66642 | -8.39295 | -5.59324 | -0.02005 | -0.00101 | 2.02976e-05 | 0.11701 | -6.08475 | -0.712 | 0.78083 | -10.54561 | -8.23437 | 0.77883 | -10.77691 | -8.39341 | 0.76282 | -10.62633 | -8.10592 | 0.75438 | -10.6849 | -8.06044 | 0.2889 | -6.49396 | -1.87607 | 0.03517 | -0.00632 | -0.000222211 | 0.02463 | -4.77756 | -0.11766 | 0.45948 | -7.30983 | -3.35874 | 0.51797 | -7.16267 | -3.71006 | 0.80519 | -10.55246 | -8.49668 | 0.82148 | -10.35409 | -8.50565 | 0.48189 | -6.60759 | -3.18412 | 0.05624 | 0.00333 | 0.000186998 | 0.78895 | -10.61055 | -8.37119
105.90006 | 0.72986 | -10.84261 | -7.91362 | 0.72981 | -11.19154 | -8.16766 | 0.78212 | -10.86826 | -8.50034 | 0.76832 | -11.08173 | -8.51432 | 0.03424 | -1.25e-05 | -4.2805e-07 | 0.64975 | -9.30187 | -6.04391 | 0.80024 | -10.59287 | -8.47686 | 0.61733 | -8.46645 | -5.22661 | 0.04319 | -0.00104 | -4.48148e-05 | 0.12154 | -5.84701 | -0.71063 | 0.76275 | -10.68068 | -8.14663 | 0.77963 | -10.76791 | -8.39496 | 0.78137 | -10.50709 | -8.20994 | 0.76603 | -10.58013 | -8.10468 | 0.293 | -6.36073 | -1.86371 | 0.01798 | -0.0002625 | -4.71975e-06 | 0.02507 | -4.68972 | -0.11758 | 0.44042 | -7.68244 | -3.38349 | 0.53619 | -7.46243 | -4.00131 | 0.80661 | -10.50328 | -8.47204 | 0.81208 | -10.43289 | -8.4723 | 0.47451 | -6.70404 | -3.18114 | 5e-06 | -0.00196 | -9.8125e-09 | 0.79364 | -10.62113 | -8.42934
106.0001 | 0.72804 | -10.86427 | -7.90963 | 0.77629 | -10.78886 | -8.37534 | 0.76803 | -10.98128 | -8.43392 | 0.79515 | -10.77155 | -8.565 | -0.01582 | 0.00199 | -3.15371e-05 | 0.65236 | -9.27616 | -6.05143 | 0.79439 | -10.58919 | -8.4119 | 0.7003 | -8.34309 | -5.84268 | -0.01978 | -0.00226 | 4.46376e-05 | 0.12031 | -5.90932 | -0.71096 | 0.75571 | -10.71629 | -8.09839 | 0.76299 | -10.90644 | -8.32147 | 0.78743 | -10.45224 | -8.23043 | 0.76192 | -10.62212 | -8.09323 | 0.28736 | -6.47181 | -1.85973 | 0.07377 | -0.00189 | -0.000139694 | 0.02452 | -4.79523 | -0.11756 | 0.48653 | -7.05565 | -3.4328 | 0.56691 | -6.88704 | -3.90435 | 0.78259 | -10.72496 | -8.39322 | 0.82018 | -10.3925 | -8.52368 | 0.44825 | -7.10648 | -3.18547 | -0.03424 | 0.00255 | -8.73069e-05 | 0.78597 | -10.61665 | -8.34439
106.10021 | 0.7525 | -10.68182 | -8.03805 | 0.75175 | -11.05293 | -8.309 | 0.74925 | -11.06133 | -8.28772 | 0.76506 | -11.09017 | -8.48468 | -0.02697 | 0.00221 | -5.95026e-05 | 0.67061 | -9.07424 | -6.08531 | 0.77875 | -10.73371 | -8.35888 | 0.65365 | -8.42338 | -5.50593 | 0.02872 | -0.00606 | -0.000174133 | 0.1234 | -5.75612 | -0.71029 | 0.76224 | -10.59933 | -8.07918 | 0.78188 | -10.80898 | -8.45129 | 0.78644 | -10.43996 | -8.21045 | 0.76311 | -10.59698 | -8.08662 | 0.29475 | -6.27602 | -1.84984 | 0.0147 | 0.0009375 | 1.37859e-05 | 0.02544 | -4.61515 | -0.1174 | 0.49364 | -6.96161 | -3.43652 | 0.55907 | -6.82572 | -3.81605 | 0.78441 | -10.70696 | -8.39865 | 0.80571 | -10.49953 | -8.45952 | 0.48994 | -6.68625 | -3.27589 | -0.01617 | 0.00427 | -6.903e-05 | 0.79129 | -10.63144 | -8.41257
106.20023 | 0.71621 | -10.88361 | -7.79496 | 0.74997 | -11.13003 | -8.34717 | 0.77118 | -10.93051 | -8.42936 | 0.77929 | -11.00006 | -8.57222 | -0.01658 | 0.0009 | -1.49247e-05 | 0.64272 | -9.39551 | -6.03865 | 0.78738 | -10.67268 | -8.4035 | 0.67665 | -8.33921 | -5.64269 | 0.01379 | -0.00214 | -2.9474e-05 | 0.12149 | -5.85287 | -0.71109 | 0.79387 | -10.42991 | -8.28001 | 0.77907 | -10.77113 | -8.39145 | 0.76724 | -10.60159 | -8.13394 | 0.76662 | -10.58134 | -8.11183 | 0.29241 | -6.3216 | -1.84849 | -0.02197 | 0.00448 | -9.84486e-05 | 0.02438 | -4.82254 | -0.11757 | 0.48012 | -7.56835 | -3.63371 | 0.55524 | -6.95924 | -3.86406 | 0.79224 | -10.6706 | -8.45362 | 0.80635 | -10.48497 | -8.45452 | 0.51352 | -6.41679 | -3.29514 | 0.03192 | -0.0008125 | -2.59366e-05 | 0.78823 | -10.64125 | -8.38774
106.30008 | 0.74109 | -10.81608 | -8.01574 | 0.74742 | -11.09049 | -8.28924 | 0.77173 | -10.96461 | -8.46174 | 0.76715 | -11.07086 | -8.493 | -0.03748 | 0.00275 | -0.000103056 | 0.65966 | -9.29096 | -6.12888 | 0.77667 | -10.72477 | -8.32958 | 0.68003 | -8.73524 | -5.94026 | 0.00482 | -0.00209 | -1.00576e-05 | 0.11989 | -5.93504 | -0.71153 | 0.77873 | -10.48936 | -8.1684 | 0.77551 | -10.81316 | -8.38569 | 0.77546 | -10.53882 | -8.17249 | 0.74836 | -10.71203 | -8.01642 | 0.29428 | -6.33217 | -1.86341 | 0.01498 | -0.00328 | -4.90628e-05 | 0.02526 | -4.65297 | -0.11752 | 0.43006 | -6.76917 | -2.91111 | 0.58874 | -6.61853 | -3.89657 | 0.80463 | -10.56877 | -8.50395 | 0.80967 | -10.46834 | -8.47592 | 0.51684 | -6.45461 | -3.33601 | 0.01239 | -0.00424 | -5.24942e-05 | 0.78196 | -10.67317 | -8.34597
106.40011 | 0.73538 | -10.84228 | -7.97318 | 0.74962 | -11.06299 | -8.29301 | 0.76357 | -11.00338 | -8.40185 | 0.77269 | -11.04584 | -8.53499 | 0.10451 | -0.00401 | -0.000418709 | 0.64741 | -9.39673 | -6.08356 | 0.78806 | -10.66141 | -8.40179 | 0.69899 | -8.38297 | -5.85959 | 0.03833 | -0.0001625 | -6.2283e-06 | 0.12124 | -5.86634 | -0.71125 | 0.75548 | -10.65004 | -8.04589 | 0.77651 | -10.78141 | -8.37182 | 0.76802 | -10.60277 | -8.14315 | 0.76222 | -10.58846 | -8.07075 | 0.29345 | -6.27639 | -1.84181 | 0.00269 | 0.0005125 | 1.37863e-06 | 0.02544 | -4.61783 | -0.1175 | 0.39706 | -6.19586 | -2.46013 | 0.51081 | -7.48125 | -3.82147 | 0.80512 | -10.55394 | -8.49719 | 0.80355 | -10.50174 | -8.43869 | 0.47451 | -7.16683 | -3.40072 | 0.04159 | -0.00096875 | -4.02942e-05 | 0.7852 | -10.65201 | -8.36399
106.50018 | 0.71547 | -10.86751 | -7.77538 | 0.72094 | -11.20244 | -8.07629 | 0.77874 | -10.92396 | -8.50694 | 0.78061 | -10.98729 | -8.57679 | -0.05522 | -0.00359 | 0.000198113 | 0.66582 | -9.10814 | -6.06441 | 0.78848 | -10.6743 | -8.41653 | 0.67975 | -8.71263 | -5.92241 | -0.01206 | 0.00334 | -4.02536e-05 | 0.11881 | -6.00042 | -0.71289 | 0.7886 | -10.43056 | -8.22554 | 0.7685 | -10.8951 | -8.37285 | 0.77458 | -10.55644 | -8.17679 | 0.76284 | -10.61528 | -8.09775 | 0.29011 | -6.38534 | -1.85245 | -0.00256 | 0.00141 | -3.59859e-06 | 0.02514 | -4.67579 | -0.11756 | 0.37047 | -7.02544 | -2.60269 | 0.51265 | -7.13987 | -3.66022 | 0.78422 | -10.69356 | -8.38613 | 0.81646 | -10.39648 | -8.48831 | 0.48471 | -6.83961 | -3.31519 | -0.05255 | 0.00453 | -0.000237798 | 0.80093 | -10.51784 | -8.42403
106.60006 | 0.7546 | -10.75198 | -8.11343 | 0.7271 | -11.19269 | -8.1382 | 0.75533 | -11.03769 | -8.33708 | 0.76553 | -11.08659 | -8.48709 | -0.01345 | 0.00273 | -3.66403e-05 | 0.64711 | -9.34994 | -6.05046 | 0.77706 | -10.72983 | -8.33777 | 0.65282 | -8.77223 | -5.72669 | 0.0201 | 0.0051 | 0.00010252 | 0.11503 | -6.19601 | -0.71275 | 0.77499 | -10.55851 | -8.18279 | 0.77528 | -10.82228 | -8.3903 | 0.76173 | -10.60268 | -8.07637 | 0.74986 | -10.71165 | -8.03218 | 0.26547 | -6.92784 | -1.83912 | 0.02432 | -0.00154 | -3.75471e-05 | 0.02504 | -4.69463 | -0.11754 | 0.35058 | -7.37666 | -2.58611 | 0.52158 | -7.24304 | -3.77783 | 0.79645 | -10.63586 | -8.4709 | 0.81434 | -10.42597 | -8.49024 | 0.50287 | -6.88902 | -3.46427 | -0.14682 | 0.00593 | -0.000870814 | 0.80162 | -10.5334 | -8.44379
106.70006 | 0.72971 | -10.81206 | -7.88961 | 0.74605 | -11.07621 | -8.26341 | 0.76928 | -10.97317 | -8.44139 | 0.78472 | -10.94826 | -8.59128 | -0.04763 | -0.0005875 | 2.7982e-05 | 0.64965 | -9.29809 | -6.04048 | 0.79343 | -10.63576 | -8.43871 | 0.70102 | -8.80391 | -6.17172 | 0.00862 | -0.00352 | -3.03211e-05 | 0.11808 | -6.04019 | -0.71321 | 0.78057 | -10.52302 | -8.21399 | 0.75679 | -10.95812 | -8.29302 | 0.76406 | -10.63081 | -8.12259 | 0.76526 | -10.60775 | -8.1177 | 0.30007 | -6.33423 | -1.9007 | 0.01539 | -0.00269 | -4.13606e-05 | 0.0253 | -4.64514 | -0.11753 | 0.36738 | -6.94359 | -2.55097 | 0.53778 | -6.90592 | -3.71386 | 0.7827 | -10.71877 | -8.38956 | 0.81707 | -10.40379 | -8.50057 | 0.48242 | -6.86298 | -3.31082 | -0.01795 | 0.00258 | -4.62135e-05 | 0.79629 | -10.55886 | -8.40788
106.80008 | 0.75641 | -10.73066 | -8.11674 | 0.72783 | -11.21665 | -8.16379 | 0.78646 | -10.80599 | -8.49849 | 0.78049 | -10.98139 | -8.57089 | -0.06176 | 0.00192 | -0.00011851 | 0.64523 | -9.38369 | -6.05463 | 0.78185 | -10.7048 | -8.36956 | 0.67058 | -8.99912 | -6.03462 | 0.03313 | -0.00368 | -0.00012196 | 0.11734 | -6.0826 | -0.71375 | 0.77936 | -10.52961 | -8.20636 | 0.77494 | -10.84685 | -8.40563 | 0.77292 | -10.53952 | -8.14619 | 0.76456 | -10.55952 | -8.07336 | 0.28966 | -6.58046 | -1.90608 | 0.03583 | -0.00299 | -0.000107033 | 0.0257 | -4.5674 | -0.11741 | 0.38871 | -6.74788 | -2.62297 | 0.51222 | -7.08835 | -3.63082 | 0.80331 | -10.5929 | -8.50939 | 0.81595 | -10.4205 | -8.50258 | 0.50752 | -6.95179 | -3.5282 | -0.01088 | 0.00497 | -5.40799e-05 | 0.79202 | -10.56839 | -8.37041
106.9002 | 0.7179 | -10.90594 | -7.82941 | 0.74645 | -11.06433 | -8.25892 | 0.75717 | -11.02375 | -8.34681 | 0.76008 | -11.12859 | -8.4586 | 0.00459 | -0.0001625 | -7.46525e-07 | 0.63655 | -9.52187 | -6.06119 | 0.78213 | -10.68859 | -8.35982 | 0.69165 | -8.71632 | -6.02866 | -0.06998 | 0.000825 | -5.77327e-05 | 0.12137 | -5.88388 | -0.71412 | 0.77081 | -10.57151 | -8.14864 | 0.77153 | -10.83324 | -8.35812 | 0.77956 | -10.50824 | -8.19183 | 0.76343 | -10.60728 | -8.09792 | 0.28641 | -6.51676 | -1.86644 | 0.00327 | 0.0002875 | 9.41275e-07 | 0.02496 | -4.71089 | -0.1176 | 0.38299 | -7.07139 | -2.70824 | 0.53375 | -7.16181 | -3.82263 | 0.78657 | -10.69754 | -8.4144 | 0.81013 | -10.44839 | -8.46457 | 0.53736 | -6.68156 | -3.59043 | -0.000689 | 0.0009625 | -6.63163e-07 | 0.80048 | -10.54614 | -8.44193
107.00012 | 0.73224 | -10.84059 | -7.93793 | 0.75588 | -10.8879 | -8.22996 | 0.76007 | -11.02141 | -8.3771 | 0.77463 | -11.00539 | -8.52513 | -0.01313 | 0.00221 | -2.89703e-05 | 0.64739 | -9.4214 | -6.09928 | 0.78992 | -10.61084 | -8.38168 | 0.67179 | -8.81978 | -5.92508 | 0.01816 | -0.0007 | -1.27106e-05 | 0.11988 | -5.95432 | -0.71378 | 0.7754 | -10.55404 | -8.18358 | 0.77339 | -10.81939 | -8.3676 | 0.77237 | -10.54102 | -8.14154 | 0.75873 | -10.66381 | -8.09093 | 0.28759 | -6.56009 | -1.8866 | 0.04877 | -0.00224 | -0.000109421 | 0.02549 | -4.60857 | -0.11749 | 0.38117 | -7.12556 | -2.71603 | 0.54492 | -7.46862 | -4.06982 | 0.80546 | -10.55961 | -8.50538 | 0.8203 | -10.37504 | -8.51064 | 0.53719 | -6.60504 | -3.54819 | 0.00178 | -0.000175 | -3.10625e-07 | 0.79794 | -10.55713 | -8.42397
107.10024 | 0.73189 | -10.83132 | -7.92731 | 0.73213 | -11.14039 | -8.15625 | 0.78296 | -10.85106 | -8.4959 | 0.75933 | -11.10578 | -8.43295 | 0.00173 | -0.00112 | -1.93991e-06 | 0.66464 | -9.18116 | -6.10218 | 0.76302 | -10.80736 | -8.2462 | 0.66321 | -8.74394 | -5.79907 | -0.02038 | -0.00243 | 4.94239e-05 | 0.11078 | -6.40852 | -0.70993 | 0.77333 | -10.59544 | -8.19381 | 0.78356 | -10.76375 | -8.43404 | 0.77216 | -10.55544 | -8.1505 | 0.76611 | -10.5874 | -8.11112 | 0.29045 | -6.46252 | -1.87706 | -0.00647 | 0.00138 | -8.93392e-06 | 0.02368 | -4.95609 | -0.11735 | 0.35424 | -7.23904 | -2.56438 | 0.5398 | -7.30533 | -3.94345 | 0.80595 | -10.56851 | -8.51769 | 0.82818 | -10.29084 | -8.52271 | 0.51594 | -6.64234 | -3.42701 | 0.00344 | -0.00069375 | -2.38511e-06 | 0.78401 | -10.66319 | -8.36001
107.20016 | 0.72932 | -10.85595 | -7.91749 | 0.7472 | -11.10498 | -8.29769 | 0.77116 | -10.96666 | -8.45711 | 0.75392 | -11.11234 | -8.37776 | -0.02145 | 0.00112 | -2.39938e-05 | 0.65429 | -9.25336 | -6.05435 | 0.78996 | -10.66521 | -8.42508 | 0.69766 | -8.68793 | -6.06124 | 0.02867 | 0.000175 | 5.01655e-06 | 0.11816 | -6.04385 | -0.71414 | 0.7813 | -10.53523 | -8.23122 | 0.77499 | -10.8618 | -8.41775 | 0.78219 | -10.47572 | -8.19399 | 0.7565 | -10.64734 | -8.05471 | 0.29403 | -6.42644 | -1.88956 | -0.01795 | -0.0009125 | 1.6383e-05 | 0.02497 | -4.70997 | -0.11759 | 0.37597 | -6.9587 | -2.61626 | 0.54978 | -7.57786 | -4.16619 | 0.80166 | -10.58754 | -8.48759 | 0.81307 | -10.43006 | -8.48041 | 0.50184 | -6.76152 | -3.39317 | 0.00265 | -0.0001875 | -4.96313e-07 | 0.79182 | -10.58614 | -8.38232
107.30023 | 0.73367 | -10.85607 | -7.96477 | 0.72688 | -11.20491 | -8.14461 | 0.77832 | -10.93614 | -8.5118 | 0.77228 | -11.02724 | -8.5161 | 0.00066 | 0.00149 | 9.8175e-07 | 0.64952 | -9.29534 | -6.03752 | 0.79142 | -10.63172 | -8.41417 | 0.63493 | -9.09921 | -5.7774 | 0.04626 | 0.00049375 | 2.28424e-05 | 0.12471 | -5.68743 | -0.70926 | 0.78707 | -10.44956 | -8.22452 | 0.77498 | -10.76219 | -8.3405 | 0.76911 | -10.59376 | -8.14771 | 0.75848 | -10.66673 | -8.09053 | 0.27651 | -6.78935 | -1.87734 | 0.00125 | -0.00411 | -5.15707e-06 | 0.02471 | -4.75506 | -0.1175 | 0.37443 | -7.26207 | -2.71911 | 0.54651 | -7.11254 | -3.88705 | 0.79799 | -10.61758 | -8.4727 | 0.81935 | -10.34868 | -8.47916 | 0.50873 | -6.65693 | -3.38658 | 0.12605 | -0.00404 | -0.000509723 | 0.78535 | -10.65882 | -8.37091
107.40004 | 0.73451 | -10.85992 | -7.97672 | 0.73811 | -11.12984 | -8.215 | 0.77373 | -10.957 | -8.47779 | 0.77459 | -11.04079 | -8.55206 | 0.000374 | -0.00141 | -5.25937e-07 | 0.65819 | -8.59928 | -5.65995 | 0.79695 | -10.6123 | -8.45744 | 0.66497 | -8.87723 | -5.90308 | 0.02459 | -0.0022 | -5.41068e-05 | 0.11483 | -6.21329 | -0.71344 | 0.78786 | -10.46281 | -8.24321 | 0.76641 | -10.85088 | -8.31619 | 0.76508 | -10.62684 | -8.13042 | 0.76992 | -10.55991 | -8.13026 | 0.29386 | -6.41827 | -1.88605 | 0.02199 | -0.00407 | -8.94718e-05 | 0.02516 | -4.67449 | -0.1176 | 0.39337 | -7.15949 | -2.81633 | 0.52647 | -7.38989 | -3.89055 | 0.78846 | -10.68454 | -8.42436 | 0.80762 | -10.47831 | -8.46254 | 0.47267 | -7.22722 | -3.41609 | -0.00558 | 0.00513 | -2.85975e-05 | 0.79298 | -10.58544 | -8.39407
107.50012 | 0.72725 | -10.85736 | -7.89606 | 0.7448 | -11.08754 | -8.25796 | 0.78683 | -10.86925 | -8.55223 | 0.76576 | -11.0368 | -8.45157 | 0.03378 | -0.000725 | -2.44927e-05 | 0.63643 | -9.10211 | -5.79289 | 0.78175 | -10.69112 | -8.35776 | 0.66709 | -8.52686 | -5.68821 | 0.05549 | -0.00599 | -0.000332228 | 0.11507 | -6.19426 | -0.71274 | 0.77253 | -10.62582 | -8.20873 | 0.77802 | -10.83106 | -8.4268 | 0.77503 | -10.54702 | -8.17422 | 0.75779 | -10.67392 | -8.08855 | 0.30976 | -6.02177 | -1.86529 | 0.00634 | 1.25e-05 | 7.93125e-08 | 0.02453 | -4.79182 | -0.11754 | 0.37798 | -7.20939 | -2.72498 | 0.55034 | -7.25649 | -3.99352 | 0.78877 | -10.69954 | -8.43944 | 0.8115 | -10.44807 | -8.47862 | 0.4987 | -6.69239 | -3.33747 | 0.01086 | -0.00154 | -1.6759e-05 | 0.79331 | -10.57171 | -8.38662
107.60011 | 0.71782 | -10.89521 | -7.8208 | 0.75118 | -11.02249 | -8.27993 | 0.7695 | -10.97861 | -8.44803 | 0.77357 | -11.00686 | -8.51455 | -0.04724 | -0.0014 | 6.61318e-05 | 0.62545 | -9.10468 | -5.69455 | 0.80139 | -10.56728 | -8.4685 | 0.65165 | -8.82584 | -5.75135 | -0.03359 | 0.0039 | -0.000130997 | 0.12328 | -5.77301 | -0.71168 | 0.79276 | -10.38933 | -8.23629 | 0.77343 | -10.84006 | -8.38401 | 0.77516 | -10.55798 | -8.18414 | 0.75791 | -10.64086 | -8.06485 | 0.29855 | -6.29343 | -1.87893 | 0.01088 | -0.0019 | -2.06739e-05 | 0.02551 | -4.60221 | -0.11738 | 0.39692 | -7.01008 | -2.78242 | 0.51124 | -7.51489 | -3.84195 | 0.79305 | -10.64168 | -8.43941 | 0.81567 | -10.40929 | -8.49055 | 0.53009 | -6.35829 | -3.37044 | 0.00899 | -0.00333 | -2.99379e-05 | 0.78841 | -10.63699 | -8.38629
107.70023 | 0.75595 | -10.69855 | -8.08754 | 0.71762 | -11.23612 | -8.06332 | 0.78878 | -10.82326 | -8.53712 | 0.79166 | -10.90604 | -8.63382 | 0.00695 | -0.00195 | -1.35447e-05 | 0.65628 | -9.36672 | -6.14718 | 0.7898 | -10.65429 | -8.41479 | 0.67444 | -8.56327 | -5.77542 | -0.02755 | -0.00252 | 6.93991e-05 | 0.11998 | -5.94754 | -0.71356 | 0.77059 | -10.61033 | -8.17622 | 0.78542 | -10.72741 | -8.42551 | 0.7752 | -10.55685 | -8.18368 | 0.75708 | -10.63571 | -8.05206 | 0.28591 | -6.5831 | -1.88215 | -0.0181 | 0.00103 | -1.85535e-05 | 0.02475 | -4.74556 | -0.11744 | 0.38858 | -7.14574 | -2.77669 | 0.58026 | -6.75137 | -3.91753 | 0.79797 | -10.61998 | -8.47446 | 0.81419 | -10.41038 | -8.47599 | 0.51925 | -6.4027 | -3.32458 | -0.008 | 0.00182 | -1.45445e-05 | 0.7834 | -10.66911 | -8.35814
107.8 | 0.74955 | -10.62956 | -7.96738 | 0.71821 | -11.22147 | -8.05938 | 0.77502 | -10.89265 | -8.44204 | 0.76665 | -11.08059 | -8.49497 | 0.04006 | 0.00030625 | 1.22681e-05 | 0.66807 | -9.31714 | -6.22449 | 0.77657 | -10.74709 | -8.34583 | 0.69045 | -8.47885 | -5.85421 | 0.04322 | 0.000425 | 1.83689e-05 | 0.11763 | -6.06337 | -0.71323 | 0.78888 | -10.45897 | -8.25089 | 0.76471 | -10.92611 | -8.35528 | 0.77999 | -10.46698 | -8.16417 | 0.76688 | -10.58493 | -8.11738 | 0.29312 | -6.39081 | -1.87328 | 0.00452 | -0.00091875 | -4.15459e-06 | 0.02498 | -4.70801 | -0.11761 | 0.38824 | -7.12729 | -2.7671 | 0.57539 | -7.02275 | -4.04079 | 0.80088 | -10.61051 | -8.49777 | 0.81042 | -10.45704 | -8.4746 | 0.55038 | -5.85249 | -3.22108 | -0.00115 | 0.0004625 | -5.33262e-07 | 0.78728 | -10.65734 | -8.39031
107.90009 | 0.74187 | -10.78444 | -8.00068 | 0.72593 | -11.20577 | -8.13458 | 0.77385 | -10.94951 | -8.47332 | 0.78643 | -10.93254 | -8.59763 | -0.064 | 0.00363 | -0.000232389 | 0.66082 | -9.37789 | -6.19705 | 0.79178 | -10.63979 | -8.42439 | 0.67519 | -8.40145 | -5.67256 | -0.0064 | 0.00107 | -6.83572e-06 | 0.11974 | -5.93976 | -0.71124 | 0.76651 | -10.59676 | -8.12248 | 0.76735 | -10.88723 | -8.35426 | 0.76989 | -10.59445 | -8.15657 | 0.76065 | -10.6452 | -8.09724 | 0.30161 | -6.23162 | -1.87952 | 0.01647 | 0.00338 | 5.55795e-05 | 0.02517 | -4.66875 | -0.11754 | 0.40616 | -7.05593 | -2.86583 | 0.55381 | -7.28224 | -4.03299 | 0.80281 | -10.58031 | -8.494 | 0.81718 | -10.38904 | -8.48974 | 0.46598 | -7.00894 | -3.26606 | -0.01854 | -0.00111 | 2.05077e-05 | 0.7817 | -10.64809 | -8.32357
108.0001 | 0.76219 | -10.71254 | -8.16503 | 0.73553 | -11.13662 | -8.19129 | 0.75675 | -11.03734 | -8.35252 | 0.75706 | -11.14113 | -8.43456 | -0.00351 | 0.00171 | -6.01773e-06 | 0.66344 | -9.32447 | -6.18625 | 0.80398 | -10.4976 | -8.4399 | 0.69425 | -8.1811 | -5.6797 | 0.00744 | -0.00153 | -1.13971e-05 | 0.1189 | -5.99998 | -0.71337 | 0.77655 | -10.55723 | -8.19819 | 0.76531 | -10.90832 | -8.34821 | 0.77946 | -10.50293 | -8.18657 | 0.7652 | -10.6091 | -8.11807 | 0.29205 | -6.46656 | -1.88853 | 0.03341 | -0.00143 | -4.76078e-05 | 0.02487 | -4.72499 | -0.11752 | 0.41645 | -7.12656 | -2.96783 | 0.55684 | -7.31199 | -4.07159 | 0.81013 | -10.52504 | -8.52665 | 0.81662 | -10.40023 | -8.49301 | 0.51143 | -6.52774 | -3.33845 | 0.02346 | 0.001 | 2.346e-05 | 0.7918 | -10.60981 | -8.40083
108.10018 | 0.73854 | -10.83404 | -8.00135 | 0.75636 | -11.0496 | -8.35753 | 0.78176 | -10.84042 | -8.47456 | 0.76598 | -11.08067 | -8.48762 | -0.03741 | 0.00404 | -0.000151031 | 0.6616 | -9.30027 | -6.15303 | 0.78486 | -10.69845 | -8.39675 | 0.62153 | -8.82474 | -5.48487 | 0.01975 | -0.0056 | -0.000110611 | 0.12033 | -5.92956 | -0.7135 | 0.78031 | -10.44618 | -8.15123 | 0.78552 | -10.72783 | -8.42694 | 0.77443 | -10.51783 | -8.1453 | 0.77326 | -10.54754 | -8.15597 | 0.2988 | -6.20848 | -1.85509 | 0.00174 | -0.00623 | -1.08361e-05 | 0.02489 | -4.71854 | -0.11746 | 0.38605 | -7.25337 | -2.80018 | 0.56059 | -7.31576 | -4.10115 | 0.79265 | -10.67251 | -8.45956 | 0.81531 | -10.40657 | -8.4846 | 0.48599 | -6.90546 | -3.356 | -0.04542 | 0.0062 | -0.000281623 | 0.78927 | -10.62637 | -8.38708
108.20019 | 0.75229 | -10.75414 | -8.0902 | 0.72729 | -11.11299 | -8.08238 | 0.76558 | -10.99489 | -8.41748 | 0.79811 | -10.78807 | -8.61007 | -0.0119 | -0.00153 | 1.82265e-05 | 0.648 | -9.43709 | -6.11526 | 0.78178 | -10.72046 | -8.38102 | 0.68892 | -8.38974 | -5.77986 | 0.00736 | 0.00158 | 1.16364e-05 | 0.11975 | -5.96703 | -0.71456 | 0.76804 | -10.58752 | -8.13162 | 0.78237 | -10.78467 | -8.4376 | 0.76568 | -10.56939 | -8.09277 | 0.76071 | -10.59719 | -8.06139 | 0.28707 | -6.49542 | -1.86463 | -0.03115 | -0.00191 | 5.95763e-05 | 0.02524 | -4.64994 | -0.11735 | 0.37207 | -7.54148 | -2.80593 | 0.56734 | -6.98191 | -3.96114 | 0.80363 | -10.5743 | -8.49784 | 0.81569 | -10.42697 | -8.50514 | 0.49369 | -6.80873 | -3.36141 | -0.0062 | 0.00149 | -9.21506e-06 | 0.77172 | -10.74334 | -8.29091
108.30002 | 0.72264 | -10.87998 | -7.86231 | 0.75191 | -11.08217 | -8.33276 | 0.76894 | -10.96163 | -8.42879 | 0.77323 | -11.06262 | -8.55396 | 0.02307 | -0.00127 | -2.9413e-05 | 0.65682 | -9.3556 | -6.14495 | 0.78967 | -10.65784 | -8.41622 | 0.67627 | -8.52054 | -5.76218 | 0.00818 | 0.00236 | 1.92788e-05 | 0.12268 | -5.83716 | -0.71611 | 0.7635 | -10.51908 | -8.03129 | 0.76975 | -10.87823 | -8.37354 | 0.77531 | -10.52547 | -8.1605 | 0.76154 | -10.62374 | -8.09041 | 0.2732 | -6.74172 | -1.84187 | 0.05033 | 0.00306 | 0.000153806 | 0.02482 | -4.73124 | -0.11742 | 0.40266 | -7.08293 | -2.852 | 0.56913 | -7.23413 | -4.11716 | 0.7958 | -10.64271 | -8.46948 | 0.81015 | -10.45336 | -8.46883 | 0.46266 | -7.15609 | -3.31081 | -0.000902 | 0.00146 | -1.31918e-06 | 0.78194 | -10.68758 | -8.35701
108.40003 | 0.7203 | -10.86669 | -7.82732 | 0.71314 | -11.21672 | -7.99906 | 0.7437 | -11.10116 | -8.25595 | 0.77746 | -11.01891 | -8.56675 | -0.01449 | -0.000975 | 1.41317e-05 | 0.63443 | -9.58726 | -6.08246 | 0.79089 | -10.65801 | -8.42935 | 0.67184 | -8.92526 | -5.99638 | 0.02182 | 0.0004375 | 9.54538e-06 | 0.1181 | -6.05979 | -0.71563 | 0.77292 | -10.55657 | -8.15943 | 0.77964 | -10.77305 | -8.39911 | 0.77429 | -10.57606 | -8.18895 | 0.74872 | -10.72152 | -8.02739 | 0.2856 | -6.4944 | -1.85481 | -0.03187 | 0.00236 | -7.52834e-05 | 0.02384 | -4.92222 | -0.11733 | 0.40455 | -7.04361 | -2.84946 | 0.55552 | -6.76137 | -3.75608 | 0.81054 | -10.48542 | -8.49885 | 0.81785 | -10.36565 | -8.47755 | 0.481 | -6.96998 | -3.35256 | -0.02789 | 0.00033125 | -9.2379e-06 | 0.79902 | -10.52998 | -8.4137
108.50009 | 0.73532 | -10.77848 | -7.92559 | 0.74741 | -11.08645 | -8.28613 | 0.7816 | -10.87223 | -8.49773 | 0.77214 | -11.01782 | -8.50733 | 0.00173 | -0.00179 | -3.10677e-06 | 0.63416 | -9.42433 | -5.9765 | 0.77287 | -10.76171 | -8.31745 | 0.66317 | -8.81757 | -5.84756 | 0.01622 | -0.00401 | -6.50988e-05 | 0.11809 | -6.08335 | -0.71836 | 0.78721 | -10.45063 | -8.22685 | 0.76761 | -10.89856 | -8.36589 | 0.77606 | -10.51102 | -8.1572 | 0.76461 | -10.60562 | -8.10919 | 0.27895 | -6.63082 | -1.84964 | 0.02497 | -0.00339 | -8.47351e-05 | 0.02545 | -4.61268 | -0.1174 | 0.39165 | -7.33359 | -2.87224 | 0.56903 | -7.08969 | -4.03422 | 0.79525 | -10.65054 | -8.46981 | 0.80975 | -10.46327 | -8.47261 | 0.49121 | -6.65788 | -3.2704 | 0.02838 | -0.00338 | -9.59531e-05 | 0.78326 | -10.65731 | -8.34746
108.6 | 0.77419 | -10.58302 | -8.19325 | 0.74834 | -11.02548 | -8.25076 | 0.77036 | -10.97132 | -8.45181 | 0.77297 | -11.04133 | -8.53467 | -0.03745 | -0.000175 | 6.55428e-06 | 0.65154 | -9.20151 | -5.99514 | 0.79406 | -10.58701 | -8.40669 | 0.67711 | -8.81373 | -5.96785 | -0.02093 | -0.00045 | 9.4185e-06 | 0.12246 | -5.84915 | -0.71628 | 0.77356 | -10.50446 | -8.12579 | 0.77459 | -10.83769 | -8.39481 | 0.7644 | -10.62719 | -8.1234 | 0.75675 | -10.65269 | -8.0614 | 0.2902 | -6.4656 | -1.87629 | -0.01169 | -0.00332 | 3.87862e-05 | 0.02471 | -4.75474 | -0.11749 | 0.39603 | -7.23742 | -2.86626 | 0.54897 | -7.01443 | -3.85067 | 0.79678 | -10.60488 | -8.44974 | 0.80732 | -10.48903 | -8.46805 | 0.5393 | -5.99217 | -3.23158 | -0.01262 | 0.00104 | -1.30943e-05 | 0.79198 | -10.61413 | -8.40617
108.70003 | 0.76527 | -10.66269 | -8.15984 | 0.77202 | -10.84933 | -8.37585 | 0.78652 | -10.85662 | -8.53895 | 0.78378 | -10.94777 | -8.58068 | -0.01518 | -0.00196 | 2.97017e-05 | 0.62556 | -9.40184 | -5.88145 | 0.78298 | -10.69103 | -8.37083 | 0.64479 | -8.93903 | -5.76375 | -0.01291 | -0.0001625 | 2.09853e-06 | 0.11857 | -6.05159 | -0.71751 | 0.76794 | -10.61758 | -8.15367 | 0.78207 | -10.76669 | -8.42027 | 0.76419 | -10.63317 | -8.12579 | 0.77119 | -10.54027 | -8.12852 | 0.29557 | -6.31134 | -1.86541 | -0.16001 | 0.00517 | -0.000827057 | 0.02439 | -4.815 | -0.11742 | 0.40221 | -7.07495 | -2.84564 | 0.52536 | -7.50869 | -3.94477 | 0.80151 | -10.59666 | -8.49336 | 0.80792 | -10.49116 | -8.47605 | 0.53074 | -6.34288 | -3.36639 | -0.01945 | 0.00307 | -5.96811e-05 | 0.78586 | -10.64063 | -8.36201
108.80005 | 0.76002 | -10.65871 | -8.10085 | 0.74783 | -11.04778 | -8.26184 | 0.785 | -10.86069 | -8.52561 | 0.78307 | -10.96214 | -8.58416 | 0.01293 | 0.0011 | 1.42252e-05 | 0.6338 | -9.32583 | -5.91069 | 0.78625 | -10.64552 | -8.37005 | 0.69204 | -8.68195 | -6.00827 | 0.01964 | -0.00061875 | -1.21541e-05 | 0.12336 | -5.79751 | -0.71516 | 0.77664 | -10.52561 | -8.17458 | 0.763 | -10.92674 | -8.33711 | 0.75753 | -10.65342 | -8.07027 | 0.76844 | -10.60217 | -8.14711 | 0.28603 | -6.4611 | -1.84804 | -0.00705 | 0.00081875 | -5.77628e-06 | 0.02372 | -4.94334 | -0.11728 | 0.40115 | -7.11968 | -2.85609 | 0.54235 | -7.19903 | -3.90439 | 0.81202 | -10.5031 | -8.52875 | 0.82367 | -10.28772 | -8.47372 | 0.53561 | -6.31148 | -3.38049 | -0.01504 | 0.00263 | -3.95714e-05 | 0.77663 | -10.73911 | -8.3403
108.90019 | 0.71546 | -10.88142 | -7.78519 | 0.73844 | -11.14846 | -8.23243 | 0.78788 | -10.86895 | -8.56347 | 0.7748 | -11.02496 | -8.54217 | -0.01958 | 0.0041 | -8.0278e-05 | 0.62931 | -9.44976 | -5.94679 | 0.77099 | -10.77391 | -8.30656 | 0.69913 | -8.78957 | -6.14507 | -0.07211 | 0.00436 | -0.000314602 | 0.11829 | -6.07186 | -0.71822 | 0.76921 | -10.55202 | -8.11675 | 0.77679 | -10.81261 | -8.39909 | 0.76721 | -10.60207 | -8.13405 | 0.76395 | -10.59578 | -8.09468 | 0.28856 | -6.41522 | -1.85114 | 0.01334 | -0.00226 | -3.01006e-05 | 0.02311 | -5.06617 | -0.11706 | 0.34473 | -6.83681 | -2.35684 | 0.54514 | -7.49976 | -4.08844 | 0.79161 | -10.65826 | -8.43722 | 0.81119 | -10.45415 | -8.48025 | 0.4943 | -6.81347 | -3.36787 | -0.00853 | 0.0004125 | -3.51863e-06 | 0.78313 | -10.68161 | -8.36512
109.00021 | 0.74546 | -10.74027 | -8.00643 | 0.7565 | -11.00969 | -8.32878 | 0.77828 | -10.92249 | -8.5007 | 0.75624 | -11.13749 | -8.42258 | -0.00625 | 0.00241 | -1.50318e-05 | 0.66069 | -9.23891 | -6.10406 | 0.7913 | -10.65676 | -8.43268 | 0.66584 | -8.89931 | -5.92555 | 0.01651 | 0.00148 | 2.44599e-05 | 0.12005 | -5.98038 | -0.71797 | 0.77722 | -10.49491 | -8.15688 | 0.75989 | -10.93919 | -8.31255 | 0.76349 | -10.62041 | -8.1086 | 0.76734 | -10.57399 | -8.1138 | 0.29578 | -6.33997 | -1.87523 | 0.00967 | 0.00174 | 1.68638e-05 | 0.02536 | -4.63384 | -0.1175 | 0.35757 | -6.9742 | -2.49378 | 0.52498 | -7.69274 | -4.03856 | 0.78681 | -10.69504 | -8.41501 | 0.81372 | -10.42475 | -8.48284 | 0.52 | -6.69771 | -3.4828 | -0.01265 | 0.00207 | -2.61593e-05 | 0.792 | -10.58694 | -8.38483
109.10008 | 0.75547 | -10.73333 | -8.10873 | 0.77371 | -10.93851 | -8.46323 | 0.76459 | -10.97286 | -8.38978 | 0.76091 | -11.09268 | -8.44048 | -0.00271 | 0.00392 | -1.06525e-05 | 0.66406 | -9.28502 | -6.1658 | 0.78257 | -10.70104 | -8.37431 | 0.6548 | -8.94652 | -5.85819 | 0.00214 | 0.00091875 | 1.96796e-06 | 0.12211 | -5.88001 | -0.71798 | 0.77392 | -10.40829 | -8.05518 | 0.7746 | -10.8484 | -8.40313 | 0.77225 | -10.56458 | -8.15849 | 0.75752 | -10.65408 | -8.07071 | 0.28984 | -6.40449 | -1.85629 | 0.00245 | -0.00183 | -4.46213e-06 | 0.02546 | -4.6101 | -0.11737 | 0.41834 | -6.91348 | -2.89217 | 0.53262 | -7.67399 | -4.08733 | 0.80114 | -10.60786 | -8.49838 | 0.81276 | -10.4376 | -8.48321 | 0.50868 | -6.71899 | -3.41783 | 0.00711 | -0.00526 | -3.7393e-05 | 0.79787 | -10.53044 | -8.4019
109.20008 | 0.73849 | -10.81104 | -7.98386 | 0.73836 | -11.14756 | -8.23096 | 0.7757 | -10.93334 | -8.48095 | 0.75652 | -11.13189 | -8.42149 | -0.00896 | -0.00407 | 3.65079e-05 | 0.67104 | -9.25836 | -6.2127 | 0.76867 | -10.76863 | -8.27751 | 0.67139 | -8.88391 | -5.96457 | 0.01407 | 0.00146 | 2.04938e-05 | 0.11934 | -6.01976 | -0.71837 | 0.77319 | -10.49476 | -8.11446 | 0.78142 | -10.78964 | -8.43125 | 0.77306 | -10.55041 | -8.15608 | 0.77482 | -10.54014 | -8.16676 | 0.29547 | -6.16431 | -1.82137 | 0.00188 | -0.00465 | -8.74665e-06 | 0.02519 | -4.65644 | -0.1173 | 0.40241 | -7.14898 | -2.87685 | 0.57867 | -6.83528 | -3.95536 | 0.79971 | -10.57973 | -8.46071 | 0.81042 | -10.47212 | -8.48686 | 0.51817 | -6.23806 | -3.23237 | 7.2e-05 | 0.0001125 | 8.1e-09 | 0.77734 | -10.71379 | -8.32831
109.30015 | 0.73146 | -10.86301 | -7.94582 | 0.72919 | -11.19295 | -8.16178 | 0.78101 | -10.90721 | -8.5186 | 0.77884 | -10.93846 | -8.51927 | -0.01814 | -0.00242 | 4.38834e-05 | 0.64894 | -9.48728 | -6.15668 | 0.80614 | -10.45119 | -8.42514 | 0.69292 | -8.77519 | -6.08052 | 0.01623 | -0.00123 | -1.98793e-05 | 0.11776 | -6.10377 | -0.71877 | 0.78471 | -10.44857 | -8.19914 | 0.77731 | -10.81729 | -8.40834 | 0.77265 | -10.58464 | -8.17819 | 0.76232 | -10.63613 | -8.10817 | 0.29684 | -6.13161 | -1.82008 | -0.00383 | 0.00185 | -7.0892e-06 | 0.0248 | -4.73621 | -0.11744 | 0.39492 | -7.2894 | -2.87875 | 0.57991 | -6.90605 | -4.00488 | 0.80069 | -10.60067 | -8.48789 | 0.8076 | -10.47956 | -8.46331 | 0.55052 | -5.47642 | -3.01487 | -0.01794 | 0.00249 | -4.47404e-05 | 0.78819 | -10.61679 | -8.36801
109.40018 | 0.72307 | -10.82418 | -7.82661 | 0.75938 | -10.87175 | -8.25583 | 0.75987 | -11.02318 | -8.37617 | 0.78902 | -10.81701 | -8.5348 | -0.01408 | 0.00499 | -7.0204e-05 | 0.65035 | -9.33467 | -6.0708 | 0.78158 | -10.70319 | -8.3654 | 0.68287 | -8.84409 | -6.03933 | -0.03424 | 0.00214 | -7.34106e-05 | 0.12141 | -5.90651 | -0.71713 | 0.77965 | -10.50014 | -8.18646 | 0.76385 | -10.91796 | -8.33974 | 0.7759 | -10.5359 | -8.17478 | 0.7449 | -10.72759 | -7.991 | 0.28245 | -6.45634 | -1.82357 | 0.01831 | -0.00453 | -8.28663e-05 | 0.02554 | -4.59288 | -0.11732 | 0.41051 | -7.08216 | -2.90733 | 0.53793 | -7.38676 | -3.97356 | 0.79439 | -10.63611 | -8.44927 | 0.82396 | -10.30992 | -8.49499 | 0.4929 | -6.56499 | -3.23586 | 0.00677 | -0.00021875 | -1.4805e-06 | 0.7781 | -10.69002 | -8.31795
109.50025 | 0.73923 | -10.79324 | -7.97872 | 0.72697 | -11.16006 | -8.11306 | 0.77955 | -10.9248 | -8.51637 | 0.77613 | -11.02297 | -8.55521 | 0.01264 | -0.00091875 | -1.16148e-05 | 0.65382 | -9.45229 | -6.18005 | 0.7787 | -10.73494 | -8.35933 | 0.67982 | -8.87042 | -6.03026 | 0.000914 | -0.00537 | -4.91275e-06 | 0.1176 | -6.11293 | -0.7189 | 0.76813 | -10.62236 | -8.15933 | 0.77214 | -10.87259 | -8.39514 | 0.77532 | -10.51951 | -8.15598 | 0.77593 | -10.51022 | -8.15515 | 0.28234 | -6.47515 | -1.82816 | 0.03427 | -0.00397 | -0.000136017 | 0.02435 | -4.82119 | -0.11738 | 0.38814 | -7.33737 | -2.84789 | 0.55342 | -7.10309 | -3.931 | 0.78702 | -10.71549 | -8.43331 | 0.80679 | -10.48895 | -8.46238 | 0.47398 | -6.64823 | -3.15113 | 0.01235 | -0.00197 | -2.43062e-05 | 0.7985 | -10.54343 | -8.41896
109.60023 | 0.76793 | -10.40692 | -7.99182 | 0.7437 | -11.10156 | -8.25624 | 0.77718 | -10.93647 | -8.49957 | 0.76704 | -11.07087 | -8.49177 | -0.01908 | -0.0034 | 6.48822e-05 | 0.66257 | -9.32523 | -6.17865 | 0.79465 | -10.61954 | -8.43878 | 0.66161 | -8.99916 | -5.9539 | 0.00868 | 0.00183 | 1.58989e-05 | 0.12316 | -5.83199 | -0.71826 | 0.77765 | -10.4916 | -8.15883 | 0.78134 | -10.79942 | -8.43808 | 0.77512 | -10.54333 | -8.17231 | 0.7494 | -10.68626 | -8.00831 | 0.29335 | -6.22914 | -1.82733 | -0.04884 | 0.00144 | -7.0507e-05 | 0.02511 | -4.67783 | -0.11748 | 0.39446 | -7.2278 | -2.85109 | 0.6233 | -6.06411 | -3.77973 | 0.78618 | -10.72245 | -8.42978 | 0.80987 | -10.45163 | -8.46445 | 0.46036 | -7.18983 | -3.30989 | 0.00113 | -0.00255 | -2.87385e-06 | 0.79114 | -10.57314 | -8.36488
109.70006 | 0.7688 | -10.59141 | -8.14268 | 0.75905 | -11.04878 | -8.38656 | 0.7749 | -10.93666 | -8.47477 | 0.77498 | -11.00392 | -8.52779 | 0.04029 | -0.00395 | -0.000159126 | 0.64357 | -9.52973 | -6.133 | 0.79316 | -10.57583 | -8.38834 | 0.69058 | -8.85545 | -6.11541 | 0.10549 | -0.00231 | -0.000243939 | 0.12363 | -5.80216 | -0.7173 | 0.76978 | -10.58104 | -8.14503 | 0.7634 | -10.92501 | -8.3401 | 0.7855 | -10.44179 | -8.20204 | 0.77137 | -10.51473 | -8.11071 | 0.28239 | -6.48529 | -1.83138 | 0.00607 | -0.00257 | -1.55975e-05 | 0.02446 | -4.80191 | -0.11743 | 0.37373 | -7.66997 | -2.86651 | 0.51733 | -7.2511 | -3.75119 | 0.80182 | -10.57497 | -8.47926 | 0.81201 | -10.42676 | -8.46665 | 0.48687 | -7.0425 | -3.42877 | -0.02512 | 0.00486 | -0.000121989 | 0.79091 | -10.61478 | -8.39536
109.80009 | 0.72742 | -10.87109 | -7.90782 | 0.7389 | -11.13957 | -8.23105 | 0.77624 | -10.94621 | -8.49683 | 0.77901 | -11.0052 | -8.57315 | 0.04063 | 0.00016875 | 6.85716e-06 | 0.64524 | -9.53152 | -6.15012 | 0.79753 | -10.59667 | -8.45117 | 0.70779 | -8.65216 | -6.12395 | -0.03722 | -0.00151 | 5.60687e-05 | 0.12124 | -5.92836 | -0.71873 | 0.76836 | -10.52514 | -8.08712 | 0.77709 | -10.82429 | -8.41142 | 0.76753 | -10.61818 | -8.14972 | 0.75548 | -10.65589 | -8.05029 | 0.28726 | -6.37266 | -1.83061 | -0.01029 | 0.00244 | -2.50794e-05 | 0.02516 | -4.66787 | -0.11743 | 0.39565 | -7.28834 | -2.8836 | 0.52878 | -7.46369 | -3.94666 | 0.81005 | -10.54022 | -8.53809 | 0.81459 | -10.44164 | -8.50571 | 0.52335 | -6.86636 | -3.59349 | 0.01317 | 0.00051875 | 6.83038e-06 | 0.78111 | -10.68173 | -8.34363
109.90018 | 0.72808 | -10.8574 | -7.9051 | 0.71937 | -11.22404 | -8.07425 | 0.78702 | -10.84245 | -8.53319 | 0.78407 | -10.95041 | -8.58587 | 0.02004 | -0.00122 | -2.44238e-05 | 0.65321 | -9.43067 | -6.16025 | 0.80209 | -10.5191 | -8.43724 | 0.70272 | -8.7855 | -6.17374 | 0.01927 | -0.00387 | -7.45624e-05 | 0.11733 | -6.11831 | -0.71784 | 0.77288 | -10.54573 | -8.15055 | 0.77648 | -10.8446 | -8.42066 | 0.77125 | -10.55066 | -8.13715 | 0.77859 | -10.45361 | -8.13903 | 0.27645 | -6.60842 | -1.82688 | 0.02391 | -0.0018 | -4.30452e-05 | 0.02436 | -4.82187 | -0.11746 | 0.40179 | -7.20015 | -2.89298 | 0.53292 | -7.50516 | -3.99965 | 0.79005 | -10.66928 | -8.42921 | 0.8109 | -10.44934 | -8.47338 | 0.54072 | -6.63537 | -3.58789 | -0.02205 | -0.0007375 | 1.62611e-05 | 0.80318 | -10.50545 | -8.43775
110.00023 | 0.74137 | -10.80476 | -8.01032 | 0.75598 | -11.09528 | -8.38782 | 0.7487 | -11.07146 | -8.28916 | 0.77534 | -10.99464 | -8.52453 | -0.04899 | 0.00119 | -5.84782e-05 | 0.64361 | -9.54337 | -6.14225 | 0.78665 | -10.65991 | -8.38562 | 0.70049 | -8.60374 | -6.02683 | 0.02753 | -0.000125 | -3.44113e-06 | 0.11826 | -6.08232 | -0.71932 | 0.76265 | -10.54897 | -8.04517 | 0.78165 | -10.7654 | -8.41481 | 0.78725 | -10.47492 | -8.24635 | 0.75854 | -10.63501 | -8.06708 | 0.29673 | -6.11925 | -1.81577 | 0.03785 | 0.000175 | 6.62305e-06 | 0.02541 | -4.61981 | -0.11737 | 0.40649 | -7.23536 | -2.9411 | 0.52826 | -7.3918 | -3.9048 | 0.79668 | -10.63636 | -8.47376 | 0.82421 | -10.32598 | -8.51075 | 0.53292 | -6.43321 | -3.42841 | 0.00469 | 0.00221 | 1.03473e-05 | 0.78143 | -10.68026 | -8.34584
110.10011 | 0.72064 | -10.87254 | -7.83523 | 0.72955 | -11.19351 | -8.1662 | 0.77143 | -10.94301 | -8.44178 | 0.77613 | -11.02541 | -8.55715 | 0.03766 | -0.00592 | -0.000223124 | 0.64474 | -9.44616 | -6.09028 | 0.7942 | -10.62018 | -8.43451 | 0.6667 | -8.80754 | -5.87199 | -0.02307 | 0.00251 | -5.79584e-05 | 0.12113 | -5.93543 | -0.71896 | 0.78501 | -10.41116 | -8.17286 | 0.76683 | -10.90011 | -8.35857 | 0.76767 | -10.61221 | -8.14662 | 0.75753 | -10.66304 | -8.07761 | 0.28591 | -6.34749 | -1.81479 | -0.02419 | 0.0007625 | -1.84411e-05 | 0.02471 | -4.75314 | -0.11744 | 0.41988 | -6.96238 | -2.92335 | 0.5338 | -7.21334 | -3.85044 | 0.79741 | -10.59145 | -8.44577 | 0.81047 | -10.44998 | -8.46943 | 0.50672 | -6.93309 | -3.51313 | -0.02771 | 0.00040625 | -1.12572e-05 | 0.77644 | -10.73098 | -8.33196
110.20013 | 0.71134 | -10.91423 | -7.76376 | 0.73685 | -11.1753 | -8.23453 | 0.77017 | -10.96763 | -8.44697 | 0.77442 | -11.02559 | -8.53847 | 0.05278 | -0.00399 | -0.000210782 | 0.65575 | -9.39554 | -6.1611 | 0.79374 | -10.6436 | -8.44825 | 0.68115 | -8.79978 | -5.994 | 0.001 | -0.00249 | -2.49745e-06 | 0.11676 | -6.13972 | -0.71687 | 0.78778 | -10.44521 | -8.22857 | 0.76931 | -10.90817 | -8.39173 | 0.77693 | -10.5243 | -8.17662 | 0.75814 | -10.65991 | -8.08174 | 0.27632 | -6.52222 | -1.80221 | -0.01385 | -0.00447 | 6.19609e-05 | 0.0248 | -4.7306 | -0.1173 | 0.41673 | -6.48964 | -2.70445 | 0.52124 | -7.39871 | -3.8565 | 0.80193 | -10.55552 | -8.46483 | 0.81117 | -10.43959 | -8.46829 | 0.52805 | -5.25621 | -2.77555 | -0.00975 | 0.00184 | -1.79784e-05 | 0.79446 | -10.59002 | -8.41334
110.30022 | 0.74807 | -10.74655 | -8.03918 | 0.71002 | -11.2605 | -7.9952 | 0.77186 | -10.95994 | -8.45952 | 0.76521 | -11.09395 | -8.48925 | 0.02555 | -0.00117 | -2.98604e-05 | 0.64853 | -9.48659 | -6.15229 | 0.79674 | -10.61961 | -8.46107 | 0.67476 | -8.95183 | -6.04031 | 0.03353 | -0.00284 | -9.51329e-05 | 0.11877 | -6.03646 | -0.71697 | 0.7781 | -10.46355 | -8.14165 | 0.76563 | -10.90701 | -8.35071 | 0.76794 | -10.61563 | -8.15219 | 0.76638 | -10.60318 | -8.12606 | 0.28689 | -6.27961 | -1.80155 | -0.00853 | -0.000475 | 4.05033e-06 | 0.02491 | -4.71279 | -0.11737 | 0.38996 | -7.45901 | -2.90868 | 0.52713 | -7.22329 | -3.80764 | 0.81116 | -10.49456 | -8.51276 | 0.80571 | -10.50633 | -8.4651 | 0.43316 | -6.95802 | -3.01394 | 0.0046 | -0.0009625 | -4.42461e-06 | 0.80356 | -10.47412 | -8.41662
110.40023 | 0.72561 | -10.89111 | -7.90274 | 0.73528 | -11.17469 | -8.21649 | 0.79534 | -10.76593 | -8.56262 | 0.7832 | -10.93043 | -8.56074 | -0.0094 | 0.00488 | -4.58396e-05 | 0.65195 | -9.42127 | -6.14217 | 0.79093 | -10.66088 | -8.43196 | 0.68364 | -8.77909 | -6.00176 | -0.05174 | -0.00065625 | 3.39531e-05 | 0.12128 | -5.91456 | -0.7173 | 0.77732 | -10.49828 | -8.16054 | 0.77394 | -10.86024 | -8.40515 | 0.7761 | -10.53846 | -8.17885 | 0.75312 | -10.64151 | -8.01436 | 0.29098 | -6.18268 | -1.79903 | -0.00298 | 0.00479 | -1.42572e-05 | 0.02241 | -5.1845 | -0.11617 | 0.42581 | -7.03883 | -2.9972 | 0.54623 | -6.93399 | -3.78758 | 0.80074 | -10.56283 | -8.45811 | 0.8192 | -10.38452 | -8.50697 | 0.47245 | -6.55951 | -3.09906 | 0.08653 | -0.00467 | -0.000404514 | 0.7967 | -10.59707 | -8.44264
110.50002 | 0.74828 | -10.78822 | -8.07261 | 0.74366 | -11.10099 | -8.25537 | 0.7859 | -10.85963 | -8.53457 | 0.7749 | -10.99935 | -8.52343 | -0.01493 | -0.000925 | 1.38084e-05 | 0.65296 | -9.39482 | -6.13441 | 0.78877 | -10.66548 | -8.41265 | 0.6674 | -8.88648 | -5.93081 | 0.00223 | 0.00080625 | 1.79552e-06 | 0.11983 | -5.99311 | -0.71817 | 0.78431 | -10.5024 | -8.2371 | 0.75993 | -10.92686 | -8.30365 | 0.77479 | -10.55832 | -8.18051 | 0.76824 | -10.56779 | -8.11856 | 0.27902 | -6.43429 | -1.79527 | -0.0082 | -0.000575 | 4.71385e-06 | 0.02501 | -4.69636 | -0.11744 | 0.40008 | -6.92679 | -2.77129 | 0.56151 | -7.13795 | -4.00802 | 0.79601 | -10.60559 | -8.44213 | 0.81568 | -10.41636 | -8.49642 | 0.43534 | -7.07942 | -3.08193 | 0.00534 | -0.00171 | -9.14817e-06 | 0.79313 | -10.59422 | -8.40261
110.60014 | 0.75804 | -10.61776 | -8.04872 | 0.72297 | -11.20593 | -8.10155 | 0.78462 | -10.7624 | -8.44435 | 0.76844 | -11.07725 | -8.51217 | -0.0058 | 0.00019375 | -1.12298e-06 | 0.65288 | -9.41913 | -6.14956 | 0.77549 | -10.75429 | -8.33988 | 0.68594 | -8.73326 | -5.99052 | 0.01087 | 0.00324 | 3.52433e-05 | 0.12186 | -5.90318 | -0.71933 | 0.79892 | -10.4226 | -8.32681 | 0.77287 | -10.85784 | -8.39169 | 0.76749 | -10.60792 | -8.14143 | 0.74505 | -10.72171 | -7.98818 | 0.27196 | -6.57049 | -1.78693 | 0.11803 | -0.00303 | -0.000357769 | 0.0249 | -4.70899 | -0.11723 | 0.3874 | -7.25726 | -2.81143 | 0.51901 | -7.46357 | -3.87368 | 0.78644 | -10.69205 | -8.40862 | 0.81717 | -10.39808 | -8.49705 | 0.45638 | -6.75773 | -3.08409 | 0.04129 | -0.00103 | -4.25855e-05 | 0.79738 | -10.5644 | -8.42387
110.70016 | 0.72054 | -10.86989 | -7.8322 | 0.74751 | -11.11918 | -8.31167 | 0.76335 | -11.00735 | -8.40248 | 0.77505 | -11.02951 | -8.54846 | 0.00925 | 0.00206 | 1.90843e-05 | 0.65774 | -9.37867 | -6.16869 | 0.77947 | -10.74865 | -8.37829 | 0.66444 | -8.90475 | -5.91666 | -0.01106 | 0.00361 | -3.98743e-05 | 0.11848 | -6.08199 | -0.7206 | 0.77202 | -10.57771 | -8.16621 | 0.77411 | -10.84485 | -8.39511 | 0.77718 | -10.53429 | -8.18707 | 0.76138 | -10.62197 | -8.08732 | 0.28113 | -6.37932 | -1.7934 | -0.01254 | 0.00279 | -3.49553e-05 | 0.02477 | -4.73707 | -0.11733 | 0.39808 | -7.1771 | -2.85709 | 0.56128 | -7.38753 | -4.14649 | 0.79438 | -10.63353 | -8.44704 | 0.81646 | -10.40133 | -8.49228 | 0.47505 | -6.74287 | -3.20321 | -0.05474 | 0.00333 | -0.000182014 | 0.79824 | -10.50529 | -8.38572
110.80016 | 0.74611 | -10.80013 | -8.05808 | 0.74953 | -11.05612 | -8.28693 | 0.78217 | -10.87846 | -8.50882 | 0.77082 | -11.04603 | -8.51451 | 0.01807 | -0.00507 | -9.16799e-05 | 0.65126 | -9.43059 | -6.1418 | 0.80937 | -10.47494 | -8.47815 | 0.69263 | -8.67123 | -6.00595 | 0.000674 | 0.00251 | 1.69343e-06 | 0.11977 | -6.01634 | -0.72058 | 0.76201 | -10.66701 | -8.12833 | 0.77351 | -10.77916 | -8.3378 | 0.76454 | -10.63263 | -8.12905 | 0.76029 | -10.6196 | -8.07401 | 0.28066 | -6.40054 | -1.79636 | 0.02403 | -0.0007375 | -1.77199e-05 | 0.0248 | -4.72957 | -0.11727 | 0.39351 | -7.24634 | -2.85149 | 0.57127 | -7.26492 | -4.15019 | 0.79861 | -10.61501 | -8.47724 | 0.81303 | -10.43996 | -8.48804 | 0.49848 | -6.71506 | -3.34731 | 0.01617 | -0.0043 | -6.95353e-05 | 0.79295 | -10.60909 | -8.41247
110.90002 | 0.76502 | -10.62598 | -8.12903 | 0.75501 | -11.01424 | -8.31587 | 0.77869 | -10.91534 | -8.49967 | 0.78652 | -10.88769 | -8.56337 | 0.02652 | -0.000525 | -1.3923e-05 | 0.665 | -9.28923 | -6.17734 | 0.78521 | -10.66862 | -8.37712 | 0.67682 | -8.77286 | -5.93761 | -0.00968 | -0.00219 | 2.11772e-05 | 0.11915 | -6.03824 | -0.71946 | 0.76889 | -10.51698 | -8.08642 | 0.77637 | -10.80784 | -8.39089 | 0.76392 | -10.56265 | -8.06898 | 0.76702 | -10.58832 | -8.12144 | 0.29313 | -6.06121 | -1.77672 | 0.00836 | -0.00154 | -1.28597e-05 | 0.02578 | -4.54574 | -0.11718 | 0.41034 | -6.99547 | -2.87052 | 0.56534 | -7.32046 | -4.13854 | 0.7832 | -10.72388 | -8.39897 | 0.81509 | -10.39473 | -8.47267 | 0.49505 | -6.63419 | -3.28423 | -0.00201 | -0.00114 | 2.28296e-06 | 0.76616 | -10.76888 | -8.25067
111.00005 | 0.72456 | -10.88709 | -7.88832 | 0.71971 | -11.26336 | -8.10632 | 0.78131 | -10.9074 | -8.52208 | 0.76581 | -11.09276 | -8.49495 | -0.05113 | 0.00363 | -0.000185651 | 0.67489 | -9.16592 | -6.18603 | 0.78269 | -10.70854 | -8.38151 | 0.64861 | -9.10839 | -5.90777 | 0.02229 | -0.00424 | -9.46144e-05 | 0.11226 | -6.38577 | -0.71687 | 0.76761 | -10.57684 | -8.11893 | 0.77726 | -10.81927 | -8.40934 | 0.75643 | -10.69168 | -8.08754 | 0.75046 | -10.70753 | -8.03562 | 0.27942 | -6.31891 | -1.76561 | -0.02894 | 0.0003 | -8.6811e-06 | 0.02538 | -4.61925 | -0.11724 | 0.39919 | -7.16766 | -2.86126 | 0.5578 | -7.47026 | -4.16689 | 0.79405 | -10.66806 | -8.47101 | 0.81237 | -10.44071 | -8.48177 | 0.49179 | -6.53634 | -3.2145 | 0.0153 | 0.00103 | 1.57761e-05 | 0.79019 | -10.61342 | -8.38659
111.10016 | 0.73994 | -10.80373 | -7.99414 | 0.75589 | -11.04389 | -8.34792 | 0.75901 | -11.00101 | -8.3499 | 0.77628 | -11.0242 | -8.55789 | 0.0215 | -0.00283 | -6.08804e-05 | 0.65021 | -9.38963 | -6.10519 | 0.78192 | -10.68578 | -8.35545 | 0.67193 | -8.91767 | -5.99204 | 0.00814 | 0.00154 | 1.25106e-05 | 0.12075 | -5.9591 | -0.71954 | 0.78527 | -10.44683 | -8.20354 | 0.76872 | -10.87388 | -8.35898 | 0.78141 | -10.51859 | -8.21937 | 0.75801 | -10.67125 | -8.08888 | 0.27879 | -6.3259 | -1.76357 | 0.03367 | -0.00385 | -0.000129645 | 0.02494 | -4.69506 | -0.11712 | 0.42036 | -6.83098 | -2.8715 | 0.58869 | -7.15979 | -4.21492 | 0.80231 | -10.57085 | -8.48113 | 0.8152 | -10.39664 | -8.4753 | 0.45504 | -6.8385 | -3.1118 | 0.01066 | -0.00108 | -1.14595e-05 | 0.78732 | -10.60693 | -8.35109
111.20018 | 0.72773 | -10.74004 | -7.81582 | 0.74579 | -11.09999 | -8.27825 | 0.77813 | -10.921 | -8.49792 | 0.77141 | -11.05299 | -8.52645 | 0.00389 | -0.00224 | -8.71697e-06 | 0.67926 | -9.08966 | -6.17427 | 0.79422 | -10.62612 | -8.43945 | 0.6676 | -8.79411 | -5.87095 | 0.03191 | -0.0003375 | -1.07693e-05 | 0.11918 | -6.0318 | -0.71886 | 0.77641 | -10.52281 | -8.16999 | 0.78074 | -10.80133 | -8.43302 | 0.78483 | -10.47596 | -8.22183 | 0.76909 | -10.57048 | -8.12967 | 0.27915 | -6.46419 | -1.80448 | -0.00442 | -0.00141 | 6.21e-06 | 0.02461 | -4.76333 | -0.11723 | 0.41748 | -6.98374 | -2.91558 | 0.57637 | -7.32919 | -4.2243 | 0.79419 | -10.64459 | -8.45378 | 0.80937 | -10.47788 | -8.4805 | 0.48566 | -6.42396 | -3.11988 | -0.01594 | 0.00178 | -2.83842e-05 | 0.79939 | -10.55202 | -8.43516
111.30002 | 0.7287 | -10.86348 | -7.91625 | 0.71205 | -11.23716 | -8.00139 | 0.77807 | -10.91252 | -8.49074 | 0.78423 | -10.93386 | -8.57469 | -0.01886 | 0.00104 | -1.95683e-05 | 0.66674 | -9.23324 | -6.15614 | 0.78318 | -10.69122 | -8.37317 | 0.70558 | -8.67786 | -6.12291 | -0.00505 | -0.00024375 | 1.23069e-06 | 0.12033 | -5.97262 | -0.7187 | 0.77453 | -10.55027 | -8.17152 | 0.77233 | -10.84656 | -8.37711 | 0.76986 | -10.57534 | -8.14151 | 0.77212 | -10.59084 | -8.17734 | 0.27602 | -6.51851 | -1.79922 | -0.01476 | 0.00242 | -3.56911e-05 | 0.02538 | -4.61025 | -0.11699 | 0.42014 | -6.84651 | -2.87652 | 0.57569 | -7.27409 | -4.18763 | 0.8031 | -10.57377 | -8.49175 | 0.81598 | -10.41191 | -8.49587 | 0.50836 | -6.05709 | -3.07916 | 0.00853 | -0.00011875 | -1.0127e-06 | 0.78435 | -10.66555 | -8.36556
111.40004 | 0.74807 | -10.79419 | -8.07478 | 0.71981 | -11.21913 | -8.07566 | 0.77273 | -10.95289 | -8.46366 | 0.76285 | -11.10959 | -8.47495 | -0.02377 | 0.00568 | -0.000135043 | 0.66814 | -9.22406 | -6.16295 | 0.80795 | -10.49508 | -8.47946 | 0.68957 | -8.69922 | -5.99876 | 0.01425 | -0.00019375 | -2.76171e-06 | 0.1215 | -5.93129 | -0.72062 | 0.78134 | -10.44802 | -8.1634 | 0.78199 | -10.79633 | -8.44259 | 0.74521 | -10.71247 | -7.98301 | 0.76336 | -10.61194 | -8.10076 | 0.27944 | -6.38894 | -1.78535 | 0.0255 | -0.00298 | -7.60189e-05 | 0.02612 | -4.47212 | -0.11681 | 0.40469 | -7.19254 | -2.91071 | 0.54001 | -7.71676 | -4.16713 | 0.7945 | -10.6571 | -8.46703 | 0.80566 | -10.49368 | -8.45436 | 0.53626 | -6.29401 | -3.37521 | 0.02927 | -0.000875 | -2.56104e-05 | 0.78519 | -10.64239 | -8.35624
111.50012 | 0.73361 | -10.84778 | -7.958 | 0.74746 | -11.095 | -8.29306 | 0.77787 | -10.91564 | -8.49095 | 0.75017 | -11.17309 | -8.38176 | 0.01847 | 0.00141 | 2.59791e-05 | 0.64985 | -9.37652 | -6.0933 | 0.78279 | -10.71996 | -8.39144 | 0.66339 | -8.80584 | -5.84171 | 0.02139 | -0.00065625 | -1.40359e-05 | 0.11684 | -6.15725 | -0.71941 | 0.77839 | -10.50968 | -8.18058 | 0.77524 | -10.82642 | -8.39302 | 0.7774 | -10.51966 | -8.17798 | 0.77089 | -10.52248 | -8.11168 | 0.28948 | -6.20844 | -1.79724 | -0.00392 | -0.00186 | 7.301e-06 | 0.0247 | -4.73783 | -0.11704 | 0.38659 | -7.48736 | -2.8945 | 0.53821 | -7.27147 | -3.91355 | 0.79399 | -10.62646 | -8.43729 | 0.81757 | -10.40185 | -8.50426 | 0.50605 | -6.79774 | -3.44 | 0.01155 | -0.00029375 | -3.39281e-06 | 0.78935 | -10.64379 | -8.40168
111.60011 | 0.75663 | -10.73942 | -8.12579 | 0.74632 | -11.09709 | -8.28195 | 0.77573 | -10.93235 | -8.48057 | 0.76065 | -11.11517 | -8.45474 | -0.00317 | -0.00068125 | 2.15684e-06 | 0.65368 | -9.34917 | -6.11135 | 0.77121 | -10.77413 | -8.30914 | 0.66999 | -8.65583 | -5.79929 | 0.00524 | -0.00633 | -3.31114e-05 | 0.11846 | -6.08066 | -0.72031 | 0.79025 | -10.31069 | -8.14804 | 0.77479 | -10.85235 | -8.40831 | 0.76009 | -10.63331 | -8.08222 | 0.7585 | -10.66409 | -8.08872 | 0.28073 | -6.47567 | -1.81793 | -0.00208 | 0.00065 | -1.35265e-06 | 0.02493 | -4.69869 | -0.11714 | 0.40403 | -7.18187 | -2.90171 | 0.51288 | -7.57319 | -3.88412 | 0.80995 | -10.51986 | -8.52057 | 0.81311 | -10.42708 | -8.4784 | 0.54948 | -6.65101 | -3.65459 | -0.01504 | -0.00399 | 6.0082e-05 | 0.7819 | -10.66084 | -8.33574
111.7002 | 0.73191 | -10.85883 | -7.94767 | 0.74931 | -11.11094 | -8.32555 | 0.76947 | -10.95016 | -8.42578 | 0.78693 | -10.94224 | -8.61076 | -0.00579 | 0.0009875 | -5.72157e-06 | 0.67602 | -9.05079 | -6.11848 | 0.80068 | -10.57462 | -8.46683 | 0.67654 | -8.48638 | -5.74134 | 0.00549 | 0.00364 | 1.99699e-05 | 0.11743 | -6.15047 | -0.72225 | 0.77933 | -10.49994 | -8.18287 | 0.77238 | -10.86154 | -8.38918 | 0.76652 | -10.60828 | -8.13143 | 0.75535 | -10.69214 | -8.07634 | 0.2901 | -6.36975 | -1.84788 | -0.01314 | -0.00048125 | 6.32459e-06 | 0.02344 | -4.97791 | -0.11666 | 0.4145 | -7.14252 | -2.96055 | 0.54554 | -6.77633 | -3.69679 | 0.79585 | -10.64862 | -8.4747 | 0.81266 | -10.4134 | -8.46258 | 0.50848 | -6.83238 | -3.47415 | -0.05775 | 0.00397 | -0.000229199 | 0.78814 | -10.60144 | -8.35537
111.80023 | 0.75922 | -10.67756 | -8.10659 | 0.74546 | -11.07488 | -8.25589 | 0.78795 | -10.77892 | -8.49328 | 0.76196 | -11.10761 | -8.46352 | 0.01625 | -0.00246 | -4.00058e-05 | 0.65808 | -9.24186 | -6.08188 | 0.78429 | -10.69366 | -8.38696 | 0.69222 | -8.34613 | -5.77735 | 0.02037 | 0.00108 | 2.18999e-05 | 0.12206 | -5.88186 | -0.71793 | 0.76744 | -10.57512 | -8.11574 | 0.77302 | -10.86051 | -8.39533 | 0.77413 | -10.55324 | -8.16962 | 0.74908 | -10.7154 | -8.02665 | 0.28669 | -6.39318 | -1.83283 | -0.0059 | -0.0009 | 5.3118e-06 | 0.02518 | -4.64534 | -0.11697 | 0.40053 | -7.35552 | -2.94609 | 0.57857 | -6.78286 | -3.92436 | 0.8018 | -10.59703 | -8.49669 | 0.82041 | -10.35978 | -8.49922 | 0.5437 | -6.43824 | -3.50049 | 0.0229 | 0.00109 | 2.49027e-05 | 0.77908 | -10.70182 | -8.33762
111.90007 | 0.69268 | -10.98048 | -7.60593 | 0.72881 | -11.19012 | -8.15546 | 0.77574 | -10.94156 | -8.48777 | 0.77803 | -10.96308 | -8.52965 | -0.01835 | -0.00038125 | 6.99746e-06 | 0.64414 | -9.40772 | -6.05988 | 0.78402 | -10.70305 | -8.39144 | 0.66227 | -8.70696 | -5.76636 | -0.00748 | 0.00119 | -8.92925e-06 | 0.12188 | -5.90636 | -0.71988 | 0.76392 | -10.58239 | -8.08408 | 0.77663 | -10.82497 | -8.40695 | 0.77119 | -10.53411 | -8.12374 | 0.76529 | -10.6235 | -8.13011 | 0.29761 | -6.06922 | -1.80627 | 0.00195 | -0.00201 | -3.90617e-06 | 0.02421 | -4.83228 | -0.11699 | 0.40126 | -7.00183 | -2.80955 | 0.56324 | -7.18318 | -4.04587 | 0.79718 | -10.60243 | -8.45207 | 0.815 | -10.39924 | -8.47534 | 0.53824 | -6.73579 | -3.62547 | 0.0088 | 0.00253 | 2.22801e-05 | 0.789 | -10.61398 | -8.37446
112.00008 | 0.72528 | -10.88202 | -7.89253 | 0.76122 | -10.97644 | -8.35544 | 0.77879 | -10.90139 | -8.48989 | 0.77713 | -11.02183 | -8.56535 | -0.02421 | 0.00117 | -2.82931e-05 | 0.64615 | -9.39349 | -6.0696 | 0.79048 | -10.65511 | -8.42266 | 0.67079 | -8.63808 | -5.79433 | 0.02874 | 0.0018 | 5.17266e-05 | 0.11838 | -6.07791 | -0.71952 | 0.76426 | -10.60863 | -8.10776 | 0.77015 | -10.89853 | -8.3935 | 0.78751 | -10.43664 | -8.2189 | 0.76171 | -10.65335 | -8.11473 | 0.30484 | -5.83828 | -1.77975 | 0.11762 | 0.0004375 | 5.14592e-05 | 0.02384 | -4.90332 | -0.1169 | 0.37686 | -7.14703 | -2.69341 | 0.55017 | -7.47759 | -4.11392 | 0.80252 | -10.58941 | -8.4982 | 0.82146 | -10.35033 | -8.50239 | 0.52423 | -6.46318 | -3.38821 | 0.01282 | -0.00379 | -4.85406e-05 | 0.79851 | -10.54626 | -8.42133
112.10018 | 0.72617 | -10.86611 | -7.89067 | 0.74675 | -11.05842 | -8.25787 | 0.7799 | -10.8414 | -8.45522 | 0.77254 | -11.03469 | -8.52478 | -0.03285 | 0.00151 | -4.96902e-05 | 0.65445 | -9.32211 | -6.10082 | 0.78428 | -10.69394 | -8.38704 | 0.65297 | -8.85907 | -5.78467 | 0.00598 | -0.00186 | -1.1134e-05 | 0.11993 | -6.00467 | -0.72016 | 0.77997 | -10.49904 | -8.18892 | 0.78155 | -10.79619 | -8.43773 | 0.78015 | -10.50523 | -8.19568 | 0.75718 | -10.61334 | -8.03616 | 0.28821 | -6.21403 | -1.79096 | 0.01524 | -0.00041875 | -6.38259e-06 | 0.02524 | -4.64372 | -0.11722 | 0.39161 | -7.10516 | -2.78246 | 0.52047 | -7.33478 | -3.81756 | 0.8009 | -10.59468 | -8.48526 | 0.82414 | -10.33916 | -8.52095 | 0.53661 | -6.49681 | -3.48624 | 0.00429 | -0.00231 | -9.916e-06 | 0.80136 | -10.51346 | -8.4251
112.2002 | 0.74825 | -10.79827 | -8.07977 | 0.73541 | -11.19618 | -8.23378 | 0.76925 | -10.9547 | -8.42686 | 0.76977 | -11.06796 | -8.5198 | 0.02407 | -0.00079375 | -1.91087e-05 | 0.64399 | -9.37169 | -6.03531 | 0.78963 | -10.65172 | -8.41097 | 0.66935 | -8.65825 | -5.79537 | 0.04521 | -0.00134 | -6.07563e-05 | 0.11816 | -6.09856 | -0.72062 | 0.78748 | -10.31528 | -8.12309 | 0.76423 | -10.92026 | -8.34557 | 0.77546 | -10.52059 | -8.15833 | 0.75475 | -10.67996 | -8.06067 | 0.27235 | -6.59959 | -1.7974 | 0.01122 | -0.00176 | -1.97735e-05 | 0.02474 | -4.72701 | -0.11696 | 0.37931 | -6.94427 | -2.63405 | 0.51751 | -7.68425 | -3.97671 | 0.79133 | -10.65009 | -8.42774 | 0.81876 | -10.37054 | -8.49095 | 0.5066 | -6.77438 | -3.43192 | -0.05331 | 0.00459 | -0.000244902 | 0.78874 | -10.63787 | -8.3905
112.30003 | 0.73474 | -10.83317 | -7.95954 | 0.73692 | -11.17906 | -8.23809 | 0.77741 | -10.8555 | -8.43912 | 0.77425 | -11.02422 | -8.53552 | 0.03162 | -0.00186 | -5.86983e-05 | 0.64603 | -9.30571 | -6.01179 | 0.77246 | -10.77624 | -8.32425 | 0.66445 | -8.69995 | -5.78069 | 0.01193 | -0.00232 | -2.76534e-05 | 0.12074 | -5.96556 | -0.72026 | 0.79722 | -10.2447 | -8.16727 | 0.77249 | -10.83576 | -8.37052 | 0.76352 | -10.62404 | -8.11164 | 0.7502 | -10.70506 | -8.03092 | 0.27631 | -6.52361 | -1.80256 | 0.01196 | 0.00207 | 2.47505e-05 | 0.02582 | -4.53067 | -0.11699 | 0.37533 | -7.06383 | -2.65125 | 0.55327 | -7.22714 | -3.9986 | 0.80172 | -10.5956 | -8.49467 | 0.82094 | -10.3359 | -8.48516 | 0.49539 | -6.67871 | -3.30853 | -0.02145 | -0.00178 | 3.82114e-05 | 0.79813 | -10.50602 | -8.3852
112.40006 | 0.73923 | -10.79388 | -7.97915 | 0.74409 | -11.14533 | -8.29312 | 0.77983 | -10.84227 | -8.45512 | 0.75679 | -11.12339 | -8.41804 | -0.03347 | -0.00296 | 9.89575e-05 | 0.66015 | -9.15496 | -6.04367 | 0.79549 | -10.59103 | -8.42504 | 0.67588 | -8.60201 | -5.81394 | -0.00761 | -0.0009 | 6.8526e-06 | 0.12005 | -6.00446 | -0.72081 | 0.78323 | -10.48513 | -8.21225 | 0.78144 | -10.80177 | -8.44092 | 0.77132 | -10.53809 | -8.12828 | 0.75997 | -10.63774 | -8.08439 | 0.27344 | -6.63092 | -1.81315 | 0.00382 | 0.00129 | 4.92082e-06 | 0.02373 | -4.92391 | -0.11684 | 0.38919 | -7.2499 | -2.82161 | 0.57122 | -6.93377 | -3.9607 | 0.79242 | -10.65749 | -8.44521 | 0.81479 | -10.40831 | -8.48056 | 0.50289 | -6.89628 | -3.46808 | -0.02757 | 0.00146 | -4.0324e-05 | 0.79136 | -10.59334 | -8.38311
112.50015 | 0.74057 | -10.82959 | -8.02008 | 0.7195 | -11.18696 | -8.04906 | 0.76851 | -10.97044 | -8.43086 | 0.77496 | -11.00467 | -8.52816 | 0.02598 | -0.00103 | -2.67908e-05 | 0.6415 | -9.40892 | -6.0358 | 0.78564 | -10.70004 | -8.40635 | 0.65845 | -8.5809 | -5.65012 | 0.05008 | -0.00333 | -0.000166526 | 0.11995 | -5.99528 | -0.71912 | 0.78404 | -10.39259 | -8.14815 | 0.77976 | -10.76762 | -8.39612 | 0.75531 | -10.67977 | -8.06651 | 0.76752 | -10.59517 | -8.13204 | 0.29426 | -6.11515 | -1.79944 | 0.05969 | -0.00177 | -0.00010558 | 0.02509 | -4.6676 | -0.11712 | 0.40914 | -7.08383 | -2.8983 | 0.53896 | -7.47528 | -4.02886 | 0.80441 | -10.56451 | -8.49824 | 0.81563 | -10.40746 | -8.48866 | 0.52342 | -6.70851 | -3.51137 | 0.02476 | -0.00434 | -0.000107414 | 0.7856 | -10.62864 | -8.34984
112.60019 | 0.74166 | -10.80221 | -8.01156 | 0.74594 | -11.05165 | -8.2439 | 0.74623 | -11.07716 | -8.26611 | 0.77788 | -11.0137 | -8.56735 | -0.00978 | 0.00018125 | -1.7719e-06 | 0.64865 | -9.30871 | -6.0381 | 0.80317 | -10.57412 | -8.49277 | 0.64334 | -8.37943 | -5.39083 | -0.00341 | 0.00364 | -1.2393e-05 | 0.11993 | -5.99214 | -0.71864 | 0.75578 | -10.64068 | -8.04203 | 0.76888 | -10.89731 | -8.37869 | 0.76982 | -10.57441 | -8.14042 | 0.77994 | -10.47501 | -8.16987 | 0.28042 | -6.44031 | -1.80601 | 0.01661 | -0.00546 | -9.07485e-05 | 0.02435 | -4.80464 | -0.11701 | 0.37408 | -6.86079 | -2.5665 | 0.57812 | -7.27466 | -4.20566 | 0.78421 | -10.71809 | -8.40528 | 0.82095 | -10.35724 | -8.50281 | 0.49485 | -7.16327 | -3.54475 | -0.05162 | -0.000275 | 1.41949e-05 | 0.78913 | -10.61432 | -8.37605
112.70003 | 0.74485 | -10.80703 | -8.04963 | 0.73489 | -11.17872 | -8.21511 | 0.77701 | -10.86641 | -8.44331 | 0.7752 | -11.00852 | -8.5338 | -0.00262 | -0.00311 | 8.15786e-06 | 0.66417 | -9.1372 | -6.06868 | 0.79219 | -10.65229 | -8.43861 | 0.63606 | -8.31767 | -5.29055 | 0.00143 | 0.0006375 | 9.09713e-07 | 0.12519 | -5.72221 | -0.71637 | 0.76616 | -10.58991 | -8.11357 | 0.76967 | -10.87988 | -8.3739 | 0.77145 | -10.57022 | -8.15441 | 0.75989 | -10.64833 | -8.09156 | 0.28619 | -6.27966 | -1.79717 | 0.02171 | -0.00267 | -5.79492e-05 | 0.02529 | -4.62131 | -0.11686 | 0.37907 | -7.28316 | -2.76081 | 0.60585 | -6.56075 | -3.97482 | 0.78915 | -10.66368 | -8.41521 | 0.81875 | -10.36539 | -8.4867 | 0.52006 | -6.73799 | -3.50414 | -0.01339 | 0.00188 | -2.51843e-05 | 0.77817 | -10.6657 | -8.29975
112.80013 | 0.76274 | -10.55946 | -8.05408 | 0.74216 | -11.11856 | -8.25169 | 0.77814 | -10.91662 | -8.49462 | 0.77353 | -11.01673 | -8.52182 | -0.01466 | 0.0058 | -8.50454e-05 | 0.67516 | -9.00551 | -6.08014 | 0.78769 | -10.67821 | -8.41112 | 0.63447 | -8.51218 | -5.40076 | -0.03004 | 0.00489 | -0.000146801 | 0.1255 | -5.71896 | -0.71772 | 0.78337 | -10.50151 | -8.22659 | 0.7566 | -10.94218 | -8.27889 | 0.7822 | -10.483 | -8.19981 | 0.75708 | -10.66264 | -8.0725 | 0.28623 | -6.29965 | -1.80315 | -0.00988 | -0.00151 | 1.48757e-05 | 0.02463 | -4.75138 | -0.11701 | 0.39404 | -7.03364 | -2.77154 | 0.56155 | -7.12984 | -4.00377 | 0.79203 | -10.66551 | -8.4474 | 0.81564 | -10.41646 | -8.49608 | 0.5233 | -6.75059 | -3.5326 | -0.01172 | 0.00133 | -1.56023e-05 | 0.7848 | -10.63726 | -8.34809
112.90023 | 0.71756 | -10.91765 | -7.83401 | 0.73826 | -11.12531 | -8.21334 | 0.78503 | -10.73069 | -8.4239 | 0.76711 | -11.09684 | -8.51251 | -0.00595 | 0.00146 | -8.69749e-06 | 0.64331 | -9.35027 | -6.01513 | 0.79086 | -10.64614 | -8.41957 | 0.66502 | -8.45317 | -5.6215 | 0.08421 | -0.00169 | -0.000142639 | 0.12459 | -5.76552 | -0.71833 | 0.78228 | -10.38623 | -8.12488 | 0.77028 | -10.86164 | -8.36653 | 0.77842 | -10.47774 | -8.15607 | 0.76643 | -10.54571 | -8.0826 | 0.29298 | -6.21278 | -1.8202 | 0.03056 | -0.00225 | -6.87645e-05 | 0.02228 | -5.19706 | -0.11581 | 0.40158 | -7.51801 | -3.01905 | 0.54025 | -7.42083 | -4.0091 | 0.7953 | -10.64936 | -8.46946 | 0.81009 | -10.45947 | -8.47306 | 0.5222 | -6.75249 | -3.52616 | -0.01094 | 0.00183 | -1.99728e-05 | 0.79788 | -10.54306 | -8.41208
113 | 0.74303 | -10.77334 | -8.00496 | 0.68294 | -11.31509 | -7.72752 | 0.76121 | -11.00938 | -8.38045 | 0.74617 | -11.17009 | -8.3348 | 0.01079 | -0.000275 | -2.96753e-06 | 0.64951 | -9.32114 | -6.05416 | 0.77086 | -10.78028 | -8.31012 | 0.65697 | -8.52187 | -5.59857 | 0.04048 | 1.25e-05 | 5.06013e-07 | 0.12358 | -5.81351 | -0.71846 | 0.77314 | -10.53708 | -8.14663 | 0.77347 | -10.85623 | -8.39701 | 0.78033 | -10.52322 | -8.21157 | 0.77362 | -10.48102 | -8.1083 | 0.28314 | -6.41959 | -1.81761 | -0.00084 | -0.00404 | 3.3915e-06 | 0.02473 | -4.72496 | -0.11687 | 0.37153 | -7.40406 | -2.75085 | 0.5237 | -7.56329 | -3.96088 | 0.78393 | -10.71661 | -8.40108 | 0.81868 | -10.37341 | -8.49247 | 0.53014 | -6.79174 | -3.60058 | -0.04489 | 0.00534 | -0.000239606 | 0.79137 | -10.57431 | -8.36815
113.10008 | 0.75302 | -10.7816 | -8.11878 | 0.72886 | -11.15781 | -8.13247 | 0.77285 | -10.95003 | -8.46273 | 0.77741 | -11.01093 | -8.55996 | 0.01898 | -0.00379 | -7.20243e-05 | 0.64072 | -9.38518 | -6.01326 | 0.77732 | -10.7439 | -8.35141 | 0.65869 | -8.6278 | -5.68303 | -0.02899 | 0.00254 | -7.37459e-05 | 0.11807 | -6.09631 | -0.71978 | 0.77042 | -10.63599 | -8.19416 | 0.77312 | -10.84677 | -8.38581 | 0.7733 | -10.57288 | -8.17601 | 0.76284 | -10.63773 | -8.11492 | 0.27528 | -6.60842 | -1.81918 | 0.00509 | 0.000125 | 6.365e-07 | 0.02448 | -4.76943 | -0.11677 | 0.39905 | -7.47082 | -2.98124 | 0.56874 | -6.8047 | -3.87009 | 0.809 | -10.53091 | -8.51953 | 0.80553 | -10.48443 | -8.44554 | 0.54167 | -6.71263 | -3.636 | -0.08693 | 0.0041 | -0.000356425 | 0.78983 | -10.61424 | -8.38345
113.20023 | 0.71855 | -10.88508 | -7.82145 | 0.70594 | -11.25879 | -7.94801 | 0.76962 | -10.98103 | -8.45123 | 0.76697 | -11.08053 | -8.49841 | -0.00316 | -1.875e-05 | 5.91938e-08 | 0.64947 | -9.28934 | -6.03312 | 0.79224 | -10.63944 | -8.42894 | 0.64481 | -8.63151 | -5.56566 | -0.0013 | -0.00102 | 1.32132e-06 | 0.11897 | -6.05851 | -0.7208 | 0.77935 | -10.54456 | -8.21794 | 0.77384 | -10.82586 | -8.37747 | 0.76649 | -10.61669 | -8.13761 | 0.75492 | -10.68111 | -8.06343 | 0.2892 | -6.21714 | -1.79801 | -0.01608 | -0.00266 | 4.27072e-05 | 0.02501 | -4.66959 | -0.11679 | 0.41309 | -7.28297 | -3.00854 | 0.55667 | -6.91714 | -3.85057 | 0.80279 | -10.55077 | -8.47007 | 0.81139 | -10.43472 | -8.4666 | 0.51958 | -6.88025 | -3.57484 | -0.01279 | 0.00201 | -2.56639e-05 | 0.76952 | -10.73567 | -8.26128
113.30007 | 0.73645 | -10.79587 | -7.95065 | 0.74992 | -11.10231 | -8.32585 | 0.76025 | -11.00043 | -8.36306 | 0.7908 | -10.90779 | -8.62586 | 0.02507 | -0.00183 | -4.57491e-05 | 0.65643 | -9.17256 | -6.02114 | 0.78194 | -10.69929 | -8.36623 | 0.64755 | -8.74069 | -5.66 | -0.01846 | -0.00119 | 2.20402e-05 | 0.11819 | -6.11004 | -0.72212 | 0.77974 | -10.50343 | -8.18997 | 0.771 | -10.8711 | -8.3816 | 0.77336 | -10.53647 | -8.14846 | 0.74847 | -10.71468 | -8.01956 | 0.28655 | -6.31492 | -1.80955 | -0.03128 | 0.00106 | -3.32308e-05 | 0.02585 | -4.51774 | -0.11679 | 0.39718 | -7.36988 | -2.92718 | 0.53893 | -6.92041 | -3.7296 | 0.80701 | -10.48558 | -8.46197 | 0.81415 | -10.41867 | -8.48237 | 0.53056 | -6.96804 | -3.69698 | -0.01056 | -0.00216 | 2.27657e-05 | 0.79561 | -10.58867 | -8.42443
113.40006 | 0.74395 | -10.8004 | -8.03499 | 0.74035 | -11.12411 | -8.2357 | 0.76585 | -10.8676 | -8.32291 | 0.76904 | -11.0611 | -8.50648 | 0.01772 | -0.00405 | -7.17741e-05 | 0.6583 | -9.18111 | -6.0439 | 0.784 | -10.68587 | -8.3777 | 0.68075 | -8.04901 | -5.47935 | 0.00552 | 0.00116 | 6.37903e-06 | 0.11937 | -6.0491 | -0.72206 | 0.78502 | -10.51594 | -8.25527 | 0.77073 | -10.80669 | -8.32905 | 0.77595 | -10.54968 | -8.18606 | 0.77033 | -10.51148 | -8.09727 | 0.28931 | -6.25522 | -1.80969 | -0.00398 | -0.00477 | 1.89987e-05 | 0.02602 | -4.47864 | -0.11655 | 0.39511 | -7.40677 | -2.92646 | 0.52761 | -6.96344 | -3.67397 | 0.79592 | -10.61964 | -8.45233 | 0.8083 | -10.44454 | -8.44237 | 0.50413 | -6.80131 | -3.42874 | -0.0147 | 0.00131 | -1.92006e-05 | 0.78413 | -10.65869 | -8.35778
113.50015 | 0.72129 | -10.8941 | -7.85782 | 0.76101 | -11.04361 | -8.40433 | 0.76904 | -10.95444 | -8.42446 | 0.77453 | -11.02539 | -8.53948 | -0.03402 | 0.00153 | -5.20885e-05 | 0.65732 | -9.20216 | -6.04874 | 0.79252 | -10.63473 | -8.42826 | 0.67225 | -8.42249 | -5.66204 | 0.01196 | -0.00254 | -3.03561e-05 | 0.11795 | -6.10483 | -0.72004 | 0.76699 | -10.58443 | -8.11817 | 0.78104 | -10.7843 | -8.42302 | 0.77563 | -10.47475 | -8.12453 | 0.76618 | -10.57671 | -8.10362 | 0.29312 | -6.14594 | -1.80151 | -0.02272 | 0.00171 | -3.8766e-05 | 0.02478 | -4.7177 | -0.11689 | 0.40274 | -7.49849 | -3.01993 | 0.51843 | -7.44271 | -3.85849 | 0.79223 | -10.65873 | -8.44419 | 0.81635 | -10.3818 | -8.47518 | 0.53548 | -6.89539 | -3.69237 | -0.000722 | -0.00034375 | 2.48188e-07 | 0.78341 | -10.63647 | -8.33273
113.60003 | 0.71898 | -10.89347 | -7.8322 | 0.74748 | -11.10042 | -8.29732 | 0.77014 | -10.96949 | -8.44801 | 0.78258 | -10.95382 | -8.57225 | 0.01085 | -0.00392 | -4.25145e-05 | 0.64224 | -9.34572 | -6.00217 | 0.78661 | -10.65983 | -8.38514 | 0.65553 | -8.70125 | -5.70394 | 0.03235 | -0.00229 | -7.42005e-05 | 0.12093 | -5.95252 | -0.71981 | 0.77421 | -10.57635 | -8.18827 | 0.75588 | -10.95651 | -8.2818 | 0.78618 | -10.39496 | -8.17234 | 0.77308 | -10.49134 | -8.11065 | 0.27929 | -6.41381 | -1.79129 | 0.00105 | -0.00232 | -2.4459e-06 | 0.02478 | -4.72082 | -0.117 | 0.39771 | -7.14866 | -2.84308 | 0.55848 | -6.85427 | -3.82796 | 0.7923 | -10.66656 | -8.45116 | 0.81113 | -10.44175 | -8.46963 | 0.49827 | -7.01394 | -3.49482 | -0.00708 | -0.00088125 | 6.23837e-06 | 0.79551 | -10.57827 | -8.41508
113.70003 | 0.73001 | -10.85071 | -7.92112 | 0.72544 | -11.23253 | -8.14851 | 0.76715 | -10.84166 | -8.31721 | 0.79229 | -10.87541 | -8.61645 | -0.03364 | 0.00407 | -0.000136877 | 0.64007 | -9.35656 | -5.98883 | 0.7909 | -10.60641 | -8.38856 | 0.65371 | -8.84237 | -5.78037 | -0.06553 | 0.000525 | -3.44033e-05 | 0.11792 | -6.10684 | -0.72009 | 0.78459 | -10.48688 | -8.22788 | 0.76596 | -10.90175 | -8.35033 | 0.77401 | -10.57691 | -8.1866 | 0.76184 | -10.62898 | -8.09756 | 0.28239 | -6.40117 | -1.80765 | 0.0232 | -0.0034 | -7.88732e-05 | 0.02491 | -4.69168 | -0.11688 | 0.39411 | -7.34215 | -2.89361 | 0.51833 | -7.22448 | -3.74469 | 0.7913 | -10.65689 | -8.43275 | 0.81241 | -10.373 | -8.4271 | 0.5307 | -6.85434 | -3.63758 | -0.02767 | -0.00166 | 4.58284e-05 | 0.78648 | -10.64878 | -8.375
113.80004 | 0.74669 | -10.72143 | -8.00553 | 0.74542 | -11.07542 | -8.2558 | 0.7935 | -10.71851 | -8.5051 | 0.7654 | -11.02893 | -8.4415 | 0.04713 | -0.0003625 | -1.70835e-05 | 0.6531 | -9.28344 | -6.06299 | 0.78759 | -10.66952 | -8.40321 | 0.70161 | -8.44979 | -5.92848 | 0.02143 | -0.00039375 | -8.43727e-06 | 0.11632 | -6.18918 | -0.71994 | 0.782 | -10.51473 | -8.22255 | 0.77305 | -10.86401 | -8.39842 | 0.77338 | -10.55604 | -8.16385 | 0.7609 | -10.64866 | -8.10252 | 0.28763 | -6.26634 | -1.8024 | -0.01325 | 0.00371 | -4.91078e-05 | 0.02476 | -4.72464 | -0.11699 | 0.45354 | -6.54654 | -2.9691 | 0.51461 | -7.19724 | -3.70378 | 0.79765 | -10.62494 | -8.47494 | 0.81416 | -10.40598 | -8.47216 | 0.55431 | -6.24574 | -3.46205 | -0.03993 | -0.00070625 | 2.82034e-05 | 0.79142 | -10.60983 | -8.39686
113.90012 | 0.76175 | -10.70802 | -8.15684 | 0.73822 | -11.1492 | -8.23056 | 0.7641 | -10.99505 | -8.4013 | 0.78443 | -10.94819 | -8.5881 | 0.00623 | 0.00234 | 1.45673e-05 | 0.65385 | -9.22382 | -6.03095 | 0.78708 | -10.59716 | -8.34086 | 0.66125 | -8.67629 | -5.73717 | 0.04565 | -0.00045625 | -2.08283e-05 | 0.1237 | -5.80765 | -0.71841 | 0.77316 | -10.60299 | -8.19786 | 0.77702 | -10.80938 | -8.39915 | 0.79041 | -10.38921 | -8.21179 | 0.76084 | -10.66243 | -8.11245 | 0.27897 | -6.52308 | -1.81976 | 0.00338 | -0.00153 | -5.17869e-06 | 0.02508 | -4.65934 | -0.11684 | 0.42308 | -7.01631 | -2.96848 | 0.53417 | -7.20661 | -3.84959 | 0.7939 | -10.61976 | -8.43104 | 0.81753 | -10.37604 | -8.48275 | 0.51239 | -6.97106 | -3.57192 | -0.02193 | -0.000675 | 1.48034e-05 | 0.79404 | -10.57575 | -8.39761
114.00016 | 0.77488 | -10.60024 | -8.21387 | 0.75854 | -11.05309 | -8.38425 | 0.76072 | -11.00859 | -8.3744 | 0.74529 | -11.18552 | -8.33641 | -0.04255 | -0.00212 | 9.01528e-05 | 0.65734 | -9.16287 | -6.02314 | 0.79314 | -10.60418 | -8.41055 | 0.66506 | -8.63828 | -5.74497 | 0.01005 | -0.00304 | -3.05238e-05 | 0.11599 | -6.20985 | -0.72027 | 0.76385 | -10.66194 | -8.14407 | 0.77332 | -10.85154 | -8.39173 | 0.76669 | -10.59394 | -8.12222 | 0.7534 | -10.68811 | -8.05239 | 0.27407 | -6.57361 | -1.80165 | -0.07622 | -0.00288 | 0.000219615 | 0.02463 | -4.74294 | -0.11682 | 0.41262 | -7.20851 | -2.97439 | 0.55151 | -6.93538 | -3.82495 | 0.7934 | -10.65045 | -8.45004 | 0.81866 | -10.37765 | -8.49572 | 0.5384 | -6.50609 | -3.50287 | 0.04982 | -0.00178 | -8.87419e-05 | 0.79112 | -10.58604 | -8.37488
114.10003 | 0.73298 | -10.85898 | -7.95946 | 0.71981 | -11.2101 | -8.06918 | 0.787 | -10.82604 | -8.52013 | 0.75788 | -11.13637 | -8.44008 | -0.03682 | -0.00246 | 9.06569e-05 | 0.65509 | -9.17469 | -6.01023 | 0.80176 | -10.55918 | -8.46588 | 0.67375 | -8.66659 | -5.83912 | 0.0054 | -0.00094375 | -5.10002e-06 | 0.1206 | -5.98975 | -0.72239 | 0.77072 | -10.62919 | -8.19212 | 0.77587 | -10.8408 | -8.41103 | 0.75962 | -10.64144 | -8.08348 | 0.7584 | -10.66489 | -8.08821 | 0.28151 | -6.51339 | -1.83359 | 0.02902 | -0.00144 | -4.19005e-05 | 0.02463 | -4.75042 | -0.117 | 0.40787 | -7.26446 | -2.96299 | 0.5367 | -7.27791 | -3.90605 | 0.79962 | -10.57106 | -8.45286 | 0.81217 | -10.42146 | -8.46401 | 0.52358 | -6.65119 | -3.48246 | -0.02905 | 0.00439 | -0.000127616 | 0.79179 | -10.57303 | -8.37166
114.20007 | 0.73596 | -10.82575 | -7.96731 | 0.73416 | -11.16593 | -8.19754 | 0.76939 | -10.96266 | -8.43457 | 0.78716 | -10.95057 | -8.61985 | 0.03702 | 0.00094375 | 3.49339e-05 | 0.67059 | -9.11308 | -6.11111 | 0.79681 | -10.62599 | -8.46691 | 0.68394 | -8.75742 | -5.98952 | 0.02292 | 0.00053125 | 1.21763e-05 | 0.11578 | -6.2309 | -0.72142 | 0.78031 | -10.55119 | -8.23316 | 0.77095 | -10.88787 | -8.39402 | 0.78256 | -10.48871 | -8.208 | 0.7598 | -10.64551 | -8.0884 | 0.28789 | -6.32048 | -1.81962 | -0.000421 | -0.00178 | 7.49906e-07 | 0.02426 | -4.80349 | -0.11654 | 0.37721 | -7.32685 | -2.76377 | 0.53235 | -7.12624 | -3.79368 | 0.79504 | -10.61595 | -8.44005 | 0.80615 | -10.46797 | -8.43874 | 0.55943 | -6.37053 | -3.56384 | 0.01716 | -0.00351 | -6.02675e-05 | 0.78611 | -10.61658 | -8.34575
114.30015 | 0.73899 | -10.79371 | -7.97644 | 0.74611 | -11.1247 | -8.30028 | 0.78614 | -10.79659 | -8.4876 | 0.7725 | -11.01382 | -8.50821 | -0.00983 | -0.00093125 | 9.15698e-06 | 0.64993 | -9.34166 | -6.07145 | 0.77612 | -10.75084 | -8.34395 | 0.67334 | -8.8064 | -5.9297 | 0.01194 | -0.00034375 | -4.10438e-06 | 0.12096 | -5.97149 | -0.72231 | 0.75386 | -10.74481 | -8.10006 | 0.77781 | -10.80536 | -8.40449 | 0.76731 | -10.62882 | -8.15566 | 0.75637 | -10.67781 | -8.07633 | 0.276 | -6.59914 | -1.82136 | -0.00438 | -0.00181 | 7.90234e-06 | 0.02469 | -4.72836 | -0.11675 | 0.39952 | -6.93513 | -2.77073 | 0.53217 | -6.93716 | -3.69172 | 0.79327 | -10.63559 | -8.43695 | 0.80914 | -10.44082 | -8.44811 | 0.53385 | -6.73843 | -3.59732 | 0.00186 | -0.00543 | -1.0075e-05 | 0.78791 | -10.66 | -8.39916
114.40018 | 0.7183 | -10.86981 | -7.80776 | 0.74841 | -11.12276 | -8.32435 | 0.7649 | -10.99209 | -8.4078 | 0.7627 | -11.06551 | -8.43971 | -0.00309 | -0.00074375 | 2.29968e-06 | 0.64758 | -9.38932 | -6.08037 | 0.78964 | -10.65658 | -8.41485 | 0.67904 | -8.76032 | -5.94856 | 0.03694 | -0.00088125 | -3.25525e-05 | 0.12051 | -5.9822 | -0.72091 | 0.76025 | -10.65051 | -8.09704 | 0.78155 | -10.78544 | -8.42935 | 0.77083 | -10.57305 | -8.14998 | 0.76356 | -10.63942 | -8.1238 | 0.29136 | -6.21516 | -1.81083 | 0.10562 | -0.00334 | -0.000353157 | 0.0245 | -4.76649 | -0.11676 | 0.40579 | -7.13998 | -2.89733 | 0.45915 | -7.08815 | -3.25449 | 0.798 | -10.61323 | -8.46938 | 0.80564 | -10.47557 | -8.43951 | 0.52946 | -6.71884 | -3.55734 | 0.03619 | -0.0018 | -6.51438e-05 | 0.79254 | -10.61496 | -8.41278
114.5 | 0.73468 | -10.83126 | -7.95752 | 0.76017 | -10.97534 | -8.34317 | 0.75902 | -11.02895 | -8.37116 | 0.77375 | -10.99527 | -8.50765 | 0.03274 | -1.875e-05 | -6.13931e-07 | 0.6595 | -9.27784 | -6.11869 | 0.78344 | -10.70769 | -8.38887 | 0.65554 | -8.92896 | -5.85332 | 0.03067 | -0.00252 | -7.72501e-05 | 0.12044 | -5.97786 | -0.71997 | 0.76975 | -10.42569 | -8.02519 | 0.77639 | -10.86216 | -8.43332 | 0.76378 | -10.61416 | -8.10691 | 0.77106 | -10.57325 | -8.15257 | 0.28335 | -6.36304 | -1.80297 | -0.02004 | 0.00502 | -0.000100591 | 0.02472 | -4.72747 | -0.11688 | 0.38482 | -7.51194 | -2.89071 | 0.46423 | -7.0329 | -3.26487 | 0.80644 | -10.55889 | -8.51516 | 0.8173 | -10.38976 | -8.49158 | 0.51468 | -6.8054 | -3.50258 | -0.04725 | 0.00246 | -0.000116358 | 0.7899 | -10.61359 | -8.38368
114.60004 | 0.72442 | -10.86081 | -7.86775 | 0.75716 | -11.03367 | -8.35425 | 0.7738 | -10.91573 | -8.44663 | 0.77288 | -11.04302 | -8.53494 | 0.01314 | -0.00214 | -2.81582e-05 | 0.65718 | -9.27796 | -6.09731 | 0.79261 | -10.61852 | -8.41634 | 0.67065 | -8.75129 | -5.86902 | 0.00118 | -0.00255 | -3.0141e-06 | 0.11897 | -6.07088 | -0.72223 | 0.77861 | -10.4155 | -8.10964 | 0.76662 | -10.89681 | -8.35373 | 0.78334 | -10.47984 | -8.2093 | 0.75689 | -10.64329 | -8.05585 | 0.27473 | -6.60727 | -1.81522 | -0.0023 | 0.00085 | -1.9567e-06 | 0.02516 | -4.64222 | -0.11681 | 0.39704 | -7.21674 | -2.86534 | 0.44285 | -7.21398 | -3.19469 | 0.8033 | -10.57246 | -8.49283 | 0.81251 | -10.41011 | -8.4583 | 0.54014 | -6.55049 | -3.5382 | 0.01828 | 0.000725 | 1.32566e-05 | 0.78105 | -10.67549 | -8.33805
114.70015 | 0.75201 | -10.73779 | -8.0749 | 0.7512 | -11.11843 | -8.35221 | 0.7718 | -10.93906 | -8.44277 | 0.77514 | -11.02985 | -8.54963 | -0.0113 | 5.625e-05 | -6.35569e-07 | 0.63753 | -9.43448 | -6.01476 | 0.7716 | -10.76076 | -8.30295 | 0.69714 | -8.57191 | -5.97583 | -0.01587 | -0.00041875 | 6.64473e-06 | 0.11661 | -6.18537 | -0.72126 | 0.77393 | -10.53296 | -8.15174 | 0.7658 | -10.90493 | -8.351 | 0.77308 | -10.54593 | -8.1528 | 0.76052 | -10.64719 | -8.0974 | 0.28103 | -6.40049 | -1.7987 | -0.00268 | -0.00059375 | 1.59244e-06 | 0.0248 | -4.70829 | -0.11675 | 0.41641 | -6.89451 | -2.87091 | 0.44403 | -7.45748 | -3.31133 | 0.80978 | -10.52144 | -8.52 | 0.81802 | -10.39074 | -8.49984 | 0.51789 | -6.75277 | -3.4972 | -0.03613 | -0.00125 | 4.51675e-05 | 0.79557 | -10.56198 | -8.40275
114.80016 | 0.73308 | -10.85981 | -7.96108 | 0.75952 | -10.89879 | -8.27783 | 0.79478 | -10.68754 | -8.49424 | 0.79076 | -10.795 | -8.53626 | -0.0094 | 0.00194 | -1.82674e-05 | 0.64089 | -9.39782 | -6.02294 | 0.78348 | -10.70115 | -8.38413 | 0.67587 | -8.88198 | -6.00304 | -0.00492 | 0.00157 | -7.71982e-06 | 0.11919 | -6.06289 | -0.72262 | 0.77694 | -10.45213 | -8.12068 | 0.77329 | -10.87531 | -8.4098 | 0.77507 | -10.55104 | -8.17776 | 0.75764 | -10.65649 | -8.07379 | 0.28726 | -6.21727 | -1.786 | 0.03518 | -0.00306 | -0.000107516 | 0.02523 | -4.62334 | -0.11662 | 0.40945 | -6.85633 | -2.8073 | 0.48394 | -7.07181 | -3.42231 | 0.80034 | -10.61074 | -8.49219 | 0.82523 | -10.32108 | -8.51723 | 0.53697 | -6.82435 | -3.66448 | 0.01262 | -0.00155 | -1.9561e-05 | 0.78289 | -10.67852 | -8.36009
114.9 | 0.73739 | -10.82532 | -7.98249 | 0.75672 | -11.00372 | -8.32679 | 0.75933 | -11.00966 | -8.35995 | 0.78762 | -10.90034 | -8.58536 | 0.02597 | -0.00418 | -0.000108587 | 0.653 | -9.26269 | -6.04853 | 0.79989 | -10.59191 | -8.4724 | 0.66258 | -8.7569 | -5.80217 | -0.01472 | 0.00081875 | -1.20504e-05 | 0.1231 | -5.85777 | -0.72107 | 0.79652 | -10.29711 | -8.20183 | 0.76948 | -10.86668 | -8.36165 | 0.77224 | -10.53421 | -8.13491 | 0.76641 | -10.59166 | -8.11758 | 0.2826 | -6.35797 | -1.79679 | 0.02167 | -0.00258 | -5.58028e-05 | 0.02515 | -4.64126 | -0.11673 | 0.3964 | -7.17596 | -2.84453 | 0.45455 | -7.34656 | -3.33941 | 0.80975 | -10.4666 | -8.47535 | 0.80151 | -10.52106 | -8.43272 | 0.55339 | -6.08173 | -3.36554 | 0.03334 | -0.0006125 | -2.0422e-05 | 0.78012 | -10.66329 | -8.31869
115.00004 | 0.7582 | -10.71007 | -8.12035 | 0.75875 | -11.04935 | -8.38375 | 0.76994 | -10.8107 | -8.3236 | 0.76561 | -11.07502 | -8.47917 | -0.000757 | -0.00272 | 2.05809e-06 | 0.66558 | -9.08693 | -6.04806 | 0.79064 | -10.65587 | -8.42495 | 0.67251 | -8.82072 | -5.93201 | -0.02347 | -0.00192 | 4.50292e-05 | 0.11887 | -6.0737 | -0.72199 | 0.76896 | -10.5478 | -8.11079 | 0.77977 | -10.79988 | -8.42143 | 0.76499 | -10.62882 | -8.131 | 0.76838 | -10.56075 | -8.11468 | 0.27759 | -6.50065 | -1.80454 | -0.01257 | 0.00137 | -1.72011e-05 | 0.02474 | -4.71944 | -0.11675 | 0.40309 | -6.85314 | -2.76242 | 0.45739 | -7.10696 | -3.25062 | 0.79812 | -10.6087 | -8.46696 | 0.82113 | -10.3576 | -8.50491 | 0.54202 | -6.55987 | -3.55555 | 0.01704 | -0.0033 | -5.62188e-05 | 0.78351 | -10.66542 | -8.35646
115.10016 | 0.73176 | -10.81651 | -7.91509 | 0.74404 | -11.09457 | -8.25479 | 0.76711 | -10.95349 | -8.40257 | 0.78888 | -10.92899 | -8.62168 | 0.00238 | -0.00133 | -3.16971e-06 | 0.64386 | -9.33703 | -6.0117 | 0.79275 | -10.64729 | -8.44064 | 0.70023 | -8.73356 | -6.11548 | 0.04424 | -0.00437 | -0.000193554 | 0.1174 | -6.14449 | -0.72135 | 0.78467 | -10.43258 | -8.18617 | 0.77425 | -10.84857 | -8.39953 | 0.77834 | -10.49952 | -8.17215 | 0.74972 | -10.69131 | -8.01551 | 0.28521 | -6.39634 | -1.82428 | -0.02133 | 0.00196 | -4.1866e-05 | 0.0251 | -4.65169 | -0.11675 | 0.36985 | -7.46677 | -2.76158 | 0.47329 | -6.76804 | -3.20327 | 0.79925 | -10.56217 | -8.44183 | 0.81345 | -10.43116 | -8.4852 | 0.52625 | -6.96238 | -3.66397 | -0.05352 | 0.00186 | -9.96717e-05 | 0.78112 | -10.66471 | -8.33041
115.20018 | 0.75245 | -10.76216 | -8.09803 | 0.71708 | -11.2361 | -8.05716 | 0.79156 | -10.76381 | -8.52018 | 0.77508 | -11.00121 | -8.52679 | 0.01029 | 0.00081875 | 8.4233e-06 | 0.63494 | -9.44266 | -5.99553 | 0.7934 | -10.62046 | -8.42627 | 0.70408 | -8.042 | -5.66225 | -0.00327 | 0.00117 | -3.8399e-06 | 0.12142 | -5.94697 | -0.72208 | 0.77886 | -10.48356 | -8.1652 | 0.7769 | -10.80163 | -8.39179 | 0.77033 | -10.58694 | -8.15549 | 0.75961 | -10.65196 | -8.09138 | 0.28206 | -6.51483 | -1.83758 | -0.02055 | -0.00070625 | 1.45134e-05 | 0.02505 | -4.65729 | -0.11666 | 0.38154 | -7.35207 | -2.80508 | 0.47579 | -6.95101 | -3.30725 | 0.80309 | -10.54444 | -8.46812 | 0.81162 | -10.44778 | -8.47962 | 0.49737 | -7.07104 | -3.51689 | -0.00555 | -0.00021875 | 1.21341e-06 | 0.78448 | -10.65653 | -8.35984
115.30003 | 0.73968 | -10.85401 | -8.02852 | 0.70244 | -11.27291 | -7.91852 | 0.75064 | -11.06259 | -8.30397 | 0.77073 | -11.03389 | -8.50413 | -0.01726 | 0.00103 | -1.77952e-05 | 0.66776 | -9.04072 | -6.03703 | 0.78645 | -10.67462 | -8.39506 | 0.70485 | -8.56834 | -6.03937 | 0.01759 | -0.00382 | -6.71565e-05 | 0.12256 | -5.89019 | -0.72191 | 0.76712 | -10.4839 | -8.04244 | 0.77513 | -10.84783 | -8.40851 | 0.78444 | -10.49602 | -8.23351 | 0.76191 | -10.60836 | -8.08259 | 0.28907 | -6.38474 | -1.84565 | -0.07488 | -0.00401 | 0.000300004 | 0.02401 | -4.85495 | -0.11658 | 0.40519 | -6.86509 | -2.78167 | 0.48148 | -6.77974 | -3.2643 | 0.79807 | -10.60283 | -8.46185 | 0.81179 | -10.42349 | -8.4617 | 0.5263 | -6.29425 | -3.31268 | -0.02555 | 0.00179 | -4.5676e-05 | 0.79613 | -10.52989 | -8.38318
115.40005 | 0.74725 | -10.76667 | -8.04536 | 0.73808 | -11.12256 | -8.20933 | 0.77367 | -10.90809 | -8.43922 | 0.75929 | -11.11359 | -8.43845 | 0.11013 | -0.00145 | -0.000159694 | 0.63767 | -9.3289 | -5.94876 | 0.79387 | -10.61033 | -8.42322 | 0.66999 | -9.09355 | -6.0926 | 0.03285 | -0.00116 | -3.79793e-05 | 0.11746 | -6.14186 | -0.72143 | 0.77627 | -10.46763 | -8.12571 | 0.77586 | -10.84197 | -8.41182 | 0.77135 | -10.57279 | -8.15529 | 0.76336 | -10.64636 | -8.12703 | 0.28482 | -6.45182 | -1.83761 | -0.00716 | 0.00075 | -5.367e-06 | 0.0237 | -4.91187 | -0.11642 | 0.37547 | -7.50511 | -2.81794 | 0.50358 | -7.68227 | -3.86865 | 0.80197 | -10.55239 | -8.4627 | 0.82051 | -10.34304 | -8.48656 | 0.48757 | -6.90534 | -3.36681 | -0.02369 | -0.00263 | 6.21784e-05 | 0.80264 | -10.49728 | -8.42555
115.50012 | 0.74729 | -10.78274 | -8.05782 | 0.72269 | -11.15832 | -8.06402 | 0.78257 | -10.88262 | -8.5164 | 0.7835 | -10.94634 | -8.57642 | 0.04944 | -0.00035625 | -1.76119e-05 | 0.65605 | -9.12132 | -5.98402 | 0.79278 | -10.62138 | -8.42039 | 0.70194 | -8.83193 | -6.19951 | -0.0152 | 0.00381 | -5.79424e-05 | 0.11991 | -6.03756 | -0.72396 | 0.7577 | -10.52118 | -7.97184 | 0.77051 | -10.86585 | -8.37227 | 0.77514 | -10.57696 | -8.19864 | 0.7732 | -10.51547 | -8.13058 | 0.28696 | -6.45923 | -1.85352 | -0.02497 | 0.0016 | -3.99552e-05 | 0.02348 | -4.95702 | -0.11641 | 0.41558 | -6.91094 | -2.87203 | 0.55125 | -7.06491 | -3.89456 | 0.80107 | -10.57682 | -8.4728 | 0.81538 | -10.40719 | -8.48583 | 0.51806 | -6.3757 | -3.30298 | -0.00705 | -0.00144 | 1.01741e-05 | 0.77989 | -10.68553 | -8.33354
115.60024 | 0.76738 | -10.63553 | -8.16145 | 0.72765 | -11.19106 | -8.14321 | 0.74926 | -11.05126 | -8.28031 | 0.75838 | -11.12124 | -8.4341 | 0.04061 | -0.00413 | -0.000167778 | 0.64656 | -9.26311 | -5.9892 | 0.78579 | -10.69389 | -8.40317 | 0.69373 | -8.75791 | -6.07562 | -0.01843 | 0.00181 | -3.32838e-05 | 0.12141 | -5.93292 | -0.72034 | 0.784 | -10.33197 | -8.1003 | 0.77242 | -10.88111 | -8.40477 | 0.76635 | -10.59042 | -8.11598 | 0.74996 | -10.70952 | -8.03169 | 0.28655 | -6.51092 | -1.86568 | 0.00515 | 0.000875 | 4.50712e-06 | 0.02508 | -4.65299 | -0.11669 | 0.40404 | -7.08256 | -2.86167 | 0.58054 | -5.85655 | -3.39999 | 0.79761 | -10.6253 | -8.47488 | 0.8168 | -10.39036 | -8.48688 | 0.50667 | -6.89439 | -3.49319 | -0.00807 | -0.00207 | 1.66948e-05 | 0.79394 | -10.5936 | -8.41066
115.70009 | 0.76658 | -10.67295 | -8.18166 | 0.74728 | -11.09676 | -8.29239 | 0.79533 | -10.74216 | -8.54356 | 0.77719 | -10.99542 | -8.54558 | 8.7e-05 | -0.00183 | -1.58775e-07 | 0.64793 | -9.21059 | -5.96781 | 0.78964 | -10.65558 | -8.41411 | 0.69306 | -8.9242 | -6.18497 | 0.01589 | -0.00299 | -4.75737e-05 | 0.11869 | -6.07831 | -0.72141 | 0.77617 | -10.44379 | -8.10612 | 0.78776 | -10.74117 | -8.46147 | 0.76672 | -10.59996 | -8.12716 | 0.76747 | -10.58447 | -8.12325 | 0.28589 | -6.50962 | -1.86104 | -0.02656 | 0.00209 | -5.54419e-05 | 0.02465 | -4.73259 | -0.11664 | 0.4156 | -6.85097 | -2.84725 | 0.54012 | -6.96264 | -3.76069 | 0.80194 | -10.58956 | -8.49221 | 0.81144 | -10.42004 | -8.45519 | 0.52965 | -6.42887 | -3.40505 | -0.02829 | 0.00023125 | -6.54252e-06 | 0.77051 | -10.74282 | -8.27748
115.80013 | 0.75538 | -10.68843 | -8.07384 | 0.74068 | -11.13071 | -8.24431 | 0.77312 | -10.92318 | -8.44491 | 0.76488 | -10.96757 | -8.3889 | 0.01854 | -0.0001625 | -3.0134e-06 | 0.63389 | -9.39331 | -5.95434 | 0.78036 | -10.71284 | -8.35983 | 0.68151 | -8.80514 | -6.00078 | -0.03002 | 0.0018 | -5.4036e-05 | 0.11963 | -6.04378 | -0.72301 | 0.76205 | -10.55649 | -8.0446 | 0.78991 | -10.64053 | -8.40504 | 0.76632 | -10.60243 | -8.12483 | 0.76598 | -10.59393 | -8.11469 | 0.28779 | -6.41283 | -1.84552 | 0.00715 | -0.00416 | -2.97297e-05 | 0.02489 | -4.68689 | -0.11664 | 0.38967 | -7.41956 | -2.89119 | 0.52753 | -7.3129 | -3.85777 | 0.80154 | -10.56864 | -8.47115 | 0.8035 | -10.49901 | -8.43593 | 0.51315 | -6.79459 | -3.48663 | -0.0111 | 0.00078125 | -8.67344e-06 | 0.78884 | -10.61714 | -8.37521
115.90018 | 0.75028 | -10.75958 | -8.07269 | 0.75673 | -11.01299 | -8.33383 | 0.77949 | -10.90712 | -8.50197 | 0.75454 | -11.12865 | -8.39702 | 0.0249 | 0.00127 | 3.175e-05 | 0.65567 | -9.20411 | -6.03484 | 0.79085 | -10.60828 | -8.38951 | 0.6811 | -9.13466 | -6.22161 | 0.00521 | 0.00357 | 1.85753e-05 | 0.11868 | -6.08377 | -0.72199 | 0.76936 | -10.54007 | -8.10911 | 0.77601 | -10.81991 | -8.39638 | 0.76415 | -10.61662 | -8.11271 | 0.76538 | -10.59254 | -8.10727 | 0.28907 | -6.38692 | -1.84625 | -0.00934 | -0.00256 | 2.38703e-05 | 0.02469 | -4.71601 | -0.11643 | 0.40482 | -7.11141 | -2.87883 | 0.50969 | -7.38629 | -3.76473 | 0.80087 | -10.58659 | -8.47852 | 0.81016 | -10.44196 | -8.45966 | 0.51238 | -6.79721 | -3.48273 | -0.02022 | 0.00319 | -6.44544e-05 | 0.79025 | -10.58234 | -8.36269
116.00021 | 0.72731 | -10.88081 | -7.9137 | 0.71912 | -11.21715 | -8.06649 | 0.7785 | -10.88864 | -8.47677 | 0.74868 | -11.16704 | -8.36051 | -0.00723 | 0.00026875 | -1.94279e-06 | 0.64213 | -9.21989 | -5.92034 | 0.78494 | -10.67424 | -8.37864 | 0.70703 | -8.85715 | -6.26225 | 0.00539 | -0.00169 | -9.09225e-06 | 0.12264 | -5.89069 | -0.72245 | 0.78156 | -10.45481 | -8.17107 | 0.769 | -10.87603 | -8.36371 | 0.77109 | -10.56087 | -8.14334 | 0.74823 | -10.71872 | -8.02003 | 0.2978 | -6.22225 | -1.853 | 0.00202 | 0.0015 | 3.027e-06 | 0.02336 | -4.97208 | -0.11613 | 0.40375 | -7.25764 | -2.93026 | 0.50612 | -7.01436 | -3.55009 | 0.79297 | -10.66293 | -8.45542 | 0.81094 | -10.43165 | -8.45943 | 0.52755 | -6.57789 | -3.47017 | 0.01322 | -0.00319 | -4.21388e-05 | 0.79533 | -10.57013 | -8.40675
116.10006 | 0.70091 | -10.94019 | -7.66805 | 0.7516 | -11.05591 | -8.30968 | 0.77771 | -10.9077 | -8.48302 | 0.76083 | -11.0869 | -8.43526 | 0.00556 | -0.0009125 | -5.07259e-06 | 0.66495 | -9.09791 | -6.04967 | 0.79087 | -10.64489 | -8.41873 | 0.6939 | -8.95957 | -6.21707 | 0.00641 | -0.00073125 | -4.69097e-06 | 0.12056 | -5.99607 | -0.72289 | 0.77253 | -10.53391 | -8.13777 | 0.77273 | -10.83242 | -8.37048 | 0.7659 | -10.58868 | -8.10986 | 0.75987 | -10.60944 | -8.0618 | 0.28086 | -6.58679 | -1.84995 | -0.03256 | -0.00091875 | 2.99117e-05 | 0.02499 | -4.66639 | -0.11662 | 0.38038 | -7.34145 | -2.79253 | 0.50638 | -7.24241 | -3.66741 | 0.79245 | -10.63911 | -8.43093 | 0.80967 | -10.42511 | -8.44093 | 0.48388 | -7.07547 | -3.42368 | 0.00568 | -0.00103 | -5.85337e-06 | 0.781 | -10.67667 | -8.33845
116.20009 | 0.73312 | -10.83416 | -7.94271 | 0.75152 | -11.07522 | -8.32329 | 0.77355 | -10.94223 | -8.4644 | 0.7679 | -11.05376 | -8.48815 | 0.03323 | -0.00249 | -8.26497e-05 | 0.64358 | -9.31549 | -5.99527 | 0.79818 | -10.60279 | -8.46293 | 0.6909 | -8.93929 | -6.17617 | -0.0205 | -0.00177 | 3.62576e-05 | 0.12015 | -6.02289 | -0.72362 | 0.76326 | -10.61782 | -8.1042 | 0.77155 | -10.86289 | -8.38129 | 0.77266 | -10.58383 | -8.17767 | 0.75108 | -10.70301 | -8.0388 | 0.28694 | -6.45704 | -1.8528 | -0.03532 | 0.00353 | -0.000124734 | 0.02431 | -4.79519 | -0.11657 | 0.43354 | -6.80234 | -2.94912 | 0.54513 | -6.58758 | -3.59109 | 0.7931 | -10.65669 | -8.45186 | 0.81315 | -10.42249 | -8.47501 | 0.51041 | -6.71545 | -3.42761 | 0.00356 | -0.00085625 | -3.04996e-06 | 0.78981 | -10.6132 | -8.38245
116.30016 | 0.74086 | -10.82067 | -8.01663 | 0.73889 | -11.15634 | -8.24332 | 0.78763 | -10.76936 | -8.48228 | 0.76154 | -11.07358 | -8.43298 | -0.02374 | 0.00223 | -5.29676e-05 | 0.6316 | -9.36813 | -5.91688 | 0.79545 | -10.57544 | -8.41221 | 0.67726 | -8.99986 | -6.09527 | 0.00986 | -0.00329 | -3.24863e-05 | 0.12036 | -6.01676 | -0.72418 | 0.78048 | -10.52319 | -8.21314 | 0.75898 | -10.9458 | -8.3076 | 0.76621 | -10.58746 | -8.1122 | 0.76662 | -10.58574 | -8.11522 | 0.27479 | -6.73992 | -1.85205 | 0.03594 | -0.00517 | -0.000186005 | 0.02471 | -4.71671 | -0.11653 | 0.49357 | -6.74847 | -3.33086 | 0.49045 | -7.60439 | -3.72961 | 0.79238 | -10.64483 | -8.43476 | 0.80118 | -10.4917 | -8.40573 | 0.52824 | -6.5057 | -3.4366 | -0.01428 | 0.00015625 | -2.23125e-06 | 0.78969 | -10.60776 | -8.37683
116.40019 | 0.72263 | -10.88029 | -7.86246 | 0.72942 | -11.18907 | -8.16153 | 0.76769 | -10.96218 | -8.41556 | 0.77024 | -11.03097 | -8.49655 | -0.00532 | 0.0015 | -7.9845e-06 | 0.64368 | -9.23858 | -5.94667 | 0.78823 | -10.67319 | -8.41296 | 0.71395 | -8.61122 | -6.14795 | 0.06855 | -0.00217 | -0.000148659 | 0.11956 | -6.04428 | -0.72264 | 0.77939 | -10.52516 | -8.20318 | 0.77316 | -10.84797 | -8.38717 | 0.77165 | -10.56682 | -8.15384 | 0.76112 | -10.63858 | -8.09728 | 0.281 | -6.59825 | -1.85413 | 0.08917 | -0.0063 | -0.000561746 | 0.02524 | -4.61307 | -0.11645 | 0.48562 | -7.11228 | -3.45385 | 0.50765 | -7.28816 | -3.69986 | 0.81148 | -10.46218 | -8.48985 | 0.82472 | -10.29526 | -8.4907 | 0.51406 | -6.76935 | -3.47984 | -0.00229 | 0.00333 | -7.62755e-06 | 0.78403 | -10.63768 | -8.34026
116.50001 | 0.75324 | -10.74774 | -8.09567 | 0.73758 | -11.12624 | -8.20654 | 0.76389 | -10.99785 | -8.40109 | 0.78643 | -10.90418 | -8.57538 | 0.00863 | -0.0009875 | -8.52212e-06 | 0.64582 | -9.18606 | -5.93252 | 0.78997 | -10.66386 | -8.42417 | 0.71094 | -8.66222 | -6.1583 | -0.00135 | 0.00301 | -4.05181e-06 | 0.1196 | -6.05028 | -0.7236 | 0.76375 | -10.61574 | -8.1078 | 0.77854 | -10.72728 | -8.35165 | 0.76915 | -10.5623 | -8.12401 | 0.76672 | -10.5243 | -8.06924 | 0.2954 | -6.35064 | -1.87599 | 0.00252 | -0.00146 | -3.66393e-06 | 0.02484 | -4.69062 | -0.11652 | 0.46589 | -7.64769 | -3.56297 | 0.54621 | -6.89498 | -3.76612 | 0.80334 | -10.55807 | -8.48169 | 0.81434 | -10.39267 | -8.46316 | 0.52802 | -6.60859 | -3.48945 | -0.01641 | -0.000575 | 9.43402e-06 | 0.77488 | -10.70277 | -8.29338
116.60002 | 0.72718 | -10.85937 | -7.89666 | 0.73234 | -11.21078 | -8.2101 | 0.79699 | -10.7103 | -8.53604 | 0.76482 | -10.99885 | -8.41212 | 0.02265 | -0.00149 | -3.36963e-05 | 0.63724 | -9.31874 | -5.93826 | 0.79208 | -10.65422 | -8.43895 | 0.6563 | -8.90199 | -5.84234 | 0.03168 | -0.00274 | -8.69193e-05 | 0.11824 | -6.12844 | -0.72461 | 0.77941 | -10.49945 | -8.18336 | 0.77815 | -10.76509 | -8.37686 | 0.78303 | -10.48261 | -8.20815 | 0.75449 | -10.67164 | -8.05162 | 0.28615 | -6.52711 | -1.86772 | -0.01612 | -0.0002125 | 3.42614e-06 | 0.02482 | -4.69744 | -0.11659 | 0.44741 | -7.88196 | -3.52646 | 0.50282 | -7.51075 | -3.77654 | 0.79106 | -10.64145 | -8.41804 | 0.80953 | -10.41471 | -8.431 | 0.50452 | -6.79977 | -3.43061 | -0.10092 | 0.00324 | -0.000326716 | 0.7826 | -10.65714 | -8.34028
116.70011 | 0.73281 | -10.80157 | -7.91549 | 0.73553 | -11.18028 | -8.22342 | 0.77881 | -10.90561 | -8.49344 | 0.77171 | -10.98869 | -8.48012 | 0.01915 | -0.00346 | -6.62965e-05 | 0.66546 | -9.1437 | -6.0848 | 0.77585 | -10.73267 | -8.32695 | 0.67155 | -8.80847 | -5.91536 | 0.02128 | -0.00070625 | -1.50262e-05 | 0.11652 | -6.19545 | -0.72187 | 0.77557 | -10.51287 | -8.15343 | 0.78291 | -10.76952 | -8.43152 | 0.77544 | -10.51715 | -8.15545 | 0.77576 | -10.45078 | -8.10734 | 0.29641 | -6.28261 | -1.86221 | 0.00438 | -0.000625 | -2.73625e-06 | 0.02722 | -4.24092 | -0.11544 | 0.48017 | -7.54147 | -3.62116 | 0.49703 | -7.46473 | -3.71022 | 0.81029 | -10.51283 | -8.51839 | 0.8169 | -10.37168 | -8.47266 | 0.53279 | -6.42985 | -3.42573 | 0.02447 | -0.00096875 | -2.37072e-05 | 0.7965 | -10.55089 | -8.40381
116.80016 | 0.71451 | -10.90426 | -7.79122 | 0.74823 | -11.1223 | -8.32204 | 0.78164 | -10.89401 | -8.51522 | 0.76562 | -11.04952 | -8.45973 | -0.00773 | 0.00051875 | -4.01046e-06 | 0.63984 | -9.36806 | -5.99404 | 0.79102 | -10.64796 | -8.4228 | 0.67751 | -8.89649 | -6.02748 | 0.02686 | -0.00053125 | -1.42667e-05 | 0.11987 | -6.02443 | -0.72216 | 0.78028 | -10.49921 | -8.19233 | 0.7692 | -10.86426 | -8.35676 | 0.76956 | -10.5528 | -8.12097 | 0.75814 | -10.63955 | -8.06623 | 0.29315 | -6.3883 | -1.87276 | 0.03117 | -0.00444 | -0.000138498 | 0.02493 | -4.67764 | -0.11662 | 0.49974 | -7.02559 | -3.51095 | 0.56094 | -6.85995 | -3.84805 | 0.78465 | -10.69296 | -8.39023 | 0.80745 | -10.4641 | -8.44927 | 0.4889 | -7.00184 | -3.42319 | 0.02899 | 0.00088125 | 2.55501e-05 | 0.78628 | -10.64079 | -8.36664
116.90025 | 0.73234 | -10.85003 | -7.94587 | 0.72127 | -11.1959 | -8.0753 | 0.77808 | -10.88945 | -8.47282 | 0.77169 | -11.01017 | -8.49643 | -0.02141 | -0.00244 | 5.23207e-05 | 0.65603 | -9.17834 | -6.02129 | 0.78583 | -10.69968 | -8.40816 | 0.68698 | -8.8111 | -6.05308 | 0.03449 | -0.00198 | -6.83432e-05 | 0.11974 | -6.04175 | -0.72346 | 0.78106 | -10.50823 | -8.20752 | 0.75699 | -10.96479 | -8.30027 | 0.76685 | -10.60171 | -8.12994 | 0.77626 | -10.48413 | -8.13843 | 0.28616 | -6.60087 | -1.88892 | -0.07075 | 0.00294 | -0.000208285 | 0.02479 | -4.69917 | -0.11648 | 0.49431 | -7.57551 | -3.74463 | 0.53022 | -7.27075 | -3.85509 | 0.79136 | -10.62594 | -8.40898 | 0.81149 | -10.42401 | -8.45897 | 0.48946 | -7.06001 | -3.45557 | -0.00882 | -0.00189 | 1.66478e-05 | 0.78128 | -10.6806 | -8.3445
117.00003 | 0.73868 | -10.78023 | -7.96314 | 0.7336 | -11.17489 | -8.19795 | 0.79857 | -10.64496 | -8.50076 | 0.76242 | -11.06573 | -8.43675 | -0.0132 | 0.00205 | -2.70518e-05 | 0.67745 | -8.96746 | -6.07503 | 0.78196 | -10.69551 | -8.36347 | 0.65956 | -8.89283 | -5.86533 | 0.01054 | 0.00254 | 2.67351e-05 | 0.1209 | -5.9842 | -0.7235 | 0.77465 | -10.5097 | -8.14129 | 0.76219 | -10.9294 | -8.33025 | 0.76767 | -10.60291 | -8.13957 | 0.76857 | -10.60747 | -8.15262 | 0.27948 | -6.70716 | -1.8745 | -0.0294 | 0.00399 | -0.000117244 | 0.02486 | -4.68236 | -0.11642 | 0.48078 | -7.68151 | -3.69312 | 0.53295 | -7.04797 | -3.7562 | 0.79116 | -10.66953 | -8.44125 | 0.80785 | -10.43817 | -8.4325 | 0.50577 | -6.79666 | -3.43755 | 0.00795 | 0.00024375 | 1.93879e-06 | 0.77976 | -10.67002 | -8.32004
117.10019 | 0.73017 | -10.84266 | -7.91697 | 0.74326 | -11.10681 | -8.25528 | 0.78921 | -10.80381 | -8.52642 | 0.76602 | -11.0708 | -8.48044 | 0.02736 | -0.00169 | -4.63359e-05 | 0.6521 | -9.23532 | -6.02237 | 0.78224 | -10.69403 | -8.36528 | 0.66071 | -9.11857 | -6.02477 | 0.0497 | 0.00045625 | 2.26743e-05 | 0.11635 | -6.20592 | -0.72208 | 0.7889 | -10.35697 | -8.1706 | 0.78826 | -10.72142 | -8.45131 | 0.76981 | -10.56797 | -8.13535 | 0.76354 | -10.64434 | -8.1274 | 0.30071 | -6.25544 | -1.88104 | -0.00223 | 0.00244 | -5.44294e-06 | 0.02547 | -4.56706 | -0.11631 | 0.47728 | -7.78848 | -3.71729 | 0.54001 | -7.01689 | -3.78919 | 0.79603 | -10.62866 | -8.46069 | 0.81274 | -10.42019 | -8.4689 | 0.53613 | -6.44207 | -3.45378 | 0.01655 | 0.0005375 | 8.89294e-06 | 0.78239 | -10.66299 | -8.34257
117.20021 | 0.7388 | -10.78992 | -7.97156 | 0.72885 | -11.15531 | -8.13057 | 0.76947 | -10.93333 | -8.41288 | 0.77556 | -10.99536 | -8.52754 | 0.00518 | -0.00336 | -1.74211e-05 | 0.66471 | -9.0969 | -6.04685 | 0.78212 | -10.70434 | -8.37208 | 0.70802 | -8.66626 | -6.13589 | 0.04305 | -0.00225 | -9.68558e-05 | 0.12137 | -5.92992 | -0.71969 | 0.76938 | -10.44059 | -8.03274 | 0.7772 | -10.84026 | -8.42503 | 0.76907 | -10.59952 | -8.15179 | 0.76686 | -10.58312 | -8.11579 | 0.29203 | -6.53232 | -1.90763 | -0.00138 | -0.0001125 | 1.55138e-07 | 0.02465 | -4.73009 | -0.11657 | 0.52693 | -7.62843 | -4.01963 | 0.53092 | -7.40874 | -3.93343 | 0.7997 | -10.57675 | -8.45817 | 0.80978 | -10.45011 | -8.46228 | 0.51953 | -6.84863 | -3.55809 | -0.01714 | 0.0006375 | -1.0928e-05 | 0.79651 | -10.55356 | -8.40598
117.30005 | 0.73536 | -10.83152 | -7.96511 | 0.72408 | -11.21759 | -8.12238 | 0.78256 | -10.86735 | -8.50441 | 0.7926 | -10.86909 | -8.61481 | 0.02562 | -0.0032 | -8.2e-05 | 0.65382 | -9.2065 | -6.01944 | 0.7861 | -10.69376 | -8.40636 | 0.67575 | -9.16311 | -6.19202 | -0.0107 | 0.00145 | -1.55222e-05 | 0.11717 | -6.15957 | -0.72173 | 0.7656 | -10.53946 | -8.06897 | 0.76107 | -10.94766 | -8.33192 | 0.77437 | -10.53471 | -8.15772 | 0.75 | -10.69421 | -8.02064 | 0.29799 | -6.36946 | -1.89801 | -0.00228 | 0.00266 | -6.07582e-06 | 0.02333 | -4.97387 | -0.11603 | 0.52792 | -7.74868 | -4.09068 | 0.56875 | -7.01162 | -3.98785 | 0.79749 | -10.59938 | -8.4529 | 0.8128 | -10.44168 | -8.487 | 0.52649 | -6.60312 | -3.4765 | 0.0127 | -0.00191 | -2.42113e-05 | 0.78528 | -10.63389 | -8.3506
117.40006 | 0.6934 | -10.96796 | -7.60522 | 0.70296 | -11.26183 | -7.91661 | 0.75507 | -11.03221 | -8.3301 | 0.77568 | -10.98163 | -8.51829 | -0.0072 | 0.00304 | -2.18578e-05 | 0.63974 | -9.39122 | -6.00797 | 0.79946 | -10.57702 | -8.45589 | 0.6933 | -8.96106 | -6.21275 | 0.03944 | -0.00054375 | -2.14477e-05 | 0.12171 | -5.92707 | -0.72139 | 0.76474 | -10.5322 | -8.05434 | 0.77252 | -10.84731 | -8.37977 | 0.75717 | -10.65849 | -8.07026 | 0.76896 | -10.56221 | -8.12191 | 0.30237 | -6.26045 | -1.893 | 0.09944 | -0.00053125 | -5.28286e-05 | 0.02471 | -4.71228 | -0.11644 | 0.52577 | -7.90184 | -4.15458 | 0.54532 | -7.22051 | -3.93752 | 0.78615 | -10.65042 | -8.37286 | 0.7996 | -10.49942 | -8.3953 | 0.53096 | -6.73436 | -3.57568 | -0.01185 | 0.00256 | -3.02916e-05 | 0.79772 | -10.55197 | -8.41752
117.50015 | 0.74402 | -10.74686 | -7.99587 | 0.7556 | -11.00971 | -8.31892 | 0.78253 | -10.89678 | -8.52709 | 0.76571 | -11.05275 | -8.46318 | 0.000243 | -0.00106 | -2.56669e-07 | 0.65282 | -9.24728 | -6.03685 | 0.78165 | -10.71318 | -8.37398 | 0.67297 | -9.13208 | -6.1456 | 0.01554 | -0.00156 | -2.4275e-05 | 0.11938 | -6.04103 | -0.72119 | 0.77867 | -10.41464 | -8.10959 | 0.77734 | -10.81107 | -8.40391 | 0.78346 | -10.48269 | -8.21273 | 0.75319 | -10.69159 | -8.05279 | 0.2884 | -6.60031 | -1.90355 | -0.03435 | 0.00094375 | -3.24169e-05 | 0.02468 | -4.71787 | -0.11645 | 0.53543 | -7.76682 | -4.15861 | 0.5069 | -7.06857 | -3.58309 | 0.79249 | -10.62564 | -8.4207 | 0.81778 | -10.35193 | -8.46564 | 0.5348 | -6.68968 | -3.57763 | -0.00871 | -0.00019375 | 1.68698e-06 | 0.79601 | -10.54915 | -8.39726
117.60002 | 0.72842 | -10.85695 | -7.90839 | 0.74442 | -11.0788 | -8.24722 | 0.7708 | -10.94928 | -8.43968 | 0.78497 | -10.84219 | -8.51076 | 0.00268 | -0.00243 | -6.52061e-06 | 0.64858 | -9.21647 | -5.97757 | 0.78482 | -10.6912 | -8.39062 | 0.66705 | -9.13553 | -6.09385 | -0.00577 | -0.00174 | 1.00184e-05 | 0.11848 | -6.10182 | -0.72294 | 0.78739 | -10.1211 | -7.96927 | 0.7782 | -10.83459 | -8.43151 | 0.78083 | -10.50938 | -8.20607 | 0.75766 | -10.64951 | -8.06875 | 0.2976 | -6.31986 | -1.8808 | -0.00743 | -0.00264 | 1.95887e-05 | 0.02388 | -4.86379 | -0.11615 | 0.53332 | -7.42414 | -3.95942 | 0.54425 | -7.19283 | -3.91469 | 0.80791 | -10.4892 | -8.4743 | 0.80269 | -10.50586 | -8.43295 | 0.52713 | -6.78235 | -3.57519 | -0.02096 | -0.00214 | 4.48063e-05 | 0.78285 | -10.64036 | -8.32975
117.7 | 0.72091 | -10.88177 | -7.84472 | 0.76105 | -10.98088 | -8.35699 | 0.77152 | -10.94725 | -8.44606 | 0.77087 | -11.01178 | -8.4887 | 0.06074 | -0.00415 | -0.000252067 | 0.65382 | -9.13433 | -5.97224 | 0.7903 | -10.63591 | -8.4056 | 0.68014 | -9.10127 | -6.19012 | -0.00664 | -0.00164 | 1.08697e-05 | 0.11313 | -6.35975 | -0.71948 | 0.78073 | -10.31842 | -8.05593 | 0.77111 | -10.82937 | -8.35067 | 0.77617 | -10.54138 | -8.18195 | 0.75867 | -10.65034 | -8.08005 | 0.28918 | -6.49223 | -1.87742 | -0.00282 | -0.0006875 | 1.93669e-06 | 0.02498 | -4.65932 | -0.11639 | 0.48767 | -7.82434 | -3.81568 | 0.54445 | -7.0563 | -3.84177 | 0.79875 | -10.54412 | -8.42207 | 0.81137 | -10.41569 | -8.45102 | 0.53956 | -6.57166 | -3.54578 | -0.00676 | -7.5e-05 | 5.067e-07 | 0.80502 | -10.42131 | -8.38934
117.80003 | 0.7363 | -10.83881 | -7.98065 | 0.73072 | -11.18408 | -8.17243 | 0.76162 | -10.96283 | -8.34953 | 0.75642 | -11.08979 | -8.3885 | 0.01681 | -0.00098125 | -1.64987e-05 | 0.65494 | -9.09346 | -5.95569 | 0.7877 | -10.646 | -8.38588 | 0.7033 | -8.83997 | -6.21713 | -0.02591 | 0.0023 | -5.95815e-05 | 0.11712 | -6.16044 | -0.72152 | 0.77351 | -10.44074 | -8.07604 | 0.7656 | -10.89021 | -8.33749 | 0.77851 | -10.52092 | -8.19067 | 0.77686 | -10.51284 | -8.167 | 0.28437 | -6.54874 | -1.86225 | 0.00801 | -0.0041 | -3.28205e-05 | 0.02413 | -4.81768 | -0.11625 | 0.50028 | -7.83416 | -3.91926 | 0.52884 | -7.21391 | -3.815 | 0.80944 | -10.52391 | -8.51852 | 0.80148 | -10.49939 | -8.41501 | 0.5422 | -6.47206 | -3.50913 | -0.04667 | 0.00226 | -0.000105591 | 0.78906 | -10.61227 | -8.37374
117.90011 | 0.72137 | -10.88323 | -7.8508 | 0.74807 | -11.09624 | -8.30078 | 0.7805 | -10.90195 | -8.50896 | 0.74733 | -11.14239 | -8.32702 | 0.00927 | -0.00321 | -2.97863e-05 | 0.64746 | -9.17493 | -5.94043 | 0.79203 | -10.62725 | -8.41707 | 0.6836 | -9.10854 | -6.22662 | 0.08764 | -0.00216 | -0.000189513 | 0.12115 | -5.95371 | -0.72131 | 0.77959 | -10.3944 | -8.10341 | 0.75984 | -10.94997 | -8.32025 | 0.76443 | -10.6214 | -8.11936 | 0.76108 | -10.58159 | -8.05347 | 0.28591 | -6.53081 | -1.86724 | -0.02045 | -0.00075 | 1.53352e-05 | 0.02465 | -4.71779 | -0.11628 | 0.52989 | -7.56861 | -4.01049 | 0.51308 | -7.095 | -3.6403 | 0.78738 | -10.68068 | -8.4098 | 0.81602 | -10.37597 | -8.46699 | 0.53472 | -6.67587 | -3.56971 | 0.007 | -0.00312 | -2.18219e-05 | 0.78282 | -10.67555 | -8.35706
118.00015 | 0.72661 | -10.78224 | -7.83446 | 0.72969 | -11.17054 | -8.15101 | 0.78748 | -10.81839 | -8.51927 | 0.76348 | -11.04708 | -8.43424 | -0.05359 | 0.00246 | -0.000131618 | 0.64906 | -9.16121 | -5.94615 | 0.80769 | -10.4176 | -8.41419 | 0.69103 | -9.03204 | -6.24146 | -0.00819 | -0.00225 | 1.84208e-05 | 0.12576 | -5.72758 | -0.72029 | 0.78735 | -10.35937 | -8.15646 | 0.77247 | -10.83191 | -8.36736 | 0.77511 | -10.50883 | -8.1455 | 0.77071 | -10.50159 | -8.09365 | 0.28968 | -6.44268 | -1.86634 | -0.0174 | 0.00396 | -6.88269e-05 | 0.02443 | -4.75936 | -0.11627 | 0.51653 | -7.95515 | -4.10907 | 0.42324 | -6.89486 | -2.91817 | 0.79758 | -10.59583 | -8.45103 | 0.81021 | -10.43072 | -8.45108 | 0.53372 | -6.77371 | -3.61527 | -0.01151 | -0.0008125 | 9.35594e-06 | 0.78863 | -10.58211 | -8.34533
118.1 | 0.73816 | -10.82613 | -7.99145 | 0.71723 | -11.22045 | -8.04768 | 0.77829 | -10.91863 | -8.49789 | 0.78444 | -10.93567 | -8.57843 | 0.00587 | -0.00144 | -8.441e-06 | 0.65653 | -9.05752 | -5.94651 | 0.79725 | -10.62139 | -8.46787 | 0.69544 | -8.95209 | -6.22565 | -0.10049 | -0.0001 | 1.0049e-05 | 0.12026 | -6.01222 | -0.72303 | 0.78033 | -10.44661 | -8.15175 | 0.76966 | -10.78855 | -8.30347 | 0.76867 | -10.60064 | -8.14839 | 0.7507 | -10.69088 | -8.02566 | 0.29742 | -6.31361 | -1.87782 | -0.00787 | -0.00474 | 3.73428e-05 | 0.02541 | -4.57293 | -0.11622 | 0.5433 | -7.66444 | -4.16407 | 0.45035 | -6.62184 | -2.98215 | 0.79349 | -10.613 | -8.42127 | 0.8078 | -10.46525 | -8.45378 | 0.53729 | -6.39851 | -3.43788 | -0.00923 | 0.00080625 | -7.43766e-06 | 0.78745 | -10.63509 | -8.3746
118.20024 | 0.73334 | -10.84428 | -7.95255 | 0.74965 | -11.09306 | -8.3159 | 0.78659 | -10.81988 | -8.51078 | 0.77681 | -10.97852 | -8.52823 | -0.00391 | -0.00209 | 8.18866e-06 | 0.65226 | -9.10393 | -5.93814 | 0.78879 | -10.66315 | -8.41103 | 0.67721 | -9.14797 | -6.19508 | 0.05264 | 0.00119 | 6.25053e-05 | 0.12178 | -5.9292 | -0.72203 | 0.7571 | -10.59484 | -8.02133 | 0.77083 | -10.85301 | -8.3658 | 0.76431 | -10.63129 | -8.12565 | 0.77375 | -10.52754 | -8.14572 | 0.28685 | -6.39704 | -1.835 | 0.02667 | -0.00177 | -4.71726e-05 | 0.02439 | -4.76173 | -0.11616 | 0.52947 | -7.80976 | -4.13506 | 0.44902 | -6.85939 | -3.08001 | 0.79885 | -10.59653 | -8.46498 | 0.8204 | -10.32758 | -8.47279 | 0.53951 | -6.37541 | -3.43961 | 0.04034 | -0.00359 | -0.000144979 | 0.78845 | -10.62925 | -8.38059
118.30007 | 0.73848 | -10.78181 | -7.96216 | 0.72345 | -11.21021 | -8.11007 | 0.78282 | -10.86644 | -8.50642 | 0.75066 | -11.14806 | -8.36838 | 0.00259 | -0.00206 | -5.34394e-06 | 0.66535 | -9.06952 | -6.03443 | 0.78394 | -10.70461 | -8.3918 | 0.7024 | -8.91656 | -6.26303 | -0.00694 | 0.00116 | -8.02206e-06 | 0.11733 | -6.14107 | -0.72056 | 0.78064 | -10.41764 | -8.13246 | 0.77711 | -10.81651 | -8.40563 | 0.76622 | -10.58073 | -8.10713 | 0.75775 | -10.66074 | -8.07812 | 0.29187 | -6.21766 | -1.81476 | -0.0097 | 0.00237 | -2.30328e-05 | 0.02404 | -4.83535 | -0.11622 | 0.51202 | -7.80647 | -3.99705 | 0.44589 | -6.77244 | -3.01975 | 0.79906 | -10.57759 | -8.45216 | 0.81486 | -10.37734 | -8.4561 | 0.49882 | -6.83449 | -3.4092 | -0.04012 | 0.000825 | -3.31007e-05 | 0.79041 | -10.58001 | -8.3626
118.4001 | 0.7289 | -10.80422 | -7.87524 | 0.72695 | -11.11755 | -8.08188 | 0.76972 | -10.94524 | -8.4248 | 0.77965 | -10.92021 | -8.51388 | -0.05293 | 0.0015 | -7.93965e-05 | 0.65064 | -9.17527 | -5.96981 | 0.77715 | -10.72997 | -8.33878 | 0.68948 | -8.95993 | -6.17772 | 0.01813 | -0.00049375 | -8.9507e-06 | 0.12092 | -5.96704 | -0.72155 | 0.77088 | -10.46114 | -8.06429 | 0.75941 | -10.92494 | -8.29652 | 0.78468 | -10.45491 | -8.2038 | 0.75703 | -10.66781 | -8.07582 | 0.27814 | -6.54386 | -1.82012 | -0.01359 | -0.00125 | 1.69913e-05 | 0.02486 | -4.67506 | -0.11623 | 0.53169 | -7.62839 | -4.05596 | 0.44679 | -6.73859 | -3.01074 | 0.7979 | -10.62571 | -8.4782 | 0.80736 | -10.44662 | -8.43416 | 0.50849 | -6.74237 | -3.42841 | -0.00757 | -0.0007625 | 5.77212e-06 | 0.79117 | -10.62057 | -8.40273
118.50016 | 0.75624 | -10.70702 | -8.0971 | 0.74727 | -11.08806 | -8.28578 | 0.76134 | -10.96366 | -8.34704 | 0.77775 | -10.94934 | -8.51579 | 0.000394 | -0.00489 | -1.92568e-06 | 0.64814 | -9.07542 | -5.88216 | 0.78536 | -10.68718 | -8.3933 | 0.69975 | -8.91287 | -6.2368 | 0.01849 | -0.00154 | -2.85501e-05 | 0.11921 | -6.04363 | -0.72044 | 0.77531 | -10.49624 | -8.1378 | 0.77102 | -10.81467 | -8.33837 | 0.77137 | -10.58447 | -8.16454 | 0.76389 | -10.61163 | -8.10615 | 0.29381 | -6.21654 | -1.82649 | 0.00891 | -0.00119 | -1.05818e-05 | 0.02513 | -4.62142 | -0.11615 | 0.52616 | -7.74745 | -4.07637 | 0.453 | -6.52048 | -2.95376 | 0.78831 | -10.68294 | -8.4215 | 0.81279 | -10.40842 | -8.45985 | 0.51808 | -6.38622 | -3.30855 | -0.01404 | -0.00253 | 3.55387e-05 | 0.78114 | -10.68568 | -8.34702
118.60002 | 0.73349 | -10.82526 | -7.94026 | 0.72672 | -11.18475 | -8.12823 | 0.74697 | -11.05246 | -8.2559 | 0.75783 | -11.07941 | -8.39626 | 0.00291 | -0.00294 | -8.53638e-06 | 0.65306 | -9.07543 | -5.92684 | 0.7975 | -10.59588 | -8.45024 | 0.67994 | -9.09611 | -6.18478 | -0.07114 | 0.00311 | -0.000220982 | 0.11821 | -6.092 | -0.72012 | 0.78202 | -10.46554 | -8.18424 | 0.77041 | -10.86303 | -8.36899 | 0.77498 | -10.52935 | -8.16007 | 0.76727 | -10.59186 | -8.12677 | 0.28021 | -6.56593 | -1.83987 | 0.01154 | -0.00668 | -7.70949e-05 | 0.02468 | -4.7049 | -0.1161 | 0.50327 | -7.83707 | -3.94415 | 0.434 | -6.88215 | -2.98688 | 0.80124 | -10.57051 | -8.46954 | 0.81794 | -10.34754 | -8.46368 | 0.49091 | -6.8799 | -3.3774 | 0.06519 | -0.00364 | -0.000237518 | 0.79145 | -10.60547 | -8.39373
118.7 | 0.74428 | -10.78831 | -8.02956 | 0.74766 | -11.09429 | -8.29479 | 0.75882 | -11.01716 | -8.36004 | 0.77439 | -11.00754 | -8.52408 | -0.00659 | -0.00166 | 1.09114e-05 | 0.63718 | -9.17409 | -5.84558 | 0.79094 | -10.63624 | -8.41259 | 0.70178 | -8.88829 | -6.2376 | 0.00694 | 0.00065 | 4.5097e-06 | 0.12009 | -6.01304 | -0.72214 | 0.76627 | -10.53427 | -8.07212 | 0.77957 | -10.81746 | -8.43301 | 0.77462 | -10.54372 | -8.16735 | 0.77334 | -10.49649 | -8.11732 | 0.29434 | -6.22863 | -1.83333 | 0.00254 | -0.0007 | -1.7787e-06 | 0.02558 | -4.53945 | -0.11613 | 0.52151 | -7.61286 | -3.97021 | 0.43608 | -7.02057 | -3.06151 | 0.79515 | -10.61294 | -8.43885 | 0.81159 | -10.38301 | -8.42675 | 0.49797 | -7.09882 | -3.53502 | -0.00296 | -0.00375 | 1.1115e-05 | 0.79099 | -10.60803 | -8.39085
118.80009 | 0.72766 | -10.875 | -7.91335 | 0.72547 | -11.20798 | -8.13109 | 0.78269 | -10.84339 | -8.48698 | 0.7752 | -11.01723 | -8.54059 | 0.01579 | 0.0001625 | 2.56652e-06 | 0.62075 | -9.23434 | -5.73226 | 0.78821 | -10.65598 | -8.39919 | 0.71253 | -8.78709 | -6.26105 | -0.0329 | 0.00023125 | -7.60743e-06 | 0.11592 | -6.23574 | -0.72287 | 0.77446 | -10.47023 | -8.10883 | 0.76802 | -10.89488 | -8.36745 | 0.78643 | -10.46019 | -8.22616 | 0.75939 | -10.52078 | -7.98933 | 0.2815 | -6.37275 | -1.79392 | 0.01422 | -0.0037 | -5.26066e-05 | 0.02454 | -4.73897 | -0.11628 | 0.50026 | -8.00321 | -4.00372 | 0.44802 | -6.72044 | -3.01091 | 0.79531 | -10.61059 | -8.43876 | 0.81103 | -10.43121 | -8.46007 | 0.49684 | -6.73862 | -3.34801 | -0.04132 | -0.00188 | 7.77333e-05 | 0.78325 | -10.63965 | -8.33351
118.90017 | 0.7537 | -10.76448 | -8.11315 | 0.73835 | -11.12479 | -8.21401 | 0.77496 | -10.8903 | -8.43959 | 0.76661 | -11.05451 | -8.47446 | -0.00575 | 4.375e-05 | -2.5165e-07 | 0.65014 | -8.90074 | -5.78673 | 0.79032 | -10.64032 | -8.40929 | 0.69151 | -9.10845 | -6.29854 | -0.01099 | -1.875e-05 | 2.06006e-07 | 0.12291 | -5.86318 | -0.72066 | 0.77589 | -10.43587 | -8.09711 | 0.75758 | -10.93826 | -8.28666 | 0.76553 | -10.60649 | -8.11956 | 0.76585 | -10.59284 | -8.11252 | 0.30459 | -5.97721 | -1.82058 | 0.00699 | -0.00171 | -1.19635e-05 | 0.02409 | -4.82381 | -0.11622 | 0.51953 | -7.84098 | -4.07362 | 0.46007 | -6.66789 | -3.06772 | 0.8038 | -10.53689 | -8.46953 | 0.80971 | -10.41888 | -8.43628 | 0.51375 | -6.61181 | -3.39684 | -0.01901 | 0.00254 | -4.8243e-05 | 0.78848 | -10.58248 | -8.34404
119.00024 | 0.74638 | -10.78685 | -8.05113 | 0.74773 | -11.07019 | -8.27752 | 0.76538 | -10.9914 | -8.41265 | 0.7895 | -10.80218 | -8.52832 | 0.02822 | -0.00095625 | -2.69815e-05 | 0.66275 | -8.92873 | -5.91753 | 0.77309 | -10.75014 | -8.3108 | 0.69221 | -9.02421 | -6.24667 | 0.02875 | -0.00073125 | -2.10249e-05 | 0.12016 | -6.02668 | -0.72419 | 0.76672 | -10.5757 | -8.10859 | 0.76257 | -10.91354 | -8.32233 | 0.7659 | -10.61039 | -8.12649 | 0.74706 | -10.7015 | -7.99468 | 0.28276 | -6.4265 | -1.81716 | 0.07482 | -0.00123 | -9.21184e-05 | 0.02389 | -4.862 | -0.11614 | 0.499 | -7.8385 | -3.91139 | 0.4797 | -6.60903 | -3.17035 | 0.79257 | -10.65263 | -8.44295 | 0.8153 | -10.40176 | -8.48055 | 0.53877 | -6.54098 | -3.52408 | -0.00944 | -0.00013125 | 1.23847e-06 | 0.79016 | -10.60151 | -8.3769
119.1001 | 0.76553 | -10.65744 | -8.15861 | 0.72413 | -11.22098 | -8.12547 | 0.76362 | -10.99134 | -8.39323 | 0.78801 | -10.8733 | -8.56828 | -0.00745 | 0.00351 | -2.61356e-05 | 0.64797 | -9.07581 | -5.88083 | 0.79329 | -10.62776 | -8.4309 | 0.68164 | -9.15602 | -6.24107 | 0.06215 | 0.00301 | 0.000187221 | 0.12219 | -5.90183 | -0.72116 | 0.76164 | -10.56304 | -8.04523 | 0.77621 | -10.7624 | -8.35388 | 0.77872 | -10.53385 | -8.20296 | 0.75386 | -10.67752 | -8.04934 | 0.27582 | -6.59593 | -1.81931 | -0.06651 | -0.00177 | 0.000117643 | 0.02614 | -4.42675 | -0.11572 | 0.52393 | -7.70136 | -4.03497 | 0.52015 | -6.37316 | -3.31499 | 0.7913 | -10.65054 | -8.4278 | 0.81253 | -10.42761 | -8.47274 | 0.52085 | -6.75229 | -3.5169 | -0.01118 | -0.00085625 | 9.57116e-06 | 0.7735 | -10.70203 | -8.27804
119.20013 | 0.75623 | -10.62158 | -8.03234 | 0.73127 | -11.17016 | -8.16843 | 0.7872 | -10.80301 | -8.50409 | 0.76682 | -11.07496 | -8.49245 | 0.01232 | -0.00537 | -6.62146e-05 | 0.64079 | -9.18396 | -5.88501 | 0.78151 | -10.70011 | -8.3622 | 0.72394 | -8.75554 | -6.33851 | 0.00961 | 0.00148 | 1.42407e-05 | 0.11994 | -6.01754 | -0.72172 | 0.76998 | -10.40126 | -8.00872 | 0.78167 | -10.77076 | -8.41914 | 0.76823 | -10.59506 | -8.13944 | 0.75997 | -10.62404 | -8.07394 | 0.28337 | -6.43488 | -1.82346 | -0.000244 | -0.00378 | 9.22625e-07 | 0.02495 | -4.65421 | -0.11613 | 0.50958 | -7.68959 | -3.91843 | 0.44451 | -7.14372 | -3.17544 | 0.79399 | -10.59909 | -8.4156 | 0.81398 | -10.40583 | -8.47018 | 0.5495 | -6.49439 | -3.56869 | -0.03363 | 0.00325 | -0.000109301 | 0.78254 | -10.65563 | -8.33846
119.30021 | 0.72819 | -10.85091 | -7.90155 | 0.77062 | -10.91319 | -8.40994 | 0.7656 | -10.96892 | -8.39786 | 0.74603 | -11.15717 | -8.3236 | 0.01141 | -0.00196 | -2.2396e-05 | 0.63291 | -9.22058 | -5.8358 | 0.78116 | -10.70816 | -8.36474 | 0.68353 | -8.9709 | -6.13186 | -0.00485 | 0.00229 | -1.11155e-05 | 0.12086 | -5.98026 | -0.72276 | 0.7707 | -10.39644 | -8.01258 | 0.77139 | -10.81079 | -8.3393 | 0.75906 | -10.62469 | -8.06476 | 0.76086 | -10.60656 | -8.07008 | 0.28275 | -6.40494 | -1.81096 | 0.00871 | -0.00419 | -3.65359e-05 | 0.02455 | -4.73532 | -0.11625 | 0.51279 | -7.70141 | -3.94917 | 0.4333 | -7.00609 | -3.03575 | 0.79873 | -10.58586 | -8.4552 | 0.812 | -10.41855 | -8.45987 | 0.53029 | -6.63451 | -3.5182 | -0.02829 | 0.00415 | -0.000117391 | 0.7895 | -10.59456 | -8.36441
119.4 | 0.71634 | -10.88916 | -7.80029 | 0.75558 | -11.05134 | -8.35013 | 0.77455 | -10.93514 | -8.46982 | 0.76345 | -11.08396 | -8.46208 | 0.02204 | -0.00297 | -6.54342e-05 | 0.6562 | -9.03061 | -5.92591 | 0.79952 | -10.56322 | -8.44555 | 0.70282 | -8.93999 | -6.2832 | -0.01092 | -0.000975 | 1.06431e-05 | 0.11953 | -6.03832 | -0.72173 | 0.77509 | -10.42777 | -8.08244 | 0.77439 | -10.85519 | -8.40613 | 0.78703 | -10.42311 | -8.2033 | 0.75875 | -10.63751 | -8.07125 | 0.29128 | -6.18497 | -1.80156 | 0.02357 | 0.000975 | 2.29827e-05 | 0.0232 | -4.98399 | -0.11563 | 0.50045 | -8.07109 | -4.03916 | 0.42763 | -7.14077 | -3.05359 | 0.80135 | -10.55654 | -8.45951 | 0.80524 | -10.46248 | -8.42477 | 0.51509 | -6.58692 | -3.39288 | 0.04125 | -0.00355 | -0.000146423 | 0.79164 | -10.59414 | -8.38675
119.50008 | 0.75726 | -10.70918 | -8.10965 | 0.71537 | -11.2005 | -8.01248 | 0.76912 | -10.95411 | -8.42503 | 0.73884 | -11.1877 | -8.26591 | -0.02656 | -0.00266 | 7.07187e-05 | 0.65189 | -9.0953 | -5.92916 | 0.76096 | -10.79993 | -8.21835 | 0.69023 | -9.03148 | -6.23378 | 0.0278 | -0.00438 | -0.000121777 | 0.11856 | -6.09795 | -0.72295 | 0.76805 | -10.52207 | -8.08149 | 0.76318 | -10.90155 | -8.31988 | 0.77013 | -10.55026 | -8.12505 | 0.76353 | -10.61571 | -8.10545 | 0.29806 | -6.01366 | -1.79242 | -0.01851 | 0.0005625 | -1.04136e-05 | 0.02418 | -4.79664 | -0.11597 | 0.52304 | -7.70969 | -4.03245 | 0.45219 | -6.78864 | -3.06975 | 0.78899 | -10.64829 | -8.40134 | 0.81033 | -10.41534 | -8.43983 | 0.51419 | -6.62724 | -3.40763 | -0.01724 | 0.00343 | -5.91445e-05 | 0.78932 | -10.62753 | -8.38855
119.60013 | 0.67964 | -11.00769 | -7.48126 | 0.74086 | -11.13927 | -8.25262 | 0.78026 | -10.88589 | -8.49388 | 0.76361 | -11.03732 | -8.4282 | -0.01579 | 0.00313 | -4.93281e-05 | 0.65262 | -9.17041 | -5.98479 | 0.79586 | -10.6013 | -8.43716 | 0.71336 | -8.77891 | -6.26252 | 0.00887 | 0.00388 | 3.43674e-05 | 0.11768 | -6.14702 | -0.72337 | 0.78353 | -10.46563 | -8.20009 | 0.76158 | -10.91531 | -8.31289 | 0.79072 | -10.40776 | -8.22965 | 0.76135 | -10.60747 | -8.07603 | 0.27403 | -6.57656 | -1.80217 | 0.00455 | -0.00311 | -1.41525e-05 | 0.02446 | -4.74816 | -0.11613 | 0.52287 | -7.7894 | -4.07287 | 0.46614 | -6.50491 | -3.03218 | 0.78542 | -10.68814 | -8.39468 | 0.81274 | -10.40474 | -8.45637 | 0.53378 | -6.31375 | -3.37019 | -0.03445 | 0.0002125 | -7.32084e-06 | 0.78238 | -10.66973 | -8.34776
119.70001 | 0.73006 | -10.83516 | -7.91029 | 0.7422 | -11.13724 | -8.2661 | 0.76987 | -10.95011 | -8.43012 | 0.7548 | -11.11108 | -8.38662 | 0.01211 | 0.00034375 | 4.16178e-06 | 0.64903 | -9.16139 | -5.94601 | 0.78422 | -10.68917 | -8.38269 | 0.71534 | -8.80284 | -6.29706 | 0.00265 | -0.00173 | -4.56435e-06 | 0.12094 | -5.97988 | -0.72323 | 0.77844 | -10.48422 | -8.16137 | 0.77211 | -10.80588 | -8.34334 | 0.7727 | -10.5768 | -8.17264 | 0.75626 | -10.65498 | -8.05789 | 0.27815 | -6.52726 | -1.81556 | 0.12583 | -0.00247 | -0.000310648 | 0.02435 | -4.77204 | -0.1162 | 0.55588 | -6.91549 | -3.84418 | 0.45379 | -6.7514 | -3.06371 | 0.79786 | -10.5849 | -8.44526 | 0.80092 | -10.48888 | -8.40075 | 0.51718 | -6.82829 | -3.53142 | -8.2e-05 | 0.00142 | -1.16338e-07 | 0.7855 | -10.62621 | -8.34691
119.80005 | 0.73271 | -10.84474 | -7.94602 | 0.74065 | -11.10878 | -8.22774 | 0.76942 | -10.96286 | -8.43502 | 0.74548 | -11.16031 | -8.31977 | 0.0025 | -0.00078125 | -1.95313e-06 | 0.66835 | -8.94125 | -5.97587 | 0.79022 | -10.64204 | -8.40952 | 0.70535 | -8.91405 | -6.28751 | 0.02254 | -0.00437 | -9.84716e-05 | 0.1168 | -6.18633 | -0.72258 | 0.77367 | -10.56676 | -8.17518 | 0.78187 | -10.7888 | -8.43541 | 0.77037 | -10.59644 | -8.16314 | 0.76326 | -10.62374 | -8.10863 | 0.28773 | -6.33383 | -1.82245 | -0.02954 | 0.0005625 | -1.66185e-05 | 0.02539 | -4.56841 | -0.11599 | 0.51628 | -7.28088 | -3.75896 | 0.44455 | -6.85926 | -3.04925 | 0.79745 | -10.62223 | -8.47066 | 0.81405 | -10.41043 | -8.47466 | 0.55235 | -6.49847 | -3.58945 | -0.00348 | -0.0035 | 1.21975e-05 | 0.78124 | -10.66589 | -8.33259
119.90015 | 0.72948 | -10.84018 | -7.90767 | 0.75178 | -11.02869 | -8.29112 | 0.75706 | -10.99878 | -8.32673 | 0.78741 | -10.88415 | -8.57023 | 0.00792 | 0.00168 | 1.33189e-05 | 0.63158 | -9.35878 | -5.91087 | 0.78608 | -10.68241 | -8.39722 | 0.69041 | -8.90818 | -6.15032 | 0.09265 | -0.00539 | -0.000499152 | 0.11983 | -6.01946 | -0.72128 | 0.77109 | -10.58437 | -8.16152 | 0.76688 | -10.88575 | -8.34809 | 0.79046 | -10.40274 | -8.22294 | 0.7673 | -10.5759 | -8.11491 | 0.29012 | -6.44595 | -1.87011 | -0.02411 | 0.000625 | -1.50706e-05 | 0.02497 | -4.64388 | -0.11596 | 0.51225 | -7.50476 | -3.84434 | 0.48297 | -6.3091 | -3.0471 | 0.79172 | -10.63905 | -8.42314 | 0.80747 | -10.44672 | -8.43544 | 0.57709 | -6.35688 | -3.6685 | 0.01104 | -0.00254 | -2.80703e-05 | 0.77977 | -10.68288 | -8.33016
120.00021 | 0.76735 | -10.66153 | -8.1811 | 0.74852 | -11.10237 | -8.31037 | 0.78832 | -10.80023 | -8.51404 | 0.76069 | -11.03124 | -8.39131 | 0.000541 | 0.00271 | 1.46746e-06 | 0.65883 | -9.08499 | -5.98548 | 0.79937 | -10.55247 | -8.43536 | 0.68184 | -8.97478 | -6.11935 | -0.13565 | 0.00206 | -0.000279772 | 0.11956 | -6.04899 | -0.72322 | 0.79231 | -10.38307 | -8.22663 | 0.77039 | -10.85068 | -8.35922 | 0.76342 | -10.63138 | -8.11617 | 0.749 | -10.67649 | -7.99669 | 0.28782 | -6.50964 | -1.87358 | -0.03314 | 0.00347 | -0.000114944 | 0.0254 | -4.56652 | -0.11599 | 0.51052 | -7.61701 | -3.88861 | 0.44184 | -6.98853 | -3.08784 | 0.79397 | -10.60735 | -8.42189 | 0.81233 | -10.41232 | -8.45825 | 0.54504 | -6.56975 | -3.5808 | -0.03553 | -0.00163 | 5.7955e-05 | 0.78721 | -10.62892 | -8.36716
120.10019 | 0.73052 | -10.84809 | -7.92479 | 0.72407 | -11.20984 | -8.11676 | 0.78014 | -10.8924 | -8.49754 | 0.77974 | -10.99008 | -8.5694 | 0.01432 | 0.00041875 | 5.99776e-06 | 0.6296 | -9.28941 | -5.8486 | 0.80085 | -10.52973 | -8.43272 | 0.69316 | -9.02238 | -6.25394 | 0.01928 | -0.00090625 | -1.74725e-05 | 0.11553 | -6.25686 | -0.72283 | 0.78628 | -10.45562 | -8.22103 | 0.76701 | -10.86565 | -8.33404 | 0.77262 | -10.55966 | -8.15863 | 0.76817 | -10.52445 | -8.08455 | 0.29384 | -6.33796 | -1.86236 | 0.01289 | -0.00176 | -2.27186e-05 | 0.02272 | -5.07587 | -0.11533 | 0.51064 | -7.70198 | -3.93291 | 0.45178 | -6.84299 | -3.09155 | 0.79534 | -10.60693 | -8.43613 | 0.80294 | -10.48941 | -8.42237 | 0.52222 | -6.57401 | -3.43306 | 0.00687 | 0.00407 | 2.79605e-05 | 0.79317 | -10.55791 | -8.37416
120.20002 | 0.71391 | -10.90504 | -7.78518 | 0.73378 | -11.18174 | -8.2049 | 0.76943 | -10.95535 | -8.42941 | 0.78809 | -10.89753 | -8.58821 | -0.00963 | 0.0007 | -6.7417e-06 | 0.62806 | -9.28515 | -5.8316 | 0.7954 | -10.59445 | -8.42679 | 0.70132 | -9.02906 | -6.33226 | -0.03343 | 0.00378 | -0.000126179 | 0.11896 | -6.08093 | -0.7234 | 0.77701 | -10.53608 | -8.1866 | 0.77187 | -10.86085 | -8.38316 | 0.75975 | -10.66529 | -8.10296 | 0.76448 | -10.61452 | -8.1146 | 0.29268 | -6.34046 | -1.85576 | -0.02202 | -2.5e-05 | 5.5045e-07 | 0.02517 | -4.60306 | -0.11585 | 0.50132 | -7.98497 | -4.00301 | 0.45915 | -6.92405 | -3.17916 | 0.79056 | -10.63233 | -8.40551 | 0.81046 | -10.42201 | -8.44666 | 0.55966 | -6.33458 | -3.54522 | 0.01176 | -0.00126 | -1.48432e-05 | 0.79112 | -10.55669 | -8.35165
120.30009 | 0.70422 | -10.93834 | -7.70301 | 0.77454 | -10.75391 | -8.32935 | 0.79364 | -10.73805 | -8.52212 | 0.76546 | -11.06111 | -8.46688 | 0.0057 | -0.00254 | -1.44968e-05 | 0.64605 | -9.22634 | -5.96064 | 0.7665 | -10.79258 | -8.27252 | 0.71069 | -8.91478 | -6.33565 | 0.0275 | -0.00084375 | -2.32006e-05 | 0.12396 | -5.83154 | -0.72286 | 0.78669 | -10.42856 | -8.20404 | 0.78436 | -10.78337 | -8.45805 | 0.76372 | -10.62151 | -8.11181 | 0.75158 | -10.70102 | -8.04266 | 0.3004 | -6.16052 | -1.85065 | -0.01326 | 0.00218 | -2.89321e-05 | 0.02523 | -4.59642 | -0.11596 | 0.50604 | -7.9223 | -4.00898 | 0.48615 | -6.39288 | -3.1079 | 0.79214 | -10.64692 | -8.43388 | 0.81294 | -10.39884 | -8.45364 | 0.53839 | -6.56818 | -3.53624 | -0.01698 | -0.00137 | 2.33489e-05 | 0.78687 | -10.62069 | -8.35709
120.40012 | 0.77389 | -10.48767 | -8.1163 | 0.71597 | -11.224 | -8.03608 | 0.78301 | -10.82206 | -8.47377 | 0.76933 | -11.0349 | -8.48946 | -0.02119 | -0.00221 | 4.6874e-05 | 0.62695 | -9.42 | -5.90587 | 0.78867 | -10.65263 | -8.40143 | 0.70727 | -8.95404 | -6.33292 | 0.0141 | -0.00088125 | -1.24247e-05 | 0.11775 | -6.13545 | -0.72244 | 0.76891 | -10.54143 | -8.10538 | 0.77314 | -10.87068 | -8.40453 | 0.7745 | -10.52369 | -8.15057 | 0.76653 | -10.52107 | -8.06475 | 0.2826 | -6.56218 | -1.85445 | 0.00133 | -0.000475 | -6.3175e-07 | 0.02594 | -4.46467 | -0.11581 | 0.47528 | -6.91753 | -3.28778 | 0.50828 | -6.53329 | -3.32077 | 0.80897 | -10.48421 | -8.48141 | 0.81409 | -10.36489 | -8.43795 | 0.5512 | -6.53543 | -3.60235 | -0.00425 | -0.0014 | 5.9514e-06 | 0.79208 | -10.57871 | -8.37922
120.5 | 0.74951 | -10.73836 | -8.04851 | 0.75575 | -11.04845 | -8.34987 | 0.77907 | -10.87606 | -8.47316 | 0.75649 | -11.12816 | -8.41835 | 0.00577 | -0.00302 | -1.74121e-05 | 0.63891 | -9.25816 | -5.91514 | 0.79148 | -10.63999 | -8.42134 | 0.71193 | -8.84434 | -6.29652 | 0.00459 | 0.00146 | 6.68273e-06 | 0.11826 | -6.10961 | -0.72255 | 0.76936 | -10.56383 | -8.1274 | 0.77217 | -10.84327 | -8.37289 | 0.76588 | -10.61793 | -8.13207 | 0.75929 | -10.66716 | -8.09951 | 0.28262 | -6.53738 | -1.84759 | -0.05132 | 0.00146 | -7.47318e-05 | 0.02465 | -4.70368 | -0.11596 | 0.445 | -7.57579 | -3.37123 | 0.4763 | -7.04987 | -3.35789 | 0.8011 | -10.54822 | -8.45015 | 0.81338 | -10.40502 | -8.46323 | 0.53353 | -6.78609 | -3.62059 | 0.01643 | -0.00357 | -5.86453e-05 | 0.79584 | -10.54436 | -8.39164
120.60002 | 0.73872 | -10.79535 | -7.97471 | 0.73438 | -11.18087 | -8.211 | 0.76263 | -10.97363 | -8.3688 | 0.76913 | -11.04649 | -8.4962 | 0.00987 | -0.0001 | -9.868e-07 | 0.64528 | -9.16594 | -5.91458 | 0.7778 | -10.71277 | -8.33239 | 0.67696 | -8.74625 | -5.92085 | 0.0106 | -0.00438 | -4.64281e-05 | 0.1213 | -5.95444 | -0.72228 | 0.77207 | -10.57634 | -8.16572 | 0.77423 | -10.81632 | -8.37432 | 0.76866 | -10.60014 | -8.14787 | 0.76618 | -10.60238 | -8.12332 | 0.28659 | -6.40221 | -1.8348 | 0.02051 | -0.00103 | -2.1154e-05 | 0.02458 | -4.71986 | -0.11603 | 0.45319 | -7.40127 | -3.35415 | 0.4801 | -7.28329 | -3.4967 | 0.79407 | -10.60876 | -8.42413 | 0.81182 | -10.38475 | -8.43055 | 0.52348 | -6.64629 | -3.47921 | 0.01451 | 0.00214 | 3.10215e-05 | 0.79895 | -10.50109 | -8.38981
120.7001 | 0.74074 | -10.80569 | -8.0042 | 0.74795 | -11.08239 | -8.28908 | 0.76677 | -10.96613 | -8.40845 | 0.7747 | -11.00568 | -8.52612 | 0.01671 | -4.375e-05 | -7.3115e-07 | 0.64149 | -9.12416 | -5.85308 | 0.79539 | -10.61391 | -8.44216 | 0.66803 | -8.94134 | -5.97309 | 0.03309 | -0.00307 | -0.000101554 | 0.11918 | -6.0684 | -0.72323 | 0.77805 | -10.53686 | -8.19818 | 0.79084 | -10.72566 | -8.48233 | 0.76409 | -10.63391 | -8.12521 | 0.78411 | -10.47588 | -8.21423 | 0.29679 | -6.23088 | -1.84927 | 0.000696 | 0.00127 | 8.8305e-07 | 0.02379 | -4.86651 | -0.11575 | 0.46116 | -7.326 | -3.37843 | 0.52947 | -6.21242 | -3.2893 | 0.80112 | -10.57583 | -8.47246 | 0.81873 | -10.33136 | -8.45864 | 0.50385 | -7.04638 | -3.55031 | 0.00381 | 0.0025 | 9.5175e-06 | 0.79 | -10.60067 | -8.37456
120.80011 | 0.76695 | -10.64202 | -8.16187 | 0.7215 | -11.20684 | -8.08569 | 0.77226 | -10.92336 | -8.43573 | 0.7801 | -10.96137 | -8.55094 | 0.04246 | -0.00131 | -5.54595e-05 | 0.66974 | -8.85472 | -5.93033 | 0.78752 | -10.65706 | -8.39263 | 0.69823 | -8.76939 | -6.12308 | 0.00135 | -0.00523 | -7.07265e-06 | 0.11846 | -6.10313 | -0.72296 | 0.76929 | -10.59619 | -8.15155 | 0.76786 | -10.89221 | -8.36366 | 0.76719 | -10.61645 | -8.14489 | 0.76312 | -10.62984 | -8.11186 | 0.29231 | -6.39492 | -1.86933 | -0.00887 | -0.00039375 | 3.49335e-06 | 0.02467 | -4.69571 | -0.11586 | 0.44712 | -7.48999 | -3.34891 | 0.48361 | -6.99816 | -3.38439 | 0.79109 | -10.64136 | -8.41828 | 0.81271 | -10.41418 | -8.46375 | 0.51512 | -6.68463 | -3.44337 | -0.02362 | 0.00484 | -0.000114409 | 0.7964 | -10.53912 | -8.39332
120.90019 | 0.74374 | -10.73358 | -7.98295 | 0.74544 | -11.04671 | -8.23468 | 0.7685 | -10.94234 | -8.40913 | 0.75938 | -11.10713 | -8.43448 | 0.00708 | -0.00162 | -1.15115e-05 | 0.66293 | -8.89732 | -5.89834 | 0.78198 | -10.69472 | -8.3631 | 0.70396 | -8.59681 | -6.05179 | 0.017 | 0.00116 | 1.97683e-05 | 0.12015 | -6.02413 | -0.72379 | 0.77829 | -10.52363 | -8.19044 | 0.77761 | -10.83551 | -8.42582 | 0.76082 | -10.62666 | -8.08501 | 0.77257 | -10.55102 | -8.15143 | 0.29065 | -6.44649 | -1.8737 | 0.01134 | -0.00391 | -4.4293e-05 | 0.02499 | -4.63976 | -0.11597 | 0.46679 | -7.08957 | -3.30932 | 0.47428 | -7.11171 | -3.37291 | 0.78803 | -10.65226 | -8.39427 | 0.81964 | -10.34443 | -8.47873 | 0.52255 | -6.65099 | -3.47549 | 0.00474 | -0.00040625 | -1.92522e-06 | 0.78372 | -10.64134 | -8.33983
121.00024 | 0.74882 | -10.75846 | -8.05615 | 0.73279 | -11.14111 | -8.16415 | 0.77179 | -10.85405 | -8.37707 | 0.77142 | -10.96817 | -8.46109 | -0.02906 | -0.00226 | 6.55689e-05 | 0.65113 | -9.00952 | -5.86636 | 0.77852 | -10.70031 | -8.33036 | 0.63268 | -8.85555 | -5.60272 | -0.0341 | 0.00479 | -0.000163235 | 0.11454 | -6.30108 | -0.72169 | 0.76359 | -10.61613 | -8.10635 | 0.77026 | -10.86936 | -8.37225 | 0.76981 | -10.59092 | -8.15297 | 0.7728 | -10.55423 | -8.15627 | 0.27985 | -6.71511 | -1.87923 | 0.01759 | 0.00231 | 4.06699e-05 | 0.02485 | -4.66432 | -0.11593 | 0.45991 | -7.27818 | -3.34732 | 0.4867 | -6.58953 | -3.20712 | 0.80114 | -10.56439 | -8.46351 | 0.81214 | -10.39508 | -8.44226 | 0.51663 | -6.76147 | -3.49317 | -0.03102 | 0.00201 | -6.24298e-05 | 0.77506 | -10.72415 | -8.31185
121.10008 | 0.74403 | -10.79556 | -8.03223 | 0.76058 | -10.85608 | -8.25692 | 0.75208 | -11.02771 | -8.29374 | 0.76155 | -11.07319 | -8.43279 | 0.05656 | -0.00264 | -0.000149525 | 0.64456 | -9.17174 | -5.91175 | 0.77352 | -10.74253 | -8.30961 | 0.68303 | -8.87991 | -6.06522 | -0.000788 | 0.00259 | -2.04388e-06 | 0.12289 | -5.8784 | -0.72238 | 0.77617 | -10.5362 | -8.17792 | 0.76344 | -10.92443 | -8.34017 | 0.76882 | -10.56411 | -8.12188 | 0.76424 | -10.61342 | -8.11117 | 0.28953 | -6.45804 | -1.86983 | -0.00277 | 0.00039375 | -1.08872e-06 | 0.02517 | -4.59978 | -0.11576 | 0.46121 | -7.36014 | -3.39456 | 0.44358 | -7.39121 | -3.27856 | 0.79237 | -10.63329 | -8.42551 | 0.80731 | -10.44663 | -8.43363 | 0.51673 | -6.82877 | -3.52861 | 0.03325 | -8.125e-05 | -2.70148e-06 | 0.79568 | -10.55872 | -8.40132
121.20013 | 0.74805 | -10.80263 | -8.08095 | 0.75623 | -11.02783 | -8.33955 | 0.74868 | -11.03828 | -8.26414 | 0.77373 | -10.999 | -8.51025 | 0.04713 | -0.00309 | -0.000145808 | 0.64557 | -9.12173 | -5.88873 | 0.78842 | -10.64123 | -8.38972 | 0.68321 | -8.89889 | -6.07984 | -0.05992 | 0.00184 | -0.000110478 | 0.11887 | -6.09384 | -0.72435 | 0.77494 | -10.44727 | -8.09604 | 0.76411 | -10.91328 | -8.33898 | 0.77025 | -10.58294 | -8.15149 | 0.77518 | -10.49409 | -8.13479 | 0.29097 | -6.44162 | -1.87434 | 0.0437 | -0.00397 | -0.000173704 | 0.02516 | -4.59994 | -0.11573 | 0.43371 | -7.67622 | -3.32925 | 0.48767 | -6.93447 | -3.38173 | 0.79224 | -10.63656 | -8.42674 | 0.81267 | -10.40542 | -8.45619 | 0.53008 | -6.54316 | -3.46838 | -0.02629 | 0.00116 | -3.03943e-05 | 0.78556 | -10.64274 | -8.36053
121.30019 | 0.72293 | -10.85999 | -7.85104 | 0.75197 | -11.04811 | -8.30789 | 0.77789 | -10.88211 | -8.46507 | 0.77473 | -10.98564 | -8.51092 | -0.0104 | 0.00058125 | -6.04732e-06 | 0.64763 | -9.13854 | -5.91836 | 0.77632 | -10.72691 | -8.32748 | 0.67415 | -9.00169 | -6.06849 | 0.00851 | 0.00173 | 1.47399e-05 | 0.11834 | -6.11594 | -0.72375 | 0.77438 | -10.49837 | -8.12978 | 0.77312 | -10.8343 | -8.37625 | 0.77892 | -10.51148 | -8.18763 | 0.75498 | -10.63562 | -8.02965 | 0.2924 | -6.47045 | -1.89195 | 0.01273 | -0.00264 | -3.3578e-05 | 0.02436 | -4.75236 | -0.11575 | 0.44559 | -7.5863 | -3.38034 | 0.44873 | -7.34217 | -3.29469 | 0.78809 | -10.66289 | -8.40335 | 0.81398 | -10.38817 | -8.45574 | 0.51759 | -6.3802 | -3.30232 | -0.0014 | 0.00317 | -4.42674e-06 | 0.78137 | -10.65927 | -8.32888
121.40022 | 0.72987 | -10.84182 | -7.91314 | 0.73899 | -11.14047 | -8.23269 | 0.75882 | -11.01232 | -8.35642 | 0.7655 | -11.06017 | -8.46658 | 0.03793 | -0.00116 | -4.38508e-05 | 0.62614 | -9.198 | -5.75927 | 0.77169 | -10.7551 | -8.29961 | 0.66574 | -9.07083 | -6.03878 | 0.01263 | -8.125e-05 | -1.02627e-06 | 0.11496 | -6.27831 | -0.72173 | 0.77167 | -10.49436 | -8.09813 | 0.77088 | -10.86245 | -8.37366 | 0.76445 | -10.59653 | -8.10056 | 0.76481 | -10.62309 | -8.12464 | 0.28561 | -6.47899 | -1.85047 | 0.00693 | 0.00117 | 8.1404e-06 | 0.0243 | -4.76234 | -0.11572 | 0.44279 | -7.54811 | -3.3422 | 0.49981 | -6.83961 | -3.41851 | 0.8087 | -10.43966 | -8.44251 | 0.81324 | -10.41546 | -8.47029 | 0.49554 | -7.0504 | -3.49373 | 0.00109 | -0.00162 | -1.76312e-06 | 0.80127 | -10.52372 | -8.43239
121.50008 | 0.75459 | -10.75113 | -8.11272 | 0.74778 | -11.09457 | -8.29627 | 0.78644 | -10.74232 | -8.4482 | 0.78738 | -10.85747 | -8.54896 | -0.01616 | -0.000125 | 2.01963e-06 | 0.63998 | -9.2481 | -5.91863 | 0.77092 | -10.74615 | -8.28448 | 0.66159 | -9.02259 | -5.96923 | 0.02623 | -0.0008875 | -2.32791e-05 | 0.11904 | -6.07614 | -0.72331 | 0.77416 | -10.53372 | -8.15477 | 0.77305 | -10.85146 | -8.38873 | 0.76526 | -10.59715 | -8.10953 | 0.75662 | -10.62526 | -8.03927 | 0.28863 | -6.51409 | -1.88013 | 0.01345 | -0.00574 | -7.72649e-05 | 0.02475 | -4.67851 | -0.11581 | 0.46673 | -7.23908 | -3.37867 | 0.46764 | -7.22012 | -3.37643 | 0.79282 | -10.63706 | -8.43323 | 0.81912 | -10.37002 | -8.49433 | 0.53861 | -6.55771 | -3.53202 | 0.06902 | -0.00244 | -0.000168231 | 0.7897 | -10.59064 | -8.36348
121.6001 | 0.73589 | -10.83806 | -7.97557 | 0.74069 | -11.13429 | -8.2471 | 0.78831 | -10.78446 | -8.50152 | 0.78316 | -10.91697 | -8.54968 | 0.02589 | -0.00122 | -3.15571e-05 | 0.62932 | -9.35764 | -5.88895 | 0.78869 | -10.57745 | -8.34237 | 0.68377 | -8.91183 | -6.09368 | -0.00558 | -0.00178 | 9.90628e-06 | 0.12034 | -6.01164 | -0.72344 | 0.7704 | -10.54386 | -8.12302 | 0.7682 | -10.89023 | -8.36586 | 0.78316 | -10.46076 | -8.19248 | 0.76755 | -10.60131 | -8.137 | 0.28775 | -6.49227 | -1.86813 | -0.01466 | 0.00075625 | -1.10889e-05 | 0.02446 | -4.72677 | -0.11559 | 0.4529 | -7.45163 | -3.37484 | 0.52323 | -6.41246 | -3.3552 | 0.78383 | -10.69761 | -8.38516 | 0.81974 | -10.32453 | -8.4634 | 0.53016 | -6.61766 | -3.50842 | -0.01639 | 0.00808 | -0.00013246 | 0.79237 | -10.5636 | -8.37025
121.7002 | 0.74747 | -10.74973 | -8.03508 | 0.74056 | -11.15702 | -8.26243 | 0.79958 | -10.64419 | -8.51091 | 0.76355 | -11.06082 | -8.44547 | -0.01979 | -0.00064375 | 1.27424e-05 | 0.64686 | -9.17971 | -5.93802 | 0.78301 | -10.68339 | -8.36523 | 0.66078 | -8.77698 | -5.79969 | -0.01413 | 0.00362 | -5.11329e-05 | 0.11848 | -6.11209 | -0.72416 | 0.79166 | -10.37294 | -8.21188 | 0.75987 | -10.94345 | -8.31561 | 0.77075 | -10.58131 | -8.15557 | 0.75396 | -10.66155 | -8.03835 | 0.28843 | -6.55773 | -1.89144 | 0.03294 | -0.00683 | -0.000224809 | 0.02473 | -4.68325 | -0.11581 | 0.44455 | -7.71508 | -3.42971 | 0.4996 | -6.51689 | -3.25586 | 0.78908 | -10.66365 | -8.41448 | 0.79726 | -10.51977 | -8.38701 | 0.50675 | -6.84275 | -3.46754 | 0.02981 | -0.00227 | -6.76337e-05 | 0.78712 | -10.63262 | -8.36917
121.80023 | 0.74034 | -10.81849 | -8.00934 | 0.73801 | -11.13918 | -8.22082 | 0.77457 | -10.91697 | -8.456 | 0.75575 | -11.08343 | -8.37627 | 0.02374 | -0.00116 | -2.74471e-05 | 0.63107 | -9.33794 | -5.89289 | 0.79284 | -10.60291 | -8.40638 | 0.68393 | -8.93474 | -6.11073 | 0.00264 | 0.00193 | 5.08393e-06 | 0.12126 | -5.96596 | -0.72344 | 0.75194 | -10.65343 | -8.01078 | 0.77291 | -10.85401 | -8.38913 | 0.78052 | -10.45269 | -8.15851 | 0.75391 | -10.66956 | -8.04389 | 0.29923 | -6.36541 | -1.90474 | 0.00723 | -0.00211 | -1.52303e-05 | 0.02449 | -4.72982 | -0.11581 | 0.45387 | -7.56527 | -3.43366 | 0.48052 | -6.9509 | -3.34005 | 0.79204 | -10.63276 | -8.42161 | 0.8143 | -10.39061 | -8.46113 | 0.53936 | -6.50653 | -3.5094 | -0.06732 | 0.00584 | -0.000393004 | 0.78766 | -10.6081 | -8.35562
121.90008 | 0.75708 | -10.72437 | -8.11925 | 0.74509 | -11.07704 | -8.25345 | 0.7782 | -10.8945 | -8.47808 | 0.77717 | -10.96606 | -8.52245 | -0.00753 | 0.00058125 | -4.37797e-06 | 0.64466 | -9.17553 | -5.91506 | 0.78617 | -10.66726 | -8.38626 | 0.70723 | -8.63066 | -6.10383 | 0.02081 | -0.00021875 | -4.55131e-06 | 0.12032 | -6.01464 | -0.7237 | 0.78143 | -10.43289 | -8.15258 | 0.7582 | -10.91245 | -8.27383 | 0.76487 | -10.60404 | -8.11068 | 0.7508 | -10.71148 | -8.04216 | 0.29466 | -6.48126 | -1.90978 | -0.00813 | -0.00466 | 3.7832e-05 | 0.02481 | -4.66184 | -0.11564 | 0.44857 | -7.75014 | -3.47647 | 0.49068 | -6.98167 | -3.42576 | 0.79259 | -10.63581 | -8.42981 | 0.81541 | -10.39109 | -8.47302 | 0.51635 | -6.7879 | -3.50495 | -0.04521 | 0.00679 | -0.000307173 | 0.78924 | -10.57321 | -8.34482
122.00012 | 0.71081 | -10.90678 | -7.75268 | 0.73023 | -11.18052 | -8.16435 | 0.76737 | -10.94312 | -8.39746 | 0.76074 | -11.08474 | -8.43259 | 0.01626 | 0.00075625 | 1.22997e-05 | 0.64117 | -9.24207 | -5.92571 | 0.79146 | -10.64218 | -8.42281 | 0.66372 | -9.03831 | -5.99887 | -0.02519 | -0.00333 | 8.37468e-05 | 0.11766 | -6.15153 | -0.72379 | 0.79627 | -10.31243 | -8.2115 | 0.76664 | -10.87733 | -8.33904 | 0.77855 | -10.52278 | -8.19246 | 0.74557 | -10.71416 | -7.98814 | 0.29128 | -6.54839 | -1.9074 | 0.01936 | -0.00247 | -4.79135e-05 | 0.02521 | -4.58994 | -0.1157 | 0.45582 | -7.62615 | -3.47617 | 0.47109 | -6.90614 | -3.25341 | 0.78703 | -10.6686 | -8.39649 | 0.80969 | -10.43037 | -8.44539 | 0.48165 | -7.23923 | -3.48679 | 0.01051 | 0.00361 | 3.79565e-05 | 0.78177 | -10.65637 | -8.33086
122.10024 | 0.74693 | -10.75423 | -8.03267 | 0.75522 | -11.05253 | -8.34707 | 0.75041 | -11.03543 | -8.28114 | 0.77356 | -10.99984 | -8.50905 | 0.03925 | -0.00171 | -6.7219e-05 | 0.6492 | -9.15009 | -5.94026 | 0.79331 | -10.59807 | -8.40753 | 0.68583 | -8.8586 | -6.07546 | -0.00174 | 0.00191 | -3.31878e-06 | 0.11745 | -6.16309 | -0.72385 | 0.77782 | -10.43394 | -8.1157 | 0.77976 | -10.80582 | -8.42595 | 0.76721 | -10.59033 | -8.12498 | 0.77552 | -10.51724 | -8.15634 | 0.30298 | -6.29936 | -1.90859 | -0.01863 | 0.00249 | -4.63546e-05 | 0.02491 | -4.64633 | -0.11574 | 0.46686 | -7.46867 | -3.48684 | 0.51058 | -6.38752 | -3.26132 | 0.79636 | -10.62204 | -8.45902 | 0.8012 | -10.50198 | -8.41422 | 0.51341 | -6.53959 | -3.35751 | 0.01908 | -0.00156 | -2.98078e-05 | 0.7891 | -10.58656 | -8.35387
122.20003 | 0.75622 | -10.72911 | -8.1136 | 0.7566 | -11.06116 | -8.3689 | 0.77817 | -10.85936 | -8.45047 | 0.78319 | -10.92669 | -8.55765 | -0.05036 | 0.00273 | -0.000137239 | 0.64334 | -9.15408 | -5.88919 | 0.77253 | -10.75861 | -8.3114 | 0.68372 | -8.92422 | -6.10169 | 0.00269 | -0.00173 | -4.63507e-06 | 0.11801 | -6.14061 | -0.72463 | 0.77576 | -10.49718 | -8.1433 | 0.78004 | -10.78521 | -8.41288 | 0.7716 | -10.57518 | -8.15978 | 0.76704 | -10.60072 | -8.13116 | 0.28127 | -6.83987 | -1.92384 | 0.00854 | 0.00045625 | 3.89501e-06 | 0.02486 | -4.65358 | -0.11569 | 0.47574 | -7.34785 | -3.49568 | 0.48127 | -6.98905 | -3.36361 | 0.79938 | -10.56698 | -8.44706 | 0.8014 | -10.48992 | -8.40659 | 0.52974 | -6.45717 | -3.42064 | -0.05874 | 0.00080625 | -4.73575e-05 | 0.77869 | -10.69081 | -8.32481
122.30013 | 0.73856 | -10.79559 | -7.9732 | 0.71075 | -11.22742 | -7.97989 | 0.77743 | -10.89269 | -8.46836 | 0.78009 | -10.92905 | -8.5257 | -0.05079 | 0.00418 | -0.000212353 | 0.63941 | -9.20768 | -5.88752 | 0.77948 | -10.69393 | -8.33568 | 0.69505 | -8.81948 | -6.13001 | 0.02053 | -0.00228 | -4.68386e-05 | 0.12438 | -5.81119 | -0.72281 | 0.76694 | -10.52921 | -8.07525 | 0.76854 | -10.88341 | -8.36435 | 0.77391 | -10.56636 | -8.17745 | 0.76241 | -10.62519 | -8.10081 | 0.29072 | -6.68352 | -1.94301 | -0.00776 | -0.00133 | 1.03278e-05 | 0.02513 | -4.60147 | -0.11562 | 0.47546 | -7.47255 | -3.55288 | 0.47361 | -7.10826 | -3.36655 | 0.8038 | -10.51621 | -8.45293 | 0.81986 | -10.32412 | -8.46434 | 0.49937 | -6.81501 | -3.40318 | -0.11888 | 0.00219 | -0.000260802 | 0.77941 | -10.67179 | -8.31766
122.40013 | 0.69943 | -10.95134 | -7.65968 | 0.74907 | -11.09809 | -8.31326 | 0.78027 | -10.87059 | -8.48195 | 0.77506 | -10.97432 | -8.50579 | 0.00888 | -0.00187 | -1.66575e-05 | 0.64265 | -9.149 | -5.87956 | 0.80222 | -10.56168 | -8.47278 | 0.68896 | -8.83873 | -6.08953 | -0.01231 | 0.00193 | -2.37025e-05 | 0.12017 | -6.02811 | -0.72439 | 0.77366 | -10.52019 | -8.13905 | 0.76909 | -10.86121 | -8.35329 | 0.77205 | -10.53029 | -8.12988 | 0.76183 | -10.62368 | -8.09346 | 0.29293 | -6.64973 | -1.94792 | -0.00414 | 0.00223 | -9.22845e-06 | 0.02582 | -4.46345 | -0.11524 | 0.48203 | -7.22486 | -3.48259 | 0.47534 | -7.05869 | -3.35527 | 0.80359 | -10.51625 | -8.45072 | 0.80295 | -10.46186 | -8.40037 | 0.50386 | -6.51496 | -3.28263 | 0.01854 | -0.0009 | -1.66833e-05 | 0.79062 | -10.57339 | -8.35955
122.50019 | 0.74699 | -10.74885 | -8.02928 | 0.76483 | -10.97143 | -8.39127 | 0.76814 | -10.85249 | -8.33621 | 0.78319 | -10.91582 | -8.5492 | 0.03238 | -0.00286 | -9.24997e-05 | 0.64249 | -9.20621 | -5.91489 | 0.78451 | -10.67695 | -8.37622 | 0.6835 | -9.00186 | -6.1528 | -0.00989 | 0.00196 | -1.94111e-05 | 0.12151 | -5.97053 | -0.72549 | 0.77767 | -10.43049 | -8.11152 | 0.77319 | -10.85517 | -8.39316 | 0.7938 | -10.34743 | -8.21384 | 0.75596 | -10.6779 | -8.07204 | 0.29541 | -6.67413 | -1.97163 | -0.0111 | 0.00132 | -1.46381e-05 | 0.02471 | -4.67845 | -0.11562 | 0.47587 | -7.59154 | -3.61256 | 0.50425 | -6.46254 | -3.25872 | 0.79051 | -10.65034 | -8.41924 | 0.81625 | -10.3674 | -8.46236 | 0.50205 | -6.57303 | -3.30001 | 0.00718 | -0.00173 | -1.24252e-05 | 0.79646 | -10.54406 | -8.39797
122.6002 | 0.72184 | -10.87504 | -7.85006 | 0.7165 | -11.22355 | -8.04172 | 0.79131 | -10.77767 | -8.52846 | 0.76561 | -11.05897 | -8.46687 | -0.02197 | 0.00111 | -2.44427e-05 | 0.62787 | -9.27679 | -5.82464 | 0.79255 | -10.58514 | -8.38929 | 0.6673 | -9.02347 | -6.02134 | 0.02141 | -0.00299 | -6.39713e-05 | 0.1193 | -6.06787 | -0.7239 | 0.7652 | -10.48517 | -8.02323 | 0.75706 | -10.94618 | -8.28693 | 0.76484 | -10.60505 | -8.11115 | 0.76792 | -10.58408 | -8.1277 | 0.29405 | -6.68125 | -1.96465 | 0.03446 | -0.00299 | -0.000102937 | 0.02411 | -4.79526 | -0.1156 | 0.48036 | -7.67734 | -3.68791 | 0.47012 | -6.95234 | -3.26845 | 0.78994 | -10.64128 | -8.40599 | 0.81138 | -10.40431 | -8.44181 | 0.50295 | -6.64948 | -3.34433 | -0.01435 | 0.000925 | -1.32747e-05 | 0.78318 | -10.63221 | -8.32697
122.70003 | 0.75854 | -10.72107 | -8.13233 | 0.7046 | -11.19996 | -7.89152 | 0.77022 | -10.94522 | -8.43018 | 0.78131 | -10.94594 | -8.55219 | -0.00344 | 0.0008 | -2.7552e-06 | 0.64917 | -9.07088 | -5.88857 | 0.79544 | -10.59513 | -8.42778 | 0.67789 | -9.01999 | -6.11453 | -0.00582 | 6.25e-06 | -3.63625e-08 | 0.12087 | -5.98987 | -0.72399 | 0.7719 | -10.44774 | -8.06463 | 0.77528 | -10.83474 | -8.39993 | 0.77344 | -10.56239 | -8.16938 | 0.76486 | -10.59603 | -8.10451 | 0.30516 | -6.43462 | -1.96358 | 0.02787 | -0.00431 | -0.000120176 | 0.02392 | -4.82313 | -0.11535 | 0.45865 | -7.92906 | -3.63662 | 0.46322 | -7.02671 | -3.25493 | 0.79486 | -10.59116 | -8.41848 | 0.80787 | -10.42924 | -8.42543 | 0.51399 | -6.42474 | -3.30223 | -0.00739 | 0.00224 | -1.65351e-05 | 0.78083 | -10.67644 | -8.33648
122.80005 | 0.74718 | -10.77161 | -8.04832 | 0.72062 | -11.23453 | -8.09586 | 0.77624 | -10.89885 | -8.46008 | 0.78842 | -10.88884 | -8.58496 | -0.00567 | -0.00407 | 2.31134e-05 | 0.63849 | -9.14119 | -5.83659 | 0.7902 | -10.64767 | -8.41378 | 0.6675 | -9.02427 | -6.02373 | 0.13263 | 0.0004375 | 5.80239e-05 | 0.11864 | -6.09884 | -0.72359 | 0.76577 | -10.5312 | -8.06449 | 0.77461 | -10.86239 | -8.41412 | 0.76553 | -10.63053 | -8.138 | 0.77169 | -10.56088 | -8.14976 | 0.30793 | -6.29164 | -1.93738 | -0.03766 | 0.00519 | -0.000195372 | 0.02511 | -4.59723 | -0.11545 | 0.47453 | -7.65144 | -3.63083 | 0.47225 | -7.00382 | -3.30755 | 0.7875 | -10.66767 | -8.40077 | 0.81991 | -10.34771 | -8.48421 | 0.50707 | -6.61348 | -3.3535 | -0.02493 | 0.00168 | -4.19152e-05 | 0.78191 | -10.66505 | -8.33909
122.90014 | 0.71875 | -10.88038 | -7.82027 | 0.73659 | -11.14091 | -8.20628 | 0.77905 | -10.89636 | -8.48877 | 0.77561 | -10.91927 | -8.46913 | 0.07043 | -0.00334 | -0.000235063 | 0.63616 | -9.15418 | -5.82351 | 0.79005 | -10.61125 | -8.38337 | 0.69096 | -8.72179 | -6.02641 | 0.000144 | -0.00351 | -5.058e-07 | 0.11982 | -6.04919 | -0.72484 | 0.77794 | -10.40715 | -8.09617 | 0.76382 | -10.90095 | -8.32639 | 0.78029 | -10.49697 | -8.19072 | 0.76888 | -10.56871 | -8.12605 | 0.30759 | -6.43374 | -1.97894 | -0.01694 | 0.0001875 | -3.17588e-06 | 0.02315 | -4.97424 | -0.11515 | 0.46444 | -7.62066 | -3.53931 | 0.49018 | -6.74324 | -3.30541 | 0.80076 | -10.53225 | -8.43378 | 0.81382 | -10.39091 | -8.4563 | 0.49779 | -6.87815 | -3.42387 | 0.08903 | -0.00405 | -0.000360563 | 0.78419 | -10.63808 | -8.34222
123.00016 | 0.71633 | -10.89516 | -7.80449 | 0.74751 | -11.06793 | -8.27343 | 0.75055 | -11.03613 | -8.28317 | 0.75936 | -11.03555 | -8.38 | -0.0481 | -0.00261 | 0.000125361 | 0.62925 | -9.30627 | -5.85592 | 0.79157 | -10.62851 | -8.41324 | 0.69014 | -8.94388 | -6.17253 | -0.01903 | -0.00243 | 4.61526e-05 | 0.11815 | -6.11772 | -0.72282 | 0.76774 | -10.50017 | -8.06136 | 0.78154 | -10.77786 | -8.42336 | 0.77565 | -10.52261 | -8.16191 | 0.7674 | -10.57895 | -8.11824 | 0.30207 | -6.44254 | -1.94613 | -0.00791 | 0.00133 | -1.04741e-05 | 0.0282 | -4.00764 | -0.11302 | 0.47297 | -7.64909 | -3.6178 | 0.48676 | -7.05062 | -3.43197 | 0.79071 | -10.63175 | -8.40663 | 0.82106 | -10.32184 | -8.47486 | 0.49408 | -6.81966 | -3.36943 | 0.00988 | -0.00162 | -1.599e-05 | 0.78152 | -10.65112 | -8.32402
123.10003 | 0.74572 | -10.78732 | -8.04433 | 0.73808 | -11.11399 | -8.20305 | 0.76911 | -10.94179 | -8.41539 | 0.76827 | -11.02053 | -8.46678 | -0.02982 | -0.00394 | 0.000117428 | 0.63587 | -9.23056 | -5.86948 | 0.79053 | -10.64811 | -8.41766 | 0.65654 | -9.17295 | -6.02243 | -0.01441 | -0.00284 | 4.09784e-05 | 0.12021 | -6.0226 | -0.724 | 0.77714 | -10.46306 | -8.1313 | 0.76928 | -10.84467 | -8.34261 | 0.76253 | -10.59186 | -8.07666 | 0.77321 | -10.55814 | -8.16363 | 0.29234 | -6.6262 | -1.93709 | 0.01087 | -0.00361 | -3.92751e-05 | 0.02465 | -4.68605 | -0.11552 | 0.4911 | -7.41607 | -3.64206 | 0.48575 | -6.98266 | -3.3918 | 0.79319 | -10.62526 | -8.42784 | 0.80817 | -10.42411 | -8.42448 | 0.50438 | -6.53259 | -3.29494 | 0.00226 | 0.00058125 | 1.31421e-06 | 0.78999 | -10.50566 | -8.29935
123.20003 | 0.72862 | -10.84783 | -7.904 | 0.72275 | -11.13211 | -8.04573 | 0.7534 | -11.03084 | -8.31067 | 0.7522 | -11.12316 | -8.36688 | 0.02663 | -0.00036875 | -9.82092e-06 | 0.63076 | -8.99706 | -5.67499 | 0.78333 | -10.68479 | -8.36976 | 0.69293 | -8.70045 | -6.02877 | 0.02688 | 0.00096875 | 2.6041e-05 | 0.11849 | -6.11036 | -0.72402 | 0.77003 | -10.50447 | -8.08879 | 0.76767 | -10.88234 | -8.35408 | 0.75593 | -10.66881 | -8.06484 | 0.75753 | -10.64899 | -8.06696 | 0.29783 | -6.48922 | -1.93269 | 0.01749 | 5e-05 | 8.7455e-07 | 0.02554 | -4.52029 | -0.11547 | 0.47042 | -7.60153 | -3.57594 | 0.47805 | -7.13123 | -3.40906 | 0.79327 | -10.62214 | -8.42618 | 0.81016 | -10.41588 | -8.43855 | 0.51137 | -6.49482 | -3.32124 | -0.01225 | 0.0016 | -1.96048e-05 | 0.78987 | -10.60889 | -8.37959
123.30016 | 0.74592 | -10.72627 | -8.00097 | 0.72859 | -11.18031 | -8.14585 | 0.7661 | -10.95491 | -8.39255 | 0.76108 | -11.07786 | -8.43112 | -0.01065 | 0.00144 | -1.53788e-05 | 0.6552 | -8.86104 | -5.80576 | 0.81241 | -10.46234 | -8.49967 | 0.6749 | -8.90673 | -6.01115 | -0.02215 | 0.000175 | -3.8766e-06 | 0.11504 | -6.28357 | -0.72286 | 0.78334 | -10.402 | -8.14834 | 0.77286 | -10.84606 | -8.38249 | 0.77565 | -10.49031 | -8.13686 | 0.75983 | -10.64393 | -8.0876 | 0.28941 | -6.67084 | -1.93062 | -0.04278 | 0.00447 | -0.000191436 | 0.02469 | -4.67443 | -0.11539 | 0.41934 | -7.93227 | -3.3263 | 0.47214 | -7.11152 | -3.35766 | 0.7946 | -10.57896 | -8.406 | 0.8053 | -10.44382 | -8.41041 | 0.50973 | -6.69792 | -3.41415 | -0.00247 | -0.0018 | 4.4424e-06 | 0.79329 | -10.56094 | -8.37786
123.40017 | 0.73011 | -10.83824 | -7.91311 | 0.76017 | -10.9541 | -8.32701 | 0.76442 | -10.97786 | -8.39173 | 0.7628 | -11.06102 | -8.43737 | 0.01863 | 0.00224 | 4.18056e-05 | 0.65079 | -8.83565 | -5.75013 | 0.78163 | -10.69348 | -8.35837 | 0.66839 | -9.02597 | -6.03284 | -0.0393 | 0.00065625 | -2.57919e-05 | 0.12212 | -5.94048 | -0.72542 | 0.77901 | -10.43802 | -8.13134 | 0.76075 | -10.9203 | -8.30765 | 0.77857 | -10.49733 | -8.17291 | 0.75687 | -10.67523 | -8.0797 | 0.29242 | -6.62204 | -1.93644 | -0.00201 | -0.0009875 | 1.98389e-06 | 0.02586 | -4.45512 | -0.1152 | 0.44552 | -7.74145 | -3.44894 | 0.50573 | -6.90889 | -3.49401 | 0.80134 | -10.55829 | -8.46082 | 0.80389 | -10.46948 | -8.41635 | 0.4864 | -7.03727 | -3.42292 | -0.0322 | -0.00275 | 8.85637e-05 | 0.7781 | -10.68599 | -8.31477
123.50003 | 0.73841 | -10.78712 | -7.96532 | 0.77369 | -10.8566 | -8.39966 | 0.76112 | -10.98904 | -8.36398 | 0.76768 | -11.04401 | -8.47831 | 0.00965 | -0.0026 | -2.50822e-05 | 0.64184 | -8.98651 | -5.76788 | 0.78916 | -10.61519 | -8.37708 | 0.67163 | -8.73736 | -5.86827 | 0.01731 | -0.0007 | -1.21191e-05 | 0.1187 | -6.10267 | -0.72436 | 0.76867 | -10.55679 | -8.11473 | 0.76352 | -10.90459 | -8.32584 | 0.76424 | -10.60871 | -8.10763 | 0.76031 | -10.61072 | -8.06745 | 0.30118 | -6.42689 | -1.93565 | 0.00722 | -0.00294 | -2.12058e-05 | 0.02476 | -4.66792 | -0.11559 | 0.46561 | -7.40367 | -3.44723 | 0.47225 | -7.16971 | -3.38589 | 0.80166 | -10.52831 | -8.44011 | 0.81517 | -10.36846 | -8.45204 | 0.5122 | -6.73724 | -3.45082 | 0.04548 | -0.0045 | -0.00020466 | 0.78379 | -10.64541 | -8.34381
123.60012 | 0.74696 | -10.79532 | -8.06364 | 0.74928 | -11.06493 | -8.29068 | 0.77293 | -10.87874 | -8.40848 | 0.75613 | -11.10601 | -8.39763 | 0.02803 | -0.00498 | -0.000139424 | 0.63512 | -9.10826 | -5.7848 | 0.79685 | -10.54479 | -8.4026 | 0.69352 | -8.78877 | -6.09523 | 0.01197 | -0.00154 | -1.83977e-05 | 0.12019 | -6.02823 | -0.72451 | 0.77419 | -10.49607 | -8.12592 | 0.77377 | -10.83481 | -8.38367 | 0.77798 | -10.53634 | -8.19704 | 0.76341 | -10.63892 | -8.12191 | 0.28663 | -6.74997 | -1.93473 | 0.01696 | -0.00179 | -3.04148e-05 | 0.0238 | -4.85134 | -0.11544 | 0.46075 | -7.52135 | -3.46547 | 0.47734 | -7.27702 | -3.47362 | 0.79231 | -10.63263 | -8.42435 | 0.81242 | -10.39111 | -8.44199 | 0.50987 | -6.56502 | -3.34734 | 0.01079 | -0.00556 | -6.00027e-05 | 0.79645 | -10.52894 | -8.38578
123.70007 | 0.71182 | -10.9136 | -7.76855 | 0.75304 | -11.01636 | -8.29577 | 0.76983 | -10.92834 | -8.41293 | 0.76132 | -11.07653 | -8.43276 | 0.0551 | 0.00050625 | 2.78949e-05 | 0.66029 | -8.94407 | -5.90563 | 0.79658 | -10.56513 | -8.41596 | 0.68826 | -8.88961 | -6.11836 | -0.03225 | 0.00506 | -0.000163281 | 0.11436 | -6.31044 | -0.72168 | 0.78654 | -10.39026 | -8.17233 | 0.77274 | -10.83715 | -8.3743 | 0.78092 | -10.49992 | -8.19954 | 0.76689 | -10.58164 | -8.11491 | 0.30619 | -6.29491 | -1.92744 | 0.02554 | -0.00322 | -8.23729e-05 | 0.0248 | -4.6591 | -0.11555 | 0.47884 | -7.23324 | -3.46357 | 0.51631 | -6.74551 | -3.48277 | 0.80528 | -10.50209 | -8.45716 | 0.81882 | -10.32702 | -8.45601 | 0.53569 | -6.41734 | -3.43769 | -0.0157 | 0.00483 | -7.57284e-05 | 0.78996 | -10.61199 | -8.38306
123.80011 | 0.75385 | -10.75405 | -8.10697 | 0.73593 | -11.15579 | -8.20992 | 0.78382 | -10.81861 | -8.4799 | 0.75627 | -11.12044 | -8.41009 | -0.03515 | -0.00328 | 0.000115129 | 0.63726 | -9.25488 | -5.89779 | 0.79458 | -10.59899 | -8.42179 | 0.68813 | -8.68038 | -5.9732 | 0.01413 | 0.00139 | 1.96109e-05 | 0.12044 | -6.01428 | -0.72436 | 0.77604 | -10.38593 | -8.05992 | 0.78087 | -10.78303 | -8.42009 | 0.77902 | -10.45367 | -8.14359 | 0.77142 | -10.56784 | -8.15221 | 0.30691 | -6.44118 | -1.97684 | -0.01827 | -0.00127 | 2.32904e-05 | 0.02588 | -4.44628 | -0.11509 | 0.45722 | -7.74238 | -3.53998 | 0.47688 | -7.05919 | -3.36639 | 0.8003 | -10.55514 | -8.44731 | 0.81822 | -10.33232 | -8.4541 | 0.47166 | -7.07283 | -3.33594 | -0.06756 | 0.00015625 | -1.05564e-05 | 0.79309 | -10.51912 | -8.34258
123.90022 | 0.71775 | -10.90136 | -7.82441 | 0.73659 | -11.11119 | -8.18434 | 0.75714 | -10.99771 | -8.32686 | 0.79187 | -10.86137 | -8.60076 | 0.00372 | -0.00375 | -1.39537e-05 | 0.65826 | -9.01496 | -5.93418 | 0.79556 | -10.55753 | -8.39918 | 0.67885 | -8.75313 | -5.94204 | -0.02732 | 0.0007125 | -1.94691e-05 | 0.11626 | -6.22368 | -0.72358 | 0.77011 | -10.45239 | -8.04948 | 0.78134 | -10.77239 | -8.41692 | 0.78328 | -10.51301 | -8.23459 | 0.75582 | -10.64662 | -8.04693 | 0.31695 | -6.15566 | -1.95103 | 0.01414 | -0.0009375 | -1.32553e-05 | 0.02568 | -4.48969 | -0.11527 | 0.4528 | -7.67686 | -3.47611 | 0.50418 | -6.97861 | -3.51847 | 0.80259 | -10.55299 | -8.46971 | 0.80977 | -10.41733 | -8.43567 | 0.48668 | -6.80685 | -3.31277 | -0.04732 | 0.0057 | -0.000269701 | 0.79116 | -10.60819 | -8.39274
124.00023 | 0.72762 | -10.86523 | -7.90573 | 0.75625 | -11.04441 | -8.3523 | 0.75088 | -11.02927 | -8.28171 | 0.76597 | -11.05157 | -8.46523 | 0.02673 | -0.00261 | -6.96651e-05 | 0.63595 | -9.24224 | -5.87761 | 0.80196 | -10.54635 | -8.45772 | 0.65515 | -9.04205 | -5.9239 | 0.01081 | -0.00153 | -1.65513e-05 | 0.12361 | -5.85069 | -0.7232 | 0.77273 | -10.41406 | -8.0473 | 0.78259 | -10.79148 | -8.44532 | 0.76666 | -10.60579 | -8.13106 | 0.77279 | -10.55146 | -8.15404 | 0.31209 | -6.10702 | -1.90595 | -0.0021 | -0.00504 | 1.0612e-05 | 0.02372 | -4.85684 | -0.11522 | 0.47523 | -7.55526 | -3.59051 | 0.4861 | -6.85731 | -3.33336 | 0.79317 | -10.61866 | -8.42241 | 0.81609 | -10.35176 | -8.44793 | 0.513 | -6.59767 | -3.3846 | -0.01901 | 0.000525 | -9.98077e-06 | 0.7816 | -10.62209 | -8.30219
124.10007 | 0.75586 | -10.67996 | -8.07259 | 0.75053 | -11.07138 | -8.30937 | 0.76539 | -10.86444 | -8.31556 | 0.75112 | -11.14291 | -8.36965 | 0.01043 | -0.00365 | -3.80513e-05 | 0.6476 | -9.10959 | -5.89937 | 0.78634 | -10.66058 | -8.38284 | 0.67544 | -8.93156 | -6.03269 | -0.0067 | -0.00010625 | 7.12087e-07 | 0.11472 | -6.29763 | -0.72245 | 0.77288 | -10.4708 | -8.09271 | 0.77162 | -10.84227 | -8.36609 | 0.75643 | -10.65919 | -8.06297 | 0.77477 | -10.53099 | -8.1591 | 0.29916 | -6.36062 | -1.90285 | -0.03121 | 0.00354 | -0.000110391 | 0.02581 | -4.45518 | -0.11499 | 0.44857 | -7.32772 | -3.28701 | 0.52256 | -6.74037 | -3.52228 | 0.79613 | -10.59606 | -8.43585 | 0.81791 | -10.3568 | -8.47095 | 0.52892 | -6.40489 | -3.38769 | 0.03547 | -0.00506 | -0.000179587 | 0.79517 | -10.53097 | -8.37396
124.2001 | 0.73386 | -10.78987 | -7.91827 | 0.71723 | -11.21284 | -8.04217 | 0.7662 | -10.93131 | -8.37557 | 0.76841 | -11.04207 | -8.48484 | -5.9e-05 | -0.00344 | 2.02813e-07 | 0.66179 | -8.9688 | -5.93549 | 0.77986 | -10.71829 | -8.35875 | 0.67416 | -8.798 | -5.93128 | -0.01866 | 0.00133 | -2.47258e-05 | 0.11878 | -6.08621 | -0.72293 | 0.76455 | -10.49974 | -8.02756 | 0.76646 | -10.87652 | -8.33643 | 0.76782 | -10.56675 | -8.11334 | 0.76838 | -10.53781 | -8.09705 | 0.29871 | -6.30158 | -1.88234 | 0.00338 | 0.00028125 | 9.50625e-07 | 0.02489 | -4.63852 | -0.11543 | 0.43991 | -7.70111 | -3.38782 | 0.48131 | -6.50962 | -3.13312 | 0.79646 | -10.58147 | -8.42767 | 0.81187 | -10.3959 | -8.44008 | 0.52117 | -6.58944 | -3.43421 | -0.10843 | 0.00408 | -0.000442522 | 0.79246 | -10.55977 | -8.36819
124.30022 | 0.72039 | -10.87726 | -7.83591 | 0.71921 | -11.22876 | -8.07586 | 0.77659 | -10.88738 | -8.45499 | 0.77507 | -10.97125 | -8.50351 | -0.00161 | -0.00133 | 2.1359e-06 | 0.63415 | -9.22013 | -5.84693 | 0.79536 | -10.59792 | -8.42917 | 0.66612 | -8.87723 | -5.9133 | -0.01728 | 0.00428 | -7.38677e-05 | 0.11681 | -6.19568 | -0.72374 | 0.76916 | -10.50538 | -8.08036 | 0.77159 | -10.84628 | -8.36893 | 0.78004 | -10.50254 | -8.19243 | 0.76444 | -10.62366 | -8.12113 | 0.30142 | -6.23678 | -1.87988 | 0.01619 | -0.0045 | -7.28595e-05 | 0.02391 | -4.82493 | -0.11535 | 0.49684 | -7.37673 | -3.66505 | 0.48163 | -6.97408 | -3.35893 | 0.79722 | -10.58386 | -8.43763 | 0.80436 | -10.45724 | -8.41141 | 0.52143 | -6.70184 | -3.49456 | -0.00899 | -0.00192 | 1.72553e-05 | 0.78936 | -10.55201 | -8.3293
124.4 | 0.75435 | -10.67113 | -8.04977 | 0.69711 | -11.27319 | -7.8587 | 0.77775 | -10.87664 | -8.45936 | 0.77003 | -11.00594 | -8.47494 | 0.046 | -0.00507 | -0.000233152 | 0.63131 | -9.30959 | -5.87723 | 0.79652 | -10.57052 | -8.41962 | 0.6685 | -8.83338 | -5.90515 | 0.01284 | 0.0007625 | 9.79279e-06 | 0.12275 | -5.89916 | -0.7241 | 0.76334 | -10.55135 | -8.05431 | 0.773 | -10.83443 | -8.37503 | 0.7981 | -10.37403 | -8.27946 | 0.75535 | -10.658 | -8.05054 | 0.30082 | -6.26607 | -1.88498 | 0.01227 | -0.00279 | -3.4211e-05 | 0.02452 | -4.7065 | -0.11539 | 0.51092 | -7.74316 | -3.95617 | 0.51459 | -6.36522 | -3.27546 | 0.80316 | -10.51581 | -8.44585 | 0.82152 | -10.3168 | -8.47545 | 0.51233 | -6.75357 | -3.46005 | 0.03861 | -0.00224 | -8.63809e-05 | 0.80202 | -10.47947 | -8.4047
124.50009 | 0.71008 | -10.90418 | -7.74283 | 0.74752 | -11.07613 | -8.27964 | 0.78662 | -10.80658 | -8.50066 | 0.77396 | -11.00248 | -8.51543 | -0.00252 | 0.0002875 | -7.25075e-07 | 0.63444 | -9.06193 | -5.74921 | 0.79108 | -10.63061 | -8.40964 | 0.66057 | -8.83628 | -5.837 | 0.00864 | 9.375e-05 | 8.10469e-07 | 0.11937 | -6.07581 | -0.72526 | 0.77671 | -10.44327 | -8.11142 | 0.76719 | -10.8843 | -8.35035 | 0.7706 | -10.60203 | -8.16987 | 0.76419 | -10.61478 | -8.11168 | 0.29619 | -6.32389 | -1.87311 | -0.00257 | -0.0002875 | 7.38875e-07 | 0.02458 | -4.69633 | -0.11543 | 0.49008 | -7.63152 | -3.74003 | 0.50315 | -6.76326 | -3.40294 | 0.78975 | -10.63414 | -8.39832 | 0.80655 | -10.43085 | -8.41296 | 0.49283 | -6.74397 | -3.3236 | -0.00113 | 0.00066875 | -7.57025e-07 | 0.77551 | -10.71076 | -8.30625
124.60023 | 0.76373 | -10.6672 | -8.14687 | 0.73257 | -11.16691 | -8.18049 | 0.77048 | -10.93943 | -8.42856 | 0.77923 | -10.95426 | -8.53585 | -0.00574 | 0.00221 | -1.26909e-05 | 0.62185 | -9.31153 | -5.79036 | 0.78872 | -10.64713 | -8.39763 | 0.67817 | -8.77166 | -5.94869 | 0.01038 | -0.0008625 | -8.95016e-06 | 0.12237 | -5.92324 | -0.72482 | 0.77459 | -10.42695 | -8.07664 | 0.77437 | -10.81226 | -8.37272 | 0.7625 | -10.62264 | -8.09971 | 0.77538 | -10.53646 | -8.16976 | 0.30265 | -6.23276 | -1.88632 | 0.00928 | 0.00288 | 2.66829e-05 | 0.02587 | -4.45389 | -0.11523 | 0.54067 | -7.43367 | -4.01919 | 0.51601 | -6.56422 | -3.38719 | 0.79346 | -10.61476 | -8.42234 | 0.80539 | -10.43401 | -8.40348 | 0.48042 | -6.83653 | -3.28443 | -0.00299 | 0.0041 | -1.22754e-05 | 0.78598 | -10.60704 | -8.33692
124.70021 | 0.72847 | -10.86595 | -7.91554 | 0.72972 | -11.16696 | -8.14881 | 0.78444 | -10.80852 | -8.47866 | 0.77416 | -10.99266 | -8.51012 | -0.0058 | -0.00211 | 1.2261e-05 | 0.6618 | -8.82573 | -5.8409 | 0.77674 | -10.72271 | -8.32871 | 0.68403 | -8.58553 | -5.87279 | 0.00228 | -0.00085 | -1.93375e-06 | 0.12293 | -5.89896 | -0.72513 | 0.76645 | -10.55583 | -8.09054 | 0.77653 | -10.81847 | -8.40082 | 0.77456 | -10.52922 | -8.15549 | 0.76236 | -10.62079 | -8.09686 | 0.29244 | -6.44581 | -1.88504 | 0.0469 | -0.00413 | -0.000193756 | 0.02394 | -4.81633 | -0.11529 | 0.52394 | -7.75569 | -4.06354 | 0.48399 | -7.14338 | -3.45731 | 0.79305 | -10.62403 | -8.42542 | 0.81602 | -10.35938 | -8.45343 | 0.50685 | -6.77721 | -3.43501 | 0.02322 | -0.00282 | -6.56078e-05 | 0.78439 | -10.60531 | -8.31865
124.80024 | 0.72403 | -10.86549 | -7.86697 | 0.73492 | -11.14911 | -8.19367 | 0.78371 | -10.81137 | -8.47295 | 0.74574 | -11.15231 | -8.31672 | -0.00803 | -0.00387 | 3.10622e-05 | 0.63733 | -9.1862 | -5.85466 | 0.79904 | -10.57251 | -8.44787 | 0.68327 | -8.41986 | -5.75307 | -0.00743 | 0.00202 | -1.49973e-05 | 0.1178 | -6.15246 | -0.72477 | 0.75868 | -10.57541 | -8.02334 | 0.77271 | -10.84849 | -8.38271 | 0.78218 | -10.49076 | -8.20567 | 0.74868 | -10.70962 | -8.01812 | 0.29163 | -6.44824 | -1.88049 | 0.00086 | 0.00133 | 1.1395e-06 | 0.02391 | -4.82492 | -0.11539 | 0.52731 | -7.73227 | -4.07728 | 0.53599 | -6.80395 | -3.64686 | 0.80046 | -10.54783 | -8.44317 | 0.80024 | -10.47292 | -8.38088 | 0.51228 | -6.62803 | -3.39537 | 0.0064 | -0.00223 | -1.42356e-05 | 0.78882 | -10.56024 | -8.33012
124.90008 | 0.75641 | -10.65576 | -8.06013 | 0.73617 | -11.14051 | -8.20133 | 0.76872 | -10.92969 | -8.40186 | 0.7629 | -11.06633 | -8.44255 | 0.00231 | -0.0035 | -8.085e-06 | 0.63744 | -9.0345 | -5.75896 | 0.79152 | -10.57332 | -8.36895 | 0.68756 | -7.95696 | -5.47085 | 0.08751 | -0.00479 | -0.000419496 | 0.12092 | -5.99894 | -0.72542 | 0.77307 | -10.53122 | -8.14133 | 0.78137 | -10.79138 | -8.43207 | 0.7642 | -10.60448 | -8.10393 | 0.7503 | -10.70342 | -8.03079 | 0.28838 | -6.52744 | -1.88236 | 0.01438 | 0.000525 | 7.55055e-06 | 0.02515 | -4.58726 | -0.11538 | 0.52979 | -7.67721 | -4.06733 | 0.52414 | -6.84882 | -3.58972 | 0.79403 | -10.59104 | -8.40959 | 0.81013 | -10.39694 | -8.42287 | 0.52189 | -6.5985 | -3.44366 | 0.08285 | -0.00488 | -0.000403918 | 0.78516 | -10.61713 | -8.33617
125.00009 | 0.74656 | -10.7374 | -8.01613 | 0.73046 | -11.17163 | -8.16045 | 0.78149 | -10.83717 | -8.46914 | 0.76709 | -11.02206 | -8.45488 | 0.04087 | -0.00105 | -4.29103e-05 | 0.62495 | -9.12662 | -5.70372 | 0.79431 | -10.56464 | -8.39163 | 0.69573 | -8.21914 | -5.71829 | -0.0289 | 0.00461 | -0.000133107 | 0.12562 | -5.75709 | -0.72322 | 0.77639 | -10.44991 | -8.11319 | 0.77436 | -10.84831 | -8.40055 | 0.75437 | -10.63773 | -8.02477 | 0.75546 | -10.65435 | -8.04896 | 0.28917 | -6.45025 | -1.86524 | -0.02072 | -0.00018125 | 3.75496e-06 | 0.02412 | -4.78631 | -0.11543 | 0.51155 | -7.78492 | -3.98239 | 0.52618 | -6.54484 | -3.44376 | 0.79696 | -10.58044 | -8.43214 | 0.80164 | -10.46598 | -8.38998 | 0.52543 | -6.54786 | -3.44041 | -0.03499 | 0.00531 | -0.000185874 | 0.80608 | -10.39772 | -8.3814
125.10023 | 0.72451 | -10.80949 | -7.83155 | 0.75643 | -11.04512 | -8.3549 | 0.79106 | -10.76583 | -8.51637 | 0.77109 | -11.00375 | -8.48494 | -0.02675 | 0.00128 | -3.42734e-05 | 0.63668 | -9.14014 | -5.81939 | 0.7806 | -10.70205 | -8.35403 | 0.68015 | -8.53496 | -5.80504 | 0.00105 | 0.00115 | 1.21325e-06 | 0.12016 | -6.03382 | -0.72504 | 0.77047 | -10.48391 | -8.07756 | 0.7662 | -10.88947 | -8.34349 | 0.77396 | -10.55011 | -8.16536 | 0.75642 | -10.67283 | -8.0731 | 0.29239 | -6.45255 | -1.88663 | 0.01885 | -0.00106 | -1.9905e-05 | 0.02434 | -4.74089 | -0.11541 | 0.48734 | -7.8751 | -3.83789 | 0.50937 | -7.15552 | -3.64484 | 0.78569 | -10.67112 | -8.3842 | 0.81333 | -10.38765 | -8.44856 | 0.5272 | -6.48222 | -3.41744 | -0.01351 | 0.00315 | -4.25565e-05 | 0.80541 | -10.44196 | -8.41009
125.20001 | 0.73389 | -10.83353 | -7.95062 | 0.71803 | -11.19579 | -8.03888 | 0.75047 | -11.02732 | -8.27564 | 0.7766 | -10.96112 | -8.51243 | 0.03252 | -0.0008125 | -2.64225e-05 | 0.63157 | -9.22937 | -5.82901 | 0.78804 | -10.64537 | -8.38899 | 0.63324 | -8.28495 | -5.24638 | -0.0028 | 0.00196 | -5.50089e-06 | 0.12027 | -6.01679 | -0.72365 | 0.78636 | -10.40185 | -8.17955 | 0.76715 | -10.85283 | -8.32576 | 0.78103 | -10.46966 | -8.17715 | 0.76729 | -10.54049 | -8.08762 | 0.29258 | -6.30659 | -1.84516 | -0.01279 | 0.0001625 | -2.07886e-06 | 0.02392 | -4.81739 | -0.11522 | 0.48838 | -7.92293 | -3.86941 | 0.53892 | -6.76066 | -3.64345 | 0.80078 | -10.52641 | -8.42939 | 0.80092 | -10.47138 | -8.38678 | 0.51022 | -6.57059 | -3.35246 | 0.00867 | -0.0003 | -2.6016e-06 | 0.79715 | -10.49676 | -8.36755
125.3001 | 0.7479 | -10.74966 | -8.03964 | 0.74282 | -11.106 | -8.24979 | 0.74176 | -11.05604 | -8.20088 | 0.79292 | -10.84316 | -8.59781 | 0.01864 | -0.00347 | -6.46575e-05 | 0.665 | -8.63867 | -5.7447 | 0.79249 | -10.60986 | -8.40819 | 0.66085 | -8.09479 | -5.34943 | -0.04213 | -0.00035 | 1.47465e-05 | 0.11829 | -6.13394 | -0.72558 | 0.75517 | -10.60109 | -8.00558 | 0.75542 | -10.93443 | -8.26006 | 0.76508 | -10.60106 | -8.11066 | 0.77378 | -10.56123 | -8.17211 | 0.28835 | -6.49684 | -1.87333 | -0.01858 | -0.00075 | 1.3935e-05 | 0.02476 | -4.65337 | -0.11524 | 0.50459 | -7.78161 | -3.92655 | 0.53846 | -6.85013 | -3.68849 | 0.79447 | -10.60936 | -8.42881 | 0.8115 | -10.38284 | -8.42571 | 0.49466 | -6.87091 | -3.39874 | -0.06334 | 0.00179 | -0.000113623 | 0.79067 | -10.57878 | -8.3643
125.40013 | 0.73791 | -10.81588 | -7.98117 | 0.73474 | -11.09726 | -8.15359 | 0.78538 | -10.80503 | -8.48607 | 0.77873 | -10.90247 | -8.49005 | -0.0188 | -0.00266 | 5.00683e-05 | 0.64223 | -9.06678 | -5.82298 | 0.78328 | -10.68137 | -8.36655 | 0.65062 | -8.28771 | -5.39213 | -0.03731 | 0.000175 | -6.52925e-06 | 0.11833 | -6.12478 | -0.72472 | 0.77235 | -10.41036 | -8.04042 | 0.7725 | -10.79777 | -8.34131 | 0.77613 | -10.54831 | -8.18682 | 0.76711 | -10.53542 | -8.08179 | 0.2911 | -6.43906 | -1.8744 | 0.05265 | -0.00661 | -0.000347793 | 0.02715 | -4.19724 | -0.11397 | 0.51833 | -7.74684 | -4.01541 | 0.4957 | -7.20785 | -3.57294 | 0.79228 | -10.61437 | -8.4096 | 0.82037 | -10.32902 | -8.47367 | 0.52874 | -6.40568 | -3.38695 | 0.02319 | 0.00454 | 0.000105347 | 0.78749 | -10.59563 | -8.34395
125.50022 | 0.72277 | -10.85141 | -7.84313 | 0.74049 | -11.13896 | -8.24831 | 0.78889 | -10.74912 | -8.47987 | 0.78025 | -10.89958 | -8.50441 | -0.01367 | -0.00030625 | 4.18582e-06 | 0.66255 | -8.93633 | -5.92079 | 0.79835 | -10.54478 | -8.41843 | 0.64459 | -8.34792 | -5.38096 | 0.02397 | -0.00406 | -9.73578e-05 | 0.1221 | -5.93309 | -0.72445 | 0.79409 | -10.28164 | -8.16457 | 0.77424 | -10.82534 | -8.38144 | 0.76268 | -10.62069 | -8.10023 | 0.75767 | -10.67019 | -8.08453 | 0.30052 | -6.18839 | -1.85974 | 0.00645 | 0.00065625 | 4.23412e-06 | 0.02497 | -4.61426 | -0.11522 | 0.50657 | -7.91491 | -4.00948 | 0.49327 | -7.10561 | -3.50499 | 0.80962 | -10.49015 | -8.493 | 0.81286 | -10.39285 | -8.44791 | 0.52868 | -6.42918 | -3.39897 | -0.02077 | 0.00163 | -3.38843e-05 | 0.79119 | -10.55989 | -8.35487
125.60014 | 0.73606 | -10.75691 | -7.91779 | 0.71973 | -11.21326 | -8.07054 | 0.76265 | -10.95804 | -8.35711 | 0.76537 | -11.04351 | -8.45242 | -0.00952 | -0.00169 | 1.6065e-05 | 0.65249 | -9.03189 | -5.89324 | 0.78897 | -10.63627 | -8.39175 | 0.62697 | -8.44223 | -5.29299 | -0.02675 | -0.0004375 | 1.17049e-05 | 0.1197 | -6.06374 | -0.72584 | 0.76255 | -10.5761 | -8.06481 | 0.77714 | -10.77865 | -8.37649 | 0.75488 | -10.66567 | -8.05132 | 0.76546 | -10.61828 | -8.12781 | 0.29176 | -6.39211 | -1.86495 | -0.00848 | -0.00179 | 1.51544e-05 | 0.02553 | -4.50404 | -0.11499 | 0.52744 | -7.66835 | -4.04463 | 0.52548 | -6.88075 | -3.6157 | 0.79871 | -10.57359 | -8.44518 | 0.80609 | -10.44812 | -8.42215 | 0.5201 | -6.62413 | -3.4452 | 0.03075 | 0.000625 | 1.92163e-05 | 0.77841 | -10.67653 | -8.31069
125.70007 | 0.72978 | -10.81953 | -7.89591 | 0.75794 | -11.02374 | -8.35529 | 0.76933 | -10.93489 | -8.41252 | 0.75327 | -11.08201 | -8.3477 | -0.00538 | 0.00221 | -1.19055e-05 | 0.64329 | -8.97771 | -5.7753 | 0.78746 | -10.65073 | -8.38702 | 0.62579 | -8.37001 | -5.23785 | -0.05503 | 0.000225 | -1.23809e-05 | 0.11931 | -6.09155 | -0.72677 | 0.7747 | -10.41524 | -8.06864 | 0.76925 | -10.87725 | -8.36731 | 0.77921 | -10.51855 | -8.19614 | 0.77714 | -10.43696 | -8.11098 | 0.28845 | -6.52497 | -1.88211 | -0.00126 | -0.00013125 | 1.659e-07 | 0.02424 | -4.75314 | -0.11521 | 0.52234 | -7.53753 | -3.93714 | 0.49168 | -7.07376 | -3.47802 | 0.79207 | -10.59664 | -8.39329 | 0.81091 | -10.40782 | -8.43976 | 0.51639 | -6.69756 | -3.45853 | -0.03002 | 0.00363 | -0.000109003 | 0.79324 | -10.5535 | -8.37144
125.80023 | 0.74132 | -10.80153 | -8.00736 | 0.73798 | -11.1335 | -8.21632 | 0.76117 | -10.95155 | -8.33601 | 0.78312 | -10.92989 | -8.55947 | 0.07367 | -0.00565 | -0.000416219 | 0.62704 | -9.23154 | -5.78857 | 0.78668 | -10.58115 | -8.32403 | 0.66153 | -8.08804 | -5.35052 | -0.04663 | -0.00132 | 6.1488e-05 | 0.12547 | -5.76791 | -0.72372 | 0.75972 | -10.57261 | -8.03224 | 0.77562 | -10.80331 | -8.37923 | 0.77923 | -10.49664 | -8.17925 | 0.76491 | -10.62162 | -8.12459 | 0.28462 | -6.67616 | -1.90014 | 0.0165 | -0.00361 | -5.96171e-05 | 0.0249 | -4.62793 | -0.11522 | 0.50436 | -7.93193 | -4.00056 | 0.5275 | -6.77161 | -3.57202 | 0.79217 | -10.6269 | -8.41826 | 0.81847 | -10.33402 | -8.45806 | 0.4959 | -6.73515 | -3.33993 | 0.01369 | 0.0003625 | 4.96118e-06 | 0.78157 | -10.65918 | -8.33091
125.90008 | 0.74042 | -10.76941 | -7.9739 | 0.72566 | -11.17465 | -8.10894 | 0.79072 | -10.77847 | -8.52275 | 0.76574 | -11.04301 | -8.45606 | 0.0033 | 0.00061875 | 2.03878e-06 | 0.63228 | -9.19114 | -5.81138 | 0.78044 | -10.69666 | -8.34807 | 0.69381 | -8.18285 | -5.67734 | -0.00694 | 0.00195 | -1.35252e-05 | 0.12011 | -6.04337 | -0.72586 | 0.74988 | -10.61194 | -7.95764 | 0.76498 | -10.8827 | -8.32508 | 0.76294 | -10.58869 | -8.07848 | 0.76443 | -10.53746 | -8.05513 | 0.29752 | -6.29073 | -1.8716 | 0.08105 | -0.00321 | -0.00026036 | 0.02607 | -4.40078 | -0.11471 | 0.51854 | -7.9758 | -4.1358 | 0.50345 | -6.89544 | -3.4715 | 0.7918 | -10.62515 | -8.41302 | 0.8124 | -10.39438 | -8.44442 | 0.53715 | -6.3089 | -3.38884 | -0.01504 | -0.00168 | 2.51886e-05 | 0.80082 | -10.46491 | -8.38047
126.00018 | 0.72742 | -10.85807 | -7.89835 | 0.70977 | -11.23456 | -7.97391 | 0.78128 | -10.86035 | -8.485 | 0.78216 | -10.91834 | -8.53989 | 0.01794 | -0.00217 | -3.90108e-05 | 0.63204 | -9.12618 | -5.76815 | 0.79037 | -10.61504 | -8.38976 | 0.65495 | -8.41166 | -5.50918 | -0.00209 | 2.5e-05 | -5.2225e-08 | 0.11853 | -6.13127 | -0.72676 | 0.78682 | -10.34045 | -8.13602 | 0.79283 | -10.61218 | -8.41368 | 0.77079 | -10.57391 | -8.15026 | 0.76659 | -10.603 | -8.12819 | 0.28487 | -6.52245 | -1.85807 | 0.06471 | -0.00335 | -0.000216772 | 0.0249 | -4.62894 | -0.11524 | 0.5175 | -7.93759 | -4.10771 | 0.52902 | -6.52362 | -3.45111 | 0.79045 | -10.62949 | -8.40213 | 0.81387 | -10.37408 | -8.44315 | 0.51126 | -6.75789 | -3.45507 | -0.0029 | -0.00379 | 1.09989e-05 | 0.78023 | -10.64601 | -8.30637
126.1 | 0.74016 | -10.76748 | -7.96964 | 0.71441 | -11.21677 | -8.01333 | 0.77042 | -10.93449 | -8.42416 | 0.75476 | -11.08891 | -8.36949 | -0.01644 | 0.000675 | -1.10943e-05 | 0.65437 | -8.95713 | -5.86127 | 0.79088 | -10.61641 | -8.39636 | 0.65698 | -8.38102 | -5.50619 | -0.02156 | -0.00204 | 4.39265e-05 | 0.12015 | -6.0478 | -0.72664 | 0.77077 | -10.52313 | -8.11095 | 0.77127 | -10.84139 | -8.36162 | 0.77476 | -10.54373 | -8.1689 | 0.76108 | -10.65399 | -8.10855 | 0.28705 | -6.49348 | -1.86396 | 0.00372 | -0.0005625 | -2.09194e-06 | 0.0249 | -4.62994 | -0.11529 | 0.50526 | -7.94238 | -4.01296 | 0.51557 | -7.08404 | -3.6523 | 0.79065 | -10.63346 | -8.40734 | 0.82172 | -10.29222 | -8.45732 | 0.51879 | -6.68599 | -3.46862 | -0.02523 | -0.0003875 | 9.77624e-06 | 0.79437 | -10.52548 | -8.36111
126.20001 | 0.74821 | -10.77377 | -8.06103 | 0.75135 | -11.02851 | -8.28623 | 0.7489 | -11.03593 | -8.26485 | 0.76502 | -11.05206 | -8.45509 | 0.05326 | 0 | 0 | 0.63397 | -9.24492 | -5.86101 | 0.79053 | -10.62739 | -8.40124 | 0.62871 | -8.57612 | -5.39187 | 0.01726 | 0.00159 | 2.75161e-05 | 0.11646 | -6.23753 | -0.72642 | 0.79572 | -10.31182 | -8.20536 | 0.78579 | -10.71863 | -8.42255 | 0.7664 | -10.58464 | -8.11205 | 0.76546 | -10.60225 | -8.11557 | 0.28754 | -6.55196 | -1.88397 | -0.00982 | 0.000925 | -9.0798e-06 | 0.02342 | -4.91474 | -0.11511 | 0.50886 | -7.98769 | -4.06463 | 0.53879 | -6.67472 | -3.59625 | 0.79722 | -10.59602 | -8.44732 | 0.81196 | -10.41063 | -8.45297 | 0.50878 | -6.61313 | -3.36461 | 0.00487 | 0.00101 | 4.93391e-06 | 0.78726 | -10.56228 | -8.31529
126.30009 | 0.72493 | -10.86771 | -7.87835 | 0.74982 | -11.06898 | -8.29971 | 0.77035 | -10.92814 | -8.41846 | 0.7665 | -11.04449 | -8.46557 | -0.00389 | -0.00334 | 1.30105e-05 | 0.6528 | -9.00169 | -5.87629 | 0.79898 | -10.53414 | -8.41662 | 0.6557 | -8.51838 | -5.58546 | -0.02231 | -0.00065625 | 1.46429e-05 | 0.12112 | -5.99655 | -0.7263 | 0.78513 | -10.37497 | -8.14569 | 0.77616 | -10.83498 | -8.40967 | 0.76909 | -10.58068 | -8.13752 | 0.76427 | -10.63898 | -8.13108 | 0.28938 | -6.49798 | -1.88039 | -0.05866 | 0.00154 | -9.05533e-05 | 0.02486 | -4.63988 | -0.11537 | 0.53336 | -7.64804 | -4.07913 | 0.5421 | -6.83403 | -3.7047 | 0.79529 | -10.58746 | -8.42009 | 0.81343 | -10.3792 | -8.44277 | 0.50592 | -6.54897 | -3.31327 | -0.00873 | 0.00351 | -3.06466e-05 | 0.79638 | -10.51479 | -8.37375
126.4001 | 0.71329 | -10.90362 | -7.77743 | 0.74386 | -11.04694 | -8.21737 | 0.75484 | -11.0223 | -8.32007 | 0.78331 | -10.90001 | -8.53803 | -0.01534 | -0.00126 | 1.92659e-05 | 0.64114 | -9.19259 | -5.8937 | 0.77304 | -10.73565 | -8.29909 | 0.66907 | -8.30203 | -5.55459 | 0.0159 | -0.00018125 | -2.88133e-06 | 0.12113 | -5.99456 | -0.7261 | 0.76674 | -10.5133 | -8.06092 | 0.77554 | -10.82424 | -8.39463 | 0.77205 | -10.57156 | -8.1618 | 0.77498 | -10.51216 | -8.14674 | 0.29449 | -6.38578 | -1.88053 | 0.07041 | -0.00059375 | -4.18042e-05 | 0.0245 | -4.69546 | -0.11504 | 0.5209 | -7.75611 | -4.04017 | 0.53772 | -6.70461 | -3.60519 | 0.80225 | -10.53862 | -8.45459 | 0.81105 | -10.40627 | -8.44001 | 0.52052 | -6.47324 | -3.36942 | -0.00141 | -0.00217 | 3.06011e-06 | 0.79109 | -10.58057 | -8.37013
126.50015 | 0.74958 | -10.75389 | -8.0609 | 0.75583 | -10.80171 | -8.16427 | 0.77685 | -10.87169 | -8.44568 | 0.74989 | -11.14339 | -8.35631 | -0.01071 | 0.0015 | -1.60695e-05 | 0.64367 | -8.92566 | -5.74517 | 0.78694 | -10.6474 | -8.37881 | 0.65355 | -8.47054 | -5.53595 | 0.02863 | 0.00040625 | 1.16313e-05 | 0.12055 | -6.02988 | -0.7269 | 0.76163 | -10.58454 | -8.06145 | 0.7643 | -10.90673 | -8.33601 | 0.77947 | -10.51467 | -8.19583 | 0.7667 | -10.59219 | -8.12105 | 0.28389 | -6.71863 | -1.90735 | -0.00127 | -0.00116 | 1.47172e-06 | 0.02444 | -4.71699 | -0.11528 | 0.52951 | -7.75164 | -4.10455 | 0.49219 | -7.22609 | -3.55659 | 0.79274 | -10.61929 | -8.41837 | 0.82424 | -10.27446 | -8.46858 | 0.50198 | -6.53838 | -3.28213 | 0.01202 | 0.00095625 | 1.14913e-05 | 0.78329 | -10.6541 | -8.34528
126.60013 | 0.75001 | -10.75866 | -8.06913 | 0.72855 | -11.13838 | -8.11486 | 0.78 | -10.86944 | -8.47816 | 0.78098 | -10.96591 | -8.56411 | 0.00627 | -0.00152 | -9.52712e-06 | 0.63809 | -9.01015 | -5.74932 | 0.79041 | -10.61405 | -8.38942 | 0.65603 | -8.37706 | -5.49563 | 0.03769 | -0.0002625 | -9.8931e-06 | 0.12008 | -6.05498 | -0.72708 | 0.77078 | -10.53947 | -8.12361 | 0.7829 | -10.77991 | -8.43958 | 0.75144 | -10.6903 | -8.03311 | 0.77637 | -10.46462 | -8.12444 | 0.28891 | -6.55311 | -1.89329 | -0.02617 | 0.0007625 | -1.99554e-05 | 0.02467 | -4.67496 | -0.11535 | 0.51265 | -7.97344 | -4.08755 | 0.53173 | -6.46532 | -3.43777 | 0.80148 | -10.5393 | -8.44705 | 0.81634 | -10.33059 | -8.43327 | 0.48017 | -6.91156 | -3.31874 | 0.06403 | -0.00213 | -0.000136072 | 0.78935 | -10.57891 | -8.35044
126.70021 | 0.7389 | -10.83241 | -8.00405 | 0.72941 | -11.17835 | -8.15362 | 0.77936 | -10.86334 | -8.46642 | 0.76451 | -11.05374 | -8.45065 | 0.02865 | -0.00184 | -5.26462e-05 | 0.66928 | -8.75184 | -5.85746 | 0.78927 | -10.65147 | -8.40692 | 0.66893 | -8.46448 | -5.66218 | -0.02458 | 0.0006375 | -1.56717e-05 | 0.12258 | -5.92653 | -0.7265 | 0.76768 | -10.57853 | -8.12097 | 0.77449 | -10.84395 | -8.39851 | 0.78169 | -10.48274 | -8.19428 | 0.75735 | -10.65248 | -8.06766 | 0.27477 | -6.67649 | -1.83452 | 0.00821 | -0.00263 | -2.16131e-05 | 0.02205 | -5.1788 | -0.1142 | 0.50984 | -8.00623 | -4.0819 | 0.49505 | -7.08367 | -3.50679 | 0.80703 | -10.48094 | -8.45847 | 0.81977 | -10.30197 | -8.44526 | 0.49634 | -6.63652 | -3.29395 | 0.01716 | -0.00226 | -3.87195e-05 | 0.78122 | -10.65326 | -8.32256
126.80024 | 0.70254 | -10.91715 | -7.66975 | 0.72147 | -11.03693 | -7.96285 | 0.77654 | -10.85215 | -8.42717 | 0.76499 | -11.04214 | -8.44715 | 0.04838 | 0.00069375 | 3.35615e-05 | 0.62638 | -9.09616 | -5.69766 | 0.77872 | -10.71416 | -8.34328 | 0.64715 | -8.59463 | -5.56202 | -0.00822 | 0.00404 | -3.32044e-05 | 0.11971 | -6.06353 | -0.72585 | 0.77088 | -10.55093 | -8.13348 | 0.76555 | -10.90143 | -8.34554 | 0.77567 | -10.51634 | -8.15718 | 0.77489 | -10.51548 | -8.14838 | 0.29067 | -6.5402 | -1.90104 | 0.02838 | -0.00536 | -0.000151994 | 0.02362 | -4.87507 | -0.11513 | 0.53585 | -7.6471 | -4.0977 | 0.50701 | -6.85218 | -3.47412 | 0.8022 | -10.53924 | -8.4546 | 0.80592 | -10.43483 | -8.40962 | 0.50941 | -6.58008 | -3.35196 | 0.01735 | 0.00679 | 0.000117865 | 0.79466 | -10.48932 | -8.33547
126.9001 | 0.72907 | -10.83919 | -7.9025 | 0.7271 | -11.18757 | -8.13445 | 0.75819 | -10.95287 | -8.30438 | 0.76088 | -11.04923 | -8.40718 | -0.02915 | 0.0001 | -2.9153e-06 | 0.6435 | -8.90049 | -5.72748 | 0.77399 | -10.74307 | -8.31498 | 0.64435 | -8.75275 | -5.63983 | 0.00243 | -0.00231 | -5.60188e-06 | 0.11908 | -6.098 | -0.72612 | 0.77243 | -10.52236 | -8.1278 | 0.76953 | -10.87143 | -8.36586 | 0.78564 | -10.46292 | -8.22012 | 0.74883 | -10.69634 | -8.0097 | 0.29353 | -6.54284 | -1.9205 | -0.00861 | 0.00331 | -2.848e-05 | 0.02477 | -4.64656 | -0.1151 | 0.53121 | -7.71712 | -4.09941 | 0.49448 | -7.1604 | -3.54067 | 0.79166 | -10.62281 | -8.40961 | 0.80437 | -10.46154 | -8.41496 | 0.49522 | -6.74774 | -3.34161 | 0.02378 | -0.00355 | -8.44155e-05 | 0.79588 | -10.52469 | -8.37641
127.00016 | 0.7338 | -10.83678 | -7.95203 | 0.75418 | -10.91159 | -8.22936 | 0.76211 | -10.95534 | -8.34916 | 0.78075 | -10.92183 | -8.52726 | 0.04697 | -0.0027 | -0.000126824 | 0.63395 | -8.93842 | -5.66654 | 0.78956 | -10.64549 | -8.40526 | 0.66136 | -8.48498 | -5.61161 | 0.01287 | -0.00333 | -4.28599e-05 | 0.11999 | -6.05137 | -0.72609 | 0.7797 | -10.48121 | -8.17225 | 0.76576 | -10.88979 | -8.33901 | 0.76546 | -10.59071 | -8.10677 | 0.76628 | -10.60308 | -8.1249 | 0.29166 | -6.42719 | -1.87454 | 0.02367 | -0.00202 | -4.79338e-05 | 0.0269 | -4.2418 | -0.11411 | 0.51302 | -7.96012 | -4.08374 | 0.5003 | -6.94338 | -3.4738 | 0.79827 | -10.57557 | -8.44211 | 0.81971 | -10.31781 | -8.45757 | 0.51085 | -6.46387 | -3.30209 | -0.02521 | -0.000175 | 4.41105e-06 | 0.79007 | -10.57485 | -8.35488
127.10025 | 0.75677 | -10.67083 | -8.07532 | 0.747 | -11.07965 | -8.27653 | 0.76884 | -10.91747 | -8.39375 | 0.78777 | -10.90049 | -8.58704 | -0.01961 | 0.00106 | -2.0712e-05 | 0.63108 | -8.93671 | -5.63978 | 0.78891 | -10.63779 | -8.39225 | 0.6851 | -8.13855 | -5.57568 | -0.00184 | 0.0015 | -2.757e-06 | 0.11852 | -6.13148 | -0.72669 | 0.78092 | -10.48809 | -8.19031 | 0.78268 | -10.67234 | -8.35308 | 0.76623 | -10.59728 | -8.11999 | 0.75065 | -10.6961 | -8.02898 | 0.29469 | -6.45492 | -1.90221 | 0.01636 | -0.00328 | -5.3678e-05 | 0.02387 | -4.82515 | -0.11515 | 0.49752 | -8.04042 | -4.00029 | 0.51423 | -6.52473 | -3.35522 | 0.78483 | -10.66659 | -8.37149 | 0.8022 | -10.46308 | -8.39347 | 0.49832 | -6.82424 | -3.40067 | -0.000521 | -0.00276 | 1.43926e-06 | 0.78195 | -10.61797 | -8.30273
127.2001 | 0.71345 | -10.9093 | -7.78319 | 0.74027 | -11.10457 | -8.22035 | 0.76676 | -10.94694 | -8.39371 | 0.74928 | -11.12991 | -8.33937 | 0.0083 | -0.00227 | -1.88284e-05 | 0.6341 | -9.06894 | -5.7506 | 0.7929 | -10.58402 | -8.39211 | 0.66637 | -8.36799 | -5.57615 | 0.02115 | 6.25e-05 | 1.32169e-06 | 0.11652 | -6.22964 | -0.7259 | 0.78884 | -10.42964 | -8.22729 | 0.75774 | -10.94028 | -8.28986 | 0.77958 | -10.48478 | -8.17367 | 0.76121 | -10.64459 | -8.10272 | 0.29712 | -6.43615 | -1.91233 | -0.02618 | -0.0006 | 1.5708e-05 | 0.02464 | -4.67459 | -0.11519 | 0.52426 | -7.78696 | -4.0824 | 0.48411 | -7.00076 | -3.38914 | 0.79917 | -10.58124 | -8.45624 | 0.80667 | -10.40977 | -8.39728 | 0.51544 | -6.60438 | -3.40419 | 0.0046 | 0.00035625 | 1.63982e-06 | 0.79452 | -10.56948 | -8.39763
127.30014 | 0.73409 | -10.82869 | -7.94924 | 0.77335 | -10.92056 | -8.4454 | 0.77706 | -10.87498 | -8.45054 | 0.74703 | -11.14181 | -8.32329 | 0.01206 | 0.0005125 | 6.18075e-06 | 0.6757 | -8.62013 | -5.82466 | 0.78755 | -10.64404 | -8.38273 | 0.63721 | -8.74617 | -5.5731 | 0.00897 | -0.00217 | -1.95163e-05 | 0.1231 | -5.89412 | -0.72554 | 0.77092 | -10.55764 | -8.13915 | 0.77249 | -10.83346 | -8.36869 | 0.76884 | -10.57601 | -8.13129 | 0.76295 | -10.62896 | -8.10938 | 0.29129 | -6.51925 | -1.89902 | 0.01527 | -0.00191 | -2.92096e-05 | 0.02416 | -4.76175 | -0.11505 | 0.52442 | -7.79533 | -4.08802 | 0.46311 | -7.01216 | -3.2474 | 0.79319 | -10.59815 | -8.40639 | 0.81653 | -10.33383 | -8.43785 | 0.48998 | -6.93854 | -3.39972 | -0.00219 | -0.0004 | 8.776e-07 | 0.79488 | -10.46066 | -8.31492
127.40016 | 0.73671 | -10.80563 | -7.96061 | 0.76014 | -10.88764 | -8.27609 | 0.76414 | -10.93149 | -8.35324 | 0.79313 | -10.77551 | -8.54633 | 0.03644 | -0.00387 | -0.000140985 | 0.6228 | -9.24048 | -5.75493 | 0.78762 | -10.66958 | -8.40359 | 0.66318 | -8.74064 | -5.79659 | 0.03274 | 0.0003875 | 1.2686e-05 | 0.11916 | -6.09471 | -0.72628 | 0.77049 | -10.58508 | -8.15573 | 0.76707 | -10.87862 | -8.34462 | 0.75999 | -10.6319 | -8.08014 | 0.75526 | -10.67871 | -8.06517 | 0.28697 | -6.58442 | -1.88953 | 0.01917 | -0.00295 | -5.65515e-05 | 0.02437 | -4.72051 | -0.11505 | 0.52446 | -7.6892 | -4.0327 | 0.45846 | -7.24749 | -3.3227 | 0.79978 | -10.55951 | -8.4453 | 0.82009 | -10.28451 | -8.43421 | 0.47693 | -7.17238 | -3.42075 | -0.01651 | 5.625e-05 | -9.28744e-07 | 0.78383 | -10.6375 | -8.338
127.50004 | 0.76113 | -10.70801 | -8.15018 | 0.74442 | -11.12146 | -8.27898 | 0.76451 | -10.95542 | -8.37552 | 0.76897 | -11.01954 | -8.47368 | 0.04796 | -0.00274 | -0.000131598 | 0.65574 | -8.81201 | -5.7784 | 0.7867 | -10.67457 | -8.3977 | 0.65565 | -8.78227 | -5.75809 | 0.00176 | 0.00327 | 5.75627e-06 | 0.12097 | -6.00926 | -0.72692 | 0.75647 | -10.62004 | -8.03379 | 0.76925 | -10.87544 | -8.36589 | 0.77538 | -10.52566 | -8.16141 | 0.77656 | -10.51395 | -8.1647 | 0.29417 | -6.45683 | -1.89937 | -0.02241 | 0.0006125 | -1.37267e-05 | 0.02423 | -4.74784 | -0.11505 | 0.50433 | -7.99979 | -4.03454 | 0.50875 | -6.84643 | -3.4831 | 0.79812 | -10.57614 | -8.44106 | 0.81868 | -10.31582 | -8.44532 | 0.53224 | -6.44604 | -3.43083 | 0.01097 | -0.00068125 | -7.47331e-06 | 0.79832 | -10.49179 | -8.37576
127.60006 | 0.7509 | -10.68893 | -8.02636 | 0.73574 | -11.15189 | -8.20484 | 0.76653 | -10.95462 | -8.39699 | 0.7703 | -11.01933 | -8.48819 | 0.00292 | -0.00392 | -1.14388e-05 | 0.65826 | -8.76201 | -5.76771 | 0.79337 | -10.56314 | -8.38043 | 0.6503 | -8.51291 | -5.53597 | -0.00629 | -0.00289 | 1.81508e-05 | 0.11894 | -6.10192 | -0.72578 | 0.78258 | -10.45047 | -8.17832 | 0.76873 | -10.87153 | -8.35724 | 0.78842 | -10.42804 | -8.2217 | 0.75927 | -10.61718 | -8.06129 | 0.29567 | -6.35267 | -1.87826 | 0.02221 | -0.0007375 | -1.63784e-05 | 0.02382 | -4.8294 | -0.11506 | 0.51809 | -7.74887 | -4.01461 | 0.51795 | -6.82035 | -3.53259 | 0.78681 | -10.65103 | -8.38029 | 0.80077 | -10.47885 | -8.39116 | 0.5186 | -6.60561 | -3.42569 | -0.00127 | -0.00352 | 4.46178e-06 | 0.78412 | -10.60898 | -8.31877
127.70016 | 0.72422 | -10.81285 | -7.83085 | 0.75868 | -10.96252 | -8.31707 | 0.76554 | -10.95244 | -8.38453 | 0.7615 | -11.08401 | -8.44048 | 0.00195 | -0.00183 | -3.57826e-06 | 0.63023 | -9.22277 | -5.81242 | 0.79696 | -10.56639 | -8.42099 | 0.63992 | -8.04546 | -5.14842 | -0.02593 | 0.00392 | -0.000101625 | 0.11605 | -6.25802 | -0.72625 | 0.78134 | -10.45829 | -8.17146 | 0.76835 | -10.86856 | -8.35086 | 0.77306 | -10.55228 | -8.15754 | 0.74852 | -10.71359 | -8.0193 | 0.28732 | -6.47801 | -1.86127 | -0.00398 | 0.00303 | -1.20795e-05 | 0.0248 | -4.64412 | -0.11515 | 0.51253 | -7.8628 | -4.02988 | 0.52888 | -6.69823 | -3.54258 | 0.80017 | -10.54731 | -8.43968 | 0.80073 | -10.4662 | -8.38057 | 0.49436 | -6.97907 | -3.45018 | 0.02393 | 0.000975 | 2.33337e-05 | 0.77831 | -10.68198 | -8.31392
127.80021 | 0.74958 | -10.7435 | -8.05317 | 0.72856 | -11.10483 | -8.09058 | 0.76635 | -10.92721 | -8.37403 | 0.78339 | -10.90889 | -8.54592 | 0.05392 | -0.00351 | -0.000189068 | 0.62173 | -9.2795 | -5.76933 | 0.80218 | -10.52639 | -8.44406 | 0.64008 | -8.43529 | -5.39923 | 0.00452 | -0.00234 | -1.05702e-05 | 0.11449 | -6.34086 | -0.72594 | 0.76636 | -10.552 | -8.08661 | 0.75656 | -10.90654 | -8.25148 | 0.77607 | -10.52804 | -8.1705 | 0.76 | -10.60246 | -8.05787 | 0.29131 | -6.41535 | -1.86884 | 0.00862 | -0.00223 | -1.91728e-05 | 0.02439 | -4.72536 | -0.11525 | 0.5184 | -7.77473 | -4.03041 | 0.53309 | -6.97518 | -3.71841 | 0.79915 | -10.57463 | -8.45077 | 0.81155 | -10.38112 | -8.42477 | 0.52711 | -6.49138 | -3.42164 | -0.00135 | -0.00050625 | 6.81919e-07 | 0.78184 | -10.61543 | -8.29954
127.90004 | 0.73925 | -10.81559 | -7.99541 | 0.72444 | -11.18123 | -8.10014 | 0.77787 | -10.88047 | -8.46357 | 0.75912 | -11.10204 | -8.42777 | -0.03202 | 0.00484 | -0.000154921 | 0.63349 | -9.03521 | -5.72369 | 0.76963 | -10.74256 | -8.26776 | 0.66661 | -8.36292 | -5.57484 | 0.0827 | -0.0009375 | -7.75341e-05 | 0.12535 | -5.77518 | -0.72394 | 0.77451 | -10.49398 | -8.12771 | 0.77237 | -10.83381 | -8.36774 | 0.76543 | -10.62502 | -8.13273 | 0.75275 | -10.69531 | -8.05093 | 0.27878 | -6.68171 | -1.86272 | 0.00515 | -0.00151 | -7.78181e-06 | 0.02448 | -4.70608 | -0.11519 | 0.52243 | -7.55757 | -3.94827 | 0.52792 | -7.07655 | -3.73582 | 0.80042 | -10.54303 | -8.43889 | 0.82422 | -10.27554 | -8.46928 | 0.51679 | -6.7111 | -3.46824 | -0.00982 | 0.0019 | -1.86542e-05 | 0.78099 | -10.64132 | -8.31076
128 | 0.73224 | -10.83972 | -7.93732 | 0.73172 | -11.1658 | -8.17027 | 0.76267 | -10.96752 | -8.36464 | 0.7933 | -10.80557 | -8.57201 | 0.01299 | -0.00085 | -1.10373e-05 | 0.63651 | -9.1066 | -5.79644 | 0.78506 | -10.66364 | -8.37163 | 0.63351 | -8.78783 | -5.56719 | 0.03074 | -0.00431 | -0.000132391 | 0.1225 | -5.92788 | -0.72615 | 0.77876 | -10.48985 | -8.16905 | 0.77567 | -10.81764 | -8.39093 | 0.76841 | -10.56929 | -8.12149 | 0.74721 | -10.72279 | -8.01215 | 0.27352 | -6.71944 | -1.8379 | 0.04701 | -0.00339 | -0.000159547 | 0.02461 | -4.67289 | -0.11501 | 0.52843 | -7.48361 | -3.95454 | 0.46566 | -7.30289 | -3.40065 | 0.80139 | -10.53832 | -8.44525 | 0.81434 | -10.36393 | -8.43979 | 0.50921 | -6.82494 | -3.47532 | -0.00691 | -0.00168 | 1.1581e-05 | 0.78907 | -10.60864 | -8.37094
128.10019 | 0.75519 | -10.6745 | -8.06126 | 0.73852 | -11.11473 | -8.20845 | 0.76394 | -10.96861 | -8.37931 | 0.79168 | -10.83884 | -8.58086 | 0.03473 | 0.0027 | 9.37602e-05 | 0.66086 | -8.81302 | -5.82416 | 0.78239 | -10.69084 | -8.3644 | 0.66332 | -8.69459 | -5.76731 | 0.02437 | -0.00146 | -3.56382e-05 | 0.11565 | -6.28113 | -0.72643 | 0.78051 | -10.48551 | -8.18401 | 0.77159 | -10.84933 | -8.37119 | 0.77925 | -10.51969 | -8.19751 | 0.76753 | -10.58027 | -8.12066 | 0.27952 | -6.56493 | -1.835 | 0.00801 | -0.00076875 | -6.15461e-06 | 0.02568 | -4.47044 | -0.11482 | 0.52525 | -7.67987 | -4.03385 | 0.51514 | -6.9505 | -3.58047 | 0.80028 | -10.56204 | -8.45259 | 0.82446 | -10.25381 | -8.45382 | 0.49465 | -6.96375 | -3.44458 | 0.05428 | 0.00321 | 0.000174387 | 0.79396 | -10.51486 | -8.34839
128.20022 | 0.75735 | -10.70189 | -8.10512 | 0.7639 | -10.99487 | -8.39897 | 0.79065 | -10.69973 | -8.45976 | 0.76614 | -11.04227 | -8.45987 | 0.05167 | -0.00073125 | -3.77837e-05 | 0.63859 | -9.10894 | -5.81686 | 0.78555 | -10.67463 | -8.3854 | 0.67435 | -8.41116 | -5.6721 | 0.0012 | 0.00202 | 2.41442e-06 | 0.12308 | -5.89096 | -0.72507 | 0.78003 | -10.46599 | -8.1638 | 0.7777 | -10.82007 | -8.41482 | 0.76258 | -10.63081 | -8.10685 | 0.77628 | -10.53913 | -8.18135 | 0.29012 | -6.33402 | -1.83763 | 0.05718 | -0.0038 | -0.000217295 | 0.02454 | -4.68416 | -0.11496 | 0.51473 | -7.80346 | -4.0167 | 0.49528 | -7.13082 | -3.53176 | 0.799 | -10.56441 | -8.44094 | 0.81371 | -10.35193 | -8.42352 | 0.47969 | -6.73696 | -3.23163 | 0.01842 | 0.00122 | 2.24518e-05 | 0.78448 | -10.63094 | -8.33972
128.30003 | 0.72182 | -10.79097 | -7.78916 | 0.69742 | -11.28389 | -7.86965 | 0.7643 | -10.9395 | -8.36102 | 0.78559 | -10.89749 | -8.56099 | 0.00301 | -0.00328 | -9.88969e-06 | 0.63145 | -9.20641 | -5.81337 | 0.78436 | -10.65714 | -8.35905 | 0.67771 | -8.30933 | -5.63128 | 0.00654 | -0.00208 | -1.36114e-05 | 0.12521 | -5.78557 | -0.72441 | 0.78785 | -10.35883 | -8.16117 | 0.77585 | -10.81601 | -8.39157 | 0.78096 | -10.45957 | -8.16851 | 0.76421 | -10.58601 | -8.08989 | 0.28818 | -6.4267 | -1.85203 | 0.02765 | -0.00025625 | -7.08557e-06 | 0.02368 | -4.85294 | -0.11493 | 0.52181 | -7.42182 | -3.87277 | 0.52307 | -7.00008 | -3.66154 | 0.8027 | -10.54403 | -8.46371 | 0.80134 | -10.4601 | -8.38209 | 0.50428 | -6.65946 | -3.35821 | -0.00484 | -0.00167 | 8.08009e-06 | 0.78046 | -10.63618 | -8.30117
128.40005 | 0.74053 | -10.79735 | -7.99578 | 0.71065 | -11.24707 | -7.9927 | 0.76489 | -10.97044 | -8.39112 | 0.74992 | -11.11788 | -8.33751 | -0.00216 | 0.00086875 | -1.88084e-06 | 0.63746 | -8.9802 | -5.72454 | 0.79765 | -10.58406 | -8.44234 | 0.65688 | -8.69161 | -5.70933 | 0.00753 | 0.00234 | 1.76578e-05 | 0.11951 | -6.09022 | -0.72782 | 0.76702 | -10.58199 | -8.11659 | 0.79387 | -10.70205 | -8.49608 | 0.77644 | -10.52207 | -8.16971 | 0.76455 | -10.60127 | -8.10519 | 0.27457 | -6.74158 | -1.851 | 0.04573 | -0.00234 | -0.000107173 | 0.02451 | -4.70066 | -0.11521 | 0.51171 | -7.65182 | -3.91554 | 0.53391 | -6.7381 | -3.59755 | 0.7899 | -10.63453 | -8.40021 | 0.81455 | -10.35676 | -8.4361 | 0.51319 | -6.28363 | -3.2247 | 0.000311 | -0.00244 | -7.60006e-07 | 0.7875 | -10.60431 | -8.35091
128.50017 | 0.75928 | -10.69286 | -8.1189 | 0.72879 | -11.16619 | -8.13777 | 0.78497 | -10.77731 | -8.45981 | 0.77405 | -10.99655 | -8.5119 | 0.04618 | -0.00451 | -0.000208396 | 0.60842 | -9.35661 | -5.69276 | 0.79255 | -10.60158 | -8.40225 | 0.6361 | -8.67189 | -5.5162 | -0.01703 | 0.00316 | -5.38637e-05 | 0.11993 | -6.06496 | -0.72739 | 0.76238 | -10.62806 | -8.10265 | 0.75863 | -10.90982 | -8.27654 | 0.76462 | -10.60779 | -8.11089 | 0.76225 | -10.62854 | -8.10161 | 0.28021 | -6.59431 | -1.8478 | 0.00352 | 0.00148 | 5.21104e-06 | 0.02439 | -4.71777 | -0.11507 | 0.51218 | -7.83777 | -4.01438 | 0.52121 | -7.11146 | -3.70656 | 0.77971 | -10.70347 | -8.34557 | 0.81699 | -10.35677 | -8.46136 | 0.50784 | -6.36413 | -3.23194 | 0.01879 | -0.00202 | -3.79263e-05 | 0.79103 | -10.57312 | -8.36363
128.60019 | 0.7509 | -10.71449 | -8.04551 | 0.7473 | -11.04933 | -8.25721 | 0.7774 | -10.89543 | -8.47014 | 0.78409 | -10.87473 | -8.52672 | -0.01262 | 0.00278 | -3.51077e-05 | 0.66071 | -8.7641 | -5.79056 | 0.78731 | -10.65189 | -8.38639 | 0.63548 | -8.44176 | -5.36453 | -0.01939 | 0.00059375 | -1.15104e-05 | 0.1209 | -6.03108 | -0.72914 | 0.77131 | -10.37945 | -8.00579 | 0.77345 | -10.84179 | -8.38559 | 0.7716 | -10.53667 | -8.13006 | 0.76708 | -10.57296 | -8.11028 | 0.287 | -6.42926 | -1.84517 | 0.00261 | -0.00244 | -6.35212e-06 | 0.02395 | -4.8025 | -0.11502 | 0.51836 | -7.67489 | -3.97832 | 0.52753 | -6.96792 | -3.67575 | 0.79685 | -10.60627 | -8.45157 | 0.81161 | -10.3659 | -8.41311 | 0.50848 | -6.5592 | -3.33522 | -0.03163 | -0.00016875 | 5.33773e-06 | 0.79818 | -10.52882 | -8.40388
128.70005 | 0.76986 | -10.62919 | -8.18301 | 0.74061 | -11.10211 | -8.22229 | 0.76955 | -10.8619 | -8.35882 | 0.76111 | -11.06718 | -8.42339 | -0.00151 | 0.00134 | -2.01695e-06 | 0.63594 | -9.02466 | -5.73912 | 0.78304 | -10.67075 | -8.35558 | 0.64804 | -8.69868 | -5.63709 | -0.02677 | 0.00209 | -5.58719e-05 | 0.11713 | -6.20618 | -0.72692 | 0.76978 | -10.50289 | -8.08494 | 0.77181 | -10.86325 | -8.38441 | 0.7852 | -10.43483 | -8.19345 | 0.78617 | -10.37881 | -8.15949 | 0.29506 | -6.2093 | -1.83213 | 0.01719 | -0.00119 | -2.0517e-05 | 0.02469 | -4.65822 | -0.11503 | 0.52959 | -7.44699 | -3.94385 | 0.52246 | -6.98518 | -3.64949 | 0.79548 | -10.60153 | -8.43328 | 0.82041 | -10.29407 | -8.44533 | 0.51729 | -6.69623 | -3.46386 | 0.05881 | -0.00256 | -0.000150338 | 0.77479 | -10.7014 | -8.29131
128.8001 | 0.74052 | -10.76788 | -7.97388 | 0.75762 | -10.89787 | -8.25645 | 0.77708 | -10.88172 | -8.45595 | 0.7678 | -11.0469 | -8.48177 | 0.0407 | -0.00358 | -0.000145771 | 0.64607 | -8.73271 | -5.6419 | 0.76722 | -10.77481 | -8.26662 | 0.64093 | -8.51241 | -5.45588 | -0.01304 | 0.000275 | -3.58545e-06 | 0.11946 | -6.08681 | -0.72714 | 0.76946 | -10.53249 | -8.10436 | 0.78566 | -10.68275 | -8.393 | 0.77209 | -10.53006 | -8.13012 | 0.75676 | -10.65189 | -8.06092 | 0.28898 | -6.40025 | -1.84954 | -0.04042 | 0.00083125 | -3.36016e-05 | 0.02577 | -4.45033 | -0.11467 | 0.49768 | -7.98631 | -3.97464 | 0.50587 | -7.36344 | -3.72493 | 0.80298 | -10.50232 | -8.43318 | 0.81032 | -10.39179 | -8.42063 | 0.5317 | -6.55488 | -3.48524 | 0.01658 | -0.00261 | -4.33048e-05 | 0.7912 | -10.58749 | -8.37684
128.9 | 0.75584 | -10.69351 | -8.08256 | 0.75591 | -10.7993 | -8.16326 | 0.76043 | -10.95938 | -8.3338 | 0.7774 | -10.95513 | -8.51655 | -0.0561 | -0.00126 | 7.04807e-05 | 0.63065 | -9.07019 | -5.72011 | 0.78182 | -10.67183 | -8.34349 | 0.64362 | -8.78308 | -5.65297 | 0.00391 | 0.00327 | 1.27841e-05 | 0.11934 | -6.10944 | -0.72909 | 0.77002 | -10.52478 | -8.10426 | 0.78478 | -10.70997 | -8.40502 | 0.78153 | -10.41809 | -8.14202 | 0.75236 | -10.65723 | -8.01805 | 0.29268 | -6.30956 | -1.8467 | 0.00602 | -0.00161 | -9.67605e-06 | 0.0243 | -4.73421 | -0.11502 | 0.51917 | -7.64329 | -3.96817 | 0.56341 | -6.96464 | -3.92398 | 0.78976 | -10.62476 | -8.39099 | 0.79999 | -10.47607 | -8.38079 | 0.48453 | -6.97126 | -3.37782 | -0.01741 | 0.00558 | -9.7164e-05 | 0.77871 | -10.67283 | -8.31102
129.00005 | 0.72254 | -10.82252 | -7.81969 | 0.72782 | -11.1693 | -8.12921 | 0.78615 | -10.78008 | -8.47478 | 0.77423 | -10.98126 | -8.50201 | 0.000706 | -0.000675 | -4.7655e-07 | 0.59556 | -9.32433 | -5.55321 | 0.78154 | -10.67871 | -8.34583 | 0.66208 | -8.46316 | -5.60328 | 0.01358 | -0.0009375 | -1.27303e-05 | 0.12012 | -6.05682 | -0.72757 | 0.77846 | -10.47993 | -8.15819 | 0.75571 | -10.92758 | -8.25806 | 0.77314 | -10.54338 | -8.15154 | 0.76214 | -10.64416 | -8.11231 | 0.28604 | -6.37693 | -1.82404 | 0.03904 | -0.00094375 | -3.68468e-05 | 0.02352 | -4.88097 | -0.1148 | 0.54676 | -7.19368 | -3.9332 | 0.54285 | -6.30151 | -3.42076 | 0.7973 | -10.54001 | -8.40354 | 0.80167 | -10.45933 | -8.38493 | 0.50727 | -6.47807 | -3.28613 | 0.02232 | -0.00166 | -3.70987e-05 | 0.80079 | -10.46337 | -8.37895
129.10016 | 0.74256 | -10.76925 | -7.99677 | 0.69242 | -11.29961 | -7.82412 | 0.75057 | -11.03271 | -8.28083 | 0.76868 | -11.0177 | -8.46905 | 0.05752 | -0.00211 | -0.000121507 | 0.63132 | -9.06791 | -5.72475 | 0.80943 | -10.45647 | -8.46379 | 0.65285 | -8.77727 | -5.73021 | 0.01351 | -0.00449 | -6.07151e-05 | 0.12028 | -6.04494 | -0.72709 | 0.7612 | -10.61112 | -8.07718 | 0.77344 | -10.81939 | -8.36818 | 0.77687 | -10.50172 | -8.15847 | 0.76387 | -10.62311 | -8.11466 | 0.29819 | -6.01476 | -1.79355 | 0.00455 | -0.00241 | -1.09696e-05 | 0.02474 | -4.64446 | -0.11489 | 0.52079 | -7.64548 | -3.98167 | 0.49466 | -7.20356 | -3.56334 | 0.80206 | -10.54464 | -8.45747 | 0.79784 | -10.49413 | -8.37267 | 0.52112 | -6.12807 | -3.19346 | -0.01865 | -0.00104 | 1.94691e-05 | 0.77192 | -10.70391 | -8.26256
129.20022 | 0.73549 | -10.81426 | -7.95381 | 0.70862 | -11.24162 | -7.96608 | 0.77651 | -10.87178 | -8.4421 | 0.76407 | -11.06527 | -8.4547 | 0.05532 | -0.00252 | -0.00013933 | 0.63492 | -9.00736 | -5.71891 | 0.78589 | -10.65451 | -8.37328 | 0.70229 | -7.91421 | -5.55808 | 0.04537 | -0.001 | -4.5372e-05 | 0.11933 | -6.08559 | -0.7262 | 0.75891 | -10.6351 | -8.07104 | 0.76727 | -10.88548 | -8.35206 | 0.77061 | -10.56986 | -8.14521 | 0.76225 | -10.61238 | -8.08925 | 0.2803 | -6.39719 | -1.79316 | 0.03733 | -0.00589 | -0.000219798 | 0.02506 | -4.58479 | -0.11488 | 0.50831 | -7.82221 | -3.97607 | 0.55726 | -6.06497 | -3.37978 | 0.80649 | -10.48916 | -8.45946 | 0.7992 | -10.47971 | -8.37534 | 0.5 | -6.64029 | -3.32012 | 0.03705 | 0.00056875 | 2.10705e-05 | 0.79405 | -10.53938 | -8.36881
129.30008 | 0.73413 | -10.82562 | -7.94738 | 0.73792 | -11.09066 | -8.18402 | 0.7833 | -10.78468 | -8.44761 | 0.78014 | -10.97743 | -8.56396 | 1.4e-05 | -0.0006125 | -8.575e-09 | 0.62757 | -9.04036 | -5.67349 | 0.78374 | -10.6847 | -8.37406 | 0.65778 | -8.35486 | -5.49567 | -0.05161 | 0.00096875 | -4.99953e-05 | 0.1196 | -6.08167 | -0.72736 | 0.78004 | -10.43783 | -8.14193 | 0.75885 | -10.93241 | -8.29606 | 0.76452 | -10.61017 | -8.11166 | 0.75793 | -10.66166 | -8.0808 | 0.27862 | -6.40569 | -1.78474 | 0.05807 | -0.00197 | -0.000114333 | 0.02415 | -4.759 | -0.11493 | 0.50383 | -7.80913 | -3.93444 | 0.53429 | -7.04898 | -3.76623 | 0.80494 | -10.50261 | -8.45397 | 0.81112 | -10.38069 | -8.41995 | 0.47773 | -6.84199 | -3.2686 | 0.02405 | 0.00464 | 0.000111668 | 0.79167 | -10.5127 | -8.32255
129.40014 | 0.72919 | -10.83713 | -7.9023 | 0.70938 | -11.23466 | -7.9696 | 0.7859 | -10.80445 | -8.4912 | 0.77459 | -10.98014 | -8.50514 | -0.04881 | 0.00318 | -0.000155293 | 0.62852 | -8.98812 | -5.64921 | 0.78229 | -10.687 | -8.36033 | 0.64243 | -8.42974 | -5.41549 | 0.02274 | 0.0019 | 4.32022e-05 | 0.12304 | -5.90963 | -0.72711 | 0.78404 | -10.36698 | -8.12808 | 0.76391 | -10.91454 | -8.33775 | 0.77591 | -10.50663 | -8.1522 | 0.77044 | -10.56106 | -8.13671 | 0.28317 | -6.38336 | -1.80759 | 0.00933 | -0.00207 | -1.92994e-05 | 0.02415 | -4.75642 | -0.11489 | 0.51211 | -7.72593 | -3.95653 | 0.54269 | -7.17339 | -3.89291 | 0.79588 | -10.52025 | -8.37285 | 0.81345 | -10.35539 | -8.42359 | 0.51413 | -6.44994 | -3.31611 | -0.014 | 0.00192 | -2.68587e-05 | 0.79209 | -10.58197 | -8.38186
129.5002 | 0.70223 | -10.93762 | -7.68076 | 0.73732 | -11.12248 | -8.20078 | 0.76876 | -10.92111 | -8.39571 | 0.77223 | -11.01799 | -8.50843 | 0.03637 | -0.00181 | -6.56843e-05 | 0.64805 | -8.67164 | -5.61968 | 0.77683 | -10.71554 | -8.32416 | 0.65334 | -8.54246 | -5.5811 | -0.00658 | 7.5e-05 | -4.93575e-07 | 0.11868 | -6.12123 | -0.72649 | 0.75946 | -10.4706 | -7.95198 | 0.77752 | -10.79194 | -8.39097 | 0.78322 | -10.46061 | -8.19292 | 0.77095 | -10.58633 | -8.16151 | 0.27838 | -6.49201 | -1.80727 | -0.01235 | -0.0002375 | 2.93384e-06 | 0.02543 | -4.50813 | -0.11466 | 0.52264 | -7.52418 | -3.93246 | 0.5312 | -7.28256 | -3.86849 | 0.78909 | -10.59954 | -8.36394 | 0.81667 | -10.3308 | -8.43684 | 0.52241 | -6.02842 | -3.14928 | 0.0273 | -0.0032 | -8.73664e-05 | 0.79155 | -10.54526 | -8.34711
129.60017 | 0.73185 | -10.8343 | -7.92911 | 0.72752 | -11.14873 | -8.11087 | 0.75714 | -10.99429 | -8.32416 | 0.78313 | -10.91261 | -8.54601 | -0.00971 | -0.00136 | 1.32299e-05 | 0.64372 | -8.99635 | -5.79118 | 0.78636 | -10.65213 | -8.37642 | 0.64335 | -8.6998 | -5.59699 | -0.01491 | -0.00045 | 6.70815e-06 | 0.12182 | -5.96822 | -0.72704 | 0.78452 | -10.2249 | -8.02167 | 0.76788 | -10.88446 | -8.35794 | 0.76741 | -10.59223 | -8.12861 | 0.77703 | -10.53094 | -8.18287 | 0.27333 | -6.57849 | -1.79808 | 0.00377 | -0.00099375 | -3.74246e-06 | 0.02543 | -4.51256 | -0.11477 | 0.48894 | -7.84031 | -3.8334 | 0.54662 | -6.94867 | -3.79827 | 0.79169 | -10.60892 | -8.39897 | 0.812 | -10.37179 | -8.42193 | 0.51073 | -6.71599 | -3.43006 | -0.06023 | 0.00018125 | -1.09169e-05 | 0.78044 | -10.62486 | -8.29207
129.70015 | 0.73894 | -10.81714 | -7.99324 | 0.73803 | -11.12199 | -8.20839 | 0.74472 | -11.05116 | -8.22999 | 0.78277 | -10.86647 | -8.50593 | 0.00239 | -0.00015625 | -3.72656e-07 | 0.64815 | -8.97187 | -5.81513 | 0.78595 | -10.65334 | -8.37294 | 0.66553 | -8.41118 | -5.59791 | 0.05678 | -0.00127 | -7.20447e-05 | 0.11882 | -6.11039 | -0.72601 | 0.77063 | -10.40827 | -8.02088 | 0.7634 | -10.91301 | -8.33102 | 0.7729 | -10.5313 | -8.13959 | 0.76658 | -10.56856 | -8.10169 | 0.29696 | -6.13051 | -1.82053 | -0.01257 | -0.00081875 | 1.02958e-05 | 0.02431 | -4.71959 | -0.11472 | 0.51975 | -7.69218 | -3.99804 | 0.5445 | -6.64397 | -3.61765 | 0.79263 | -10.59742 | -8.39987 | 0.80231 | -10.44599 | -8.38093 | 0.53095 | -6.05872 | -3.21691 | -0.00522 | -0.00347 | 1.80999e-05 | 0.78989 | -10.57717 | -8.35478
129.8002 | 0.73834 | -10.79472 | -7.97018 | 0.75761 | -10.98525 | -8.32252 | 0.77719 | -10.86717 | -8.44582 | 0.76593 | -11.04189 | -8.45731 | 0.03136 | -0.00244 | -7.66262e-05 | 0.63311 | -9.17436 | -5.80841 | 0.77986 | -10.67447 | -8.32457 | 0.65087 | -8.60944 | -5.60363 | -0.00698 | -0.0015 | 1.0464e-05 | 0.12647 | -5.72975 | -0.72464 | 0.78251 | -10.37137 | -8.11569 | 0.77346 | -10.73365 | -8.30203 | 0.78902 | -10.38289 | -8.19226 | 0.75963 | -10.66001 | -8.09768 | 0.28842 | -6.33072 | -1.8259 | 0.00899 | 0.00084375 | 7.58194e-06 | 0.02436 | -4.71547 | -0.11485 | 0.52065 | -7.20754 | -3.75259 | 0.52314 | -6.95022 | -3.63594 | 0.79573 | -10.56988 | -8.41074 | 0.81493 | -10.35056 | -8.435 | 0.44318 | -7.1849 | -3.18418 | -0.00893 | 0.00024375 | -2.17669e-06 | 0.79301 | -10.57199 | -8.38369
129.90005 | 0.7242 | -10.87275 | -7.87405 | 0.72754 | -11.16604 | -8.12371 | 0.74628 | -11.03559 | -8.23569 | 0.77675 | -10.94324 | -8.50017 | -0.04171 | 0.00141 | -5.86505e-05 | 0.64955 | -9.03319 | -5.86748 | 0.79465 | -10.56181 | -8.39293 | 0.66346 | -8.39916 | -5.57252 | -0.04361 | 0.00536 | -0.000233875 | 0.11958 | -6.08524 | -0.72768 | 0.77758 | -10.46786 | -8.13959 | 0.77463 | -10.7753 | -8.34686 | 0.77801 | -10.50524 | -8.17315 | 0.75396 | -10.68165 | -8.05354 | 0.27971 | -6.46657 | -1.8088 | 0.02099 | 0.00081875 | 1.71888e-05 | 0.0246 | -4.67006 | -0.1149 | 0.5277 | -7.25217 | -3.82696 | 0.52398 | -6.92377 | -3.6279 | 0.79017 | -10.64297 | -8.40973 | 0.79635 | -10.47593 | -8.34247 | 0.51019 | -6.30946 | -3.219 | -0.04832 | 0.00304 | -0.000146772 | 0.79383 | -10.54098 | -8.36772
130.00009 | 0.76536 | -10.54796 | -8.07297 | 0.72224 | -11.18856 | -8.08083 | 0.78627 | -10.78529 | -8.48015 | 0.78439 | -10.93061 | -8.57384 | 0.01782 | 0.0004125 | 7.34951e-06 | 0.65083 | -9.00843 | -5.86295 | 0.78585 | -10.65234 | -8.3711 | 0.64487 | -8.60216 | -5.54728 | 0.01448 | 0.00174 | 2.52547e-05 | 0.11966 | -6.0741 | -0.72684 | 0.78126 | -10.43276 | -8.15067 | 0.77624 | -10.77154 | -8.36127 | 0.77155 | -10.57331 | -8.15783 | 0.76717 | -10.56894 | -8.10817 | 0.29161 | -6.24919 | -1.82233 | -0.06692 | 0.00103 | -6.90112e-05 | 0.02461 | -4.66592 | -0.11481 | 0.48038 | -7.90052 | -3.79527 | 0.51587 | -6.77972 | -3.49747 | 0.78187 | -10.66693 | -8.34021 | 0.80663 | -10.41271 | -8.39921 | 0.48687 | -6.83942 | -3.32988 | 0.04077 | -0.00204 | -8.30607e-05 | 0.79259 | -10.56432 | -8.37316
130.10022 | 0.77148 | -10.58824 | -8.16861 | 0.7184 | -11.19778 | -8.04445 | 0.76928 | -10.93224 | -8.40998 | 0.7887 | -10.82529 | -8.53789 | 0.00323 | -0.00226 | -7.3124e-06 | 0.63218 | -9.14714 | -5.78264 | 0.79021 | -10.62827 | -8.39861 | 0.63798 | -8.57747 | -5.47225 | 0.01576 | -0.00266 | -4.1961e-05 | 0.12284 | -5.91536 | -0.72661 | 0.78861 | -10.42255 | -8.2193 | 0.7686 | -10.85494 | -8.3431 | 0.77335 | -10.54003 | -8.15112 | 0.75575 | -10.68199 | -8.07297 | 0.2833 | -6.4397 | -1.82439 | 0.01599 | 9.375e-05 | 1.49916e-06 | 0.02406 | -4.77081 | -0.11476 | 0.49994 | -7.62041 | -3.80979 | 0.56306 | -6.39791 | -3.6024 | 0.79987 | -10.52768 | -8.42074 | 0.81389 | -10.34638 | -8.42081 | 0.48649 | -6.97779 | -3.39462 | 0.00209 | 0.00214 | 4.47829e-06 | 0.79148 | -10.55448 | -8.35371
130.20023 | 0.75364 | -10.68219 | -8.05056 | 0.7464 | -11.06543 | -8.2592 | 0.76455 | -10.93606 | -8.36117 | 0.78032 | -10.86466 | -8.47789 | -0.01716 | -0.00088125 | 1.51187e-05 | 0.63703 | -9.11437 | -5.80616 | 0.77042 | -10.73104 | -8.26738 | 0.65421 | -8.51348 | -5.56957 | 0.00213 | -0.00128 | -2.73291e-06 | 0.11732 | -6.19534 | -0.72683 | 0.75511 | -10.52993 | -7.95126 | 0.77531 | -10.80403 | -8.37648 | 0.78637 | -10.4395 | -8.20933 | 0.76543 | -10.59874 | -8.11264 | 0.28071 | -6.42941 | -1.80477 | -0.01977 | 0.00382 | -7.54776e-05 | 0.02588 | -4.42557 | -0.11453 | 0.49288 | -6.94722 | -3.42413 | 0.54212 | -6.85679 | -3.71719 | 0.7871 | -10.64374 | -8.37768 | 0.80005 | -10.47121 | -8.37745 | 0.53646 | -6.01599 | -3.22734 | -0.01642 | -0.00019375 | 3.18079e-06 | 0.79014 | -10.58153 | -8.36088
130.30008 | 0.74759 | -10.73559 | -8.02577 | 0.77507 | -10.77776 | -8.35347 | 0.75334 | -11.00408 | -8.28982 | 0.7917 | -10.70225 | -8.473 | -0.0047 | 0.00133 | -6.25688e-06 | 0.62877 | -9.20724 | -5.78926 | 0.79785 | -10.53342 | -8.40409 | 0.64739 | -8.53387 | -5.52477 | -0.00465 | -0.00193 | 8.9551e-06 | 0.11855 | -6.15026 | -0.72911 | 0.77385 | -10.52244 | -8.14277 | 0.76352 | -10.89534 | -8.31876 | 0.76869 | -10.57259 | -8.12703 | 0.75766 | -10.64924 | -8.06849 | 0.27738 | -6.59456 | -1.82918 | -0.00621 | 0.00041875 | -2.60044e-06 | 0.02513 | -4.56476 | -0.1147 | 0.45975 | -7.57899 | -3.48444 | 0.51188 | -6.85675 | -3.50982 | 0.79475 | -10.57177 | -8.40187 | 0.81485 | -10.33228 | -8.4193 | 0.51364 | -6.53637 | -3.35733 | -0.0258 | 0.0006875 | -1.77396e-05 | 0.78624 | -10.60831 | -8.34067
130.40014 | 0.72892 | -10.82034 | -7.88719 | 0.73818 | -11.12381 | -8.21143 | 0.76282 | -10.95271 | -8.35499 | 0.78604 | -10.88133 | -8.55319 | 0.03774 | -0.00353 | -0.00013303 | 0.65411 | -8.96053 | -5.86114 | 0.78968 | -10.62716 | -8.39211 | 0.65591 | -8.40687 | -5.51417 | -0.032 | 0.00013125 | -4.20013e-06 | 0.11884 | -6.12118 | -0.72744 | 0.78654 | -10.43974 | -8.21128 | 0.76573 | -10.86159 | -8.31703 | 0.77572 | -10.50614 | -8.14985 | 0.76009 | -10.6551 | -8.09882 | 0.28999 | -6.26436 | -1.81658 | 0.01527 | -0.00157 | -2.39611e-05 | 0.02437 | -4.71175 | -0.11483 | 0.46114 | -7.55612 | -3.48444 | 0.49093 | -7.15442 | -3.51229 | 0.7915 | -10.59901 | -8.38909 | 0.8168 | -10.32821 | -8.43611 | 0.47697 | -6.83474 | -3.26 | -0.01717 | 0.00535 | -9.18756e-05 | 0.79186 | -10.56042 | -8.36242
130.50019 | 0.71984 | -10.86501 | -7.82108 | 0.73107 | -11.18169 | -8.17462 | 0.7855 | -10.79304 | -8.47796 | 0.76951 | -11.01612 | -8.47702 | -0.02059 | -0.00203 | 4.18173e-05 | 0.63229 | -9.07946 | -5.74086 | 0.78821 | -10.62731 | -8.37659 | 0.66884 | -8.45219 | -5.65313 | 0.00805 | -0.00187 | -1.50397e-05 | 0.12443 | -5.84115 | -0.72681 | 0.77414 | -10.48276 | -8.11515 | 0.76839 | -10.86699 | -8.35011 | 0.76441 | -10.60693 | -8.10806 | 0.75546 | -10.6743 | -8.06402 | 0.28231 | -6.46749 | -1.82582 | -0.01656 | -0.00064375 | 1.06618e-05 | 0.02498 | -4.5938 | -0.11476 | 0.48203 | -7.18443 | -3.46312 | 0.53591 | -6.24881 | -3.3488 | 0.78964 | -10.63099 | -8.39469 | 0.8214 | -10.27701 | -8.44156 | 0.4817 | -6.95566 | -3.35056 | -0.01676 | 0.00247 | -4.14884e-05 | 0.78588 | -10.59611 | -8.32727
130.60024 | 0.73464 | -10.82736 | -7.95422 | 0.71787 | -11.20339 | -8.04255 | 0.76791 | -10.92039 | -8.38583 | 0.7753 | -10.95974 | -8.49711 | 0.05377 | 0.00116 | 6.25088e-05 | 0.66392 | -8.86209 | -5.88371 | 0.79074 | -10.5963 | -8.37889 | 0.67831 | -8.33202 | -5.6517 | -0.001 | -0.00102 | 1.02181e-06 | 0.12145 | -5.99894 | -0.72859 | 0.78272 | -10.39348 | -8.13521 | 0.77147 | -10.83294 | -8.35725 | 0.77249 | -10.55373 | -8.15266 | 0.76564 | -10.5944 | -8.11149 | 0.27767 | -6.5493 | -1.81856 | -0.01056 | -0.00447 | 4.72381e-05 | 0.02451 | -4.68309 | -0.11476 | 0.4867 | -7.73367 | -3.76395 | 0.51623 | -6.83931 | -3.53067 | 0.79574 | -10.57355 | -8.41379 | 0.80983 | -10.38731 | -8.41195 | 0.4976 | -6.35016 | -3.15986 | 0.00226 | 0.00098125 | 2.21959e-06 | 0.78733 | -10.59362 | -8.34062
130.70012 | 0.72988 | -10.82143 | -7.89837 | 0.74684 | -11.07618 | -8.27209 | 0.77572 | -10.82666 | -8.39846 | 0.76558 | -11.05571 | -8.46405 | 0.00604 | -0.0026 | -1.56962e-05 | 0.64514 | -9.05439 | -5.84138 | 0.79349 | -10.58942 | -8.40265 | 0.65948 | -8.58554 | -5.662 | 0.00887 | -0.00103 | -9.14719e-06 | 0.12079 | -6.01631 | -0.7267 | 0.78163 | -10.46487 | -8.1796 | 0.77539 | -10.79696 | -8.37182 | 0.76287 | -10.59598 | -8.08339 | 0.74894 | -10.70437 | -8.0169 | 0.281 | -6.49789 | -1.8259 | -0.01936 | -0.000825 | 1.5972e-05 | 0.02433 | -4.71679 | -0.11478 | 0.47606 | -7.91239 | -3.76678 | 0.52072 | -6.84884 | -3.56634 | 0.80486 | -10.5103 | -8.45928 | 0.81459 | -10.35404 | -8.43433 | 0.46334 | -6.94557 | -3.21813 | -0.08734 | 0.00563 | -0.00049185 | 0.78247 | -10.61021 | -8.30217
130.80017 | 0.72943 | -10.81811 | -7.89102 | 0.73764 | -11.12157 | -8.20367 | 0.75532 | -10.99236 | -8.30277 | 0.77658 | -10.95949 | -8.5109 | -0.01501 | -0.00183 | 2.74926e-05 | 0.64003 | -9.19072 | -5.88234 | 0.79055 | -10.62304 | -8.39808 | 0.66641 | -8.55736 | -5.70273 | -0.00425 | 0.000175 | -7.43225e-07 | 0.12084 | -6.02522 | -0.72806 | 0.77909 | -10.44936 | -8.14102 | 0.76911 | -10.8574 | -8.35055 | 0.77322 | -10.54831 | -8.15617 | 0.74947 | -10.7011 | -8.02015 | 0.28631 | -6.34202 | -1.81579 | -0.00101 | -0.00105 | 1.06155e-06 | 0.02399 | -4.77972 | -0.11465 | 0.5142 | -7.61499 | -3.9156 | 0.51105 | -7.00606 | -3.58046 | 0.80517 | -10.47398 | -8.43328 | 0.80126 | -10.43499 | -8.36113 | 0.50111 | -6.45112 | -3.23274 | -0.06967 | 0.00137 | -9.58004e-05 | 0.79228 | -10.54163 | -8.35196
130.90002 | 0.72472 | -10.84168 | -7.85714 | 0.73815 | -11.11957 | -8.2079 | 0.78189 | -10.80807 | -8.45075 | 0.7513 | -11.13171 | -8.3633 | -0.02294 | -0.0024 | 5.50656e-05 | 0.65362 | -9.01146 | -5.89006 | 0.78886 | -10.62074 | -8.37826 | 0.65795 | -8.58714 | -5.64993 | -0.01269 | 0.00223 | -2.82353e-05 | 0.12127 | -5.99029 | -0.72646 | 0.77179 | -10.52542 | -8.12344 | 0.75235 | -10.96149 | -8.2469 | 0.75789 | -10.64004 | -8.06401 | 0.77467 | -10.51962 | -8.14926 | 0.28891 | -6.28369 | -1.81545 | -0.00267 | -0.00145 | 3.86715e-06 | 0.02492 | -4.601 | -0.11464 | 0.51882 | -7.48241 | -3.88203 | 0.51811 | -6.70189 | -3.47231 | 0.79263 | -10.60473 | -8.40564 | 0.81318 | -10.35581 | -8.42114 | 0.47918 | -6.91836 | -3.31514 | 0.03108 | -0.0006375 | -1.98129e-05 | 0.79134 | -10.55307 | -8.35111
131.00022 | 0.73541 | -10.69702 | -7.86671 | 0.73868 | -11.09144 | -8.19305 | 0.76858 | -10.9328 | -8.40272 | 0.76523 | -11.03178 | -8.44186 | -0.03075 | 0.00321 | -9.87715e-05 | 0.64055 | -9.11256 | -5.83706 | 0.79881 | -10.55752 | -8.43349 | 0.68429 | -8.38523 | -5.73788 | -0.01264 | -0.00015625 | 1.97547e-06 | 0.11854 | -6.13958 | -0.72781 | 0.77766 | -10.46341 | -8.13699 | 0.76743 | -10.84809 | -8.32514 | 0.77792 | -10.52693 | -8.18914 | 0.76312 | -10.61205 | -8.09829 | 0.28158 | -6.44573 | -1.81501 | 0.04371 | -0.00263 | -0.000114734 | 0.02455 | -4.67132 | -0.11468 | 0.50555 | -7.70066 | -3.89304 | 0.48993 | -6.97067 | -3.41511 | 0.78999 | -10.65309 | -8.41582 | 0.81068 | -10.38889 | -8.42205 | 0.52627 | -6.40206 | -3.36921 | 0.00581 | -0.0047 | -2.73023e-05 | 0.78959 | -10.57033 | -8.34623
131.10009 | 0.72911 | -10.83142 | -7.89734 | 0.75487 | -10.85943 | -8.1975 | 0.77841 | -10.86697 | -8.459 | 0.76613 | -11.03935 | -8.45761 | 0.00648 | 0.00054375 | 3.52404e-06 | 0.64522 | -8.9229 | -5.75724 | 0.77447 | -10.72443 | -8.30579 | 0.65318 | -8.54506 | -5.58143 | 0.03623 | -0.00507 | -0.000183651 | 0.11981 | -6.07298 | -0.7276 | 0.78326 | -10.40053 | -8.14637 | 0.75872 | -10.92348 | -8.2879 | 0.76791 | -10.55974 | -8.10893 | 0.76016 | -10.63158 | -8.08172 | 0.27911 | -6.52353 | -1.82081 | -0.01312 | -0.00134 | 1.7634e-05 | 0.02393 | -4.79065 | -0.11465 | 0.51161 | -7.79907 | -3.99007 | 0.5217 | -7.14909 | -3.7297 | 0.78751 | -10.63419 | -8.3745 | 0.81071 | -10.37195 | -8.40859 | 0.5028 | -6.76036 | -3.39913 | -0.01766 | 0.00286 | -5.04471e-05 | 0.7868 | -10.55663 | -8.30593
131.20011 | 0.74955 | -10.7319 | -8.04404 | 0.72011 | -11.19759 | -8.06353 | 0.78695 | -10.77574 | -8.47991 | 0.77219 | -10.99514 | -8.49036 | 0.00524 | -0.00159 | -8.34806e-06 | 0.63731 | -9.06069 | -5.77451 | 0.78843 | -10.63313 | -8.38345 | 0.65468 | -8.52178 | -5.57901 | -0.06853 | -0.000675 | 4.62584e-05 | 0.12109 | -6.00436 | -0.72704 | 0.77664 | -10.47725 | -8.13705 | 0.76131 | -10.90188 | -8.29975 | 0.77562 | -10.50371 | -8.14691 | 0.76012 | -10.59163 | -8.0509 | 0.27707 | -6.61463 | -1.83271 | 0.01428 | -0.00198 | -2.82942e-05 | 0.0244 | -4.696 | -0.11458 | 0.51629 | -7.69403 | -3.97234 | 0.53901 | -6.9095 | -3.7243 | 0.79174 | -10.60497 | -8.39636 | 0.81411 | -10.33451 | -8.4134 | 0.50682 | -6.58538 | -3.33762 | 0.01121 | -0.00251 | -2.81526e-05 | 0.78044 | -10.64072 | -8.30444
131.30016 | 0.73828 | -10.77601 | -7.95569 | 0.72437 | -11.19967 | -8.11272 | 0.76945 | -10.91204 | -8.39629 | 0.76727 | -11.00657 | -8.44504 | -0.02149 | 0.00154 | -3.3169e-05 | 0.6534 | -8.84218 | -5.7775 | 0.8028 | -10.49734 | -8.42731 | 0.63244 | -8.52272 | -5.39012 | 0.00119 | 0.00162 | 1.92955e-06 | 0.12181 | -5.96848 | -0.727 | 0.78447 | -10.35859 | -8.12604 | 0.75952 | -10.90994 | -8.28636 | 0.77926 | -10.51301 | -8.19233 | 0.7705 | -10.55163 | -8.13003 | 0.27722 | -6.59916 | -1.82941 | -0.00103 | -0.00413 | 4.23866e-06 | 0.02341 | -4.89026 | -0.1145 | 0.48472 | -8.00205 | -3.87876 | 0.50556 | -7.30146 | -3.69135 | 0.79839 | -10.54473 | -8.41876 | 0.80848 | -10.39023 | -8.40028 | 0.49219 | -6.66541 | -3.28068 | 0.00705 | -0.00059375 | -4.18534e-06 | 0.79132 | -10.5314 | -8.33369
131.40016 | 0.72038 | -10.84619 | -7.81339 | 0.7253 | -11.16901 | -8.10086 | 0.77736 | -10.84796 | -8.43278 | 0.80249 | -10.66719 | -8.5603 | -0.00814 | 0.00106 | -8.59893e-06 | 0.62792 | -9.10509 | -5.71724 | 0.7839 | -10.67175 | -8.36561 | 0.63812 | -8.39913 | -5.35962 | -0.05753 | 0.00189 | -0.000108946 | 0.1144 | -6.3469 | -0.72609 | 0.77906 | -10.42507 | -8.12174 | 0.76841 | -10.85913 | -8.34422 | 0.77712 | -10.48691 | -8.14954 | 0.75968 | -10.63171 | -8.07669 | 0.28185 | -6.51701 | -1.83682 | -0.03227 | 0.00318 | -0.000102675 | 0.02255 | -5.05807 | -0.11406 | 0.49996 | -7.85061 | -3.92498 | 0.544 | -6.92521 | -3.76733 | 0.79924 | -10.57043 | -8.44829 | 0.81883 | -10.31586 | -8.44694 | 0.46765 | -7.01558 | -3.28083 | -0.00324 | 0.00117 | -3.79026e-06 | 0.79678 | -10.4963 | -8.36328
131.5 | 0.74951 | -10.68088 | -8.00545 | 0.74332 | -11.06617 | -8.22568 | 0.76891 | -10.89006 | -8.37343 | 0.77578 | -10.97855 | -8.5169 | 0.04976 | -0.00188 | -9.36129e-05 | 0.6459 | -9.01489 | -5.82275 | 0.77487 | -10.72406 | -8.30973 | 0.64175 | -8.19636 | -5.25997 | 0.03904 | 0.00041875 | 1.63488e-05 | 0.1143 | -6.35164 | -0.72597 | 0.75879 | -10.50714 | -7.97266 | 0.77165 | -10.80983 | -8.3414 | 0.7612 | -10.62028 | -8.08414 | 0.76779 | -10.55085 | -8.10085 | 0.28118 | -6.59713 | -1.85497 | -0.000207 | 0.00241 | -4.98094e-07 | 0.02438 | -4.70063 | -0.1146 | 0.51093 | -7.75539 | -3.96246 | 0.53018 | -7.08619 | -3.75697 | 0.7802 | -10.69754 | -8.34622 | 0.81782 | -10.30868 | -8.43067 | 0.50666 | -6.49593 | -3.29121 | 0.00534 | -0.00324 | -1.73249e-05 | 0.78365 | -10.60605 | -8.31141
131.60003 | 0.71447 | -10.88225 | -7.77508 | 0.75558 | -11.01222 | -8.3206 | 0.7704 | -10.90055 | -8.39775 | 0.7601 | -11.07839 | -8.42065 | -0.000911 | -0.000575 | 5.23825e-07 | 0.63429 | -9.16836 | -5.81541 | 0.78348 | -10.66128 | -8.35284 | 0.64167 | -8.40406 | -5.39266 | 0.03565 | -0.00090625 | -3.23114e-05 | 0.1193 | -6.09541 | -0.7272 | 0.77612 | -10.36584 | -8.04513 | 0.77057 | -10.86641 | -8.37334 | 0.76926 | -10.53365 | -8.10314 | 0.76134 | -10.61134 | -8.07885 | 0.28501 | -6.48506 | -1.84829 | 0.00429 | -0.0007 | -3.0009e-06 | 0.02429 | -4.71845 | -0.11459 | 0.47181 | -7.58609 | -3.5792 | 0.53759 | -7.02799 | -3.77818 | 0.80464 | -10.50274 | -8.45094 | 0.80714 | -10.41508 | -8.4064 | 0.47048 | -7.16958 | -3.37313 | 0.00844 | -0.00156 | -1.31301e-05 | 0.79027 | -10.57233 | -8.35503
131.70015 | 0.74633 | -10.74277 | -8.01761 | 0.72309 | -11.184 | -8.08699 | 0.76836 | -10.88973 | -8.36718 | 0.77248 | -10.97598 | -8.4787 | 0.01059 | 0.0016 | 1.69376e-05 | 0.6275 | -9.27298 | -5.81883 | 0.78172 | -10.68584 | -8.3533 | 0.61159 | -8.56519 | -5.23839 | 0.02971 | -0.0005125 | -1.52269e-05 | 0.12068 | -6.03334 | -0.7281 | 0.76557 | -10.48583 | -8.02768 | 0.77703 | -10.80011 | -8.392 | 0.77527 | -10.50264 | -8.14237 | 0.75574 | -10.65732 | -8.05412 | 0.29291 | -6.28238 | -1.8402 | 0.00193 | 0.0001375 | 2.64688e-07 | 0.0245 | -4.67934 | -0.11466 | 0.52248 | -7.08791 | -3.70333 | 0.56764 | -6.60021 | -3.74657 | 0.79192 | -10.57633 | -8.37561 | 0.81256 | -10.36011 | -8.4182 | 0.50033 | -6.8568 | -3.43068 | -0.01213 | 0.00392 | -4.75945e-05 | 0.78036 | -10.64922 | -8.31021
131.8002 | 0.72896 | -10.81704 | -7.88517 | 0.73671 | -11.12403 | -8.19521 | 0.7767 | -10.86011 | -8.43504 | 0.76434 | -11.03876 | -8.43738 | -0.000996 | 0.00069375 | -6.90975e-07 | 0.63748 | -9.19189 | -5.85968 | 0.79648 | -10.53294 | -8.38927 | 0.62566 | -8.51591 | -5.32806 | -0.00938 | 0.0009875 | -9.26769e-06 | 0.12064 | -6.0353 | -0.72812 | 0.73852 | -10.59878 | -7.8274 | 0.77988 | -10.76299 | -8.39382 | 0.77299 | -10.54714 | -8.15289 | 0.75454 | -10.67096 | -8.05171 | 0.29201 | -6.3377 | -1.85064 | 0.01256 | -0.00607 | -7.61932e-05 | 0.02424 | -4.73013 | -0.11468 | 0.48013 | -7.77985 | -3.73536 | 0.5282 | -6.88604 | -3.63718 | 0.79844 | -10.56035 | -8.43185 | 0.81812 | -10.30292 | -8.42905 | 0.50302 | -6.58411 | -3.31193 | 0.01051 | -0.00139 | -1.46455e-05 | 0.79125 | -10.55813 | -8.35415
131.90008 | 0.74716 | -10.75238 | -8.03377 | 0.72475 | -11.18953 | -8.10964 | 0.77001 | -10.81482 | -8.32749 | 0.74692 | -11.11783 | -8.30414 | 0.02666 | -0.00329 | -8.7648e-05 | 0.65339 | -9.01984 | -5.89348 | 0.78704 | -10.64792 | -8.38032 | 0.65059 | -8.08641 | -5.26096 | -0.0338 | 0.00063125 | -2.13375e-05 | 0.12039 | -6.03751 | -0.72686 | 0.78015 | -10.40786 | -8.11967 | 0.76654 | -10.87831 | -8.33862 | 0.76532 | -10.60778 | -8.11839 | 0.77464 | -10.54136 | -8.16572 | 0.29578 | -6.27445 | -1.85588 | -0.01172 | 0.0015 | -1.7574e-05 | 0.02475 | -4.62543 | -0.11447 | 0.49524 | -7.71909 | -3.82281 | 0.5354 | -6.95949 | -3.72614 | 0.80034 | -10.53838 | -8.43434 | 0.81365 | -10.35143 | -8.42248 | 0.49764 | -6.66996 | -3.31921 | -0.00625 | -0.00114 | 7.14501e-06 | 0.78143 | -10.62012 | -8.29886
132.0001 | 0.71996 | -10.87027 | -7.8261 | 0.74695 | -11.07961 | -8.27592 | 0.76541 | -10.90501 | -8.34681 | 0.78229 | -10.88209 | -8.51292 | 0.0106 | -0.00194 | -2.05979e-05 | 0.65149 | -8.99313 | -5.85892 | 0.79046 | -10.62405 | -8.39787 | 0.68894 | -8.03196 | -5.53356 | -0.0354 | -0.00416 | 0.000147357 | 0.12291 | -5.92141 | -0.72779 | 0.76587 | -10.50829 | -8.04794 | 0.75434 | -10.93795 | -8.25092 | 0.77143 | -10.51356 | -8.11046 | 0.76848 | -10.57918 | -8.12984 | 0.28864 | -6.45031 | -1.86181 | -0.00656 | -0.00381 | 2.50062e-05 | 0.02459 | -4.66499 | -0.11472 | 0.49382 | -7.76581 | -3.83494 | 0.54779 | -6.87515 | -3.76611 | 0.79191 | -10.58738 | -8.38424 | 0.81567 | -10.33242 | -8.4278 | 0.51465 | -6.54162 | -3.36666 | -0.00879 | 0.00183 | -1.60912e-05 | 0.79051 | -10.54933 | -8.33932
132.10021 | 0.73623 | -10.76899 | -7.92851 | 0.72547 | -11.16465 | -8.09961 | 0.76925 | -10.89717 | -8.38261 | 0.78207 | -10.93469 | -8.55167 | 0.02245 | 1.875e-05 | 4.20956e-07 | 0.63445 | -9.17657 | -5.82212 | 0.79598 | -10.56226 | -8.40733 | 0.64693 | -8.51475 | -5.50844 | -0.01663 | 0.00102 | -1.69428e-05 | 0.12091 | -6.01937 | -0.72781 | 0.78084 | -10.42814 | -8.14274 | 0.77017 | -10.82107 | -8.33409 | 0.7671 | -10.5671 | -8.10599 | 0.76634 | -10.57684 | -8.10541 | 0.28802 | -6.45904 | -1.86031 | -0.01141 | -0.00189 | 2.15982e-05 | 0.0242 | -4.73189 | -0.11452 | 0.52053 | -7.17554 | -3.73507 | 0.54507 | -6.92871 | -3.77664 | 0.79493 | -10.58507 | -8.41442 | 0.81647 | -10.3134 | -8.42057 | 0.5179 | -6.55712 | -3.39591 | 0.00695 | 0.00156 | 1.08531e-05 | 0.78278 | -10.64504 | -8.33277
132.20023 | 0.7149 | -10.85071 | -7.75722 | 0.75124 | -11.00267 | -8.26563 | 0.77038 | -10.9036 | -8.39993 | 0.76732 | -11.02849 | -8.46242 | 0.02034 | 0.00359 | 7.31041e-05 | 0.64238 | -9.09212 | -5.84063 | 0.77021 | -10.73626 | -8.26923 | 0.64827 | -7.98264 | -5.17494 | -0.02423 | 0.00247 | -5.99569e-05 | 0.11774 | -6.19546 | -0.72947 | 0.7656 | -10.53143 | -8.06285 | 0.76137 | -10.92774 | -8.32007 | 0.77295 | -10.52978 | -8.13905 | 0.76023 | -10.6716 | -8.1129 | 0.28547 | -6.42765 | -1.83488 | 0.01527 | -0.00499 | -7.61442e-05 | 0.02441 | -4.69426 | -0.11458 | 0.46762 | -8.09552 | -3.78559 | 0.54606 | -6.96561 | -3.80365 | 0.80026 | -10.52989 | -8.42669 | 0.80812 | -10.39512 | -8.40045 | 0.51154 | -6.68094 | -3.41755 | -0.01015 | 0.00125 | -1.26875e-05 | 0.7853 | -10.60361 | -8.32701
132.30008 | 0.75907 | -10.689 | -8.11367 | 0.70514 | -11.21672 | -7.90937 | 0.76965 | -10.90237 | -8.39104 | 0.78211 | -10.89776 | -8.52326 | -0.02489 | 0.00116 | -2.87768e-05 | 0.6544 | -8.99432 | -5.88586 | 0.77728 | -10.69324 | -8.31166 | 0.65137 | -8.37683 | -5.45639 | -0.00624 | 0.00488 | -3.04005e-05 | 0.11842 | -6.15511 | -0.72887 | 0.76856 | -10.5312 | -8.09389 | 0.77646 | -10.73519 | -8.33539 | 0.75165 | -10.64689 | -8.00276 | 0.77992 | -10.50408 | -8.19236 | 0.29012 | -6.29531 | -1.82639 | 0.00707 | -0.00421 | -2.97256e-05 | 0.02453 | -4.67128 | -0.11457 | 0.51013 | -7.50192 | -3.82693 | 0.54858 | -6.88513 | -3.77708 | 0.79607 | -10.54913 | -8.39789 | 0.81157 | -10.36127 | -8.40885 | 0.51859 | -6.38256 | -3.30994 | 0.01084 | -0.00281 | -3.04169e-05 | 0.79052 | -10.5586 | -8.34683
132.40011 | 0.73962 | -10.79624 | -7.9851 | 0.72856 | -11.14869 | -8.12253 | 0.77714 | -10.85411 | -8.4352 | 0.79155 | -10.82612 | -8.56942 | -0.03086 | -0.0003125 | 9.64469e-06 | 0.65165 | -9.03989 | -5.89088 | 0.77563 | -10.72383 | -8.31768 | 0.6826 | -8.09971 | -5.52888 | 0.01489 | -0.00345 | -5.13739e-05 | 0.11958 | -6.10114 | -0.72956 | 0.76733 | -10.43549 | -8.00751 | 0.77334 | -10.79973 | -8.3519 | 0.76779 | -10.57222 | -8.11728 | 0.76128 | -10.54985 | -8.03135 | 0.27993 | -6.56988 | -1.8391 | 0.00491 | 0.00199 | 9.78134e-06 | 0.0245 | -4.67726 | -0.1146 | 0.48682 | -7.84526 | -3.81923 | 0.49905 | -7.08771 | -3.53715 | 0.79865 | -10.56321 | -8.43632 | 0.8123 | -10.34898 | -8.40646 | 0.5157 | -6.58276 | -3.39469 | 0.000342 | 0.0008125 | 2.77875e-07 | 0.79194 | -10.55018 | -8.35515
132.50022 | 0.75956 | -10.68631 | -8.11687 | 0.71802 | -11.22409 | -8.05912 | 0.77716 | -10.86647 | -8.44504 | 0.7743 | -10.96904 | -8.49337 | 0.00505 | -0.00075625 | -3.81906e-06 | 0.63834 | -9.1657 | -5.85082 | 0.79318 | -10.59393 | -8.40292 | 0.62897 | -8.63286 | -5.42981 | -0.02319 | 0.00426 | -9.87152e-05 | 0.1213 | -6.00886 | -0.72888 | 0.76665 | -10.52479 | -8.06884 | 0.76316 | -10.87939 | -8.30271 | 0.78299 | -10.46207 | -8.19173 | 0.75474 | -10.6767 | -8.05811 | 0.29735 | -6.11508 | -1.81833 | 0.0232 | 0.00015 | 3.4797e-06 | 0.0249 | -4.59534 | -0.11443 | 0.50975 | -7.55784 | -3.8526 | 0.54788 | -6.33922 | -3.47315 | 0.79722 | -10.55666 | -8.41601 | 0.81309 | -10.34814 | -8.41397 | 0.49964 | -6.37682 | -3.1861 | 0.04074 | 4.375e-05 | 1.7822e-06 | 0.79574 | -10.51373 | -8.36615
132.60001 | 0.74735 | -10.73654 | -8.02393 | 0.71395 | -11.23046 | -8.01799 | 0.7631 | -10.91038 | -8.32576 | 0.75586 | -11.09714 | -8.38792 | -0.02032 | 0.0007625 | -1.5494e-05 | 0.63736 | -9.21198 | -5.87136 | 0.78868 | -10.63197 | -8.3852 | 0.66583 | -8.38001 | -5.57964 | 0.02913 | -0.00133 | -3.8774e-05 | 0.12023 | -6.06093 | -0.72869 | 0.77244 | -10.48337 | -8.09782 | 0.76461 | -10.89926 | -8.33368 | 0.76633 | -10.57022 | -8.10027 | 0.77028 | -10.54536 | -8.1229 | 0.29336 | -6.20062 | -1.81899 | -0.03495 | 1.875e-05 | -6.55237e-07 | 0.02427 | -4.71643 | -0.11447 | 0.50436 | -7.572 | -3.81901 | 0.53744 | -6.65624 | -3.57735 | 0.78441 | -10.66166 | -8.36307 | 0.81165 | -10.38161 | -8.42626 | 0.49196 | -6.54967 | -3.22221 | 0.02994 | -0.00238 | -7.13065e-05 | 0.78009 | -10.64556 | -8.30455
132.7001 | 0.75132 | -10.69002 | -8.03158 | 0.72167 | -11.17669 | -8.06582 | 0.76385 | -10.92136 | -8.34225 | 0.75663 | -11.09904 | -8.39792 | -0.01585 | 0.0009875 | -1.56509e-05 | 0.65036 | -9.01403 | -5.86239 | 0.79086 | -10.61449 | -8.39459 | 0.63277 | -8.70378 | -5.50753 | 0.00527 | -0.00096875 | -5.10338e-06 | 0.12006 | -6.08017 | -0.72998 | 0.77945 | -10.41615 | -8.11891 | 0.76366 | -10.89735 | -8.32189 | 0.77216 | -10.52636 | -8.12805 | 0.75295 | -10.67728 | -8.03942 | 0.27957 | -6.48669 | -1.81346 | -0.00861 | -0.00056875 | 4.89978e-06 | 0.02386 | -4.8045 | -0.11464 | 0.51472 | -7.21816 | -3.71531 | 0.50678 | -6.9912 | -3.543 | 0.80219 | -10.50695 | -8.42857 | 0.80791 | -10.39278 | -8.39645 | 0.48236 | -6.80673 | -3.2833 | -0.01273 | 0.0001375 | -1.75024e-06 | 0.78666 | -10.61413 | -8.34974
132.80016 | 0.76411 | -10.35331 | -7.91109 | 0.74311 | -11.05743 | -8.21689 | 0.75321 | -10.97894 | -8.2695 | 0.77213 | -10.9684 | -8.469 | 0.02176 | -0.00068125 | -1.4824e-05 | 0.64265 | -9.14209 | -5.87513 | 0.79014 | -10.62822 | -8.39776 | 0.6885 | -8.10919 | -5.58319 | 0.00534 | 0.00351 | 1.87164e-05 | 0.12003 | -6.08044 | -0.72983 | 0.77879 | -10.45443 | -8.14183 | 0.76279 | -10.87574 | -8.29592 | 0.77219 | -10.53103 | -8.13194 | 0.76124 | -10.6214 | -8.08541 | 0.27767 | -6.50856 | -1.80724 | 0.00727 | -0.00108 | -7.81633e-06 | 0.02482 | -4.61425 | -0.11452 | 0.45398 | -7.47379 | -3.39298 | 0.5189 | -6.82781 | -3.54296 | 0.80896 | -10.43529 | -8.44177 | 0.82209 | -10.25227 | -8.42828 | 0.47828 | -6.74624 | -3.2266 | -0.04034 | 0.00373 | -0.0001505 | 0.79857 | -10.47867 | -8.36792
132.90024 | 0.74106 | -10.79772 | -8.00179 | 0.73824 | -11.12551 | -8.21331 | 0.76079 | -10.96777 | -8.34411 | 0.774 | -10.97573 | -8.4952 | 0.00701 | 0.00306 | 2.14365e-05 | 0.631 | -9.26463 | -5.84599 | 0.79788 | -10.56429 | -8.42909 | 0.64799 | -8.55344 | -5.54252 | 0.04283 | -0.00202 | -8.67388e-05 | 0.12626 | -5.75569 | -0.72671 | 0.7686 | -10.51751 | -8.08375 | 0.77301 | -10.83254 | -8.37362 | 0.76854 | -10.60403 | -8.14965 | 0.75443 | -10.67896 | -8.05652 | 0.2843 | -6.39484 | -1.81804 | -0.08879 | 0.00254 | -0.00022586 | 0.02361 | -4.84593 | -0.11442 | 0.44856 | -7.73715 | -3.47058 | 0.52585 | -6.68637 | -3.51603 | 0.80118 | -10.52892 | -8.43554 | 0.80895 | -10.39162 | -8.40631 | 0.47578 | -6.80873 | -3.23945 | 0.02077 | 0.00421 | 8.7368e-05 | 0.79055 | -10.5819 | -8.36555
133.00003 | 0.73037 | -10.82062 | -7.90306 | 0.77076 | -10.78278 | -8.31095 | 0.77234 | -10.89234 | -8.41255 | 0.77747 | -10.91191 | -8.48368 | 0.00679 | -0.00534 | -3.62576e-05 | 0.64445 | -9.10178 | -5.86561 | 0.79009 | -10.60549 | -8.37933 | 0.65843 | -8.47953 | -5.58318 | 0.0297 | -0.00767 | -0.000227777 | 0.1209 | -6.03543 | -0.72967 | 0.76602 | -10.53826 | -8.07247 | 0.77077 | -10.83251 | -8.34938 | 0.77052 | -10.55443 | -8.13237 | 0.7681 | -10.57068 | -8.11937 | 0.29217 | -6.21053 | -1.81454 | -0.00346 | 0.00081875 | -2.83451e-06 | 0.02459 | -4.65987 | -0.11457 | 0.48019 | -7.11494 | -3.41655 | 0.45201 | -7.13819 | -3.22653 | 0.79142 | -10.59769 | -8.38725 | 0.80675 | -10.39608 | -8.38699 | 0.47223 | -6.92118 | -3.26842 | -0.01051 | 3.75e-05 | -3.9405e-07 | 0.79639 | -10.46896 | -8.33735
133.10013 | 0.74048 | -10.78608 | -7.98692 | 0.72956 | -11.15341 | -8.13708 | 0.7506 | -10.99512 | -8.25289 | 0.76987 | -11.01643 | -8.48116 | -0.02705 | 0.00081875 | -2.21447e-05 | 0.64624 | -9.09783 | -5.87943 | 0.77508 | -10.71003 | -8.30117 | 0.62239 | -8.78846 | -5.46987 | 0.01188 | -0.00086875 | -1.03234e-05 | 0.11752 | -6.20703 | -0.72944 | 0.77835 | -10.44475 | -8.12966 | 0.78109 | -10.70786 | -8.36377 | 0.75604 | -10.62104 | -8.02997 | 0.76244 | -10.60544 | -8.086 | 0.28724 | -6.28449 | -1.80517 | 0.000684 | -0.00223 | -1.52618e-06 | 0.02446 | -4.68211 | -0.11451 | 0.45031 | -7.69496 | -3.46511 | 0.49435 | -6.89898 | -3.41052 | 0.78785 | -10.60657 | -8.3564 | 0.81537 | -10.34507 | -8.43511 | 0.47753 | -6.55944 | -3.13235 | -0.0124 | 0.00258 | -3.20178e-05 | 0.79907 | -10.47774 | -8.3724
133.20014 | 0.72753 | -10.83242 | -7.8809 | 0.72143 | -11.21456 | -8.09052 | 0.77102 | -10.90604 | -8.40881 | 0.76057 | -11.05842 | -8.41071 | 0.02088 | -0.00261 | -5.44055e-05 | 0.63422 | -9.18201 | -5.82338 | 0.79062 | -10.61947 | -8.39593 | 0.67546 | -8.29357 | -5.60193 | -0.00464 | 0.00098125 | -4.55006e-06 | 0.11881 | -6.13731 | -0.72917 | 0.77098 | -10.52251 | -8.11262 | 0.77691 | -10.78464 | -8.37873 | 0.77306 | -10.53816 | -8.1466 | 0.76368 | -10.62234 | -8.11211 | 0.27882 | -6.56691 | -1.83098 | -0.0187 | -0.0009875 | 1.84702e-05 | 0.02408 | -4.75782 | -0.11458 | 0.44122 | -7.53968 | -3.32662 | 0.47606 | -6.80493 | -3.23952 | 0.78382 | -10.63864 | -8.33877 | 0.81783 | -10.27628 | -8.4043 | 0.51058 | -6.22173 | -3.17668 | -0.00473 | 0.0007375 | -3.48543e-06 | 0.78242 | -10.63236 | -8.31898
133.3 | 0.71417 | -10.87548 | -7.76694 | 0.737 | -11.13421 | -8.20591 | 0.78079 | -10.72384 | -8.3731 | 0.78212 | -10.80904 | -8.45393 | 0.0249 | -0.00341 | -8.49576e-05 | 0.62838 | -9.21847 | -5.79273 | 0.78997 | -10.63956 | -8.40491 | 0.65044 | -8.47569 | -5.51289 | 0.01799 | 0.0039 | 7.01571e-05 | 0.12211 | -5.97949 | -0.73014 | 0.76688 | -10.54544 | -8.08706 | 0.77468 | -10.821 | -8.3828 | 0.77532 | -10.53346 | -8.16683 | 0.74882 | -10.68286 | -7.99957 | 0.28615 | -6.36381 | -1.821 | 0.01652 | -0.00035625 | -5.88525e-06 | 0.02452 | -4.66656 | -0.11444 | 0.45962 | -7.32623 | -3.36731 | 0.47408 | -6.86986 | -3.25683 | 0.79008 | -10.61959 | -8.39036 | 0.81021 | -10.3842 | -8.41334 | 0.47532 | -6.69955 | -3.18442 | 0.01355 | -0.00335 | -4.53959e-05 | 0.78883 | -10.59163 | -8.35501
133.40001 | 0.73628 | -10.81991 | -7.96653 | 0.74422 | -11.10855 | -8.26718 | 0.76372 | -10.95677 | -8.3679 | 0.74349 | -11.13752 | -8.28062 | 0.08151 | -0.00297 | -0.000241983 | 0.64852 | -9.04428 | -5.86538 | 0.79663 | -10.59013 | -8.43646 | 0.65635 | -8.32422 | -5.46359 | 0.03686 | -0.00207 | -7.62541e-05 | 0.11703 | -6.22733 | -0.72875 | 0.76458 | -10.53217 | -8.05271 | 0.78244 | -10.73405 | -8.39879 | 0.78387 | -10.45553 | -8.19575 | 0.75716 | -10.66792 | -8.07728 | 0.29958 | -6.01976 | -1.80342 | 0.01435 | -0.00338 | -4.85311e-05 | 0.0238 | -4.80549 | -0.11435 | 0.44315 | -7.56089 | -3.3506 | 0.47133 | -7.05294 | -3.32424 | 0.79051 | -10.59412 | -8.37481 | 0.81959 | -10.3024 | -8.4437 | 0.48373 | -6.56354 | -3.17499 | -0.06977 | 0.00376 | -0.000262085 | 0.78036 | -10.63122 | -8.29617
133.50008 | 0.72548 | -10.84825 | -7.87016 | 0.72968 | -11.16102 | -8.14401 | 0.79465 | -10.71988 | -8.51854 | 0.77772 | -10.95418 | -8.51931 | 0.00554 | -0.00304 | -1.68126e-05 | 0.6464 | -9.07514 | -5.86617 | 0.78044 | -10.68924 | -8.34236 | 0.65311 | -8.4705 | -5.53219 | -0.00965 | 0.0025 | -2.412e-05 | 0.12 | -6.07864 | -0.72941 | 0.77296 | -10.46619 | -8.08997 | 0.77439 | -10.79262 | -8.35773 | 0.76648 | -10.58543 | -8.11356 | 0.75757 | -10.61639 | -8.04267 | 0.28081 | -6.47417 | -1.81798 | 0.01105 | -0.00483 | -5.3366e-05 | 0.0245 | -4.66472 | -0.11429 | 0.4485 | -7.59956 | -3.40838 | 0.45427 | -7.13441 | -3.24096 | 0.79427 | -10.5845 | -8.40699 | 0.82134 | -10.29348 | -8.4544 | 0.47781 | -6.74823 | -3.22436 | -0.00842 | -6.25e-06 | 5.26187e-08 | 0.78375 | -10.63211 | -8.33287
133.60002 | 0.71182 | -10.89658 | -7.75637 | 0.73887 | -11.11591 | -8.21327 | 0.77552 | -10.86982 | -8.42977 | 0.77265 | -10.99579 | -8.49592 | -0.03182 | 0.00246 | -7.83494e-05 | 0.64039 | -9.11112 | -5.83468 | 0.78243 | -10.67591 | -8.35317 | 0.63186 | -8.53504 | -5.39291 | -0.000743 | -0.00083125 | 6.17619e-07 | 0.11942 | -6.10771 | -0.72937 | 0.77394 | -10.54173 | -8.15864 | 0.77437 | -10.83988 | -8.39409 | 0.78762 | -10.43206 | -8.21654 | 0.77659 | -10.52319 | -8.1722 | 0.28107 | -6.45998 | -1.81572 | -0.0899 | -0.0012 | 0.000107878 | 0.02444 | -4.68916 | -0.11459 | 0.44379 | -7.47182 | -3.31593 | 0.4395 | -7.14676 | -3.14097 | 0.79724 | -10.57861 | -8.4337 | 0.8191 | -10.29346 | -8.43142 | 0.50172 | -6.47438 | -3.24829 | -0.00691 | -0.00035625 | 2.46098e-06 | 0.78668 | -10.58408 | -8.32624
133.70001 | 0.73738 | -10.80031 | -7.96399 | 0.73802 | -11.10255 | -8.19392 | 0.776 | -10.86979 | -8.43492 | 0.74543 | -11.14293 | -8.30624 | 0.0291 | -0.00252 | -7.3475e-05 | 0.64712 | -8.95231 | -5.79324 | 0.78918 | -10.63452 | -8.39251 | 0.65181 | -8.3558 | -5.44641 | -0.13803 | -0.00276 | 0.0003813 | 0.11876 | -6.13661 | -0.72877 | 0.7752 | -10.48454 | -8.12766 | 0.76487 | -10.87957 | -8.32143 | 0.76831 | -10.58182 | -8.13009 | 0.7556 | -10.654 | -8.05017 | 0.28214 | -6.36725 | -1.79644 | -0.00168 | -0.001 | 1.68e-06 | 0.02538 | -4.50417 | -0.11431 | 0.41831 | -7.82871 | -3.27483 | 0.47163 | -6.99744 | -3.30023 | 0.79447 | -10.57383 | -8.40056 | 0.8041 | -10.40981 | -8.37052 | 0.49822 | -6.6541 | -3.3152 | 0.00988 | -0.00371 | -3.66252e-05 | 0.77553 | -10.66831 | -8.27358
133.80004 | 0.72066 | -10.85877 | -7.82549 | 0.74406 | -11.07819 | -8.24284 | 0.77041 | -10.88447 | -8.38554 | 0.77787 | -10.94171 | -8.51128 | -0.01861 | -0.00051875 | 9.65497e-06 | 0.65397 | -8.91703 | -5.83148 | 0.78169 | -10.67834 | -8.34717 | 0.6398 | -8.41277 | -5.38245 | 0.07317 | -0.00434 | -0.000317388 | 0.12348 | -5.89727 | -0.72822 | 0.77228 | -10.55542 | -8.15173 | 0.75426 | -10.89057 | -8.21434 | 0.76696 | -10.57552 | -8.11097 | 0.75979 | -10.64689 | -8.08944 | 0.28185 | -6.35979 | -1.79253 | 0.000356 | -0.0026 | -9.256e-07 | 0.02322 | -4.91996 | -0.11424 | 0.45209 | -7.28422 | -3.29313 | 0.48501 | -6.66294 | -3.2316 | 0.79199 | -10.58514 | -8.38332 | 0.81311 | -10.35664 | -8.42105 | 0.5316 | -6.23721 | -3.31571 | 0.05017 | -0.00306 | -0.000153332 | 0.78576 | -10.60551 | -8.33335
133.90011 | 0.74675 | -10.74319 | -8.0225 | 0.74793 | -11.09991 | -8.30196 | 0.77699 | -10.85203 | -8.43187 | 0.77809 | -10.87979 | -8.46541 | 0.04412 | -0.00498 | -0.000219497 | 0.62885 | -9.17607 | -5.77039 | 0.79204 | -10.59841 | -8.3944 | 0.64014 | -8.48048 | -5.42872 | 0.02214 | -0.0009375 | -2.07591e-05 | 0.12222 | -5.97377 | -0.73008 | 0.7789 | -10.43521 | -8.128 | 0.75841 | -10.92793 | -8.28781 | 0.77565 | -10.53672 | -8.17282 | 0.76777 | -10.56167 | -8.10898 | 0.28597 | -6.23736 | -1.78372 | 0.04591 | -0.00202 | -9.29718e-05 | 0.02462 | -4.64847 | -0.11445 | 0.44002 | -7.46286 | -3.2838 | 0.49388 | -6.86913 | -3.39252 | 0.79964 | -10.53241 | -8.42218 | 0.81671 | -10.32883 | -8.43565 | 0.4827 | -6.58443 | -3.17832 | -0.00542 | -0.00201 | 1.09098e-05 | 0.8068 | -10.40265 | -8.39289
134.00016 | 0.74131 | -10.74314 | -7.96403 | 0.73016 | -11.09109 | -8.09831 | 0.77073 | -10.89786 | -8.39933 | 0.77164 | -10.96264 | -8.45917 | -0.00396 | 0.00117 | -4.63176e-06 | 0.62994 | -9.16204 | -5.77152 | 0.79368 | -10.58007 | -8.39719 | 0.64402 | -8.26362 | -5.32189 | 0.00633 | -0.00139 | -8.82383e-06 | 0.12022 | -6.06678 | -0.72937 | 0.77487 | -10.46701 | -8.11054 | 0.78535 | -10.69647 | -8.40046 | 0.78176 | -10.47597 | -8.18972 | 0.77413 | -10.54207 | -8.16093 | 0.2866 | -6.38614 | -1.83027 | 0.01618 | 0.00219 | 3.5385e-05 | 0.02409 | -4.75223 | -0.11449 | 0.44967 | -7.50578 | -3.37516 | 0.47711 | -7.22363 | -3.44645 | 0.78691 | -10.61678 | -8.35442 | 0.80895 | -10.39571 | -8.40966 | 0.49499 | -6.72241 | -3.32754 | 0.02879 | -0.00517 | -0.000148968 | 0.79469 | -10.49847 | -8.34306
134.10022 | 0.70586 | -10.89944 | -7.69353 | 0.72411 | -11.14305 | -8.06883 | 0.75542 | -10.99503 | -8.30591 | 0.76369 | -11.03428 | -8.42681 | 0.08238 | -0.00335 | -0.000275966 | 0.63927 | -9.01788 | -5.76487 | 0.79247 | -10.5311 | -8.34559 | 0.61701 | -8.46293 | -5.22172 | 0.00852 | 0.00112 | 9.52951e-06 | 0.11979 | -6.0904 | -0.72959 | 0.77495 | -10.52395 | -8.15552 | 0.78131 | -10.74022 | -8.39139 | 0.77458 | -10.53971 | -8.1639 | 0.76158 | -10.63617 | -8.10029 | 0.27727 | -6.68475 | -1.85347 | -0.01322 | 0.0004625 | -6.1161e-06 | 0.02422 | -4.72585 | -0.11444 | 0.45366 | -7.48769 | -3.39687 | 0.48184 | -6.87187 | -3.31114 | 0.79638 | -10.57687 | -8.42324 | 0.81131 | -10.37326 | -8.4159 | 0.50231 | -6.28662 | -3.15781 | 0.01586 | -0.00174 | -2.75567e-05 | 0.7886 | -10.59221 | -8.35305
134.20021 | 0.74426 | -10.70047 | -7.96396 | 0.74135 | -11.08144 | -8.21528 | 0.75641 | -10.97527 | -8.30181 | 0.77432 | -10.94298 | -8.47335 | 0.01099 | -0.00035625 | -3.91626e-06 | 0.62409 | -9.20877 | -5.74712 | 0.79501 | -10.59099 | -8.41994 | 0.65458 | -8.39027 | -5.49207 | -0.01198 | 0.00379 | -4.54302e-05 | 0.12425 | -5.85968 | -0.72807 | 0.78787 | -10.40648 | -8.19897 | 0.7729 | -10.82891 | -8.36965 | 0.76568 | -10.58741 | -8.10654 | 0.76966 | -10.56936 | -8.13485 | 0.29917 | -6.15015 | -1.83993 | 0.01831 | -0.00103 | -1.87636e-05 | 0.02497 | -4.57543 | -0.11423 | 0.44381 | -7.66731 | -3.4028 | 0.51024 | -6.56636 | -3.3504 | 0.78906 | -10.62035 | -8.38005 | 0.80299 | -10.426 | -8.37194 | 0.48177 | -6.8427 | -3.29661 | 0.05083 | -0.00459 | -0.000233187 | 0.77144 | -10.6892 | -8.24603
134.30006 | 0.71471 | -10.90588 | -7.79451 | 0.74145 | -11.13552 | -8.2564 | 0.75547 | -10.97998 | -8.29504 | 0.75774 | -11.09723 | -8.40883 | -0.0035 | -0.00204 | 7.13736e-06 | 0.62919 | -9.14624 | -5.75474 | 0.77208 | -10.72788 | -8.28276 | 0.63668 | -8.52759 | -5.42937 | -0.000488 | 0.00154 | -7.503e-07 | 0.11947 | -6.10192 | -0.72899 | 0.77611 | -10.45404 | -8.11351 | 0.77056 | -10.85393 | -8.36365 | 0.76441 | -10.59121 | -8.09602 | 0.76288 | -10.63878 | -8.11615 | 0.28983 | -6.30797 | -1.82822 | -0.0015 | -0.00146 | 2.1902e-06 | 0.02191 | -5.16629 | -0.11318 | 0.4679 | -7.26062 | -3.39721 | 0.48411 | -7.08537 | -3.43009 | 0.79163 | -10.60057 | -8.39168 | 0.81065 | -10.36127 | -8.39935 | 0.50625 | -6.57628 | -3.32922 | 0.01755 | -0.0006875 | -1.20629e-05 | 0.78452 | -10.62773 | -8.33763
134.40008 | 0.76077 | -10.63789 | -8.09297 | 0.746 | -11.06323 | -8.25313 | 0.7685 | -10.92544 | -8.39618 | 0.7605 | -11.04798 | -8.40203 | -0.07046 | -0.00829 | 0.000584386 | 0.63567 | -9.08396 | -5.7744 | 0.79212 | -10.55363 | -8.3597 | 0.64296 | -8.47625 | -5.44992 | 0.02296 | -0.00024375 | -5.59674e-06 | 0.12102 | -6.02524 | -0.72914 | 0.76793 | -10.54026 | -8.0942 | 0.75481 | -10.92547 | -8.24664 | 0.76816 | -10.5798 | -8.12703 | 0.76301 | -10.59863 | -8.08685 | 0.29535 | -6.24263 | -1.84374 | 0.02692 | 0.00117 | 3.16287e-05 | 0.02434 | -4.70093 | -0.11442 | 0.4464 | -7.62956 | -3.40581 | 0.50533 | -6.65536 | -3.36318 | 0.79392 | -10.5877 | -8.4058 | 0.80241 | -10.43936 | -8.37661 | 0.48514 | -6.79026 | -3.29424 | 0.000831 | -0.00144 | -1.19976e-06 | 0.78165 | -10.62893 | -8.30808
134.50016 | 0.72276 | -10.85036 | -7.84226 | 0.70924 | -11.23701 | -7.96972 | 0.77046 | -10.90374 | -8.40092 | 0.77263 | -10.975 | -8.47963 | 0.30583 | -0.0001125 | -3.44055e-05 | 0.63192 | -9.15093 | -5.78267 | 0.78978 | -10.61714 | -8.38515 | 0.6676 | -8.23399 | -5.49697 | -0.05615 | 0.00219 | -0.000123186 | 0.11657 | -6.24967 | -0.72852 | 0.76114 | -10.59872 | -8.06716 | 0.76823 | -10.86774 | -8.34888 | 0.77738 | -10.46482 | -8.13519 | 0.75342 | -10.66704 | -8.0368 | 0.28485 | -6.48803 | -1.84811 | 0.06929 | 0.00046875 | 3.24802e-05 | 0.02313 | -4.93297 | -0.11412 | 0.44771 | -7.62463 | -3.4136 | 0.50438 | -6.97162 | -3.51636 | 0.78931 | -10.62375 | -8.38546 | 0.81223 | -10.3692 | -8.42213 | 0.47498 | -6.47342 | -3.07478 | 0.02268 | -0.00142 | -3.21758e-05 | 0.78687 | -10.60009 | -8.34093
134.60016 | 0.73809 | -10.78389 | -7.95953 | 0.74696 | -11.05564 | -8.25813 | 0.76048 | -10.96318 | -8.33729 | 0.74687 | -11.12098 | -8.30587 | -0.00495 | -0.00136 | 6.74983e-06 | 0.64133 | -9.08004 | -5.8233 | 0.7993 | -10.53811 | -8.4231 | 0.66966 | -8.39999 | -5.6251 | -0.00183 | -0.0004625 | 8.47762e-07 | 0.12079 | -6.04145 | -0.72973 | 0.75991 | -10.58752 | -8.04558 | 0.76855 | -10.85419 | -8.34203 | 0.77731 | -10.52019 | -8.17742 | 0.76725 | -10.58934 | -8.12468 | 0.28176 | -6.58967 | -1.85669 | -0.02529 | 0.00108 | -2.7347e-05 | 0.02296 | -4.96886 | -0.1141 | 0.45379 | -7.61702 | -3.4565 | 0.49965 | -7.00935 | -3.50224 | 0.79909 | -10.54686 | -8.42791 | 0.80823 | -10.40353 | -8.40842 | 0.49983 | -6.38269 | -3.19024 | 0.04047 | -0.00478 | -0.000193473 | 0.77794 | -10.65283 | -8.28728
134.70001 | 0.71638 | -10.88911 | -7.80073 | 0.7276 | -11.16263 | -8.12193 | 0.76679 | -10.89573 | -8.35478 | 0.76266 | -11.04676 | -8.42495 | -0.00484 | -0.00179 | 8.64614e-06 | 0.63293 | -9.21301 | -5.83122 | 0.77119 | -10.73529 | -8.27896 | 0.62556 | -8.41946 | -5.26688 | 0.05482 | -0.00218 | -0.000119585 | 0.11899 | -6.12644 | -0.72901 | 0.75704 | -10.6092 | -8.03164 | 0.75717 | -10.93308 | -8.27824 | 0.75951 | -10.60732 | -8.05638 | 0.77019 | -10.58641 | -8.15358 | 0.28713 | -6.4981 | -1.86583 | 0.01849 | -0.00016875 | -3.12036e-06 | 0.02299 | -4.95404 | -0.11391 | 0.44061 | -7.75553 | -3.41714 | 0.52717 | -6.70096 | -3.53254 | 0.79195 | -10.59052 | -8.3872 | 0.81529 | -10.29348 | -8.39213 | 0.47873 | -6.54123 | -3.13148 | -0.10076 | -0.0022 | 0.000221661 | 0.7873 | -10.59119 | -8.33848
134.80009 | 0.72937 | -10.82923 | -7.89847 | 0.75133 | -11.04944 | -8.30179 | 0.77726 | -10.83842 | -8.42429 | 0.78705 | -10.86745 | -8.55318 | 0.00257 | 0.0008625 | 2.21317e-06 | 0.62945 | -9.23972 | -5.8159 | 0.78576 | -10.638 | -8.35893 | 0.6609 | -8.20106 | -5.42004 | -0.03363 | 0.00563 | -0.000189351 | 0.11975 | -6.10529 | -0.73109 | 0.76269 | -10.56246 | -8.05587 | 0.76372 | -10.87256 | -8.30361 | 0.78203 | -10.43023 | -8.15673 | 0.76292 | -10.56389 | -8.05943 | 0.30495 | -6.09193 | -1.85776 | -0.00367 | -0.00046875 | 1.72125e-06 | 0.02463 | -4.64516 | -0.1144 | 0.44482 | -7.69072 | -3.42102 | 0.51722 | -6.82843 | -3.53177 | 0.80085 | -10.51413 | -8.42019 | 0.82067 | -10.26952 | -8.42793 | 0.46837 | -6.56574 | -3.07521 | -0.01013 | 0.00397 | -4.02667e-05 | 0.77991 | -10.64869 | -8.30502
134.90016 | 0.71571 | -10.89197 | -7.79555 | 0.74835 | -11.07396 | -8.2872 | 0.76007 | -10.96533 | -8.33441 | 0.77358 | -10.97095 | -8.48693 | 0.03597 | 0.0003125 | 1.12406e-05 | 0.62128 | -9.23009 | -5.73443 | 0.78162 | -10.68549 | -8.35204 | 0.65353 | -8.09797 | -5.29225 | 0.01537 | -7.5e-05 | -1.15282e-06 | 0.12541 | -5.8059 | -0.72811 | 0.77735 | -10.46347 | -8.13376 | 0.77517 | -10.77588 | -8.35318 | 0.77488 | -10.52084 | -8.15234 | 0.76689 | -10.58099 | -8.11443 | 0.28732 | -6.50824 | -1.86995 | -0.03775 | 0.00189 | -7.12569e-05 | 0.02459 | -4.65177 | -0.11439 | 0.45355 | -7.57954 | -3.43772 | 0.51217 | -6.79966 | -3.48256 | 0.79123 | -10.60831 | -8.3936 | 0.81274 | -10.34569 | -8.4084 | 0.46769 | -6.79568 | -3.17827 | 0.01087 | -0.00166 | -1.80647e-05 | 0.78337 | -10.62363 | -8.32224
135.00018 | 0.73513 | -10.81073 | -7.94723 | 0.71847 | -11.20807 | -8.05271 | 0.79389 | -10.66967 | -8.47051 | 0.76993 | -10.99077 | -8.46214 | 0.01394 | -0.00482 | -6.71782e-05 | 0.643 | -9.03078 | -5.80676 | 0.78193 | -10.66368 | -8.33823 | 0.63503 | -8.49852 | -5.39681 | 0.05939 | -0.00431 | -0.000256111 | 0.12388 | -5.89738 | -0.73057 | 0.77171 | -10.5162 | -8.11541 | 0.76579 | -10.86134 | -8.3175 | 0.77142 | -10.55731 | -8.14415 | 0.76304 | -10.61746 | -8.10158 | 0.28092 | -6.5408 | -1.83742 | -0.05101 | 0.00313 | -0.000159713 | 0.0245 | -4.66903 | -0.11439 | 0.46132 | -7.59327 | -3.50296 | 0.5063 | -6.93118 | -3.50927 | 0.79639 | -10.57243 | -8.41982 | 0.81921 | -10.32129 | -8.45529 | 0.47613 | -6.57963 | -3.13273 | -0.000785 | -0.00019375 | 1.52094e-07 | 0.79394 | -10.53931 | -8.36761
135.10001 | 0.72361 | -10.85589 | -7.85538 | 0.72759 | -11.13987 | -8.10526 | 0.77195 | -10.89734 | -8.41221 | 0.77389 | -10.98018 | -8.49744 | 0.03621 | -0.00359 | -0.000129896 | 0.6183 | -9.27146 | -5.73255 | 0.79387 | -10.55497 | -8.37924 | 0.63537 | -8.33251 | -5.29425 | -0.01212 | -0.00025 | 3.03025e-06 | 0.11829 | -6.16597 | -0.72937 | 0.77993 | -10.44853 | -8.14916 | 0.76312 | -10.90082 | -8.31862 | 0.77387 | -10.56161 | -8.17334 | 0.75661 | -10.64583 | -8.05471 | 0.28662 | -6.44124 | -1.84616 | -0.01163 | 0.00234 | -2.71758e-05 | 0.02463 | -4.6473 | -0.11444 | 0.46244 | -7.47521 | -3.45685 | 0.52097 | -6.62141 | -3.44957 | 0.78313 | -10.66106 | -8.34897 | 0.81212 | -10.35698 | -8.41106 | 0.48054 | -6.67219 | -3.20624 | 6.9e-05 | -0.00258 | -1.78106e-07 | 0.78966 | -10.55923 | -8.33822
135.20025 | 0.69872 | -10.93546 | -7.64082 | 0.73813 | -11.10451 | -8.1966 | 0.77689 | -10.80832 | -8.39682 | 0.77088 | -11.00507 | -8.48354 | 0.00451 | -0.00159 | -7.15327e-06 | 0.62739 | -9.16536 | -5.75028 | 0.78532 | -10.64336 | -8.35841 | 0.59704 | -8.50879 | -5.08011 | 0.03051 | -0.00039375 | -1.20145e-05 | 0.12031 | -6.06036 | -0.72915 | 0.75947 | -10.61783 | -8.06392 | 0.77123 | -10.84489 | -8.36389 | 0.76819 | -10.57401 | -8.12288 | 0.77232 | -10.47446 | -8.08962 | 0.27529 | -6.65284 | -1.83144 | -0.02995 | 0.00356 | -0.000106715 | 0.02427 | -4.70641 | -0.11422 | 0.45992 | -7.80349 | -3.58896 | 0.5129 | -6.92359 | -3.55108 | 0.80143 | -10.54607 | -8.45194 | 0.80367 | -10.43126 | -8.38329 | 0.48661 | -6.49259 | -3.15939 | 0.00284 | -0.00185 | -5.2503e-06 | 0.78652 | -10.59593 | -8.33395
135.30006 | 0.73624 | -10.75918 | -7.92138 | 0.74738 | -11.06176 | -8.2673 | 0.78647 | -10.70234 | -8.41707 | 0.78577 | -10.8981 | -8.56337 | -0.00446 | -0.0003125 | 1.39406e-06 | 0.64686 | -8.93391 | -5.77898 | 0.79212 | -10.56246 | -8.3667 | 0.62416 | -8.28813 | -5.17316 | 0.01662 | 0.00231 | 3.83183e-05 | 0.12061 | -6.05021 | -0.72972 | 0.76708 | -10.53714 | -8.08286 | 0.77752 | -10.80644 | -8.40219 | 0.78358 | -10.44416 | -8.18386 | 0.75443 | -10.66603 | -8.04672 | 0.28548 | -6.43663 | -1.83756 | 0.10267 | -0.00454 | -0.000465883 | 0.02555 | -4.46745 | -0.11414 | 0.45723 | -7.70543 | -3.52316 | 0.51132 | -6.95848 | -3.55801 | 0.79124 | -10.61639 | -8.40007 | 0.81319 | -10.35027 | -8.41668 | 0.48825 | -6.58852 | -3.21687 | 0.00663 | 0.00257 | 1.7036e-05 | 0.78292 | -10.62541 | -8.31882
135.40007 | 0.74771 | -10.74712 | -8.03569 | 0.74745 | -11.06863 | -8.2732 | 0.7678 | -10.90587 | -8.37353 | 0.77177 | -11.00066 | -8.48999 | 0.02151 | -4.375e-05 | -9.41106e-07 | 0.63855 | -9.02993 | -5.76605 | 0.80846 | -10.3449 | -8.3634 | 0.63591 | -8.2014 | -5.21534 | 0.00405 | 0.00029375 | 1.18939e-06 | 0.12022 | -6.06979 | -0.72969 | 0.77474 | -10.49239 | -8.12889 | 0.77386 | -10.81148 | -8.36657 | 0.78004 | -10.48419 | -8.17812 | 0.77308 | -10.55241 | -8.1579 | 0.28169 | -6.43518 | -1.81273 | -0.00851 | -0.0001125 | 9.57825e-07 | 0.02468 | -4.63031 | -0.1143 | 0.45654 | -7.57414 | -3.4579 | 0.54145 | -6.8073 | -3.6858 | 0.79718 | -10.56887 | -8.42526 | 0.80981 | -10.36711 | -8.39536 | 0.49954 | -6.42817 | -3.21112 | 0.006 | 0.0008875 | 5.32678e-06 | 0.77887 | -10.62892 | -8.2786
135.50014 | 0.73171 | -10.81654 | -7.91456 | 0.73916 | -11.12907 | -8.22621 | 0.76684 | -10.91466 | -8.36977 | 0.77357 | -10.9421 | -8.46446 | 0.00622 | -0.00467 | -2.90443e-05 | 0.619 | -9.23562 | -5.71684 | 0.77836 | -10.68486 | -8.31661 | 0.65117 | -8.16919 | -5.3195 | -0.05892 | 5e-05 | -2.9462e-06 | 0.12282 | -5.94025 | -0.72956 | 0.79217 | -10.31642 | -8.17237 | 0.78162 | -10.76476 | -8.41393 | 0.76937 | -10.56676 | -8.1297 | 0.77082 | -10.57505 | -8.15144 | 0.28091 | -6.51138 | -1.82909 | -0.00361 | -0.00297 | 1.07291e-05 | 0.02404 | -4.75609 | -0.11431 | 0.44585 | -7.87079 | -3.50917 | 0.51305 | -7.04766 | -3.61582 | 0.79144 | -10.62197 | -8.4066 | 0.81711 | -10.3081 | -8.42286 | 0.47865 | -6.63142 | -3.17413 | 0.00102 | -0.00454 | -4.64826e-06 | 0.78918 | -10.57759 | -8.34758
135.60013 | 0.7386 | -10.78183 | -7.9635 | 0.73722 | -11.12109 | -8.19873 | 0.76684 | -10.90749 | -8.36434 | 0.77402 | -10.97316 | -8.49346 | 0.02274 | 0.00175 | 3.9802e-05 | 0.6535 | -8.83539 | -5.77392 | 0.799 | -10.54041 | -8.42181 | 0.65923 | -8.15065 | -5.37316 | -0.01852 | -0.00025 | 4.62925e-06 | 0.11895 | -6.14216 | -0.73063 | 0.77635 | -10.47574 | -8.13286 | 0.76557 | -10.88251 | -8.3313 | 0.77461 | -10.55449 | -8.17562 | 0.76602 | -10.57641 | -8.10176 | 0.28978 | -6.1917 | -1.79425 | -0.06179 | 0.00217 | -0.000134011 | 0.02399 | -4.75809 | -0.11415 | 0.45751 | -7.62617 | -3.48908 | 0.50504 | -7.18796 | -3.63019 | 0.78588 | -10.6474 | -8.36762 | 0.80087 | -10.44439 | -8.36464 | 0.45398 | -6.50129 | -2.95147 | -0.01847 | 0.00322 | -5.94471e-05 | 0.79897 | -10.46578 | -8.36186
135.70022 | 0.75181 | -10.73632 | -8.07167 | 0.75191 | -10.93139 | -8.21943 | 0.78184 | -10.77113 | -8.42129 | 0.75514 | -11.02964 | -8.32888 | -0.05708 | 0.000925 | -5.28008e-05 | 0.6484 | -8.96306 | -5.81166 | 0.78791 | -10.63703 | -8.38105 | 0.62881 | -8.31972 | -5.23151 | 0.01351 | -0.0013 | -1.7563e-05 | 0.11959 | -6.10559 | -0.73018 | 0.77046 | -10.53957 | -8.12037 | 0.76123 | -10.92611 | -8.31732 | 0.7871 | -10.38893 | -8.17717 | 0.76499 | -10.54274 | -8.06505 | 0.29411 | -6.16281 | -1.81252 | 0.00696 | -0.00053125 | -3.69909e-06 | 0.02427 | -4.707 | -0.11422 | 0.45714 | -7.69436 | -3.51739 | 0.54176 | -6.74913 | -3.65639 | 0.78218 | -10.67084 | -8.34652 | 0.81887 | -10.29761 | -8.43237 | 0.42994 | -7.11588 | -3.0594 | 0.00213 | -0.00479 | -1.01867e-05 | 0.7952 | -10.51851 | -8.36436
135.80006 | 0.73626 | -10.78773 | -7.94259 | 0.72945 | -11.12946 | -8.11835 | 0.74416 | -11.04769 | -8.22125 | 0.77272 | -10.98002 | -8.4845 | 0.03202 | -0.00571 | -0.000182743 | 0.65314 | -8.91681 | -5.82394 | 0.78314 | -10.65776 | -8.34653 | 0.60813 | -8.46634 | -5.14861 | -0.01238 | -0.00020625 | 2.55234e-06 | 0.11985 | -6.09603 | -0.73063 | 0.78061 | -10.50078 | -8.19701 | 0.76523 | -10.87636 | -8.32291 | 0.77385 | -10.54026 | -8.1566 | 0.75706 | -10.68046 | -8.08572 | 0.28298 | -6.49046 | -1.83664 | -0.01242 | -0.00101 | 1.25773e-05 | 0.02454 | -4.65595 | -0.11426 | 0.46647 | -7.50821 | -3.50236 | 0.5265 | -6.97523 | -3.67248 | 0.78658 | -10.62938 | -8.36086 | 0.81185 | -10.3556 | -8.40717 | 0.47068 | -6.78074 | -3.19155 | 0.01323 | 0.00413 | 5.45903e-05 | 0.77687 | -10.66726 | -8.28702
135.90016 | 0.7372 | -10.79482 | -7.95798 | 0.76711 | -10.96261 | -8.40954 | 0.76775 | -10.9094 | -8.37566 | 0.78362 | -10.89278 | -8.53582 | 0.01781 | -0.00496 | -8.83871e-05 | 0.63815 | -9.06531 | -5.78502 | 0.78302 | -10.67931 | -8.36215 | 0.61432 | -8.21796 | -5.04848 | -0.02467 | 0.00174 | -4.28693e-05 | 0.12074 | -6.03646 | -0.72882 | 0.77629 | -10.50483 | -8.15484 | 0.76228 | -10.88199 | -8.29516 | 0.77543 | -10.50042 | -8.14231 | 0.7676 | -10.57595 | -8.11815 | 0.2842 | -6.4684 | -1.83832 | 0.01551 | -0.00327 | -5.07147e-05 | 0.02404 | -4.75061 | -0.11418 | 0.45318 | -7.72546 | -3.50103 | 0.51534 | -7.09275 | -3.65519 | 0.79886 | -10.54708 | -8.42566 | 0.8188 | -10.30537 | -8.43799 | 0.49059 | -6.73553 | -3.30438 | -0.0172 | 0.00095625 | -1.64437e-05 | 0.77947 | -10.6426 | -8.29559
136.00022 | 0.74164 | -10.70895 | -7.94213 | 0.72979 | -11.16112 | -8.1453 | 0.77233 | -10.90564 | -8.42273 | 0.77516 | -10.89758 | -8.44731 | 0.0092 | -0.00201 | -1.8521e-05 | 0.64592 | -8.93358 | -5.77034 | 0.77752 | -10.68761 | -8.30981 | 0.61958 | -8.27538 | -5.12729 | -0.00586 | -0.000175 | 1.0262e-06 | 0.11895 | -6.13541 | -0.72978 | 0.7901 | -10.37646 | -8.19846 | 0.7787 | -10.77036 | -8.38684 | 0.79058 | -10.34302 | -8.17695 | 0.76362 | -10.62219 | -8.11133 | 0.2831 | -6.48144 | -1.8349 | -0.01933 | -0.00143 | 2.76689e-05 | 0.02477 | -4.60848 | -0.11415 | 0.46133 | -7.54559 | -3.48104 | 0.5381 | -6.85215 | -3.68714 | 0.79305 | -10.5701 | -8.3826 | 0.81085 | -10.37779 | -8.41483 | 0.47845 | -6.72319 | -3.21669 | 0.01596 | -0.00246 | -3.91944e-05 | 0.79142 | -10.56668 | -8.36269
136.10005 | 0.73018 | -10.81089 | -7.89389 | 0.70643 | -11.22703 | -7.93108 | 0.77282 | -10.87524 | -8.40463 | 0.77393 | -10.9697 | -8.48974 | -0.01946 | 0.0005125 | -9.97171e-06 | 0.63499 | -9.00786 | -5.71992 | 0.78753 | -10.61735 | -8.36151 | 0.62642 | -8.40798 | -5.2669 | 0.03429 | 0.00076875 | 2.63566e-05 | 0.12121 | -6.01827 | -0.72949 | 0.77518 | -10.47691 | -8.12151 | 0.77252 | -10.82896 | -8.36562 | 0.77569 | -10.54536 | -8.17994 | 0.76275 | -10.6296 | -8.10773 | 0.27948 | -6.56409 | -1.83452 | 0.02751 | -0.00138 | -3.79968e-05 | 0.02341 | -4.86899 | -0.11398 | 0.47107 | -7.32805 | -3.45205 | 0.50087 | -6.94682 | -3.47947 | 0.80131 | -10.48771 | -8.40388 | 0.80602 | -10.39536 | -8.37881 | 0.47857 | -7.11573 | -3.40537 | -0.02955 | -0.000225 | 6.64808e-06 | 0.77007 | -10.70366 | -8.24262
136.20005 | 0.72308 | -10.84357 | -7.84078 | 0.7555 | -11.04634 | -8.34549 | 0.74395 | -11.03659 | -8.21065 | 0.79149 | -10.82078 | -8.56452 | 0.03508 | -0.00333 | -0.000116864 | 0.64415 | -8.95673 | -5.76951 | 0.78681 | -10.62951 | -8.36343 | 0.64268 | -8.16356 | -5.24652 | 0.00229 | 0.000675 | 1.54845e-06 | 0.11841 | -6.16869 | -0.73045 | 0.76875 | -10.50655 | -8.07694 | 0.773 | -10.81006 | -8.35614 | 0.78269 | -10.42856 | -8.16235 | 0.77221 | -10.55929 | -8.15396 | 0.29072 | -6.21491 | -1.80682 | 0.0023 | -0.00109 | -2.51016e-06 | 0.02426 | -4.7018 | -0.11406 | 0.4706 | -7.32959 | -3.4493 | 0.50987 | -6.98173 | -3.55975 | 0.79279 | -10.60902 | -8.41075 | 0.80664 | -10.41346 | -8.39993 | 0.48856 | -6.63154 | -3.23988 | -0.01858 | 0.00034375 | -6.3855e-06 | 0.78991 | -10.54684 | -8.33107
136.30015 | 0.75071 | -10.73446 | -8.05842 | 0.71637 | -11.1935 | -8.01865 | 0.75844 | -10.96209 | -8.31411 | 0.77688 | -10.95352 | -8.50959 | -0.02265 | -0.00095625 | 2.16581e-05 | 0.61753 | -9.2045 | -5.68402 | 0.78609 | -10.63538 | -8.36041 | 0.64139 | -8.32188 | -5.33755 | 0.02052 | -0.00040625 | -8.33666e-06 | 0.12422 | -5.86306 | -0.72831 | 0.77027 | -10.51752 | -8.10133 | 0.7767 | -10.73664 | -8.3392 | 0.76265 | -10.60836 | -8.09046 | 0.7689 | -10.56557 | -8.12388 | 0.27392 | -6.59196 | -1.80564 | 0.0173 | -0.000575 | -9.94692e-06 | 0.02524 | -4.52293 | -0.11415 | 0.46336 | -7.78314 | -3.60639 | 0.50833 | -7.0511 | -3.58427 | 0.8003 | -10.52478 | -8.423 | 0.80473 | -10.4006 | -8.36972 | 0.51338 | -6.57167 | -3.37376 | -0.02732 | 0.00436 | -0.00011917 | 0.78611 | -10.57865 | -8.316
136.40017 | 0.73613 | -10.81709 | -7.96278 | 0.71738 | -11.19094 | -8.02812 | 0.76062 | -10.97893 | -8.3508 | 0.78307 | -10.89754 | -8.53359 | 0.05905 | -0.00408 | -0.000240977 | 0.64298 | -8.91324 | -5.73105 | 0.79148 | -10.61372 | -8.40052 | 0.64217 | -8.3877 | -5.38633 | -0.00699 | 0.00059375 | -4.15269e-06 | 0.12367 | -5.89019 | -0.72845 | 0.77757 | -10.42602 | -8.10693 | 0.7539 | -10.94339 | -8.25018 | 0.76157 | -10.63519 | -8.09939 | 0.74825 | -10.70685 | -8.01138 | 0.28126 | -6.48029 | -1.82262 | 0.01863 | 0.00131 | 2.43315e-05 | 0.0244 | -4.6832 | -0.11427 | 0.47232 | -8.00814 | -3.78245 | 0.52947 | -6.82175 | -3.61193 | 0.78816 | -10.62462 | -8.37393 | 0.8107 | -10.35785 | -8.39713 | 0.48569 | -6.77099 | -3.28863 | 0.00103 | 0.00201 | 2.06281e-06 | 0.77929 | -10.64305 | -8.29397
136.50002 | 0.71292 | -10.89472 | -7.76703 | 0.75404 | -10.94957 | -8.2564 | 0.77527 | -10.80179 | -8.37434 | 0.76153 | -11.05765 | -8.42071 | -0.02467 | 0.00302 | -7.44756e-05 | 0.62207 | -9.14764 | -5.69047 | 0.77946 | -10.68154 | -8.32579 | 0.60795 | -8.22517 | -5.00049 | 0.02633 | -0.00044375 | -1.16826e-05 | 0.1252 | -5.81388 | -0.7279 | 0.76398 | -10.5241 | -8.04022 | 0.75723 | -10.93085 | -8.27721 | 0.76127 | -10.62044 | -8.08498 | 0.7655 | -10.60668 | -8.11938 | 0.28198 | -6.35705 | -1.79257 | -0.000659 | -0.00201 | 1.32624e-06 | 0.02453 | -4.66216 | -0.11438 | 0.47836 | -7.68134 | -3.67448 | 0.50714 | -7.21032 | -3.6566 | 0.78795 | -10.63171 | -8.37723 | 0.80598 | -10.40401 | -8.38538 | 0.48955 | -6.73597 | -3.29759 | -0.03018 | 0.00309 | -9.33632e-05 | 0.78862 | -10.59186 | -8.35299
136.6 | 0.76622 | -10.64707 | -8.15798 | 0.73046 | -11.15208 | -8.14615 | 0.78542 | -10.77044 | -8.45934 | 0.75046 | -11.11251 | -8.33949 | -0.02898 | -0.00429 | 0.000124411 | 0.63747 | -9.02428 | -5.7527 | 0.77392 | -10.70149 | -8.28206 | 0.67168 | -7.94598 | -5.33716 | 0.0167 | -5.625e-05 | -9.39431e-07 | 0.12362 | -5.89412 | -0.72862 | 0.76183 | -10.58647 | -8.06512 | 0.78295 | -10.69959 | -8.37726 | 0.78654 | -10.45179 | -8.22071 | 0.7668 | -10.58732 | -8.11841 | 0.27029 | -6.69913 | -1.81067 | 0.00852 | -0.00256 | -2.1792e-05 | 0.02457 | -4.64893 | -0.11423 | 0.49087 | -7.62144 | -3.74112 | 0.5255 | -6.89468 | -3.62313 | 0.79337 | -10.57261 | -8.38795 | 0.82059 | -10.30351 | -8.455 | 0.50137 | -6.57225 | -3.29516 | -0.00321 | 0.00061875 | -1.98371e-06 | 0.7829 | -10.61849 | -8.31325
136.70007 | 0.71128 | -10.89304 | -7.74803 | 0.72923 | -11.16478 | -8.14166 | 0.78243 | -10.79589 | -8.44708 | 0.76989 | -10.91409 | -8.40267 | 0.01902 | -0.0048 | -9.12768e-05 | 0.62884 | -9.05523 | -5.69425 | 0.78528 | -10.64264 | -8.35743 | 0.62678 | -8.15711 | -5.11272 | 0.01623 | -0.00296 | -4.7977e-05 | 0.11943 | -6.11249 | -0.73001 | 0.78129 | -10.41277 | -8.13536 | 0.77239 | -10.82878 | -8.36407 | 0.77185 | -10.57585 | -8.16296 | 0.76056 | -10.62082 | -8.07773 | 0.2889 | -6.26085 | -1.80876 | -0.01162 | -0.00045 | 5.22675e-06 | 0.02402 | -4.75352 | -0.11417 | 0.51261 | -7.79269 | -3.9946 | 0.50198 | -7.18557 | -3.60698 | 0.79311 | -10.58586 | -8.39571 | 0.79876 | -10.45441 | -8.35061 | 0.50769 | -6.45668 | -3.27796 | 0.000994 | -0.00226 | -2.24893e-06 | 0.78019 | -10.64727 | -8.30684
136.80008 | 0.73489 | -10.81676 | -7.9491 | 0.75345 | -11.03313 | -8.3129 | 0.75569 | -10.94837 | -8.27356 | 0.78145 | -10.87189 | -8.4958 | -0.02654 | 0.00084375 | -2.23948e-05 | 0.63186 | -8.92129 | -5.63702 | 0.77817 | -10.69746 | -8.32447 | 0.62895 | -8.31947 | -5.23255 | 0.00687 | 0.00117 | 8.06755e-06 | 0.11927 | -6.11139 | -0.72889 | 0.77732 | -10.47789 | -8.14463 | 0.76111 | -10.89025 | -8.28872 | 0.75943 | -10.64219 | -8.08201 | 0.76342 | -10.60826 | -8.09859 | 0.27892 | -6.48393 | -1.80849 | -0.02183 | -0.00163 | 3.56118e-05 | 0.02467 | -4.62777 | -0.11418 | 0.50772 | -7.69751 | -3.90818 | 0.52588 | -6.90319 | -3.63025 | 0.79764 | -10.56053 | -8.42347 | 0.82068 | -10.26169 | -8.42153 | 0.46875 | -6.43256 | -3.01525 | 0.03238 | 0.00267 | 8.64115e-05 | 0.79484 | -10.54284 | -8.37983
136.90018 | 0.74313 | -10.77483 | -8.00712 | 0.7294 | -11.17678 | -8.15236 | 0.76857 | -10.90158 | -8.37867 | 0.75747 | -11.09414 | -8.40347 | 0.01264 | -0.0003125 | -3.95e-06 | 0.63584 | -8.95675 | -5.69509 | 0.79029 | -10.61409 | -8.3882 | 0.61771 | -8.49405 | -5.24688 | 0.02095 | -0.00225 | -4.7133e-05 | 0.12097 | -6.02452 | -0.72877 | 0.7761 | -10.44654 | -8.10757 | 0.77249 | -10.83852 | -8.37265 | 0.77832 | -10.48779 | -8.16285 | 0.77166 | -10.57121 | -8.15739 | 0.26913 | -6.71248 | -1.80651 | -0.000227 | 0.00169 | -3.83063e-07 | 0.02496 | -4.57035 | -0.11408 | 0.52299 | -7.46426 | -3.90373 | 0.51514 | -6.96806 | -3.58951 | 0.79333 | -10.58736 | -8.39922 | 0.79909 | -10.43305 | -8.33693 | 0.47285 | -6.58744 | -3.11489 | 0.00884 | -0.00208 | -1.83368e-05 | 0.77935 | -10.65229 | -8.3019
137.00018 | 0.71573 | -10.86674 | -7.77769 | 0.74207 | -11.12102 | -8.25255 | 0.75079 | -11.00315 | -8.26103 | 0.75991 | -11.04955 | -8.39663 | 0.00719 | -0.00186 | -1.33895e-05 | 0.61676 | -9.20978 | -5.68019 | 0.80976 | -10.39084 | -8.41412 | 0.64412 | -8.40224 | -5.41203 | 0.03818 | -0.00514 | -0.000196134 | 0.12048 | -6.06163 | -0.73034 | 0.77724 | -10.45099 | -8.12295 | 0.7723 | -10.84323 | -8.37425 | 0.76981 | -10.56641 | -8.13414 | 0.76326 | -10.60751 | -8.09627 | 0.28994 | -6.24652 | -1.81112 | 0.000228 | -0.00033125 | -7.5525e-08 | 0.02531 | -4.49781 | -0.11385 | 0.50198 | -7.55165 | -3.79077 | 0.52207 | -7.00042 | -3.65471 | 0.8008 | -10.53262 | -8.43457 | 0.81563 | -10.29553 | -8.39733 | 0.4665 | -6.72928 | -3.13922 | 0.08162 | -0.00079375 | -6.47867e-05 | 0.7912 | -10.57906 | -8.37019
137.10003 | 0.73069 | -10.80374 | -7.89423 | 0.73843 | -11.11326 | -8.20633 | 0.77739 | -10.85699 | -8.44011 | 0.76588 | -11.03258 | -8.44963 | 0.00801 | -0.00073125 | -5.86024e-06 | 0.63615 | -8.95071 | -5.69399 | 0.79094 | -10.62496 | -8.40375 | 0.64429 | -8.29926 | -5.34717 | -0.00231 | 0.00218 | -5.04741e-06 | 0.1233 | -5.9174 | -0.72961 | 0.77808 | -10.42924 | -8.11478 | 0.76441 | -10.85573 | -8.29819 | 0.78796 | -10.42112 | -8.21147 | 0.76923 | -10.48572 | -8.06591 | 0.28681 | -6.36712 | -1.82619 | 0.00539 | -0.00416 | -2.24188e-05 | 0.02377 | -4.79395 | -0.11395 | 0.53022 | -7.32789 | -3.88543 | 0.53145 | -6.92429 | -3.67993 | 0.78943 | -10.61974 | -8.38353 | 0.81337 | -10.34002 | -8.41028 | 0.45093 | -7.07706 | -3.19127 | -0.03528 | -0.00197 | 6.94614e-05 | 0.78055 | -10.64716 | -8.31066
137.20003 | 0.73765 | -10.80157 | -7.96782 | 0.75554 | -11.00098 | -8.31167 | 0.76431 | -10.91673 | -8.34378 | 0.77691 | -10.94139 | -8.50052 | 0.00975 | -0.00235 | -2.29148e-05 | 0.65702 | -8.70929 | -5.72218 | 0.78137 | -10.68816 | -8.35136 | 0.64576 | -8.32613 | -5.37665 | 0.0434 | -0.00381 | -0.000165199 | 0.11645 | -6.26532 | -0.72957 | 0.77267 | -10.42449 | -8.05464 | 0.75801 | -10.91157 | -8.2711 | 0.78192 | -10.46266 | -8.18098 | 0.76431 | -10.62881 | -8.12369 | 0.2818 | -6.47486 | -1.82458 | -0.02774 | 0.00146 | -4.05639e-05 | 0.02438 | -4.67819 | -0.11407 | 0.51238 | -7.64251 | -3.91583 | 0.5209 | -6.85919 | -3.57297 | 0.78937 | -10.59109 | -8.36032 | 0.82515 | -10.21453 | -8.42849 | 0.46966 | -6.60656 | -3.10283 | -0.06847 | 0.00409 | -0.000280291 | 0.78386 | -10.63061 | -8.33292
137.30001 | 0.71918 | -10.86348 | -7.8128 | 0.71985 | -11.18824 | -8.05388 | 0.7683 | -10.90675 | -8.37968 | 0.76356 | -10.99583 | -8.39601 | 0.01309 | 0.00252 | 3.30624e-05 | 0.62179 | -9.09491 | -5.65513 | 0.77315 | -10.72734 | -8.29385 | 0.68111 | -8.16767 | -5.56306 | -0.02675 | 0.00044375 | -1.18681e-05 | 0.12338 | -5.90351 | -0.72836 | 0.78124 | -10.35969 | -8.09342 | 0.76538 | -10.87214 | -8.32132 | 0.77311 | -10.53498 | -8.14468 | 0.75987 | -10.66826 | -8.10648 | 0.28492 | -6.42201 | -1.82979 | -0.01626 | -0.00045625 | 7.4168e-06 | 0.02521 | -4.51838 | -0.11389 | 0.51855 | -7.37389 | -3.8237 | 0.50663 | -7.08537 | -3.58965 | 0.79888 | -10.52013 | -8.40434 | 0.80855 | -10.38532 | -8.39705 | 0.52172 | -6.25125 | -3.26137 | 0.00383 | 0.000825 | 3.16305e-06 | 0.77946 | -10.65082 | -8.30193
137.40025 | 0.71129 | -10.90357 | -7.75563 | 0.73818 | -11.09173 | -8.18766 | 0.77351 | -10.86384 | -8.40335 | 0.77288 | -10.94013 | -8.45541 | -0.02 | -0.00138 | 2.76209e-05 | 0.64278 | -8.73976 | -5.61772 | 0.79049 | -10.60824 | -8.38574 | 0.6833 | -8.22731 | -5.6217 | 0.00818 | -0.00046875 | -3.83437e-06 | 0.11797 | -6.18796 | -0.72999 | 0.78232 | -10.32867 | -8.0803 | 0.77278 | -10.80637 | -8.35097 | 0.78017 | -10.49056 | -8.18443 | 0.76605 | -10.58574 | -8.10919 | 0.28256 | -6.55944 | -1.85345 | 0.03109 | -0.00152 | -4.72134e-05 | 0.02438 | -4.67391 | -0.11396 | 0.50877 | -7.54481 | -3.83853 | 0.50573 | -7.07812 | -3.57963 | 0.79797 | -10.50718 | -8.38444 | 0.80705 | -10.40006 | -8.39336 | 0.5011 | -6.40258 | -3.20835 | -0.00508 | -0.000225 | 1.14232e-06 | 0.78343 | -10.59691 | -8.30198
137.50004 | 0.73771 | -10.76051 | -7.93811 | 0.73305 | -11.13391 | -8.16173 | 0.76565 | -10.93312 | -8.37093 | 0.77443 | -10.97177 | -8.49686 | 0.01263 | -0.00284 | -3.58405e-05 | 0.63142 | -8.94224 | -5.64629 | 0.8058 | -10.41065 | -8.38886 | 0.65449 | -8.40443 | -5.50058 | -0.03387 | 0.00078125 | -2.64602e-05 | 0.12066 | -6.04953 | -0.72993 | 0.7677 | -10.50306 | -8.06324 | 0.77178 | -10.83714 | -8.36384 | 0.7611 | -10.61632 | -8.08007 | 0.75836 | -10.64828 | -8.0752 | 0.27766 | -6.61501 | -1.8367 | 0.000553 | -0.00176 | -9.71206e-07 | 0.02446 | -4.66411 | -0.11407 | 0.507 | -7.55398 | -3.82988 | 0.5048 | -7.08835 | -3.57818 | 0.7943 | -10.57093 | -8.3965 | 0.81481 | -10.32505 | -8.41295 | 0.52379 | -6.32814 | -3.3146 | 0.000242 | -0.00275 | -6.655e-07 | 0.78717 | -10.57012 | -8.32046
137.60004 | 0.70564 | -10.91909 | -7.70492 | 0.75403 | -10.94648 | -8.25396 | 0.76853 | -10.90134 | -8.37797 | 0.76817 | -11.00818 | -8.45616 | -0.01821 | 0.00033125 | -6.03107e-06 | 0.6502 | -8.84466 | -5.7508 | 0.78808 | -10.60614 | -8.35846 | 0.62403 | -8.60649 | -5.37066 | 0.00368 | 0.00061875 | 2.27762e-06 | 0.11851 | -6.16782 | -0.73092 | 0.77932 | -10.39269 | -8.09919 | 0.76587 | -10.86999 | -8.32496 | 0.75182 | -10.67669 | -8.02691 | 0.75917 | -10.62462 | -8.06592 | 0.29368 | -6.27127 | -1.84178 | 0.00348 | -0.0012 | -4.176e-06 | 0.02415 | -4.7202 | -0.11399 | 0.51469 | -7.62937 | -3.92675 | 0.50968 | -7.05432 | -3.59543 | 0.7915 | -10.60636 | -8.39489 | 0.82224 | -10.25849 | -8.43495 | 0.47746 | -6.80264 | -3.24801 | -0.02653 | 0.00298 | -7.90926e-05 | 0.79292 | -10.55284 | -8.36761
137.70014 | 0.72024 | -10.87368 | -7.83162 | 0.73416 | -11.13919 | -8.1779 | 0.77738 | -10.84197 | -8.42831 | 0.77214 | -10.98338 | -8.48073 | 0.03105 | -0.00833 | -0.000258677 | 0.62897 | -9.00798 | -5.66571 | 0.78348 | -10.67147 | -8.36087 | 0.6643 | -8.40641 | -5.58438 | -0.00953 | -0.00103 | 9.76825e-06 | 0.12204 | -5.98997 | -0.731 | 0.76875 | -10.54108 | -8.10344 | 0.77122 | -10.82134 | -8.34559 | 0.77238 | -10.5579 | -8.15473 | 0.76407 | -10.54466 | -8.05691 | 0.29026 | -6.32294 | -1.83528 | 0.0829 | -0.00247 | -0.000204652 | 0.02415 | -4.71622 | -0.11388 | 0.52785 | -7.35209 | -3.88077 | 0.48337 | -7.36474 | -3.55991 | 0.7946 | -10.56385 | -8.39406 | 0.81379 | -10.31843 | -8.39703 | 0.47037 | -6.74736 | -3.17376 | -0.01034 | 0.00365 | -3.77301e-05 | 0.79995 | -10.4949 | -8.3954
137.80015 | 0.72312 | -10.86829 | -7.85912 | 0.72618 | -11.1653 | -8.108 | 0.79429 | -10.67947 | -8.48255 | 0.7737 | -10.9642 | -8.48305 | -0.01135 | 0.0012 | -1.36152e-05 | 0.64804 | -8.75926 | -5.67635 | 0.78343 | -10.66599 | -8.35602 | 0.65446 | -8.36216 | -5.47266 | 0.02454 | -0.00247 | -6.0734e-05 | 0.12245 | -5.95779 | -0.7295 | 0.79372 | -10.24009 | -8.12774 | 0.77431 | -10.79256 | -8.35684 | 0.78682 | -10.41022 | -8.191 | 0.76479 | -10.58885 | -8.09823 | 0.28855 | -6.43311 | -1.85625 | 0.03644 | -0.0029 | -0.000105662 | 0.02437 | -4.68019 | -0.11405 | 0.56539 | -6.78477 | -3.83605 | 0.5118 | -7.09478 | -3.6311 | 0.79612 | -10.56049 | -8.40744 | 0.80958 | -10.34132 | -8.37215 | 0.4672 | -6.74073 | -3.14928 | -0.02504 | 0.00268 | -6.71358e-05 | 0.79046 | -10.55393 | -8.34244
137.90024 | 0.72544 | -10.83631 | -7.86114 | 0.74209 | -11.11594 | -8.24899 | 0.7906 | -10.66937 | -8.43519 | 0.77332 | -10.90916 | -8.43631 | 0.07359 | 0.00104 | 7.68127e-05 | 0.631 | -8.87179 | -5.59808 | 0.78882 | -10.62223 | -8.37899 | 0.63572 | -8.61269 | -5.47526 | -0.00269 | -0.00334 | 9.00472e-06 | 0.12102 | -6.03063 | -0.72985 | 0.76794 | -10.46283 | -8.03481 | 0.7795 | -10.70342 | -8.34334 | 0.7748 | -10.55097 | -8.17489 | 0.76754 | -10.5776 | -8.11871 | 0.29054 | -6.39772 | -1.85878 | 0.00113 | 0.00259 | 2.92905e-06 | 0.02407 | -4.73648 | -0.11399 | 0.52005 | -7.56655 | -3.93497 | 0.52825 | -6.86552 | -3.62672 | 0.79543 | -10.51104 | -8.36076 | 0.80668 | -10.39614 | -8.38639 | 0.47869 | -6.74033 | -3.22654 | -0.02208 | -0.00015625 | 3.45062e-06 | 0.78999 | -10.57057 | -8.35066
138.00024 | 0.75028 | -10.64083 | -7.98357 | 0.75577 | -10.99488 | -8.30963 | 0.76704 | -10.91871 | -8.37507 | 0.76732 | -11.01888 | -8.45497 | -0.00604 | -0.00484 | 2.92659e-05 | 0.62898 | -8.90856 | -5.60328 | 0.78248 | -10.67447 | -8.3526 | 0.66983 | -8.40698 | -5.63124 | -0.04562 | 0.00114 | -5.18882e-05 | 0.12027 | -6.07501 | -0.73067 | 0.76809 | -10.52561 | -8.08461 | 0.76305 | -10.89241 | -8.31143 | 0.77238 | -10.5473 | -8.14651 | 0.75716 | -10.63653 | -8.0536 | 0.29663 | -6.27628 | -1.86176 | 0.02538 | 0.00030625 | 7.77201e-06 | 0.02461 | -4.63016 | -0.11395 | 0.48963 | -7.99396 | -3.91411 | 0.50067 | -7.26735 | -3.63851 | 0.78778 | -10.61321 | -8.36087 | 0.79388 | -10.4943 | -8.33125 | 0.48407 | -6.80551 | -3.29433 | -0.00129 | 0.00381 | -4.92148e-06 | 0.78248 | -10.63693 | -8.32315
138.10007 | 0.7695 | -10.52768 | -8.101 | 0.77323 | -10.71174 | -8.2826 | 0.79402 | -10.70777 | -8.50216 | 0.75335 | -11.07834 | -8.34587 | 0.05139 | -0.00454 | -0.000233182 | 0.63242 | -8.9784 | -5.67808 | 0.79706 | -10.49569 | -8.36569 | 0.66176 | -8.42491 | -5.57525 | -0.00731 | 0.00104 | -7.62564e-06 | 0.11836 | -6.17092 | -0.73041 | 0.78259 | -10.32701 | -8.08177 | 0.77271 | -10.83708 | -8.37395 | 0.77441 | -10.53266 | -8.15658 | 0.7626 | -10.63069 | -8.10701 | 0.29063 | -6.36871 | -1.85092 | 0.0253 | -0.00267 | -6.7522e-05 | 0.02186 | -5.16124 | -0.11281 | 0.50365 | -7.79341 | -3.92512 | 0.52352 | -6.99163 | -3.66024 | 0.79747 | -10.54442 | -8.40884 | 0.81144 | -10.34369 | -8.3933 | 0.48452 | -6.85896 | -3.32334 | 0.03014 | -0.00357 | -0.000107548 | 0.79744 | -10.48919 | -8.36456
138.20007 | 0.74796 | -10.72465 | -8.0216 | 0.71086 | -11.23154 | -7.98401 | 0.76523 | -10.85181 | -8.30407 | 0.77687 | -10.9326 | -8.49319 | -0.02951 | 0.0031 | -9.14655e-05 | 0.63325 | -8.92301 | -5.65048 | 0.79247 | -10.61556 | -8.41248 | 0.6823 | -8.21945 | -5.60816 | 0.0239 | 0.000475 | 1.13525e-05 | 0.12028 | -6.05924 | -0.72878 | 0.76866 | -10.45242 | -8.03434 | 0.78239 | -10.74068 | -8.40346 | 0.78373 | -10.46316 | -8.20028 | 0.76229 | -10.57219 | -8.05904 | 0.2856 | -6.32921 | -1.80761 | -0.03901 | 0.00018125 | -7.0702e-06 | 0.02424 | -4.69917 | -0.11393 | 0.50408 | -7.77141 | -3.91743 | 0.5209 | -6.93717 | -3.61356 | 0.79277 | -10.59014 | -8.39558 | 0.80644 | -10.36998 | -8.36276 | 0.53318 | -6.22697 | -3.3201 | -0.03971 | -0.00292 | 0.000115906 | 0.79097 | -10.54126 | -8.33778
138.30013 | 0.71285 | -10.88459 | -7.75909 | 0.74832 | -11.07469 | -8.28744 | 0.77677 | -10.84871 | -8.427 | 0.77343 | -10.92183 | -8.4473 | -0.00883 | -0.00358 | 3.15601e-05 | 0.64522 | -8.73287 | -5.63466 | 0.79876 | -10.54308 | -8.42136 | 0.62528 | -8.55693 | -5.3505 | -0.01338 | 0.00085625 | -1.14592e-05 | 0.11968 | -6.10631 | -0.73077 | 0.77823 | -10.46243 | -8.14218 | 0.76665 | -10.85729 | -8.3237 | 0.77836 | -10.49893 | -8.17192 | 0.7504 | -10.67086 | -8.00745 | 0.28408 | -6.31669 | -1.79441 | 0.00249 | 0.0005625 | 1.40231e-06 | 0.02421 | -4.70144 | -0.11381 | 0.51049 | -7.69039 | -3.92586 | 0.51762 | -6.93316 | -3.58872 | 0.80947 | -10.42262 | -8.43676 | 0.80839 | -10.38278 | -8.39334 | 0.501 | -6.77741 | -3.39551 | -0.02306 | 0.00246 | -5.66411e-05 | 0.78258 | -10.61527 | -8.30728
138.40015 | 0.74388 | -10.75869 | -8.00315 | 0.75672 | -10.87559 | -8.22979 | 0.77737 | -10.8495 | -8.43409 | 0.76642 | -10.97621 | -8.41237 | -0.03597 | 0.0016 | -5.75536e-05 | 0.63887 | -8.86476 | -5.66339 | 0.78813 | -10.61211 | -8.36373 | 0.65883 | -8.19552 | -5.39949 | -0.02266 | 0.00548 | -0.000124222 | 0.12368 | -5.91795 | -0.73194 | 0.75968 | -10.54879 | -8.01366 | 0.77153 | -10.82693 | -8.35325 | 0.7779 | -10.49227 | -8.16198 | 0.77593 | -10.51698 | -8.16047 | 0.27161 | -6.62069 | -1.79827 | -0.02253 | 4.375e-05 | -9.85556e-07 | 0.02401 | -4.74113 | -0.11385 | 0.50814 | -7.7133 | -3.91947 | 0.51489 | -6.9222 | -3.56419 | 0.80358 | -10.49444 | -8.43311 | 0.81143 | -10.33868 | -8.38911 | 0.49808 | -7.07878 | -3.52582 | -0.00952 | 0.00216 | -2.05913e-05 | 0.77582 | -10.68067 | -8.2863
138.50018 | 0.73166 | -10.85497 | -7.94219 | 0.73481 | -11.09567 | -8.15319 | 0.74961 | -11.02025 | -8.26086 | 0.76531 | -10.94789 | -8.37849 | 0.01485 | -0.0008625 | -1.2809e-05 | 0.6341 | -8.83447 | -5.60198 | 0.79935 | -10.53771 | -8.42329 | 0.62969 | -8.39577 | -5.28674 | 0.05466 | -0.00278 | -0.000151676 | 0.12284 | -5.94438 | -0.73022 | 0.76323 | -10.52995 | -8.03673 | 0.76963 | -10.83998 | -8.34277 | 0.77789 | -10.50069 | -8.16837 | 0.74294 | -10.72739 | -7.96983 | 0.27005 | -6.53143 | -1.76384 | 0.00353 | -0.00408 | -1.44027e-05 | 0.02406 | -4.72965 | -0.11381 | 0.50376 | -7.76465 | -3.9115 | 0.51498 | -6.94964 | -3.57891 | 0.79457 | -10.56351 | -8.39346 | 0.81264 | -10.35269 | -8.41296 | 0.52908 | -6.64054 | -3.51339 | -0.03135 | 0.00356 | -0.000111488 | 0.78816 | -10.59236 | -8.34847
138.60016 | 0.70311 | -10.90931 | -7.67049 | 0.72639 | -11.18902 | -8.12757 | 0.77996 | -10.81535 | -8.43552 | 0.78204 | -10.85551 | -8.48948 | 0.00399 | 0.00288 | 1.14828e-05 | 0.62095 | -8.86328 | -5.50368 | 0.79753 | -10.57742 | -8.43579 | 0.6675 | -7.89981 | -5.27316 | -0.000318 | -0.00209 | 6.65812e-07 | 0.12149 | -6.00861 | -0.72997 | 0.77961 | -10.48261 | -8.17235 | 0.77141 | -10.84121 | -8.36304 | 0.77247 | -10.51263 | -8.1207 | 0.76058 | -10.6365 | -8.08991 | 0.27489 | -6.37149 | -1.75149 | -0.0154 | 0.00023125 | -3.56125e-06 | 0.024 | -4.73166 | -0.11358 | 0.51269 | -7.65383 | -3.92406 | 0.50985 | -7.09581 | -3.61778 | 0.78577 | -10.64608 | -8.36535 | 0.80968 | -10.34188 | -8.37365 | 0.50137 | -6.76614 | -3.39233 | 0.03525 | -0.00369 | -0.000130219 | 0.77862 | -10.65064 | -8.29279
138.7 | 0.71102 | -10.88574 | -7.73993 | 0.7399 | -11.11575 | -8.22459 | 0.7686 | -10.89803 | -8.37625 | 0.79081 | -10.74435 | -8.49675 | -0.02624 | 0.00154 | -4.03455e-05 | 0.63451 | -8.91847 | -5.65887 | 0.78546 | -10.6521 | -8.36677 | 0.64646 | -8.37913 | -5.41681 | 0.02292 | -0.00187 | -4.29825e-05 | 0.12168 | -6.01058 | -0.73139 | 0.78813 | -10.3859 | -8.18542 | 0.75238 | -10.94968 | -8.23838 | 0.77843 | -10.5156 | -8.18569 | 0.76006 | -10.64705 | -8.0924 | 0.27158 | -6.49399 | -1.76362 | -0.04825 | -0.00049375 | 2.38224e-05 | 0.02407 | -4.72191 | -0.11368 | 0.5033 | -7.76089 | -3.90604 | 0.52062 | -6.89598 | -3.59015 | 0.79008 | -10.61337 | -8.3854 | 0.80664 | -10.39109 | -8.38183 | 0.51769 | -6.41517 | -3.32108 | -0.01196 | -0.00179 | 2.14533e-05 | 0.78709 | -10.51394 | -8.2754
138.80003 | 0.74607 | -10.75265 | -8.02227 | 0.72515 | -11.1728 | -8.10193 | 0.77778 | -10.84363 | -8.43393 | 0.7632 | -10.95801 | -8.36319 | 0.02336 | -0.00509 | -0.000118839 | 0.6076 | -9.00119 | -5.46909 | 0.80593 | -10.44764 | -8.42005 | 0.63008 | -8.10591 | -5.10733 | 0.01519 | -0.00351 | -5.33654e-05 | 0.12198 | -6.01167 | -0.73331 | 0.77095 | -10.55644 | -8.13852 | 0.78168 | -10.7554 | -8.40733 | 0.76577 | -10.58742 | -8.10749 | 0.76714 | -10.59117 | -8.12488 | 0.28266 | -6.28441 | -1.77637 | 0.03394 | -0.00395 | -0.000134067 | 0.02419 | -4.7022 | -0.11377 | 0.50455 | -7.72509 | -3.89766 | 0.50931 | -6.93623 | -3.53268 | 0.79231 | -10.57251 | -8.37676 | 0.80466 | -10.41806 | -8.38297 | 0.50216 | -6.72986 | -3.37949 | 0.0201 | -0.00283 | -5.69053e-05 | 0.7972 | -10.50789 | -8.37688
138.9001 | 0.72507 | -10.84343 | -7.86228 | 0.73166 | -11.16312 | -8.16764 | 0.77011 | -10.91261 | -8.40391 | 0.75959 | -10.97193 | -8.33417 | 0.03121 | -0.00322 | -0.000100649 | 0.64363 | -8.76627 | -5.64227 | 0.79983 | -10.51735 | -8.41208 | 0.57958 | -8.39692 | -4.86669 | 0.00239 | 0.00316 | 7.54028e-06 | 0.12178 | -6.01597 | -0.73265 | 0.7776 | -10.46954 | -8.14109 | 0.76669 | -10.85934 | -8.32575 | 0.7771 | -10.507 | -8.16503 | 0.77029 | -10.5507 | -8.12711 | 0.27775 | -6.41594 | -1.782 | -0.01293 | -0.00137 | 1.7702e-05 | 0.02462 | -4.61638 | -0.11366 | 0.48649 | -7.90487 | -3.84563 | 0.48397 | -7.31327 | -3.53937 | 0.80073 | -10.53106 | -8.43252 | 0.81226 | -10.31378 | -8.3775 | 0.48832 | -6.92694 | -3.38258 | 0.02565 | -0.00136 | -3.47905e-05 | 0.78076 | -10.63939 | -8.30678
139.0002 | 0.73827 | -10.77122 | -7.95205 | 0.71901 | -11.15247 | -8.0187 | 0.75948 | -10.93828 | -8.30737 | 0.76969 | -10.93494 | -8.41647 | 0.03721 | -0.0012 | -4.4658e-05 | 0.63389 | -8.80204 | -5.57954 | 0.78686 | -10.64092 | -8.3729 | 0.577 | -8.50427 | -4.90697 | -0.02143 | 0.0024 | -5.14392e-05 | 0.11982 | -6.11724 | -0.73299 | 0.76691 | -10.46865 | -8.02855 | 0.77169 | -10.82891 | -8.35655 | 0.77288 | -10.57453 | -8.17288 | 0.7682 | -10.59576 | -8.13964 | 0.2879 | -6.20534 | -1.78654 | 0.03152 | -0.00321 | -0.000101055 | 0.02491 | -4.56376 | -0.11367 | 0.45649 | -8.18689 | -3.73727 | 0.50564 | -6.95448 | -3.51644 | 0.79237 | -10.58271 | -8.38545 | 0.81153 | -10.34092 | -8.39195 | 0.49363 | -6.35989 | -3.13944 | 0.01561 | 6.875e-05 | 1.07333e-06 | 0.78095 | -10.64344 | -8.31197
139.10002 | 0.74115 | -10.78365 | -7.99225 | 0.75248 | -10.99448 | -8.27318 | 0.76213 | -10.93073 | -8.33065 | 0.75809 | -11.03381 | -8.36459 | 0.0436 | -0.00253 | -0.00011036 | 0.63512 | -8.83127 | -5.60888 | 0.79285 | -10.58757 | -8.39439 | 0.59006 | -8.16892 | -4.82018 | 0.02099 | 0.00274 | 5.75776e-05 | 0.12471 | -5.86823 | -0.73183 | 0.77096 | -10.39772 | -8.01624 | 0.75438 | -10.94196 | -8.25444 | 0.75796 | -10.64719 | -8.07014 | 0.76275 | -10.65033 | -8.12359 | 0.2854 | -6.29712 | -1.79722 | -0.00198 | 0.00303 | -6.00491e-06 | 0.02522 | -4.4999 | -0.11347 | 0.4892 | -7.67825 | -3.7562 | 0.50537 | -6.96264 | -3.5187 | 0.80288 | -10.49606 | -8.42703 | 0.80807 | -10.37431 | -8.38322 | 0.47764 | -6.41729 | -3.06518 | -0.00536 | -0.00202 | 1.08225e-05 | 0.79039 | -10.59316 | -8.37273
139.20001 | 0.74018 | -10.78733 | -7.98453 | 0.71495 | -11.22171 | -8.02291 | 0.76886 | -10.90431 | -8.38388 | 0.76928 | -10.95144 | -8.42475 | 0.0192 | -0.00464 | -8.91368e-05 | 0.63658 | -8.8894 | -5.65882 | 0.79092 | -10.61393 | -8.39478 | 0.65506 | -7.99949 | -5.24018 | -0.05036 | 0.00226 | -0.00011394 | 0.11993 | -6.09899 | -0.73143 | 0.78097 | -10.42488 | -8.14148 | 0.77917 | -10.76497 | -8.38776 | 0.78191 | -10.48239 | -8.19627 | 0.76786 | -10.58585 | -8.12843 | 0.28012 | -6.39631 | -1.79173 | -0.01767 | 0.00248 | -4.38338e-05 | 0.02342 | -4.84493 | -0.11348 | 0.49845 | -7.67618 | -3.82618 | 0.5093 | -6.8224 | -3.47461 | 0.78559 | -10.64336 | -8.3613 | 0.82007 | -10.27289 | -8.42447 | 0.48185 | -6.45542 | -3.11057 | -0.0011 | -0.00179 | 1.96774e-06 | 0.78331 | -10.60226 | -8.30484
139.30009 | 0.75658 | -10.54267 | -7.97641 | 0.73919 | -11.10078 | -8.20562 | 0.78592 | -10.76837 | -8.46303 | 0.76466 | -11.0067 | -8.41638 | 0.01644 | 0.00304 | 5.0024e-05 | 0.66364 | -8.40351 | -5.57694 | 0.78487 | -10.64003 | -8.35102 | 0.62895 | -8.18798 | -5.14985 | -0.00554 | -0.0001125 | 6.2325e-07 | 0.11998 | -6.09809 | -0.73162 | 0.77031 | -10.48849 | -8.07943 | 0.78129 | -10.75065 | -8.39943 | 0.77177 | -10.55752 | -8.14796 | 0.76771 | -10.58949 | -8.1297 | 0.28353 | -6.24445 | -1.77048 | 0.09816 | -0.00345 | -0.000338659 | 0.02419 | -4.69359 | -0.11353 | 0.49013 | -7.94776 | -3.89544 | 0.52498 | -6.741 | -3.53886 | 0.79774 | -10.51898 | -8.39141 | 0.81405 | -10.31496 | -8.39693 | 0.46167 | -6.61063 | -3.05193 | -0.03179 | 0.00109 | -3.45727e-05 | 0.79816 | -10.50094 | -8.3814
139.4001 | 0.71215 | -10.88714 | -7.75325 | 0.7362 | -11.10779 | -8.17752 | 0.7436 | -11.04533 | -8.21331 | 0.77542 | -10.92016 | -8.46772 | -0.018 | 0.00111 | -2.00272e-05 | 0.61987 | -8.94585 | -5.54523 | 0.76296 | -10.77524 | -8.22103 | 0.61197 | -8.27357 | -5.06314 | -0.00536 | 0.0005375 | -2.88315e-06 | 0.12372 | -5.90649 | -0.73075 | 0.76466 | -10.52518 | -8.04819 | 0.77586 | -10.80056 | -8.37969 | 0.76911 | -10.55046 | -8.11444 | 0.74506 | -10.72176 | -7.98835 | 0.26875 | -6.59038 | -1.77113 | 0.00306 | -0.00164 | -5.02166e-06 | 0.02473 | -4.59639 | -0.11366 | 0.49881 | -7.62089 | -3.80134 | 0.50727 | -6.79031 | -3.44454 | 0.79073 | -10.59656 | -8.37897 | 0.80684 | -10.38207 | -8.37666 | 0.48894 | -6.23686 | -3.04945 | -0.02516 | 0.0002625 | -6.60476e-06 | 0.7844 | -10.61591 | -8.32709
139.50015 | 0.72355 | -10.86224 | -7.85934 | 0.70636 | -11.22556 | -7.92926 | 0.7625 | -10.95693 | -8.35461 | 0.76636 | -10.96149 | -8.40043 | -0.02625 | 0.00075 | -1.96868e-05 | 0.63924 | -8.73116 | -5.58132 | 0.78993 | -10.60654 | -8.37844 | 0.61774 | -8.38302 | -5.17851 | 0.01329 | -0.00503 | -6.67672e-05 | 0.12147 | -6.02145 | -0.73144 | 0.77894 | -10.45997 | -8.14773 | 0.78238 | -10.71097 | -8.38002 | 0.76449 | -10.59087 | -8.09666 | 0.77545 | -10.52691 | -8.16308 | 0.26969 | -6.34263 | -1.71052 | 0.01719 | -0.00402 | -6.91978e-05 | 0.0251 | -4.51946 | -0.11342 | 0.52841 | -7.28336 | -3.84859 | 0.50025 | -6.92381 | -3.4636 | 0.79954 | -10.55562 | -8.43968 | 0.80863 | -10.36363 | -8.38037 | 0.46368 | -6.79611 | -3.1512 | 0.02899 | -0.00349 | -0.000101284 | 0.78446 | -10.60113 | -8.31622
139.6 | 0.74397 | -10.74063 | -7.99069 | 0.73582 | -11.15541 | -8.20833 | 0.76758 | -10.89313 | -8.36138 | 0.75254 | -11.03815 | -8.30662 | 0.0419 | -0.00652 | -0.000273155 | 0.63251 | -8.81221 | -5.57379 | 0.80069 | -10.49259 | -8.40136 | 0.59723 | -8.44351 | -5.04268 | 0.00451 | -0.0042 | -1.8942e-05 | 0.1204 | -6.09636 | -0.73401 | 0.74717 | -10.57901 | -7.90432 | 0.76532 | -10.85732 | -8.30937 | 0.76755 | -10.56857 | -8.11194 | 0.76297 | -10.57321 | -8.06705 | 0.27263 | -6.25125 | -1.70427 | -0.02856 | 0.00322 | -9.19178e-05 | 0.02439 | -4.66389 | -0.11376 | 0.39758 | -7.09923 | -2.82248 | 0.50712 | -6.84721 | -3.47234 | 0.78453 | -10.65049 | -8.35569 | 0.80422 | -10.41216 | -8.37372 | 0.51067 | -6.20882 | -3.17068 | 0.02563 | -0.00050625 | -1.29737e-05 | 0.79046 | -10.55399 | -8.34245
139.70001 | 0.71439 | -10.88743 | -7.77787 | 0.7644 | -10.80973 | -8.26299 | 0.77135 | -10.89686 | -8.40528 | 0.76967 | -10.94287 | -8.42242 | 0.01196 | -0.00463 | -5.5399e-05 | 0.62638 | -9.00061 | -5.63776 | 0.77844 | -10.70328 | -8.3319 | 0.61891 | -8.41069 | -5.2055 | 0.03424 | 0.0007125 | 2.43967e-05 | 0.12421 | -5.89709 | -0.7325 | 0.7843 | -10.37754 | -8.13911 | 0.76509 | -10.88652 | -8.32915 | 0.76871 | -10.58873 | -8.13963 | 0.76013 | -10.64072 | -8.08837 | 0.28731 | -6.04257 | -1.73609 | -0.01206 | 0.00261 | -3.14392e-05 | 0.02447 | -4.64118 | -0.11358 | 0.40158 | -7.07188 | -2.83993 | 0.50384 | -6.94545 | -3.49937 | 0.8106 | -10.43906 | -8.46192 | 0.81547 | -10.31237 | -8.40941 | 0.49254 | -6.38789 | -3.14628 | 0.0281 | -0.00178 | -4.98757e-05 | 0.78614 | -10.56526 | -8.30577
139.80003 | 0.74793 | -10.66928 | -7.97983 | 0.73892 | -10.90804 | -8.06015 | 0.77532 | -10.83623 | -8.40156 | 0.74171 | -11.08601 | -8.22258 | -0.00827 | -0.00045625 | 3.77364e-06 | 0.63765 | -8.74462 | -5.57604 | 0.78816 | -10.6346 | -8.38178 | 0.61373 | -8.10208 | -4.9725 | 0.01026 | -0.00181 | -1.85393e-05 | 0.11947 | -6.14607 | -0.73427 | 0.7791 | -10.43896 | -8.13297 | 0.77167 | -10.82143 | -8.35058 | 0.77754 | -10.46851 | -8.13969 | 0.75976 | -10.66567 | -8.10331 | 0.26999 | -6.48449 | -1.75077 | 0.0022 | -0.00324 | -7.14922e-06 | 0.02353 | -4.82994 | -0.11363 | 0.38737 | -7.40202 | -2.86731 | 0.49928 | -6.98624 | -3.48805 | 0.79719 | -10.54424 | -8.40574 | 0.81095 | -10.35508 | -8.39749 | 0.51077 | -6.40111 | -3.26951 | 0.00985 | -0.000425 | -4.18795e-06 | 0.78097 | -10.6399 | -8.30943
139.90009 | 0.72628 | -10.85204 | -7.88167 | 0.73792 | -11.11464 | -8.20173 | 0.7658 | -10.90182 | -8.34864 | 0.75516 | -11.02674 | -8.32691 | 0.03269 | -0.00171 | -5.57756e-05 | 0.62141 | -8.86242 | -5.50719 | 0.79299 | -10.59026 | -8.39796 | 0.60233 | -8.30591 | -5.00294 | 0.00546 | 0.00119 | 6.51549e-06 | 0.12419 | -5.90607 | -0.73348 | 0.77928 | -10.43123 | -8.12885 | 0.7721 | -10.82714 | -8.35965 | 0.78383 | -10.44436 | -8.18665 | 0.76691 | -10.5644 | -8.10193 | 0.2713 | -6.41982 | -1.74169 | -0.00754 | -0.00397 | 2.99635e-05 | 0.02444 | -4.64194 | -0.11344 | 0.37298 | -7.69472 | -2.87 | 0.49426 | -7.03171 | -3.47549 | 0.7943 | -10.56506 | -8.3918 | 0.80834 | -10.36438 | -8.3779 | 0.49549 | -6.71273 | -3.32608 | 0.00728 | 0.00103 | 7.50956e-06 | 0.77791 | -10.65446 | -8.28819
140.00011 | 0.73844 | -10.78193 | -7.96182 | 0.7453 | -11.00051 | -8.19863 | 0.76567 | -10.91824 | -8.3598 | 0.75991 | -11.01074 | -8.3672 | 0.000692 | -0.00136 | -9.38525e-07 | 0.63156 | -8.96511 | -5.66198 | 0.7843 | -10.64816 | -8.35138 | 0.62234 | -8.08001 | -5.0285 | 0.02268 | -0.0004375 | -9.92206e-06 | 0.11754 | -6.23859 | -0.73327 | 0.7633 | -10.56469 | -8.06401 | 0.76627 | -10.88636 | -8.34186 | 0.77603 | -10.53013 | -8.17169 | 0.76625 | -10.59136 | -8.11561 | 0.27118 | -6.51787 | -1.7675 | -0.00675 | -0.0006 | 4.0482e-06 | 0.02382 | -4.76581 | -0.11354 | 0.40021 | -7.23292 | -2.89466 | 0.49271 | -7.06212 | -3.47956 | 0.78264 | -10.646 | -8.33201 | 0.80957 | -10.35179 | -8.38054 | 0.45002 | -6.82727 | -3.07244 | 0.01738 | -0.00226 | -3.93177e-05 | 0.78497 | -10.60406 | -8.32387
140.10018 | 0.7573 | -10.70605 | -8.10772 | 0.73982 | -11.10101 | -8.21281 | 0.75469 | -10.98197 | -8.28796 | 0.7622 | -10.99983 | -8.38403 | 0.0208 | -0.00214 | -4.44621e-05 | 0.63017 | -8.90866 | -5.61397 | 0.79371 | -10.58974 | -8.40522 | 0.61162 | -8.31264 | -5.08417 | 0.01291 | -0.0003375 | -4.35746e-06 | 0.11896 | -6.17079 | -0.73407 | 0.77471 | -10.49856 | -8.13338 | 0.77024 | -10.83629 | -8.34655 | 0.76451 | -10.60311 | -8.10622 | 0.7662 | -10.60094 | -8.12245 | 0.28028 | -6.30804 | -1.76804 | 0.01045 | -0.00292 | -3.0498e-05 | 0.02418 | -4.69622 | -0.11354 | 0.39714 | -7.32816 | -2.91028 | 0.50009 | -7.02746 | -3.51439 | 0.79616 | -10.53582 | -8.38824 | 0.80268 | -10.41521 | -8.3601 | 0.48236 | -6.71689 | -3.23993 | -0.00371 | 0.0001875 | -6.95813e-07 | 0.79862 | -10.49643 | -8.38265
140.20018 | 0.7472 | -10.75402 | -8.03545 | 0.71552 | -11.21112 | -8.02182 | 0.77757 | -10.83871 | -8.42781 | 0.76636 | -10.95083 | -8.39233 | 0.02141 | -0.00083125 | -1.77937e-05 | 0.62386 | -9.09287 | -5.67266 | 0.79801 | -10.46636 | -8.3523 | 0.62471 | -8.07255 | -5.04297 | 0.01075 | -0.00278 | -2.9904e-05 | 0.12595 | -5.81764 | -0.73272 | 0.77593 | -10.48997 | -8.13945 | 0.77377 | -10.82617 | -8.37691 | 0.7765 | -10.51742 | -8.16674 | 0.77275 | -10.52498 | -8.13315 | 0.26632 | -6.58576 | -1.75392 | 0.0061 | 1.25e-05 | 7.63e-08 | 0.02331 | -4.86411 | -0.11338 | 0.39642 | -7.32547 | -2.90397 | 0.48505 | -7.07371 | -3.43113 | 0.7875 | -10.6194 | -8.36274 | 0.81988 | -10.27129 | -8.42125 | 0.4883 | -6.53912 | -3.19304 | -0.00827 | -0.0006 | 4.9644e-06 | 0.78633 | -10.56647 | -8.30869
140.30003 | 0.72945 | -10.81312 | -7.88767 | 0.70562 | -11.25587 | -7.94235 | 0.77159 | -10.88719 | -8.40044 | 0.77533 | -10.77622 | -8.35515 | -0.00908 | 0.0023 | -2.08909e-05 | 0.63996 | -8.88484 | -5.68597 | 0.80325 | -10.42398 | -8.37302 | 0.64315 | -8.08107 | -5.19733 | 0.00449 | -0.00104 | -4.65941e-06 | 0.12278 | -5.9831 | -0.73462 | 0.76884 | -10.53051 | -8.09627 | 0.76684 | -10.88359 | -8.34595 | 0.77474 | -10.50172 | -8.13608 | 0.77119 | -10.55457 | -8.13956 | 0.26854 | -6.57209 | -1.76484 | 0.01299 | -0.00564 | -7.33292e-05 | 0.02424 | -4.68408 | -0.11352 | 0.38442 | -7.58201 | -2.9147 | 0.49412 | -6.97877 | -3.44834 | 0.78873 | -10.60211 | -8.36222 | 0.81784 | -10.25351 | -8.38572 | 0.47661 | -6.61886 | -3.15461 | 0.00924 | 0.00103 | 9.52772e-06 | 0.79062 | -10.58304 | -8.36715
140.40006 | 0.73874 | -10.78382 | -7.9664 | 0.74699 | -11.05818 | -8.26029 | 0.75027 | -10.99193 | -8.24695 | 0.76969 | -10.92359 | -8.40774 | -0.01088 | 6.25e-05 | -6.79875e-07 | 0.61584 | -9.17927 | -5.65295 | 0.78335 | -10.65167 | -8.34394 | 0.62217 | -8.31646 | -5.17426 | -0.01156 | 0.0005625 | -6.50362e-06 | 0.12179 | -6.02645 | -0.73396 | 0.76843 | -10.53234 | -8.09337 | 0.76623 | -10.82126 | -8.29161 | 0.77916 | -10.49808 | -8.17968 | 0.76997 | -10.57399 | -8.14164 | 0.2775 | -6.29023 | -1.74552 | 0.01432 | -0.00155 | -2.21944e-05 | 0.02357 | -4.81229 | -0.11345 | 0.41149 | -7.04048 | -2.89709 | 0.48312 | -7.13427 | -3.44674 | 0.79809 | -10.49331 | -8.37456 | 0.82177 | -10.23369 | -8.40978 | 0.50373 | -6.51278 | -3.28067 | -0.012 | 0.00304 | -3.64622e-05 | 0.78838 | -10.55955 | -8.32491
140.50016 | 0.70905 | -10.90298 | -7.73074 | 0.7325 | -11.14911 | -8.16674 | 0.75176 | -10.99887 | -8.26849 | 0.77493 | -10.87561 | -8.42785 | -0.01802 | 0.00079375 | -1.43042e-05 | 0.63224 | -9.02582 | -5.70652 | 0.77221 | -10.72281 | -8.28023 | 0.63414 | -8.21497 | -5.20944 | 0.04949 | -3.75e-05 | -1.85576e-06 | 0.11943 | -6.14105 | -0.7334 | 0.77372 | -10.46754 | -8.09889 | 0.77253 | -10.80626 | -8.34822 | 0.77361 | -10.53931 | -8.15331 | 0.77551 | -10.51124 | -8.15155 | 0.27537 | -6.28194 | -1.72986 | -0.00199 | -0.0008625 | 1.7181e-06 | 0.0238 | -4.77301 | -0.11357 | 0.39958 | -7.29802 | -2.91611 | 0.50743 | -6.79389 | -3.44741 | 0.79333 | -10.57803 | -8.39188 | 0.81041 | -10.36181 | -8.39735 | 0.47456 | -6.44114 | -3.0567 | 0.00662 | 0.00213 | 1.41089e-05 | 0.78826 | -10.57093 | -8.33268
140.60005 | 0.73584 | -10.80528 | -7.95096 | 0.73598 | -11.12809 | -8.19009 | 0.7362 | -11.06854 | -8.14867 | 0.77453 | -10.79968 | -8.36466 | -0.00289 | -0.00355 | 1.0256e-05 | 0.63259 | -8.96904 | -5.67371 | 0.77017 | -10.73318 | -8.26635 | 0.67332 | -7.71497 | -5.19465 | 0.02692 | 0.00229 | 6.15681e-05 | 0.12105 | -6.05808 | -0.73332 | 0.77685 | -10.48618 | -8.14622 | 0.76995 | -10.84833 | -8.3527 | 0.75987 | -10.63645 | -8.08237 | 0.76286 | -10.6211 | -8.10238 | 0.26938 | -6.46723 | -1.74216 | -0.0084 | 0.00073125 | -6.14177e-06 | 0.02482 | -4.56283 | -0.11324 | 0.38999 | -7.41963 | -2.89356 | 0.53893 | -6.44642 | -3.47418 | 0.79527 | -10.55807 | -8.39648 | 0.81913 | -10.29244 | -8.43085 | 0.47931 | -6.55546 | -3.14209 | 0.01174 | -0.00153 | -1.79753e-05 | 0.78931 | -10.53552 | -8.31575
140.70009 | 0.75755 | -10.5963 | -8.02717 | 0.75408 | -11.04816 | -8.33119 | 0.75533 | -10.97258 | -8.2879 | 0.77386 | -10.90712 | -8.44058 | 0.03981 | -0.00048125 | -1.916e-05 | 0.64816 | -8.82939 | -5.72288 | 0.79253 | -10.60769 | -8.4069 | 0.62836 | -8.19684 | -5.1506 | 0.00525 | -0.000975 | -5.11972e-06 | 0.11838 | -6.1961 | -0.73349 | 0.77117 | -10.51879 | -8.11181 | 0.76245 | -10.8995 | -8.31037 | 0.77864 | -10.51788 | -8.18962 | 0.758 | -10.66495 | -8.08399 | 0.27371 | -6.41545 | -1.75597 | -0.01181 | 0.0001625 | -1.91864e-06 | 0.02432 | -4.66356 | -0.1134 | 0.41718 | -7.0106 | -2.92471 | 0.52529 | -6.67162 | -3.50451 | 0.77893 | -10.67537 | -8.31541 | 0.81554 | -10.29625 | -8.39706 | 0.50166 | -6.41881 | -3.22006 | -0.0037 | 0.00241 | -8.92866e-06 | 0.78912 | -10.5722 | -8.34279
140.80011 | 0.75701 | -10.69598 | -8.09693 | 0.74165 | -11.13306 | -8.25688 | 0.76576 | -10.93904 | -8.37664 | 0.7596 | -11.00493 | -8.35934 | 0.02585 | -0.00085 | -2.19699e-05 | 0.63468 | -8.92495 | -5.66445 | 0.79035 | -10.61835 | -8.39219 | 0.64246 | -8.05022 | -5.17194 | 0.00396 | 0.00015 | 5.937e-07 | 0.12227 | -6.00097 | -0.73377 | 0.77625 | -10.47765 | -8.13332 | 0.77026 | -10.79833 | -8.31756 | 0.77299 | -10.55411 | -8.15824 | 0.75341 | -10.65106 | -8.02465 | 0.2762 | -6.45187 | -1.78201 | -0.00567 | 0.00056875 | -3.22481e-06 | 0.02517 | -4.49697 | -0.11318 | 0.40114 | -7.3379 | -2.9435 | 0.52868 | -6.46362 | -3.41717 | 0.79679 | -10.57039 | -8.42234 | 0.80651 | -10.37176 | -8.36491 | 0.46399 | -6.81616 | -3.16266 | -0.06689 | 0.00238 | -0.000159277 | 0.79141 | -10.57508 | -8.36925
140.9 | 0.7498 | -10.63721 | -7.97576 | 0.7473 | -11.05518 | -8.26153 | 0.78715 | -10.73516 | -8.4502 | 0.77723 | -10.86633 | -8.44564 | -0.02246 | -0.0002875 | 6.45696e-06 | 0.6184 | -9.13664 | -5.65012 | 0.79942 | -10.54433 | -8.42937 | 0.63268 | -8.21907 | -5.20005 | 0.02461 | 0.00040625 | 9.99781e-06 | 0.11925 | -6.15289 | -0.7337 | 0.7644 | -10.54351 | -8.0595 | 0.78196 | -10.75604 | -8.4108 | 0.76851 | -10.58208 | -8.13245 | 0.77575 | -10.52479 | -8.16457 | 0.2701 | -6.44066 | -1.73966 | 0.01732 | 0.00347 | 6.00614e-05 | 0.02306 | -4.90454 | -0.11308 | 0.40585 | -7.25467 | -2.94429 | 0.50338 | -6.92258 | -3.48472 | 0.79084 | -10.59041 | -8.37532 | 0.80838 | -10.3628 | -8.37705 | 0.48941 | -6.44674 | -3.15509 | 0.04561 | -0.00432 | -0.00019725 | 0.78633 | -10.58821 | -8.32587
141.00004 | 0.74105 | -10.78254 | -7.99037 | 0.73447 | -11.13835 | -8.18078 | 0.77041 | -10.87616 | -8.37905 | 0.77018 | -10.92596 | -8.41497 | 0.03347 | -0.00371 | -0.000124052 | 0.63247 | -8.9704 | -5.67354 | 0.79125 | -10.61532 | -8.39939 | 0.65124 | -8.00335 | -5.21209 | -0.01211 | -0.00145 | 1.75595e-05 | 0.11887 | -6.1837 | -0.73507 | 0.76562 | -10.51885 | -8.05346 | 0.77083 | -10.74953 | -8.28609 | 0.78109 | -10.50236 | -8.20332 | 0.78145 | -10.4694 | -8.18128 | 0.26547 | -6.33549 | -1.6819 | -0.00942 | 0.000525 | -4.9476e-06 | 0.02504 | -4.52435 | -0.1133 | 0.39241 | -7.50984 | -2.94692 | 0.50891 | -6.7666 | -3.4436 | 0.79689 | -10.53788 | -8.39755 | 0.80727 | -10.36678 | -8.36883 | 0.48808 | -6.54538 | -3.19465 | 0.01328 | -0.00349 | -4.63245e-05 | 0.79073 | -10.54416 | -8.33763
141.10017 | 0.71203 | -10.87813 | -7.74554 | 0.72123 | -11.18104 | -8.06405 | 0.78669 | -10.7655 | -8.46907 | 0.76864 | -10.93398 | -8.40426 | 0.00314 | 0.00068125 | 2.14253e-06 | 0.64016 | -8.50704 | -5.44585 | 0.80015 | -10.50064 | -8.40205 | 0.6461 | -8.29586 | -5.35994 | -0.00726 | 0.0005625 | -4.08206e-06 | 0.12118 | -6.05839 | -0.73414 | 0.76223 | -10.56348 | -8.05183 | 0.76353 | -10.87041 | -8.29988 | 0.77176 | -10.52552 | -8.12318 | 0.75841 | -10.63334 | -8.06447 | 0.26802 | -6.27623 | -1.68213 | 0.02202 | 0.00040625 | 8.94522e-06 | 0.02435 | -4.65192 | -0.11327 | 0.41218 | -7.12613 | -2.93722 | 0.53032 | -6.48663 | -3.43997 | 0.80228 | -10.51398 | -8.43513 | 0.81492 | -10.29535 | -8.3899 | 0.49895 | -6.49855 | -3.24245 | -0.00121 | -0.00145 | 1.7516e-06 | 0.78283 | -10.62125 | -8.31459
141.2 | 0.76002 | -10.60751 | -8.06193 | 0.74502 | -11.10752 | -8.27531 | 0.76619 | -10.90818 | -8.35773 | 0.78084 | -10.8592 | -8.47931 | 0.00289 | -0.00388 | -1.11988e-05 | 0.62471 | -8.90002 | -5.55993 | 0.78831 | -10.61962 | -8.37158 | 0.62903 | -8.48595 | -5.33793 | 0.00926 | 0.00084375 | 7.80975e-06 | 0.12051 | -6.09366 | -0.73433 | 0.75739 | -10.54938 | -7.98995 | 0.75155 | -10.92183 | -8.20828 | 0.77081 | -10.54342 | -8.12699 | 0.76332 | -10.64337 | -8.12432 | 0.26186 | -6.47583 | -1.69575 | 0.01176 | -0.00324 | -3.81335e-05 | 0.02492 | -4.54348 | -0.11322 | 0.39675 | -7.46004 | -2.95977 | 0.50385 | -6.87539 | -3.46418 | 0.81815 | -10.34845 | -8.46653 | 0.80678 | -10.39045 | -8.38283 | 0.47647 | -6.76048 | -3.22117 | 0.00139 | -0.00213 | -2.96225e-06 | 0.78886 | -10.55595 | -8.3272
141.30016 | 0.72948 | -10.82984 | -7.90017 | 0.73782 | -11.05152 | -8.15404 | 0.76628 | -10.9148 | -8.36378 | 0.78281 | -10.79779 | -8.45258 | -0.00196 | -0.00104 | 2.04784e-06 | 0.59696 | -9.10367 | -5.43455 | 0.78276 | -10.6543 | -8.33978 | 0.62082 | -8.50017 | -5.27705 | -0.01198 | 0.00173 | -2.06569e-05 | 0.12237 | -6.01073 | -0.73552 | 0.76697 | -10.51695 | -8.06622 | 0.76883 | -10.84891 | -8.34095 | 0.77363 | -10.51612 | -8.13564 | 0.76714 | -10.57895 | -8.11556 | 0.25499 | -6.61664 | -1.6872 | 0.03431 | -0.00244 | -8.36306e-05 | 0.0248 | -4.561 | -0.11311 | 0.41025 | -7.19329 | -2.95105 | 0.49016 | -6.81709 | -3.34146 | 0.80301 | -10.48893 | -8.42268 | 0.8162 | -10.27369 | -8.38533 | 0.49036 | -6.44741 | -3.16154 | -0.00771 | -0.00273 | 2.10607e-05 | 0.77924 | -10.63583 | -8.28788
141.40018 | 0.72206 | -10.835 | -7.8235 | 0.73693 | -11.13326 | -8.20441 | 0.7608 | -10.92692 | -8.31316 | 0.75037 | -11.05087 | -8.29222 | -0.07144 | 0.00553 | -0.000395141 | 0.64378 | -8.77229 | -5.64744 | 0.78318 | -10.665 | -8.35263 | 0.64342 | -8.29705 | -5.33852 | 0.01896 | -0.0037 | -7.01557e-05 | 0.12242 | -5.98922 | -0.73321 | 0.7687 | -10.50462 | -8.07485 | 0.76643 | -10.86333 | -8.326 | 0.7817 | -10.47068 | -8.18497 | 0.76268 | -10.60555 | -8.0886 | 0.26881 | -6.32661 | -1.70066 | -0.00518 | 0.00039375 | -2.03963e-06 | 0.02458 | -4.60562 | -0.11318 | 0.41881 | -7.07137 | -2.96157 | 0.49731 | -6.80447 | -3.38394 | 0.79953 | -10.49944 | -8.39458 | 0.80929 | -10.35896 | -8.38336 | 0.4622 | -6.70571 | -3.09937 | -0.01829 | -0.00299 | 5.46533e-05 | 0.77961 | -10.63405 | -8.29039
141.50003 | 0.74756 | -10.73464 | -8.02481 | 0.73928 | -11.12582 | -8.22515 | 0.75176 | -10.99452 | -8.26529 | 0.7756 | -10.88511 | -8.44249 | 0.00913 | 0.00084375 | 7.70006e-06 | 0.63007 | -8.97588 | -5.65544 | 0.78083 | -10.68477 | -8.34298 | 0.62992 | -8.50382 | -5.35671 | 0.01808 | -0.00409 | -7.38938e-05 | 0.12085 | -6.08324 | -0.73517 | 0.77844 | -10.43995 | -8.12691 | 0.76769 | -10.84429 | -8.32503 | 0.76805 | -10.56739 | -8.11628 | 0.76659 | -10.60043 | -8.12615 | 0.26232 | -6.45162 | -1.69238 | -0.02112 | 0.00184 | -3.89326e-05 | 0.02454 | -4.61125 | -0.11315 | 0.42285 | -6.99552 | -2.95802 | 0.49133 | -6.95537 | -3.41737 | 0.79222 | -10.56144 | -8.36703 | 0.81374 | -10.3056 | -8.38611 | 0.47414 | -6.57865 | -3.11923 | -0.11623 | -0.0004 | 4.6492e-05 | 0.79257 | -10.54946 | -8.36121
141.60003 | 0.738 | -10.80124 | -7.97136 | 0.73463 | -11.12639 | -8.17375 | 0.76654 | -10.88864 | -8.34658 | 0.77855 | -10.80471 | -8.41198 | -0.01458 | -0.00177 | 2.57954e-05 | 0.62844 | -9.06815 | -5.69882 | 0.79899 | -10.53715 | -8.41905 | 0.63687 | -8.37599 | -5.33444 | -0.03892 | 0.0007375 | -2.87013e-05 | 0.12161 | -6.04475 | -0.73507 | 0.76398 | -10.56281 | -8.06975 | 0.78019 | -10.76481 | -8.39862 | 0.76718 | -10.55652 | -8.09871 | 0.76672 | -10.57723 | -8.10978 | 0.26241 | -6.48313 | -1.70124 | -0.00256 | 0.00016875 | -4.32506e-07 | 0.02491 | -4.54467 | -0.11321 | 0.42047 | -7.11963 | -2.99361 | 0.53017 | -6.5445 | -3.46968 | 0.79636 | -10.54507 | -8.39767 | 0.81688 | -10.30923 | -8.42144 | 0.47619 | -6.74486 | -3.2118 | -0.03199 | 0.00574 | -0.000183543 | 0.79771 | -10.48719 | -8.3657
141.70013 | 0.72449 | -10.82399 | -7.84182 | 0.73914 | -11.13325 | -8.229 | 0.77144 | -10.8897 | -8.40079 | 0.76607 | -10.96599 | -8.40075 | 0.01248 | 0.00221 | 2.76054e-05 | 0.63556 | -8.89483 | -5.65319 | 0.7861 | -10.64803 | -8.37042 | 0.68589 | -7.95649 | -5.45729 | -0.00533 | -0.0005875 | 3.13255e-06 | 0.12203 | -6.00731 | -0.73307 | 0.77802 | -10.45452 | -8.13381 | 0.78131 | -10.75904 | -8.40617 | 0.76957 | -10.56438 | -8.12997 | 0.76109 | -10.6314 | -8.09144 | 0.27137 | -6.30634 | -1.71138 | 0.01537 | -0.00649 | -9.97064e-05 | 0.02452 | -4.62178 | -0.11331 | 0.39766 | -7.45336 | -2.96391 | 0.48534 | -7.21171 | -3.50011 | 0.79132 | -10.59106 | -8.38093 | 0.81858 | -10.26736 | -8.40465 | 0.4966 | -6.59199 | -3.27357 | -0.01182 | 0.00274 | -3.24256e-05 | 0.79029 | -10.54293 | -8.33195
141.80017 | 0.73409 | -10.81633 | -7.9402 | 0.73971 | -11.04625 | -8.17107 | 0.74911 | -11.00292 | -8.24237 | 0.77434 | -10.87114 | -8.41791 | 0.01978 | 0.00020625 | 4.08045e-06 | 0.64676 | -8.73639 | -5.65034 | 0.77759 | -10.68366 | -8.30751 | 0.67073 | -8.02578 | -5.38316 | 0.01017 | -0.00083125 | -8.45215e-06 | 0.1221 | -6.01889 | -0.73491 | 0.78931 | -10.30804 | -8.13619 | 0.76727 | -10.83547 | -8.31372 | 0.78293 | -10.46619 | -8.19429 | 0.7579 | -10.64171 | -8.0654 | 0.28694 | -6.16052 | -1.76767 | -0.00604 | 0.000625 | -3.77687e-06 | 0.02387 | -4.75091 | -0.11339 | 0.41245 | -7.16018 | -2.95324 | 0.49975 | -6.96021 | -3.47837 | 0.79295 | -10.54956 | -8.36524 | 0.80217 | -10.41686 | -8.35609 | 0.49123 | -6.49816 | -3.19208 | -0.02041 | -0.0009625 | 1.96408e-05 | 0.78309 | -10.60909 | -8.30786
141.90005 | 0.75921 | -10.64753 | -8.08376 | 0.73902 | -11.11586 | -8.21486 | 0.76921 | -10.88524 | -8.37299 | 0.7547 | -11.00789 | -8.3077 | 0.00842 | -0.0012 | -1.01064e-05 | 0.62887 | -8.9927 | -5.65522 | 0.79073 | -10.60084 | -8.38235 | 0.65821 | -8.33449 | -5.48587 | -0.0185 | 0.00306 | -5.65437e-05 | 0.1146 | -6.39195 | -0.73249 | 0.76939 | -10.48802 | -8.06935 | 0.75172 | -10.94386 | -8.22674 | 0.76998 | -10.56233 | -8.1328 | 0.77186 | -10.53143 | -8.12874 | 0.27061 | -6.43578 | -1.7416 | -0.01436 | -0.00234 | 3.35642e-05 | 0.02434 | -4.65475 | -0.11332 | 0.40288 | -7.37913 | -2.9729 | 0.5347 | -6.51087 | -3.48139 | 0.79094 | -10.58696 | -8.37365 | 0.82952 | -10.16375 | -8.43106 | 0.47866 | -6.86315 | -3.28514 | 0.13099 | -0.00422 | -0.000553441 | 0.78882 | -10.56971 | -8.33764
142.0001 | 0.74819 | -10.63211 | -7.95479 | 0.71523 | -11.19858 | -8.00952 | 0.76689 | -10.89292 | -8.35362 | 0.75886 | -10.99144 | -8.34095 | 0.01253 | -0.00084375 | -1.05705e-05 | 0.6294 | -8.99218 | -5.65965 | 0.79106 | -10.5906 | -8.37778 | 0.60461 | -8.80191 | -5.32175 | 0.00467 | 0.00055625 | 2.59713e-06 | 0.1203 | -6.10858 | -0.73489 | 0.79203 | -10.25368 | -8.12123 | 0.7734 | -10.82483 | -8.37195 | 0.78138 | -10.48231 | -8.19064 | 0.76641 | -10.58688 | -8.11388 | 0.26886 | -6.48358 | -1.7432 | 0.0123 | -0.00108 | -1.32961e-05 | 0.02441 | -4.63929 | -0.11325 | 0.39703 | -7.47007 | -2.96586 | 0.51447 | -6.36597 | -3.2751 | 0.80526 | -10.44752 | -8.41299 | 0.81161 | -10.34051 | -8.39249 | 0.49062 | -6.60029 | -3.23822 | -0.01861 | 0.00079375 | -1.47741e-05 | 0.78449 | -10.60481 | -8.31941
142.10019 | 0.73806 | -10.79322 | -7.9661 | 0.73425 | -11.14504 | -8.1833 | 0.77128 | -10.89328 | -8.40177 | 0.75547 | -11.00695 | -8.31544 | -0.02436 | 0.00214 | -5.20695e-05 | 0.62397 | -9.01069 | -5.62238 | 0.77821 | -10.69131 | -8.32005 | 0.64725 | -8.47038 | -5.48247 | 0.01849 | -0.000625 | -1.15544e-05 | 0.12035 | -6.10952 | -0.73528 | 0.77743 | -10.43749 | -8.11444 | 0.76343 | -10.85899 | -8.29007 | 0.77102 | -10.47456 | -8.07609 | 0.76682 | -10.55963 | -8.09737 | 0.28331 | -6.08228 | -1.7232 | -0.03526 | -0.00202 | 7.11852e-05 | 0.02438 | -4.64186 | -0.11315 | 0.37485 | -7.80231 | -2.9247 | 0.48119 | -7.02911 | -3.38234 | 0.78849 | -10.60292 | -8.36028 | 0.81385 | -10.30171 | -8.38409 | 0.48549 | -6.88432 | -3.34227 | -0.08375 | -0.00091875 | 7.69499e-05 | 0.79751 | -10.46814 | -8.34841
142.20024 | 0.73367 | -10.81669 | -7.93588 | 0.75375 | -11.03834 | -8.32009 | 0.77811 | -10.80166 | -8.40485 | 0.78252 | -10.89731 | -8.52741 | 0.03222 | 0.000925 | 2.98016e-05 | 0.6233 | -9.02779 | -5.62701 | 0.78071 | -10.65971 | -8.32212 | 0.63497 | -8.4922 | -5.39227 | 0.01071 | -0.00045 | -4.8195e-06 | 0.1217 | -6.03716 | -0.7347 | 0.76774 | -10.52175 | -8.07797 | 0.78658 | -10.72105 | -8.43298 | 0.76046 | -10.61909 | -8.07538 | 0.76445 | -10.54294 | -8.05958 | 0.27189 | -6.36102 | -1.72952 | 0.00908 | 0.000825 | 7.48935e-06 | 0.02376 | -4.76702 | -0.11325 | 0.42029 | -7.11919 | -2.9921 | 0.50274 | -6.95915 | -3.49862 | 0.79736 | -10.53465 | -8.39988 | 0.80663 | -10.38057 | -8.37328 | 0.5193 | -6.20742 | -3.22353 | -0.00151 | 0.00188 | -2.83692e-06 | 0.78625 | -10.57213 | -8.3123
142.3001 | 0.76615 | -10.49814 | -8.04319 | 0.73817 | -11.10596 | -8.19806 | 0.75129 | -10.98106 | -8.24992 | 0.77224 | -10.90579 | -8.42193 | -0.00084 | -0.000525 | 4.41e-07 | 0.61775 | -9.08662 | -5.61324 | 0.78875 | -10.62751 | -8.38245 | 0.65366 | -8.48141 | -5.54396 | 0.0734 | -0.00044375 | -3.2569e-05 | 0.12314 | -5.95945 | -0.73382 | 0.78705 | -10.36267 | -8.15596 | 0.77681 | -10.78646 | -8.379 | 0.77093 | -10.52379 | -8.11309 | 0.76037 | -10.64974 | -8.09772 | 0.26158 | -6.61995 | -1.73164 | -0.07566 | 0.0024 | -0.000181589 | 0.02425 | -4.66926 | -0.11324 | 0.40915 | -7.30286 | -2.98795 | 0.49964 | -6.79431 | -3.39469 | 0.7893 | -10.59701 | -8.36421 | 0.81857 | -10.28563 | -8.41952 | 0.48136 | -6.71801 | -3.23376 | 0.00257 | 0.00283 | 7.26216e-06 | 0.78012 | -10.61572 | -8.28158
142.40016 | 0.74708 | -10.72697 | -8.01391 | 0.7381 | -11.06366 | -8.1661 | 0.7652 | -10.92081 | -8.35657 | 0.75864 | -10.97738 | -8.32789 | -0.05307 | 0.00171 | -9.0549e-05 | 0.62724 | -9.00183 | -5.64631 | 0.76977 | -10.73318 | -8.2621 | 0.62898 | -8.55969 | -5.38388 | 0.02971 | -0.00154 | -4.5871e-05 | 0.12097 | -6.07353 | -0.73471 | 0.77293 | -10.41652 | -8.05125 | 0.77233 | -10.79719 | -8.33905 | 0.77288 | -10.51243 | -8.12488 | 0.76391 | -10.60183 | -8.09885 | 0.25871 | -6.65844 | -1.72263 | 0.06631 | -0.00512 | -0.000339424 | 0.02394 | -4.72843 | -0.11318 | 0.40887 | -7.29621 | -2.9832 | 0.51061 | -6.49286 | -3.31531 | 0.78499 | -10.56495 | -8.29334 | 0.81382 | -10.30754 | -8.38852 | 0.48003 | -6.58319 | -3.16016 | 0.00536 | -0.00108 | -5.79874e-06 | 0.78555 | -10.59095 | -8.31968
142.50002 | 0.7471 | -10.73458 | -8.01979 | 0.74924 | -11.0766 | -8.29901 | 0.74865 | -10.99937 | -8.23473 | 0.76808 | -10.98412 | -8.43668 | 0.01834 | -0.0005625 | -1.03179e-05 | 0.62575 | -9.04764 | -5.66159 | 0.79857 | -10.53876 | -8.41591 | 0.62845 | -8.49656 | -5.3397 | 0.00308 | -0.00033125 | -1.02091e-06 | 0.12115 | -6.05509 | -0.73358 | 0.76352 | -10.50042 | -8.0173 | 0.78882 | -10.69776 | -8.43856 | 0.77264 | -10.52476 | -8.13187 | 0.76538 | -10.60718 | -8.11857 | 0.287 | -6.11592 | -1.75527 | 0.01008 | -0.00409 | -4.12773e-05 | 0.02449 | -4.62142 | -0.11319 | 0.41329 | -7.27832 | -3.00807 | 0.47656 | -7.09426 | -3.38085 | 0.78707 | -10.60902 | -8.35 | 0.81544 | -10.30784 | -8.40545 | 0.48377 | -6.60133 | -3.19352 | -0.03846 | 0.00070625 | -2.71617e-05 | 0.78671 | -10.57039 | -8.31583
142.60005 | 0.73959 | -10.79396 | -7.98313 | 0.75905 | -11.01952 | -8.36435 | 0.74825 | -11.00943 | -8.23778 | 0.74414 | -11.13152 | -8.28346 | -0.01117 | -3.75e-05 | 4.19025e-07 | 0.61654 | -9.02133 | -5.562 | 0.78405 | -10.65782 | -8.35628 | 0.67333 | -8.16435 | -5.49733 | 0.02266 | 0.00099375 | 2.25194e-05 | 0.12089 | -6.07329 | -0.73419 | 0.76363 | -10.42778 | -7.96295 | 0.77095 | -10.80835 | -8.33269 | 0.77765 | -10.48707 | -8.15522 | 0.75985 | -10.64997 | -8.09237 | 0.27218 | -6.47459 | -1.76223 | -0.01248 | 0.0008125 | -1.01408e-05 | 0.02397 | -4.71721 | -0.11309 | 0.41895 | -7.20916 | -3.02026 | 0.49955 | -6.66892 | -3.33147 | 0.79882 | -10.49267 | -8.38172 | 0.80174 | -10.42164 | -8.35541 | 0.4888 | -6.59634 | -3.22428 | 0.01624 | -0.00197 | -3.20681e-05 | 0.79093 | -10.52429 | -8.32395
142.70016 | 0.73908 | -10.76574 | -7.95675 | 0.71796 | -11.19459 | -8.03733 | 0.76693 | -10.91383 | -8.3701 | 0.77533 | -10.93572 | -8.47879 | -0.01665 | 0.00056875 | -9.47196e-06 | 0.62962 | -8.77261 | -5.52339 | 0.79385 | -10.57309 | -8.39341 | 0.66399 | -8.2867 | -5.50231 | 0.02311 | -0.00372 | -8.60996e-05 | 0.11921 | -6.16672 | -0.7351 | 0.77444 | -10.45126 | -8.09388 | 0.77009 | -10.83211 | -8.34165 | 0.77721 | -10.50053 | -8.16111 | 0.78396 | -10.45461 | -8.196 | 0.26867 | -6.53132 | -1.75478 | -0.01711 | 0.00254 | -4.35159e-05 | 0.02417 | -4.67956 | -0.1131 | 0.42041 | -7.24193 | -3.04456 | 0.51134 | -6.21136 | -3.17612 | 0.79845 | -10.52736 | -8.40555 | 0.81688 | -10.27564 | -8.39401 | 0.46641 | -6.74136 | -3.14421 | -0.02989 | 0.00454 | -0.000135813 | 0.78998 | -10.51517 | -8.3068
142.8002 | 0.76795 | -10.60764 | -8.14615 | 0.7295 | -11.12128 | -8.11292 | 0.75007 | -10.98461 | -8.23922 | 0.77055 | -10.97498 | -8.45679 | -0.02268 | 0.00134 | -3.03332e-05 | 0.6225 | -8.77088 | -5.45988 | 0.79116 | -10.59011 | -8.37843 | 0.65368 | -8.00719 | -5.23415 | 0.00364 | -0.00163 | -5.92959e-06 | 0.12277 | -5.97997 | -0.73417 | 0.77146 | -10.38814 | -8.01398 | 0.78458 | -10.6748 | -8.37529 | 0.77252 | -10.54796 | -8.14853 | 0.75758 | -10.62862 | -8.05199 | 0.28152 | -6.22996 | -1.75383 | -0.04806 | 0.00219 | -0.000105421 | 0.02287 | -4.93618 | -0.1129 | 0.40933 | -7.42696 | -3.04005 | 0.479 | -6.69223 | -3.20557 | 0.78922 | -10.58679 | -8.3553 | 0.80608 | -10.3714 | -8.3602 | 0.46025 | -6.90549 | -3.17827 | 0.01366 | -0.0035 | -4.7817e-05 | 0.78179 | -10.59489 | -8.28296
142.90003 | 0.73242 | -10.79728 | -7.90813 | 0.76518 | -10.88487 | -8.32887 | 0.77485 | -10.80645 | -8.37339 | 0.77869 | -10.92154 | -8.50449 | 0.0174 | -0.0003125 | -5.43813e-06 | 0.62453 | -9.03227 | -5.64091 | 0.7802 | -10.69856 | -8.34699 | 0.68438 | -8.29023 | -5.67366 | 0.04833 | -0.00078125 | -3.77563e-05 | 0.12307 | -5.96573 | -0.7342 | 0.77911 | -10.39834 | -8.10147 | 0.75789 | -10.92129 | -8.27715 | 0.76991 | -10.56816 | -8.13652 | 0.75839 | -10.64003 | -8.06932 | 0.27546 | -6.33666 | -1.74547 | 0.03817 | -0.00477 | -0.000182033 | 0.02457 | -4.60879 | -0.11322 | 0.40278 | -7.57258 | -3.05009 | 0.48035 | -6.69004 | -3.21354 | 0.79185 | -10.56619 | -8.3668 | 0.81082 | -10.33427 | -8.37923 | 0.49232 | -6.57248 | -3.23575 | -0.000412 | 0.00044375 | -1.82825e-07 | 0.78498 | -10.58844 | -8.31174
143.00017 | 0.75091 | -10.67424 | -8.01539 | 0.73932 | -11.1191 | -8.22056 | 0.77772 | -10.82478 | -8.41862 | 0.76806 | -11.00334 | -8.45123 | -0.00369 | -0.0003375 | 1.2447e-06 | 0.62288 | -8.96828 | -5.58619 | 0.79065 | -10.60302 | -8.38329 | 0.65348 | -8.58086 | -5.60744 | 0.01855 | -0.00167 | -3.0952e-05 | 0.12174 | -6.03756 | -0.73504 | 0.78692 | -10.31438 | -8.11657 | 0.78282 | -10.75835 | -8.42185 | 0.78029 | -10.49157 | -8.18641 | 0.77179 | -10.53991 | -8.13457 | 0.27228 | -6.39186 | -1.74035 | 0.01469 | -0.00336 | -4.93817e-05 | 0.02466 | -4.58719 | -0.11311 | 0.40923 | -7.45836 | -3.05216 | 0.49998 | -6.75422 | -3.37699 | 0.79311 | -10.57074 | -8.38378 | 0.80541 | -10.3711 | -8.35296 | 0.46937 | -6.83679 | -3.20897 | -0.00492 | 0.00064375 | -3.16854e-06 | 0.78655 | -10.56959 | -8.3135
143.10003 | 0.72581 | -10.84777 | -7.87346 | 0.69167 | -11.27869 | -7.80113 | 0.77878 | -10.8159 | -8.42317 | 0.76176 | -10.90373 | -8.30599 | 0.00284 | -0.00346 | -9.81921e-06 | 0.63094 | -8.93266 | -5.63601 | 0.7959 | -10.50025 | -8.3572 | 0.68109 | -8.10929 | -5.52311 | 0.02379 | -0.00035625 | -8.47483e-06 | 0.12026 | -6.10992 | -0.73477 | 0.76752 | -10.31509 | -7.917 | 0.77313 | -10.82218 | -8.36697 | 0.7717 | -10.55304 | -8.14382 | 0.76716 | -10.58684 | -8.12182 | 0.27112 | -6.38896 | -1.73217 | 0.0405 | -0.00156 | -6.32875e-05 | 0.02317 | -4.87677 | -0.11298 | 0.4289 | -7.11232 | -3.05044 | 0.49911 | -6.96454 | -3.47609 | 0.79131 | -10.55364 | -8.35124 | 0.80484 | -10.38478 | -8.35812 | 0.48659 | -6.76626 | -3.29242 | 0.02037 | -0.00378 | -7.70203e-05 | 0.78373 | -10.61783 | -8.32147
143.2001 | 0.7107 | -10.88728 | -7.7376 | 0.73886 | -11.09924 | -8.20077 | 0.78422 | -10.71781 | -8.40514 | 0.77797 | -10.89335 | -8.47467 | -0.01811 | 0.00107 | -1.9354e-05 | 0.64293 | -8.76349 | -5.63433 | 0.77748 | -10.68834 | -8.30992 | 0.64977 | -8.59163 | -5.58259 | 0.00799 | -0.00169 | -1.35381e-05 | 0.12193 | -6.02985 | -0.73522 | 0.78113 | -10.29989 | -8.04554 | 0.77183 | -10.83018 | -8.35903 | 0.78611 | -10.44131 | -8.20803 | 0.76731 | -10.56968 | -8.11022 | 0.26478 | -6.60951 | -1.75009 | -0.0263 | 0.00267 | -7.01988e-05 | 0.0243 | -4.65148 | -0.11304 | 0.4347 | -7.01975 | -3.05146 | 0.49125 | -7.08263 | -3.47934 | 0.80049 | -10.47789 | -8.38739 | 0.80833 | -10.34556 | -8.36262 | 0.49265 | -6.68201 | -3.29191 | 0.04195 | 0.000275 | 1.15376e-05 | 0.78116 | -10.63092 | -8.30442
143.30017 | 0.7359 | -10.81245 | -7.95691 | 0.73878 | -11.10998 | -8.20781 | 0.74647 | -10.98279 | -8.19829 | 0.77099 | -10.90058 | -8.40422 | -0.01169 | 8.125e-05 | -9.49569e-07 | 0.62926 | -9.01135 | -5.67044 | 0.79235 | -10.60644 | -8.40404 | 0.67499 | -8.50023 | -5.73756 | 0.02422 | 0.00015625 | 3.78359e-06 | 0.11901 | -6.17106 | -0.73441 | 0.78204 | -10.27326 | -8.0341 | 0.77752 | -10.78565 | -8.38609 | 0.7819 | -10.48646 | -8.19941 | 0.75552 | -10.63183 | -8.0326 | 0.26587 | -6.45115 | -1.71519 | -0.00412 | -0.00211 | 8.7035e-06 | 0.0245 | -4.60914 | -0.11292 | 0.41267 | -7.43377 | -3.06772 | 0.50092 | -6.97827 | -3.49558 | 0.80028 | -10.51191 | -8.41249 | 0.81425 | -10.29185 | -8.38014 | 0.46581 | -6.48311 | -3.01992 | 0.00457 | 0.00172 | 7.85984e-06 | 0.78445 | -10.61389 | -8.32608
143.4002 | 0.74474 | -10.7226 | -7.98553 | 0.7307 | -11.16318 | -8.15698 | 0.76751 | -10.87493 | -8.34664 | 0.76539 | -10.99699 | -8.41697 | -0.04667 | 0.00573 | -0.000267186 | 0.63236 | -8.87663 | -5.6132 | 0.79029 | -10.58763 | -8.36732 | 0.63219 | -8.87072 | -5.60801 | -0.00481 | -0.00223 | 1.07323e-05 | 0.12374 | -5.92318 | -0.73293 | 0.7541 | -10.43287 | -7.8674 | 0.77496 | -10.78043 | -8.35444 | 0.77014 | -10.56935 | -8.13985 | 0.76998 | -10.57332 | -8.14127 | 0.25858 | -6.49879 | -1.68047 | -0.0039 | -0.0009125 | 3.56058e-06 | 0.02327 | -4.85197 | -0.11291 | 0.4236 | -7.25408 | -3.07284 | 0.52675 | -6.82694 | -3.59608 | 0.78267 | -10.64594 | -8.3323 | 0.81966 | -10.263 | -8.41217 | 0.4797 | -6.5317 | -3.13326 | 0.01413 | -0.00015625 | -2.20844e-06 | 0.78291 | -10.60792 | -8.30502
143.50003 | 0.73013 | -10.82963 | -7.90698 | 0.7208 | -11.14457 | -8.03296 | 0.77564 | -10.83578 | -8.4047 | 0.77414 | -10.93231 | -8.46318 | 0.02493 | -0.00315 | -7.85389e-05 | 0.64955 | -8.70017 | -5.65118 | 0.76266 | -10.7538 | -8.20145 | 0.67806 | -8.60916 | -5.83752 | 0.01568 | 0.00035625 | 5.58707e-06 | 0.12092 | -6.06978 | -0.73393 | 0.7569 | -10.49761 | -7.94565 | 0.78084 | -10.69933 | -8.35446 | 0.78297 | -10.44546 | -8.17854 | 0.76741 | -10.48795 | -8.04857 | 0.26425 | -6.38756 | -1.68794 | 0.0373 | -0.00132 | -4.91881e-05 | 0.02505 | -4.50969 | -0.11299 | 0.41363 | -7.44437 | -3.07918 | 0.51797 | -6.80404 | -3.52429 | 0.79273 | -10.56809 | -8.37763 | 0.80354 | -10.38141 | -8.34193 | 0.50698 | -6.24592 | -3.16657 | -0.05009 | 0.00237 | -0.000118969 | 0.78336 | -10.59807 | -8.30216
143.60007 | 0.73621 | -10.79319 | -7.94602 | 0.74116 | -11.13112 | -8.25 | 0.77002 | -10.86984 | -8.36998 | 0.76986 | -10.9731 | -8.44779 | -0.04621 | 0.00205 | -9.47305e-05 | 0.65097 | -8.54314 | -5.56134 | 0.78041 | -10.68863 | -8.34156 | 0.67812 | -8.35531 | -5.66586 | 0.01505 | -0.00253 | -3.80903e-05 | 0.12268 | -5.97865 | -0.73345 | 0.78715 | -10.30057 | -8.10813 | 0.76713 | -10.87608 | -8.34337 | 0.76644 | -10.5984 | -8.123 | 0.76875 | -10.56743 | -8.1237 | 0.26094 | -6.47072 | -1.68845 | -0.00778 | -0.00342 | 2.6591e-05 | 0.02386 | -4.74129 | -0.11312 | 0.41193 | -7.48956 | -3.08519 | 0.52013 | -6.49994 | -3.38084 | 0.79963 | -10.5099 | -8.40404 | 0.81967 | -10.26317 | -8.41239 | 0.45111 | -6.87592 | -3.10178 | 0.07343 | -0.00528 | -0.000387813 | 0.77957 | -10.64721 | -8.30022
143.70019 | 0.72802 | -10.84576 | -7.89598 | 0.71542 | -11.20537 | -8.01659 | 0.7572 | -10.9555 | -8.29549 | 0.76555 | -10.96066 | -8.39091 | 0.00456 | -0.00477 | -2.17646e-05 | 0.62257 | -8.78363 | -5.46838 | 0.78191 | -10.67533 | -8.34714 | 0.7012 | -8.25621 | -5.7893 | 0.01422 | -0.0006875 | -9.779e-06 | 0.12202 | -6.02309 | -0.73496 | 0.7777 | -10.36031 | -8.05717 | 0.75378 | -10.91289 | -8.22589 | 0.76442 | -10.5945 | -8.09861 | 0.76281 | -10.59818 | -8.08438 | 0.26061 | -6.51422 | -1.6977 | -0.00169 | 0.0002125 | -3.59975e-07 | 0.024 | -4.71304 | -0.11312 | 0.41245 | -7.5017 | -3.0941 | 0.49191 | -6.89365 | -3.39108 | 0.798 | -10.54693 | -8.41645 | 0.81317 | -10.29378 | -8.37055 | 0.47635 | -6.60319 | -3.14545 | 0.04585 | -0.00162 | -7.45127e-05 | 0.78819 | -10.55794 | -8.32171
143.8 | 0.71203 | -10.89052 | -7.75443 | 0.72436 | -11.18649 | -8.10304 | 0.76213 | -10.93461 | -8.3336 | 0.78261 | -10.83706 | -8.48124 | 1.8e-05 | -0.00084375 | -1.51875e-08 | 0.61586 | -8.92907 | -5.49905 | 0.7828 | -10.65108 | -8.33768 | 0.68462 | -8.29353 | -5.6779 | -0.03543 | 0.00316 | -0.000111826 | 0.12363 | -5.94851 | -0.73542 | 0.78016 | -10.35895 | -8.08167 | 0.77996 | -10.77018 | -8.40035 | 0.7724 | -10.53994 | -8.14108 | 0.76793 | -10.58164 | -8.12594 | 0.26261 | -6.45139 | -1.69421 | 0.02164 | -0.00231 | -5.00494e-05 | 0.02535 | -4.44825 | -0.11276 | 0.41763 | -7.38954 | -3.08609 | 0.49424 | -6.89752 | -3.40905 | 0.78173 | -10.63577 | -8.31425 | 0.81512 | -10.28671 | -8.38493 | 0.48387 | -6.70874 | -3.24614 | 0.01252 | 0.00227 | 2.83957e-05 | 0.76724 | -10.71618 | -8.22186
143.90011 | 0.70235 | -10.92539 | -7.67345 | 0.74765 | -11.02861 | -8.24549 | 0.75172 | -10.99077 | -8.26195 | 0.7787 | -10.90295 | -8.49017 | 0.01412 | 0.00159 | 2.24171e-05 | 0.63143 | -8.68626 | -5.48479 | 0.80092 | -10.52979 | -8.43355 | 0.65363 | -8.35853 | -5.46336 | 0.00764 | -0.00066875 | -5.10791e-06 | 0.11986 | -6.12716 | -0.73441 | 0.7736 | -10.43481 | -8.07233 | 0.77243 | -10.81401 | -8.35311 | 0.77596 | -10.51219 | -8.15706 | 0.76648 | -10.56784 | -8.1 | 0.26995 | -6.25928 | -1.68969 | -0.01084 | 5e-05 | -5.4195e-07 | 0.02325 | -4.85673 | -0.11292 | 0.41903 | -7.39704 | -3.09959 | 0.48154 | -7.1548 | -3.44532 | 0.79115 | -10.58216 | -8.37204 | 0.81088 | -10.33999 | -8.38445 | 0.48674 | -6.20979 | -3.02256 | -0.02478 | -0.000925 | 2.29206e-05 | 0.78822 | -10.54873 | -8.31472
144.00017 | 0.74675 | -10.70205 | -7.99176 | 0.72074 | -11.20114 | -8.07308 | 0.75351 | -10.95974 | -8.25827 | 0.76644 | -11.00372 | -8.43366 | 0.00584 | -0.00145 | -8.4651e-06 | 0.6187 | -8.7741 | -5.42858 | 0.80135 | -10.44577 | -8.37073 | 0.6838 | -8.31782 | -5.6877 | -0.03309 | 0.00219 | -7.25912e-05 | 0.12263 | -5.99778 | -0.73551 | 0.78169 | -10.38804 | -8.12027 | 0.7718 | -10.85281 | -8.37624 | 0.76351 | -10.59231 | -8.0873 | 0.76855 | -10.56714 | -8.12142 | 0.27706 | -6.13004 | -1.69841 | -0.0035 | -0.0004625 | 1.6206e-06 | 0.02336 | -4.83191 | -0.11287 | 0.40802 | -7.55783 | -3.08371 | 0.52515 | -6.62973 | -3.48162 | 0.78742 | -10.61435 | -8.35795 | 0.81132 | -10.31526 | -8.36893 | 0.46718 | -6.30306 | -2.94465 | -0.0191 | 0.0008 | -1.5276e-05 | 0.78787 | -10.54204 | -8.3058
144.10003 | 0.73345 | -10.80426 | -7.92434 | 0.74939 | -11.04886 | -8.27995 | 0.75822 | -10.95998 | -8.31011 | 0.77556 | -10.95003 | -8.49241 | -0.02674 | 0.00020625 | -5.51574e-06 | 0.61718 | -8.95787 | -5.52858 | 0.78431 | -10.64226 | -8.34679 | 0.65962 | -8.60129 | -5.6736 | 0.02208 | -0.00194 | -4.27742e-05 | 0.12055 | -6.09469 | -0.7347 | 0.76286 | -10.54524 | -8.04451 | 0.78325 | -10.69508 | -8.37692 | 0.77382 | -10.51798 | -8.13905 | 0.7738 | -10.51833 | -8.13912 | 0.26619 | -6.41277 | -1.70704 | -0.01378 | 0.00288 | -3.97007e-05 | 0.024 | -4.71154 | -0.11306 | 0.4254 | -7.30904 | -3.10926 | 0.48762 | -7.12624 | -3.47492 | 0.78101 | -10.64642 | -8.31498 | 0.81004 | -10.35822 | -8.39062 | 0.48124 | -6.25829 | -3.01173 | 0.06909 | -0.00168 | -0.000116153 | 0.77597 | -10.66208 | -8.2735
144.20007 | 0.71857 | -10.87578 | -7.815 | 0.75625 | -11.02156 | -8.33503 | 0.75956 | -10.93491 | -8.30575 | 0.79136 | -10.73662 | -8.49651 | 0.01838 | -0.00115 | -2.11404e-05 | 0.60772 | -9.00181 | -5.47053 | 0.78154 | -10.67448 | -8.34251 | 0.65874 | -8.29117 | -5.46174 | 0.00589 | -0.00164 | -9.64815e-06 | 0.12156 | -6.04553 | -0.73487 | 0.78002 | -10.34794 | -8.07162 | 0.77104 | -10.84364 | -8.36093 | 0.75408 | -10.6568 | -8.03609 | 0.76178 | -10.62403 | -8.09315 | 0.26693 | -6.43192 | -1.71691 | 0.01256 | -0.000325 | -4.0833e-06 | 0.02503 | -4.50718 | -0.1128 | 0.40655 | -7.66011 | -3.11422 | 0.51187 | -6.816 | -3.48889 | 0.80233 | -10.48738 | -8.4143 | 0.81845 | -10.25752 | -8.39528 | 0.4815 | -6.24019 | -3.00464 | -9.8e-05 | -0.00353 | 3.4545e-07 | 0.78086 | -10.62749 | -8.29859
144.30019 | 0.7241 | -10.84799 | -7.85502 | 0.75514 | -10.99559 | -8.30321 | 0.77221 | -10.86804 | -8.39246 | 0.76489 | -11.01957 | -8.4287 | -0.02611 | -0.00227 | 5.92348e-05 | 0.61789 | -8.74529 | -5.40366 | 0.79123 | -10.59269 | -8.38124 | 0.66042 | -8.41227 | -5.55566 | 0.00918 | -0.00282 | -2.58677e-05 | 0.1266 | -5.76666 | -0.73007 | 0.78734 | -10.38259 | -8.17468 | 0.77463 | -10.80189 | -8.36751 | 0.74266 | -10.68736 | -7.93708 | 0.76908 | -10.56903 | -8.12843 | 0.26585 | -6.46714 | -1.71926 | 0.0071 | -0.00321 | -2.27516e-05 | 0.02439 | -4.63609 | -0.11308 | 0.43762 | -7.14404 | -3.12637 | 0.49186 | -7.00927 | -3.44756 | 0.79602 | -10.53469 | -8.3858 | 0.80102 | -10.40818 | -8.33716 | 0.45243 | -6.75587 | -3.05656 | -0.00102 | 0.00332 | -3.39176e-06 | 0.78386 | -10.61081 | -8.31738
144.4 | 0.73233 | -10.80658 | -7.91394 | 0.74797 | -11.07851 | -8.28638 | 0.77266 | -10.85997 | -8.39106 | 0.77375 | -10.93226 | -8.45881 | 0.0584 | -0.00501 | -0.00029237 | 0.60216 | -9.14671 | -5.50774 | 0.79291 | -10.51458 | -8.33716 | 0.68699 | -8.14839 | -5.59788 | -0.02058 | 0.00273 | -5.62228e-05 | 0.12221 | -6.01163 | -0.7347 | 0.77945 | -10.43091 | -8.1304 | 0.77304 | -10.81387 | -8.3595 | 0.77932 | -10.48905 | -8.17435 | 0.76739 | -10.58672 | -8.12419 | 0.26931 | -6.38344 | -1.71912 | 0.01321 | 0.00196 | 2.59285e-05 | 0.02427 | -4.6508 | -0.11289 | 0.44011 | -7.08877 | -3.11985 | 0.49344 | -6.96237 | -3.43554 | 0.79285 | -10.57967 | -8.38811 | 0.8031 | -10.39686 | -8.34967 | 0.49526 | -6.36636 | -3.153 | -0.0198 | 0.00020625 | -4.08334e-06 | 0.78198 | -10.59237 | -8.28306
144.50015 | 0.75537 | -10.67778 | -8.06571 | 0.7309 | -11.17072 | -8.16466 | 0.77417 | -10.86971 | -8.41499 | 0.77774 | -10.90304 | -8.47973 | 0.04881 | -0.0006875 | -3.35562e-05 | 0.62663 | -8.8545 | -5.54853 | 0.8029 | -10.44599 | -8.3871 | 0.64249 | -8.82531 | -5.67018 | -0.01389 | 0.0029 | -4.0281e-05 | 0.12034 | -6.11388 | -0.73574 | 0.77959 | -10.34855 | -8.06758 | 0.76724 | -10.86816 | -8.33849 | 0.7771 | -10.50932 | -8.16677 | 0.76258 | -10.61101 | -8.09177 | 0.27256 | -6.28958 | -1.71429 | 0.00178 | -0.0006875 | -1.22375e-06 | 0.02441 | -4.62409 | -0.11288 | 0.41387 | -7.54557 | -3.12287 | 0.51661 | -6.9135 | -3.57156 | 0.78794 | -10.59684 | -8.34966 | 0.80928 | -10.33793 | -8.36627 | 0.47481 | -6.63414 | -3.14999 | 0.01517 | -0.00299 | -4.54152e-05 | 0.77754 | -10.62869 | -8.26422
144.60006 | 0.72035 | -10.85489 | -7.81936 | 0.72323 | -11.19928 | -8.09966 | 0.77203 | -10.87853 | -8.3986 | 0.77582 | -10.87938 | -8.44044 | 0.01589 | -0.00148 | -2.35297e-05 | 0.63052 | -8.80929 | -5.55444 | 0.78856 | -10.61171 | -8.36801 | 0.65597 | -8.55029 | -5.60872 | 0.16224 | -0.00614 | -0.00099576 | 0.12079 | -6.07781 | -0.73416 | 0.76486 | -10.58523 | -8.09622 | 0.7721 | -10.80756 | -8.34455 | 0.764 | -10.60109 | -8.09927 | 0.77545 | -10.48259 | -8.12872 | 0.26512 | -6.45225 | -1.71065 | 0.00123 | 0.00065 | 8.008e-07 | 0.0237 | -4.76468 | -0.1129 | 0.41803 | -7.48932 | -3.1308 | 0.52487 | -6.37949 | -3.34837 | 0.80595 | -10.46336 | -8.43289 | 0.81079 | -10.34398 | -8.38678 | 0.51572 | -6.16378 | -3.17881 | -0.02687 | 0.00208 | -5.57615e-05 | 0.77807 | -10.63531 | -8.27503
144.70023 | 0.7475 | -10.74123 | -8.02901 | 0.73005 | -11.14471 | -8.13621 | 0.7622 | -10.90322 | -8.31048 | 0.76499 | -10.95705 | -8.38201 | -0.02617 | 8.125e-05 | -2.12631e-06 | 0.63106 | -8.90173 | -5.61756 | 0.79069 | -10.60653 | -8.38644 | 0.68235 | -8.17798 | -5.58022 | 0.00864 | -0.00214 | -1.84659e-05 | 0.1223 | -6.00006 | -0.73378 | 0.76879 | -10.39976 | -7.99519 | 0.7664 | -10.84448 | -8.31115 | 0.79081 | -10.40127 | -8.22541 | 0.75534 | -10.6394 | -8.03636 | 0.25424 | -6.67851 | -1.69795 | 0.00352 | -0.0002875 | -1.01286e-06 | 0.02331 | -4.83351 | -0.11268 | 0.42106 | -7.47666 | -3.14811 | 0.49838 | -6.89566 | -3.43663 | 0.80416 | -10.42844 | -8.38615 | 0.81853 | -10.27289 | -8.40867 | 0.50096 | -6.37227 | -3.19227 | -0.02583 | 0.00244 | -6.29606e-05 | 0.78617 | -10.57842 | -8.3164
144.80003 | 0.71371 | -10.7397 | -7.66498 | 0.75893 | -10.98273 | -8.33512 | 0.75984 | -10.93808 | -8.31124 | 0.77156 | -10.92859 | -8.43205 | 0.02804 | -0.00409 | -0.000114789 | 0.63399 | -8.98367 | -5.6956 | 0.79227 | -10.5698 | -8.37412 | 0.63245 | -8.55853 | -5.41285 | 0.00167 | -0.00090625 | -1.51616e-06 | 0.12211 | -6.02794 | -0.73605 | 0.77484 | -10.37548 | -8.0393 | 0.77195 | -10.80438 | -8.3404 | 0.78158 | -10.45801 | -8.17373 | 0.76003 | -10.62888 | -8.07829 | 0.26829 | -6.38463 | -1.71293 | 0.01515 | -0.00284 | -4.2991e-05 | 0.02286 | -4.92646 | -0.11263 | 0.42803 | -7.37586 | -3.15706 | 0.49268 | -7.19132 | -3.543 | 0.80056 | -10.4995 | -8.40553 | 0.81908 | -10.22936 | -8.37869 | 0.49375 | -6.41196 | -3.16592 | 0.00862 | -0.00166 | -1.43274e-05 | 0.7879 | -10.54696 | -8.3099
144.90011 | 0.75384 | -10.63111 | -8.01413 | 0.74096 | -11.06536 | -8.19899 | 0.7676 | -10.89087 | -8.35984 | 0.75523 | -11.03833 | -8.33653 | 0.0285 | -0.00249 | -7.10719e-05 | 0.63424 | -8.95511 | -5.67968 | 0.78615 | -10.64503 | -8.36863 | 0.62799 | -8.77414 | -5.51005 | -0.03316 | 0.00303 | -0.000100522 | 0.12248 | -5.98894 | -0.73354 | 0.76567 | -10.5445 | -8.07364 | 0.76299 | -10.87639 | -8.29853 | 0.77443 | -10.51864 | -8.14591 | 0.75148 | -10.69303 | -8.03557 | 0.27453 | -6.20967 | -1.70474 | -0.02376 | 0.00045625 | -1.08391e-05 | 0.02403 | -4.69796 | -0.11289 | 0.4288 | -7.42917 | -3.18562 | 0.50706 | -6.88144 | -3.48928 | 0.78942 | -10.60256 | -8.36989 | 0.82138 | -10.25737 | -8.42524 | 0.49124 | -6.45908 | -3.17295 | -0.00325 | -0.00080625 | 2.61628e-06 | 0.78622 | -10.57105 | -8.31116
145.00014 | 0.72703 | -10.82504 | -7.87014 | 0.74125 | -11.0713 | -8.20663 | 0.77758 | -10.80044 | -8.39825 | 0.76301 | -10.99159 | -8.3867 | 0.02393 | -0.00261 | -6.25276e-05 | 0.62777 | -9.02786 | -5.66737 | 0.7717 | -10.72193 | -8.27413 | 0.66005 | -8.17222 | -5.39406 | -0.00518 | 0.00186 | -9.62094e-06 | 0.12038 | -6.09589 | -0.7338 | 0.7836 | -10.35579 | -8.11481 | 0.78625 | -10.66427 | -8.38474 | 0.77004 | -10.54009 | -8.11624 | 0.75343 | -10.68263 | -8.04863 | 0.28345 | -5.98985 | -1.69779 | 0.02491 | -0.0002125 | -5.29338e-06 | 0.02432 | -4.64387 | -0.11292 | 0.44852 | -7.19249 | -3.22597 | 0.51368 | -7.17457 | -3.68543 | 0.79132 | -10.55413 | -8.3517 | 0.82401 | -10.20771 | -8.41122 | 0.48458 | -6.62346 | -3.20961 | -0.01178 | 0.00249 | -2.93764e-05 | 0.78748 | -10.57422 | -8.32695
145.10023 | 0.72395 | -10.81646 | -7.83055 | 0.7392 | -11.12744 | -8.22545 | 0.76668 | -10.87891 | -8.34059 | 0.76593 | -10.96133 | -8.39562 | 0.01422 | -0.00234 | -3.32486e-05 | 0.62917 | -8.89589 | -5.59701 | 0.79305 | -10.53711 | -8.35645 | 0.65466 | -8.64596 | -5.66015 | -0.02599 | -0.00169 | 4.38598e-05 | 0.11982 | -6.13756 | -0.73539 | 0.78688 | -10.3288 | -8.12757 | 0.77296 | -10.79516 | -8.34424 | 0.77678 | -10.49839 | -8.1549 | 0.76865 | -10.56191 | -8.11841 | 0.26282 | -6.47512 | -1.7018 | 0.01652 | 6.25e-05 | 1.03262e-06 | 0.02405 | -4.69005 | -0.1128 | 0.44014 | -7.63457 | -3.36031 | 0.51304 | -6.86492 | -3.52196 | 0.7876 | -10.59589 | -8.3453 | 0.80814 | -10.35732 | -8.37021 | 0.47667 | -6.49709 | -3.09696 | 0.03664 | -0.00283 | -0.000103731 | 0.78464 | -10.59457 | -8.31288
145.20001 | 0.71397 | -10.87116 | -7.76167 | 0.76611 | -10.74532 | -8.2321 | 0.76885 | -10.88588 | -8.36956 | 0.75811 | -11.04784 | -8.37549 | -0.00453 | 0.00025625 | -1.16107e-06 | 0.64372 | -8.83001 | -5.68406 | 0.77605 | -10.67551 | -8.28473 | 0.66367 | -8.44839 | -5.60692 | 0.01569 | -0.00156 | -2.45172e-05 | 0.12316 | -5.96554 | -0.73473 | 0.77319 | -10.44217 | -8.07373 | 0.76852 | -10.82646 | -8.3204 | 0.77302 | -10.53982 | -8.14749 | 0.76151 | -10.63163 | -8.0961 | 0.2678 | -6.36245 | -1.70384 | -0.0115 | -0.00259 | 2.98255e-05 | 0.02468 | -4.56879 | -0.11278 | 0.49094 | -7.55968 | -3.71133 | 0.54023 | -6.72924 | -3.63532 | 0.78271 | -10.59159 | -8.29012 | 0.81458 | -10.2704 | -8.36609 | 0.46325 | -6.82073 | -3.15973 | 0.00158 | 0.0018 | 2.835e-06 | 0.78382 | -10.59313 | -8.30316
145.30008 | 0.75647 | -10.68216 | -8.08072 | 0.74566 | -11.02123 | -8.21807 | 0.76926 | -10.85494 | -8.35024 | 0.75052 | -11.06521 | -8.30464 | 0.01227 | -0.00245 | -3.00492e-05 | 0.6414 | -8.90857 | -5.71396 | 0.77348 | -10.71806 | -8.29015 | 0.67352 | -8.32354 | -5.60611 | 0.00984 | -0.00123 | -1.21106e-05 | 0.12086 | -6.08448 | -0.73536 | 0.78036 | -10.35179 | -8.07816 | 0.77539 | -10.77395 | -8.35398 | 0.77264 | -10.52509 | -8.13215 | 0.7476 | -10.71177 | -8.00814 | 0.26499 | -6.41146 | -1.69897 | 0.03174 | -0.00154 | -4.87972e-05 | 0.02461 | -4.58509 | -0.11284 | 0.47931 | -7.82476 | -3.75048 | 0.54863 | -6.72222 | -3.68804 | 0.78641 | -10.60126 | -8.33688 | 0.80829 | -10.35021 | -8.36597 | 0.51364 | -6.27557 | -3.22339 | -0.01408 | 0.00162 | -2.27985e-05 | 0.79124 | -10.53519 | -8.33587
145.4001 | 0.73378 | -10.7822 | -7.91175 | 0.7456 | -11.07849 | -8.26009 | 0.7626 | -10.89843 | -8.31112 | 0.75617 | -11.06284 | -8.36542 | -0.01012 | -0.00138 | 1.39783e-05 | 0.59831 | -9.32559 | -5.57956 | 0.79147 | -10.57915 | -8.37307 | 0.64194 | -8.24019 | -5.28974 | 0.02707 | -0.00234 | -6.345e-05 | 0.12946 | -5.63851 | -0.72994 | 0.78077 | -10.34809 | -8.07952 | 0.75962 | -10.89301 | -8.27452 | 0.75747 | -10.64794 | -8.06546 | 0.76165 | -10.59517 | -8.06979 | 0.26278 | -6.5603 | -1.7239 | 0.01107 | 0.00169 | 1.86756e-05 | 0.02424 | -4.64756 | -0.11264 | 0.4808 | -7.84842 | -3.77354 | 0.53486 | -6.83113 | -3.65368 | 0.78894 | -10.59006 | -8.35492 | 0.81055 | -10.32871 | -8.37195 | 0.47927 | -6.57119 | -3.14934 | -0.00757 | 0.00339 | -2.57009e-05 | 0.76534 | -10.71363 | -8.19953
145.50017 | 0.72157 | -10.85594 | -7.83336 | 0.73833 | -11.11572 | -8.20708 | 0.76774 | -10.87998 | -8.35298 | 0.77437 | -10.94666 | -8.4768 | 0.06112 | -0.00193 | -0.000117666 | 0.65792 | -8.61229 | -5.66621 | 0.77321 | -10.72053 | -8.28917 | 0.69081 | -8.27349 | -5.71541 | 0.01567 | -0.00102 | -1.59608e-05 | 0.12712 | -5.76947 | -0.73344 | 0.75208 | -10.45814 | -7.86539 | 0.76365 | -10.86138 | -8.29427 | 0.78313 | -10.45098 | -8.18446 | 0.76805 | -10.55836 | -8.10932 | 0.27518 | -6.23988 | -1.71709 | 0.00372 | -0.00186 | -6.92477e-06 | 0.02451 | -4.5983 | -0.11271 | 0.49112 | -7.34113 | -3.60537 | 0.54245 | -6.82394 | -3.70168 | 0.80483 | -10.45023 | -8.41067 | 0.80441 | -10.37537 | -8.34604 | 0.47746 | -6.65744 | -3.17868 | -0.00653 | 7.5e-05 | -4.89375e-07 | 0.78867 | -10.56745 | -8.33425
145.60008 | 0.72833 | -10.82089 | -7.88118 | 0.75641 | -11.01864 | -8.33459 | 0.76084 | -10.94704 | -8.32899 | 0.77047 | -10.97664 | -8.45719 | 0.00109 | 0.00308 | 3.34868e-06 | 0.63002 | -8.83694 | -5.56745 | 0.78269 | -10.6319 | -8.32147 | 0.67615 | -8.2229 | -5.55989 | 0.0038 | -0.00111 | -4.20707e-06 | 0.12414 | -5.92594 | -0.73565 | 0.75826 | -10.51467 | -7.97291 | 0.77219 | -10.81134 | -8.34838 | 0.77063 | -10.56418 | -8.14109 | 0.77083 | -10.56359 | -8.14273 | 0.26514 | -6.43624 | -1.70649 | 0.01028 | 0.0007125 | 7.32308e-06 | 0.02411 | -4.67559 | -0.11271 | 0.46203 | -7.59729 | -3.51014 | 0.52116 | -7.03984 | -3.6689 | 0.79316 | -10.53713 | -8.3576 | 0.81818 | -10.26011 | -8.39466 | 0.48495 | -6.46968 | -3.13748 | -0.000136 | -0.0006125 | 8.33e-08 | 0.78285 | -10.61679 | -8.31132
145.70002 | 0.72055 | -10.8312 | -7.80441 | 0.72356 | -11.17141 | -8.08323 | 0.77667 | -10.81314 | -8.39821 | 0.7689 | -10.93198 | -8.40566 | 0.01178 | -0.00123 | -1.4498e-05 | 0.6339 | -8.80104 | -5.57896 | 0.78578 | -10.64932 | -8.36802 | 0.67069 | -8.14457 | -5.46246 | -0.01727 | 0.00228 | -3.93903e-05 | 0.12673 | -5.79011 | -0.7338 | 0.7697 | -10.3384 | -7.95743 | 0.77087 | -10.82783 | -8.3468 | 0.77224 | -10.51425 | -8.11952 | 0.76411 | -10.58782 | -8.09029 | 0.28239 | -6.08209 | -1.71751 | 0.04193 | -0.00113 | -4.74367e-05 | 0.02441 | -4.61892 | -0.11274 | 0.4662 | -7.63082 | -3.55747 | 0.52975 | -6.85692 | -3.63248 | 0.79351 | -10.53609 | -8.36046 | 0.80884 | -10.32839 | -8.35399 | 0.42826 | -6.8785 | -2.94579 | -0.00608 | 0.00281 | -1.70704e-05 | 0.78253 | -10.61546 | -8.3069
145.80009 | 0.73041 | -10.77531 | -7.8704 | 0.75588 | -11.00706 | -8.32002 | 0.76624 | -10.89513 | -8.34824 | 0.77964 | -10.87816 | -8.48106 | 0.04718 | 0.00172 | 8.10923e-05 | 0.62565 | -8.81659 | -5.5161 | 0.7949 | -10.54923 | -8.38564 | 0.6558 | -8.21689 | -5.38865 | -0.01019 | -0.00098125 | 1.00019e-05 | 0.12231 | -6.02523 | -0.73695 | 0.77155 | -10.35232 | -7.98735 | 0.75851 | -10.90471 | -8.2713 | 0.78571 | -10.40472 | -8.17508 | 0.75783 | -10.65256 | -8.0728 | 0.26225 | -6.63316 | -1.73953 | 0.12447 | -3.75e-05 | -4.66774e-06 | 0.02436 | -4.62979 | -0.11276 | 0.49001 | -7.30569 | -3.57982 | 0.51578 | -6.86257 | -3.5396 | 0.79321 | -10.55169 | -8.36974 | 0.80452 | -10.38159 | -8.35219 | 0.43499 | -6.78073 | -2.94953 | 0.00347 | 0.00049375 | 1.71578e-06 | 0.78737 | -10.55876 | -8.31362
145.90017 | 0.74728 | -10.74829 | -8.03203 | 0.73555 | -11.13255 | -8.18851 | 0.75974 | -10.93719 | -8.30936 | 0.76814 | -10.94441 | -8.40686 | -0.02584 | -0.00229 | 5.91181e-05 | 0.62519 | -8.85259 | -5.53453 | 0.78138 | -10.66055 | -8.32992 | 0.61468 | -8.62121 | -5.29932 | -0.00492 | -0.00243 | 1.19715e-05 | 0.12436 | -5.90501 | -0.73437 | 0.77951 | -10.28859 | -8.02001 | 0.76912 | -10.85053 | -8.3454 | 0.78317 | -10.46016 | -8.1921 | 0.76114 | -10.62506 | -8.08719 | 0.27174 | -6.48914 | -1.76333 | 0.00112 | 0.0009625 | 1.07704e-06 | 0.02493 | -4.51741 | -0.1126 | 0.47799 | -7.50954 | -3.5895 | 0.51008 | -7.05519 | -3.5987 | 0.79119 | -10.57696 | -8.36841 | 0.81171 | -10.32131 | -8.37791 | 0.46516 | -6.52338 | -3.03441 | 0.03805 | 0.00178 | 6.75317e-05 | 0.79104 | -10.52161 | -8.32306
146.00021 | 0.74808 | -10.58134 | -7.91564 | 0.74347 | -11.09256 | -8.24694 | 0.76769 | -10.87651 | -8.34975 | 0.76059 | -11.01529 | -8.37814 | 0.0201 | -0.00125 | -2.51263e-05 | 0.61498 | -8.98174 | -5.52361 | 0.79019 | -10.62822 | -8.39832 | 0.66667 | -8.25241 | -5.5016 | -0.03655 | -0.00188 | 6.87653e-05 | 0.1191 | -6.17491 | -0.73544 | 0.76875 | -10.4308 | -8.0187 | 0.77295 | -10.79239 | -8.34202 | 0.77445 | -10.53912 | -8.16197 | 0.75551 | -10.65486 | -8.04986 | 0.27871 | -6.35204 | -1.77036 | -0.0054 | -0.00507 | 2.74151e-05 | 0.02577 | -4.35844 | -0.1123 | 0.4737 | -7.44043 | -3.52451 | 0.51064 | -6.98982 | -3.56926 | 0.78202 | -10.61424 | -8.30059 | 0.8162 | -10.26109 | -8.37515 | 0.44501 | -6.47397 | -2.88097 | -0.05404 | 0.00429 | -0.000232047 | 0.78803 | -10.55483 | -8.31749
146.10009 | 0.74709 | -10.66967 | -7.9712 | 0.71706 | -11.23601 | -8.05693 | 0.76788 | -10.89299 | -8.36451 | 0.76497 | -10.99267 | -8.40905 | -0.00868 | -0.00085 | 7.3746e-06 | 0.62326 | -8.90221 | -5.54836 | 0.77463 | -10.71084 | -8.29692 | 0.63171 | -8.36861 | -5.28657 | -0.00539 | 0.00213 | -1.14917e-05 | 0.12235 | -6.01567 | -0.73604 | 0.77444 | -10.36316 | -8.02565 | 0.7733 | -10.8149 | -8.36315 | 0.76825 | -10.53513 | -8.09364 | 0.74934 | -10.70234 | -8.01968 | 0.27379 | -6.43094 | -1.76075 | 0.17329 | -0.00537 | -0.000930335 | 0.02391 | -4.71624 | -0.11275 | 0.46707 | -7.54938 | -3.52607 | 0.52748 | -6.83414 | -3.60484 | 0.79304 | -10.57503 | -8.38643 | 0.79963 | -10.41129 | -8.32517 | 0.43856 | -6.65321 | -2.91783 | 0.01321 | -0.0009125 | -1.20578e-05 | 0.78654 | -10.56809 | -8.31222
146.2001 | 0.75517 | -10.67719 | -8.06307 | 0.71044 | -11.23358 | -7.98077 | 0.7568 | -10.95556 | -8.29117 | 0.76505 | -11.00146 | -8.41664 | 0.01936 | -0.0004125 | -7.98724e-06 | 0.62858 | -8.86471 | -5.57222 | 0.79259 | -10.56292 | -8.3721 | 0.61226 | -8.60115 | -5.26614 | -0.01608 | 0.00188 | -3.02543e-05 | 0.12237 | -6.01073 | -0.73553 | 0.77252 | -10.35988 | -8.00325 | 0.75999 | -10.87277 | -8.26316 | 0.76631 | -10.57465 | -8.10346 | 0.75789 | -10.65794 | -8.07753 | 0.27928 | -6.32739 | -1.76711 | 0.06344 | -0.00632 | -0.000400868 | 0.02477 | -4.55239 | -0.11279 | 0.4716 | -7.57149 | -3.57071 | 0.51862 | -6.73735 | -3.49414 | 0.79916 | -10.48302 | -8.37759 | 0.8024 | -10.38781 | -8.33515 | 0.45602 | -6.273 | -2.86063 | 0.000157 | -0.00162 | -2.55125e-07 | 0.79695 | -10.50729 | -8.37378
146.30019 | 0.72536 | -10.83968 | -7.86264 | 0.75894 | -10.92703 | -8.29301 | 0.78914 | -10.65701 | -8.40982 | 0.76911 | -10.98839 | -8.45131 | 0.03327 | -0.00178 | -5.90489e-05 | 0.61021 | -9.01534 | -5.50124 | 0.78134 | -10.65554 | -8.32564 | 0.6707 | -8.10711 | -5.43745 | 0.0189 | -0.00106 | -2.00855e-05 | 0.12079 | -6.09009 | -0.73565 | 0.79568 | -10.12363 | -8.05516 | 0.78917 | -10.70877 | -8.45101 | 0.76666 | -10.58143 | -8.11233 | 0.76769 | -10.50889 | -8.06759 | 0.2693 | -6.52686 | -1.75766 | 0.00541 | -0.00055 | -2.9733e-06 | 0.02408 | -4.68996 | -0.11292 | 0.454 | -7.84059 | -3.55967 | 0.51851 | -6.95035 | -3.60385 | 0.79893 | -10.51904 | -8.40399 | 0.80032 | -10.38729 | -8.31319 | 0.46183 | -6.15826 | -2.84405 | 0.03183 | -0.0051 | -0.000162343 | 0.78206 | -10.60732 | -8.29558
146.40023 | 0.72852 | -10.81871 | -7.88159 | 0.75969 | -10.92387 | -8.29877 | 0.79157 | -10.67019 | -8.44621 | 0.7641 | -10.99335 | -8.40006 | -0.01658 | 0.00356 | -5.89555e-05 | 0.61597 | -8.83023 | -5.43912 | 0.79513 | -10.54666 | -8.38599 | 0.64554 | -8.26216 | -5.33354 | 0.00327 | -0.00193 | -6.31326e-06 | 0.11982 | -6.18432 | -0.74097 | 0.78371 | -10.26287 | -8.04315 | 0.78293 | -10.63131 | -8.32357 | 0.77654 | -10.52644 | -8.17419 | 0.76633 | -10.57625 | -8.10493 | 0.28357 | -6.12509 | -1.7369 | -0.02552 | 0.00144 | -3.6685e-05 | 0.02461 | -4.58336 | -0.11281 | 0.48317 | -7.37786 | -3.56472 | 0.5205 | -6.93606 | -3.61018 | 0.78729 | -10.57683 | -8.32698 | 0.81785 | -10.26909 | -8.39856 | 0.43255 | -6.54307 | -2.83023 | -0.011 | 0.0005125 | -5.63545e-06 | 0.79564 | -10.48704 | -8.34393
146.50005 | 0.70653 | -10.88497 | -7.69057 | 0.75526 | -10.99009 | -8.30043 | 0.77628 | -10.83671 | -8.41234 | 0.78203 | -10.86941 | -8.50021 | -0.00694 | -0.00299 | 2.07333e-05 | 0.614 | -8.90021 | -5.46474 | 0.79709 | -10.56555 | -8.42167 | 0.62499 | -8.35926 | -5.22449 | -0.00988 | -0.00075625 | 7.47175e-06 | 0.12169 | -6.09619 | -0.74187 | 0.77426 | -10.31862 | -7.98934 | 0.77434 | -10.74297 | -8.31876 | 0.78026 | -10.46322 | -8.164 | 0.76659 | -10.59116 | -8.11909 | 0.2808 | -6.17706 | -1.73454 | 0.02862 | -0.00645 | -0.000184567 | 0.02377 | -4.74699 | -0.11284 | 0.47518 | -7.45361 | -3.54177 | 0.51748 | -7.00635 | -3.62566 | 0.78285 | -10.64337 | -8.3322 | 0.80017 | -10.41164 | -8.33105 | 0.43326 | -6.58956 | -2.85502 | -0.06317 | -0.0008875 | 5.60678e-05 | 0.78565 | -10.58573 | -8.31669
146.60009 | 0.72769 | -10.82371 | -7.8763 | 0.73981 | -11.12463 | -8.23005 | 0.77527 | -10.85498 | -8.41552 | 0.76453 | -10.98969 | -8.40197 | 0.01408 | 0.00016875 | 2.37566e-06 | 0.61707 | -8.77884 | -5.41719 | 0.78965 | -10.60444 | -8.37379 | 0.63376 | -8.4105 | -5.33027 | 0.00363 | -0.00143 | -5.19401e-06 | 0.12161 | -6.10088 | -0.7419 | 0.77428 | -10.38974 | -8.04459 | 0.77421 | -10.80679 | -8.36667 | 0.78061 | -10.48964 | -8.18829 | 0.74981 | -10.66029 | -7.99315 | 0.28186 | -6.18056 | -1.74205 | 0.01876 | 0.00083125 | 1.55959e-05 | 0.02531 | -4.44972 | -0.11262 | 0.47521 | -7.44707 | -3.53894 | 0.53457 | -6.90379 | -3.69056 | 0.79109 | -10.56451 | -8.35751 | 0.8146 | -10.24222 | -8.34335 | 0.46682 | -6.16261 | -2.87686 | 0.01377 | 0.00156 | 2.14233e-05 | 0.78799 | -10.56071 | -8.32175
146.70017 | 0.71776 | -10.86571 | -7.79899 | 0.72001 | -11.18776 | -8.05529 | 0.74869 | -10.98914 | -8.2274 | 0.76339 | -11.01529 | -8.409 | -0.000219 | 0.00159 | -3.47663e-07 | 0.63694 | -8.64062 | -5.5036 | 0.79906 | -10.5429 | -8.42442 | 0.64546 | -8.37708 | -5.40704 | 0.01915 | 0.00018125 | 3.4713e-06 | 0.12669 | -5.84763 | -0.74084 | 0.77437 | -10.37351 | -8.03293 | 0.76897 | -10.82741 | -8.32592 | 0.77775 | -10.50023 | -8.16657 | 0.76491 | -10.57873 | -8.09179 | 0.27804 | -6.20725 | -1.72587 | 0.04822 | -0.0033 | -0.000159139 | 0.02444 | -4.61603 | -0.11281 | 0.49235 | -7.13129 | -3.51109 | 0.53686 | -6.92752 | -3.71912 | 0.78703 | -10.58723 | -8.33244 | 0.81723 | -10.24498 | -8.37249 | 0.45487 | -6.45309 | -2.93534 | -0.04091 | 0.00392 | -0.000160324 | 0.79044 | -10.52364 | -8.31826
146.80023 | 0.72084 | -10.86213 | -7.82982 | 0.73587 | -11.15344 | -8.20749 | 0.77576 | -10.80882 | -8.38502 | 0.76701 | -10.9996 | -8.43675 | 0.02616 | -0.00295 | -7.7169e-05 | 0.60621 | -9.00207 | -5.45714 | 0.79549 | -10.52863 | -8.37537 | 0.634 | -8.21326 | -5.20719 | -0.00166 | 0.00237 | -3.9425e-06 | 0.12203 | -6.08564 | -0.74263 | 0.7713 | -10.44743 | -8.05814 | 0.78064 | -10.73643 | -8.38124 | 0.77559 | -10.52417 | -8.16241 | 0.75654 | -10.63289 | -8.04417 | 0.2772 | -6.17842 | -1.71267 | -0.00913 | 0.00293 | -2.67652e-05 | 0.02318 | -4.85813 | -0.11262 | 0.45667 | -7.71168 | -3.52168 | 0.51611 | -7.15752 | -3.69407 | 0.78501 | -10.60545 | -8.32543 | 0.80287 | -10.38977 | -8.34162 | 0.46488 | -6.51193 | -3.02725 | -0.00908 | -0.00159 | 1.44697e-05 | 0.77519 | -10.67001 | -8.27123
146.9001 | 0.73149 | -10.80689 | -7.90508 | 0.74187 | -11.09358 | -8.22994 | 0.78018 | -10.79993 | -8.42585 | 0.78353 | -10.83891 | -8.4926 | 0.00342 | -0.00144 | -4.9434e-06 | 0.56344 | -9.11631 | -5.13653 | 0.79541 | -10.57339 | -8.41013 | 0.66378 | -7.42704 | -4.92989 | 0.02805 | 0.00252 | 7.06509e-05 | 0.12648 | -5.86096 | -0.74131 | 0.76325 | -10.40496 | -7.94158 | 0.77356 | -10.81746 | -8.36794 | 0.77885 | -10.46632 | -8.15165 | 0.77582 | -10.49549 | -8.14259 | 0.27154 | -6.27335 | -1.70347 | 0.03216 | -0.00224 | -7.19625e-05 | 0.02428 | -4.64802 | -0.11284 | 0.46195 | -7.57649 | -3.49997 | 0.52916 | -6.86908 | -3.63483 | 0.80248 | -10.45608 | -8.39084 | 0.81043 | -10.2977 | -8.34552 | 0.45934 | -6.20795 | -2.85155 | -0.00607 | -0.0007875 | 4.77934e-06 | 0.79012 | -10.53498 | -8.32388
147.00014 | 0.75542 | -10.69061 | -8.07592 | 0.73725 | -11.0886 | -8.17508 | 0.76451 | -10.90434 | -8.33649 | 0.76376 | -11.00862 | -8.40795 | 0.08296 | 0.00223 | 0.000185107 | 0.56795 | -8.82136 | -5.01008 | 0.78919 | -10.61606 | -8.37803 | 0.63596 | -7.81122 | -4.96765 | 0.01795 | 0.00176 | 3.15282e-05 | 0.1236 | -5.99363 | -0.7408 | 0.75904 | -10.49941 | -7.96946 | 0.77454 | -10.73954 | -8.31817 | 0.76828 | -10.5734 | -8.12328 | 0.75887 | -10.65659 | -8.08692 | 0.28075 | -6.13061 | -1.7212 | 0.03936 | -0.00428 | -0.000168268 | 0.02409 | -4.67731 | -0.11266 | 0.47226 | -7.49516 | -3.5397 | 0.53149 | -6.76772 | -3.59696 | 0.79096 | -10.5466 | -8.34191 | 0.80922 | -10.33658 | -8.36458 | 0.47438 | -6.28098 | -2.97957 | -0.00153 | -0.00224 | 3.43069e-06 | 0.78856 | -10.57518 | -8.33916
147.10003 | 0.71085 | -10.89003 | -7.74121 | 0.7676 | -10.8903 | -8.35939 | 0.78298 | -10.77859 | -8.43946 | 0.78935 | -10.71209 | -8.45555 | 0.01924 | -0.00184 | -3.54793e-05 | 0.51423 | -8.71841 | -4.48329 | 0.7828 | -10.65051 | -8.33723 | 0.65103 | -8.08799 | -5.26555 | -0.01499 | 0.00358 | -5.36e-05 | 0.12118 | -6.10713 | -0.74004 | 0.78024 | -10.31566 | -8.04868 | 0.77024 | -10.8037 | -8.32149 | 0.77972 | -10.45921 | -8.15527 | 0.76361 | -10.60789 | -8.1003 | 0.27575 | -6.24299 | -1.72148 | -0.01072 | 0.00153 | -1.64165e-05 | 0.02375 | -4.74405 | -0.11267 | 0.43652 | -7.42589 | -3.24153 | 0.52741 | -6.81617 | -3.59491 | 0.78978 | -10.56466 | -8.34371 | 0.81507 | -10.29195 | -8.38862 | 0.43152 | -6.6735 | -2.87972 | -0.03424 | -0.00166 | 5.67067e-05 | 0.7787 | -10.61765 | -8.26791
147.20005 | 0.73155 | -10.80508 | -7.9045 | 0.75386 | -10.99259 | -8.28692 | 0.76637 | -10.89777 | -8.35176 | 0.76922 | -10.97985 | -8.44596 | 0.01571 | 0.00198 | 3.11195e-05 | 0.57518 | -7.81641 | -4.49588 | 0.78264 | -10.65017 | -8.33528 | 0.61146 | -8.57132 | -5.24104 | 0.06438 | -0.00114 | -7.36301e-05 | 0.12236 | -6.05569 | -0.74099 | 0.76893 | -10.32055 | -7.93579 | 0.77636 | -10.74486 | -8.3419 | 0.77432 | -10.48971 | -8.12237 | 0.75884 | -10.62866 | -8.0655 | 0.27506 | -6.27349 | -1.72558 | -0.03134 | 0.00635 | -0.00019899 | 0.02341 | -4.80682 | -0.11255 | 0.45081 | -7.17655 | -3.23525 | 0.53093 | -6.62372 | -3.51674 | 0.78622 | -10.57702 | -8.31582 | 0.80719 | -10.31984 | -8.33008 | 0.45166 | -6.47173 | -2.92303 | 0.02796 | 0.00159 | 4.45597e-05 | 0.79174 | -10.49927 | -8.31266
147.30009 | 0.75484 | -10.65563 | -8.04334 | 0.72668 | -11.11074 | -8.07396 | 0.77489 | -10.81796 | -8.38275 | 0.75631 | -11.02364 | -8.33727 | -0.01586 | -0.000525 | 8.3244e-06 | 0.51845 | -6.61758 | -3.43086 | 0.78916 | -10.6134 | -8.37571 | 0.63275 | -8.45086 | -5.34733 | 0.01229 | -6.25e-05 | -7.68313e-07 | 0.12597 | -5.86516 | -0.73886 | 0.77534 | -10.25859 | -7.95388 | 0.76596 | -10.82721 | -8.29319 | 0.75818 | -10.60871 | -8.04335 | 0.75871 | -10.642 | -8.07415 | 0.27024 | -6.37931 | -1.72396 | -0.01232 | 0.00138 | -1.70156e-05 | 0.02466 | -4.56473 | -0.11257 | 0.43035 | -7.57304 | -3.25906 | 0.49279 | -7.12657 | -3.51193 | 0.79158 | -10.54623 | -8.34816 | 0.81687 | -10.26252 | -8.38316 | 0.45103 | -6.48931 | -2.92687 | -0.02657 | 0.00033125 | -8.80131e-06 | 0.77716 | -10.63717 | -8.26684
147.40014 | 0.74167 | -10.77294 | -7.98997 | 0.76702 | -10.87762 | -8.34338 | 0.78409 | -10.73808 | -8.41957 | 0.73459 | -11.15281 | -8.19273 | -0.02889 | 0.00133 | -3.82753e-05 | 0.47622 | -7.49857 | -3.57098 | 0.78305 | -10.64271 | -8.33376 | 0.68158 | -7.96652 | -5.42982 | 0.02957 | -0.0012 | -3.5478e-05 | 0.12155 | -6.07838 | -0.7388 | 0.76395 | -10.45851 | -7.98975 | 0.77282 | -10.79183 | -8.34018 | 0.76926 | -10.52718 | -8.09816 | 0.77375 | -10.53687 | -8.1529 | 0.26354 | -6.57872 | -1.73374 | 0.01862 | -0.00213 | -3.96732e-05 | 0.02437 | -4.62242 | -0.11263 | 0.43442 | -7.54596 | -3.27811 | 0.52417 | -6.67572 | -3.49918 | 0.78856 | -10.56915 | -8.33437 | 0.81466 | -10.25324 | -8.35291 | 0.43838 | -6.61029 | -2.89781 | -0.02395 | -0.00109 | 2.61953e-05 | 0.78385 | -10.58454 | -8.29673
147.50021 | 0.73949 | -10.77066 | -7.96482 | 0.74604 | -11.07658 | -8.26358 | 0.77517 | -10.81226 | -8.38132 | 0.75535 | -11.04027 | -8.3393 | 0.02584 | -0.00159 | -4.10194e-05 | 0.47423 | -7.06237 | -3.34917 | 0.80364 | -10.45956 | -8.40571 | 0.62942 | -8.54881 | -5.38081 | 0.06363 | -0.00234 | -0.000149135 | 0.12615 | -5.85003 | -0.73798 | 0.75932 | -10.51438 | -7.98381 | 0.77697 | -10.70589 | -8.31819 | 0.75885 | -10.61661 | -8.05637 | 0.75538 | -10.64471 | -8.04078 | 0.26163 | -6.6181 | -1.73147 | -0.01191 | 0.00148 | -1.76432e-05 | 0.02376 | -4.74147 | -0.11265 | 0.43238 | -7.63016 | -3.29916 | 0.50228 | -7.04521 | -3.5387 | 0.78405 | -10.59682 | -8.30849 | 0.80445 | -10.36691 | -8.33969 | 0.4242 | -6.58899 | -2.79502 | -0.05337 | -0.00045 | 2.40156e-05 | 0.78416 | -10.57779 | -8.29468
147.6001 | 0.73514 | -10.79489 | -7.93572 | 0.74605 | -11.00026 | -8.20679 | 0.7751 | -10.82063 | -8.38709 | 0.74853 | -11.09404 | -8.3042 | 0.04702 | -0.00259 | -0.000121656 | 0.47198 | -7.5827 | -3.57889 | 0.79547 | -10.53195 | -8.37785 | 0.61825 | -8.6582 | -5.35297 | 0.04834 | -0.00443 | -0.00021422 | 0.1257 | -5.86774 | -0.73755 | 0.77288 | -10.333 | -7.98618 | 0.78195 | -10.72057 | -8.3829 | 0.77561 | -10.49723 | -8.14178 | 0.75971 | -10.62796 | -8.07412 | 0.27775 | -6.20706 | -1.72402 | -0.00213 | -0.00419 | 8.91937e-06 | 0.02352 | -4.77845 | -0.11239 | 0.4459 | -7.82241 | -3.48801 | 0.51631 | -6.78463 | -3.50299 | 0.7918 | -10.53843 | -8.34438 | 0.8149 | -10.27886 | -8.37629 | 0.42191 | -6.68841 | -2.82192 | 0.00572 | -0.00313 | -1.78781e-05 | 0.77226 | -10.62364 | -8.2042
147.70014 | 0.73648 | -10.78417 | -7.9423 | 0.7497 | -11.02727 | -8.26714 | 0.77227 | -10.80745 | -8.34627 | 0.75234 | -11.0535 | -8.31599 | -0.00186 | -0.0014 | 2.5998e-06 | 0.48856 | -7.25036 | -3.5422 | 0.77107 | -10.70336 | -8.25307 | 0.61492 | -8.45315 | -5.19804 | -0.00406 | -0.00151 | 6.11537e-06 | 0.12447 | -5.93762 | -0.73903 | 0.77033 | -10.43017 | -8.03464 | 0.77907 | -10.75992 | -8.38273 | 0.76826 | -10.53756 | -8.0956 | 0.77178 | -10.52354 | -8.1219 | 0.26772 | -6.45081 | -1.72704 | -0.02567 | -0.00133 | 3.40088e-05 | 0.02438 | -4.60964 | -0.11238 | 0.46154 | -7.59754 | -3.50654 | 0.4969 | -6.87645 | -3.41691 | 0.79904 | -10.5027 | -8.39202 | 0.80897 | -10.30316 | -8.33499 | 0.42611 | -6.60535 | -2.81463 | -0.03476 | 0.00467 | -0.000162503 | 0.78894 | -10.51747 | -8.29763
147.80019 | 0.74887 | -10.67888 | -7.99709 | 0.72473 | -11.1667 | -8.09289 | 0.76254 | -10.90706 | -8.31708 | 0.77232 | -10.93116 | -8.44231 | -0.00705 | 0.00294 | -2.07593e-05 | 0.49298 | -8.20557 | -4.04514 | 0.78851 | -10.58731 | -8.34817 | 0.64087 | -8.41616 | -5.39365 | 0.01919 | -0.00221 | -4.24557e-05 | 0.12184 | -6.04888 | -0.73698 | 0.7564 | -10.52426 | -7.96059 | 0.75932 | -10.87403 | -8.25683 | 0.77736 | -10.48674 | -8.15195 | 0.7728 | -10.51413 | -8.12537 | 0.26174 | -6.59864 | -1.72715 | -0.0082 | -0.00146 | 1.1991e-05 | 0.02375 | -4.73147 | -0.1124 | 0.47054 | -7.5585 | -3.55655 | 0.49455 | -6.83475 | -3.38012 | 0.78583 | -10.58234 | -8.31589 | 0.81691 | -10.22834 | -8.35567 | 0.43084 | -6.73318 | -2.90094 | -0.02124 | 0.0006 | -1.27428e-05 | 0.78965 | -10.53393 | -8.31813
147.9001 | 0.7165 | -10.83291 | -7.76178 | 0.7237 | -11.13017 | -8.05487 | 0.77336 | -10.81755 | -8.36588 | 0.76632 | -10.98175 | -8.4155 | 0.0351 | -0.00606 | -0.000212544 | 0.58132 | -8.26558 | -4.8049 | 0.79385 | -10.52913 | -8.3585 | 0.63585 | -8.31232 | -5.2854 | 0.05402 | -0.0024 | -0.000129646 | 0.12292 | -6.00896 | -0.7386 | 0.77607 | -10.31697 | -8.0067 | 0.76357 | -10.85614 | -8.28943 | 0.77515 | -10.48304 | -8.12591 | 0.77002 | -10.52889 | -8.10745 | 0.26643 | -6.46649 | -1.72288 | -0.03111 | -0.00099375 | 3.09156e-05 | 0.02311 | -4.85811 | -0.11229 | 0.4579 | -7.71136 | -3.53105 | 0.52861 | -6.69749 | -3.54039 | 0.80156 | -10.46329 | -8.38691 | 0.814 | -10.22841 | -8.32592 | 0.47481 | -6.12009 | -2.90585 | 0.0187 | -0.00629 | -0.000117699 | 0.78747 | -10.5375 | -8.29799
148.00012 | 0.75073 | -10.62926 | -7.97975 | 0.74612 | -11.00273 | -8.20933 | 0.77071 | -10.85204 | -8.36377 | 0.76868 | -10.96629 | -8.42963 | 0.03589 | -0.00127 | -4.55316e-05 | 0.57252 | -8.45795 | -4.84234 | 0.78285 | -10.6318 | -8.32316 | 0.64425 | -8.20454 | -5.2858 | -0.02444 | 0.00166 | -4.04804e-05 | 0.12115 | -6.09799 | -0.73877 | 0.76398 | -10.47114 | -7.99978 | 0.76867 | -10.80077 | -8.30224 | 0.7698 | -10.53531 | -8.11008 | 0.75918 | -10.61832 | -8.0612 | 0.27801 | -6.1797 | -1.71799 | 0.05027 | 6.25e-06 | 3.14181e-07 | 0.02409 | -4.66942 | -0.11247 | 0.45994 | -7.56846 | -3.48101 | 0.50308 | -6.91847 | -3.48054 | 0.78564 | -10.58669 | -8.31729 | 0.80695 | -10.31779 | -8.32597 | 0.43292 | -6.55644 | -2.83841 | -0.0835 | 0.00039375 | -3.28769e-05 | 0.76991 | -10.64652 | -8.19688
148.10023 | 0.72159 | -10.69146 | -7.71479 | 0.73657 | -11.08558 | -8.16528 | 0.76706 | -10.84123 | -8.31587 | 0.77391 | -10.92048 | -8.45149 | -0.01698 | 0.0019 | -3.22658e-05 | 0.61631 | -8.00929 | -4.93624 | 0.7907 | -10.58142 | -8.3667 | 0.64967 | -8.08369 | -5.25175 | -0.01499 | -0.00202 | 3.0253e-05 | 0.1178 | -6.25913 | -0.73734 | 0.77246 | -10.43745 | -8.0625 | 0.76689 | -10.83001 | -8.30543 | 0.75957 | -10.59482 | -8.04745 | 0.75735 | -10.64638 | -8.06306 | 0.26857 | -6.45068 | -1.73243 | 0.00565 | -0.00187 | -1.05994e-05 | 0.02337 | -4.80386 | -0.11228 | 0.46557 | -7.27321 | -3.38615 | 0.51753 | -6.72303 | -3.47934 | 0.79087 | -10.5442 | -8.33908 | 0.79833 | -10.39214 | -8.29637 | 0.44208 | -6.45738 | -2.8547 | -0.0506 | 0.00143 | -7.21093e-05 | 0.79748 | -10.40671 | -8.29917
148.2 | 0.71283 | -10.87409 | -7.7514 | 0.74686 | -11.05638 | -8.25752 | 0.7676 | -10.79376 | -8.28535 | 0.74252 | -11.10744 | -8.24746 | 0.01705 | 0.0022 | 3.75056e-05 | 0.57791 | -8.53257 | -4.93104 | 0.80013 | -10.46592 | -8.37405 | 0.61467 | -8.08581 | -4.97013 | 0.00531 | -0.00035 | -1.85885e-06 | 0.11851 | -6.22706 | -0.73794 | 0.77923 | -10.35586 | -8.06958 | 0.76611 | -10.85454 | -8.31577 | 0.75722 | -10.61713 | -8.03946 | 0.7487 | -10.70813 | -8.01712 | 0.27557 | -6.21657 | -1.71308 | 0.01762 | 0.00085625 | 1.50888e-05 | 0.02445 | -4.59705 | -0.11242 | 0.4504 | -7.56089 | -3.40544 | 0.51076 | -6.87529 | -3.51162 | 0.78293 | -10.60978 | -8.30667 | 0.80013 | -10.37105 | -8.29822 | 0.44506 | -6.5604 | -2.91977 | -0.0099 | 0.001 | -9.904e-06 | 0.77905 | -10.59748 | -8.25596
148.30012 | 0.72954 | -10.80757 | -7.88459 | 0.69652 | -11.24312 | -7.83107 | 0.76161 | -10.88241 | -8.28819 | 0.7603 | -10.9826 | -8.3501 | 0.03679 | -0.00309 | -0.000113577 | 0.58951 | -8.326 | -4.90828 | 0.80466 | -10.41967 | -8.38426 | 0.62663 | -8.02347 | -5.02771 | -0.05155 | 0.00372 | -0.000191709 | 0.1228 | -6.01536 | -0.73867 | 0.77072 | -10.41806 | -8.02944 | 0.76465 | -10.86854 | -8.3106 | 0.76388 | -10.57837 | -8.0806 | 0.75551 | -10.64612 | -8.04329 | 0.27091 | -6.39841 | -1.73339 | -0.04054 | 0.0033 | -0.000133799 | 0.02527 | -4.43206 | -0.11199 | 0.45078 | -7.50403 | -3.38267 | 0.50801 | -6.98427 | -3.54809 | 0.79346 | -10.51955 | -8.34686 | 0.8202 | -10.2164 | -8.37945 | 0.46111 | -6.61312 | -3.04938 | -0.01476 | 0.00304 | -4.49349e-05 | 0.77932 | -10.59603 | -8.2577
148.40014 | 0.7325 | -10.78919 | -7.90306 | 0.73337 | -11.10953 | -8.14737 | 0.76635 | -10.87996 | -8.33785 | 0.77192 | -10.92762 | -8.43529 | 0.03597 | -0.00146 | -5.26105e-05 | 0.5923 | -8.39491 | -4.97232 | 0.78789 | -10.60386 | -8.35467 | 0.635 | -8.07436 | -5.12719 | 0.01887 | -0.00669 | -0.000126338 | 0.12235 | -6.03256 | -0.7381 | 0.76901 | -10.42681 | -8.01836 | 0.77299 | -10.76538 | -8.32152 | 0.77532 | -10.50728 | -8.14652 | 0.76545 | -10.60133 | -8.11483 | 0.27196 | -6.4415 | -1.75185 | -0.01655 | -0.00211 | 3.48584e-05 | 0.02441 | -4.61036 | -0.11252 | 0.45916 | -7.36822 | -3.38321 | 0.51544 | -6.78089 | -3.49514 | 0.80103 | -10.44891 | -8.36986 | 0.8092 | -10.30251 | -8.33682 | 0.46822 | -6.51455 | -3.05024 | -0.02579 | 0.00263 | -6.77119e-05 | 0.78899 | -10.53261 | -8.31008
148.50019 | 0.74305 | -10.73087 | -7.97355 | 0.73506 | -11.10041 | -8.15945 | 0.74938 | -10.96237 | -8.21501 | 0.74994 | -11.06951 | -8.3015 | -0.00132 | -0.00116 | 1.52869e-06 | 0.60793 | -8.21973 | -4.997 | 0.78887 | -10.57217 | -8.3401 | 0.61251 | -7.95759 | -4.87409 | 0.04469 | -0.00667 | -0.000298 | 0.12539 | -5.89353 | -0.73898 | 0.77604 | -10.30495 | -7.99706 | 0.76686 | -10.82486 | -8.30116 | 0.76827 | -10.55779 | -8.11125 | 0.75983 | -10.61194 | -8.06331 | 0.26758 | -6.46709 | -1.73044 | 0.00805 | -0.00196 | -1.57498e-05 | 0.02375 | -4.72751 | -0.11229 | 0.45807 | -7.38518 | -3.38296 | 0.52103 | -6.84903 | -3.56853 | 0.78488 | -10.58829 | -8.31055 | 0.80033 | -10.37223 | -8.30124 | 0.43574 | -6.38426 | -2.78185 | -0.01805 | 0.00374 | -6.74469e-05 | 0.77729 | -10.60971 | -8.24683
148.60009 | 0.719 | -10.82616 | -7.78402 | 0.73243 | -11.12422 | -8.14767 | 0.75061 | -10.9594 | -8.2262 | 0.75722 | -11.01942 | -8.34413 | 0.01405 | -0.00607 | -8.52477e-05 | 0.62566 | -8.2081 | -5.13545 | 0.76486 | -10.72691 | -8.20463 | 0.58335 | -8.47746 | -4.94534 | 0.01297 | -0.00151 | -1.96171e-05 | 0.12092 | -6.11959 | -0.73999 | 0.77623 | -10.34985 | -8.03386 | 0.78821 | -10.66899 | -8.4094 | 0.75194 | -10.63556 | -7.99726 | 0.76836 | -10.51068 | -8.07595 | 0.26213 | -6.53803 | -1.71379 | 0.00894 | 0.00102 | 9.10864e-06 | 0.02304 | -4.86542 | -0.11208 | 0.45536 | -7.58502 | -3.45391 | 0.51054 | -6.76044 | -3.45148 | 0.79089 | -10.5416 | -8.33728 | 0.81368 | -10.27507 | -8.36058 | 0.43887 | -6.43529 | -2.82424 | -0.01616 | -0.00093125 | 1.5049e-05 | 0.77841 | -10.61548 | -8.26322
148.70012 | 0.74602 | -10.72464 | -8.00081 | 0.74554 | -11.03687 | -8.22842 | 0.75736 | -10.88897 | -8.24692 | 0.77264 | -10.89568 | -8.41841 | -0.01214 | -0.00117 | 1.41863e-05 | 0.55651 | -8.94619 | -4.97861 | 0.77715 | -10.65969 | -8.28419 | 0.62287 | -8.10716 | -5.0497 | 0.01893 | -0.00035625 | -6.7431e-06 | 0.12414 | -5.95074 | -0.73875 | 0.76138 | -10.46226 | -7.96574 | 0.76186 | -10.86091 | -8.27451 | 0.77825 | -10.48366 | -8.15894 | 0.74925 | -10.67296 | -7.99667 | 0.26718 | -6.53579 | -1.74625 | 0.04019 | -0.00245 | -9.84581e-05 | 0.02382 | -4.70812 | -0.11213 | 0.46573 | -7.37701 | -3.43571 | 0.50902 | -6.96581 | -3.54577 | 0.79797 | -10.49469 | -8.37444 | 0.80536 | -10.33921 | -8.32678 | 0.45344 | -6.50917 | -2.95151 | 0.05916 | 0.00103 | 6.10129e-05 | 0.79743 | -10.46104 | -8.34197
148.80019 | 0.73272 | -10.62542 | -7.78546 | 0.74397 | -11.07488 | -8.23937 | 0.76023 | -10.90346 | -8.28916 | 0.77331 | -10.90529 | -8.43322 | 0.03661 | -0.00026875 | -9.83894e-06 | 0.60447 | -8.55481 | -5.17115 | 0.7897 | -10.57076 | -8.34769 | 0.6248 | -8.27586 | -5.17076 | 0.000423 | -0.00201 | -8.48644e-07 | 0.12021 | -6.14911 | -0.73917 | 0.77453 | -10.3354 | -8.00509 | 0.78069 | -10.73927 | -8.38408 | 0.76224 | -10.58646 | -8.0694 | 0.76169 | -10.61027 | -8.08172 | 0.2671 | -6.45039 | -1.7229 | -0.00608 | -0.0016 | 9.7264e-06 | 0.02421 | -4.63076 | -0.11213 | 0.45319 | -7.30196 | -3.30916 | 0.51579 | -6.85722 | -3.53685 | 0.78318 | -10.61052 | -8.30998 | 0.81683 | -10.22726 | -8.35389 | 0.46524 | -6.44414 | -2.99806 | -0.00383 | -0.00146 | 5.58472e-06 | 0.78193 | -10.56438 | -8.2606
148.90002 | 0.72836 | -10.81244 | -7.87536 | 0.75158 | -10.99156 | -8.26101 | 0.76284 | -10.86194 | -8.28594 | 0.76128 | -11.00327 | -8.37661 | 0.01443 | -0.00451 | -6.51063e-05 | 0.63925 | -8.28246 | -5.29457 | 0.7891 | -10.58198 | -8.35027 | 0.62581 | -8.30327 | -5.19627 | 0.02542 | -0.00134 | -3.39979e-05 | 0.12207 | -6.04709 | -0.73814 | 0.77334 | -10.27533 | -7.94633 | 0.7664 | -10.83449 | -8.30359 | 0.77475 | -10.52233 | -8.15218 | 0.76607 | -10.56758 | -8.09551 | 0.26993 | -6.41574 | -1.73178 | -0.00229 | -0.00266 | 6.09446e-06 | 0.02356 | -4.77072 | -0.11237 | 0.46098 | -7.42624 | -3.42336 | 0.52072 | -6.77241 | -3.52655 | 0.80019 | -10.44649 | -8.35921 | 0.80612 | -10.33664 | -8.33262 | 0.46948 | -5.93144 | -2.78469 | -0.00505 | -0.00169 | 8.55852e-06 | 0.78521 | -10.55477 | -8.28769
149.00007 | 0.72322 | -10.82076 | -7.82576 | 0.73075 | -11.13929 | -8.14007 | 0.78749 | -10.69746 | -8.42415 | 0.78131 | -10.78119 | -8.42343 | 0.02166 | -0.00416 | -9.01722e-05 | 0.60441 | -8.53417 | -5.15815 | 0.78507 | -10.61257 | -8.33165 | 0.63474 | -8.36946 | -5.31239 | 0.06951 | -0.00853 | -0.000593016 | 0.12325 | -5.98451 | -0.73759 | 0.76395 | -10.37529 | -7.92624 | 0.78905 | -10.60603 | -8.36865 | 0.77533 | -10.51269 | -8.15075 | 0.76704 | -10.55066 | -8.09276 | 0.28282 | -6.23586 | -1.76361 | -0.05504 | 0.00426 | -0.000234599 | 0.025 | -4.47905 | -0.11199 | 0.47676 | -7.23972 | -3.45164 | 0.53138 | -6.51844 | -3.46376 | 0.79226 | -10.50361 | -8.32161 | 0.80976 | -10.30375 | -8.34354 | 0.43212 | -6.86336 | -2.96582 | 0.02437 | -0.00371 | -9.03361e-05 | 0.78237 | -10.57868 | -8.2764
149.10014 | 0.74266 | -10.73703 | -7.97393 | 0.74058 | -11.03589 | -8.17294 | 0.78383 | -10.72724 | -8.40829 | 0.77824 | -10.87736 | -8.46521 | 0.00508 | -0.0004125 | -2.09385e-06 | 0.58596 | -8.66638 | -5.07811 | 0.80562 | -10.42451 | -8.39822 | 0.61274 | -8.19823 | -5.02338 | 0.01564 | -0.00248 | -3.88043e-05 | 0.12002 | -6.15483 | -0.73868 | 0.7767 | -10.32784 | -8.02165 | 0.77075 | -10.82285 | -8.34173 | 0.77703 | -10.36919 | -8.05716 | 0.7522 | -10.65956 | -8.0181 | 0.2762 | -6.45086 | -1.78175 | 0.04023 | -0.00168 | -6.76434e-05 | 0.02394 | -4.68467 | -0.11213 | 0.47126 | -7.13393 | -3.36196 | 0.51355 | -6.74243 | -3.46255 | 0.78631 | -10.56669 | -8.30865 | 0.80455 | -10.33986 | -8.3189 | 0.4647 | -6.52789 | -3.03349 | 0.04601 | -0.00403 | -0.000185482 | 0.78292 | -10.5768 | -8.28077
149.20019 | 0.74149 | -10.74628 | -7.96822 | 0.7493 | -11.03023 | -8.26491 | 0.76799 | -10.85528 | -8.33671 | 0.77277 | -10.94186 | -8.45559 | -0.00299 | -0.00226 | 6.73942e-06 | 0.60934 | -8.2602 | -5.03327 | 0.7855 | -10.59733 | -8.32416 | 0.59842 | -7.90539 | -4.73077 | 0.04313 | -0.0095 | -0.000409697 | 0.12136 | -6.08096 | -0.73797 | 0.77101 | -10.39869 | -8.01746 | 0.76787 | -10.81509 | -8.30453 | 0.77287 | -10.50214 | -8.11682 | 0.76575 | -10.52996 | -8.06337 | 0.27242 | -6.47106 | -1.76281 | -0.0101 | -0.00288 | 2.90231e-05 | 0.02454 | -4.57468 | -0.11224 | 0.4624 | -6.75297 | -3.1226 | 0.51367 | -6.80483 | -3.49544 | 0.79022 | -10.55617 | -8.34164 | 0.79998 | -10.36843 | -8.29459 | 0.46387 | -6.59243 | -3.058 | 0.04139 | -0.00264 | -0.00010943 | 0.78806 | -10.526 | -8.29516
149.30003 | 0.73943 | -10.56291 | -7.81053 | 0.72878 | -11.10798 | -8.09527 | 0.78852 | -10.66864 | -8.41242 | 0.76455 | -10.98104 | -8.39557 | 0.01564 | -0.00279 | -4.36104e-05 | 0.59732 | -8.56633 | -5.11688 | 0.78921 | -10.54367 | -8.3212 | 0.58084 | -8.30616 | -4.82459 | 0.01169 | -0.00386 | -4.50911e-05 | 0.12048 | -6.13524 | -0.73915 | 0.77001 | -10.38076 | -7.99328 | 0.76798 | -10.83014 | -8.31729 | 0.7627 | -10.58391 | -8.07237 | 0.75636 | -10.62546 | -8.03667 | 0.2624 | -6.63154 | -1.74009 | 0.01282 | -0.00161 | -2.06755e-05 | 0.02389 | -4.69438 | -0.11213 | 0.45307 | -7.3473 | -3.32883 | 0.50081 | -7.00112 | -3.50623 | 0.7781 | -10.61758 | -8.26155 | 0.80763 | -10.31399 | -8.3299 | 0.47096 | -6.40474 | -3.01638 | -0.01077 | -0.00271 | 2.92109e-05 | 0.79343 | -10.48272 | -8.31735
149.40007 | 0.71517 | -10.76622 | -7.69972 | 0.70898 | -11.19704 | -7.93843 | 0.7763 | -10.78826 | -8.37493 | 0.7808 | -10.84569 | -8.46826 | 0.05621 | -0.00341 | -0.000191458 | 0.59605 | -8.54112 | -5.0909 | 0.78082 | -10.64279 | -8.31007 | 0.60116 | -8.09915 | -4.8689 | 0.01267 | 0.0008 | 1.01376e-05 | 0.12425 | -5.95323 | -0.73968 | 0.76746 | -10.40514 | -7.98553 | 0.75841 | -10.8559 | -8.23322 | 0.76117 | -10.5747 | -8.04912 | 0.75802 | -10.60528 | -8.03898 | 0.27813 | -6.20991 | -1.72714 | -0.01719 | 0.0007 | -1.20337e-05 | 0.02563 | -4.3576 | -0.11169 | 0.43199 | -7.39421 | -3.19426 | 0.49 | -6.99292 | -3.42651 | 0.7957 | -10.49852 | -8.3537 | 0.80533 | -10.33302 | -8.32152 | 0.46935 | -6.41099 | -3.00901 | -0.06036 | 0.000525 | -3.16885e-05 | 0.7922 | -10.4841 | -8.30546
149.50019 | 0.71725 | -10.83912 | -7.77438 | 0.73773 | -11.08851 | -8.18037 | 0.77685 | -10.76229 | -8.36072 | 0.78404 | -10.7586 | -8.43514 | -0.01609 | 0.0002375 | -3.82233e-06 | 0.59461 | -8.52639 | -5.06989 | 0.77256 | -10.68832 | -8.25734 | 0.62336 | -7.95061 | -4.95611 | 0.03712 | 0.00018125 | 6.72818e-06 | 0.12204 | -6.05188 | -0.73857 | 0.76409 | -10.31711 | -7.88324 | 0.75558 | -10.86511 | -8.20941 | 0.76189 | -10.58565 | -8.06506 | 0.75563 | -10.60172 | -8.01096 | 0.27182 | -6.4827 | -1.76213 | 0.11803 | -0.00136 | -0.000160075 | 0.02395 | -4.68483 | -0.11219 | 0.44011 | -7.63132 | -3.35859 | 0.49334 | -7.11144 | -3.50835 | 0.78451 | -10.55967 | -8.28422 | 0.8088 | -10.28441 | -8.31806 | 0.46214 | -6.54922 | -3.02663 | 0.01336 | 0.00229 | 3.06468e-05 | 0.77656 | -10.61296 | -8.24157
149.60009 | 0.7515 | -10.58818 | -7.957 | 0.75527 | -10.95846 | -8.27657 | 0.77425 | -10.80466 | -8.36548 | 0.78525 | -10.75106 | -8.44222 | -0.0019 | -0.00242 | 4.60288e-06 | 0.60883 | -8.84765 | -5.38675 | 0.77913 | -10.64274 | -8.29208 | 0.64845 | -8.22468 | -5.33327 | 0.00269 | -0.00341 | -9.16939e-06 | 0.12227 | -6.04081 | -0.73864 | 0.78253 | -10.27541 | -8.04085 | 0.77596 | -10.76343 | -8.35204 | 0.78078 | -10.43988 | -8.15121 | 0.77171 | -10.52892 | -8.12524 | 0.26985 | -6.52119 | -1.75974 | 0.00191 | -0.0022 | -4.202e-06 | 0.02323 | -4.82 | -0.11197 | 0.44056 | -7.41018 | -3.26462 | 0.52087 | -6.77822 | -3.53058 | 0.78807 | -10.56386 | -8.32501 | 0.80712 | -10.30058 | -8.31383 | 0.46751 | -6.49517 | -3.03654 | -0.04609 | 0.00121 | -5.559e-05 | 0.78875 | -10.51989 | -8.29757
149.7001 | 0.70345 | -10.88457 | -7.65675 | 0.73902 | -11.10228 | -8.20481 | 0.74701 | -10.96807 | -8.19322 | 0.76298 | -10.98052 | -8.37791 | 0.02154 | -9.375e-05 | -2.01975e-06 | 0.61713 | -8.58189 | -5.29612 | 0.78847 | -10.57417 | -8.33744 | 0.66401 | -8.14272 | -5.40685 | -0.07476 | 0.00413 | -0.000308836 | 0.12213 | -6.05574 | -0.7396 | 0.76743 | -10.40584 | -7.98572 | 0.77183 | -10.77287 | -8.31487 | 0.76756 | -10.47865 | -8.04296 | 0.75841 | -10.60547 | -8.04329 | 0.27561 | -6.40259 | -1.76464 | 0.02172 | -0.00231 | -5.00802e-05 | 0.02319 | -4.82993 | -0.11201 | 0.44745 | -7.4339 | -3.32631 | 0.51941 | -6.75601 | -3.50913 | 0.78958 | -10.56177 | -8.33932 | 0.80265 | -10.34594 | -8.30412 | 0.45924 | -6.46109 | -2.9672 | 0.02333 | -0.00225 | -5.25015e-05 | 0.78745 | -10.52972 | -8.29159
149.80014 | 0.73103 | -10.78463 | -7.88394 | 0.73389 | -11.06376 | -8.11952 | 0.76623 | -10.85799 | -8.31972 | 0.76471 | -10.96127 | -8.3822 | 0.0034 | -0.00456 | -1.55171e-05 | 0.60573 | -8.69182 | -5.26491 | 0.78941 | -10.5613 | -8.33714 | 0.66197 | -7.91368 | -5.23862 | -0.01425 | 0.00249 | -3.54469e-05 | 0.12256 | -6.01751 | -0.73749 | 0.78431 | -10.21914 | -8.01501 | 0.76699 | -10.80616 | -8.28824 | 0.76265 | -10.58602 | -8.07339 | 0.75366 | -10.62266 | -8.00591 | 0.28068 | -6.26901 | -1.7596 | 0.0085 | -0.00025 | -2.125e-06 | 0.02383 | -4.70817 | -0.11219 | 0.45513 | -7.37145 | -3.355 | 0.52433 | -6.82646 | -3.57931 | 0.79812 | -10.47939 | -8.36383 | 0.80857 | -10.29799 | -8.32661 | 0.4584 | -6.45825 | -2.96043 | 0.00412 | 0.00346 | 1.42259e-05 | 0.78124 | -10.57726 | -8.26337
149.9 | 0.72629 | -10.7961 | -7.84113 | 0.74569 | -11.05184 | -8.24127 | 0.76941 | -10.77739 | -8.29224 | 0.76266 | -10.95679 | -8.3563 | 0.04889 | 0.00096875 | 4.73641e-05 | 0.57564 | -8.70526 | -5.0111 | 0.78638 | -10.58671 | -8.32515 | 0.63687 | -8.37612 | -5.33451 | 0.03442 | 1.25e-05 | 4.303e-07 | 0.12021 | -6.13758 | -0.73777 | 0.74625 | -10.55419 | -7.87606 | 0.7623 | -10.85728 | -8.27648 | 0.77228 | -10.51343 | -8.11934 | 0.76811 | -10.57381 | -8.12187 | 0.27533 | -6.36947 | -1.75373 | 0.00943 | -0.00575 | -5.42283e-05 | 0.02349 | -4.77002 | -0.11205 | 0.41865 | -7.68441 | -3.21711 | 0.50597 | -7.06064 | -3.57247 | 0.79297 | -10.50922 | -8.33351 | 0.78022 | -10.48151 | -8.17788 | 0.46847 | -6.31918 | -2.96032 | -0.04115 | 0.00444 | -0.000182856 | 0.7892 | -10.51737 | -8.30027
150 | 0.74963 | -10.62425 | -7.96424 | 0.75442 | -11.02181 | -8.31507 | 0.77226 | -10.81322 | -8.35066 | 0.77577 | -10.86476 | -8.42859 | 0.03132 | -0.00382 | -0.000119611 | 0.60863 | -8.61335 | -5.24231 | 0.78806 | -10.5731 | -8.33228 | 0.64619 | -8.15516 | -5.26983 | -0.01554 | 0.00129 | -2.01062e-05 | 0.1216 | -6.08443 | -0.73984 | 0.76822 | -10.37676 | -7.97164 | 0.77267 | -10.78251 | -8.33135 | 0.77548 | -10.47674 | -8.12449 | 0.77457 | -10.50467 | -8.13661 | 0.26763 | -6.6016 | -1.76677 | -0.00564 | -0.00146 | 8.24704e-06 | 0.02377 | -4.70862 | -0.11194 | 0.44067 | -7.48954 | -3.30044 | 0.51764 | -6.75712 | -3.49773 | 0.78778 | -10.55751 | -8.31703 | 0.80709 | -10.31539 | -8.32545 | 0.45185 | -6.54123 | -2.95562 | 0.00441 | -0.00019375 | -8.53469e-07 | 0.78266 | -10.54816 | -8.25558
150.10021 | 0.70189 | -10.8868 | -7.64131 | 0.73616 | -11.07852 | -8.15557 | 0.76597 | -10.84618 | -8.30781 | 0.76221 | -10.98884 | -8.37582 | 0.00545 | 0.00198 | 1.08038e-05 | 0.6288 | -8.34052 | -5.24453 | 0.79461 | -10.52225 | -8.36106 | 0.64064 | -8.04539 | -5.15418 | 0.09261 | 0.00316 | 0.000292294 | 0.12305 | -6.00562 | -0.73901 | 0.76999 | -10.37234 | -7.98664 | 0.75842 | -10.82494 | -8.20983 | 0.76844 | -10.52841 | -8.09046 | 0.76563 | -10.54367 | -8.07259 | 0.28398 | -6.17824 | -1.75452 | 0.01558 | 0.00134 | 2.09356e-05 | 0.02414 | -4.63994 | -0.11201 | 0.44611 | -7.37829 | -3.29152 | 0.52725 | -6.61484 | -3.48766 | 0.7967 | -10.49374 | -8.36032 | 0.80563 | -10.32368 | -8.31709 | 0.465 | -6.36297 | -2.95878 | 0.0123 | 0.00169 | 2.07613e-05 | 0.78717 | -10.54017 | -8.29685
150.20012 | 0.76113 | -10.38588 | -7.90497 | 0.7549 | -10.94361 | -8.26128 | 0.77705 | -10.78486 | -8.38035 | 0.76966 | -10.9437 | -8.42288 | 0.00865 | 0.00059375 | 5.13713e-06 | 0.60493 | -8.71457 | -5.27173 | 0.78115 | -10.60886 | -8.28711 | 0.65827 | -8.02311 | -5.28135 | 0.01433 | -6.25e-06 | -8.95625e-08 | 0.12065 | -6.12499 | -0.739 | 0.75207 | -10.41731 | -7.83452 | 0.77226 | -10.78998 | -8.33267 | 0.76896 | -10.51931 | -8.08891 | 0.75715 | -10.62624 | -8.0457 | 0.28955 | -6.05487 | -1.75318 | -0.03142 | -0.000525 | 1.6495e-05 | 0.02402 | -4.66139 | -0.11199 | 0.44513 | -7.51048 | -3.34313 | 0.51323 | -6.8322 | -3.50651 | 0.78761 | -10.54933 | -8.30879 | 0.80513 | -10.31755 | -8.30699 | 0.46002 | -6.38096 | -2.93534 | -0.02206 | 0.00606 | -0.000133571 | 0.78357 | -10.58198 | -8.2917
150.30017 | 0.73525 | -10.79333 | -7.93575 | 0.73932 | -11.07482 | -8.18783 | 0.7619 | -10.86694 | -8.27952 | 0.77689 | -10.89126 | -8.46135 | 0.06374 | -0.00234 | -0.000149391 | 0.63389 | -8.35468 | -5.29597 | 0.79784 | -10.47888 | -8.36046 | 0.64968 | -8.20536 | -5.33088 | 0.01094 | -0.00084375 | -9.22641e-06 | 0.12336 | -5.99913 | -0.74002 | 0.76227 | -10.45648 | -7.97069 | 0.76318 | -10.83922 | -8.27227 | 0.76428 | -10.56859 | -8.07739 | 0.75627 | -10.59959 | -8.01612 | 0.28243 | -6.23371 | -1.76061 | 0.05051 | -0.00081875 | -4.13559e-05 | 0.02379 | -4.71077 | -0.11205 | 0.46781 | -6.8035 | -3.18277 | 0.50271 | -7.01248 | -3.52523 | 0.79923 | -10.47809 | -8.37438 | 0.79013 | -10.42999 | -8.24101 | 0.46355 | -6.47327 | -3.00068 | 0.00191 | -0.00059375 | -1.13169e-06 | 0.78558 | -10.54709 | -8.28554
150.40024 | 0.75504 | -10.65561 | -8.04538 | 0.71087 | -11.19154 | -7.95569 | 0.76539 | -10.85553 | -8.30867 | 0.75403 | -11.02768 | -8.3152 | -0.01775 | -0.00183 | 3.25047e-05 | 0.56082 | -9.09019 | -5.09796 | 0.77736 | -10.65508 | -8.28288 | 0.6478 | -8.15039 | -5.2798 | -0.04887 | 0.00343 | -0.000167689 | 0.12029 | -6.14174 | -0.73881 | 0.77761 | -10.33663 | -8.03783 | 0.76457 | -10.81513 | -8.26896 | 0.78429 | -10.40736 | -8.16244 | 0.77332 | -10.49392 | -8.11517 | 0.27131 | -6.46549 | -1.75414 | 0.01284 | 0.00073125 | 9.38925e-06 | 0.02433 | -4.59751 | -0.11188 | 0.43025 | -7.65614 | -3.29404 | 0.52355 | -6.78119 | -3.55028 | 0.79025 | -10.5367 | -8.32666 | 0.8042 | -10.31097 | -8.29206 | 0.43957 | -6.60768 | -2.90457 | -0.00128 | 0.00138 | -1.77491e-06 | 0.77974 | -10.58804 | -8.25595
150.50007 | 0.74219 | -10.65194 | -7.90576 | 0.76266 | -10.79527 | -8.23315 | 0.76692 | -10.85703 | -8.32651 | 0.75432 | -11.00997 | -8.30504 | -0.01199 | 0.00172 | -2.06044e-05 | 0.57973 | -8.82506 | -5.11614 | 0.77267 | -10.65781 | -8.23493 | 0.6231 | -8.1486 | -5.07738 | 0.00277 | 0.00447 | 1.23823e-05 | 0.12097 | -6.12189 | -0.74054 | 0.79288 | -10.16153 | -8.05687 | 0.774 | -10.76687 | -8.33358 | 0.77232 | -10.508 | -8.11558 | 0.75867 | -10.58744 | -8.03235 | 0.27142 | -6.48707 | -1.76071 | -0.02839 | -0.0008625 | 2.4489e-05 | 0.02434 | -4.60021 | -0.11199 | 0.44275 | -7.48494 | -3.31395 | 0.50514 | -7.06945 | -3.5711 | 0.78773 | -10.53999 | -8.30272 | 0.8127 | -10.24429 | -8.32553 | 0.45279 | -6.51529 | -2.95006 | 0.01173 | -0.00255 | -2.99064e-05 | 0.78838 | -10.50208 | -8.27966
150.60021 | 0.70906 | -10.8548 | -7.6967 | 0.75784 | -10.88662 | -8.2503 | 0.77143 | -10.82386 | -8.34986 | 0.7605 | -10.97685 | -8.34791 | 0.03095 | -0.00436 | -0.000134804 | 0.59634 | -8.68181 | -5.17734 | 0.78816 | -10.56836 | -8.3296 | 0.63051 | -7.55369 | -4.76271 | 0.02101 | 0.00179 | 3.76867e-05 | 0.11684 | -6.32365 | -0.73886 | 0.76209 | -10.43652 | -7.95357 | 0.76018 | -10.85253 | -8.24989 | 0.77441 | -10.49539 | -8.12779 | 0.7649 | -10.56134 | -8.07833 | 0.27978 | -6.32928 | -1.77081 | 0.0227 | -0.00151 | -3.43368e-05 | 0.02336 | -4.78544 | -0.11178 | 0.4386 | -7.53724 | -3.30584 | 0.51215 | -6.99663 | -3.5833 | 0.79971 | -10.43036 | -8.34121 | 0.8128 | -10.28238 | -8.35751 | 0.44079 | -6.58678 | -2.90339 | 0.05128 | 0.00187 | 9.61462e-05 | 0.77873 | -10.59294 | -8.24908
150.70021 | 0.76379 | -10.60732 | -8.10177 | 0.71898 | -11.14463 | -8.01276 | 0.77815 | -10.7235 | -8.3445 | 0.76657 | -10.96134 | -8.40262 | 0.01394 | -0.0026 | -3.62544e-05 | 0.61013 | -8.6405 | -5.27186 | 0.78059 | -10.62634 | -8.29486 | 0.6208 | -7.74347 | -4.80715 | -0.01218 | 0.00326 | -3.97405e-05 | 0.12216 | -6.04016 | -0.73785 | 0.77473 | -10.30549 | -7.98394 | 0.76861 | -10.82431 | -8.31972 | 0.76914 | -10.52829 | -8.09773 | 0.7486 | -10.64914 | -7.97193 | 0.27054 | -6.50632 | -1.76019 | 0.03188 | -0.0054 | -0.000172179 | 0.02443 | -4.58521 | -0.11201 | 0.4187 | -7.19849 | -3.01403 | 0.51312 | -6.97888 | -3.58102 | 0.7676 | -10.66511 | -8.18653 | 0.80982 | -10.26944 | -8.31641 | 0.44646 | -6.57033 | -2.93336 | -0.07575 | -0.0001625 | 1.23094e-05 | 0.78203 | -10.54234 | -8.24442
150.80002 | 0.74196 | -10.74084 | -7.96927 | 0.74968 | -11.00736 | -8.252 | 0.7653 | -10.84893 | -8.30273 | 0.76041 | -10.97603 | -8.34628 | 0.01948 | -0.00347 | -6.75574e-05 | 0.59535 | -8.80671 | -5.24303 | 0.78021 | -10.63367 | -8.29655 | 0.61315 | -7.97718 | -4.89119 | 0.04512 | -0.00459 | -0.000207252 | 0.11893 | -6.2049 | -0.73795 | 0.74946 | -10.4849 | -7.85804 | 0.76795 | -10.81393 | -8.30456 | 0.7733 | -10.48502 | -8.10803 | 0.7532 | -10.65617 | -8.02619 | 0.27241 | -6.50093 | -1.77094 | 0.07007 | -0.00259 | -0.000181734 | 0.02383 | -4.69752 | -0.11193 | 0.40896 | -7.35248 | -3.00689 | 0.51732 | -6.91879 | -3.57922 | 0.80514 | -10.39709 | -8.37112 | 0.81832 | -10.1979 | -8.34519 | 0.44039 | -6.70485 | -2.95272 | 0.00263 | -0.00298 | -7.8183e-06 | 0.77857 | -10.57833 | -8.23601
150.90012 | 0.73592 | -10.72287 | -7.89114 | 0.73535 | -11.08069 | -8.14814 | 0.78283 | -10.70742 | -8.38207 | 0.75338 | -10.98797 | -8.27808 | 0.02035 | -0.00306 | -6.23219e-05 | 0.60881 | -8.71611 | -5.30644 | 0.78786 | -10.56783 | -8.326 | 0.61111 | -8.34929 | -5.10234 | 0.01118 | -5e-05 | -5.5885e-07 | 0.12283 | -6.00473 | -0.73759 | 0.76131 | -10.44939 | -7.95524 | 0.78212 | -10.68773 | -8.35911 | 0.78443 | -10.36496 | -8.13053 | 0.76114 | -10.5278 | -8.01314 | 0.27056 | -6.50823 | -1.76085 | 0.04911 | -0.00311 | -0.000152861 | 0.02363 | -4.72954 | -0.11175 | 0.42252 | -7.03236 | -2.97135 | 0.47948 | -7.06136 | -3.38581 | 0.78725 | -10.55029 | -8.30569 | 0.80053 | -10.33764 | -8.2756 | 0.45738 | -6.46691 | -2.95787 | -0.00501 | -0.00084375 | 4.22972e-06 | 0.77779 | -10.59726 | -8.2424
151.00017 | 0.76226 | -10.61245 | -8.08945 | 0.76791 | -10.63313 | -8.16532 | 0.75726 | -10.89214 | -8.24817 | 0.7536 | -11.02282 | -8.30681 | 0.03275 | -0.00192 | -6.28352e-05 | 0.63518 | -8.39471 | -5.33215 | 0.79312 | -10.52903 | -8.35075 | 0.59657 | -8.24266 | -4.91735 | 0.00825 | -0.00369 | -3.04182e-05 | 0.11774 | -6.26454 | -0.73758 | 0.768 | -10.37082 | -7.96476 | 0.78795 | -10.66341 | -8.40219 | 0.76512 | -10.55278 | -8.07414 | 0.75604 | -10.64111 | -8.04511 | 0.27939 | -6.24983 | -1.74612 | -0.00363 | -0.0007625 | 2.7694e-06 | 0.02418 | -4.62951 | -0.11194 | 0.39916 | -7.53922 | -3.00933 | 0.50245 | -7.15701 | -3.59605 | 0.79361 | -10.51178 | -8.34228 | 0.80811 | -10.27597 | -8.30413 | 0.4805 | -6.20842 | -2.98313 | 0.01939 | -0.00152 | -2.94486e-05 | 0.78748 | -10.49864 | -8.26747
151.10003 | 0.73862 | -10.74078 | -7.93332 | 0.75336 | -10.91209 | -8.22068 | 0.76159 | -10.88831 | -8.29245 | 0.7691 | -10.90481 | -8.3869 | -0.00824 | -0.00317 | 2.6162e-05 | 0.60267 | -8.47655 | -5.10859 | 0.78992 | -10.57369 | -8.35239 | 0.63321 | -8.34666 | -5.2852 | -0.00797 | -0.00109 | 8.71281e-06 | 0.12175 | -6.05985 | -0.73776 | 0.76311 | -10.44874 | -7.97355 | 0.76919 | -10.80612 | -8.31199 | 0.78878 | -10.35181 | -8.16531 | 0.75074 | -10.64579 | -7.99226 | 0.26144 | -6.73801 | -1.7616 | -0.01786 | 0.00237 | -4.24199e-05 | 0.0268 | -4.11069 | -0.11018 | 0.4022 | -7.41999 | -2.98432 | 0.5259 | -6.86845 | -3.61214 | 0.79124 | -10.52058 | -8.32433 | 0.80689 | -10.29495 | -8.30688 | 0.47012 | -6.39534 | -3.00656 | -0.0722 | 0.00489 | -0.000353334 | 0.7934 | -10.45361 | -8.29389
151.2001 | 0.76246 | -10.59143 | -8.07556 | 0.72563 | -11.04647 | -8.01566 | 0.7742 | -10.78004 | -8.34589 | 0.77224 | -10.90787 | -8.42349 | -0.01413 | -0.002 | 2.8264e-05 | 0.59503 | -8.65378 | -5.14924 | 0.78175 | -10.60503 | -8.29044 | 0.6535 | -8.05812 | -5.26599 | -0.03278 | 0.00399 | -0.000130927 | 0.12079 | -6.10337 | -0.73721 | 0.76171 | -10.42371 | -7.93984 | 0.7719 | -10.7809 | -8.32177 | 0.77562 | -10.47182 | -8.12218 | 0.75723 | -10.58357 | -8.01421 | 0.275 | -6.46265 | -1.77724 | 0.00624 | -0.00239 | -1.4937e-05 | 0.02514 | -4.44011 | -0.11164 | 0.41166 | -7.34019 | -3.02168 | 0.52109 | -6.83494 | -3.56159 | 0.78837 | -10.53468 | -8.30525 | 0.8114 | -10.25474 | -8.32065 | 0.4491 | -6.61464 | -2.97061 | -0.02295 | 0.00413 | -9.46811e-05 | 0.78798 | -10.49634 | -8.27091
151.30023 | 0.74318 | -10.65356 | -7.9175 | 0.73723 | -11.07342 | -8.16361 | 0.78095 | -10.73086 | -8.38032 | 0.77986 | -10.85146 | -8.46264 | 0.03539 | -0.0039 | -0.000138009 | 0.60585 | -8.40287 | -5.0909 | 0.79272 | -10.4804 | -8.30806 | 0.62857 | -8.35651 | -5.25267 | -0.02209 | -0.00249 | 5.50819e-05 | 0.12087 | -6.10417 | -0.73783 | 0.75688 | -10.47442 | -7.92789 | 0.77281 | -10.75233 | -8.30951 | 0.77994 | -10.41932 | -8.12646 | 0.76421 | -10.58355 | -8.08805 | 0.28115 | -6.26449 | -1.76127 | 0.01773 | -0.00541 | -9.58366e-05 | 0.02351 | -4.7571 | -0.11182 | 0.41752 | -7.31999 | -3.05627 | 0.53179 | -6.58917 | -3.50404 | 0.79625 | -10.47686 | -8.34221 | 0.80154 | -10.33709 | -8.28562 | 0.44801 | -6.63419 | -2.97221 | 0.00479 | -0.00789 | -3.77953e-05 | 0.78408 | -10.54209 | -8.26584
151.40005 | 0.74714 | -10.70877 | -8.00097 | 0.71355 | -11.18104 | -7.97822 | 0.77474 | -10.73082 | -8.31361 | 0.76114 | -10.95523 | -8.33846 | -0.01058 | 0.000225 | -2.37982e-06 | 0.592 | -8.73997 | -5.17405 | 0.77766 | -10.62951 | -8.26618 | 0.62762 | -7.96179 | -4.99697 | -0.01116 | 0.00238 | -2.65628e-05 | 0.12238 | -6.02966 | -0.73788 | 0.78186 | -10.26096 | -8.0226 | 0.78074 | -10.71453 | -8.36523 | 0.76114 | -10.54738 | -8.02803 | 0.77179 | -10.50802 | -8.11003 | 0.2706 | -6.43439 | -1.74113 | 0.03239 | -0.00203 | -6.57881e-05 | 0.02269 | -4.90929 | -0.1114 | 0.42078 | -7.22574 | -3.04048 | 0.52379 | -6.63022 | -3.47283 | 0.78455 | -10.55536 | -8.28116 | 0.80778 | -10.28504 | -8.30802 | 0.46332 | -6.41153 | -2.97057 | 0.02972 | 0.00019375 | 5.75864e-06 | 0.77022 | -10.61967 | -8.17946
151.50014 | 0.74529 | -10.69744 | -7.97266 | 0.74866 | -10.90536 | -8.16442 | 0.77421 | -10.77554 | -8.34254 | 0.76853 | -10.91477 | -8.38834 | 0.00742 | -0.00414 | -3.073e-05 | 0.60433 | -8.49507 | -5.13386 | 0.80367 | -10.43856 | -8.38917 | 0.66832 | -8.09578 | -5.41061 | -0.01798 | -0.00111 | 1.98859e-05 | 0.12196 | -6.04056 | -0.73673 | 0.76882 | -10.36906 | -7.97199 | 0.76541 | -10.79227 | -8.2605 | 0.76707 | -10.52535 | -8.07372 | 0.75321 | -10.63175 | -8.00791 | 0.26947 | -6.43744 | -1.73469 | 0.0528 | -0.00146 | -7.68929e-05 | 0.02288 | -4.87085 | -0.11147 | 0.41418 | -7.40438 | -3.06677 | 0.52924 | -6.57772 | -3.4812 | 0.78574 | -10.54856 | -8.28846 | 0.79749 | -10.37162 | -8.27125 | 0.45123 | -6.50019 | -2.93307 | -0.01551 | -0.00149 | 2.31681e-05 | 0.78902 | -10.47791 | -8.26728
151.60012 | 0.75803 | -10.58232 | -8.02168 | 0.70859 | -11.16998 | -7.91489 | 0.77366 | -10.75653 | -8.32188 | 0.75606 | -10.99543 | -8.31326 | -0.01072 | -0.00255 | 2.73334e-05 | 0.59217 | -8.64674 | -5.12036 | 0.78844 | -10.53791 | -8.30852 | 0.62996 | -8.20114 | -5.16638 | -0.01743 | 0.00102 | -1.77599e-05 | 0.12103 | -6.07787 | -0.73559 | 0.77531 | -10.30947 | -7.99308 | 0.77502 | -10.76028 | -8.33944 | 0.76601 | -10.55156 | -8.08264 | 0.76952 | -10.49903 | -8.07919 | 0.27742 | -6.39133 | -1.77307 | -0.00434 | 0.00302 | -1.30893e-05 | 0.02435 | -4.59089 | -0.11177 | 0.41942 | -7.30537 | -3.06405 | 0.51292 | -6.89735 | -3.5378 | 0.79108 | -10.497 | -8.30392 | 0.81477 | -10.20561 | -8.31527 | 0.48461 | -5.92804 | -2.87277 | -0.03427 | -0.00224 | 7.66769e-05 | 0.78036 | -10.54536 | -8.2292
151.70023 | 0.75554 | -10.67413 | -8.06474 | 0.71758 | -11.15007 | -8.00106 | 0.76326 | -10.83502 | -8.26988 | 0.76814 | -10.91623 | -8.38519 | 0.0011 | -0.00179 | -1.96804e-06 | 0.60251 | -8.39611 | -5.05876 | 0.77545 | -10.63749 | -8.24885 | 0.63563 | -8.23804 | -5.23632 | 0.05334 | -0.00442 | -0.000235692 | 0.12181 | -6.04456 | -0.73631 | 0.78382 | -10.20629 | -7.99994 | 0.76064 | -10.82441 | -8.23347 | 0.77386 | -10.44359 | -8.08186 | 0.7557 | -10.61252 | -8.0199 | 0.27735 | -6.30239 | -1.74796 | -0.03981 | 0.00311 | -0.000123902 | 0.02316 | -4.82311 | -0.1117 | 0.42366 | -7.35544 | -3.11619 | 0.52536 | -6.74597 | -3.54405 | 0.78888 | -10.5162 | -8.29603 | 0.80242 | -10.32302 | -8.28341 | 0.45287 | -6.38761 | -2.89273 | 0.000838 | 0.00131 | 1.09464e-06 | 0.77588 | -10.57278 | -8.2032
151.80002 | 0.71373 | -10.82711 | -7.72759 | 0.73818 | -11.07071 | -8.17214 | 0.75989 | -10.88086 | -8.26828 | 0.781 | -10.82637 | -8.45538 | -0.01421 | -0.00181 | 2.5674e-05 | 0.58894 | -8.62451 | -5.07932 | 0.78925 | -10.54751 | -8.32458 | 0.61255 | -8.12296 | -4.97576 | -0.00734 | 0.00376 | -2.75709e-05 | 0.11949 | -6.16324 | -0.73646 | 0.76089 | -10.40219 | -7.9149 | 0.78478 | -10.59049 | -8.3112 | 0.76587 | -10.53331 | -8.06713 | 0.75996 | -10.57567 | -8.0371 | 0.27987 | -6.27073 | -1.755 | 0.02227 | -0.00088125 | -1.9621e-05 | 0.02399 | -4.6562 | -0.1117 | 0.42108 | -7.48956 | -3.1537 | 0.49762 | -7.07011 | -3.51826 | 0.77976 | -10.58268 | -8.25197 | 0.81727 | -10.18811 | -8.32643 | 0.44677 | -6.46763 | -2.88955 | 0.0103 | 0.0003625 | 3.7352e-06 | 0.78173 | -10.55234 | -8.2491
151.90009 | 0.75332 | -10.66487 | -8.0341 | 0.71493 | -11.15798 | -7.97714 | 0.76177 | -10.84349 | -8.26023 | 0.76398 | -10.93142 | -8.35134 | -0.00433 | 0.000725 | -3.13708e-06 | 0.6194 | -8.1041 | -5.01964 | 0.77645 | -10.63343 | -8.2563 | 0.64165 | -6.93264 | -4.44835 | 0.04934 | -0.00569 | -0.000280616 | 0.12569 | -5.84253 | -0.73433 | 0.76977 | -10.33773 | -7.95765 | 0.77161 | -10.76563 | -8.30684 | 0.77517 | -10.47016 | -8.11613 | 0.77443 | -10.46434 | -8.10388 | 0.27649 | -6.30357 | -1.74286 | -0.00548 | -0.00274 | 1.50248e-05 | 0.02618 | -4.22365 | -0.11059 | 0.40832 | -7.71808 | -3.15144 | 0.50652 | -6.94457 | -3.51754 | 0.7822 | -10.58044 | -8.276 | 0.80957 | -10.25292 | -8.30047 | 0.44184 | -6.67588 | -2.94964 | -0.00465 | -5e-05 | 2.3265e-07 | 0.78884 | -10.47386 | -8.2622
152.00012 | 0.73507 | -10.74655 | -7.89951 | 0.75328 | -10.95736 | -8.25393 | 0.76536 | -10.83401 | -8.29187 | 0.76181 | -10.96862 | -8.35599 | 0.00778 | -0.00123 | -9.5354e-06 | 0.57422 | -8.69201 | -4.99109 | 0.78929 | -10.54711 | -8.32474 | 0.57068 | -7.92559 | -4.52294 | 0.00256 | 0.0008125 | 2.08081e-06 | 0.12409 | -5.92925 | -0.73577 | 0.77492 | -10.18544 | -7.89289 | 0.75841 | -10.8311 | -8.21446 | 0.77884 | -10.41014 | -8.10784 | 0.76634 | -10.48158 | -8.03247 | 0.26743 | -6.53472 | -1.74756 | -0.00599 | -0.00174 | 1.04059e-05 | 0.02492 | -4.4735 | -0.11148 | 0.4251 | -7.43106 | -3.15897 | 0.50592 | -6.964 | -3.52325 | 0.7871 | -10.50467 | -8.26826 | 0.79493 | -10.36054 | -8.23588 | 0.44281 | -6.63024 | -2.93591 | -0.00958 | -0.00136 | 1.29902e-05 | 0.78031 | -10.54908 | -8.2316
152.10017 | 0.72706 | -10.79229 | -7.84659 | 0.74139 | -11.05292 | -8.19456 | 0.76511 | -10.83015 | -8.28629 | 0.7587 | -10.96839 | -8.32171 | 0.02755 | 0.00065625 | 1.80764e-05 | 0.5962 | -8.47397 | -5.05216 | 0.78876 | -10.52126 | -8.29872 | 0.56969 | -7.91672 | -4.51008 | -0.02185 | -0.00341 | 7.45734e-05 | 0.12039 | -6.11855 | -0.73664 | 0.77299 | -10.21138 | -7.8933 | 0.77007 | -10.76172 | -8.2873 | 0.77091 | -10.47678 | -8.07669 | 0.75744 | -10.59532 | -8.02528 | 0.28406 | -6.15442 | -1.7482 | 0.01339 | -0.0023 | -3.07901e-05 | 0.02337 | -4.77776 | -0.11163 | 0.43284 | -7.19867 | -3.11587 | 0.51268 | -6.90745 | -3.54132 | 0.79177 | -10.50148 | -8.31477 | 0.8035 | -10.3117 | -8.28548 | 0.46271 | -6.46608 | -2.99191 | -0.00519 | 0.0012 | -6.222e-06 | 0.7902 | -10.47648 | -8.27852
152.20021 | 0.72575 | -10.78811 | -7.8295 | 0.76171 | -10.91475 | -8.31385 | 0.78287 | -10.68303 | -8.36346 | 0.75399 | -11.01184 | -8.30286 | 0.03194 | -0.00271 | -8.64322e-05 | 0.59743 | -8.68007 | -5.1857 | 0.78154 | -10.61411 | -8.29536 | 0.58832 | -7.97881 | -4.69407 | 0.04107 | -0.00146 | -6.00605e-05 | 0.12185 | -6.04227 | -0.73627 | 0.76011 | -10.17709 | -7.73566 | 0.78045 | -10.70277 | -8.35301 | 0.76616 | -10.52107 | -8.06085 | 0.76552 | -10.51928 | -8.05269 | 0.27292 | -6.42421 | -1.75332 | -0.01534 | 0.00090625 | -1.38983e-05 | 0.02393 | -4.65754 | -0.11146 | 0.43716 | -7.33017 | -3.20449 | 0.52546 | -6.71095 | -3.52636 | 0.78141 | -10.55143 | -8.24505 | 0.8012 | -10.32454 | -8.27207 | 0.48217 | -6.23017 | -3.00402 | 0.0219 | 0.0007375 | 1.61476e-05 | 0.77686 | -10.56203 | -8.20518
152.30003 | 0.74736 | -10.70049 | -7.99715 | 0.73523 | -11.04684 | -8.12201 | 0.76479 | -10.83754 | -8.28847 | 0.76666 | -10.9174 | -8.36997 | 0.04212 | -0.00018125 | -7.63334e-06 | 0.58757 | -8.58998 | -5.04718 | 0.78269 | -10.57856 | -8.27971 | 0.57447 | -8.42533 | -4.84011 | 0.01297 | -0.0004125 | -5.35136e-06 | 0.12566 | -5.85871 | -0.73618 | 0.77903 | -10.20417 | -7.94936 | 0.78017 | -10.7074 | -8.35354 | 0.77627 | -10.45009 | -8.11205 | 0.77284 | -10.49199 | -8.10867 | 0.26984 | -6.4936 | -1.75223 | -0.00561 | 0.00156 | -8.72589e-06 | 0.02404 | -4.64559 | -0.11166 | 0.44899 | -7.25162 | -3.25592 | 0.52187 | -6.76697 | -3.53147 | 0.78424 | -10.54321 | -8.26845 | 0.80176 | -10.29494 | -8.25412 | 0.45686 | -6.68675 | -3.0549 | -0.02794 | 0.00221 | -6.18239e-05 | 0.7849 | -10.50479 | -8.24518
152.40003 | 0.73741 | -10.75134 | -7.92815 | 0.71733 | -11.13107 | -7.98467 | 0.78256 | -10.69957 | -8.37309 | 0.74831 | -11.04182 | -8.26269 | -0.03791 | 0.00351 | -0.000133159 | 0.59867 | -8.37828 | -5.01583 | 0.78543 | -10.58527 | -8.31395 | 0.63578 | -7.87449 | -5.00646 | -0.0154 | 0.00317 | -4.87829e-05 | 0.12629 | -5.82053 | -0.73505 | 0.77483 | -10.26339 | -7.95241 | 0.77978 | -10.69944 | -8.34318 | 0.77372 | -10.45897 | -8.09232 | 0.75234 | -10.63418 | -8.00055 | 0.27193 | -6.41704 | -1.745 | 0.04743 | -0.00385 | -0.00018259 | 0.02342 | -4.76063 | -0.11149 | 0.43348 | -7.521 | -3.26019 | 0.52573 | -6.75097 | -3.54921 | 0.78648 | -10.52893 | -8.28074 | 0.80421 | -10.29641 | -8.2805 | 0.48717 | -6.17639 | -3.00897 | -0.02173 | 0.00519 | -0.000112834 | 0.77767 | -10.55813 | -8.21076
152.5001 | 0.70083 | -10.87593 | -7.62219 | 0.75467 | -10.914 | -8.23648 | 0.77792 | -10.60854 | -8.2526 | 0.76786 | -10.91267 | -8.37938 | 0.04556 | -0.00799 | -0.000363895 | 0.60532 | -8.68634 | -5.25801 | 0.78941 | -10.53721 | -8.31815 | 0.63218 | -7.67576 | -4.85248 | -0.00468 | 0.00634 | -2.96405e-05 | 0.12056 | -6.11753 | -0.73751 | 0.77482 | -10.30842 | -7.98715 | 0.78123 | -10.60981 | -8.28868 | 0.76701 | -10.50448 | -8.05704 | 0.76165 | -10.56541 | -8.04713 | 0.26876 | -6.5319 | -1.75553 | -0.01766 | -0.00393 | 6.94102e-05 | 0.02425 | -4.60011 | -0.11156 | 0.41951 | -7.25199 | -3.04225 | 0.52762 | -6.68382 | -3.52654 | 0.78873 | -10.51984 | -8.29728 | 0.80681 | -10.26269 | -8.28 | 0.45593 | -6.62122 | -3.01882 | 0.04363 | 0.0019 | 8.28951e-05 | 0.78076 | -10.54293 | -8.23146
152.60009 | 0.73038 | -10.77379 | -7.86894 | 0.7182 | -11.13191 | -7.99496 | 0.75201 | -10.92719 | -8.21734 | 0.75282 | -11.00993 | -8.28852 | -0.01105 | 0.000625 | -6.90687e-06 | 0.57888 | -8.83654 | -5.11532 | 0.77489 | -10.64588 | -8.24935 | 0.60369 | -7.94 | -4.79329 | 0.00422 | -0.00343 | -1.44936e-05 | 0.12099 | -6.07917 | -0.73552 | 0.77091 | -10.33557 | -7.96778 | 0.76954 | -10.76539 | -8.28443 | 0.77226 | -10.44889 | -8.06924 | 0.76705 | -10.53599 | -8.08164 | 0.27669 | -6.21737 | -1.72029 | -0.01349 | 0.00213 | -2.8742e-05 | 0.02397 | -4.65384 | -0.11157 | 0.4148 | -7.30418 | -3.02981 | 0.50736 | -7.0111 | -3.55715 | 0.78969 | -10.48852 | -8.28267 | 0.8155 | -10.18176 | -8.30318 | 0.45034 | -6.84829 | -3.08408 | -0.0203 | 0.00010625 | -2.1573e-06 | 0.79591 | -10.39317 | -8.27204
152.70014 | 0.7265 | -10.77111 | -7.82517 | 0.73948 | -11.06816 | -8.1847 | 0.76058 | -10.86362 | -8.26269 | 0.76651 | -10.93143 | -8.37908 | -0.00802 | 0.00226 | -1.81566e-05 | 0.59122 | -8.27267 | -4.891 | 0.79085 | -10.52909 | -8.32696 | 0.62829 | -7.87531 | -4.948 | -0.01883 | 0.00199 | -3.75463e-05 | 0.12355 | -5.95339 | -0.73556 | 0.7627 | -10.41935 | -7.94689 | 0.76307 | -10.79736 | -8.23916 | 0.77211 | -10.47139 | -8.08505 | 0.75587 | -10.61044 | -8.02015 | 0.28518 | -6.06532 | -1.7297 | 0.01557 | -0.00512 | -7.96733e-05 | 0.02372 | -4.69803 | -0.11142 | 0.41943 | -7.07071 | -2.96569 | 0.53617 | -6.58622 | -3.53131 | 0.77941 | -10.59183 | -8.25537 | 0.79198 | -10.38223 | -8.22255 | 0.4811 | -6.49029 | -3.1225 | -0.05738 | 0.00211 | -0.000121222 | 0.77035 | -10.61214 | -8.17506
152.80016 | 0.73531 | -10.74392 | -7.90015 | 0.75339 | -10.96962 | -8.26445 | 0.75787 | -10.87143 | -8.23913 | 0.76667 | -10.86553 | -8.33024 | 0.000775 | 0.00179 | 1.39016e-06 | 0.57101 | -8.13163 | -4.64328 | 0.78469 | -10.57232 | -8.29595 | 0.62911 | -7.59499 | -4.77812 | 0.02394 | -0.0006125 | -1.4662e-05 | 0.11959 | -6.15311 | -0.73583 | 0.76614 | -10.38086 | -7.95324 | 0.76422 | -10.78491 | -8.24201 | 0.77758 | -10.41275 | -8.09677 | 0.75557 | -10.60915 | -8.01598 | 0.27407 | -6.42439 | -1.76073 | 0.00537 | -0.000625 | -3.35937e-06 | 0.02477 | -4.49559 | -0.11137 | 0.41459 | -7.15364 | -2.96581 | 0.54318 | -6.48614 | -3.52312 | 0.79661 | -10.44139 | -8.31772 | 0.80855 | -10.24438 | -8.2831 | 0.47069 | -6.58768 | -3.10076 | -0.01261 | 0.00218 | -2.74947e-05 | 0.7922 | -10.46244 | -8.28835
152.9 | 0.74587 | -10.71339 | -7.99083 | 0.71859 | -11.11139 | -7.98449 | 0.78298 | -10.69374 | -8.37299 | 0.763 | -10.95841 | -8.36129 | 0.03806 | -0.00326 | -0.000123936 | 0.58451 | -8.27609 | -4.83741 | 0.79099 | -10.51815 | -8.31976 | 0.61817 | -8.08826 | -4.99994 | 0.02623 | 0.00115 | 3.01622e-05 | 0.11943 | -6.18259 | -0.73841 | 0.77019 | -10.38784 | -8.00063 | 0.77606 | -10.68843 | -8.29484 | 0.76808 | -10.51049 | -8.07293 | 0.74931 | -10.64738 | -7.97824 | 0.27103 | -6.45213 | -1.74871 | -0.01437 | -0.0001125 | 1.61651e-06 | 0.02297 | -4.84321 | -0.11126 | 0.41728 | -7.15569 | -2.9859 | 0.52097 | -6.85048 | -3.56889 | 0.78875 | -10.50659 | -8.28711 | 0.80244 | -10.31967 | -8.28089 | 0.4889 | -6.24288 | -3.05215 | -0.00364 | 0.00038125 | -1.38622e-06 | 0.78689 | -10.46311 | -8.23328
153.00005 | 0.7275 | -10.75803 | -7.82647 | 0.75407 | -10.97006 | -8.27215 | 0.75953 | -10.88731 | -8.26922 | 0.74823 | -10.97019 | -8.20827 | 0.01243 | 0.00246 | 3.06187e-05 | 0.63692 | -7.68418 | -4.89422 | 0.78133 | -10.60683 | -8.28745 | 0.6094 | -8.15362 | -4.96879 | -0.00555 | -4.375e-05 | 2.42725e-07 | 0.12439 | -5.92078 | -0.73649 | 0.74927 | -10.50772 | -7.8731 | 0.75839 | -10.84809 | -8.22705 | 0.7744 | -10.43414 | -8.08023 | 0.76179 | -10.5653 | -8.04851 | 0.2719 | -6.47889 | -1.7616 | 0.00531 | 0.0025 | 1.3285e-05 | 0.02484 | -4.48041 | -0.1113 | 0.41784 | -7.19201 | -3.0051 | 0.51992 | -6.91986 | -3.59776 | 0.78456 | -10.52346 | -8.25624 | 0.81072 | -10.22164 | -8.28686 | 0.49296 | -6.17821 | -3.04562 | -0.01575 | -0.00020625 | 3.24782e-06 | 0.77821 | -10.56375 | -8.22084
153.10016 | 0.7437 | -10.71825 | -7.97118 | 0.73184 | -11.09301 | -8.11828 | 0.77493 | -10.77116 | -8.34685 | 0.76089 | -10.97586 | -8.35144 | -0.02261 | 0.00149 | -3.37662e-05 | 0.59501 | -8.42946 | -5.01564 | 0.79357 | -10.49665 | -8.32981 | 0.62055 | -7.69241 | -4.77353 | 0.03345 | -0.00028125 | -9.40697e-06 | 0.11556 | -6.37341 | -0.73649 | 0.77762 | -10.31634 | -8.0222 | 0.7717 | -10.73657 | -8.28542 | 0.76039 | -10.56863 | -8.03627 | 0.76542 | -10.54259 | -8.0695 | 0.26883 | -6.54106 | -1.75843 | 0.01831 | 0.000975 | 1.78542e-05 | 0.02386 | -4.66901 | -0.11138 | 0.40513 | -7.46639 | -3.02488 | 0.52759 | -6.90787 | -3.6445 | 0.7871 | -10.52992 | -8.28806 | 0.81067 | -10.23795 | -8.29959 | 0.48448 | -6.629 | -3.21162 | 0.00339 | 0.00326 | 1.10354e-05 | 0.77927 | -10.54907 | -8.22058
153.20019 | 0.7053 | -10.86244 | -7.66129 | 0.73014 | -11.09603 | -8.10169 | 0.78667 | -10.54488 | -8.29535 | 0.77015 | -10.85684 | -8.36138 | -0.02192 | -0.0028 | 6.13704e-05 | 0.59547 | -8.47072 | -5.04409 | 0.78185 | -10.60656 | -8.29269 | 0.59873 | -8.04166 | -4.81482 | 0.00588 | -0.00174 | -1.02182e-05 | 0.11855 | -6.23368 | -0.739 | 0.76072 | -10.4129 | -7.92134 | 0.76548 | -10.80341 | -8.26985 | 0.77563 | -10.42718 | -8.08763 | 0.76641 | -10.50704 | -8.05266 | 0.28077 | -6.21814 | -1.74587 | 0.01003 | -0.00296 | -2.96512e-05 | 0.02506 | -4.44482 | -0.11136 | 0.41714 | -7.26422 | -3.03018 | 0.50079 | -7.10805 | -3.55963 | 0.79128 | -10.49602 | -8.30532 | 0.8067 | -10.28406 | -8.29616 | 0.50781 | -6.47106 | -3.28608 | -0.01958 | -0.00049375 | 9.66861e-06 | 0.78663 | -10.49945 | -8.25922
153.30024 | 0.74346 | -10.67255 | -7.93459 | 0.72563 | -11.08824 | -8.04592 | 0.74904 | -10.94745 | -8.20008 | 0.77713 | -10.85022 | -8.43204 | 0.02866 | -0.00058125 | -1.66604e-05 | 0.58408 | -8.59163 | -5.01824 | 0.77662 | -10.64647 | -8.26827 | 0.6154 | -8.22937 | -5.06438 | 0.01184 | 0.00065 | 7.6986e-06 | 0.12438 | -5.96267 | -0.74164 | 0.76345 | -10.40444 | -7.94322 | 0.75461 | -10.88009 | -8.21018 | 0.77272 | -10.48974 | -8.10563 | 0.76776 | -10.51583 | -8.07359 | 0.28037 | -6.26158 | -1.75555 | -0.05244 | 0.00195 | -0.00010225 | 0.02401 | -4.64254 | -0.11145 | 0.42914 | -7.08476 | -3.04037 | 0.529 | -6.75374 | -3.5727 | 0.78656 | -10.52831 | -8.2812 | 0.803 | -10.31752 | -8.28496 | 0.46878 | -6.97339 | -3.269 | -0.05364 | 0.0002875 | -1.54215e-05 | 0.77406 | -10.59733 | -8.20299
153.4 | 0.72365 | -10.81829 | -7.82869 | 0.72515 | -11.11292 | -8.05853 | 0.77277 | -10.81341 | -8.35629 | 0.7472 | -11.05881 | -8.26311 | 0.01625 | 0.00155 | 2.51922e-05 | 0.5983 | -8.48721 | -5.07791 | 0.78886 | -10.56911 | -8.33755 | 0.61192 | -8.14096 | -4.98162 | 0.0433 | 0.00177 | 7.65851e-05 | 0.11213 | -6.55684 | -0.73524 | 0.76381 | -10.40063 | -7.94407 | 0.75509 | -10.87411 | -8.21096 | 0.77387 | -10.4931 | -8.12031 | 0.76874 | -10.5403 | -8.10277 | 0.2806 | -6.27955 | -1.76202 | 0.02691 | 3.75e-05 | 1.00924e-06 | 0.02403 | -4.64182 | -0.11154 | 0.4328 | -7.06841 | -3.0592 | 0.54016 | -6.64132 | -3.58736 | 0.79908 | -10.45771 | -8.35658 | 0.81685 | -10.19909 | -8.33111 | 0.50162 | -6.50333 | -3.26217 | -0.02365 | -0.00106 | 2.51313e-05 | 0.77918 | -10.57273 | -8.2381
153.50012 | 0.74505 | -10.70468 | -7.97553 | 0.72254 | -11.15225 | -8.05796 | 0.77279 | -10.79352 | -8.3411 | 0.77885 | -10.819 | -8.4264 | 0.05081 | -0.00419 | -0.000212775 | 0.59726 | -8.50537 | -5.07995 | 0.7848 | -10.59432 | -8.31438 | 0.6479 | -8.03372 | -5.20501 | -0.00655 | -0.00123 | 8.02375e-06 | 0.12365 | -6.00234 | -0.7422 | 0.77095 | -10.30778 | -7.94679 | 0.78907 | -10.62171 | -8.38133 | 0.77612 | -10.44793 | -8.10883 | 0.76764 | -10.52162 | -8.07684 | 0.27279 | -6.3513 | -1.73258 | 0.023 | -0.0004375 | -1.00612e-05 | 0.02372 | -4.70347 | -0.11157 | 0.42099 | -7.27531 | -3.06284 | 0.53152 | -6.83189 | -3.63132 | 0.79148 | -10.51851 | -8.32518 | 0.81075 | -10.26816 | -8.32487 | 0.49693 | -6.55223 | -3.25601 | -0.02962 | 0.00157 | -4.64742e-05 | 0.78526 | -10.52257 | -8.26292
153.6001 | 0.74521 | -10.69156 | -7.96744 | 0.73909 | -10.97589 | -8.11216 | 0.77558 | -10.79119 | -8.36944 | 0.7546 | -11.01584 | -8.3126 | 0.02606 | -0.00381 | -9.9369e-05 | 0.59382 | -8.61972 | -5.1186 | 0.78038 | -10.61882 | -8.28669 | 0.62509 | -8.29003 | -5.18201 | 0.0206 | 0.0005 | 1.0302e-05 | 0.12695 | -5.83422 | -0.74068 | 0.77569 | -10.30431 | -7.99296 | 0.76636 | -10.78284 | -8.2635 | 0.76638 | -10.54287 | -8.07981 | 0.75627 | -10.60966 | -8.02376 | 0.28882 | -6.11579 | -1.76638 | -0.00112 | -0.00065 | 7.28e-07 | 0.02377 | -4.68864 | -0.11145 | 0.40862 | -7.50488 | -3.06665 | 0.50832 | -7.10897 | -3.61363 | 0.78395 | -10.56693 | -8.28398 | 0.81206 | -10.25986 | -8.33163 | 0.47788 | -6.55994 | -3.13485 | -0.000284 | -0.00216 | 6.1415e-07 | 0.78602 | -10.51281 | -8.26325
153.70023 | 0.72446 | -10.78337 | -7.81211 | 0.72025 | -11.16868 | -8.04428 | 0.77535 | -10.7759 | -8.35505 | 0.7652 | -10.96181 | -8.38796 | 0.00814 | -0.00372 | -3.02595e-05 | 0.60557 | -8.36696 | -5.06678 | 0.79275 | -10.53567 | -8.35212 | 0.65064 | -7.47579 | -4.86403 | -0.00206 | 0.000925 | -1.9092e-06 | 0.12425 | -5.96832 | -0.74156 | 0.75406 | -10.43814 | -7.87098 | 0.76245 | -10.79433 | -8.2301 | 0.78146 | -10.39444 | -8.1228 | 0.75744 | -10.61029 | -8.03667 | 0.29402 | -5.9685 | -1.75484 | 0.00336 | 0.00288 | 9.65138e-06 | 0.02406 | -4.64074 | -0.11163 | 0.42085 | -7.27241 | -3.06062 | 0.52546 | -6.83823 | -3.59321 | 0.7823 | -10.58328 | -8.27934 | 0.81126 | -10.26669 | -8.32894 | 0.47813 | -6.65832 | -3.18356 | 0.08122 | -0.00070625 | -5.73588e-05 | 0.79168 | -10.48289 | -8.29915
153.80002 | 0.7425 | -10.72862 | -7.96595 | 0.70431 | -11.20153 | -7.88932 | 0.76418 | -10.86886 | -8.30576 | 0.76244 | -10.98753 | -8.37733 | 0.01196 | -0.00478 | -5.71646e-05 | 0.61392 | -8.22796 | -5.05129 | 0.79732 | -10.48583 | -8.36061 | 0.62884 | -7.98033 | -5.01838 | -0.03844 | 0.00201 | -7.71182e-05 | 0.12248 | -6.06104 | -0.74235 | 0.75875 | -10.26164 | -7.78597 | 0.77302 | -10.74771 | -8.30822 | 0.76866 | -10.50561 | -8.07526 | 0.76326 | -10.53245 | -8.03896 | 0.27599 | -6.38983 | -1.76355 | 0.0981 | 0.00075 | 7.35728e-05 | 0.02399 | -4.65712 | -0.11173 | 0.40529 | -7.56791 | -3.06723 | 0.51591 | -7.08372 | -3.65456 | 0.79376 | -10.48147 | -8.31981 | 0.80844 | -10.28871 | -8.31781 | 0.49482 | -6.68438 | -3.30759 | 0.02271 | -0.00117 | -2.654e-05 | 0.77409 | -10.61016 | -8.21326
153.9001 | 0.69585 | -10.87613 | -7.5681 | 0.75299 | -10.93318 | -8.23252 | 0.77168 | -10.81614 | -8.34665 | 0.77789 | -10.83255 | -8.4265 | 0.0045 | -0.0001875 | -8.43375e-07 | 0.58642 | -8.54587 | -5.01143 | 0.777 | -10.64948 | -8.2746 | 0.57224 | -8.45771 | -4.8398 | -0.01061 | 0.00030625 | -3.25084e-06 | 0.12607 | -5.88261 | -0.74163 | 0.77064 | -10.27912 | -7.92146 | 0.77305 | -10.78307 | -8.33589 | 0.76186 | -10.56862 | -8.05181 | 0.76349 | -10.55818 | -8.06104 | 0.27898 | -6.34676 | -1.77063 | 0.03255 | -0.00317 | -0.00010314 | 0.02366 | -4.71869 | -0.11163 | 0.41703 | -7.33391 | -3.05848 | 0.52779 | -6.89792 | -3.64067 | 0.79092 | -10.50752 | -8.31061 | 0.80661 | -10.30572 | -8.31271 | 0.49187 | -6.58665 | -3.2398 | 0.05437 | -0.0003625 | -1.97077e-05 | 0.78228 | -10.55171 | -8.25436
154.00016 | 0.75811 | -10.53272 | -7.98492 | 0.73609 | -11.06912 | -8.14786 | 0.78686 | -10.69946 | -8.41901 | 0.77562 | -10.80516 | -8.38065 | -0.00842 | 0.00181 | -1.52104e-05 | 0.57167 | -8.63506 | -4.93639 | 0.78125 | -10.61987 | -8.29682 | 0.62623 | -8.14596 | -5.10124 | -0.000386 | -0.00079375 | 3.06388e-07 | 0.12314 | -6.02349 | -0.74173 | 0.76143 | -10.36171 | -7.88969 | 0.76595 | -10.83506 | -8.29915 | 0.77728 | -10.48924 | -8.15309 | 0.76982 | -10.4976 | -8.08131 | 0.26418 | -6.70404 | -1.77109 | -0.0036 | 6.25e-06 | -2.2475e-08 | 0.02377 | -4.69774 | -0.11166 | 0.42818 | -7.18536 | -3.07663 | 0.53936 | -6.77096 | -3.65195 | 0.78326 | -10.58191 | -8.28839 | 0.80569 | -10.30511 | -8.30272 | 0.46362 | -6.94442 | -3.21955 | -0.02385 | -0.00081875 | 1.95264e-05 | 0.77548 | -10.62431 | -8.23894
154.1 | 0.75509 | -10.64554 | -8.03833 | 0.75195 | -10.96313 | -8.24375 | 0.76706 | -10.83016 | -8.30737 | 0.76324 | -10.97951 | -8.37994 | 0.01409 | -0.0008875 | -1.25067e-05 | 0.61708 | -8.35388 | -5.155 | 0.7896 | -10.56139 | -8.33926 | 0.62405 | -8.19832 | -5.11619 | -0.00721 | 0.00206 | -1.48665e-05 | 0.12593 | -5.8944 | -0.74226 | 0.76952 | -10.32523 | -7.94551 | 0.76279 | -10.84436 | -8.27191 | 0.76429 | -10.57007 | -8.07862 | 0.76899 | -10.49389 | -8.06969 | 0.27569 | -6.43221 | -1.77331 | 0.02359 | -0.00317 | -7.47445e-05 | 0.02426 | -4.59733 | -0.11153 | 0.42788 | -7.21568 | -3.08741 | 0.51157 | -7.05487 | -3.60905 | 0.79101 | -10.525 | -8.32536 | 0.79816 | -10.36659 | -8.27416 | 0.49363 | -6.14872 | -3.03518 | -0.00898 | 0.00202 | -1.81805e-05 | 0.7917 | -10.47341 | -8.29182
154.20002 | 0.71108 | -10.84851 | -7.71412 | 0.76142 | -10.78617 | -8.21277 | 0.75763 | -10.90156 | -8.25935 | 0.76718 | -10.95138 | -8.40165 | -0.00314 | -0.00013125 | 4.12387e-07 | 0.56619 | -8.81521 | -4.99104 | 0.77981 | -10.63882 | -8.29621 | 0.63472 | -7.96109 | -5.05304 | 0.00113 | 0.00013125 | 1.47787e-07 | 0.11491 | -6.45007 | -0.74118 | 0.76581 | -10.27352 | -7.86756 | 0.77886 | -10.73728 | -8.36288 | 0.77748 | -10.47068 | -8.14072 | 0.77298 | -10.4954 | -8.11277 | 0.27309 | -6.41213 | -1.75106 | -0.02147 | -0.00053125 | 1.14043e-05 | 0.0239 | -4.66927 | -0.1116 | 0.42468 | -7.28437 | -3.09354 | 0.49137 | -6.77337 | -3.32824 | 0.80242 | -10.41623 | -8.35815 | 0.80308 | -10.32894 | -8.29492 | 0.46597 | -6.73316 | -3.13749 | -0.08158 | -0.00148 | 0.000120329 | 0.78614 | -10.51537 | -8.2666
154.30014 | 0.72283 | -10.8178 | -7.81946 | 0.74601 | -11.04497 | -8.23963 | 0.77256 | -10.77249 | -8.3224 | 0.76492 | -10.93109 | -8.36147 | 0.0502 | 7.5e-05 | 3.7647e-06 | 0.61754 | -8.40296 | -5.1892 | 0.77956 | -10.63742 | -8.29253 | 0.65083 | -7.81681 | -5.08743 | 0.000977 | 3.125e-05 | 3.05313e-08 | 0.12492 | -5.94129 | -0.74219 | 0.77724 | -10.24892 | -7.96583 | 0.77543 | -10.73971 | -8.32785 | 0.78055 | -10.43618 | -8.14594 | 0.75748 | -10.60914 | -8.03622 | 0.28109 | -6.17771 | -1.73647 | -0.02149 | -0.0009875 | 2.12243e-05 | 0.02297 | -4.85776 | -0.11156 | 0.43178 | -7.14013 | -3.08294 | 0.49973 | -6.72631 | -3.36132 | 0.79811 | -10.47269 | -8.35835 | 0.80007 | -10.35642 | -8.28591 | 0.48733 | -6.31067 | -3.07539 | 0.01714 | 0.00203 | 3.48217e-05 | 0.77933 | -10.59479 | -8.25688
154.40016 | 0.76575 | -10.55954 | -8.08598 | 0.73118 | -11.12099 | -8.13141 | 0.77617 | -10.71378 | -8.31567 | 0.76099 | -10.89756 | -8.29297 | 0.01146 | -0.00132 | -1.51195e-05 | 0.61216 | -8.56209 | -5.24135 | 0.77309 | -10.6565 | -8.2384 | 0.61651 | -7.63629 | -4.70785 | -0.03488 | 0.00232 | -8.08873e-05 | 0.12594 | -5.91225 | -0.74461 | 0.76669 | -10.32031 | -7.91248 | 0.77702 | -10.75884 | -8.35979 | 0.78641 | -10.31238 | -8.10975 | 0.77433 | -10.48615 | -8.11978 | 0.27873 | -6.14237 | -1.71206 | -0.01467 | 0.00162 | -2.38322e-05 | 0.02389 | -4.66833 | -0.11154 | 0.42846 | -7.27899 | -3.11878 | 0.4808 | -7.00097 | -3.36607 | 0.80198 | -10.4226 | -8.35874 | 0.80625 | -10.31196 | -8.31404 | 0.44467 | -6.7183 | -2.9874 | -0.01066 | 0.00247 | -2.63169e-05 | 0.78567 | -10.52078 | -8.26585
154.50023 | 0.71437 | -10.85419 | -7.75396 | 0.69582 | -11.22214 | -7.80861 | 0.76673 | -10.84244 | -8.31319 | 0.76911 | -10.9397 | -8.41389 | 0.0208 | -0.00676 | -0.000140523 | 0.64779 | -8.06836 | -5.22663 | 0.77999 | -10.62266 | -8.2856 | 0.62635 | -7.93291 | -4.96879 | 0.01703 | -0.00463 | -7.88702e-05 | 0.11745 | -6.33069 | -0.74353 | 0.76418 | -10.22639 | -7.81475 | 0.78766 | -10.60759 | -8.35521 | 0.77324 | -10.48736 | -8.10922 | 0.77551 | -10.51017 | -8.15077 | 0.26804 | -6.43112 | -1.7238 | 0.05652 | -0.00683 | -0.000386075 | 0.02372 | -4.70532 | -0.11159 | 0.43478 | -7.17886 | -3.12126 | 0.51664 | -6.79134 | -3.50868 | 0.79147 | -10.5173 | -8.32414 | 0.80185 | -10.32866 | -8.28206 | 0.48239 | -6.08736 | -2.93648 | -0.01271 | 0.00174 | -2.20906e-05 | 0.78982 | -10.46869 | -8.26833
154.60019 | 0.74861 | -10.68438 | -7.99845 | 0.73652 | -11.08142 | -8.16175 | 0.76121 | -10.88735 | -8.28753 | 0.7626 | -10.95967 | -8.35784 | -0.00134 | -0.00112 | 1.49577e-06 | 0.60351 | -8.64361 | -5.21648 | 0.77797 | -10.65692 | -8.29081 | 0.60621 | -8.11544 | -4.91967 | 0.02439 | -0.00284 | -6.92095e-05 | 0.12226 | -6.0919 | -0.74477 | 0.78211 | -10.13199 | -7.92434 | 0.78472 | -10.67441 | -8.37643 | 0.75833 | -10.60807 | -8.04438 | 0.7576 | -10.61073 | -8.03866 | 0.27252 | -6.30251 | -1.71758 | -0.01169 | -0.0003625 | 4.23654e-06 | 0.02445 | -4.56748 | -0.11166 | 0.43876 | -7.05766 | -3.0966 | 0.51433 | -6.91889 | -3.5586 | 0.79226 | -10.48472 | -8.30657 | 0.79783 | -10.3851 | -8.28553 | 0.44728 | -6.69859 | -2.99617 | -0.01134 | 0.00126 | -1.42471e-05 | 0.78826 | -10.51631 | -8.28959
154.70016 | 0.70869 | -10.85713 | -7.69438 | 0.75557 | -10.95979 | -8.28084 | 0.75416 | -10.93575 | -8.24735 | 0.75691 | -11.01409 | -8.33666 | -0.02551 | 0.00217 | -5.5327e-05 | 0.60626 | -8.62746 | -5.23047 | 0.78786 | -10.58071 | -8.33608 | 0.61045 | -8.1399 | -4.96902 | 0.02457 | 0.0043 | 0.000105664 | 0.1215 | -6.12878 | -0.74462 | 0.77336 | -10.24396 | -7.92225 | 0.76902 | -10.80517 | -8.30939 | 0.76663 | -10.54464 | -8.08379 | 0.75424 | -10.64475 | -8.02872 | 0.2763 | -6.25892 | -1.72936 | 0.0349 | -0.00146 | -5.08158e-05 | 0.02334 | -4.78577 | -0.11169 | 0.43081 | -7.27451 | -3.13391 | 0.50859 | -7.00895 | -3.56469 | 0.80171 | -10.43324 | -8.36442 | 0.80437 | -10.33601 | -8.31395 | 0.46137 | -6.65166 | -3.06886 | -0.01879 | 0.00157 | -2.9469e-05 | 0.78248 | -10.58711 | -8.28425
154.80017 | 0.76394 | -10.45969 | -7.99061 | 0.72665 | -11.12894 | -8.08683 | 0.77495 | -10.68662 | -8.28156 | 0.73192 | -11.14361 | -8.15624 | 0.01639 | -0.0008625 | -1.41346e-05 | 0.60903 | -8.63296 | -5.25769 | 0.78786 | -10.60164 | -8.35263 | 0.62054 | -8.04482 | -4.99212 | -0.01712 | 0.00243 | -4.15184e-05 | 0.12673 | -5.87008 | -0.7439 | 0.76182 | -10.37288 | -7.90224 | 0.78077 | -10.70483 | -8.35803 | 0.77851 | -10.46179 | -8.14466 | 0.75763 | -10.65521 | -8.07275 | 0.2673 | -6.41488 | -1.71468 | 0.05408 | -0.00146 | -7.87555e-05 | 0.02341 | -4.77262 | -0.11172 | 0.42812 | -7.30852 | -3.12893 | 0.52867 | -6.80461 | -3.59741 | 0.79999 | -10.43861 | -8.3508 | 0.81624 | -10.18448 | -8.31302 | 0.49331 | -6.20589 | -3.0614 | 0.018 | 0.0009125 | 1.64259e-05 | 0.78561 | -10.53301 | -8.27481
154.90002 | 0.76368 | -10.58361 | -8.08245 | 0.75005 | -10.95773 | -8.21881 | 0.7812 | -10.75488 | -8.40172 | 0.77519 | -10.88318 | -8.4365 | 0.02421 | -0.00111 | -2.67812e-05 | 0.61219 | -8.56195 | -5.24151 | 0.77765 | -10.63524 | -8.27052 | 0.62448 | -8.08477 | -5.04881 | 0.01378 | -0.00154 | -2.11883e-05 | 0.12193 | -6.10583 | -0.74446 | 0.76789 | -10.38909 | -7.97773 | 0.75775 | -10.88063 | -8.24479 | 0.75599 | -10.62157 | -8.02979 | 0.77517 | -10.49094 | -8.13229 | 0.27041 | -6.32119 | -1.70933 | -0.00511 | -0.00404 | 2.06235e-05 | 0.02349 | -4.75443 | -0.11171 | 0.41746 | -7.53714 | -3.14648 | 0.49052 | -6.80397 | -3.33748 | 0.79236 | -10.51627 | -8.33264 | 0.80944 | -10.2803 | -8.32123 | 0.48263 | -6.1972 | -2.99094 | 0.01254 | 0.00345 | 4.32595e-05 | 0.7707 | -10.65673 | -8.21317
155.00005 | 0.73835 | -10.72195 | -7.9165 | 0.75404 | -10.99151 | -8.28799 | 0.7593 | -10.88058 | -8.26162 | 0.77072 | -10.92959 | -8.42367 | 0.012 | 0.00133 | 1.59737e-05 | 0.635 | -8.09617 | -5.1411 | 0.77774 | -10.65453 | -8.28649 | 0.63475 | -8.17026 | -5.18603 | -0.00559 | -0.0016 | 8.9424e-06 | 0.12536 | -5.94143 | -0.74479 | 0.77782 | -10.25748 | -7.97847 | 0.77102 | -10.79216 | -8.32096 | 0.7723 | -10.51954 | -8.12423 | 0.76611 | -10.58406 | -8.10858 | 0.26107 | -6.46041 | -1.68659 | 0.01862 | -0.00633 | -0.000117803 | 0.02475 | -4.51361 | -0.11171 | 0.42999 | -7.33286 | -3.15308 | 0.50414 | -6.99502 | -3.52647 | 0.79045 | -10.51833 | -8.31419 | 0.80626 | -10.30201 | -8.30605 | 0.42538 | -7.02372 | -2.98775 | -0.01168 | 0.0007 | -8.1732e-06 | 0.77778 | -10.60109 | -8.2453
155.10014 | 0.72786 | -10.79281 | -7.8557 | 0.72945 | -11.0868 | -8.08732 | 0.76668 | -10.85836 | -8.3249 | 0.75024 | -11.0681 | -8.30374 | 0.00853 | -0.00254 | -2.17058e-05 | 0.62796 | -8.51089 | -5.3445 | 0.78921 | -10.55327 | -8.32879 | 0.65322 | -8.04367 | -5.25432 | -0.02072 | -0.0002375 | 4.92053e-06 | 0.11995 | -6.19778 | -0.74341 | 0.76872 | -10.39875 | -7.99375 | 0.76934 | -10.80926 | -8.31605 | 0.76184 | -10.57301 | -8.055 | 0.75877 | -10.60823 | -8.04922 | 0.27715 | -6.15331 | -1.70539 | -0.00224 | 0.000475 | -1.06257e-06 | 0.02392 | -4.66423 | -0.11155 | 0.42824 | -7.24169 | -3.10119 | 0.5227 | -6.48726 | -3.39092 | 0.77996 | -10.58131 | -8.25299 | 0.8061 | -10.33059 | -8.32745 | 0.48273 | -6.39848 | -3.08873 | -0.00438 | -0.0024 | 1.05168e-05 | 0.78907 | -10.50188 | -8.28667
155.20016 | 0.72859 | -10.77262 | -7.84878 | 0.75499 | -11.00026 | -8.30514 | 0.76366 | -10.87895 | -8.30784 | 0.7646 | -10.98514 | -8.39924 | -0.00558 | -0.00119 | 6.62031e-06 | 0.6021 | -8.81865 | -5.30974 | 0.78617 | -10.60079 | -8.33397 | 0.58833 | -8.50667 | -5.00472 | 0.03379 | -0.00159 | -5.36384e-05 | 0.12457 | -5.97434 | -0.74421 | 0.77677 | -10.27277 | -7.97959 | 0.78183 | -10.68942 | -8.35735 | 0.7779 | -10.47286 | -8.14683 | 0.75219 | -10.66928 | -8.02538 | 0.26453 | -6.483 | -1.71494 | 0.01112 | -0.00086875 | -9.65702e-06 | 0.02379 | -4.69479 | -0.11168 | 0.42524 | -7.33324 | -3.11837 | 0.53165 | -6.79609 | -3.61311 | 0.79236 | -10.52939 | -8.3431 | 0.81002 | -10.26403 | -8.31409 | 0.48574 | -5.97339 | -2.9015 | 0.00747 | 0.00463 | 3.45815e-05 | 0.79707 | -10.424 | -8.30865
155.30021 | 0.71056 | -10.85784 | -7.71517 | 0.75589 | -11.00744 | -8.32046 | 0.75966 | -10.90139 | -8.2814 | 0.75537 | -11.03528 | -8.33567 | 0.019 | 0.00051875 | 9.85677e-06 | 0.62691 | -8.44999 | -5.2974 | 0.79713 | -10.49691 | -8.3674 | 0.60538 | -8.33149 | -5.04373 | 0.02143 | 0.00019375 | 4.15226e-06 | 0.11949 | -6.22 | -0.74322 | 0.76955 | -10.33542 | -7.95362 | 0.78101 | -10.7066 | -8.36192 | 0.77255 | -10.49996 | -8.11173 | 0.7665 | -10.56652 | -8.0992 | 0.26167 | -6.39806 | -1.67418 | 0.04298 | -0.00318 | -0.000136717 | 0.0224 | -4.96142 | -0.11113 | 0.42209 | -7.41917 | -3.13158 | 0.50863 | -7.07559 | -3.59888 | 0.78321 | -10.57033 | -8.27884 | 0.79895 | -10.35969 | -8.27689 | 0.45741 | -6.42909 | -2.9407 | 0.04986 | 0.000875 | 4.36292e-05 | 0.78157 | -10.58612 | -8.27376
155.40021 | 0.73743 | -10.75031 | -7.92766 | 0.74414 | -11.02957 | -8.2076 | 0.75829 | -10.89459 | -8.26124 | 0.77107 | -10.89178 | -8.39831 | 0.01265 | 0.00165 | 2.08775e-05 | 0.63493 | -8.29826 | -5.2688 | 0.79122 | -10.56456 | -8.35886 | 0.62338 | -7.94426 | -4.95227 | -0.00971 | -0.00133 | 1.29264e-05 | 0.12222 | -6.08479 | -0.74365 | 0.76587 | -10.41179 | -7.97411 | 0.76378 | -10.85924 | -8.29405 | 0.76882 | -10.52231 | -8.08981 | 0.77287 | -10.48924 | -8.10687 | 0.26804 | -6.35865 | -1.70434 | -0.02826 | 0.00142 | -4.00896e-05 | 0.02421 | -4.6152 | -0.11175 | 0.41046 | -7.67565 | -3.15054 | 0.5177 | -6.92438 | -3.58478 | 0.79281 | -10.49188 | -8.3181 | 0.81729 | -10.21611 | -8.34949 | 0.46393 | -6.42412 | -2.98037 | 0.0137 | -0.00018125 | -2.48294e-06 | 0.78356 | -10.54403 | -8.26188
155.50007 | 0.76281 | -10.59245 | -8.08001 | 0.7549 | -10.9723 | -8.28296 | 0.76728 | -10.84043 | -8.31765 | 0.78149 | -10.83593 | -8.46822 | -0.025 | 0.00034375 | -8.59547e-06 | 0.61611 | -8.50266 | -5.23858 | 0.77487 | -10.66401 | -8.26319 | 0.60457 | -8.01333 | -4.84458 | 0.02161 | 0.00136 | 2.9445e-05 | 0.12041 | -6.20277 | -0.74689 | 0.78164 | -10.24547 | -8.0083 | 0.7739 | -10.76973 | -8.33468 | 0.76608 | -10.543 | -8.07678 | 0.76454 | -10.58663 | -8.09393 | 0.26512 | -6.49957 | -1.72317 | -0.02207 | 0.00106 | -2.33157e-05 | 0.02376 | -4.69785 | -0.11162 | 0.42928 | -7.37135 | -3.16437 | 0.5341 | -6.79837 | -3.63098 | 0.78091 | -10.59927 | -8.27707 | 0.80919 | -10.24854 | -8.29297 | 0.49202 | -6.54256 | -3.21909 | 0.0166 | -0.0003125 | -5.1875e-06 | 0.78216 | -10.57502 | -8.27137
155.60007 | 0.74749 | -10.66686 | -7.97333 | 0.75938 | -11.00389 | -8.35609 | 0.7633 | -10.88909 | -8.3116 | 0.77579 | -10.87755 | -8.43867 | -0.03312 | 0.00194 | -6.41623e-05 | 0.61313 | -8.46818 | -5.19212 | 0.78144 | -10.64595 | -8.31917 | 0.61001 | -8.28286 | -5.05265 | -0.02209 | 0.00129 | -2.84409e-05 | 0.12312 | -6.06317 | -0.74647 | 0.77718 | -10.27744 | -7.98738 | 0.75022 | -10.9034 | -8.17996 | 0.76275 | -10.5779 | -8.06835 | 0.76381 | -10.61379 | -8.10691 | 0.27541 | -6.30631 | -1.73679 | -0.01137 | 0.000725 | -8.24253e-06 | 0.02459 | -4.53086 | -0.11141 | 0.427 | -7.41396 | -3.16573 | 0.53877 | -6.75144 | -3.63744 | 0.79174 | -10.50767 | -8.31936 | 0.80335 | -10.33256 | -8.30067 | 0.49671 | -6.29397 | -3.1263 | 0.02139 | 0.00015 | 3.2088e-06 | 0.78662 | -10.50684 | -8.26488
155.70017 | 0.74605 | -10.7136 | -7.9929 | 0.74745 | -10.95821 | -8.19069 | 0.76437 | -10.84799 | -8.29188 | 0.74599 | -11.08178 | -8.26695 | -0.01808 | 0.00465 | -8.40859e-05 | 0.60728 | -8.62944 | -5.2405 | 0.78475 | -10.56727 | -8.2927 | 0.59949 | -8.24007 | -4.93984 | 0.02454 | -0.00276 | -6.76301e-05 | 0.12099 | -6.17169 | -0.74669 | 0.76635 | -10.38331 | -7.95723 | 0.76506 | -10.79425 | -8.25819 | 0.77841 | -10.44844 | -8.13315 | 0.76268 | -10.60576 | -8.08881 | 0.27914 | -6.21031 | -1.73357 | 0.00137 | -0.00479 | -6.5493e-06 | 0.02408 | -4.6286 | -0.11147 | 0.42277 | -7.48192 | -3.16315 | 0.49305 | -6.84623 | -3.37551 | 0.78492 | -10.57462 | -8.30023 | 0.81142 | -10.26853 | -8.3321 | 0.51562 | -5.7676 | -2.97389 | 0.01099 | 0.00156 | 1.71063e-05 | 0.78111 | -10.55011 | -8.24077
155.80021 | 0.73092 | -10.77777 | -7.87767 | 0.71172 | -11.20222 | -7.97289 | 0.75837 | -10.90357 | -8.26895 | 0.76451 | -10.95219 | -8.37305 | 0.05117 | -0.0018 | -9.21042e-05 | 0.63194 | -8.33403 | -5.26662 | 0.78625 | -10.59933 | -8.33375 | 0.62064 | -7.91079 | -4.90976 | -0.01702 | 0.00296 | -5.03213e-05 | 0.12066 | -6.19115 | -0.74706 | 0.77582 | -10.28281 | -7.97762 | 0.76604 | -10.83812 | -8.30241 | 0.76341 | -10.57451 | -8.07268 | 0.75547 | -10.64516 | -8.04212 | 0.25889 | -6.70825 | -1.73672 | -0.01435 | 0.00329 | -4.71625e-05 | 0.0237 | -4.70534 | -0.11153 | 0.42667 | -7.43321 | -3.17151 | 0.505 | -6.64505 | -3.35573 | 0.7918 | -10.51987 | -8.32967 | 0.80641 | -10.31213 | -8.31579 | 0.47094 | -6.49991 | -3.06104 | 0.02883 | -0.00219 | -6.32502e-05 | 0.78869 | -10.50309 | -8.28367
155.90005 | 0.7545 | -10.63507 | -8.02421 | 0.74692 | -11.03929 | -8.24551 | 0.77846 | -10.74423 | -8.36398 | 0.78078 | -10.82664 | -8.45321 | 0.00836 | -0.00278 | -2.31879e-05 | 0.6004 | -8.7978 | -5.28222 | 0.78262 | -10.5941 | -8.29119 | 0.56849 | -8.47458 | -4.81768 | 0.00492 | 0.00409 | 2.01249e-05 | 0.11752 | -6.34453 | -0.74563 | 0.75563 | -10.44654 | -7.89373 | 0.77293 | -10.79215 | -8.3416 | 0.77163 | -10.51123 | -8.11076 | 0.75014 | -10.65931 | -7.99595 | 0.2735 | -6.33637 | -1.73301 | 0.0043 | -0.00064375 | -2.76491e-06 | 0.02348 | -4.74957 | -0.11151 | 0.43195 | -7.34584 | -3.17301 | 0.47299 | -7.22547 | -3.41757 | 0.793 | -10.4989 | -8.32568 | 0.79837 | -10.37388 | -8.2822 | 0.46293 | -6.44024 | -2.98139 | -0.00947 | -0.0008875 | 8.4064e-06 | 0.79435 | -10.44547 | -8.29733
156.00007 | 0.75377 | -10.68839 | -8.05662 | 0.73096 | -11.13086 | -8.13619 | 0.77501 | -10.75503 | -8.33526 | 0.74976 | -11.06135 | -8.29332 | -0.00124 | -0.00278 | 3.441e-06 | 0.59436 | -8.83069 | -5.24864 | 0.77975 | -10.60538 | -8.26958 | 0.60776 | -8.13955 | -4.94688 | 0.02029 | -0.0009125 | -1.85137e-05 | 0.12246 | -6.09338 | -0.74618 | 0.76794 | -10.33831 | -7.93919 | 0.78171 | -10.70897 | -8.3713 | 0.76038 | -10.60321 | -8.0625 | 0.75848 | -10.60822 | -8.04608 | 0.2631 | -6.61109 | -1.73934 | 0.01492 | -0.00529 | -7.89722e-05 | 0.02442 | -4.56397 | -0.11146 | 0.44935 | -7.02433 | -3.15636 | 0.48936 | -6.99887 | -3.42494 | 0.78702 | -10.54553 | -8.29957 | 0.81053 | -10.24922 | -8.30726 | 0.43621 | -6.92853 | -3.02231 | 0.04143 | -0.00117 | -4.86755e-05 | 0.79528 | -10.4238 | -8.28981
156.10017 | 0.73672 | -10.74798 | -7.91827 | 0.73973 | -11.09967 | -8.21077 | 0.76768 | -10.85212 | -8.33101 | 0.77518 | -10.89166 | -8.44299 | 0.00506 | 0.00070625 | 3.57645e-06 | 0.60763 | -8.56509 | -5.20437 | 0.7724 | -10.68334 | -8.25184 | 0.64833 | -7.60391 | -4.92983 | 0.01858 | -0.00202 | -3.76184e-05 | 0.12662 | -5.89612 | -0.74656 | 0.76487 | -10.38734 | -7.94494 | 0.76176 | -10.85481 | -8.26874 | 0.77158 | -10.50694 | -8.10697 | 0.76295 | -10.5715 | -8.06557 | 0.26252 | -6.59119 | -1.73031 | 0.00494 | -0.00406 | -2.00566e-05 | 0.02466 | -4.51601 | -0.11136 | 0.41321 | -7.54172 | -3.11628 | 0.5047 | -6.82785 | -3.44601 | 0.78562 | -10.55538 | -8.2925 | 0.80967 | -10.28034 | -8.32372 | 0.44359 | -6.67783 | -2.96225 | 0.01535 | -0.0032 | -4.91136e-05 | 0.77572 | -10.61166 | -8.2317
156.20019 | 0.73692 | -10.71976 | -7.89961 | 0.70114 | -11.22603 | -7.87097 | 0.75837 | -10.90689 | -8.27143 | 0.75548 | -11.02843 | -8.33172 | 0.01886 | -0.00267 | -5.03246e-05 | 0.63051 | -8.41593 | -5.30635 | 0.78324 | -10.60313 | -8.30478 | 0.62647 | -7.90648 | -4.95318 | -0.0095 | 0.00501 | -4.76238e-05 | 0.12135 | -6.15802 | -0.74726 | 0.74828 | -10.47839 | -7.84073 | 0.76542 | -10.81078 | -8.2748 | 0.78459 | -10.39076 | -8.15248 | 0.76562 | -10.56656 | -8.08998 | 0.26665 | -6.42956 | -1.71446 | 0.01689 | -0.00247 | -4.17929e-05 | 0.0244 | -4.56314 | -0.11132 | 0.4218 | -7.45079 | -3.14276 | 0.48564 | -7.15914 | -3.47674 | 0.79756 | -10.46105 | -8.34327 | 0.80579 | -10.30176 | -8.30106 | 0.45473 | -6.64168 | -3.02018 | 0.00314 | -0.0007375 | -2.3187e-06 | 0.78927 | -10.51053 | -8.29569
156.3 | 0.7227 | -10.82393 | -7.82243 | 0.72037 | -11.16377 | -8.042 | 0.76089 | -10.88417 | -8.28168 | 0.7727 | -10.90024 | -8.42257 | 0.00651 | -0.00279 | -1.81466e-05 | 0.62486 | -8.55527 | -5.3458 | 0.79786 | -10.48571 | -8.36609 | 0.64149 | -7.69836 | -4.93844 | -0.01357 | 0.00257 | -3.48579e-05 | 0.11553 | -6.44003 | -0.74403 | 0.77009 | -10.394 | -8.00435 | 0.77967 | -10.7315 | -8.36701 | 0.77435 | -10.48246 | -8.1171 | 0.77703 | -10.48738 | -8.14902 | 0.26459 | -6.47416 | -1.71298 | 2.9e-05 | -0.00298 | -8.6275e-08 | 0.02371 | -4.69819 | -0.11138 | 0.43696 | -7.16926 | -3.13266 | 0.50025 | -6.92666 | -3.46507 | 0.79389 | -10.47769 | -8.31818 | 0.80399 | -10.31325 | -8.29178 | 0.51241 | -6.02818 | -3.08891 | -0.00311 | -0.00136 | 4.24146e-06 | 0.79799 | -10.42878 | -8.32205
156.40002 | 0.74716 | -10.61849 | -7.93366 | 0.71479 | -11.17987 | -7.99126 | 0.77054 | -10.83653 | -8.34996 | 0.74632 | -11.07534 | -8.26579 | -0.04077 | 0.00225 | -9.1728e-05 | 0.6171 | -8.63571 | -5.32906 | 0.78954 | -10.56774 | -8.34369 | 0.64481 | -7.88616 | -5.08506 | -0.02856 | -0.00473 | 0.00013512 | 0.12463 | -5.98791 | -0.74628 | 0.76369 | -10.40218 | -7.94403 | 0.77911 | -10.71696 | -8.34967 | 0.77543 | -10.47152 | -8.11995 | 0.7828 | -10.43861 | -8.17131 | 0.27082 | -6.31881 | -1.71124 | 0.02705 | -0.00277 | -7.49058e-05 | 0.02396 | -4.6533 | -0.11151 | 0.42612 | -7.40615 | -3.15592 | 0.48762 | -7.08385 | -3.4542 | 0.78577 | -10.58156 | -8.31465 | 0.81734 | -10.19195 | -8.3303 | 0.5207 | -6.21846 | -3.23795 | -0.00806 | -0.00149 | 1.19863e-05 | 0.78964 | -10.51276 | -8.30133
156.50007 | 0.75521 | -10.62928 | -8.02739 | 0.72488 | -11.16389 | -8.09244 | 0.76645 | -10.85901 | -8.32291 | 0.75418 | -11.02889 | -8.31778 | -0.02283 | -0.00084375 | 1.92611e-05 | 0.62987 | -8.37899 | -5.27768 | 0.78079 | -10.6441 | -8.31083 | 0.62472 | -7.84236 | -4.89929 | 0.01397 | 0.00105 | 1.46632e-05 | 0.12347 | -6.05968 | -0.74821 | 0.76693 | -10.38514 | -7.96463 | 0.77471 | -10.74877 | -8.3272 | 0.7732 | -10.4902 | -8.111 | 0.7785 | -10.41804 | -8.11048 | 0.28516 | -5.96821 | -1.70192 | -0.0085 | 0.000275 | -2.3375e-06 | 0.02344 | -4.75482 | -0.11144 | 0.42104 | -7.51281 | -3.16322 | 0.52112 | -6.67374 | -3.47785 | 0.79344 | -10.49015 | -8.32332 | 0.80833 | -10.29351 | -8.32052 | 0.4853 | -6.57436 | -3.19057 | -0.02199 | -0.00117 | 2.57032e-05 | 0.78916 | -10.50755 | -8.29213
156.60005 | 0.71018 | -10.85121 | -7.70626 | 0.75906 | -10.94737 | -8.30967 | 0.7319 | -11.01044 | -8.05856 | 0.77689 | -10.87234 | -8.44664 | 0.01698 | -0.00522 | -8.85935e-05 | 0.6253 | -8.49633 | -5.31273 | 0.7795 | -10.63552 | -8.29038 | 0.62035 | -8.11926 | -5.03677 | -0.01394 | 0.00053125 | -7.40403e-06 | 0.11859 | -6.29343 | -0.74633 | 0.7755 | -10.29434 | -7.98321 | 0.75703 | -10.84481 | -8.20989 | 0.77332 | -10.51548 | -8.13186 | 0.76531 | -10.58439 | -8.10033 | 0.26917 | -6.34217 | -1.70712 | 0.01167 | -0.00414 | -4.82764e-05 | 0.02496 | -4.4602 | -0.11134 | 0.4204 | -7.52391 | -3.16303 | 0.51974 | -6.68811 | -3.47608 | 0.78282 | -10.58461 | -8.28581 | 0.802 | -10.35018 | -8.30089 | 0.43844 | -6.99404 | -3.0665 | 0.01573 | -0.00084375 | -1.3273e-05 | 0.79243 | -10.48137 | -8.30574
156.70016 | 0.74693 | -10.68771 | -7.98295 | 0.71917 | -11.16182 | -8.02729 | 0.76585 | -10.86068 | -8.31761 | 0.75364 | -11.03779 | -8.31851 | 0.01082 | 0.00197 | 2.13019e-05 | 0.61144 | -8.57653 | -5.244 | 0.79555 | -10.51226 | -8.363 | 0.64896 | -8.08134 | -5.2445 | 0.0111 | -0.0006125 | -6.7963e-06 | 0.12387 | -6.03301 | -0.74733 | 0.75527 | -10.43409 | -7.8806 | 0.76943 | -10.78287 | -8.29668 | 0.7839 | -10.40638 | -8.15754 | 0.76561 | -10.57372 | -8.09537 | 0.27345 | -6.26281 | -1.71254 | 0.07609 | -0.0028 | -0.000213066 | 0.02372 | -4.69818 | -0.11146 | 0.43689 | -7.23414 | -3.16054 | 0.52921 | -6.97838 | -3.693 | 0.79734 | -10.48359 | -8.35901 | 0.80171 | -10.34842 | -8.29638 | 0.46214 | -6.69482 | -3.09397 | 0.01324 | -0.00302 | -3.99803e-05 | 0.78193 | -10.56472 | -8.26085
156.80017 | 0.7306 | -10.80603 | -7.8949 | 0.7529 | -10.9531 | -8.24661 | 0.77066 | -10.83833 | -8.35265 | 0.76457 | -10.97099 | -8.38805 | 0.01658 | -0.00266 | -4.41522e-05 | 0.62508 | -8.43497 | -5.27253 | 0.77567 | -10.66484 | -8.27243 | 0.60867 | -7.56129 | -4.60234 | 0.03329 | -0.00339 | -0.000112985 | 0.12127 | -6.15186 | -0.74604 | 0.78281 | -10.18722 | -7.97467 | 0.76918 | -10.80342 | -8.3098 | 0.7675 | -10.54454 | -8.09289 | 0.7598 | -10.62723 | -8.07457 | 0.26777 | -6.41689 | -1.71823 | -0.06621 | -0.00065 | 4.30371e-05 | 0.02409 | -4.62968 | -0.11155 | 0.43353 | -7.31223 | -3.17006 | 0.53573 | -6.81186 | -3.64932 | 0.78115 | -10.58988 | -8.27224 | 0.80746 | -10.29938 | -8.31636 | 0.47781 | -6.49891 | -3.10522 | 0.01645 | 0.00018125 | 2.98066e-06 | 0.778 | -10.60286 | -8.24899
156.9 | 0.74799 | -10.70824 | -8.00962 | 0.74615 | -11.01411 | -8.21819 | 0.76891 | -10.83404 | -8.33039 | 0.75972 | -11.00871 | -8.36352 | -0.00434 | -0.0052 | 2.25732e-05 | 0.58905 | -8.89549 | -5.23992 | 0.78373 | -10.60556 | -8.31184 | 0.58477 | -7.70011 | -4.50279 | 0.03675 | -0.00339 | -0.000124714 | 0.12225 | -6.10435 | -0.74626 | 0.78078 | -10.19246 | -7.95809 | 0.75987 | -10.86643 | -8.25703 | 0.77757 | -10.48626 | -8.15377 | 0.75491 | -10.64557 | -8.0364 | 0.26738 | -6.45245 | -1.72526 | 0.06168 | -0.0004625 | -2.85261e-05 | 0.02399 | -4.63992 | -0.11133 | 0.42198 | -7.47263 | -3.15333 | 0.52727 | -6.97744 | -3.67901 | 0.77581 | -10.62639 | -8.24404 | 0.80205 | -10.35048 | -8.30159 | 0.4865 | -6.56844 | -3.19553 | -0.02774 | -0.0007625 | 2.11533e-05 | 0.78477 | -10.54136 | -8.27253
157.00003 | 0.74477 | -10.73446 | -7.99472 | 0.72775 | -11.1191 | -8.09197 | 0.75827 | -10.9076 | -8.27089 | 0.7684 | -10.92831 | -8.39734 | 0.0408 | -0.00411 | -0.000167786 | 0.60668 | -8.5989 | -5.21681 | 0.79188 | -10.57142 | -8.37135 | 0.60583 | -7.85961 | -4.76158 | 0.00469 | -0.00571 | -2.67851e-05 | 0.12501 | -5.97677 | -0.74714 | 0.76968 | -10.31861 | -7.94201 | 0.76287 | -10.85099 | -8.27784 | 0.78369 | -10.37169 | -8.12815 | 0.76643 | -10.56994 | -8.10106 | 0.26468 | -6.50945 | -1.72291 | 0.01633 | -0.00342 | -5.58179e-05 | 0.02382 | -4.68067 | -0.1115 | 0.4309 | -7.28583 | -3.1395 | 0.52435 | -6.9073 | -3.62182 | 0.78113 | -10.58297 | -8.26663 | 0.79954 | -10.35812 | -8.28171 | 0.49652 | -6.44974 | -3.2024 | 0.01401 | 0.00111 | 1.55008e-05 | 0.77094 | -10.64448 | -8.20622
157.10012 | 0.72463 | -10.81539 | -7.83718 | 0.74479 | -11.08107 | -8.25305 | 0.77131 | -10.83521 | -8.35736 | 0.77413 | -10.89429 | -8.4336 | 0.01239 | -0.00504 | -6.25072e-05 | 0.61323 | -8.55931 | -5.24887 | 0.78972 | -10.57186 | -8.34879 | 0.6039 | -7.87715 | -4.75703 | 0.03057 | -0.00489 | -0.000149416 | 0.12316 | -6.07094 | -0.74769 | 0.7691 | -10.34408 | -7.95567 | 0.76939 | -10.80767 | -8.31533 | 0.7744 | -10.47848 | -8.11455 | 0.76771 | -10.53789 | -8.09005 | 0.27227 | -6.34006 | -1.72619 | -0.03454 | 0.00257 | -8.87169e-05 | 0.02483 | -4.48057 | -0.11123 | 0.41115 | -7.64873 | -3.14477 | 0.50303 | -7.26604 | -3.65507 | 0.80217 | -10.38642 | -8.33169 | 0.79856 | -10.37874 | -8.288 | 0.47075 | -6.57406 | -3.09471 | -0.00179 | -0.00045625 | 8.16687e-07 | 0.78014 | -10.55788 | -8.23666
157.20016 | 0.76906 | -10.56022 | -8.12141 | 0.74948 | -10.93 | -8.19186 | 0.78731 | -10.62866 | -8.36799 | 0.76786 | -10.89867 | -8.36865 | 0.05174 | -0.0048 | -0.000248338 | 0.62954 | -8.28791 | -5.21756 | 0.78324 | -10.59768 | -8.30058 | 0.6078 | -8.25832 | -5.01939 | -0.01511 | 0.00219 | -3.30444e-05 | 0.12393 | -6.03438 | -0.74782 | 0.77632 | -10.28672 | -7.98581 | 0.77095 | -10.78363 | -8.31362 | 0.77537 | -10.48429 | -8.12917 | 0.7456 | -10.68732 | -7.96849 | 0.27341 | -6.37189 | -1.74216 | -0.01953 | -0.00252 | 4.93107e-05 | 0.02412 | -4.61801 | -0.11137 | 0.42609 | -7.40384 | -3.15472 | 0.53094 | -6.99672 | -3.71486 | 0.78957 | -10.51932 | -8.30577 | 0.80052 | -10.33759 | -8.27542 | 0.49208 | -6.08005 | -2.99185 | -0.04161 | 0.00095625 | -3.97915e-05 | 0.78747 | -10.50137 | -8.26955
157.30024 | 0.75004 | -10.65124 | -7.9888 | 0.72296 | -11.1588 | -8.06738 | 0.77796 | -10.76082 | -8.37152 | 0.77194 | -10.91649 | -8.42683 | 0.02083 | -0.00306 | -6.38072e-05 | 0.59968 | -8.60562 | -5.16061 | 0.7883 | -10.56415 | -8.32776 | 0.6026 | -8.1261 | -4.89683 | 0.00515 | 0.00103 | 5.30578e-06 | 0.12414 | -6.02439 | -0.74786 | 0.77095 | -10.31643 | -7.95345 | 0.77392 | -10.75577 | -8.32407 | 0.76142 | -10.57968 | -8.05559 | 0.77904 | -10.41296 | -8.11209 | 0.27612 | -6.2305 | -1.72034 | 0.03968 | -0.00301 | -0.000119276 | 0.02437 | -4.57039 | -0.11137 | 0.42595 | -7.43797 | -3.16822 | 0.5302 | -7.04201 | -3.73364 | 0.7903 | -10.51702 | -8.31163 | 0.80718 | -10.29227 | -8.30769 | 0.50661 | -6.1438 | -3.11251 | 0.00976 | -0.00244 | -2.379e-05 | 0.78675 | -10.5329 | -8.28679
157.40005 | 0.74096 | -10.7522 | -7.96694 | 0.76236 | -10.92232 | -8.3268 | 0.75854 | -10.89549 | -8.26471 | 0.76553 | -10.97134 | -8.39889 | -0.00564 | -0.00048125 | 2.71617e-06 | 0.61321 | -8.40164 | -5.15197 | 0.78281 | -10.62827 | -8.31993 | 0.61747 | -7.5225 | -4.64492 | -0.01099 | -0.00133 | 1.46304e-05 | 0.12481 | -5.98524 | -0.74703 | 0.77184 | -10.30393 | -7.95299 | 0.77862 | -10.73156 | -8.35582 | 0.75869 | -10.57127 | -8.02028 | 0.76025 | -10.51517 | -7.99411 | 0.27973 | -6.20017 | -1.73437 | -0.00746 | -0.00288 | 2.14941e-05 | 0.02516 | -4.4172 | -0.11112 | 0.43709 | -7.29319 | -3.18777 | 0.5258 | -6.93411 | -3.64596 | 0.79257 | -10.51312 | -8.33239 | 0.80847 | -10.27967 | -8.31076 | 0.48451 | -6.54844 | -3.17276 | -0.01257 | 7.5e-05 | -9.426e-07 | 0.78489 | -10.55731 | -8.28628
157.50002 | 0.71079 | -10.85782 | -7.71763 | 0.7489 | -11.03604 | -8.26488 | 0.78656 | -10.61774 | -8.35155 | 0.7753 | -10.86829 | -8.42618 | 0.01741 | -0.00318 | -5.53856e-05 | 0.58754 | -8.62988 | -5.0704 | 0.78864 | -10.57279 | -8.3381 | 0.6357 | -7.67938 | -4.88174 | 0.00218 | -0.0031 | -6.7456e-06 | 0.12185 | -6.13742 | -0.74787 | 0.77289 | -10.31193 | -7.96995 | 0.76007 | -10.85483 | -8.25047 | 0.76257 | -10.58109 | -8.06879 | 0.76886 | -10.54486 | -8.10749 | 0.26926 | -6.40247 | -1.72392 | 0.01783 | 1.875e-05 | 3.34294e-07 | 0.02402 | -4.63833 | -0.11143 | 0.42729 | -7.45758 | -3.18655 | 0.51352 | -7.18123 | -3.68771 | 0.77685 | -10.6182 | -8.24876 | 0.81338 | -10.24447 | -8.33269 | 0.48212 | -6.65079 | -3.20648 | 0.05721 | -0.0021 | -0.000120143 | 0.77999 | -10.56636 | -8.24168
157.60009 | 0.7467 | -10.70813 | -7.99582 | 0.73712 | -11.12667 | -8.20166 | 0.75351 | -10.92829 | -8.23458 | 0.75986 | -10.97851 | -8.34214 | 0.00421 | -0.00223 | -9.39133e-06 | 0.60496 | -8.52564 | -5.15766 | 0.78098 | -10.63497 | -8.30568 | 0.62818 | -7.26116 | -4.56128 | -0.00748 | 0.00391 | -2.92109e-05 | 0.12484 | -5.99483 | -0.74839 | 0.7573 | -10.32936 | -7.82241 | 0.77529 | -10.76531 | -8.34622 | 0.77921 | -10.43603 | -8.13191 | 0.76473 | -10.575 | -8.08706 | 0.26247 | -6.60167 | -1.73271 | -0.03875 | 0.00194 | -7.50742e-05 | 0.02365 | -4.70558 | -0.1113 | 0.42714 | -7.45664 | -3.18503 | 0.47784 | -7.60423 | -3.6336 | 0.7876 | -10.53044 | -8.29375 | 0.79865 | -10.36776 | -8.28025 | 0.49004 | -6.30834 | -3.09136 | -0.05237 | 0.00282 | -0.000147618 | 0.79722 | -10.4011 | -8.29191
157.70016 | 0.73076 | -10.80068 | -7.89273 | 0.74752 | -11.00256 | -8.22461 | 0.75868 | -10.88314 | -8.25679 | 0.76549 | -10.94306 | -8.37679 | -0.00401 | -0.000275 | 1.10302e-06 | 0.60017 | -8.39599 | -5.03903 | 0.7897 | -10.55104 | -8.33213 | 0.6088 | -8.17228 | -4.97528 | 0.02717 | -0.00392 | -0.000106469 | 0.1277 | -5.84718 | -0.74667 | 0.75943 | -10.41491 | -7.90944 | 0.76281 | -10.84416 | -8.27207 | 0.76322 | -10.57113 | -8.06814 | 0.74277 | -10.71198 | -7.95651 | 0.27412 | -6.40186 | -1.75487 | 0.03104 | -0.00163 | -5.06291e-05 | 0.02541 | -4.36962 | -0.11104 | 0.44304 | -7.19917 | -3.18955 | 0.52834 | -6.86204 | -3.62549 | 0.78693 | -10.55598 | -8.3068 | 0.8008 | -10.34559 | -8.28478 | 0.50636 | -5.63603 | -2.85383 | -0.04111 | 0.00283 | -0.000116401 | 0.77901 | -10.57526 | -8.23823
157.80024 | 0.72005 | -10.82682 | -7.79588 | 0.76816 | -10.84317 | -8.32925 | 0.77966 | -10.76134 | -8.39021 | 0.77344 | -10.90721 | -8.43605 | 0.00838 | -0.00531 | -4.45347e-05 | 0.62617 | -8.41689 | -5.27042 | 0.77892 | -10.62724 | -8.2778 | 0.57157 | -8.13964 | -4.65241 | -0.00198 | -0.00146 | 2.90014e-06 | 0.12201 | -6.12748 | -0.74763 | 0.75668 | -10.38201 | -7.85589 | 0.7874 | -10.6481 | -8.38432 | 0.77334 | -10.50762 | -8.12598 | 0.76592 | -10.57801 | -8.10194 | 0.27496 | -6.33087 | -1.74075 | -0.00647 | -0.00212 | 1.37104e-05 | 0.02318 | -4.80102 | -0.11127 | 0.43133 | -7.36325 | -3.17598 | 0.52624 | -6.90274 | -3.63252 | 0.79204 | -10.48709 | -8.30614 | 0.80294 | -10.32948 | -8.29391 | 0.46248 | -6.43546 | -2.97626 | 0.00412 | -0.000125 | -5.155e-07 | 0.77861 | -10.60169 | -8.25459
157.90009 | 0.76375 | -10.62302 | -8.11328 | 0.74666 | -11.03768 | -8.24141 | 0.76864 | -10.83376 | -8.32731 | 0.7731 | -10.83374 | -8.37555 | 0.00466 | -0.00179 | -8.36067e-06 | 0.59973 | -8.52592 | -5.11327 | 0.79065 | -10.56946 | -8.35676 | 0.59613 | -8.16335 | -4.86643 | -0.00795 | 0.00172 | -1.36675e-05 | 0.12139 | -6.15284 | -0.74692 | 0.76083 | -10.33529 | -7.86338 | 0.7675 | -10.80738 | -8.29468 | 0.76965 | -10.52216 | -8.09832 | 0.76169 | -10.61176 | -8.08284 | 0.27594 | -6.30601 | -1.74008 | 0.0211 | 0.0008125 | 1.7147e-05 | 0.02704 | -4.03936 | -0.10924 | 0.42081 | -7.51386 | -3.16189 | 0.51106 | -7.04918 | -3.60259 | 0.78169 | -10.59503 | -8.28202 | 0.78639 | -10.45467 | -8.22145 | 0.48211 | -6.67922 | -3.22015 | 0.00805 | 0.000425 | 3.4221e-06 | 0.80351 | -10.35904 | -8.32356
158.00012 | 0.74637 | -10.71079 | -7.99419 | 0.74281 | -11.06363 | -8.21815 | 0.75468 | -10.9304 | -8.24893 | 0.75546 | -10.98584 | -8.29934 | 0.00552 | -0.00039375 | -2.17232e-06 | 0.61129 | -8.27521 | -5.05854 | 0.78519 | -10.60525 | -8.32716 | 0.58604 | -8.24137 | -4.82974 | 0.00481 | 0.00424 | 2.03866e-05 | 0.11935 | -6.25472 | -0.7465 | 0.76223 | -10.38396 | -7.91492 | 0.76286 | -10.84176 | -8.27077 | 0.76533 | -10.54704 | -8.07195 | 0.76517 | -10.59149 | -8.10425 | 0.26786 | -6.52744 | -1.74845 | 0.00828 | 0.0007375 | 6.10429e-06 | 0.02347 | -4.73852 | -0.11122 | 0.43945 | -7.20865 | -3.16787 | 0.51524 | -7.04509 | -3.62994 | 0.79058 | -10.51203 | -8.31062 | 0.81064 | -10.28523 | -8.33758 | 0.46175 | -6.54452 | -3.02195 | 0.00178 | 0.00295 | 5.26575e-06 | 0.78822 | -10.52987 | -8.29982
158.10021 | 0.70353 | -10.88994 | -7.66141 | 0.7133 | -11.19604 | -7.98608 | 0.77109 | -10.79119 | -8.32094 | 0.75973 | -10.94724 | -8.31698 | 0.02121 | -0.00299 | -6.34855e-05 | 0.58147 | -8.69875 | -5.0581 | 0.79682 | -10.52135 | -8.3836 | 0.62963 | -7.72849 | -4.86611 | 0.01823 | -0.00224 | -4.07986e-05 | 0.12283 | -6.09075 | -0.7481 | 0.76244 | -10.31858 | -7.86726 | 0.75939 | -10.83991 | -8.23173 | 0.77404 | -10.46715 | -8.10196 | 0.7596 | -10.61142 | -8.06041 | 0.27423 | -6.35036 | -1.74143 | 0.00907 | 0.0007625 | 6.91511e-06 | 0.02355 | -4.72812 | -0.11136 | 0.43263 | -7.28871 | -3.15332 | 0.49797 | -7.17569 | -3.57331 | 0.79145 | -10.50853 | -8.317 | 0.81613 | -10.23068 | -8.34959 | 0.45965 | -6.51181 | -2.99315 | -0.02676 | 0.00386 | -0.00010336 | 0.7838 | -10.56579 | -8.28147
158.20021 | 0.7485 | -10.71151 | -8.01756 | 0.73168 | -11.13229 | -8.14525 | 0.76737 | -10.87071 | -8.34185 | 0.75722 | -10.98642 | -8.31915 | 0.03646 | -0.00225 | -8.20373e-05 | 0.57906 | -8.71884 | -5.04873 | 0.78979 | -10.57477 | -8.35189 | 0.63975 | -8.18612 | -5.23706 | -0.02978 | 0.00206 | -6.14192e-05 | 0.12566 | -5.95374 | -0.74817 | 0.76231 | -10.38258 | -7.9147 | 0.77137 | -10.79547 | -8.32727 | 0.77843 | -10.45826 | -8.14097 | 0.77079 | -10.52161 | -8.11 | 0.27012 | -6.48947 | -1.75293 | 0.01767 | -0.00246 | -4.3397e-05 | 0.02407 | -4.6215 | -0.11126 | 0.42746 | -7.40964 | -3.16733 | 0.50752 | -6.96726 | -3.53602 | 0.78418 | -10.5777 | -8.2948 | 0.80072 | -10.3471 | -8.28515 | 0.46195 | -6.39502 | -2.95419 | -0.02769 | 0.00174 | -4.81166e-05 | 0.79822 | -10.40714 | -8.30721
158.30002 | 0.70958 | -10.88346 | -7.72267 | 0.73602 | -11.07801 | -8.15367 | 0.75415 | -10.92496 | -8.2391 | 0.76251 | -10.95202 | -8.351 | 0.02293 | -0.00409 | -9.37386e-05 | 0.59733 | -8.53371 | -5.09741 | 0.78748 | -10.59246 | -8.34137 | 0.6391 | -7.94718 | -5.07904 | -0.00342 | 0.00201 | -6.85536e-06 | 0.12626 | -5.91916 | -0.74735 | 0.76516 | -10.30675 | -7.88633 | 0.76976 | -10.74951 | -8.2745 | 0.77711 | -10.48329 | -8.14667 | 0.7664 | -10.5774 | -8.10655 | 0.28173 | -6.17149 | -1.73866 | -0.02663 | 0.00387 | -0.000103009 | 0.02356 | -4.72387 | -0.11129 | 0.43494 | -7.10492 | -3.09023 | 0.54485 | -6.69411 | -3.64726 | 0.77931 | -10.58126 | -8.24608 | 0.80699 | -10.31054 | -8.32052 | 0.48677 | -6.5265 | -3.17692 | -0.0179 | 0.00559 | -0.000100117 | 0.78333 | -10.57285 | -8.28207
158.40003 | 0.72704 | -10.8132 | -7.8616 | 0.7465 | -11.03582 | -8.23827 | 0.77326 | -10.81562 | -8.36333 | 0.76345 | -10.93708 | -8.34987 | 0.03411 | -0.00063125 | -2.15332e-05 | 0.6464 | -7.95071 | -5.13935 | 0.78036 | -10.60562 | -8.27618 | 0.61049 | -8.4127 | -5.13589 | -0.02888 | -0.000225 | 6.49845e-06 | 0.12187 | -6.14457 | -0.74885 | 0.77269 | -10.24599 | -7.91694 | 0.7755 | -10.75367 | -8.33949 | 0.77171 | -10.48567 | -8.09194 | 0.75348 | -10.64549 | -8.02115 | 0.27111 | -6.40291 | -1.7359 | 0.0244 | 0.00064375 | 1.57075e-05 | 0.02333 | -4.76841 | -0.11126 | 0.42224 | -7.28046 | -3.07408 | 0.52397 | -7.08885 | -3.71438 | 0.77159 | -10.62312 | -8.19669 | 0.80491 | -10.31295 | -8.30099 | 0.4589 | -6.52658 | -2.99504 | 0.04245 | -0.0002375 | -1.00824e-05 | 0.77931 | -10.55234 | -8.2236
158.5001 | 0.7635 | -10.58247 | -8.07967 | 0.75571 | -10.99784 | -8.3112 | 0.76002 | -10.86961 | -8.26111 | 0.76831 | -10.90393 | -8.37764 | 0.00137 | -0.0001125 | -1.54463e-07 | 0.62763 | -8.25693 | -5.18231 | 0.7829 | -10.60085 | -8.29942 | 0.64035 | -8.21348 | -5.25947 | 0.02636 | 0.0001625 | 4.28366e-06 | 0.1257 | -5.95004 | -0.74794 | 0.77739 | -10.18938 | -7.92113 | 0.76021 | -10.85852 | -8.25481 | 0.77342 | -10.50575 | -8.12532 | 0.76778 | -10.56089 | -8.10843 | 0.2578 | -6.62726 | -1.70852 | -0.0394 | -0.00376 | 0.000148235 | 0.02346 | -4.74474 | -0.11133 | 0.42856 | -7.36028 | -3.15436 | 0.52184 | -7.05852 | -3.6834 | 0.79199 | -10.52473 | -8.33547 | 0.80179 | -10.33697 | -8.2881 | 0.44861 | -6.68073 | -2.99704 | -0.00492 | -0.00131 | 6.46275e-06 | 0.78578 | -10.53522 | -8.27835
158.6001 | 0.75586 | -10.66613 | -8.06214 | 0.74669 | -11.02019 | -8.22864 | 0.75784 | -10.90864 | -8.26706 | 0.76382 | -10.9802 | -8.38694 | 0.03603 | -0.00121 | -4.36912e-05 | 0.57474 | -8.73508 | -5.02041 | 0.78951 | -10.57914 | -8.35232 | 0.60247 | -8.32558 | -5.01592 | -0.000446 | 0.00451 | -2.00979e-06 | 0.12609 | -5.93354 | -0.74815 | 0.76481 | -10.36566 | -7.92778 | 0.76228 | -10.82351 | -8.25051 | 0.78301 | -10.40419 | -8.14656 | 0.76449 | -10.54716 | -8.06321 | 0.26924 | -6.43762 | -1.73326 | 0.06615 | -0.0042 | -0.000277817 | 0.02387 | -4.66122 | -0.11124 | 0.42741 | -7.41466 | -3.16908 | 0.52339 | -7.14628 | -3.7403 | 0.77893 | -10.59036 | -8.24911 | 0.80043 | -10.35014 | -8.28459 | 0.47089 | -6.455 | -3.03961 | -0.01883 | 0.00063125 | -1.18833e-05 | 0.77557 | -10.6383 | -8.25073
158.70017 | 0.72509 | -10.82548 | -7.84948 | 0.75055 | -11.00833 | -8.26228 | 0.77089 | -10.78044 | -8.31057 | 0.7668 | -10.91243 | -8.3676 | 0.0136 | -0.00108 | -1.46189e-05 | 0.59466 | -8.19257 | -4.8718 | 0.78753 | -10.59942 | -8.34732 | 0.61573 | -8.15269 | -5.01988 | 0.03827 | -0.00234 | -8.94655e-05 | 0.12799 | -5.82873 | -0.74604 | 0.77722 | -10.23736 | -7.95669 | 0.7758 | -10.76298 | -8.34997 | 0.77788 | -10.4824 | -8.15406 | 0.7687 | -10.54786 | -8.10814 | 0.28256 | -6.14457 | -1.7362 | -0.0099 | -0.00293 | 2.90106e-05 | 0.02399 | -4.64388 | -0.11139 | 0.44744 | -7.05241 | -3.15554 | 0.53546 | -6.98558 | -3.74051 | 0.78193 | -10.58263 | -8.27483 | 0.8115 | -10.24829 | -8.31646 | 0.45776 | -6.63799 | -3.03858 | 0.01747 | -0.00422 | -7.38277e-05 | 0.78666 | -10.54791 | -8.29762
158.80019 | 0.72834 | -10.7925 | -7.86061 | 0.74475 | -11.05266 | -8.23143 | 0.76485 | -10.82027 | -8.27586 | 0.77426 | -10.83426 | -8.38858 | 0.02403 | -0.00464 | -0.000111566 | 0.60834 | -8.43372 | -5.13054 | 0.78066 | -10.63221 | -8.3001 | 0.60539 | -8.20036 | -4.9644 | -0.00952 | 0.00438 | -4.17095e-05 | 0.12208 | -6.13598 | -0.74907 | 0.76582 | -10.31811 | -7.90182 | 0.77964 | -10.7052 | -8.34621 | 0.75477 | -10.60936 | -8.00759 | 0.76641 | -10.55939 | -8.09281 | 0.2708 | -6.46388 | -1.75039 | 0.02973 | -0.00206 | -6.11364e-05 | 0.02415 | -4.60758 | -0.1113 | 0.41252 | -7.29367 | -3.00876 | 0.51551 | -7.20845 | -3.71606 | 0.78952 | -10.53009 | -8.31367 | 0.80613 | -10.28919 | -8.29446 | 0.49676 | -6.04254 | -3.00168 | 0.00702 | -0.00278 | -1.9516e-05 | 0.77833 | -10.60701 | -8.25571
158.9 | 0.75544 | -10.63367 | -8.03311 | 0.72701 | -11.14267 | -8.10084 | 0.75675 | -10.89825 | -8.24728 | 0.76359 | -10.93308 | -8.34838 | 0.02587 | -0.00015625 | -4.04172e-06 | 0.6035 | -8.36049 | -5.04557 | 0.78292 | -10.62588 | -8.31925 | 0.59015 | -7.91681 | -4.67211 | 0.01604 | -0.00213 | -3.41916e-05 | 0.12218 | -6.13382 | -0.74941 | 0.75795 | -10.39633 | -7.8799 | 0.76829 | -10.80622 | -8.30236 | 0.7718 | -10.49377 | -8.09905 | 0.77104 | -10.517 | -8.10901 | 0.29044 | -5.92893 | -1.72198 | 0.00521 | -0.00074375 | -3.87568e-06 | 0.02369 | -4.70031 | -0.11133 | 0.416 | -7.31437 | -3.04277 | 0.51912 | -7.04585 | -3.65766 | 0.76494 | -10.69566 | -8.1815 | 0.80353 | -10.32721 | -8.29817 | 0.46407 | -6.46596 | -3.00063 | 0.02251 | -0.00019375 | -4.36073e-06 | 0.77977 | -10.57168 | -8.2435
159.00002 | 0.73954 | -10.73966 | -7.94239 | 0.74103 | -11.03293 | -8.17577 | 0.7571 | -10.90332 | -8.25489 | 0.74486 | -11.00467 | -8.19692 | 0.02454 | -0.00122 | -2.9913e-05 | 0.62788 | -8.20728 | -5.15319 | 0.77525 | -10.66506 | -8.26806 | 0.5887 | -8.12749 | -4.78464 | 0.01021 | -0.00137 | -1.40319e-05 | 0.12512 | -5.99233 | -0.74973 | 0.78307 | -10.17457 | -7.96742 | 0.77627 | -10.75727 | -8.35058 | 0.77685 | -10.47668 | -8.13883 | 0.7524 | -10.65436 | -8.01638 | 0.26853 | -6.5319 | -1.754 | -0.03654 | 0.00242 | -8.83763e-05 | 0.0235 | -4.73078 | -0.11119 | 0.41371 | -7.38544 | -3.05541 | 0.51169 | -7.08433 | -3.62497 | 0.78507 | -10.55747 | -8.28836 | 0.80979 | -10.27134 | -8.31764 | 0.43334 | -6.70042 | -2.90359 | -0.02606 | -0.00185 | 4.82147e-05 | 0.7876 | -10.5311 | -8.2943
159.10007 | 0.7248 | -10.80066 | -7.82835 | 0.74553 | -11.02511 | -8.21954 | 0.75496 | -10.92845 | -8.25058 | 0.75505 | -10.98397 | -8.29342 | 0.00601 | -0.00164 | -9.84465e-06 | 0.65151 | -8.02121 | -5.22593 | 0.78581 | -10.59397 | -8.3248 | 0.62104 | -8.0788 | -5.01723 | 0.01123 | -0.00148 | -1.65584e-05 | 0.12231 | -6.11413 | -0.74781 | 0.76362 | -10.33829 | -7.89449 | 0.75774 | -10.87898 | -8.24347 | 0.77326 | -10.47824 | -8.10245 | 0.77091 | -10.53545 | -8.1219 | 0.26081 | -6.66259 | -1.73767 | 0.00244 | -0.0001875 | -4.57125e-07 | 0.0225 | -4.93111 | -0.11095 | 0.42741 | -7.11499 | -3.04105 | 0.52688 | -6.83138 | -3.59934 | 0.78053 | -10.59546 | -8.27005 | 0.80988 | -10.27282 | -8.3198 | 0.43652 | -6.738 | -2.94125 | -0.02 | 0.00217 | -4.35087e-05 | 0.78995 | -10.50783 | -8.30066
159.2001 | 0.7284 | -10.78456 | -7.85549 | 0.73331 | -11.11961 | -8.1541 | 0.75896 | -10.90753 | -8.27842 | 0.75385 | -10.96011 | -8.26231 | 0.01024 | 0.00198 | 2.02959e-05 | 0.62135 | -8.22897 | -5.11304 | 0.77121 | -10.70088 | -8.25257 | 0.63258 | -7.92749 | -5.01474 | 0.01415 | 0.00050625 | 7.16344e-06 | 0.12257 | -6.10782 | -0.74862 | 0.77476 | -10.25448 | -7.9448 | 0.77127 | -10.78601 | -8.31894 | 0.76061 | -10.58943 | -8.05441 | 0.76502 | -10.5462 | -8.06802 | 0.26637 | -6.61148 | -1.76113 | -0.01406 | 0.00156 | -2.18778e-05 | 0.02392 | -4.64548 | -0.11113 | 0.41163 | -7.41341 | -3.05161 | 0.53432 | -6.87452 | -3.67322 | 0.77321 | -10.64287 | -8.2292 | 0.80207 | -10.33704 | -8.29108 | 0.47925 | -6.37863 | -3.05693 | -0.03043 | -0.0001125 | 3.42304e-06 | 0.77779 | -10.60911 | -8.25162
159.30023 | 0.74704 | -10.70378 | -7.99613 | 0.74704 | -11.03032 | -8.24008 | 0.77695 | -10.73618 | -8.34152 | 0.76421 | -10.89175 | -8.32353 | 0.0236 | -0.00168 | -3.95317e-05 | 0.63224 | -8.18859 | -5.17712 | 0.77598 | -10.65971 | -8.27171 | 0.65468 | -7.64749 | -5.00665 | 0.01853 | -0.0007625 | -1.41291e-05 | 0.12316 | -6.08309 | -0.74918 | 0.76737 | -10.30239 | -7.90577 | 0.78079 | -10.69841 | -8.35318 | 0.76742 | -10.5621 | -8.10561 | 0.7697 | -10.55657 | -8.12536 | 0.27062 | -6.48236 | -1.75428 | 0.01414 | -0.00166 | -2.34994e-05 | 0.02425 | -4.59017 | -0.11131 | 0.4243 | -7.21498 | -3.06135 | 0.55133 | -6.60042 | -3.63903 | 0.78738 | -10.51263 | -8.27744 | 0.80963 | -10.27612 | -8.31991 | 0.47342 | -6.70639 | -3.17496 | -0.00507 | 0.00096875 | -4.91156e-06 | 0.79339 | -10.45554 | -8.2953
159.40024 | 0.73141 | -10.78861 | -7.89086 | 0.74648 | -11.03427 | -8.23688 | 0.76759 | -10.84927 | -8.32783 | 0.76449 | -10.94089 | -8.36424 | 0.00222 | -0.00689 | -1.53248e-05 | 0.59486 | -8.72351 | -5.18929 | 0.77874 | -10.63314 | -8.28042 | 0.61933 | -7.81768 | -4.84175 | -0.00641 | 0.00158 | -1.00973e-05 | 0.12368 | -6.06046 | -0.74958 | 0.76094 | -10.35246 | -7.87764 | 0.78534 | -10.67722 | -8.3852 | 0.77581 | -10.50016 | -8.14617 | 0.76258 | -10.60573 | -8.08772 | 0.2801 | -6.23022 | -1.74511 | 0.02941 | 0.00232 | 6.83736e-05 | 0.02408 | -4.61627 | -0.11118 | 0.42038 | -7.26786 | -3.05523 | 0.53787 | -6.7555 | -3.63359 | 0.78957 | -10.51306 | -8.3008 | 0.80701 | -10.29873 | -8.31119 | 0.47826 | -6.53467 | -3.12525 | 0.02645 | 0.00173 | 4.56297e-05 | 0.78982 | -10.50031 | -8.29334
159.50007 | 0.72785 | -10.80348 | -7.86328 | 0.7461 | -11.02882 | -8.2286 | 0.77891 | -10.75829 | -8.37976 | 0.78391 | -10.77801 | -8.44896 | 0.07331 | 0.00024375 | 1.78683e-05 | 0.61143 | -8.55151 | -5.22863 | 0.78878 | -10.59518 | -8.35727 | 0.62132 | -8.01152 | -4.97775 | 0.01059 | 0.00161 | 1.70764e-05 | 0.12478 | -6.00519 | -0.74931 | 0.76768 | -10.3583 | -7.9519 | 0.77644 | -10.70626 | -8.3128 | 0.77509 | -10.47026 | -8.11541 | 0.74306 | -10.68906 | -7.94265 | 0.28117 | -6.2112 | -1.74642 | -0.01297 | -0.0008625 | 1.11892e-05 | 0.02331 | -4.76939 | -0.11116 | 0.42384 | -7.27738 | -3.08447 | 0.52225 | -6.9527 | -3.63106 | 0.79904 | -10.42391 | -8.32916 | 0.80952 | -10.26903 | -8.31299 | 0.45189 | -6.65845 | -3.00887 | 0.02189 | -0.00149 | -3.27027e-05 | 0.77653 | -10.61268 | -8.24109
159.60024 | 0.73729 | -10.76793 | -7.93909 | 0.75927 | -10.91514 | -8.28758 | 0.75536 | -10.90787 | -8.23931 | 0.76246 | -10.99839 | -8.38585 | 0.02655 | -0.00299 | -7.94781e-05 | 0.59066 | -8.87937 | -5.24472 | 0.77563 | -10.65658 | -8.26556 | 0.60685 | -7.65103 | -4.64306 | 0.0318 | -0.00132 | -4.19363e-05 | 0.12615 | -5.93311 | -0.74845 | 0.77353 | -10.28083 | -7.95248 | 0.7705 | -10.75897 | -8.28982 | 0.76898 | -10.53713 | -8.10281 | 0.76548 | -10.60047 | -8.11447 | 0.27854 | -6.33031 | -1.76322 | -0.02508 | -0.00010625 | 2.66432e-06 | 0.0237 | -4.68859 | -0.11113 | 0.41284 | -7.36866 | -3.04206 | 0.54212 | -6.70871 | -3.63691 | 0.79101 | -10.52983 | -8.32924 | 0.80878 | -10.2813 | -8.31526 | 0.46967 | -6.61141 | -3.10517 | -0.01373 | -0.0043 | 5.90218e-05 | 0.7859 | -10.53312 | -8.27795
159.70021 | 0.743 | -10.75015 | -7.98737 | 0.71582 | -11.17131 | -7.99668 | 0.77581 | -10.79588 | -8.37559 | 0.76456 | -10.96807 | -8.38576 | 0.02163 | -0.00454 | -9.82722e-05 | 0.59524 | -8.75364 | -5.21052 | 0.77833 | -10.65734 | -8.2949 | 0.60051 | -7.98126 | -4.79286 | -0.06209 | 0.00434 | -0.000269686 | 0.11987 | -6.24507 | -0.74862 | 0.77203 | -10.22871 | -7.89683 | 0.76406 | -10.77179 | -8.23035 | 0.78579 | -10.34674 | -8.13039 | 0.76257 | -10.58554 | -8.0722 | 0.26145 | -6.68209 | -1.74706 | 0.03518 | -0.00218 | -7.67277e-05 | 0.02331 | -4.76899 | -0.11116 | 0.41909 | -7.25962 | -3.04244 | 0.52394 | -6.98358 | -3.659 | 0.78809 | -10.5625 | -8.32422 | 0.80115 | -10.34437 | -8.2874 | 0.48227 | -6.61898 | -3.19211 | 0.01645 | -0.00323 | -5.31444e-05 | 0.77665 | -10.62272 | -8.25015
159.80002 | 0.74113 | -10.76093 | -7.9752 | 0.73122 | -11.13449 | -8.14173 | 0.76092 | -10.87281 | -8.27334 | 0.77585 | -10.8059 | -8.38379 | 0.01184 | -0.00075 | -8.88e-06 | 0.6236 | -8.52858 | -5.31845 | 0.7722 | -10.68594 | -8.25168 | 0.61684 | -8.12991 | -5.01481 | -0.02439 | -0.00080625 | 1.96661e-05 | 0.12169 | -6.15929 | -0.74953 | 0.76606 | -10.26142 | -7.86087 | 0.77492 | -10.77435 | -8.34925 | 0.76594 | -10.56206 | -8.08985 | 0.7703 | -10.53792 | -8.11737 | 0.27584 | -6.38465 | -1.76114 | -0.01499 | -0.00182 | 2.72649e-05 | 0.02399 | -4.63754 | -0.11124 | 0.42827 | -7.21223 | -3.08881 | 0.51022 | -7.07596 | -3.61027 | 0.78966 | -10.51746 | -8.30523 | 0.81453 | -10.21953 | -8.32411 | 0.48505 | -6.57921 | -3.19123 | -0.02042 | 0.00388 | -7.91236e-05 | 0.76962 | -10.66199 | -8.20572
159.9001 | 0.74935 | -10.72777 | -8.03881 | 0.72306 | -11.17334 | -8.07904 | 0.76148 | -10.88342 | -8.28745 | 0.76438 | -10.98241 | -8.3947 | 0.04655 | -0.00503 | -0.000233934 | 0.61097 | -8.59701 | -5.25248 | 0.7867 | -10.59912 | -8.33836 | 0.63624 | -7.98222 | -5.07863 | -0.03363 | 0.00178 | -5.96915e-05 | 0.12765 | -5.87898 | -0.75043 | 0.75632 | -10.35209 | -7.82948 | 0.76707 | -10.82173 | -8.30103 | 0.78173 | -10.46019 | -8.17701 | 0.76891 | -10.5646 | -8.12319 | 0.27098 | -6.5242 | -1.7679 | 0.01429 | -0.00055625 | -7.9477e-06 | 0.02261 | -4.90554 | -0.11093 | 0.42899 | -7.24167 | -3.10657 | 0.52661 | -6.81787 | -3.59033 | 0.79513 | -10.49815 | -8.34736 | 0.81032 | -10.26312 | -8.31644 | 0.44439 | -6.86566 | -3.05105 | 0.01855 | -0.0072 | -0.00013356 | 0.78286 | -10.57209 | -8.27649
160.00009 | 0.71108 | -10.84734 | -7.71337 | 0.74234 | -11.05064 | -8.2033 | 0.76076 | -10.88639 | -8.28188 | 0.78731 | -10.75765 | -8.46956 | 0.00388 | -0.00385 | -1.49534e-05 | 0.61826 | -8.67082 | -5.36079 | 0.79313 | -10.5416 | -8.36082 | 0.60789 | -8.32201 | -5.05888 | 0.02693 | -0.00023125 | -6.22664e-06 | 0.12897 | -5.79936 | -0.74794 | 0.76317 | -10.3288 | -7.88264 | 0.759 | -10.86192 | -8.24421 | 0.77055 | -10.5646 | -8.14054 | 0.75788 | -10.61454 | -8.04457 | 0.28195 | -6.23934 | -1.75916 | -0.06799 | 0.00252 | -0.000171682 | 0.02387 | -4.66081 | -0.11123 | 0.42714 | -7.26109 | -3.10153 | 0.52092 | -6.90497 | -3.59691 | 0.79627 | -10.48789 | -8.35116 | 0.80568 | -10.31317 | -8.30907 | 0.46594 | -6.64992 | -3.09848 | -0.01079 | 0.00194 | -2.09692e-05 | 0.78091 | -10.5868 | -8.26738
160.10016 | 0.75773 | -10.64282 | -8.06439 | 0.75607 | -11.01058 | -8.3248 | 0.77316 | -10.79737 | -8.34814 | 0.76615 | -10.96523 | -8.40104 | -0.00801 | -0.0009375 | 7.50937e-06 | 0.63519 | -8.47014 | -5.38012 | 0.79689 | -10.51986 | -8.38319 | 0.59023 | -8.48779 | -5.00972 | -0.02187 | 0.00164 | -3.58121e-05 | 0.11912 | -6.28676 | -0.7489 | 0.76564 | -10.25283 | -7.84997 | 0.76814 | -10.80942 | -8.3031 | 0.77225 | -10.51329 | -8.11884 | 0.76997 | -10.52583 | -8.10454 | 0.26441 | -6.61272 | -1.7485 | -0.00528 | -0.00307 | 1.61999e-05 | 0.02379 | -4.67656 | -0.11127 | 0.43805 | -7.08101 | -3.10183 | 0.52065 | -6.93749 | -3.61198 | 0.79855 | -10.45211 | -8.34653 | 0.79864 | -10.36807 | -8.28032 | 0.45733 | -6.81466 | -3.11655 | 0.00746 | 0.00254 | 1.89272e-05 | 0.77723 | -10.57616 | -8.2201
160.20017 | 0.71887 | -10.82444 | -7.78135 | 0.72649 | -11.14283 | -8.09512 | 0.75676 | -10.91134 | -8.25729 | 0.77192 | -10.91826 | -8.42799 | 0.0365 | -0.00609 | -0.000222182 | 0.6156 | -8.68701 | -5.34771 | 0.77438 | -10.63584 | -8.23617 | 0.63616 | -8.11318 | -5.16124 | -0.01079 | -0.00168 | 1.81474e-05 | 0.12453 | -6.02016 | -0.74966 | 0.75366 | -10.39424 | -7.83374 | 0.78049 | -10.7036 | -8.3541 | 0.77328 | -10.48638 | -8.10887 | 0.76283 | -10.59235 | -8.08019 | 0.27524 | -6.34652 | -1.74682 | 0.01328 | -0.00338 | -4.49064e-05 | 0.02379 | -4.66945 | -0.11107 | 0.43188 | -7.22583 | -3.12068 | 0.52908 | -6.95109 | -3.67766 | 0.79437 | -10.48997 | -8.33296 | 0.81183 | -10.25441 | -8.32478 | 0.46513 | -6.6017 | -3.07066 | 0.02285 | -0.00611 | -0.000139503 | 0.7831 | -10.57603 | -8.28204
160.3 | 0.72815 | -10.80091 | -7.86466 | 0.74164 | -11.06488 | -8.20613 | 0.75389 | -10.92856 | -8.23897 | 0.76109 | -10.99636 | -8.36921 | -0.00534 | 1.25e-05 | -6.68e-08 | 0.59932 | -8.69341 | -5.21017 | 0.79124 | -10.54859 | -8.3465 | 0.63085 | -8.03827 | -5.07097 | 0.01245 | 0.00051875 | 6.45896e-06 | 0.12817 | -5.83551 | -0.74791 | 0.77212 | -10.18321 | -7.86268 | 0.7512 | -10.88649 | -8.17797 | 0.78385 | -10.42234 | -8.1695 | 0.76753 | -10.57538 | -8.11698 | 0.26607 | -6.65929 | -1.7718 | 0.00512 | -0.00166 | -8.48166e-06 | 0.02441 | -4.54905 | -0.11103 | 0.42712 | -7.33639 | -3.13352 | 0.51135 | -7.16813 | -3.66545 | 0.7904 | -10.51035 | -8.30736 | 0.7927 | -10.40588 | -8.24876 | 0.4805 | -6.55258 | -3.14851 | 0.00158 | 0.00068125 | 1.07638e-06 | 0.78708 | -10.51544 | -8.27652
160.40003 | 0.73329 | -10.80666 | -7.92446 | 0.7191 | -11.18297 | -8.04167 | 0.76606 | -10.85056 | -8.31216 | 0.75462 | -11.03174 | -8.32471 | 0.01062 | 0.00119 | 1.26065e-05 | 0.59858 | -8.86084 | -5.30394 | 0.77922 | -10.63922 | -8.29032 | 0.60327 | -8.17172 | -4.92979 | -0.00272 | -0.00346 | 9.42493e-06 | 0.1209 | -6.19717 | -0.74921 | 0.76083 | -10.34802 | -7.87308 | 0.77279 | -10.78059 | -8.33116 | 0.77593 | -10.49663 | -8.14461 | 0.76205 | -10.60819 | -8.08396 | 0.27693 | -6.46026 | -1.78907 | 0.00979 | -0.00051875 | -5.07752e-06 | 0.02433 | -4.56062 | -0.11098 | 0.44049 | -7.16621 | -3.15667 | 0.45766 | -6.59726 | -3.01928 | 0.79169 | -10.52546 | -8.33295 | 0.80732 | -10.28956 | -8.307 | 0.48965 | -6.42881 | -3.14788 | -0.03211 | 0.00161 | -5.17822e-05 | 0.78851 | -10.50103 | -8.28016
160.50016 | 0.76449 | -10.62109 | -8.11973 | 0.71711 | -11.19124 | -8.02539 | 0.75217 | -10.93737 | -8.22675 | 0.77899 | -10.87409 | -8.47086 | 0.10393 | -0.00364 | -0.000378691 | 0.61236 | -8.78639 | -5.38042 | 0.77813 | -10.65491 | -8.29089 | 0.62282 | -7.84423 | -4.88552 | 0.00837 | -0.00221 | -1.84663e-05 | 0.12236 | -6.12526 | -0.74949 | 0.76867 | -10.26368 | -7.88942 | 0.76379 | -10.85615 | -8.29176 | 0.78079 | -10.42446 | -8.13931 | 0.77529 | -10.49636 | -8.13769 | 0.27781 | -6.41046 | -1.78092 | 0.02671 | -0.00132 | -3.52291e-05 | 0.02597 | -4.2402 | -0.11011 | 0.43093 | -7.56672 | -3.26072 | 0.47321 | -6.53538 | -3.09263 | 0.78935 | -10.52527 | -8.30812 | 0.80752 | -10.30357 | -8.32035 | 0.48125 | -6.52432 | -3.13982 | -0.0021 | 0.00023125 | -4.85162e-07 | 0.77303 | -10.61431 | -8.20515
160.60016 | 0.74653 | -10.73124 | -8.01119 | 0.73542 | -11.10837 | -8.16935 | 0.77574 | -10.77944 | -8.36207 | 0.77402 | -10.91899 | -8.45153 | -0.00622 | -0.00128 | 7.96553e-06 | 0.62768 | -8.64942 | -5.42908 | 0.78943 | -10.56757 | -8.3424 | 0.64487 | -7.9978 | -5.15753 | -0.01667 | 0.0001 | -1.6672e-06 | 0.12802 | -5.84994 | -0.74892 | 0.76143 | -10.33759 | -7.87139 | 0.78158 | -10.63951 | -8.31565 | 0.75444 | -10.62803 | -8.01821 | 0.77033 | -10.51172 | -8.09753 | 0.28032 | -6.34736 | -1.77928 | 0.00949 | -0.00152 | -1.44099e-05 | 0.02396 | -4.63669 | -0.11109 | 0.44907 | -7.23456 | -3.24884 | 0.49797 | -6.23345 | -3.10408 | 0.79099 | -10.52642 | -8.32632 | 0.81015 | -10.24756 | -8.30202 | 0.47541 | -6.71716 | -3.1934 | -0.04421 | -0.00215 | 9.5045e-05 | 0.78529 | -10.51795 | -8.25967
160.70002 | 0.75594 | -10.65893 | -8.0575 | 0.73906 | -11.0342 | -8.15494 | 0.76743 | -10.83305 | -8.31366 | 0.78419 | -10.75363 | -8.43283 | 0.12016 | -0.00415 | -0.000498652 | 0.63584 | -8.50194 | -5.40591 | 0.78368 | -10.61713 | -8.32038 | 0.59335 | -8.49336 | -5.03951 | 0.0066 | -5.625e-05 | -3.7125e-07 | 0.12066 | -6.20448 | -0.74861 | 0.77754 | -10.16778 | -7.90584 | 0.77179 | -10.78117 | -8.32078 | 0.77387 | -10.48237 | -8.11196 | 0.76599 | -10.52889 | -8.06505 | 0.28567 | -6.21888 | -1.77657 | 0.05428 | -0.0079 | -0.000428844 | 0.02412 | -4.59874 | -0.11092 | 0.44136 | -7.38956 | -3.26147 | 0.48005 | -6.58669 | -3.16192 | 0.78787 | -10.54339 | -8.30682 | 0.81485 | -10.23131 | -8.33701 | 0.48093 | -6.66222 | -3.20403 | 0.07039 | -0.00175 | -0.000123181 | 0.77922 | -10.59946 | -8.25929
160.80007 | 0.76073 | -10.6056 | -8.06799 | 0.73711 | -11.07876 | -8.16624 | 0.76184 | -10.8619 | -8.275 | 0.76771 | -10.96538 | -8.4182 | -0.00543 | -0.00237 | 1.28718e-05 | 0.63293 | -8.60934 | -5.44908 | 0.79017 | -10.56809 | -8.35062 | 0.61536 | -8.32683 | -5.12397 | 0.02899 | 0.000425 | 1.23207e-05 | 0.12259 | -6.10929 | -0.74896 | 0.76184 | -10.267 | -7.8218 | 0.78302 | -10.67713 | -8.36046 | 0.75944 | -10.58772 | -8.04071 | 0.76018 | -10.62226 | -8.07482 | 0.28007 | -6.37481 | -1.78536 | 0.02617 | -0.00179 | -4.69353e-05 | 0.02402 | -4.62834 | -0.11115 | 0.43803 | -7.37108 | -3.22876 | 0.4701 | -6.76377 | -3.17966 | 0.79239 | -10.47373 | -8.29924 | 0.81146 | -10.24859 | -8.31638 | 0.48098 | -6.76897 | -3.25571 | -0.02608 | 0.00301 | -7.8397e-05 | 0.78422 | -10.57541 | -8.29347
160.90016 | 0.72364 | -10.80961 | -7.82222 | 0.70802 | -11.21999 | -7.94394 | 0.7595 | -10.87839 | -8.26214 | 0.74642 | -11.09196 | -8.27921 | 0.00843 | -0.00145 | -1.22235e-05 | 0.6406 | -8.35012 | -5.34908 | 0.76676 | -10.72511 | -8.22359 | 0.64469 | -8.02645 | -5.17455 | -0.03682 | 0.00204 | -7.50207e-05 | 0.12174 | -6.14998 | -0.74869 | 0.77171 | -10.18949 | -7.86332 | 0.77527 | -10.76502 | -8.34581 | 0.76301 | -10.59657 | -8.08532 | 0.74207 | -10.71486 | -7.95122 | 0.26962 | -6.62676 | -1.78673 | -0.01864 | 0.00173 | -3.22653e-05 | 0.02484 | -4.4622 | -0.11084 | 0.45055 | -7.15199 | -3.22232 | 0.44469 | -6.90464 | -3.07043 | 0.7825 | -10.55045 | -8.25571 | 0.80528 | -10.31555 | -8.30694 | 0.47134 | -6.68597 | -3.15137 | -0.04167 | 0.00214 | -8.93344e-05 | 0.78666 | -10.50009 | -8.25996
161.00021 | 0.72103 | -10.83499 | -7.81231 | 0.74147 | -11.10186 | -8.23167 | 0.75395 | -10.93504 | -8.24449 | 0.74561 | -11.09127 | -8.26976 | 0.01255 | -0.00125 | -1.5685e-05 | 0.63743 | -8.50014 | -5.41826 | 0.79023 | -10.56732 | -8.35061 | 0.6422 | -8.14694 | -5.23198 | 0.03133 | -0.00151 | -4.73821e-05 | 0.11968 | -6.26929 | -0.75031 | 0.7609 | -10.27387 | -7.81741 | 0.75636 | -10.85896 | -8.21324 | 0.77456 | -10.48879 | -8.12425 | 0.77266 | -10.53108 | -8.13699 | 0.28801 | -6.27048 | -1.80597 | 0.01136 | -0.00477 | -5.42297e-05 | 0.0251 | -4.41411 | -0.11078 | 0.43448 | -7.41721 | -3.22262 | 0.45252 | -6.68133 | -3.02346 | 0.77984 | -10.57117 | -8.24383 | 0.81128 | -10.2639 | -8.32687 | 0.48564 | -6.62121 | -3.21551 | -0.01848 | 0.00528 | -9.75975e-05 | 0.76235 | -10.71161 | -8.16597
161.10009 | 0.73605 | -10.78421 | -7.93776 | 0.7243 | -11.12736 | -8.0596 | 0.75378 | -10.94346 | -8.24891 | 0.76121 | -10.95633 | -8.34008 | 0.01851 | -0.00264 | -4.89252e-05 | 0.62559 | -8.64332 | -5.40717 | 0.77803 | -10.65195 | -8.2875 | 0.67482 | -7.81161 | -5.27143 | 0.01365 | -0.00139 | -1.89422e-05 | 0.1204 | -6.22998 | -0.75008 | 0.77669 | -10.24883 | -7.96015 | 0.76828 | -10.81792 | -8.31121 | 0.772 | -10.52404 | -8.12454 | 0.77385 | -10.50111 | -8.12628 | 0.2658 | -6.64612 | -1.76651 | -0.00747 | -0.00075 | 5.5995e-06 | 0.02393 | -4.64829 | -0.11122 | 0.44018 | -7.31399 | -3.2195 | 0.46013 | -6.65706 | -3.06311 | 0.78618 | -10.55653 | -8.29932 | 0.81764 | -10.19858 | -8.33879 | 0.50784 | -6.48511 | -3.29342 | 0.02402 | -0.0004375 | -1.05105e-05 | 0.77731 | -10.61501 | -8.25116
161.20014 | 0.71769 | -10.82961 | -7.77229 | 0.72124 | -11.16178 | -8.05029 | 0.76962 | -10.82354 | -8.33006 | 0.75217 | -11.06678 | -8.32409 | 0.03928 | -0.00587 | -0.000230513 | 0.60729 | -8.81337 | -5.35227 | 0.77764 | -10.59336 | -8.23779 | 0.63628 | -8.38487 | -5.33512 | 0.03172 | -0.00454 | -0.000143948 | 0.1251 | -5.99351 | -0.74981 | 0.80483 | -9.92963 | -7.99163 | 0.7523 | -10.89549 | -8.19671 | 0.78156 | -10.4433 | -8.16207 | 0.75655 | -10.59789 | -8.01779 | 0.27643 | -6.38339 | -1.76455 | -0.03114 | -0.00020625 | 6.42221e-06 | 0.024 | -4.62947 | -0.11109 | 0.44029 | -7.31872 | -3.2224 | 0.45512 | -6.88364 | -3.1329 | 0.78616 | -10.57399 | -8.3128 | 0.80152 | -10.34984 | -8.29565 | 0.50378 | -6.53775 | -3.2936 | -0.01422 | 6.875e-05 | -9.77281e-07 | 0.77893 | -10.59978 | -8.25651
161.3 | 0.74907 | -10.67384 | -7.99542 | 0.72941 | -11.14178 | -8.12693 | 0.74158 | -10.99231 | -8.15165 | 0.77177 | -10.93114 | -8.4363 | 0.01625 | -0.00216 | -3.50434e-05 | 0.61211 | -8.78758 | -5.37894 | 0.77657 | -10.66881 | -8.2851 | 0.63636 | -8.31554 | -5.2917 | 0.07496 | -0.0033 | -0.000247358 | 0.12826 | -5.84987 | -0.75032 | 0.76163 | -10.28383 | -7.83243 | 0.77895 | -10.75467 | -8.37735 | 0.7739 | -10.50356 | -8.12866 | 0.77409 | -10.50987 | -8.13555 | 0.28535 | -6.24905 | -1.78315 | -0.02201 | -0.00035 | 7.7049e-06 | 0.02401 | -4.62412 | -0.11103 | 0.44969 | -7.15808 | -3.21895 | 0.44562 | -6.94007 | -3.09263 | 0.80221 | -10.44999 | -8.38311 | 0.81185 | -10.25345 | -8.32429 | 0.50038 | -6.53667 | -3.27081 | 0.01648 | -0.0001625 | -2.67767e-06 | 0.79291 | -10.47813 | -8.30825
161.40005 | 0.73779 | -10.77226 | -7.94766 | 0.72484 | -11.13437 | -8.07066 | 0.75875 | -10.90621 | -8.27513 | 0.76491 | -10.96037 | -8.38366 | -0.01493 | -0.00038125 | 5.69016e-06 | 0.60541 | -8.70828 | -5.27206 | 0.77607 | -10.65038 | -8.26547 | 0.63884 | -8.24176 | -5.26518 | -0.01218 | -0.00174 | 2.11662e-05 | 0.12188 | -6.16322 | -0.75119 | 0.76675 | -10.27667 | -7.87958 | 0.7625 | -10.85746 | -8.27883 | 0.77048 | -10.52971 | -8.11295 | 0.76945 | -10.53414 | -8.10548 | 0.28449 | -6.28668 | -1.78849 | 0.02796 | -0.00162 | -4.54317e-05 | 0.02406 | -4.61232 | -0.11098 | 0.43959 | -7.28584 | -3.20278 | 0.45613 | -6.72922 | -3.06943 | 0.79221 | -10.49906 | -8.31743 | 0.80718 | -10.27244 | -8.29175 | 0.49135 | -6.48809 | -3.18792 | 0.04449 | -0.00347 | -0.000154606 | 0.78127 | -10.56236 | -8.25206
161.50016 | 0.71779 | -10.84388 | -7.78365 | 0.72867 | -11.131 | -8.11078 | 0.7712 | -10.7689 | -8.305 | 0.77358 | -10.89212 | -8.42598 | 0.01244 | 0.00347 | 4.3229e-05 | 0.65605 | -8.28758 | -5.43707 | 0.78285 | -10.62265 | -8.31599 | 0.6178 | -8.26236 | -5.1045 | 0.00595 | -0.00388 | -2.30485e-05 | 0.12098 | -6.19711 | -0.74974 | 0.75855 | -10.35969 | -7.85836 | 0.76513 | -10.84242 | -8.29589 | 0.76098 | -10.58041 | -8.0515 | 0.75954 | -10.61614 | -8.06335 | 0.26626 | -6.70407 | -1.78504 | 0.03818 | -0.00496 | -0.000189473 | 0.02384 | -4.65358 | -0.11093 | 0.44817 | -7.19302 | -3.22371 | 0.44182 | -6.89864 | -3.04792 | 0.79983 | -10.3875 | -8.30828 | 0.81008 | -10.26067 | -8.31192 | 0.48184 | -6.63111 | -3.19511 | -0.01967 | 0.00205 | -4.03194e-05 | 0.77891 | -10.6034 | -8.25905
161.60007 | 0.72587 | -10.79676 | -7.83707 | 0.72823 | -11.13707 | -8.1103 | 0.75903 | -10.90958 | -8.28072 | 0.76447 | -10.96811 | -8.38476 | -0.0222 | 0.00094375 | -2.09503e-05 | 0.62757 | -8.64679 | -5.4265 | 0.79712 | -10.49879 | -8.36884 | 0.62273 | -8.10392 | -5.04653 | -0.01421 | 0.00233 | -3.31294e-05 | 0.1217 | -6.16371 | -0.75012 | 0.77569 | -10.23252 | -7.93728 | 0.77787 | -10.72744 | -8.34458 | 0.77314 | -10.51303 | -8.12799 | 0.75055 | -10.66298 | -8.00312 | 0.27197 | -6.54865 | -1.78102 | -0.07056 | 0.00159 | -0.00011245 | 0.02395 | -4.63285 | -0.11097 | 0.42954 | -7.30636 | -3.1384 | 0.48744 | -6.16588 | -3.00551 | 0.79107 | -10.5043 | -8.30966 | 0.80719 | -10.30491 | -8.31802 | 0.5025 | -6.46053 | -3.24639 | -0.02617 | 0.00247 | -6.45948e-05 | 0.77491 | -10.61641 | -8.22678
161.70009 | 0.70842 | -10.89131 | -7.71562 | 0.71328 | -11.19732 | -7.98681 | 0.77584 | -10.75731 | -8.34592 | 0.78158 | -10.80637 | -8.44608 | 0.04971 | -0.00024375 | -1.21175e-05 | 0.64855 | -8.4329 | -5.46914 | 0.7694 | -10.70602 | -8.23722 | 0.6175 | -7.88141 | -4.86681 | -0.02501 | 0.002 | -5.0022e-05 | 0.12192 | -6.15257 | -0.75014 | 0.75552 | -10.35308 | -7.82194 | 0.77157 | -10.77538 | -8.31398 | 0.77369 | -10.49655 | -8.12103 | 0.76879 | -10.52019 | -8.0878 | 0.27101 | -6.58444 | -1.78442 | 0.02934 | 0.0001625 | 4.7684e-06 | 0.02326 | -4.77084 | -0.11096 | 0.43516 | -7.1893 | -3.12847 | 0.44782 | -6.94895 | -3.11185 | 0.79297 | -10.48788 | -8.31654 | 0.81488 | -10.21674 | -8.32538 | 0.49616 | -6.36119 | -3.15616 | -0.01256 | 0.00167 | -2.09578e-05 | 0.79466 | -10.47751 | -8.32605
161.80002 | 0.73711 | -10.74051 | -7.9169 | 0.75215 | -11.02122 | -8.28961 | 0.78497 | -10.68228 | -8.38523 | 0.75529 | -11.04193 | -8.3399 | -0.00865 | -1.875e-05 | 1.62188e-07 | 0.62321 | -8.65409 | -5.39336 | 0.79197 | -10.52929 | -8.33885 | 0.62557 | -8.16104 | -5.10526 | 0.04667 | -0.00391 | -0.000182309 | 0.12273 | -6.12136 | -0.75127 | 0.78446 | -10.19116 | -7.99458 | 0.77627 | -10.75248 | -8.34686 | 0.78164 | -10.44758 | -8.16623 | 0.76285 | -10.59982 | -8.0861 | 0.27715 | -6.40814 | -1.77603 | -0.02798 | -0.00063125 | 1.76643e-05 | 0.02441 | -4.5478 | -0.111 | 0.44209 | -7.09869 | -3.13824 | 0.48673 | -6.42604 | -3.12771 | 0.78552 | -10.556 | -8.29192 | 0.80851 | -10.28838 | -8.31831 | 0.47251 | -6.76504 | -3.19653 | -0.0534 | -0.00218 | 0.000116479 | 0.77863 | -10.60939 | -8.26078
161.90007 | 0.76469 | -10.58689 | -8.0957 | 0.76201 | -10.98516 | -8.37082 | 0.76739 | -10.83667 | -8.31592 | 0.7721 | -10.91359 | -8.42634 | -0.02142 | -0.00054375 | 1.16455e-05 | 0.60723 | -8.88592 | -5.3958 | 0.78735 | -10.60269 | -8.34805 | 0.62082 | -8.19199 | -5.08576 | 0.01335 | -0.00289 | -3.86373e-05 | 0.12462 | -6.02101 | -0.75031 | 0.778 | -10.20696 | -7.94106 | 0.76765 | -10.83222 | -8.31531 | 0.78273 | -10.42589 | -8.16064 | 0.76507 | -10.56984 | -8.08666 | 0.27195 | -6.53192 | -1.77637 | 0.01288 | -0.00261 | -3.36568e-05 | 0.02443 | -4.53718 | -0.11084 | 0.42578 | -7.38735 | -3.14538 | 0.48345 | -6.88603 | -3.32903 | 0.78373 | -10.56585 | -8.28079 | 0.80836 | -10.28856 | -8.31684 | 0.51378 | -6.19874 | -3.18477 | -0.00221 | -0.00336 | 7.40389e-06 | 0.78999 | -10.50696 | -8.30038
162.00012 | 0.72793 | -10.82488 | -7.87972 | 0.74343 | -11.09688 | -8.24977 | 0.74669 | -10.96211 | -8.18534 | 0.75883 | -11.00949 | -8.35433 | -0.01999 | 0.0007875 | -1.57429e-05 | 0.6269 | -8.59956 | -5.39109 | 0.77991 | -10.64893 | -8.30522 | 0.61427 | -8.13841 | -4.99921 | -0.03008 | -0.00261 | 7.83908e-05 | 0.1205 | -6.22515 | -0.75012 | 0.77936 | -10.07999 | -7.85599 | 0.76481 | -10.82439 | -8.27863 | 0.75701 | -10.61993 | -8.03936 | 0.77375 | -10.48876 | -8.11566 | 0.27711 | -6.45621 | -1.78905 | 0.021 | -0.00856 | -0.000179638 | 0.02357 | -4.71326 | -0.11111 | 0.4339 | -7.20417 | -3.12587 | 0.48223 | -6.91629 | -3.33522 | 0.77514 | -10.62413 | -8.23524 | 0.7894 | -10.41446 | -8.22113 | 0.46836 | -6.77821 | -3.17466 | -0.02504 | 0.00745 | -0.000186518 | 0.79564 | -10.45286 | -8.31667
162.1 | 0.7158 | -10.85963 | -7.77337 | 0.75312 | -10.97721 | -8.26719 | 0.76451 | -10.7893 | -8.24848 | 0.77104 | -10.91219 | -8.41378 | 0.00247 | -6.875e-05 | -1.69675e-07 | 0.62675 | -8.57871 | -5.37675 | 0.79798 | -10.50954 | -8.38641 | 0.61847 | -8.07463 | -4.9939 | 0.00193 | 0.00214 | 4.13744e-06 | 0.12248 | -6.13276 | -0.75117 | 0.7469 | -10.16125 | -7.58943 | 0.77035 | -10.79461 | -8.31565 | 0.76413 | -10.56829 | -8.07555 | 0.77342 | -10.47453 | -8.10119 | 0.27728 | -6.39739 | -1.77386 | 0.00087 | 0.00088125 | 7.66687e-07 | 0.0246 | -4.50656 | -0.11087 | 0.4272 | -7.28439 | -3.11189 | 0.46894 | -6.84082 | -3.20791 | 0.78438 | -10.54706 | -8.27286 | 0.80863 | -10.27567 | -8.30922 | 0.47191 | -6.81605 | -3.21657 | -0.01463 | 0.00369 | -5.40543e-05 | 0.79112 | -10.50935 | -8.31413
162.20003 | 0.74694 | -10.72022 | -8.00739 | 0.74714 | -11.04808 | -8.25442 | 0.77102 | -10.84154 | -8.35899 | 0.76934 | -10.94298 | -8.41887 | 0.03095 | -0.00253 | -7.83397e-05 | 0.62354 | -8.67692 | -5.41041 | 0.77827 | -10.65691 | -8.29391 | 0.62188 | -7.94148 | -4.93862 | 0.01199 | -0.00228 | -2.73522e-05 | 0.12095 | -6.20763 | -0.75083 | 0.76699 | -10.32391 | -7.91829 | 0.76515 | -10.81926 | -8.27839 | 0.77196 | -10.52338 | -8.12362 | 0.76628 | -10.56046 | -8.09226 | 0.28124 | -6.33019 | -1.78028 | -0.00294 | -0.0003 | 8.829e-07 | 0.02321 | -4.77804 | -0.11091 | 0.43422 | -7.21444 | -3.13263 | 0.4539 | -6.95826 | -3.15835 | 0.78735 | -10.57142 | -8.32344 | 0.80846 | -10.29158 | -8.32029 | 0.48215 | -6.93854 | -3.34544 | 0.03286 | -0.00309 | -0.000101658 | 0.7782 | -10.61463 | -8.26033
162.30016 | 0.73741 | -10.75188 | -7.92856 | 0.72393 | -11.20298 | -8.1102 | 0.76812 | -10.84963 | -8.33378 | 0.76547 | -10.95344 | -8.38457 | 1.3e-05 | -0.00369 | -4.79375e-08 | 0.65971 | -8.27008 | -5.45582 | 0.77943 | -10.64682 | -8.29843 | 0.60985 | -8.07027 | -4.92168 | 0.02336 | -0.00070625 | -1.64994e-05 | 0.12189 | -6.15327 | -0.75002 | 0.76146 | -10.33206 | -7.86745 | 0.77145 | -10.79403 | -8.32707 | 0.76399 | -10.56841 | -8.07415 | 0.76542 | -10.58065 | -8.09861 | 0.27918 | -6.37538 | -1.77985 | -0.00724 | -0.00161 | 1.1626e-05 | 0.02351 | -4.71695 | -0.1109 | 0.42836 | -7.22966 | -3.09692 | 0.467 | -6.75017 | -3.15232 | 0.78665 | -10.53879 | -8.29038 | 0.8092 | -10.27112 | -8.3114 | 0.53816 | -6.01467 | -3.23683 | -0.0106 | 0.00127 | -1.34513e-05 | 0.78305 | -10.58131 | -8.28567
162.40023 | 0.7466 | -10.70619 | -7.99329 | 0.72353 | -11.14788 | -8.06585 | 0.75936 | -10.89216 | -8.27106 | 0.7822 | -10.85859 | -8.49361 | 0.01337 | 0.00076875 | 1.02805e-05 | 0.63983 | -8.46347 | -5.4152 | 0.80596 | -10.43636 | -8.4113 | 0.61893 | -7.98977 | -4.94514 | 0.02865 | -0.000725 | -2.07741e-05 | 0.12386 | -6.04894 | -0.74925 | 0.76982 | -10.26747 | -7.90408 | 0.78529 | -10.69061 | -8.39526 | 0.77664 | -10.46511 | -8.12761 | 0.77025 | -10.52657 | -8.10806 | 0.27145 | -6.62921 | -1.79949 | 0.00953 | 0.00166 | 1.5789e-05 | 0.02342 | -4.72943 | -0.11078 | 0.44277 | -7.27422 | -3.22081 | 0.4553 | -6.98208 | -3.17897 | 0.78386 | -10.57726 | -8.29108 | 0.79884 | -10.35937 | -8.27546 | 0.5022 | -6.79402 | -3.41198 | 0.00901 | 0.00164 | 1.48118e-05 | 0.78635 | -10.54035 | -8.28844
162.5001 | 0.72809 | -10.80745 | -7.86879 | 0.72867 | -11.13162 | -8.11122 | 0.76855 | -10.84988 | -8.33869 | 0.78649 | -10.7982 | -8.49269 | -0.00406 | -0.00201 | 8.17075e-06 | 0.62674 | -8.73051 | -5.47177 | 0.79604 | -10.49489 | -8.35431 | 0.63443 | -8.10951 | -5.14487 | -0.11183 | 0.00153 | -0.00017124 | 0.12311 | -6.10402 | -0.75149 | 0.76262 | -10.14942 | -7.74016 | 0.77042 | -10.79773 | -8.31883 | 0.76695 | -10.55909 | -8.09828 | 0.77024 | -10.54176 | -8.11973 | 0.28226 | -6.42785 | -1.81431 | 0.00577 | -0.00511 | -2.94528e-05 | 0.02425 | -4.57023 | -0.11082 | 0.45204 | -7.23377 | -3.26995 | 0.46824 | -6.73774 | -3.15485 | 0.78714 | -10.54267 | -8.29851 | 0.80657 | -10.30311 | -8.31022 | 0.51482 | -6.57244 | -3.3836 | -7e-05 | -0.00231 | 1.61438e-07 | 0.78344 | -10.56823 | -8.27962
162.60007 | 0.73753 | -10.75597 | -7.93285 | 0.74246 | -10.97681 | -8.14984 | 0.78831 | -10.6194 | -8.37135 | 0.7657 | -10.93292 | -8.37139 | 0.03782 | -0.00252 | -9.52667e-05 | 0.63665 | -8.47371 | -5.39481 | 0.77839 | -10.65321 | -8.29232 | 0.61577 | -8.13685 | -5.01041 | -0.01853 | 0.00104 | -1.93449e-05 | 0.12413 | -6.05815 | -0.75198 | 0.77914 | -9.93694 | -7.74228 | 0.77622 | -10.76123 | -8.3531 | 0.78145 | -10.45184 | -8.16761 | 0.75798 | -10.63382 | -8.06025 | 0.2756 | -6.63514 | -1.82863 | -0.00932 | -0.0001375 | 1.28136e-06 | 0.02368 | -4.68678 | -0.11099 | 0.43293 | -7.46518 | -3.23192 | 0.48993 | -6.69685 | -3.28101 | 0.79724 | -10.45002 | -8.3312 | 0.79699 | -10.38231 | -8.2746 | 0.51607 | -6.50212 | -3.35557 | 0.04523 | -0.00228 | -0.00010319 | 0.77923 | -10.58329 | -8.24685
162.70005 | 0.75281 | -10.6006 | -7.98028 | 0.73722 | -11.10804 | -8.18908 | 0.7644 | -10.82747 | -8.27652 | 0.77084 | -10.93469 | -8.42894 | 0.03505 | -0.00446 | -0.000156196 | 0.63743 | -8.41516 | -5.36404 | 0.79226 | -10.56739 | -8.37216 | 0.6175 | -7.77266 | -4.79959 | 0.00554 | -0.00428 | -2.36707e-05 | 0.12478 | -6.01811 | -0.75095 | 0.77398 | -10.04906 | -7.77781 | 0.76214 | -10.85614 | -8.27394 | 0.78119 | -10.43982 | -8.15553 | 0.76808 | -10.57619 | -8.1234 | 0.28525 | -6.45643 | -1.8417 | 0.03704 | -0.00186 | -6.89945e-05 | 0.02393 | -4.63599 | -0.11094 | 0.43124 | -7.53601 | -3.24983 | 0.56829 | -6.668 | -3.78936 | 0.78223 | -10.5847 | -8.27964 | 0.80655 | -10.30549 | -8.31193 | 0.50461 | -6.62451 | -3.3428 | 0.000627 | 0.00099375 | 6.23081e-07 | 0.79259 | -10.48122 | -8.30733
162.80009 | 0.75585 | -10.65506 | -8.05359 | 0.72329 | -11.15069 | -8.06523 | 0.75363 | -10.94272 | -8.24679 | 0.77073 | -10.86499 | -8.37395 | 0.00612 | 0.00154 | 9.4095e-06 | 0.61178 | -8.72225 | -5.3361 | 0.77485 | -10.65557 | -8.25649 | 0.60155 | -7.25147 | -4.36211 | -0.02453 | 0.00179 | -4.38545e-05 | 0.12343 | -6.09044 | -0.75176 | 0.76584 | -10.25898 | -7.8567 | 0.76322 | -10.85369 | -8.28375 | 0.76292 | -10.57994 | -8.07167 | 0.75752 | -10.62541 | -8.04899 | 0.27701 | -6.66829 | -1.84716 | 4e-05 | -0.00239 | -9.575e-08 | 0.02372 | -4.67626 | -0.11093 | 0.44269 | -7.35243 | -3.25484 | 0.57677 | -6.56143 | -3.78444 | 0.77921 | -10.61402 | -8.27058 | 0.80917 | -10.27749 | -8.31621 | 0.47347 | -6.42377 | -3.04145 | -0.00747 | 0.0005625 | -4.20413e-06 | 0.77865 | -10.61787 | -8.26766
162.9001 | 0.72443 | -10.82406 | -7.84128 | 0.73118 | -11.15183 | -8.15399 | 0.75674 | -10.91956 | -8.26321 | 0.77349 | -10.89468 | -8.42695 | 0.00476 | 0.00108 | 5.14459e-06 | 0.62414 | -8.69869 | -5.42922 | 0.78729 | -10.5733 | -8.32429 | 0.57863 | -7.7945 | -4.51011 | 0.03117 | -0.0003875 | -1.20791e-05 | 0.11967 | -6.28683 | -0.75236 | 0.77715 | -10.02296 | -7.78936 | 0.77036 | -10.79893 | -8.31902 | 0.77699 | -10.49251 | -8.15255 | 0.75667 | -10.60165 | -8.02197 | 0.29226 | -6.30609 | -1.84304 | 0.03396 | 0.000925 | 3.14121e-05 | 0.02523 | -4.38117 | -0.11053 | 0.45815 | -7.0591 | -3.2341 | 0.54326 | -6.5766 | -3.57283 | 0.79262 | -10.47594 | -8.30348 | 0.81525 | -10.21601 | -8.32863 | 0.46965 | -6.75461 | -3.1723 | -0.00109 | -0.00156 | 1.70625e-06 | 0.7735 | -10.64408 | -8.23324
163.00016 | 0.73866 | -10.75354 | -7.94326 | 0.70566 | -11.23203 | -7.92598 | 0.77584 | -10.77949 | -8.36315 | 0.77232 | -10.87557 | -8.39942 | 0.00537 | -0.00136 | -7.27899e-06 | 0.61623 | -8.74718 | -5.39029 | 0.77181 | -10.68774 | -8.24891 | 0.56395 | -8.14808 | -4.59512 | 0.01326 | 0.00268 | 3.55614e-05 | 0.12646 | -5.93965 | -0.7511 | 0.74735 | -10.36706 | -7.74783 | 0.76855 | -10.81059 | -8.30849 | 0.77797 | -10.44486 | -8.12582 | 0.78274 | -10.41799 | -8.15458 | 0.27256 | -6.72096 | -1.83189 | 0.01064 | -0.00106 | -1.12396e-05 | 0.02366 | -4.68742 | -0.11091 | 0.43781 | -7.43034 | -3.25304 | 0.53301 | -6.86257 | -3.65785 | 0.79768 | -10.47482 | -8.35561 | 0.80251 | -10.28648 | -8.25505 | 0.43577 | -7.13603 | -3.10969 | -0.03687 | 0.0001375 | -5.06894e-06 | 0.78899 | -10.52934 | -8.30752
163.10002 | 0.72856 | -10.81312 | -7.87802 | 0.74744 | -11.06081 | -8.26728 | 0.78419 | -10.71373 | -8.40162 | 0.75982 | -10.99767 | -8.35629 | -0.01612 | -0.00124 | 2.00455e-05 | 0.62682 | -8.59221 | -5.38581 | 0.78081 | -10.64571 | -8.31225 | 0.60601 | -7.49813 | -4.54395 | -0.00443 | 0.00198 | -8.77298e-06 | 0.12632 | -5.93851 | -0.75013 | 0.75391 | -10.28523 | -7.75417 | 0.76913 | -10.79596 | -8.30346 | 0.77666 | -10.45414 | -8.11935 | 0.75724 | -10.62575 | -8.04622 | 0.28229 | -6.52328 | -1.84148 | -0.00634 | -0.00275 | 1.7446e-05 | 0.02406 | -4.60423 | -0.11079 | 0.43231 | -7.47886 | -3.2332 | 0.52979 | -6.78867 | -3.59656 | 0.78432 | -10.56584 | -8.28696 | 0.80601 | -10.28792 | -8.29221 | 0.46767 | -6.88282 | -3.21887 | 0.01899 | -0.00586 | -0.000111216 | 0.78213 | -10.58213 | -8.27656
163.20007 | 0.72037 | -10.82968 | -7.80132 | 0.68861 | -11.27163 | -7.76173 | 0.77343 | -10.70854 | -8.28232 | 0.76462 | -10.97662 | -8.39295 | -0.00126 | -0.00165 | 2.0724e-06 | 0.61972 | -8.70641 | -5.39558 | 0.78063 | -10.63807 | -8.30441 | 0.58706 | -7.99297 | -4.69233 | 0.00643 | -0.00143 | -9.16275e-06 | 0.12075 | -6.21658 | -0.75063 | 0.76444 | -10.23736 | -7.82586 | 0.7805 | -10.71408 | -8.36235 | 0.7809 | -10.44279 | -8.15476 | 0.78168 | -10.43439 | -8.15636 | 0.28574 | -6.46316 | -1.8468 | 0.01673 | -0.00502 | -8.39537e-05 | 0.02315 | -4.78224 | -0.11072 | 0.43057 | -7.56389 | -3.25681 | 0.52472 | -6.72061 | -3.52642 | 0.78676 | -10.55543 | -8.30461 | 0.80556 | -10.27979 | -8.28097 | 0.48005 | -6.49176 | -3.11634 | -0.0175 | 0.00023125 | -4.0478e-06 | 0.78157 | -10.55908 | -8.25262
163.3001 | 0.73757 | -10.68248 | -7.87912 | 0.74194 | -11.08865 | -8.22716 | 0.7661 | -10.85528 | -8.3162 | 0.77947 | -10.82 | -8.43391 | 0.0136 | -0.0007875 | -1.07076e-05 | 0.61642 | -8.60997 | -5.30737 | 0.77116 | -10.68801 | -8.24216 | 0.59491 | -7.45841 | -4.43707 | 0.00607 | -0.00295 | -1.78947e-05 | 0.12058 | -6.22786 | -0.75095 | 0.76372 | -10.22731 | -7.8108 | 0.76905 | -10.79284 | -8.30023 | 0.77409 | -10.51109 | -8.13657 | 0.75363 | -10.67712 | -8.04663 | 0.29504 | -6.20771 | -1.83154 | 0.00536 | -0.00209 | -1.11827e-05 | 0.02369 | -4.6767 | -0.11079 | 0.43408 | -7.43804 | -3.2287 | 0.51552 | -6.95198 | -3.58388 | 0.77711 | -10.60924 | -8.2445 | 0.80871 | -10.26232 | -8.29925 | 0.47193 | -6.79621 | -3.20732 | -0.04049 | 0.00305 | -0.000123482 | 0.78029 | -10.57842 | -8.25424
163.40014 | 0.71625 | -10.85298 | -7.77348 | 0.72908 | -11.16691 | -8.14156 | 0.75835 | -10.89022 | -8.25856 | 0.77854 | -10.83858 | -8.4383 | -0.00854 | -0.00173 | 1.47367e-05 | 0.62892 | -8.63858 | -5.43301 | 0.77189 | -10.68916 | -8.25088 | 0.59199 | -7.79326 | -4.61353 | 0.05837 | -0.00244 | -0.000142639 | 0.12388 | -6.05283 | -0.74984 | 0.75865 | -10.31496 | -7.82547 | 0.78853 | -10.66214 | -8.4074 | 0.77787 | -10.4687 | -8.14327 | 0.7703 | -10.57213 | -8.14372 | 0.28476 | -6.40498 | -1.82391 | -0.00641 | -0.00172 | 1.10206e-05 | 0.02481 | -4.45043 | -0.11041 | 0.44836 | -7.27741 | -3.26292 | 0.52157 | -6.74167 | -3.51623 | 0.79439 | -10.49043 | -8.33344 | 0.81666 | -10.18571 | -8.31827 | 0.49607 | -6.59017 | -3.26919 | -0.00251 | 0.00019375 | -4.85731e-07 | 0.78952 | -10.51489 | -8.30172
163.50023 | 0.72881 | -10.79377 | -7.86664 | 0.75098 | -10.89789 | -8.1841 | 0.78114 | -10.70776 | -8.3643 | 0.76339 | -10.91457 | -8.33205 | 0.00767 | -0.00083125 | -6.37735e-06 | 0.62528 | -8.73216 | -5.46007 | 0.78843 | -10.57846 | -8.34035 | 0.59701 | -7.45581 | -4.45116 | -0.01682 | 0.00702 | -0.000118062 | 0.11889 | -6.3224 | -0.75169 | 0.77319 | -10.13417 | -7.83563 | 0.7741 | -10.76103 | -8.3301 | 0.77416 | -10.51391 | -8.1395 | 0.76811 | -10.56711 | -8.11665 | 0.26962 | -6.75478 | -1.82122 | -0.05014 | 0.00567 | -0.000284248 | 0.02477 | -4.45748 | -0.11043 | 0.43674 | -7.48456 | -3.26884 | 0.49554 | -7.04172 | -3.48944 | 0.7852 | -10.55427 | -8.28724 | 0.806 | -10.28827 | -8.29236 | 0.50102 | -6.71077 | -3.36222 | 0.00983 | -0.00065625 | -6.44831e-06 | 0.78554 | -10.54732 | -8.28536
163.60024 | 0.74647 | -10.68327 | -7.97476 | 0.74243 | -11.0648 | -8.21487 | 0.76483 | -10.83446 | -8.28648 | 0.77587 | -10.87483 | -8.4374 | 0.00883 | -5e-05 | -4.4155e-07 | 0.63831 | -8.56952 | -5.46998 | 0.79131 | -10.55031 | -8.34856 | 0.57024 | -8.09088 | -4.61373 | 0.02874 | 0.00159 | 4.56263e-05 | 0.1219 | -6.16064 | -0.75101 | 0.77704 | -10.16261 | -7.89677 | 0.78448 | -10.57987 | -8.29971 | 0.77124 | -10.49706 | -8.0958 | 0.75773 | -10.62937 | -8.05416 | 0.28267 | -6.47243 | -1.82955 | -0.01232 | -0.00246 | 3.02585e-05 | 0.02362 | -4.68633 | -0.11069 | 0.43036 | -7.48304 | -3.2204 | 0.50308 | -6.86444 | -3.45336 | 0.79046 | -10.52586 | -8.32027 | 0.80314 | -10.28958 | -8.26397 | 0.51545 | -6.63735 | -3.42123 | 0.05724 | -0.00187 | -0.000107321 | 0.79288 | -10.48509 | -8.31338
163.7001 | 0.74598 | -10.71163 | -7.99063 | 0.70535 | -11.18559 | -7.88974 | 0.75887 | -10.90211 | -8.27323 | 0.7651 | -10.93871 | -8.36919 | 0.02077 | -0.00125 | -2.596e-05 | 0.62006 | -8.73329 | -5.41513 | 0.77104 | -10.70144 | -8.25124 | 0.59365 | -7.73838 | -4.59391 | 0.03658 | 0.00044375 | 1.62306e-05 | 0.12359 | -6.07756 | -0.75115 | 0.77226 | -10.18331 | -7.86419 | 0.76198 | -10.84583 | -8.26426 | 0.76945 | -10.54326 | -8.11247 | 0.76927 | -10.55115 | -8.11665 | 0.28458 | -6.43554 | -1.83144 | 0.04812 | -0.000125 | -6.0145e-06 | 0.02379 | -4.66102 | -0.1109 | 0.44033 | -7.41434 | -3.26472 | 0.50048 | -6.9553 | -3.48099 | 0.79622 | -10.46378 | -8.33147 | 0.8108 | -10.25756 | -8.31679 | 0.50519 | -6.84961 | -3.46038 | -0.0043 | 0.00116 | -4.96725e-06 | 0.78048 | -10.60151 | -8.27423
163.80014 | 0.70676 | -10.86234 | -7.67706 | 0.72784 | -11.14963 | -8.11519 | 0.78204 | -10.66859 | -8.34321 | 0.75672 | -11.00529 | -8.32789 | 0.00377 | -0.0008625 | -3.24818e-06 | 0.61394 | -8.82511 | -5.41812 | 0.78137 | -10.61961 | -8.29789 | 0.61126 | -7.78448 | -4.75834 | 0.06039 | -0.00195 | -0.000117759 | 0.12429 | -6.03449 | -0.75002 | 0.75857 | -10.26166 | -7.78413 | 0.76642 | -10.82399 | -8.2957 | 0.77214 | -10.51928 | -8.12241 | 0.74872 | -10.68785 | -8.00222 | 0.28984 | -6.26483 | -1.8158 | 0.03088 | -0.00321 | -9.91956e-05 | 0.02345 | -4.71947 | -0.11067 | 0.43481 | -7.52436 | -3.27168 | 0.52086 | -6.28604 | -3.27416 | 0.78894 | -10.52919 | -8.30689 | 0.80556 | -10.30142 | -8.2984 | 0.50923 | -6.5892 | -3.35541 | -0.03976 | 0.00146 | -5.81461e-05 | 0.78791 | -10.53925 | -8.30399
163.90023 | 0.72462 | -10.81812 | -7.83908 | 0.7283 | -11.13676 | -8.1109 | 0.78247 | -10.71974 | -8.3879 | 0.75804 | -10.99811 | -8.33706 | -0.01269 | -0.00080625 | 1.02297e-05 | 0.60977 | -8.64816 | -5.27334 | 0.79297 | -10.51613 | -8.33892 | 0.59358 | -7.96175 | -4.72595 | -0.02626 | -0.00116 | 3.03573e-05 | 0.12026 | -6.22468 | -0.74857 | 0.77051 | -10.15708 | -7.82617 | 0.78497 | -10.65226 | -8.36169 | 0.77554 | -10.49613 | -8.14013 | 0.76943 | -10.54824 | -8.11618 | 0.27298 | -6.60312 | -1.80255 | -0.01499 | 0.00243 | -3.64517e-05 | 0.02396 | -4.61769 | -0.11065 | 0.43881 | -7.46047 | -3.27375 | 0.50735 | -7.00124 | -3.55206 | 0.78465 | -10.57756 | -8.29964 | 0.80666 | -10.29133 | -8.30166 | 0.47587 | -7.19539 | -3.42405 | 0.03148 | -0.00472 | -0.00014857 | 0.78324 | -10.56342 | -8.27372
164.00002 | 0.71298 | -10.85174 | -7.7371 | 0.73467 | -11.10342 | -8.15734 | 0.76812 | -10.81394 | -8.30636 | 0.74626 | -11.09059 | -8.27643 | 0.10139 | -0.00646 | -0.000654612 | 0.64325 | -8.35622 | -5.37511 | 0.78277 | -10.6271 | -8.31859 | 0.638 | -7.17461 | -4.57742 | 0.01328 | 0.00191 | 2.53961e-05 | 0.12291 | -6.10854 | -0.75078 | 0.76556 | -10.22765 | -7.82985 | 0.75059 | -10.91961 | -8.19614 | 0.77476 | -10.51093 | -8.14343 | 0.75819 | -10.63325 | -8.06207 | 0.28295 | -6.41512 | -1.81513 | 0.00875 | -0.00315 | -2.75562e-05 | 0.0225 | -4.90527 | -0.11038 | 0.4489 | -7.29721 | -3.2757 | 0.49646 | -6.90221 | -3.42668 | 0.7937 | -10.47564 | -8.31451 | 0.79981 | -10.32454 | -8.25765 | 0.5223 | -6.65279 | -3.47478 | -0.02144 | -0.000325 | 6.96832e-06 | 0.79207 | -10.50394 | -8.31981
164.10016 | 0.7341 | -10.76478 | -7.90239 | 0.72926 | -11.12698 | -8.11444 | 0.77054 | -10.82355 | -8.34002 | 0.76477 | -10.96332 | -8.38437 | 0.00903 | -0.00193 | -1.73904e-05 | 0.58971 | -8.89684 | -5.24658 | 0.78318 | -10.63336 | -8.32783 | 0.58555 | -7.61126 | -4.45679 | 0.05679 | -0.00038125 | -2.16519e-05 | 0.1277 | -5.86277 | -0.74867 | 0.76887 | -10.23764 | -7.87143 | 0.76295 | -10.84278 | -8.27251 | 0.76753 | -10.54463 | -8.09329 | 0.76673 | -10.57866 | -8.11095 | 0.28865 | -6.28629 | -1.81456 | 0.000687 | -0.00361 | -2.47749e-06 | 0.02418 | -4.57744 | -0.11069 | 0.43008 | -7.47296 | -3.21399 | 0.50065 | -7.42679 | -3.71825 | 0.78397 | -10.56683 | -8.28407 | 0.80364 | -10.28768 | -8.26758 | 0.51158 | -6.76564 | -3.46115 | 0.00734 | -0.0025 | -1.8345e-05 | 0.78317 | -10.58354 | -8.28873
164.20021 | 0.70995 | -10.86506 | -7.7136 | 0.756 | -11.01707 | -8.32891 | 0.78846 | -10.65713 | -8.40267 | 0.76896 | -10.9243 | -8.40036 | -0.00215 | -0.00155 | 3.3387e-06 | 0.59478 | -8.87389 | -5.27803 | 0.79013 | -10.57656 | -8.35688 | 0.58226 | -7.8514 | -4.57156 | 0.04379 | -0.00579 | -0.000253703 | 0.12622 | -5.93651 | -0.74929 | 0.75841 | -10.30782 | -7.81761 | 0.7696 | -10.80867 | -8.31838 | 0.78958 | -10.27229 | -8.11076 | 0.77587 | -10.50777 | -8.15272 | 0.28933 | -6.18922 | -1.7907 | 0.01844 | 0.0005625 | 1.03731e-05 | 0.02145 | -5.10758 | -0.10958 | 0.43684 | -7.36 | -3.21514 | 0.45094 | -6.69884 | -3.02076 | 0.79697 | -10.47764 | -8.35034 | 0.80218 | -10.32103 | -8.27929 | 0.51621 | -6.73736 | -3.47791 | -0.02533 | 0.00125 | -3.16625e-05 | 0.78096 | -10.56131 | -8.24793
164.30002 | 0.73406 | -10.76964 | -7.90554 | 0.738 | -11.0866 | -8.18194 | 0.73739 | -11.00932 | -8.11818 | 0.77019 | -10.92097 | -8.41118 | 0.000346 | -0.00186 | -6.44425e-07 | 0.63053 | -8.40767 | -5.30127 | 0.77554 | -10.65699 | -8.2649 | 0.58885 | -7.73901 | -4.55714 | 0.00801 | -0.00086875 | -6.96129e-06 | 0.11948 | -6.26406 | -0.74845 | 0.76216 | -10.26137 | -7.82084 | 0.77842 | -10.72089 | -8.34539 | 0.76865 | -10.51306 | -8.08091 | 0.75243 | -10.65864 | -8.01986 | 0.27294 | -6.61914 | -1.80664 | -0.00828 | -0.00016875 | 1.39691e-06 | 0.02394 | -4.61712 | -0.11055 | 0.43784 | -7.37129 | -3.22744 | 0.46463 | -6.59017 | -3.06202 | 0.78648 | -10.54761 | -8.29551 | 0.8011 | -10.34765 | -8.2895 | 0.52271 | -5.88926 | -3.0784 | -0.05138 | 0.00802 | -0.000411971 | 0.78231 | -10.57108 | -8.26982
164.40007 | 0.75147 | -10.70374 | -8.04348 | 0.74012 | -11.02362 | -8.15881 | 0.78072 | -10.7374 | -8.38286 | 0.74838 | -11.07523 | -8.28848 | 0.02567 | -0.00338 | -8.68068e-05 | 0.62488 | -8.37821 | -5.23535 | 0.76972 | -10.69181 | -8.22964 | 0.56417 | -8.00873 | -4.51828 | 0.01614 | -0.00216 | -3.47976e-05 | 0.12292 | -6.10197 | -0.75005 | 0.75708 | -10.32974 | -7.82044 | 0.77788 | -10.7101 | -8.33116 | 0.77984 | -10.41989 | -8.1258 | 0.76831 | -10.55922 | -8.11274 | 0.2745 | -6.52583 | -1.79131 | -0.00115 | 0.00199 | -2.28683e-06 | 0.02332 | -4.74129 | -0.11056 | 0.45612 | -7.12696 | -3.25078 | 0.45854 | -6.70457 | -3.07431 | 0.77907 | -10.58698 | -8.24795 | 0.80145 | -10.33094 | -8.27971 | 0.49197 | -6.58869 | -3.24141 | -0.00713 | 0.00061875 | -4.41478e-06 | 0.78557 | -10.48048 | -8.23315
164.50019 | 0.73477 | -10.78969 | -7.92799 | 0.72155 | -11.15577 | -8.0495 | 0.76416 | -10.86507 | -8.30265 | 0.76447 | -10.97534 | -8.39032 | 0.01508 | -0.00319 | -4.80516e-05 | 0.61241 | -8.64614 | -5.29501 | 0.79444 | -10.52933 | -8.36487 | 0.59142 | -7.83852 | -4.63586 | 0.02142 | 0.0005375 | 1.15116e-05 | 0.12358 | -6.07549 | -0.75078 | 0.75536 | -10.25974 | -7.74978 | 0.76327 | -10.83096 | -8.26698 | 0.77832 | -10.46632 | -8.14611 | 0.76966 | -10.55122 | -8.12082 | 0.27841 | -6.3201 | -1.75957 | 0.00483 | -0.00134 | -6.49031e-06 | 0.0238 | -4.64845 | -0.11063 | 0.4458 | -7.31484 | -3.26096 | 0.44972 | -6.82236 | -3.06817 | 0.79539 | -10.47638 | -8.33281 | 0.80717 | -10.28287 | -8.30003 | 0.47582 | -6.74597 | -3.20985 | -0.02239 | -0.000675 | 1.51126e-05 | 0.77954 | -10.6045 | -8.26659
164.60002 | 0.73187 | -10.76171 | -7.87614 | 0.75467 | -10.91818 | -8.23966 | 0.76786 | -10.83405 | -8.31902 | 0.77105 | -10.87554 | -8.38562 | 0.01996 | -0.00223 | -4.44154e-05 | 0.602 | -8.73276 | -5.25714 | 0.7901 | -10.57585 | -8.35598 | 0.57532 | -7.94227 | -4.56931 | -0.01714 | 0.00133 | -2.27039e-05 | 0.12303 | -6.09149 | -0.74944 | 0.75713 | -10.34478 | -7.83239 | 0.77294 | -10.78751 | -8.33811 | 0.76771 | -10.52915 | -8.08333 | 0.77797 | -10.48346 | -8.1558 | 0.26902 | -6.57283 | -1.7682 | 0.00558 | -0.0002375 | -1.32525e-06 | 0.02366 | -4.6698 | -0.1105 | 0.45776 | -6.98911 | -3.1993 | 0.46283 | -6.74986 | -3.12403 | 0.79505 | -10.4698 | -8.32405 | 0.80572 | -10.2881 | -8.28931 | 0.50517 | -6.80535 | -3.43789 | 0.01217 | -0.00143 | -1.73451e-05 | 0.79171 | -10.45566 | -8.27782
164.70014 | 0.75425 | -10.67561 | -8.05212 | 0.74129 | -11.06956 | -8.20575 | 0.78321 | -10.6277 | -8.32376 | 0.74872 | -11.04836 | -8.27211 | 0.03873 | -0.00227 | -8.78596e-05 | 0.60877 | -8.62142 | -5.24842 | 0.7895 | -10.57166 | -8.34633 | 0.59539 | -7.85249 | -4.67526 | 0.01842 | -0.0004 | -7.3672e-06 | 0.1219 | -6.16927 | -0.75202 | 0.75329 | -10.35812 | -7.80271 | 0.76308 | -10.77484 | -8.22208 | 0.78162 | -10.43834 | -8.15878 | 0.75712 | -10.59912 | -8.02477 | 0.27806 | -6.36101 | -1.76875 | -0.000542 | -0.0007875 | 4.26825e-07 | 0.0237 | -4.66164 | -0.11048 | 0.44739 | -7.29241 | -3.26252 | 0.47381 | -6.55347 | -3.10513 | 0.79114 | -10.51783 | -8.32107 | 0.79754 | -10.36778 | -8.26875 | 0.48197 | -7.02371 | -3.38524 | -0.00154 | 0.00152 | -2.3328e-06 | 0.78268 | -10.55043 | -8.25761
164.80021 | 0.73465 | -10.74311 | -7.89243 | 0.74959 | -10.99777 | -8.24384 | 0.77463 | -10.78591 | -8.35509 | 0.76681 | -10.87666 | -8.34029 | 0.00532 | -0.00409 | -2.17828e-05 | 0.64234 | -8.25019 | -5.29944 | 0.77808 | -10.60991 | -8.25532 | 0.58765 | -7.88106 | -4.63127 | 0.0179 | 0.00049375 | 8.8401e-06 | 0.12234 | -6.13036 | -0.75001 | 0.76757 | -10.21099 | -7.83768 | 0.78675 | -10.57119 | -8.31693 | 0.7857 | -10.39602 | -8.16817 | 0.76056 | -10.57999 | -8.0467 | 0.28097 | -6.28291 | -1.7653 | 0.01543 | -0.00288 | -4.4449e-05 | 0.02338 | -4.72321 | -0.11045 | 0.44305 | -7.3692 | -3.26494 | 0.49218 | -6.98984 | -3.44028 | 0.78336 | -10.56174 | -8.27365 | 0.82281 | -10.12547 | -8.33129 | 0.52572 | -6.58226 | -3.46041 | 0.00715 | -0.00016875 | -1.20707e-06 | 0.77907 | -10.58554 | -8.24685
164.90005 | 0.74648 | -10.70825 | -7.99352 | 0.72924 | -11.12598 | -8.11353 | 0.78434 | -10.65443 | -8.35674 | 0.78557 | -10.77009 | -8.46071 | 0.00299 | -0.00299 | -8.93934e-06 | 0.59143 | -8.66817 | -5.12662 | 0.78285 | -10.6312 | -8.32269 | 0.58171 | -7.78171 | -4.52673 | 0.02667 | -0.00034375 | -9.16919e-06 | 0.12689 | -5.90499 | -0.74926 | 0.74855 | -10.37272 | -7.7645 | 0.7742 | -10.76796 | -8.33659 | 0.76321 | -10.5676 | -8.06533 | 0.75637 | -10.60371 | -8.02036 | 0.26616 | -6.63367 | -1.76565 | 0.04411 | -0.00327 | -0.000144181 | 0.02295 | -4.80997 | -0.11038 | 0.45178 | -7.21375 | -3.25903 | 0.52654 | -6.78307 | -3.57157 | 0.78602 | -10.56181 | -8.30181 | 0.79943 | -10.33654 | -8.26335 | 0.48705 | -7.03333 | -3.42561 | -0.01746 | -0.00174 | 3.03315e-05 | 0.78443 | -10.5556 | -8.28014
165.00012 | 0.75427 | -10.65001 | -8.03302 | 0.75022 | -11.0604 | -8.29777 | 0.78275 | -10.63843 | -8.32725 | 0.74831 | -11.01389 | -8.24177 | -0.02768 | -6.875e-05 | 1.90266e-06 | 0.6074 | -8.56936 | -5.20504 | 0.76649 | -10.70726 | -8.207 | 0.58798 | -7.69719 | -4.52582 | 8e-05 | 0.0001 | 8e-09 | 0.12623 | -5.92121 | -0.74746 | 0.7836 | -10.07063 | -7.89135 | 0.7768 | -10.66891 | -8.28759 | 0.77297 | -10.53179 | -8.14073 | 0.76805 | -10.56549 | -8.1148 | 0.27828 | -6.35175 | -1.76755 | -0.00574 | -0.0004 | 2.2956e-06 | 0.02411 | -4.57924 | -0.1104 | 0.43471 | -7.47766 | -3.2506 | 0.50164 | -7.25792 | -3.64083 | 0.79555 | -10.46564 | -8.32593 | 0.81545 | -10.2152 | -8.32997 | 0.51318 | -6.80744 | -3.49343 | -0.03651 | 0.00421 | -0.000153811 | 0.78212 | -10.58508 | -8.27881
165.10023 | 0.72327 | -10.82098 | -7.82648 | 0.69749 | -11.24926 | -7.84623 | 0.75475 | -10.93093 | -8.25007 | 0.78134 | -10.78763 | -8.42875 | 0.00941 | -0.00556 | -5.23654e-05 | 0.60593 | -8.60506 | -5.21405 | 0.78272 | -10.63146 | -8.32146 | 0.63289 | -7.91731 | -5.01081 | 0.03668 | 0.00099375 | 3.64488e-05 | 0.12092 | -6.18628 | -0.74804 | 0.76405 | -10.25594 | -7.83603 | 0.76697 | -10.81073 | -8.29153 | 0.78233 | -10.41344 | -8.14674 | 0.76949 | -10.53761 | -8.1086 | 0.27304 | -6.50694 | -1.77663 | 0.000672 | 8.125e-05 | 5.46e-08 | 0.02431 | -4.53896 | -0.11035 | 0.43333 | -7.50165 | -3.25071 | 0.55877 | -6.42687 | -3.59116 | 0.78371 | -10.55649 | -8.27321 | 0.7973 | -10.35979 | -8.25987 | 0.53385 | -6.39609 | -3.41454 | -0.01003 | 0.00151 | -1.51122e-05 | 0.78048 | -10.5641 | -8.24504
165.20002 | 0.71982 | -10.84077 | -7.80341 | 0.75597 | -10.99267 | -8.31017 | 0.76331 | -10.79 | -8.2361 | 0.77494 | -10.84095 | -8.40109 | -0.00118 | -0.0005875 | 6.92662e-07 | 0.61222 | -8.59419 | -5.26151 | 0.79028 | -10.58079 | -8.3618 | 0.61743 | -8.19171 | -5.05779 | -0.00154 | -0.00237 | 3.65498e-06 | 0.12115 | -6.17295 | -0.74786 | 0.77698 | -10.09478 | -7.84348 | 0.76206 | -10.86226 | -8.27765 | 0.7725 | -10.49564 | -8.10786 | 0.76226 | -10.61384 | -8.09052 | 0.27298 | -6.52018 | -1.77988 | 0.00946 | -0.00346 | -3.27134e-05 | 0.02348 | -4.7015 | -0.1104 | 0.43245 | -7.53817 | -3.2599 | 0.55647 | -6.71353 | -3.73586 | 0.78454 | -10.56679 | -8.29008 | 0.79652 | -10.35919 | -8.25131 | 0.46829 | -6.91769 | -3.23947 | -0.01624 | 0.00138 | -2.2426e-05 | 0.77722 | -10.60081 | -8.23912
165.30012 | 0.71948 | -10.82974 | -7.79176 | 0.72711 | -11.15302 | -8.10952 | 0.78232 | -10.743 | -8.40449 | 0.78833 | -10.79184 | -8.50754 | 0.00171 | -0.00229 | -3.90476e-06 | 0.61886 | -8.58774 | -5.31462 | 0.78855 | -10.58543 | -8.34709 | 0.62594 | -7.91699 | -4.95554 | -0.00668 | -0.0005625 | 3.75638e-06 | 0.11961 | -6.25611 | -0.74832 | 0.76362 | -10.27478 | -7.84598 | 0.79341 | -10.55633 | -8.37554 | 0.78134 | -10.42428 | -8.14486 | 0.75888 | -10.62661 | -8.0643 | 0.27717 | -6.46969 | -1.79318 | 0.00416 | 0.000925 | 3.848e-06 | 0.02378 | -4.64185 | -0.11036 | 0.4319 | -7.45526 | -3.21991 | 0.55121 | -7.12882 | -3.9295 | 0.79773 | -10.43705 | -8.32599 | 0.80661 | -10.27959 | -8.2916 | 0.4975 | -6.73051 | -3.34844 | 0.06184 | -0.00194 | -0.000120209 | 0.78656 | -10.53976 | -8.29015
165.40016 | 0.72054 | -10.80162 | -7.78298 | 0.72882 | -11.10518 | -8.09368 | 0.772 | -10.76974 | -8.3142 | 0.77377 | -10.9051 | -8.43803 | 0.10173 | -0.00226 | -0.000230162 | 0.6085 | -8.6601 | -5.26964 | 0.78553 | -10.61751 | -8.34033 | 0.62001 | -7.83852 | -4.85998 | 0.12231 | -0.00208 | -0.000254564 | 0.12199 | -6.14361 | -0.74943 | 0.75567 | -10.32118 | -7.79938 | 0.76236 | -10.84166 | -8.26522 | 0.78529 | -10.41364 | -8.17771 | 0.76497 | -10.57379 | -8.08861 | 0.28669 | -6.27863 | -1.80002 | -0.00865 | -0.00040625 | 3.51609e-06 | 0.0234 | -4.72057 | -0.11048 | 0.44575 | -7.25358 | -3.23326 | 0.52491 | -7.26076 | -3.81124 | 0.79132 | -10.53036 | -8.33289 | 0.80114 | -10.31826 | -8.26637 | 0.49741 | -6.53009 | -3.24816 | 0.0214 | -0.00326 | -6.98045e-05 | 0.77951 | -10.58304 | -8.24964
165.50024 | 0.72004 | -10.82058 | -7.79124 | 0.747 | -11.04551 | -8.25102 | 0.74302 | -10.96961 | -8.15061 | 0.76093 | -10.96486 | -8.3435 | -0.00868 | -0.00232 | 2.01198e-05 | 0.62392 | -8.50856 | -5.30868 | 0.79526 | -10.4725 | -8.32836 | 0.59778 | -7.82241 | -4.67609 | -0.01023 | -0.00158 | 1.61075e-05 | 0.12134 | -6.16736 | -0.74836 | 0.77368 | -10.13231 | -7.83916 | 0.76783 | -10.81941 | -8.30746 | 0.77215 | -10.5198 | -8.12288 | 0.77562 | -10.47528 | -8.1248 | 0.28878 | -6.27151 | -1.81109 | 0.03195 | -0.00466 | -0.000148744 | 0.02301 | -4.79648 | -0.11037 | 0.43696 | -7.40824 | -3.23712 | 0.54365 | -6.90294 | -3.75277 | 0.78152 | -10.57568 | -8.2651 | 0.80681 | -10.26864 | -8.28487 | 0.48709 | -6.79378 | -3.30915 | -0.00351 | -0.00176 | 6.16619e-06 | 0.79234 | -10.49161 | -8.31295
165.60016 | 0.76719 | -10.50307 | -8.05789 | 0.7145 | -11.19314 | -7.9975 | 0.76745 | -10.83539 | -8.31561 | 0.75997 | -10.99504 | -8.35594 | -0.01234 | -0.00145 | 1.78974e-05 | 0.62364 | -8.54455 | -5.32871 | 0.78699 | -10.59789 | -8.34045 | 0.63092 | -7.84071 | -4.94687 | -0.00773 | 0.00095 | -7.3454e-06 | 0.1269 | -5.88742 | -0.74714 | 0.77853 | -9.94065 | -7.73913 | 0.77565 | -10.72154 | -8.31621 | 0.76607 | -10.56485 | -8.09337 | 0.76231 | -10.60152 | -8.0817 | 0.2869 | -6.28287 | -1.80254 | -0.0293 | -0.00352 | 0.000103082 | 0.02256 | -4.88632 | -0.11024 | 0.44819 | -7.19521 | -3.22482 | 0.50236 | -7.24812 | -3.6412 | 0.79009 | -10.49986 | -8.2958 | 0.8168 | -10.19101 | -8.32397 | 0.466 | -7.0705 | -3.29482 | -0.05158 | 0.00046875 | -2.41777e-05 | 0.77041 | -10.65213 | -8.20649
165.70024 | 0.73322 | -10.81492 | -7.92971 | 0.73854 | -11.08236 | -8.18472 | 0.77409 | -10.78765 | -8.35056 | 0.77688 | -10.88719 | -8.45806 | 0.02704 | -0.00065 | -1.75734e-05 | 0.62315 | -8.60024 | -5.35926 | 0.79522 | -10.53992 | -8.38156 | 0.6369 | -8.23874 | -5.24726 | 0.02423 | -0.00129 | -3.12013e-05 | 0.1237 | -6.05674 | -0.74924 | 0.75769 | -10.28234 | -7.79079 | 0.77427 | -10.77713 | -8.34443 | 0.76465 | -10.57898 | -8.08925 | 0.77865 | -10.40201 | -8.09948 | 0.28877 | -6.27346 | -1.81158 | -0.03493 | 0.00392 | -0.000136874 | 0.02428 | -4.54113 | -0.11024 | 0.44309 | -7.27634 | -3.22409 | 0.5364 | -6.96469 | -3.73588 | 0.79331 | -10.48537 | -8.31813 | 0.80838 | -10.2519 | -8.2874 | 0.47826 | -6.81601 | -3.25985 | 0.06627 | -0.00218 | -0.000144543 | 0.77862 | -10.60148 | -8.25456
165.80003 | 0.69375 | -10.8834 | -7.55036 | 0.71917 | -11.1557 | -8.02289 | 0.7659 | -10.84858 | -8.3089 | 0.7471 | -11.06507 | -8.26672 | 0.00371 | -0.00015625 | -5.78906e-07 | 0.59609 | -8.87484 | -5.29023 | 0.79546 | -10.48989 | -8.34433 | 0.64055 | -7.89694 | -5.05838 | 0.01346 | -0.00191 | -2.57403e-05 | 0.12309 | -6.09984 | -0.75083 | 0.76178 | -10.31019 | -7.85409 | 0.77757 | -10.70156 | -8.32119 | 0.77441 | -10.50953 | -8.13869 | 0.78425 | -10.41334 | -8.16664 | 0.28154 | -6.47448 | -1.8228 | -0.02826 | -0.00173 | 4.89217e-05 | 0.02441 | -4.51732 | -0.11027 | 0.45 | -7.21644 | -3.24739 | 0.51944 | -7.18969 | -3.7346 | 0.78796 | -10.53968 | -8.30489 | 0.80906 | -10.26164 | -8.30224 | 0.50893 | -6.54416 | -3.33054 | 0.02133 | -0.00312 | -6.65073e-05 | 0.78121 | -10.56695 | -8.25498
165.90012 | 0.74124 | -10.73692 | -7.95867 | 0.7063 | -11.22431 | -7.92774 | 0.76228 | -10.89079 | -8.30182 | 0.75464 | -11.02723 | -8.3216 | 0.01517 | -0.00564 | -8.54927e-05 | 0.61004 | -8.71634 | -5.31736 | 0.79788 | -10.50537 | -8.38208 | 0.66274 | -7.63212 | -5.0581 | 0.000482 | -0.00123 | -5.9045e-07 | 0.12424 | -6.03719 | -0.75005 | 0.75366 | -10.33591 | -7.78977 | 0.77391 | -10.69759 | -8.279 | 0.77927 | -10.47159 | -8.1602 | 0.77343 | -10.51819 | -8.13507 | 0.28001 | -6.48059 | -1.81464 | 0.01044 | -0.00208 | -2.1663e-05 | 0.02283 | -4.82981 | -0.11027 | 0.43363 | -7.46521 | -3.23717 | 0.49839 | -7.42946 | -3.70279 | 0.79412 | -10.47807 | -8.3209 | 0.81123 | -10.24309 | -8.30946 | 0.49324 | -6.97344 | -3.43961 | 0.02517 | -0.00216 | -5.4262e-05 | 0.79719 | -10.4376 | -8.32071
166.00017 | 0.72773 | -10.81248 | -7.8686 | 0.72933 | -11.14164 | -8.12594 | 0.77534 | -10.77454 | -8.35392 | 0.78513 | -10.73297 | -8.42681 | 0.05068 | -0.00343 | -0.000173906 | 0.6189 | -8.45679 | -5.23391 | 0.78419 | -10.61837 | -8.32687 | 0.61891 | -7.77443 | -4.81171 | -0.01074 | -0.00051875 | 5.57345e-06 | 0.12303 | -6.09609 | -0.75 | 0.75835 | -10.30711 | -7.81635 | 0.77028 | -10.79856 | -8.31793 | 0.75941 | -10.60176 | -8.05104 | 0.77008 | -10.4989 | -8.08501 | 0.27991 | -6.47516 | -1.81244 | 0.02764 | -0.00219 | -6.06243e-05 | 0.02423 | -4.54392 | -0.11012 | 0.43766 | -7.36042 | -3.22137 | 0.53469 | -7.01833 | -3.75261 | 0.79283 | -10.5005 | -8.32509 | 0.80464 | -10.30166 | -8.28914 | 0.49891 | -6.28852 | -3.1374 | -0.04539 | 0.00214 | -9.70126e-05 | 0.76569 | -10.66361 | -8.16504
166.10002 | 0.73494 | -10.79887 | -7.93654 | 0.73725 | -11.12472 | -8.20172 | 0.76094 | -10.88158 | -8.28027 | 0.77207 | -10.90041 | -8.41583 | 0.04584 | -0.00315 | -0.000144383 | 0.6066 | -8.73856 | -5.30081 | 0.78091 | -10.61679 | -8.29077 | 0.58959 | -8.14464 | -4.80204 | -0.02077 | 0.00039375 | -8.17701e-06 | 0.12297 | -6.10199 | -0.75033 | 0.75408 | -10.31153 | -7.77575 | 0.77619 | -10.73615 | -8.33332 | 0.78687 | -10.36969 | -8.1596 | 0.7575 | -10.63234 | -8.054 | 0.27736 | -6.53496 | -1.81255 | 0.00575 | -0.00321 | -1.84558e-05 | 0.02326 | -4.74442 | -0.11037 | 0.43654 | -7.34752 | -3.20745 | 0.54242 | -7.04119 | -3.81928 | 0.78851 | -10.52946 | -8.3026 | 0.81664 | -10.17123 | -8.30626 | 0.47735 | -7.09066 | -3.38472 | -0.00309 | 0.0002375 | -7.32925e-07 | 0.78241 | -10.57334 | -8.27272
166.20005 | 0.734 | -10.78968 | -7.91963 | 0.72678 | -11.16014 | -8.11098 | 0.75153 | -10.92572 | -8.21103 | 0.77335 | -10.91049 | -8.43766 | 0.03492 | -0.00384 | -0.000134205 | 0.62134 | -8.46917 | -5.26221 | 0.78509 | -10.60504 | -8.3259 | 0.62025 | -8.19982 | -5.08597 | 0.03383 | -0.00439 | -0.000148429 | 0.12422 | -6.03604 | -0.74981 | 0.75875 | -10.29736 | -7.81315 | 0.7719 | -10.78389 | -8.32413 | 0.77505 | -10.47872 | -8.12155 | 0.76358 | -10.54484 | -8.05186 | 0.2868 | -6.30551 | -1.80839 | -0.04375 | 5.625e-05 | -2.46071e-06 | 0.02415 | -4.56062 | -0.11015 | 0.44662 | -7.24659 | -3.23644 | 0.5389 | -7.10636 | -3.82959 | 0.7908 | -10.4763 | -8.28469 | 0.80339 | -10.28924 | -8.2663 | 0.5307 | -6.38877 | -3.3905 | -0.00752 | 0.00128 | -9.62988e-06 | 0.78116 | -10.56877 | -8.25594
166.30019 | 0.72365 | -10.81353 | -7.82526 | 0.71806 | -11.17588 | -8.02493 | 0.74813 | -10.96336 | -8.20196 | 0.77007 | -10.91761 | -8.40736 | 0.03478 | -0.00141 | -4.89122e-05 | 0.61052 | -8.64506 | -5.27795 | 0.79383 | -10.47308 | -8.31387 | 0.61341 | -8.22671 | -5.04633 | -0.03182 | 0.00104 | -3.30091e-05 | 0.12741 | -5.88215 | -0.74947 | 0.77412 | -10.15046 | -7.85773 | 0.77179 | -10.78203 | -8.32144 | 0.78062 | -10.4286 | -8.14075 | 0.76188 | -10.61242 | -8.08537 | 0.27169 | -6.64524 | -1.80544 | 0.02871 | -0.00376 | -0.000107831 | 0.02384 | -4.62661 | -0.1103 | 0.42592 | -7.51481 | -3.20074 | 0.53957 | -7.14249 | -3.85386 | 0.794 | -10.47861 | -8.32 | 0.81035 | -10.27099 | -8.32309 | 0.54386 | -5.93792 | -3.22938 | 0.01966 | -0.00133 | -2.60535e-05 | 0.78275 | -10.52993 | -8.24228
166.40024 | 0.75171 | -10.68532 | -8.03228 | 0.75343 | -11.01096 | -8.29604 | 0.75901 | -10.8724 | -8.25221 | 0.76588 | -10.93914 | -8.37809 | 0.07192 | -0.00134 | -9.61983e-05 | 0.64362 | -8.30538 | -5.34551 | 0.77755 | -10.65136 | -8.28194 | 0.63149 | -7.95238 | -5.02182 | 0.02551 | -0.00478 | -0.000121974 | 0.12437 | -6.0345 | -0.75049 | 0.74954 | -10.34722 | -7.75569 | 0.78155 | -10.68556 | -8.35128 | 0.76811 | -10.52461 | -8.08407 | 0.76573 | -10.57854 | -8.10035 | 0.27004 | -6.73461 | -1.8186 | -0.00335 | -0.00243 | 8.1189e-06 | 0.0238 | -4.63403 | -0.11029 | 0.4264 | -7.49477 | -3.19575 | 0.51123 | -7.32255 | -3.74354 | 0.79003 | -10.5178 | -8.30938 | 0.81551 | -10.18691 | -8.30756 | 0.49277 | -6.85992 | -3.38036 | -0.00134 | 0.00035625 | -4.78088e-07 | 0.77634 | -10.61901 | -8.24394
166.5001 | 0.7333 | -10.79498 | -7.91592 | 0.73759 | -11.09008 | -8.1799 | 0.75684 | -10.89305 | -8.24432 | 0.77332 | -10.90234 | -8.43103 | 0.01481 | 0.00065 | 9.62325e-06 | 0.62584 | -8.51893 | -5.33152 | 0.78797 | -10.59468 | -8.34834 | 0.59821 | -8.30973 | -4.97096 | -0.02579 | 0.00298 | -7.68775e-05 | 0.12107 | -6.19673 | -0.75024 | 0.78277 | -10.07927 | -7.88978 | 0.76292 | -10.86908 | -8.29219 | 0.7778 | -10.44633 | -8.12511 | 0.74356 | -10.71189 | -7.96493 | 0.28885 | -6.345 | -1.83272 | 0.02774 | -0.00254 | -7.04004e-05 | 0.02483 | -4.42721 | -0.10991 | 0.43577 | -7.35566 | -3.20534 | 0.52382 | -7.25002 | -3.79773 | 0.80145 | -10.40539 | -8.33936 | 0.79978 | -10.34795 | -8.2761 | 0.51297 | -6.27733 | -3.22008 | -0.02379 | 0.00277 | -6.58741e-05 | 0.78118 | -10.56493 | -8.25316
166.60012 | 0.70823 | -10.88804 | -7.71127 | 0.73225 | -11.13147 | -8.15103 | 0.74372 | -10.96608 | -8.1557 | 0.77285 | -10.88026 | -8.40881 | 0.07785 | -0.00111 | -8.6126e-05 | 0.63178 | -8.47357 | -5.35346 | 0.78456 | -10.61159 | -8.32542 | 0.6321 | -7.96234 | -5.03297 | -0.02986 | 0.00064375 | -1.92237e-05 | 0.12679 | -5.93042 | -0.75194 | 0.77272 | -10.18737 | -7.87201 | 0.76443 | -10.84929 | -8.29355 | 0.77033 | -10.49173 | -8.08214 | 0.7731 | -10.50255 | -8.11949 | 0.29593 | -6.1538 | -1.82111 | -0.00301 | -0.00614 | 1.85234e-05 | 0.02349 | -4.68604 | -0.11009 | 0.44454 | -7.17952 | -3.19161 | 0.52781 | -7.02654 | -3.70868 | 0.78118 | -10.5819 | -8.26637 | 0.81091 | -10.23929 | -8.30311 | 0.55481 | -5.82016 | -3.22908 | -0.14731 | 0.00219 | -0.000322236 | 0.77895 | -10.5945 | -8.25259
166.7 | 0.7466 | -10.69641 | -7.98596 | 0.74116 | -11.06426 | -8.20043 | 0.78486 | -10.67221 | -8.37622 | 0.77264 | -10.78791 | -8.33512 | 0.01393 | -0.00413 | -5.75359e-05 | 0.62728 | -8.50952 | -5.33783 | 0.77304 | -10.67795 | -8.25444 | 0.58882 | -7.15994 | -4.21594 | -0.07997 | 0.00396 | -0.000316385 | 0.11969 | -6.26475 | -0.74982 | 0.74968 | -10.363 | -7.76895 | 0.76142 | -10.84834 | -8.2601 | 0.78713 | -10.36093 | -8.15538 | 0.76432 | -10.55034 | -8.06379 | 0.28485 | -6.41629 | -1.82769 | 0.01216 | 0.00146 | 1.77869e-05 | 0.02381 | -4.62396 | -0.1101 | 0.42786 | -7.46243 | -3.19287 | 0.50076 | -7.24374 | -3.62738 | 0.80581 | -10.35564 | -8.34471 | 0.80542 | -10.28918 | -8.28715 | 0.47241 | -6.89344 | -3.25654 | 0.01061 | -0.00449 | -4.76652e-05 | 0.78451 | -10.5219 | -8.25448
166.80007 | 0.72637 | -10.80151 | -7.84592 | 0.72407 | -11.15731 | -8.07864 | 0.77606 | -10.77669 | -8.36339 | 0.76556 | -10.96164 | -8.39176 | -0.02361 | 0.00152 | -3.58607e-05 | 0.61476 | -8.61276 | -5.29475 | 0.77892 | -10.64301 | -8.29007 | 0.58977 | -7.79514 | -4.59734 | -0.01956 | 0.00382 | -7.46871e-05 | 0.12182 | -6.16488 | -0.75098 | 0.75279 | -10.35246 | -7.79326 | 0.77574 | -10.75161 | -8.34047 | 0.77302 | -10.50061 | -8.11719 | 0.76528 | -10.56793 | -8.08745 | 0.28764 | -6.37077 | -1.83247 | -0.00583 | 0.00313 | -1.82312e-05 | 0.02443 | -4.50511 | -0.11007 | 0.45126 | -7.10563 | -3.20647 | 0.48536 | -7.39868 | -3.591 | 0.79725 | -10.41633 | -8.30446 | 0.81171 | -10.24417 | -8.31527 | 0.46416 | -6.95161 | -3.22667 | 0.01558 | -0.00169 | -2.62963e-05 | 0.792 | -10.46331 | -8.28693
166.90002 | 0.74709 | -10.69169 | -7.98767 | 0.72732 | -11.11315 | -8.08277 | 0.77851 | -10.75683 | -8.37428 | 0.76927 | -10.91324 | -8.39524 | 0.03108 | -0.00461 | -0.000143144 | 0.57518 | -8.92731 | -5.13478 | 0.79815 | -10.48669 | -8.36992 | 0.60642 | -7.87279 | -4.7742 | -0.00628 | 0.00155 | -9.734e-06 | 0.12529 | -5.98488 | -0.74982 | 0.76394 | -10.22074 | -7.80799 | 0.77324 | -10.72784 | -8.2952 | 0.77211 | -10.47608 | -8.08865 | 0.75558 | -10.64591 | -8.04387 | 0.29809 | -6.12424 | -1.82557 | 0.03295 | 0.00103 | 3.39766e-05 | 0.02383 | -4.62096 | -0.11011 | 0.46143 | -6.91165 | -3.18923 | 0.52168 | -6.71775 | -3.5045 | 0.79906 | -10.44311 | -8.34466 | 0.8232 | -10.13109 | -8.33994 | 0.51645 | -6.44037 | -3.32612 | 0.0075 | -0.00338 | -2.53459e-05 | 0.79714 | -10.40633 | -8.2953
167.00016 | 0.72551 | -10.81413 | -7.8458 | 0.73093 | -11.12517 | -8.13177 | 0.76451 | -10.82017 | -8.27217 | 0.77072 | -10.89153 | -8.39435 | 0.03687 | -0.00716 | -0.000263844 | 0.61225 | -8.70241 | -5.32804 | 0.77957 | -10.65639 | -8.30741 | 0.60367 | -7.9525 | -4.80065 | 6.1e-05 | -0.00164 | -9.98875e-08 | 0.11683 | -6.39629 | -0.74727 | 0.75498 | -10.37617 | -7.83382 | 0.77089 | -10.8078 | -8.33157 | 0.76375 | -10.56731 | -8.07077 | 0.77694 | -10.45004 | -8.11907 | 0.27549 | -6.63793 | -1.82871 | -0.00962 | -0.00085625 | 8.23884e-06 | 0.0236 | -4.66324 | -0.11007 | 0.43107 | -7.47137 | -3.22072 | 0.55867 | -6.39727 | -3.57396 | 0.79448 | -10.47387 | -8.3213 | 0.79865 | -10.33667 | -8.25533 | 0.50917 | -6.79402 | -3.45931 | -0.01803 | 0.0005875 | -1.05914e-05 | 0.77206 | -10.64597 | -8.21928
167.10002 | 0.74467 | -10.73282 | -7.99243 | 0.74427 | -11.06377 | -8.23441 | 0.77865 | -10.74518 | -8.3667 | 0.76392 | -10.94305 | -8.35956 | 0.0298 | -0.0025 | -7.45025e-05 | 0.62647 | -8.43424 | -5.28382 | 0.79058 | -10.56469 | -8.35222 | 0.6132 | -8.07137 | -4.94936 | 0.02604 | -0.0045 | -0.000117185 | 0.12477 | -6.01336 | -0.75026 | 0.77601 | -10.12599 | -7.85785 | 0.77112 | -10.79001 | -8.32039 | 0.76163 | -10.5769 | -8.05569 | 0.76555 | -10.5577 | -8.08247 | 0.28406 | -6.42652 | -1.82553 | 0.00157 | -0.00293 | -4.5962e-06 | 0.02368 | -4.65183 | -0.11016 | 0.4373 | -7.36944 | -3.22265 | 0.54911 | -6.81789 | -3.74375 | 0.79301 | -10.48137 | -8.31187 | 0.80957 | -10.24264 | -8.29216 | 0.51233 | -6.62755 | -3.39549 | 0.02545 | -0.00252 | -6.42663e-05 | 0.79205 | -10.47533 | -8.29695
167.2001 | 0.70646 | -10.87536 | -7.68295 | 0.7312 | -11.13336 | -8.1407 | 0.77779 | -10.75668 | -8.36641 | 0.76918 | -10.93536 | -8.41126 | 0.00118 | 0.00036875 | 4.34756e-07 | 0.59686 | -8.78809 | -5.2453 | 0.78595 | -10.58786 | -8.32149 | 0.60007 | -8.25582 | -4.95404 | -0.01056 | 0.00197 | -2.08639e-05 | 0.12435 | -6.02583 | -0.74932 | 0.75668 | -10.2267 | -7.7383 | 0.76131 | -10.86425 | -8.27102 | 0.76709 | -10.55216 | -8.09443 | 0.77572 | -10.47152 | -8.12291 | 0.2798 | -6.52708 | -1.82627 | 0.01022 | -0.00090625 | -9.2655e-06 | 0.02323 | -4.73922 | -0.11008 | 0.4301 | -7.46077 | -3.20884 | 0.5567 | -6.89792 | -3.84004 | 0.78189 | -10.56404 | -8.2599 | 0.80106 | -10.33047 | -8.2753 | 0.50497 | -6.70866 | -3.3877 | -0.01127 | 0.00264 | -2.97352e-05 | 0.79351 | -10.46168 | -8.30145
167.3001 | 0.71963 | -10.83593 | -7.79785 | 0.71597 | -11.18212 | -8.0061 | 0.76491 | -10.84199 | -8.29316 | 0.7625 | -10.97749 | -8.37038 | -0.03568 | 0.00181 | -6.46736e-05 | 0.61548 | -8.65234 | -5.32538 | 0.77477 | -10.66537 | -8.2632 | 0.60963 | -7.8315 | -4.77432 | -0.01514 | -0.00541 | 8.1929e-05 | 0.12331 | -6.10086 | -0.75227 | 0.7551 | -10.23658 | -7.72962 | 0.76086 | -10.84361 | -8.25047 | 0.77537 | -10.45006 | -8.10265 | 0.76077 | -10.61113 | -8.07268 | 0.28612 | -6.3513 | -1.8172 | 0.06223 | -0.00262 | -0.000162952 | 0.02319 | -4.75369 | -0.11021 | 0.452 | -7.19839 | -3.25366 | 0.54936 | -6.92009 | -3.80162 | 0.78804 | -10.52159 | -8.29141 | 0.79994 | -10.33567 | -8.26791 | 0.50762 | -6.813 | -3.45838 | 0.04075 | 0.00322 | 0.000131161 | 0.78736 | -10.47651 | -8.24884
167.4 | 0.72877 | -10.77474 | -7.85233 | 0.74023 | -10.98845 | -8.13394 | 0.75012 | -10.93721 | -8.20422 | 0.75286 | -11.01151 | -8.29016 | -0.00678 | 0.00216 | -1.46661e-05 | 0.6137 | -8.63264 | -5.29785 | 0.78969 | -10.55529 | -8.33538 | 0.5951 | -8.18979 | -4.87371 | 0.06469 | -0.00633 | -0.000409543 | 0.12157 | -6.16768 | -0.74978 | 0.75774 | -10.27109 | -7.7828 | 0.77338 | -10.77174 | -8.3306 | 0.78137 | -10.41495 | -8.13789 | 0.75743 | -10.60563 | -8.033 | 0.29082 | -6.27384 | -1.82453 | -0.00603 | -0.00167 | 1.00542e-05 | 0.02396 | -4.59638 | -0.11014 | 0.44761 | -7.27492 | -3.25634 | 0.55686 | -6.90372 | -3.8444 | 0.78314 | -10.55223 | -8.26393 | 0.80655 | -10.28676 | -8.29676 | 0.51452 | -6.64153 | -3.41719 | 0.00985 | -0.00519 | -5.11176e-05 | 0.7921 | -10.46671 | -8.29069
167.5001 | 0.71141 | -10.87641 | -7.7376 | 0.7145 | -11.20356 | -8.00491 | 0.76763 | -10.80466 | -8.29392 | 0.75951 | -10.97829 | -8.33812 | 0.01756 | 0.00288 | 5.06034e-05 | 0.60741 | -8.82513 | -5.36046 | 0.76246 | -10.70704 | -8.16375 | 0.61104 | -8.03361 | -4.90884 | 0.02161 | 0.00294 | 6.34941e-05 | 0.12017 | -6.24385 | -0.75032 | 0.77929 | -10.16714 | -7.9231 | 0.76144 | -10.84334 | -8.25657 | 0.77078 | -10.51731 | -8.10657 | 0.7519 | -10.68298 | -8.03252 | 0.27874 | -6.49947 | -1.81167 | 0.01959 | -0.00344 | -6.74734e-05 | 0.02453 | -4.48815 | -0.11008 | 0.44804 | -7.27099 | -3.2577 | 0.54351 | -6.88949 | -3.74451 | 0.79573 | -10.44591 | -8.31213 | 0.80909 | -10.26166 | -8.30258 | 0.5079 | -6.65779 | -3.38151 | -0.0665 | 0.00744 | -0.000495017 | 0.78846 | -10.52691 | -8.30006
167.60014 | 0.74187 | -10.74603 | -7.97221 | 0.72823 | -11.12472 | -8.10137 | 0.77535 | -10.77208 | -8.35213 | 0.75788 | -11.00409 | -8.3398 | 0.01256 | -0.00369 | -4.64009e-05 | 0.62699 | -8.58392 | -5.38203 | 0.7884 | -10.57631 | -8.33838 | 0.58639 | -7.78049 | -4.56239 | -0.05992 | 0.00624 | -0.000374157 | 0.12227 | -6.1398 | -0.75074 | 0.7772 | -10.16439 | -7.89976 | 0.78049 | -10.71276 | -8.36124 | 0.7599 | -10.59615 | -8.05199 | 0.77092 | -10.54548 | -8.12967 | 0.28465 | -6.38485 | -1.81744 | -0.04795 | -0.00314 | 0.000150752 | 0.02365 | -4.65832 | -0.11018 | 0.44548 | -7.29203 | -3.24846 | 0.52266 | -6.96062 | -3.63802 | 0.78899 | -10.50785 | -8.2906 | 0.81077 | -10.23208 | -8.29585 | 0.49481 | -6.81945 | -3.37435 | -0.0196 | -0.00341 | 6.67761e-05 | 0.79267 | -10.45778 | -8.28956
167.7 | 0.71197 | -10.84356 | -7.72025 | 0.72853 | -11.14577 | -8.12 | 0.77137 | -10.79983 | -8.33066 | 0.76028 | -10.98803 | -8.35395 | 0.07133 | -0.00151 | -0.00010789 | 0.6264 | -8.3404 | -5.22441 | 0.78982 | -10.56728 | -8.34627 | 0.5501 | -8.09727 | -4.45433 | 0.11168 | 6.25e-06 | 6.97981e-07 | 0.12901 | -5.79962 | -0.74818 | 0.76326 | -10.25292 | -7.82562 | 0.76695 | -10.80262 | -8.28503 | 0.77673 | -10.466 | -8.12921 | 0.76739 | -10.56278 | -8.10578 | 0.28505 | -6.31431 | -1.79989 | 0.01512 | -0.00364 | -5.49917e-05 | 0.02363 | -4.65467 | -0.10999 | 0.43965 | -7.39006 | -3.24907 | 0.55549 | -6.65996 | -3.69958 | 0.79959 | -10.43413 | -8.34306 | 0.80833 | -10.26531 | -8.29772 | 0.53549 | -6.1544 | -3.2956 | -0.02582 | 0.00376 | -9.7159e-05 | 0.78516 | -10.50961 | -8.2517
167.80003 | 0.73957 | -10.69594 | -7.91043 | 0.73196 | -11.13772 | -8.15236 | 0.75824 | -10.86757 | -8.2402 | 0.76139 | -10.95678 | -8.34234 | 0.00655 | -0.00546 | -3.57493e-05 | 0.61089 | -8.77293 | -5.35931 | 0.79009 | -10.54666 | -8.33279 | 0.5714 | -7.91994 | -4.52546 | 0.03269 | -0.00203 | -6.64036e-05 | 0.12189 | -6.15119 | -0.74979 | 0.76673 | -10.26001 | -7.86668 | 0.76831 | -10.8015 | -8.29891 | 0.77461 | -10.48606 | -8.12262 | 0.74874 | -10.68967 | -8.00379 | 0.28534 | -6.40526 | -1.82768 | 0.01794 | 0.00084375 | 1.51327e-05 | 0.02382 | -4.62227 | -0.1101 | 0.44933 | -7.2263 | -3.24697 | 0.56844 | -6.77139 | -3.84915 | 0.79147 | -10.48349 | -8.29741 | 0.79757 | -10.334 | -8.24211 | 0.49597 | -6.93743 | -3.44073 | 0.02145 | -0.00535 | -0.000114763 | 0.79306 | -10.47871 | -8.3102
167.90014 | 0.70108 | -10.90119 | -7.64258 | 0.73136 | -11.10779 | -8.12377 | 0.75853 | -10.88008 | -8.25282 | 0.74481 | -11.07206 | -8.24654 | 0.10442 | -0.00328 | -0.000342618 | 0.6123 | -8.70865 | -5.33231 | 0.77835 | -10.64355 | -8.2844 | 0.59277 | -7.86695 | -4.66328 | -0.01321 | 0.00169 | -2.22851e-05 | 0.12391 | -6.05793 | -0.75065 | 0.7624 | -10.28938 | -7.84462 | 0.77918 | -10.69264 | -8.33145 | 0.77251 | -10.50209 | -8.11302 | 0.76273 | -10.60089 | -8.0856 | 0.27794 | -6.51336 | -1.8103 | 0.02229 | 0.00284 | 6.32394e-05 | 0.0239 | -4.60422 | -0.11005 | 0.45014 | -7.22526 | -3.25239 | 0.51364 | -6.66501 | -3.42344 | 0.78796 | -10.49793 | -8.27191 | 0.81391 | -10.21243 | -8.31201 | 0.51424 | -6.64002 | -3.41457 | -0.00515 | -0.00303 | 1.56049e-05 | 0.78436 | -10.55949 | -8.28246
168.00017 | 0.74687 | -10.74241 | -8.02318 | 0.7486 | -11.01242 | -8.24386 | 0.75986 | -10.87664 | -8.2647 | 0.78683 | -10.70295 | -8.42143 | 0.01941 | -0.00243 | -4.71979e-05 | 0.6451 | -8.44026 | -5.44478 | 0.78065 | -10.64043 | -8.30641 | 0.57805 | -7.88422 | -4.55747 | -0.03016 | 0.00023125 | -6.97404e-06 | 0.12331 | -6.09622 | -0.75171 | 0.77319 | -10.21153 | -7.89542 | 0.77019 | -10.7561 | -8.28421 | 0.77697 | -10.47498 | -8.13872 | 0.77442 | -10.49542 | -8.12783 | 0.28009 | -6.46899 | -1.81189 | 0.01088 | -0.00202 | -2.1964e-05 | 0.02413 | -4.56515 | -0.11016 | 0.43112 | -7.53844 | -3.24999 | 0.48134 | -7.52206 | -3.62064 | 0.77232 | -10.62569 | -8.20643 | 0.80628 | -10.26617 | -8.2774 | 0.49306 | -6.73171 | -3.31916 | 0.01161 | -0.00247 | -2.86573e-05 | 0.78863 | -10.52432 | -8.29984
168.10003 | 0.76881 | -10.56204 | -8.12018 | 0.7272 | -11.12888 | -8.09297 | 0.76746 | -10.84103 | -8.32005 | 0.77335 | -10.90476 | -8.43319 | 0.02857 | 0.000175 | 4.9994e-06 | 0.61833 | -8.82965 | -5.45964 | 0.79951 | -10.44333 | -8.34949 | 0.61495 | -7.55941 | -4.64866 | 0.01186 | 0.00504 | 5.98239e-05 | 0.12913 | -5.81797 | -0.75125 | 0.76517 | -10.26206 | -7.85221 | 0.77113 | -10.78211 | -8.31443 | 0.77598 | -10.48491 | -8.13611 | 0.78079 | -10.39434 | -8.11583 | 0.29642 | -6.11949 | -1.81391 | 0.00463 | -0.0003125 | -1.44563e-06 | 0.02454 | -4.48057 | -0.10994 | 0.45974 | -7.07021 | -3.25048 | 0.51878 | -6.81434 | -3.53514 | 0.78267 | -10.5537 | -8.26009 | 0.80415 | -10.31565 | -8.29534 | 0.4933 | -6.75156 | -3.33053 | 0.01855 | 0.0016 | 2.968e-05 | 0.77514 | -10.62623 | -8.23677
168.20009 | 0.74353 | -10.68998 | -7.94831 | 0.73913 | -10.99156 | -8.12415 | 0.75579 | -10.91287 | -8.24782 | 0.76648 | -10.91801 | -8.36849 | 0.03649 | 0.00011875 | 4.33307e-06 | 0.65042 | -8.31946 | -5.41114 | 0.79336 | -10.54436 | -8.36552 | 0.60401 | -7.87298 | -4.75538 | -0.05541 | -0.00045 | 2.49323e-05 | 0.12328 | -6.09718 | -0.75164 | 0.78269 | -10.06118 | -7.87482 | 0.76896 | -10.79106 | -8.29793 | 0.78877 | -10.37168 | -8.18083 | 0.77715 | -10.47277 | -8.13893 | 0.28234 | -6.43639 | -1.81723 | -0.00726 | -0.00029375 | 2.13116e-06 | 0.02359 | -4.66353 | -0.11003 | 0.45054 | -7.21539 | -3.2508 | 0.50363 | -7.08195 | -3.56671 | 0.78585 | -10.53417 | -8.27829 | 0.80339 | -10.29891 | -8.27401 | 0.51757 | -6.48852 | -3.35823 | -0.02947 | 0.00081875 | -2.41261e-05 | 0.79183 | -10.43825 | -8.26529
168.30017 | 0.75083 | -10.67611 | -8.01596 | 0.74869 | -10.97476 | -8.2167 | 0.76627 | -10.83737 | -8.30435 | 0.78146 | -10.84372 | -8.47388 | 0.04519 | -0.00324 | -0.000146569 | 0.63822 | -8.47982 | -5.41197 | 0.79552 | -10.52928 | -8.37629 | 0.59046 | -7.99688 | -4.72181 | 0.16073 | 0.00479 | 0.000769471 | 0.12039 | -6.24662 | -0.75202 | 0.77346 | -10.11769 | -7.82568 | 0.7861 | -10.59569 | -8.32931 | 0.7798 | -10.42572 | -8.12997 | 0.76013 | -10.60544 | -8.06149 | 0.27767 | -6.28051 | -1.74388 | 0.02071 | 0.00122 | 2.52415e-05 | 0.02393 | -4.60052 | -0.11008 | 0.44799 | -7.26486 | -3.25462 | 0.52595 | -6.95513 | -3.65807 | 0.79064 | -10.47978 | -8.2857 | 0.81206 | -10.22811 | -8.30585 | 0.54742 | -6.23736 | -3.41447 | -0.02784 | -0.00018125 | 5.046e-06 | 0.77511 | -10.61034 | -8.22418
168.40023 | 0.70449 | -10.8824 | -7.66657 | 0.71331 | -11.19525 | -7.98565 | 0.74916 | -10.93765 | -8.19408 | 0.76429 | -10.96121 | -8.37755 | -0.00214 | -0.00449 | 9.6346e-06 | 0.60662 | -8.74651 | -5.30578 | 0.76632 | -10.73201 | -8.22416 | 0.581 | -7.97412 | -4.63296 | 0.01502 | 0.00051875 | 7.78955e-06 | 0.12712 | -5.90412 | -0.75053 | 0.75794 | -10.32158 | -7.82314 | 0.78522 | -10.65645 | -8.36767 | 0.77674 | -10.43731 | -8.10712 | 0.76696 | -10.51785 | -8.06681 | 0.26437 | -6.61348 | -1.7484 | 0.02908 | -0.00401 | -0.000116684 | 0.02221 | -4.93777 | -0.10967 | 0.44779 | -7.28749 | -3.26327 | 0.57199 | -6.88379 | -3.93745 | 0.79153 | -10.48991 | -8.30307 | 0.81373 | -10.21161 | -8.30953 | 0.50765 | -6.72244 | -3.41268 | 0.01783 | -0.00408 | -7.2785e-05 | 0.78379 | -10.57816 | -8.2911
168.50003 | 0.74618 | -10.70029 | -7.98435 | 0.73638 | -11.08169 | -8.16039 | 0.76686 | -10.83023 | -8.30526 | 0.76897 | -10.94469 | -8.41615 | 0.01673 | -0.00518 | -8.66719e-05 | 0.62374 | -8.55566 | -5.33651 | 0.79182 | -10.54947 | -8.3533 | 0.5999 | -7.80303 | -4.68103 | 0.00739 | -0.00194 | -1.43604e-05 | 0.12462 | -6.03943 | -0.75266 | 0.76356 | -10.19513 | -7.78456 | 0.76935 | -10.80761 | -8.31479 | 0.76723 | -10.53388 | -8.08195 | 0.766 | -10.58302 | -8.10661 | 0.2783 | -6.27011 | -1.74496 | -0.05105 | 0.00263 | -0.000134336 | 0.02327 | -4.72477 | -0.10996 | 0.45495 | -6.72328 | -3.05874 | 0.53314 | -7.06777 | -3.76815 | 0.79015 | -10.47291 | -8.27515 | 0.80404 | -10.30996 | -8.2896 | 0.55258 | -6.22106 | -3.43765 | 0.00138 | 0.00304 | 4.19175e-06 | 0.78843 | -10.52779 | -8.30042
168.60017 | 0.72086 | -10.82878 | -7.80601 | 0.7446 | -11.05653 | -8.23274 | 0.75511 | -10.91426 | -8.24149 | 0.77108 | -10.88786 | -8.39536 | -0.02137 | -0.00434 | 9.28216e-05 | 0.5982 | -8.83773 | -5.28669 | 0.80228 | -10.42086 | -8.36048 | 0.58607 | -7.85953 | -4.6062 | 0.00825 | -0.00184 | -1.51667e-05 | 0.12319 | -6.11946 | -0.75387 | 0.7655 | -10.21985 | -7.82331 | 0.78011 | -10.71826 | -8.36138 | 0.76388 | -10.56653 | -8.07157 | 0.77494 | -10.49206 | -8.1307 | 0.28143 | -6.2916 | -1.77066 | 0.08056 | 0.00085625 | 6.89829e-05 | 0.02392 | -4.60052 | -0.11003 | 0.43436 | -7.29063 | -3.16675 | 0.56883 | -6.73966 | -3.83371 | 0.78899 | -10.51052 | -8.29268 | 0.80859 | -10.25512 | -8.29216 | 0.52283 | -6.48226 | -3.38914 | 0.10317 | -0.00225 | -0.000232142 | 0.78882 | -10.49704 | -8.28026
168.70023 | 0.743 | -10.72939 | -7.97189 | 0.7298 | -11.12189 | -8.11676 | 0.75526 | -10.91606 | -8.24447 | 0.77309 | -10.89526 | -8.42299 | 0.01761 | -0.000675 | -1.18861e-05 | 0.63143 | -8.58296 | -5.41952 | 0.77782 | -10.65084 | -8.28438 | 0.58874 | -7.92287 | -4.66448 | 0.05442 | -0.00392 | -0.000213266 | 0.12531 | -6.01924 | -0.75429 | 0.77319 | -10.12198 | -7.8262 | 0.77764 | -10.74386 | -8.35484 | 0.7881 | -10.29118 | -8.11049 | 0.76273 | -10.57299 | -8.06437 | 0.27758 | -6.39571 | -1.77531 | -0.01073 | 0.00283 | -3.03906e-05 | 0.02272 | -4.82684 | -0.10969 | 0.45076 | -7.15418 | -3.22478 | 0.5234 | -7.20472 | -3.77095 | 0.78907 | -10.50939 | -8.2926 | 0.80719 | -10.28186 | -8.29938 | 0.51357 | -6.63212 | -3.40603 | -0.000544 | -0.00301 | 1.6388e-06 | 0.78924 | -10.5124 | -8.29682
168.80002 | 0.73368 | -10.78032 | -7.90934 | 0.74998 | -10.97229 | -8.22897 | 0.76763 | -10.82316 | -8.30821 | 0.74812 | -11.06136 | -8.2752 | -0.04926 | 0.0046 | -0.000226578 | 0.61863 | -8.7661 | -5.42297 | 0.76901 | -10.70442 | -8.23184 | 0.5868 | -7.48767 | -4.39379 | -0.02819 | 0.00113 | -3.18843e-05 | 0.12264 | -6.14012 | -0.75301 | 0.75969 | -10.22896 | -7.77078 | 0.78392 | -10.65564 | -8.35316 | 0.77045 | -10.53271 | -8.11491 | 0.76995 | -10.56584 | -8.13516 | 0.27457 | -6.40968 | -1.75993 | 0.00206 | 0.0009375 | 1.93219e-06 | 0.02445 | -4.49193 | -0.10983 | 0.43807 | -7.25549 | -3.1784 | 0.50805 | -6.78296 | -3.44606 | 0.79407 | -10.42321 | -8.27675 | 0.80815 | -10.25154 | -8.28482 | 0.49201 | -6.75732 | -3.32468 | 0.0291 | -0.00151 | -4.40198e-05 | 0.77949 | -10.58966 | -8.25453
168.90014 | 0.70281 | -10.87532 | -7.64332 | 0.72823 | -11.11489 | -8.09414 | 0.76681 | -10.83809 | -8.3108 | 0.76556 | -10.95409 | -8.38603 | 0.02922 | -0.00365 | -0.000106638 | 0.65085 | -8.28639 | -5.39322 | 0.78336 | -10.60219 | -8.30528 | 0.55967 | -7.85467 | -4.39606 | 0.01451 | 0.00151 | 2.19388e-05 | 0.12178 | -6.17463 | -0.75192 | 0.76793 | -10.15183 | -7.79589 | 0.77117 | -10.78269 | -8.31529 | 0.76879 | -10.53816 | -8.10168 | 0.76179 | -10.58752 | -8.06542 | 0.27518 | -6.40581 | -1.76274 | 0.02848 | 0.0008625 | 2.45657e-05 | 0.02357 | -4.66216 | -0.10991 | 0.42968 | -7.4341 | -3.19427 | 0.50611 | -6.81177 | -3.44752 | 0.78549 | -10.5431 | -8.28148 | 0.81093 | -10.22449 | -8.29136 | 0.50868 | -6.55162 | -3.33269 | 0.01608 | 0.00123 | 1.97973e-05 | 0.78422 | -10.56663 | -8.28654
169.00017 | 0.74591 | -10.71621 | -7.99328 | 0.73052 | -11.14548 | -8.142 | 0.75561 | -10.90063 | -8.23665 | 0.74817 | -11.04374 | -8.26259 | 0.01592 | 0.00224 | 3.57227e-05 | 0.60756 | -8.64336 | -5.25135 | 0.79366 | -10.51626 | -8.34634 | 0.54912 | -8.14173 | -4.47077 | 0.01036 | -0.00036875 | -3.82099e-06 | 0.12442 | -6.04292 | -0.75186 | 0.76585 | -10.24112 | -7.84314 | 0.78038 | -10.68051 | -8.3348 | 0.77059 | -10.52009 | -8.10668 | 0.75903 | -10.62214 | -8.06249 | 0.28077 | -6.22643 | -1.7482 | 0.01951 | -0.00112 | -2.18235e-05 | 0.02342 | -4.69328 | -0.10991 | 0.43085 | -7.45003 | -3.20983 | 0.53482 | -6.37413 | -3.40898 | 0.78206 | -10.56438 | -8.26195 | 0.80979 | -10.21249 | -8.26999 | 0.49111 | -6.47608 | -3.18049 | 0.04343 | 0.00349 | 0.00015172 | 0.77783 | -10.5888 | -8.23633
169.10024 | 0.74674 | -10.69548 | -7.98669 | 0.72371 | -11.14503 | -8.06571 | 0.76685 | -10.83014 | -8.30506 | 0.76864 | -10.93094 | -8.40193 | 0.00278 | -0.00603 | -1.67548e-05 | 0.62638 | -8.60314 | -5.38887 | 0.77988 | -10.63999 | -8.2979 | 0.56829 | -7.76994 | -4.41561 | 0.01609 | 0.00216 | 3.47925e-05 | 0.1204 | -6.23329 | -0.75047 | 0.76647 | -10.25425 | -7.85955 | 0.76826 | -10.81336 | -8.30742 | 0.77428 | -10.48089 | -8.11516 | 0.76769 | -10.55234 | -8.10092 | 0.27774 | -6.35911 | -1.76618 | 0.00591 | -0.00546 | -3.22573e-05 | 0.02478 | -4.42046 | -0.10955 | 0.44145 | -7.28676 | -3.21674 | 0.47472 | -7.09946 | -3.37023 | 0.77924 | -10.56089 | -8.22949 | 0.80466 | -10.30333 | -8.29064 | 0.48294 | -6.54758 | -3.1621 | -0.01533 | 0.0029 | -4.44425e-05 | 0.78743 | -10.50541 | -8.27228
169.2 | 0.74494 | -10.72376 | -7.98857 | 0.72144 | -11.09983 | -8.00785 | 0.77925 | -10.74302 | -8.37153 | 0.75674 | -11.02325 | -8.34172 | 0.00726 | -0.00114 | -8.2628e-06 | 0.62068 | -8.72468 | -5.41524 | 0.78879 | -10.55737 | -8.32751 | 0.5815 | -7.88388 | -4.58445 | -0.02251 | -0.00421 | 9.46869e-05 | 0.12468 | -6.03185 | -0.75208 | 0.75684 | -10.22036 | -7.73513 | 0.76087 | -10.85173 | -8.2568 | 0.7732 | -10.50203 | -8.12016 | 0.77425 | -10.54886 | -8.16741 | 0.28125 | -6.33143 | -1.78069 | -0.02539 | -0.00501 | 0.000127089 | 0.0239 | -4.59834 | -0.1099 | 0.43124 | -7.44441 | -3.21032 | 0.49455 | -6.86626 | -3.39568 | 0.7924 | -10.45726 | -8.28631 | 0.80809 | -10.24583 | -8.27959 | 0.47183 | -6.72756 | -3.17428 | -0.04402 | 0.00075625 | -3.32916e-05 | 0.78436 | -10.54219 | -8.2689
169.3001 | 0.71598 | -10.83005 | -7.75409 | 0.73715 | -11.08999 | -8.175 | 0.77277 | -10.78426 | -8.3337 | 0.77212 | -10.89327 | -8.41093 | 0.02427 | -0.00433 | -0.000105106 | 0.62469 | -8.75583 | -5.46972 | 0.77627 | -10.64652 | -8.2646 | 0.59091 | -7.78636 | -4.60104 | -0.058 | -0.00104 | 6.01791e-05 | 0.13009 | -5.74509 | -0.74741 | 0.76718 | -10.1777 | -7.80817 | 0.75996 | -10.83932 | -8.23745 | 0.77975 | -10.42699 | -8.13049 | 0.76205 | -10.57129 | -8.05588 | 0.26883 | -6.58911 | -1.77138 | 0.06556 | -0.00305 | -0.000199952 | 0.02401 | -4.57534 | -0.10986 | 0.44958 | -7.15486 | -3.21665 | 0.50448 | -6.65154 | -3.35555 | 0.78111 | -10.54914 | -8.24003 | 0.81295 | -10.19945 | -8.29163 | 0.48599 | -6.51793 | -3.16768 | -0.00172 | -0.00024375 | 4.20225e-07 | 0.79683 | -10.43638 | -8.31599
169.40012 | 0.70688 | -10.85737 | -7.67482 | 0.74297 | -11.07149 | -8.22577 | 0.75312 | -10.90055 | -8.20939 | 0.76922 | -10.92872 | -8.40661 | -0.01629 | -0.00080625 | 1.31314e-05 | 0.63863 | -8.66716 | -5.53508 | 0.78219 | -10.61276 | -8.30121 | 0.5793 | -8.07874 | -4.68004 | 0.0059 | 0.00033125 | 1.95404e-06 | 0.12493 | -6.01034 | -0.75086 | 0.77828 | -10.13521 | -7.88803 | 0.78123 | -10.72924 | -8.382 | 0.78679 | -10.35342 | -8.14595 | 0.76941 | -10.54371 | -8.11239 | 0.28329 | -6.26212 | -1.77401 | -0.01819 | 0.00183 | -3.31895e-05 | 0.02372 | -4.62801 | -0.10975 | 0.41307 | -7.74349 | -3.1986 | 0.48389 | -6.93051 | -3.35363 | 0.78934 | -10.49419 | -8.28347 | 0.80792 | -10.25663 | -8.28649 | 0.52388 | -6.50202 | -3.40627 | -0.0315 | 0.00234 | -7.36219e-05 | 0.77874 | -10.58405 | -8.24219
169.50019 | 0.74426 | -10.73048 | -7.98626 | 0.74562 | -11.04406 | -8.23463 | 0.76584 | -10.81516 | -8.28264 | 0.7779 | -10.81226 | -8.41083 | 0.01496 | -0.00211 | -3.15053e-05 | 0.61968 | -8.80409 | -5.45572 | 0.77749 | -10.63625 | -8.2696 | 0.62612 | -6.81681 | -4.26811 | 0.00923 | -0.00035 | -3.23085e-06 | 0.12259 | -6.11543 | -0.74969 | 0.74528 | -10.27115 | -7.65492 | 0.77134 | -10.76752 | -8.30547 | 0.78292 | -10.41744 | -8.15604 | 0.76293 | -10.5394 | -8.0408 | 0.28408 | -6.28126 | -1.78436 | 0.01648 | -0.00104 | -1.7201e-05 | 0.02342 | -4.68166 | -0.10966 | 0.43757 | -7.35813 | -3.21969 | 0.48653 | -6.95011 | -3.38141 | 0.79026 | -10.49029 | -8.29001 | 0.79959 | -10.32089 | -8.25246 | 0.51895 | -6.58753 | -3.41857 | -0.00598 | 0.00069375 | -4.15209e-06 | 0.7906 | -10.46851 | -8.27636
169.60007 | 0.74599 | -10.60662 | -7.91245 | 0.75062 | -10.92778 | -8.20256 | 0.76478 | -10.82736 | -8.28057 | 0.76785 | -10.94699 | -8.40561 | 0.00933 | -0.00333 | -3.10289e-05 | 0.61234 | -8.88255 | -5.43918 | 0.77703 | -10.64317 | -8.2701 | 0.65733 | -7.43231 | -4.88549 | 0.00429 | 0.00011875 | 5.09913e-07 | 0.11837 | -6.32024 | -0.74811 | 0.76463 | -10.24658 | -7.83489 | 0.78317 | -10.68568 | -8.36873 | 0.77711 | -10.44928 | -8.12024 | 0.76114 | -10.5446 | -8.02596 | 0.27911 | -6.38746 | -1.78279 | 0.00306 | -0.00454 | -1.38812e-05 | 0.02307 | -4.75279 | -0.10963 | 0.43565 | -7.36653 | -3.20922 | 0.57699 | -6.97404 | -4.02397 | 0.79664 | -10.42083 | -8.30161 | 0.79427 | -10.34266 | -8.21487 | 0.50816 | -6.76606 | -3.43825 | -0.13289 | 0.0039 | -0.000518255 | 0.7819 | -10.53061 | -8.23393
169.70002 | 0.73224 | -10.75355 | -7.87415 | 0.72388 | -11.14106 | -8.06477 | 0.77464 | -10.76764 | -8.34108 | 0.76574 | -10.95133 | -8.38588 | 0.01312 | 0.0005125 | 6.72503e-06 | 0.62282 | -8.70151 | -5.41945 | 0.78341 | -10.58092 | -8.28922 | 0.62948 | -8.05859 | -5.07276 | -0.00307 | -0.00135 | 4.14315e-06 | 0.12487 | -5.99563 | -0.74867 | 0.76177 | -10.22195 | -7.78679 | 0.75788 | -10.85569 | -8.22733 | 0.76788 | -10.51358 | -8.07314 | 0.77273 | -10.50541 | -8.11787 | 0.27471 | -6.48861 | -1.78249 | 0.00729 | -0.00288 | -2.10014e-05 | 0.02417 | -4.53543 | -0.10964 | 0.4382 | -7.31195 | -3.2041 | 0.56927 | -7.05812 | -4.018 | 0.78456 | -10.47941 | -8.22174 | 0.81172 | -10.20551 | -8.28397 | 0.48463 | -7.04952 | -3.41638 | -0.0281 | 0.00277 | -7.78074e-05 | 0.77857 | -10.58493 | -8.24107
169.80003 | 0.71186 | -10.84853 | -7.72258 | 0.71259 | -11.18089 | -7.96744 | 0.78261 | -10.67604 | -8.35519 | 0.75374 | -10.99269 | -8.28562 | 0.000551 | -0.00127 | -6.99081e-07 | 0.61282 | -8.80414 | -5.3954 | 0.78378 | -10.56334 | -8.27931 | 0.6316 | -7.79764 | -4.92497 | -0.01758 | 0.00119 | -2.08751e-05 | 0.12061 | -6.20076 | -0.74785 | 0.75814 | -10.24955 | -7.77061 | 0.7708 | -10.7946 | -8.32048 | 0.76089 | -10.58401 | -8.05323 | 0.7665 | -10.55627 | -8.09133 | 0.27673 | -6.37621 | -1.76446 | 0.03708 | -0.00179 | -6.62823e-05 | 0.02389 | -4.58788 | -0.10962 | 0.43668 | -7.35974 | -3.21389 | 0.56975 | -6.94522 | -3.95704 | 0.79405 | -10.44084 | -8.29051 | 0.81715 | -10.14618 | -8.29095 | 0.53686 | -6.50433 | -3.49189 | 0.04091 | -0.00204 | -8.33562e-05 | 0.76961 | -10.62543 | -8.1774
169.9001 | 0.74153 | -10.70789 | -7.94019 | 0.75275 | -10.99179 | -8.27413 | 0.77608 | -10.76139 | -8.35172 | 0.78676 | -10.68244 | -8.40454 | -0.0091 | -0.00814 | 7.40513e-05 | 0.62257 | -8.75468 | -5.45044 | 0.7766 | -10.63329 | -8.25779 | 0.62852 | -7.87402 | -4.94897 | -0.02616 | 0.00353 | -9.2374e-05 | 0.12312 | -6.09159 | -0.74998 | 0.76277 | -10.23968 | -7.81056 | 0.75783 | -10.84553 | -8.21905 | 0.77169 | -10.48876 | -8.0941 | 0.76595 | -10.56127 | -8.08937 | 0.28091 | -6.24172 | -1.75335 | -0.02578 | -0.00344 | 8.8605e-05 | 0.02326 | -4.71896 | -0.10974 | 0.42605 | -7.53208 | -3.20907 | 0.56759 | -6.91431 | -3.92451 | 0.79004 | -10.46279 | -8.26602 | 0.80632 | -10.25092 | -8.26556 | 0.52729 | -6.39538 | -3.37225 | -0.018 | 0.0041 | -7.37918e-05 | 0.78302 | -10.55594 | -8.2655
170.0001 | 0.73276 | -10.67803 | -7.82445 | 0.74502 | -11.01483 | -8.20628 | 0.76581 | -10.81969 | -8.28586 | 0.77638 | -10.86417 | -8.4347 | 0.10003 | -0.00391 | -0.000390746 | 0.62971 | -8.7075 | -5.48316 | 0.80385 | -10.39695 | -8.3576 | 0.61696 | -7.82476 | -4.82759 | 0.00146 | 0.00010625 | 1.54912e-07 | 0.12399 | -6.04989 | -0.75013 | 0.76814 | -10.18678 | -7.82485 | 0.77624 | -10.75713 | -8.35017 | 0.78319 | -10.41857 | -8.15971 | 0.76574 | -10.55761 | -8.08438 | 0.27293 | -6.46545 | -1.76459 | 0.00517 | -0.00226 | -1.16971e-05 | 0.0254 | -4.297 | -0.10915 | 0.44372 | -7.33052 | -3.25268 | 0.54483 | -7.22001 | -3.93365 | 0.77948 | -10.56211 | -8.2329 | 0.80757 | -10.23381 | -8.26454 | 0.48714 | -6.85849 | -3.34106 | 0.13253 | -0.00266 | -0.000352872 | 0.77451 | -10.60624 | -8.21465
170.10017 | 0.72885 | -10.78036 | -7.85725 | 0.73674 | -11.06785 | -8.15416 | 0.78059 | -10.72493 | -8.37178 | 0.7725 | -10.87536 | -8.40126 | 0.02909 | -0.00241 | -7.01748e-05 | 0.63184 | -8.40951 | -5.3135 | 0.76883 | -10.68672 | -8.21626 | 0.59394 | -8.15054 | -4.84091 | -0.00301 | -0.000425 | 1.28137e-06 | 0.12364 | -6.07933 | -0.75163 | 0.75677 | -10.15981 | -7.68866 | 0.77883 | -10.64741 | -8.29251 | 0.77645 | -10.4565 | -8.11897 | 0.76335 | -10.49136 | -8.00861 | 0.27919 | -6.34235 | -1.7707 | 0.05581 | -0.0031 | -0.000172999 | 0.02318 | -4.73102 | -0.10966 | 0.43362 | -7.37206 | -3.1967 | 0.53862 | -6.93837 | -3.73716 | 0.80005 | -10.37087 | -8.29726 | 0.80749 | -10.23255 | -8.2627 | 0.51718 | -6.35365 | -3.28595 | 0.00466 | -0.0024 | -1.1196e-05 | 0.78583 | -10.50825 | -8.25766
170.20017 | 0.72489 | -10.72378 | -7.77358 | 0.74694 | -10.97983 | -8.20124 | 0.76614 | -10.82841 | -8.2961 | 0.76441 | -10.89386 | -8.32739 | 0.00728 | -0.000575 | -4.18312e-06 | 0.63008 | -8.67305 | -5.46468 | 0.79994 | -10.44656 | -8.35663 | 0.61532 | -7.84979 | -4.83016 | -0.00345 | -0.00261 | 8.98896e-06 | 0.12614 | -5.94794 | -0.75025 | 0.74199 | -10.26662 | -7.61777 | 0.75242 | -10.89429 | -8.19704 | 0.78295 | -10.41086 | -8.15124 | 0.77327 | -10.50449 | -8.1228 | 0.27737 | -6.44958 | -1.78894 | -0.01013 | -0.00098125 | 9.93614e-06 | 0.02404 | -4.55834 | -0.10958 | 0.4297 | -7.41906 | -3.18797 | 0.54879 | -6.81447 | -3.73974 | 0.79925 | -10.41927 | -8.32764 | 0.80104 | -10.29864 | -8.24965 | 0.53726 | -6.08804 | -3.27084 | -0.01438 | -0.00123 | 1.77066e-05 | 0.77886 | -10.58079 | -8.24094
170.30002 | 0.7427 | -10.67832 | -7.93079 | 0.70005 | -11.22583 | -7.85869 | 0.78697 | -10.64004 | -8.37343 | 0.76126 | -10.97552 | -8.35518 | 0.05834 | -0.00442 | -0.000257803 | 0.61601 | -8.88421 | -5.47276 | 0.79724 | -10.49144 | -8.36421 | 0.60405 | -7.97026 | -4.81442 | -0.04206 | 0.00353 | -0.000148279 | 0.12518 | -6.00434 | -0.75161 | 0.76499 | -10.11837 | -7.74049 | 0.77353 | -10.74259 | -8.30977 | 0.77346 | -10.50245 | -8.12324 | 0.7696 | -10.51032 | -8.08869 | 0.28297 | -6.29837 | -1.78225 | -0.02307 | 0.00039375 | -9.08263e-06 | 0.02491 | -4.38761 | -0.10928 | 0.43844 | -7.32365 | -3.21095 | 0.5535 | -6.80548 | -3.76681 | 0.79146 | -10.48458 | -8.29815 | 0.80826 | -10.23096 | -8.26929 | 0.48567 | -6.76638 | -3.28622 | 0.01216 | -0.00019375 | -2.35523e-06 | 0.7849 | -10.51706 | -8.25483
170.40019 | 0.76384 | -10.59107 | -8.08992 | 0.70959 | -11.19052 | -7.94064 | 0.77806 | -10.72738 | -8.34655 | 0.76501 | -10.92787 | -8.35996 | 0.01664 | -0.0008125 | -1.352e-05 | 0.62826 | -8.55387 | -5.37404 | 0.77054 | -10.67026 | -8.22188 | 0.61311 | -7.76156 | -4.75871 | 0.00794 | 0.00073125 | 5.80393e-06 | 0.12232 | -6.14562 | -0.75174 | 0.76246 | -10.19419 | -7.77262 | 0.78166 | -10.70586 | -8.36835 | 0.78147 | -10.42762 | -8.14884 | 0.75943 | -10.57798 | -8.03324 | 0.2752 | -6.47602 | -1.78219 | 0.00553 | -0.00098125 | -5.43024e-06 | 0.02411 | -4.54649 | -0.1096 | 0.43936 | -7.28962 | -3.20274 | 0.52595 | -7.45798 | -3.92253 | 0.79342 | -10.46018 | -8.29935 | 0.80116 | -10.30698 | -8.25751 | 0.53076 | -6.39866 | -3.39616 | -0.06522 | 0.00472 | -0.000307762 | 0.77123 | -10.63394 | -8.20116
170.50017 | 0.7329 | -10.7833 | -7.90311 | 0.73215 | -11.08934 | -8.11909 | 0.76577 | -10.83456 | -8.2968 | 0.74405 | -11.06119 | -8.2301 | 0.09243 | -0.00483 | -0.000445994 | 0.63655 | -8.62064 | -5.48747 | 0.7824 | -10.56668 | -8.26733 | 0.61579 | -7.95214 | -4.89681 | 0.03318 | 0.00155 | 5.14243e-05 | 0.12411 | -6.05779 | -0.75185 | 0.75012 | -10.32414 | -7.74435 | 0.75203 | -10.88441 | -8.1854 | 0.77325 | -10.51073 | -8.12743 | 0.7658 | -10.55364 | -8.08194 | 0.27657 | -6.50164 | -1.79817 | 0.0295 | -0.00221 | -6.52665e-05 | 0.0225 | -4.86271 | -0.10942 | 0.43595 | -7.27819 | -3.17296 | 0.54226 | -7.20914 | -3.90921 | 0.79265 | -10.46908 | -8.29828 | 0.79861 | -10.31837 | -8.24038 | 0.50619 | -6.47614 | -3.27812 | 0.00599 | -0.00384 | -2.30087e-05 | 0.78046 | -10.56025 | -8.24182
170.60017 | 0.70222 | -10.86004 | -7.62619 | 0.74909 | -10.97381 | -8.22035 | 0.7755 | -10.77788 | -8.35823 | 0.75741 | -10.99218 | -8.32561 | 0.02434 | -0.00078125 | -1.90164e-05 | 0.64051 | -8.58008 | -5.49562 | 0.80226 | -10.45014 | -8.38375 | 0.62771 | -7.87741 | -4.94473 | -0.00281 | -0.0002125 | 5.96912e-07 | 0.12711 | -5.91412 | -0.75171 | 0.74561 | -10.31669 | -7.6922 | 0.77399 | -10.75953 | -8.32773 | 0.77816 | -10.44932 | -8.13128 | 0.75584 | -10.65492 | -8.05339 | 0.28508 | -6.35507 | -1.81172 | 0.05088 | -0.00462 | -0.000235329 | 0.02445 | -4.48353 | -0.10962 | 0.44389 | -7.17838 | -3.18645 | 0.57682 | -6.67523 | -3.85041 | 0.78825 | -10.47063 | -8.25346 | 0.80125 | -10.31611 | -8.26577 | 0.52651 | -6.66094 | -3.50706 | 0.02744 | -0.00197 | -5.40284e-05 | 0.78459 | -10.53216 | -8.26338
170.70021 | 0.73469 | -10.77604 | -7.917 | 0.74043 | -11.05935 | -8.18867 | 0.7677 | -10.83125 | -8.31517 | 0.76757 | -10.94126 | -8.39818 | 0.0219 | -0.00431 | -9.44481e-05 | 0.62168 | -8.73985 | -5.43338 | 0.78857 | -10.57964 | -8.34282 | 0.59888 | -8.0709 | -4.83347 | -0.0028 | 0.000925 | -2.59093e-06 | 0.12494 | -6.04198 | -0.75488 | 0.77047 | -10.12047 | -7.79748 | 0.76313 | -10.84166 | -8.2736 | 0.7727 | -10.49029 | -8.10586 | 0.76544 | -10.55472 | -8.07904 | 0.27668 | -6.55872 | -1.81464 | 0.00991 | -0.00313 | -3.10244e-05 | 0.02306 | -4.75336 | -0.10959 | 0.43204 | -7.41279 | -3.2026 | 0.52936 | -7.36128 | -3.89678 | 0.80751 | -10.35273 | -8.35988 | 0.80687 | -10.24204 | -8.26397 | 0.53241 | -6.43168 | -3.42432 | -0.00497 | -0.00183 | 9.10498e-06 | 0.77838 | -10.58679 | -8.2405
170.80023 | 0.70991 | -10.84007 | -7.69549 | 0.7443 | -11.06511 | -8.2357 | 0.7722 | -10.79169 | -8.33331 | 0.77251 | -10.88528 | -8.40903 | 0.02408 | -0.00436 | -0.000104907 | 0.61638 | -8.81354 | -5.43247 | 0.78708 | -10.56537 | -8.31576 | 0.64149 | -7.6539 | -4.90991 | 0.0189 | 0.000925 | 1.74834e-05 | 0.12054 | -6.24108 | -0.7523 | 0.74612 | -10.34069 | -7.71539 | 0.78042 | -10.73759 | -8.37982 | 0.76458 | -10.56324 | -8.07647 | 0.765 | -10.56777 | -8.08439 | 0.2759 | -6.46561 | -1.78386 | -0.01723 | -0.00444 | 7.65569e-05 | 0.02344 | -4.67859 | -0.10964 | 0.43925 | -7.25142 | -3.1852 | 0.55633 | -6.96229 | -3.8733 | 0.79934 | -10.41204 | -8.32278 | 0.80786 | -10.23163 | -8.26571 | 0.52325 | -6.60294 | -3.455 | 0.01551 | -0.00211 | -3.27564e-05 | 0.79231 | -10.46299 | -8.28993
170.9 | 0.69508 | -10.90999 | -7.58327 | 0.7341 | -11.11763 | -8.16141 | 0.77668 | -10.76328 | -8.35962 | 0.77222 | -10.88992 | -8.4094 | -0.00965 | 0.00136 | -1.31468e-05 | 0.62982 | -8.68948 | -5.47279 | 0.78111 | -10.62317 | -8.29788 | 0.59637 | -8.06972 | -4.81257 | -0.02092 | 0.00336 | -7.03502e-05 | 0.12439 | -6.06634 | -0.7546 | 0.74768 | -10.26841 | -7.67747 | 0.76792 | -10.81768 | -8.30709 | 0.76967 | -10.51506 | -8.09308 | 0.76539 | -10.56619 | -8.08729 | 0.27715 | -6.41002 | -1.77652 | -0.01834 | -0.000875 | 1.6044e-05 | 0.02482 | -4.39793 | -0.10917 | 0.43951 | -7.19896 | -3.16404 | 0.58224 | -6.7749 | -3.94463 | 0.79522 | -10.4168 | -8.28362 | 0.81336 | -10.19263 | -8.29028 | 0.52485 | -6.62746 | -3.47839 | 0.06815 | -0.00084375 | -5.74999e-05 | 0.78386 | -10.52684 | -8.25156
171.00019 | 0.70687 | -10.88548 | -7.69462 | 0.75524 | -11.00127 | -8.30861 | 0.76795 | -10.82156 | -8.31045 | 0.78495 | -10.74913 | -8.43753 | -0.01179 | -0.00108 | 1.26753e-05 | 0.59786 | -8.96902 | -5.36224 | 0.80028 | -10.44983 | -8.36281 | 0.64185 | -7.64839 | -4.9091 | -0.06356 | 0.00376 | -0.000239141 | 0.12329 | -6.11048 | -0.75338 | 0.74246 | -10.2967 | -7.64486 | 0.76642 | -10.76566 | -8.25103 | 0.77051 | -10.53161 | -8.11472 | 0.75791 | -10.63203 | -8.05811 | 0.27181 | -6.50048 | -1.7669 | -0.0388 | -0.00305 | 0.000118331 | 0.02345 | -4.67867 | -0.10969 | 0.43929 | -7.16933 | -3.1494 | 0.55167 | -7.16016 | -3.95004 | 0.78279 | -10.55549 | -8.26275 | 0.81802 | -10.14918 | -8.30219 | 0.50762 | -6.78256 | -3.44293 | -0.02718 | 0.00191 | -5.18023e-05 | 0.78648 | -10.51398 | -8.26905
171.10021 | 0.71893 | -10.80368 | -7.76706 | 0.75857 | -10.97509 | -8.32538 | 0.76594 | -10.80938 | -8.27937 | 0.76503 | -10.89558 | -8.33547 | 0.05972 | -0.00379 | -0.000226178 | 0.61708 | -8.48756 | -5.23749 | 0.78681 | -10.5784 | -8.32318 | 0.65324 | -7.58779 | -4.95664 | -0.02033 | 5.625e-05 | -1.14384e-06 | 0.12087 | -6.23081 | -0.75311 | 0.76796 | -10.15663 | -7.79993 | 0.78452 | -10.65528 | -8.35925 | 0.77766 | -10.42337 | -8.10584 | 0.76069 | -10.59306 | -8.05805 | 0.27531 | -6.45064 | -1.77589 | -0.0037 | -0.00284 | 1.04874e-05 | 0.02375 | -4.61271 | -0.10957 | 0.43519 | -7.26031 | -3.1596 | 0.56056 | -6.99593 | -3.92164 | 0.78921 | -10.49291 | -8.28107 | 0.80871 | -10.23296 | -8.27545 | 0.49007 | -7.00531 | -3.43308 | 0.01994 | -0.00173 | -3.44017e-05 | 0.78262 | -10.52546 | -8.23743
171.20019 | 0.71922 | -10.80728 | -7.77283 | 0.7377 | -11.08989 | -8.18103 | 0.77111 | -10.80727 | -8.33363 | 0.76394 | -10.91312 | -8.33695 | 0.00802 | -0.0008625 | -6.91466e-06 | 0.63017 | -8.41758 | -5.30447 | 0.79087 | -10.54704 | -8.34131 | 0.60765 | -7.85332 | -4.77208 | 0.02944 | -0.00525 | -0.000154539 | 0.12409 | -6.08151 | -0.75467 | 0.75882 | -10.18777 | -7.73065 | 0.76909 | -10.79126 | -8.29944 | 0.76853 | -10.54693 | -8.10569 | 0.76285 | -10.55947 | -8.05532 | 0.27905 | -6.40246 | -1.78658 | 0.00861 | -0.0007875 | -6.78353e-06 | 0.02362 | -4.64005 | -0.10958 | 0.44692 | -7.08012 | -3.16425 | 0.54606 | -7.27725 | -3.97382 | 0.78744 | -10.50553 | -8.27243 | 0.80788 | -10.25711 | -8.28646 | 0.51164 | -6.73296 | -3.44482 | -0.02515 | 0.00469 | -0.000118024 | 0.76662 | -10.67101 | -8.18064
171.30023 | 0.74947 | -10.62996 | -7.96678 | 0.7183 | -11.11994 | -7.9874 | 0.76687 | -10.82911 | -8.30451 | 0.77651 | -10.82615 | -8.40661 | 0.04081 | -0.00393 | -0.000160434 | 0.61826 | -8.60876 | -5.32243 | 0.77133 | -10.67608 | -8.23475 | 0.59084 | -8.15959 | -4.821 | 0.00758 | -0.00387 | -2.9329e-05 | 0.12815 | -5.86977 | -0.75222 | 0.78017 | -9.95417 | -7.7659 | 0.76944 | -10.77193 | -8.28831 | 0.77079 | -10.49351 | -8.08832 | 0.7703 | -10.54229 | -8.12071 | 0.27856 | -6.3682 | -1.77393 | 0.00648 | -0.00509 | -3.29568e-05 | 0.02494 | -4.38407 | -0.10932 | 0.43643 | -7.23056 | -3.15566 | 0.55188 | -7.06926 | -3.90139 | 0.79034 | -10.48516 | -8.28682 | 0.80543 | -10.25249 | -8.25764 | 0.51935 | -6.64266 | -3.44986 | 0.01149 | -0.00173 | -1.98869e-05 | 0.78014 | -10.56993 | -8.24603
171.40019 | 0.75098 | -10.61021 | -7.96805 | 0.7328 | -11.10447 | -8.13733 | 0.75413 | -10.90341 | -8.22257 | 0.77215 | -10.85379 | -8.38076 | -0.00823 | 0.00269 | -2.2175e-05 | 0.62187 | -8.63396 | -5.36917 | 0.78343 | -10.59847 | -8.30318 | 0.61044 | -8.07304 | -4.92808 | -0.00215 | -0.00259 | 5.57089e-06 | 0.12229 | -6.1616 | -0.75353 | 0.76893 | -10.13302 | -7.79159 | 0.78379 | -10.69593 | -8.38337 | 0.77502 | -10.51191 | -8.14693 | 0.76515 | -10.56816 | -8.08621 | 0.27942 | -6.40524 | -1.78975 | 0.00993 | 0.00178 | 1.76842e-05 | 0.02388 | -4.58958 | -0.1096 | 0.42902 | -7.40853 | -3.17839 | 0.58464 | -6.82013 | -3.98729 | 0.79932 | -10.41886 | -8.32801 | 0.8013 | -10.29877 | -8.25244 | 0.5282 | -6.40067 | -3.38081 | 0.05518 | 0.00324 | 0.000178993 | 0.78707 | -10.51946 | -8.27956
171.50019 | 0.72193 | -10.80705 | -7.80197 | 0.73826 | -11.07132 | -8.17353 | 0.77998 | -10.71388 | -8.35666 | 0.75986 | -10.95446 | -8.32384 | 0.000387 | 0.00084375 | 3.26531e-07 | 0.60495 | -8.77269 | -5.30706 | 0.78592 | -10.56144 | -8.30049 | 0.63516 | -8.03366 | -5.10269 | 0.01587 | -0.00304 | -4.83013e-05 | 0.12203 | -6.17754 | -0.75384 | 0.7652 | -10.22466 | -7.82388 | 0.75202 | -10.89719 | -8.19487 | 0.78167 | -10.42956 | -8.15249 | 0.76149 | -10.59271 | -8.06628 | 0.27503 | -6.48351 | -1.78316 | -0.03907 | 0.00248 | -9.69375e-05 | 0.02309 | -4.74687 | -0.10959 | 0.4234 | -7.48038 | -3.16717 | 0.57418 | -6.88559 | -3.9536 | 0.78506 | -10.53436 | -8.27008 | 0.81431 | -10.16406 | -8.27672 | 0.51932 | -6.70569 | -3.48242 | 0.00433 | 0.00442 | 1.9142e-05 | 0.78083 | -10.56063 | -8.24606
171.60014 | 0.70075 | -10.88613 | -7.62843 | 0.72571 | -11.16339 | -8.10138 | 0.74509 | -10.94771 | -8.15698 | 0.78521 | -10.75188 | -8.44245 | 0.01196 | -0.00437 | -5.22284e-05 | 0.60817 | -8.79147 | -5.3467 | 0.79103 | -10.55457 | -8.34896 | 0.60702 | -7.84439 | -4.76168 | 0.0334 | 0.0025 | 8.34925e-05 | 0.12119 | -6.21874 | -0.75366 | 0.76279 | -10.17264 | -7.75958 | 0.77255 | -10.78624 | -8.33286 | 0.76376 | -10.56851 | -8.0718 | 0.77617 | -10.47191 | -8.12799 | 0.2795 | -6.30881 | -1.76329 | 0.0019 | -0.00149 | -2.8322e-06 | 0.02508 | -4.34952 | -0.10909 | 0.42776 | -7.39179 | -3.16188 | 0.57383 | -6.86257 | -3.93793 | 0.78518 | -10.5033 | -8.24697 | 0.80069 | -10.3245 | -8.26669 | 0.52507 | -6.58809 | -3.45917 | 0.0072 | 0.0003125 | 2.24969e-06 | 0.78244 | -10.54316 | -8.24936
171.70016 | 0.7307 | -10.77441 | -7.8729 | 0.75084 | -11.01859 | -8.27322 | 0.77925 | -10.73278 | -8.36354 | 0.7727 | -10.86296 | -8.39384 | -0.0301 | 0.0005125 | -1.54237e-05 | 0.66152 | -8.11502 | -5.36823 | 0.78495 | -10.58292 | -8.30706 | 0.62192 | -7.78436 | -4.84123 | -0.0155 | -0.00099375 | 1.54071e-05 | 0.12213 | -6.16493 | -0.75292 | 0.77757 | -9.91526 | -7.7098 | 0.78105 | -10.69344 | -8.35215 | 0.78111 | -10.43541 | -8.15124 | 0.75992 | -10.61576 | -8.0671 | 0.27979 | -6.39299 | -1.7887 | -0.00869 | -0.00186 | 1.61327e-05 | 0.02362 | -4.63974 | -0.1096 | 0.43141 | -7.35976 | -3.17506 | 0.52658 | -7.23149 | -3.80796 | 0.78451 | -10.50947 | -8.24478 | 0.80348 | -10.28601 | -8.26457 | 0.45695 | -6.96962 | -3.18475 | 0.03266 | -0.00206 | -6.73571e-05 | 0.79715 | -10.44071 | -8.32281
171.80023 | 0.72804 | -10.77681 | -7.84592 | 0.67984 | -11.28769 | -7.67378 | 0.75978 | -10.87301 | -8.26106 | 0.75678 | -10.95808 | -8.29285 | 0.04367 | -0.00658 | -0.000287397 | 0.6441 | -8.33912 | -5.37124 | 0.79429 | -10.45752 | -8.30631 | 0.61563 | -8.09886 | -4.98588 | 0.01921 | 0.00039375 | 7.56354e-06 | 0.12282 | -6.13603 | -0.75365 | 0.76763 | -10.05091 | -7.71536 | 0.76761 | -10.79741 | -8.28816 | 0.77434 | -10.46468 | -8.10324 | 0.77188 | -10.53696 | -8.13329 | 0.26739 | -6.60962 | -1.76734 | 0.11243 | -0.00558 | -0.000626769 | 0.02494 | -4.37899 | -0.10921 | 0.41844 | -7.52864 | -3.15032 | 0.55776 | -6.91231 | -3.85542 | 0.79851 | -10.42152 | -8.32163 | 0.81264 | -10.19219 | -8.28253 | 0.47445 | -5.65358 | -2.68232 | -0.01277 | -0.0009375 | 1.19737e-05 | 0.77668 | -10.60479 | -8.23655
171.90024 | 0.73641 | -10.71598 | -7.89136 | 0.73135 | -11.12064 | -8.13303 | 0.77668 | -10.76329 | -8.35962 | 0.78553 | -10.74164 | -8.43786 | -0.00454 | 0.00159 | -7.21042e-06 | 0.63397 | -8.39859 | -5.32446 | 0.794 | -10.46367 | -8.30817 | 0.63838 | -7.94245 | -5.07027 | 0.05127 | -0.00116 | -5.92832e-05 | 0.12323 | -6.12041 | -0.75419 | 0.75844 | -10.09169 | -7.65398 | 0.77522 | -10.74076 | -8.32647 | 0.77897 | -10.41406 | -8.11225 | 0.76304 | -10.58211 | -8.07454 | 0.27858 | -6.33524 | -1.76486 | 0.00821 | -0.00457 | -3.75231e-05 | 0.02339 | -4.68179 | -0.10953 | 0.42592 | -7.41186 | -3.15686 | 0.58224 | -6.33393 | -3.68789 | 0.78588 | -10.52404 | -8.2706 | 0.79977 | -10.31289 | -8.24794 | 0.43267 | -6.76979 | -2.92906 | 0.0165 | -0.00316 | -5.20908e-05 | 0.79021 | -10.50003 | -8.29726
172.00002 | 0.73281 | -10.77383 | -7.89516 | 0.74946 | -11.01441 | -8.25489 | 0.76917 | -10.79611 | -8.30408 | 0.7651 | -10.89566 | -8.33628 | 0.00131 | 0.00317 | 4.13522e-06 | 0.63384 | -8.48126 | -5.37574 | 0.77544 | -10.64901 | -8.25767 | 0.63442 | -7.95034 | -5.04386 | 0.03023 | -0.00574 | -0.000173616 | 0.12603 | -5.97889 | -0.7535 | 0.76401 | -10.14517 | -7.75105 | 0.7707 | -10.77609 | -8.30516 | 0.77724 | -10.44348 | -8.11714 | 0.76624 | -10.56001 | -8.09148 | 0.27979 | -6.31393 | -1.76656 | 0.0042 | 0.0027 | 1.13346e-05 | 0.0231 | -4.74469 | -0.10961 | 0.44847 | -7.04567 | -3.15974 | 0.56202 | -6.46959 | -3.63602 | 0.78816 | -10.47824 | -8.25855 | 0.81563 | -10.18263 | -8.3053 | 0.46072 | -6.63777 | -3.05817 | -0.00244 | -0.00261 | 6.35925e-06 | 0.7829 | -10.55844 | -8.26616
172.10005 | 0.73112 | -10.75934 | -7.86635 | 0.71915 | -11.1645 | -8.02892 | 0.77748 | -10.75084 | -8.35853 | 0.77382 | -10.82617 | -8.37751 | 0.02254 | -0.00443 | -9.97306e-05 | 0.60231 | -8.83793 | -5.32319 | 0.77157 | -10.67891 | -8.23948 | 0.62676 | -7.9208 | -4.96445 | 0.0555 | -0.00192 | -0.000106493 | 0.12416 | -6.08053 | -0.75496 | 0.74764 | -10.30576 | -7.70499 | 0.77135 | -10.77271 | -8.30954 | 0.76724 | -10.52201 | -8.0729 | 0.75516 | -10.65368 | -8.04526 | 0.27793 | -6.39592 | -1.7776 | -0.00591 | -0.00045625 | 2.69781e-06 | 0.02341 | -4.67621 | -0.10947 | 0.40126 | -7.31368 | -2.93467 | 0.54597 | -6.4584 | -3.52606 | 0.78568 | -10.51841 | -8.2641 | 0.81068 | -10.20693 | -8.27451 | 0.51655 | -6.02966 | -3.11459 | 0.00334 | 0.00184 | 6.15444e-06 | 0.77667 | -10.59748 | -8.23075
172.2 | 0.70827 | -10.84736 | -7.6829 | 0.74586 | -11.02119 | -8.22028 | 0.76913 | -10.75347 | -8.27084 | 0.78177 | -10.75936 | -8.41135 | 0.06089 | -0.00234 | -0.000142335 | 0.61245 | -8.69833 | -5.3273 | 0.7856 | -10.54874 | -8.2871 | 0.6143 | -8.16124 | -5.01343 | 0.00359 | -0.00225 | -8.07075e-06 | 0.12524 | -6.01002 | -0.75268 | 0.74068 | -10.33142 | -7.65225 | 0.7656 | -10.80657 | -8.27353 | 0.76937 | -10.5311 | -8.1023 | 0.75899 | -10.61669 | -8.05792 | 0.27496 | -6.54432 | -1.79942 | -0.04655 | 0.00181 | -8.40719e-05 | 0.02349 | -4.66282 | -0.10953 | 0.40628 | -7.35382 | -2.98774 | 0.49622 | -7.16608 | -3.55592 | 0.78894 | -10.48429 | -8.27142 | 0.80569 | -10.25777 | -8.26456 | 0.47139 | -6.85664 | -3.23215 | -0.01735 | 0.0021 | -3.64413e-05 | 0.78329 | -10.5663 | -8.2765
172.3 | 0.71457 | -10.84364 | -7.74858 | 0.72773 | -11.12637 | -8.09701 | 0.75582 | -10.88825 | -8.22951 | 0.74495 | -11.01323 | -8.20428 | 0.07896 | -0.00139 | -0.000110051 | 0.62506 | -8.59598 | -5.37299 | 0.78772 | -10.56118 | -8.31924 | 0.61861 | -8.22044 | -5.08525 | -0.02376 | 0.0047 | -0.000111677 | 0.12347 | -6.09481 | -0.75252 | 0.76533 | -10.17415 | -7.78653 | 0.78085 | -10.65961 | -8.32354 | 0.76724 | -10.51888 | -8.0705 | 0.77917 | -10.44448 | -8.13801 | 0.27063 | -6.66095 | -1.80267 | -0.00131 | -0.00466 | 6.08106e-06 | 0.02372 | -4.61847 | -0.10953 | 0.40797 | -7.37272 | -3.00782 | 0.50179 | -6.63108 | -3.32742 | 0.78932 | -10.49019 | -8.28009 | 0.80816 | -10.22279 | -8.26168 | 0.50322 | -6.64236 | -3.34258 | -0.03483 | 0.00502 | -0.000174818 | 0.78535 | -10.52258 | -8.26391
172.40019 | 0.73575 | -10.67319 | -7.85281 | 0.7443 | -11.04396 | -8.22002 | 0.7748 | -10.76021 | -8.33701 | 0.77287 | -10.83914 | -8.37729 | -0.01894 | 0.00269 | -5.10196e-05 | 0.63039 | -8.57318 | -5.40441 | 0.78869 | -10.56587 | -8.33321 | 0.64831 | -7.90528 | -5.12505 | -0.00182 | 0.00276 | -5.02499e-06 | 0.12454 | -6.05058 | -0.75355 | 0.77086 | -10.11664 | -7.79855 | 0.76822 | -10.75287 | -8.26059 | 0.76741 | -10.55816 | -8.10241 | 0.76606 | -10.544 | -8.07734 | 0.27581 | -6.55722 | -1.80854 | 0.03005 | -0.00404 | -0.000121331 | 0.02321 | -4.72157 | -0.10957 | 0.4362 | -7.31619 | -3.1913 | 0.5044 | -7.13051 | -3.59662 | 0.78996 | -10.4773 | -8.27662 | 0.79765 | -10.31967 | -8.23145 | 0.50596 | -6.39466 | -3.23544 | 0.0156 | 0.00070625 | 1.10168e-05 | 0.77941 | -10.57877 | -8.24515
172.50021 | 0.75655 | -10.67571 | -8.07675 | 0.74144 | -11.03738 | -8.18356 | 0.76014 | -10.87008 | -8.26282 | 0.75725 | -10.94929 | -8.29133 | 0.12331 | -0.00316 | -0.000389955 | 0.6063 | -8.75582 | -5.3087 | 0.78509 | -10.5755 | -8.30274 | 0.65673 | -7.54696 | -4.95634 | -0.03448 | -0.00104 | 3.57688e-05 | 0.12036 | -6.24675 | -0.75188 | 0.77368 | -10.11817 | -7.82825 | 0.76457 | -10.81989 | -8.27256 | 0.75803 | -10.59244 | -8.02935 | 0.77029 | -10.5362 | -8.11597 | 0.28867 | -6.32184 | -1.82492 | -0.02518 | 0.00241 | -6.05846e-05 | 0.02305 | -4.74209 | -0.10933 | 0.42946 | -7.32766 | -3.14697 | 0.52814 | -6.83279 | -3.6087 | 0.77536 | -10.59867 | -8.21773 | 0.80382 | -10.25725 | -8.24502 | 0.51887 | -6.64069 | -3.44564 | 0.01204 | 0.00056875 | 6.84548e-06 | 0.78714 | -10.50354 | -8.26774
172.60016 | 0.72105 | -10.80984 | -7.79448 | 0.73081 | -11.09661 | -8.10948 | 0.76009 | -10.88161 | -8.27096 | 0.76977 | -10.86377 | -8.36261 | 0.00106 | -0.00124 | -1.32211e-06 | 0.6226 | -8.57666 | -5.3398 | 0.79126 | -10.54356 | -8.34268 | 0.64077 | -7.52247 | -4.82015 | -0.00645 | 0.00218 | -1.40603e-05 | 0.12344 | -6.09766 | -0.7527 | 0.7586 | -10.23801 | -7.76653 | 0.75657 | -10.86525 | -8.22032 | 0.77516 | -10.47674 | -8.12118 | 0.76948 | -10.52428 | -8.09824 | 0.27392 | -6.63769 | -1.8182 | 0.01315 | -0.00346 | -4.54428e-05 | 0.02383 | -4.59151 | -0.10944 | 0.4137 | -7.61815 | -3.15164 | 0.53891 | -6.48003 | -3.49213 | 0.79869 | -10.40743 | -8.31235 | 0.8018 | -10.29094 | -8.25125 | 0.48583 | -6.8575 | -3.33158 | 0.00323 | -0.0006125 | -1.97654e-06 | 0.78141 | -10.52886 | -8.2274
172.70021 | 0.74547 | -10.67841 | -7.96047 | 0.72611 | -11.14959 | -8.09579 | 0.77275 | -10.78003 | -8.33026 | 0.763 | -10.91969 | -8.33174 | 0.00887 | 0.00048125 | 4.26965e-06 | 0.63757 | -8.41165 | -5.36305 | 0.77381 | -10.66446 | -8.25229 | 0.6491 | -7.7747 | -5.04653 | 0.08725 | -1.25e-05 | -1.09066e-06 | 0.12372 | -6.08215 | -0.75245 | 0.76682 | -10.15719 | -7.78871 | 0.78487 | -10.66083 | -8.36731 | 0.77406 | -10.50029 | -8.12786 | 0.76847 | -10.52301 | -8.0866 | 0.27456 | -6.67679 | -1.83319 | 0.01153 | -0.00172 | -1.98223e-05 | 0.02356 | -4.64114 | -0.10934 | 0.44367 | -7.15106 | -3.17273 | 0.55082 | -6.66311 | -3.67016 | 0.79459 | -10.42612 | -8.28447 | 0.80625 | -10.23794 | -8.25437 | 0.51155 | -6.59821 | -3.37529 | 0.03234 | -0.00338 | -0.000109141 | 0.78975 | -10.47926 | -8.27595
172.80017 | 0.72574 | -10.79192 | -7.83215 | 0.73245 | -10.98302 | -8.04451 | 0.78701 | -10.57823 | -8.32522 | 0.75372 | -10.93366 | -8.24092 | -0.01636 | 0.00063125 | -1.03298e-05 | 0.62062 | -8.55922 | -5.31201 | 0.78772 | -10.56291 | -8.32065 | 0.61106 | -8.08718 | -4.94175 | -0.00661 | 0.0026 | -1.7186e-05 | 0.12769 | -5.88664 | -0.75168 | 0.76692 | -10.14214 | -7.77822 | 0.77621 | -10.7184 | -8.31969 | 0.76917 | -10.52839 | -8.09815 | 0.76475 | -10.56232 | -8.07755 | 0.29322 | -6.23508 | -1.82826 | 0.00604 | -0.00224 | -1.35455e-05 | 0.02321 | -4.70548 | -0.10922 | 0.44153 | -7.19155 | -3.17525 | 0.53874 | -6.9994 | -3.77084 | 0.7874 | -10.49594 | -8.26452 | 0.81206 | -10.18019 | -8.26692 | 0.53774 | -6.39286 | -3.43767 | 0.00464 | 0.00040625 | 1.88459e-06 | 0.78497 | -10.52412 | -8.26109
172.90023 | 0.69252 | -10.88804 | -7.54018 | 0.71702 | -11.16837 | -8.00797 | 0.77026 | -10.8027 | -8.32091 | 0.76517 | -10.91539 | -8.35218 | 0.02382 | -0.00157 | -3.73676e-05 | 0.61152 | -8.70927 | -5.3259 | 0.77721 | -10.64266 | -8.27162 | 0.60438 | -8.2103 | -4.96217 | 0.01239 | 0.00103 | 1.26998e-05 | 0.11949 | -6.27859 | -0.75025 | 0.75612 | -10.27049 | -7.76568 | 0.7815 | -10.67149 | -8.33975 | 0.77584 | -10.47475 | -8.1267 | 0.76324 | -10.55755 | -8.05799 | 0.28917 | -6.29563 | -1.8205 | -0.02182 | -0.00273 | 5.94704e-05 | 0.0231 | -4.72767 | -0.10922 | 0.43007 | -7.30896 | -3.14337 | 0.53622 | -7.01761 | -3.76298 | 0.77804 | -10.54694 | -8.20599 | 0.80927 | -10.21857 | -8.26962 | 0.50889 | -6.76216 | -3.44117 | -0.0864 | 0.00277 | -0.000239217 | 0.79623 | -10.42909 | -8.30395
173.00017 | 0.69961 | -10.83437 | -7.57981 | 0.72754 | -11.13419 | -8.10051 | 0.77154 | -10.74979 | -8.29385 | 0.76074 | -10.89134 | -8.2855 | 0.0022 | 3.125e-05 | 6.86563e-08 | 0.60876 | -8.73933 | -5.32012 | 0.782 | -10.60285 | -8.29148 | 0.61809 | -8.1112 | -5.01349 | 0.00927 | -0.00174 | -1.61136e-05 | 0.12455 | -6.03376 | -0.75149 | 0.77449 | -10.0839 | -7.80986 | 0.75733 | -10.84414 | -8.21262 | 0.7628 | -10.53714 | -8.03774 | 0.75274 | -10.62826 | -8.00033 | 0.28087 | -6.4393 | -1.80863 | -0.00847 | -0.00069375 | 5.87814e-06 | 0.02348 | -4.65647 | -0.10934 | 0.42043 | -7.48519 | -3.14697 | 0.53393 | -6.95848 | -3.71536 | 0.80035 | -10.36856 | -8.29843 | 0.80233 | -10.27489 | -8.24387 | 0.48406 | -6.80123 | -3.29221 | -0.000224 | 0.0023 | -5.152e-07 | 0.7753 | -10.58123 | -8.20363
173.10023 | 0.73214 | -10.76122 | -7.87874 | 0.73701 | -11.04792 | -8.14244 | 0.76036 | -10.84696 | -8.24764 | 0.75531 | -10.97578 | -8.29017 | 0.03618 | -0.00253 | -9.15756e-05 | 0.62758 | -8.29014 | -5.20277 | 0.78214 | -10.60789 | -8.29686 | 0.62336 | -7.98609 | -4.97822 | -0.05628 | 2.5e-05 | -1.4069e-06 | 0.12511 | -6.00564 | -0.75139 | 0.78265 | -10.05415 | -7.86884 | 0.77764 | -10.72593 | -8.34095 | 0.76728 | -10.51195 | -8.06557 | 0.77624 | -10.43671 | -8.10144 | 0.28242 | -6.36166 | -1.79663 | 0.00732 | -0.00333 | -2.43714e-05 | 0.0216 | -5.02708 | -0.10856 | 0.43252 | -7.27438 | -3.14632 | 0.55344 | -6.85858 | -3.79583 | 0.7716 | -10.60291 | -8.18126 | 0.80088 | -10.2923 | -8.24285 | 0.50713 | -6.41897 | -3.25525 | 0.02259 | -0.00329 | -7.44025e-05 | 0.79242 | -10.46408 | -8.29194
173.20019 | 0.71737 | -10.82178 | -7.76321 | 0.74191 | -11.03244 | -8.18513 | 0.75763 | -10.85969 | -8.22766 | 0.76483 | -10.85586 | -8.3029 | -0.00384 | -0.00015 | 5.7645e-07 | 0.60957 | -8.63305 | -5.26248 | 0.78621 | -10.5712 | -8.31119 | 0.65369 | -8.18839 | -5.35268 | 0.01659 | -0.00126 | -2.09398e-05 | 0.12605 | -5.95533 | -0.75066 | 0.76195 | -10.19874 | -7.77093 | 0.77499 | -10.73091 | -8.3164 | 0.77524 | -10.46948 | -8.11637 | 0.7704 | -10.52206 | -8.1062 | 0.27235 | -6.49174 | -1.76799 | -0.0106 | 0.00177 | -1.87399e-05 | 0.02332 | -4.67844 | -0.10912 | 0.43617 | -7.21682 | -3.1478 | 0.53431 | -7.14532 | -3.81783 | 0.78422 | -10.52175 | -8.25139 | 0.79943 | -10.29599 | -8.23093 | 0.50675 | -6.64315 | -3.36641 | 0.01795 | -0.00346 | -6.21415e-05 | 0.78697 | -10.50909 | -8.27032
173.30021 | 0.70813 | -10.86268 | -7.69216 | 0.76373 | -10.97571 | -8.38245 | 0.76708 | -10.82049 | -8.30014 | 0.76958 | -10.77988 | -8.29596 | -0.01356 | -0.00028125 | 3.81347e-06 | 0.58959 | -8.51853 | -5.02244 | 0.7725 | -10.66379 | -8.23779 | 0.65688 | -8.07998 | -5.30754 | -0.02689 | 0.00418 | -0.000112425 | 0.1238 | -6.07736 | -0.7524 | 0.76107 | -10.21738 | -7.77619 | 0.77068 | -10.77231 | -8.30198 | 0.76145 | -10.56826 | -8.0472 | 0.77554 | -10.47813 | -8.12618 | 0.28799 | -6.19172 | -1.78315 | -0.01714 | 0.00241 | -4.13551e-05 | 0.02281 | -4.78284 | -0.10911 | 0.44167 | -7.11031 | -3.14045 | 0.52807 | -6.93879 | -3.66414 | 0.79216 | -10.44203 | -8.2717 | 0.80595 | -10.23184 | -8.24633 | 0.50123 | -6.82807 | -3.42242 | -0.00412 | 0.0035 | -1.44235e-05 | 0.78824 | -10.47888 | -8.25983
173.40016 | 0.72465 | -10.75396 | -7.79286 | 0.75089 | -10.99382 | -8.25511 | 0.77113 | -10.77975 | -8.31257 | 0.76904 | -10.77981 | -8.29007 | 0.01633 | -0.00117 | -1.91901e-05 | 0.6058 | -8.41476 | -5.0977 | 0.79413 | -10.51739 | -8.35222 | 0.63829 | -8.09918 | -5.16959 | -0.00894 | 0.00404 | -3.61592e-05 | 0.12081 | -6.22509 | -0.75203 | 0.76422 | -10.20412 | -7.79818 | 0.77543 | -10.7653 | -8.34779 | 0.78276 | -10.39635 | -8.13787 | 0.77254 | -10.48091 | -8.09689 | 0.28577 | -6.22389 | -1.7786 | -0.02018 | -0.0004625 | 9.3351e-06 | 0.02384 | -4.58069 | -0.10922 | 0.41267 | -7.56417 | -3.12149 | 0.52536 | -7.06438 | -3.71131 | 0.77978 | -10.54792 | -8.2251 | 0.81202 | -10.16141 | -8.25127 | 0.53671 | -6.14879 | -3.30011 | -0.05544 | 0.00309 | -0.00017118 | 0.79499 | -10.41837 | -8.28252
173.50021 | 0.74735 | -10.63095 | -7.94504 | 0.74127 | -11.06267 | -8.20038 | 0.7496 | -10.90901 | -8.17734 | 0.77182 | -10.84891 | -8.37335 | -0.01177 | 0.000125 | -1.47075e-06 | 0.59448 | -8.4714 | -5.03606 | 0.78823 | -10.52884 | -8.29918 | 0.64384 | -8.16898 | -5.25955 | -0.05678 | 0.00209 | -0.000118881 | 0.12621 | -5.95631 | -0.75174 | 0.75635 | -10.24752 | -7.75071 | 0.7658 | -10.78309 | -8.25771 | 0.76812 | -10.51904 | -8.07989 | 0.77037 | -10.49447 | -8.08458 | 0.28635 | -6.20894 | -1.77795 | 0.01368 | -0.00263 | -3.60087e-05 | 0.02362 | -4.62618 | -0.10928 | 0.43406 | -7.05487 | -3.06222 | 0.48054 | -7.42838 | -3.5696 | 0.79962 | -10.38233 | -8.30189 | 0.79291 | -10.35269 | -8.20875 | 0.52884 | -6.26391 | -3.31258 | 0.00508 | -0.00171 | -8.67287e-06 | 0.78013 | -10.57215 | -8.24763
173.6001 | 0.73622 | -10.74589 | -7.91133 | 0.75895 | -10.98708 | -8.33863 | 0.75304 | -10.88358 | -8.19582 | 0.77907 | -10.79062 | -8.40668 | -0.00724 | 0.00357 | -2.58199e-05 | 0.62337 | -8.65979 | -5.39826 | 0.77813 | -10.62298 | -8.26606 | 0.62956 | -8.15157 | -5.13187 | -0.01355 | 0.00196 | -2.66017e-05 | 0.12312 | -6.11879 | -0.75333 | 0.75352 | -10.29829 | -7.75993 | 0.78487 | -10.65579 | -8.36338 | 0.76421 | -10.5507 | -8.06296 | 0.7621 | -10.59121 | -8.07155 | 0.28191 | -6.23706 | -1.75832 | 0.04132 | -7.5e-05 | -3.09922e-06 | 0.02355 | -4.63385 | -0.10913 | 0.43039 | -7.16239 | -3.08265 | 0.5504 | -6.49559 | -3.57515 | 0.78959 | -10.47096 | -8.26776 | 0.79767 | -10.29878 | -8.21505 | 0.49726 | -6.70483 | -3.33402 | 0.00748 | 0.00265 | 1.98247e-05 | 0.77501 | -10.59233 | -8.20913
173.70023 | 0.72691 | -10.79773 | -7.84892 | 0.72022 | -11.16213 | -8.03921 | 0.7733 | -10.75235 | -8.31475 | 0.75438 | -10.96024 | -8.26816 | 0.02307 | -0.00302 | -6.96426e-05 | 0.63902 | -8.41969 | -5.38036 | 0.78072 | -10.59561 | -8.27223 | 0.63818 | -8.06585 | -5.14747 | 0.00761 | 0.00213 | 1.61755e-05 | 0.12223 | -6.15104 | -0.75185 | 0.75943 | -10.26262 | -7.79378 | 0.77255 | -10.76455 | -8.31616 | 0.76329 | -10.55102 | -8.05351 | 0.77041 | -10.53779 | -8.11842 | 0.2691 | -6.59197 | -1.77391 | -0.03718 | -0.00276 | 0.000102699 | 0.02148 | -5.04427 | -0.10834 | 0.43665 | -7.12094 | -3.10936 | 0.52937 | -6.8067 | -3.60326 | 0.80035 | -10.3715 | -8.30082 | 0.80824 | -10.21574 | -8.25676 | 0.51766 | -6.49846 | -3.36402 | 0.02905 | -0.003 | -8.7159e-05 | 0.7886 | -10.45296 | -8.24317
173.80023 | 0.73399 | -10.59373 | -7.7757 | 0.73733 | -11.06856 | -8.16116 | 0.75158 | -10.89918 | -8.1916 | 0.75189 | -10.95331 | -8.23573 | 0.00749 | -0.00145 | -1.08576e-05 | 0.65699 | -7.91726 | -5.20157 | 0.78094 | -10.58809 | -8.26868 | 0.59934 | -8.33646 | -4.9964 | 0.03992 | -0.003 | -0.000119757 | 0.12367 | -6.0979 | -0.7541 | 0.74447 | -10.35737 | -7.71078 | 0.76248 | -10.84119 | -8.26616 | 0.77249 | -10.49461 | -8.10699 | 0.77113 | -10.52152 | -8.11343 | 0.26889 | -6.65266 | -1.78882 | -0.02155 | 0.00409 | -8.82326e-05 | 0.02311 | -4.72105 | -0.10909 | 0.44364 | -7.06966 | -3.13635 | 0.51738 | -7.0642 | -3.65487 | 0.79515 | -10.44809 | -8.30778 | 0.80086 | -10.26689 | -8.22233 | 0.52912 | -6.51803 | -3.44885 | 0.01135 | -0.000975 | -1.10682e-05 | 0.7878 | -10.47921 | -8.25552
173.90023 | 0.75731 | -10.60302 | -8.02977 | 0.7272 | -11.09738 | -8.06997 | 0.76686 | -10.80808 | -8.28826 | 0.75746 | -10.95324 | -8.29667 | 0.02148 | -0.00108 | -2.30889e-05 | 0.59185 | -8.68816 | -5.1421 | 0.78482 | -10.58369 | -8.30635 | 0.62174 | -7.8917 | -4.90658 | -0.03944 | -0.00108 | 4.26467e-05 | 0.12546 | -5.99716 | -0.75239 | 0.76881 | -10.16286 | -7.81328 | 0.76441 | -10.81151 | -8.26448 | 0.77649 | -10.44753 | -8.11242 | 0.75755 | -10.59406 | -8.02557 | 0.28811 | -6.16586 | -1.77642 | -0.00383 | -0.00373 | 1.43093e-05 | 0.02447 | -4.45521 | -0.10901 | 0.42646 | -7.41031 | -3.16023 | 0.52286 | -6.64222 | -3.47294 | 0.78091 | -10.52515 | -8.21916 | 0.80611 | -10.24557 | -8.25903 | 0.4937 | -6.91248 | -3.41268 | -0.0167 | 0.00605 | -0.000101047 | 0.79366 | -10.43324 | -8.28045
174.00019 | 0.73686 | -10.72512 | -7.90296 | 0.74654 | -11.03389 | -8.23728 | 0.76641 | -10.7904 | -8.26982 | 0.76991 | -10.83418 | -8.3413 | 0.02761 | -0.0005875 | -1.62203e-05 | 0.59877 | -8.56296 | -5.12723 | 0.7972 | -10.46445 | -8.3423 | 0.62053 | -7.92404 | -4.9171 | 0.03076 | -0.00517 | -0.000158986 | 0.12679 | -5.92925 | -0.75178 | 0.79065 | -9.90047 | -7.8278 | 0.77875 | -10.69912 | -8.33196 | 0.78961 | -10.33375 | -8.15963 | 0.755 | -10.61586 | -8.01502 | 0.26681 | -6.69457 | -1.7862 | 0.02768 | -0.00165 | -4.56638e-05 | 0.02358 | -4.62777 | -0.10913 | 0.43522 | -7.23334 | -3.14811 | 0.49413 | -6.33086 | -3.12829 | 0.79801 | -10.39449 | -8.29487 | 0.81019 | -10.2158 | -8.27675 | 0.51729 | -6.53646 | -3.38124 | -0.04643 | 0.00138 | -6.41328e-05 | 0.77905 | -10.53326 | -8.20597
174.10021 | 0.71917 | -10.8433 | -7.79822 | 0.75025 | -10.98883 | -8.24439 | 0.75852 | -10.86423 | -8.24075 | 0.76474 | -10.89534 | -8.33211 | -0.00529 | -0.0001 | 5.294e-07 | 0.606 | -8.6163 | -5.2215 | 0.79372 | -10.46007 | -8.30234 | 0.6135 | -7.9291 | -4.86448 | -0.02173 | -0.00174 | 3.78865e-05 | 0.12171 | -6.19284 | -0.75375 | 0.76165 | -10.16667 | -7.74339 | 0.76004 | -10.84991 | -8.24641 | 0.76169 | -10.5463 | -8.03302 | 0.76455 | -10.5775 | -8.08707 | 0.27363 | -6.55438 | -1.7935 | -0.00594 | -0.00104 | 6.1586e-06 | 0.02398 | -4.54538 | -0.10898 | 0.43914 | -7.14859 | -3.13925 | 0.50226 | -6.82008 | -3.42542 | 0.78896 | -10.48128 | -8.26929 | 0.79778 | -10.28424 | -8.20455 | 0.49438 | -6.57278 | -3.24942 | 0.00895 | -0.00311 | -2.7804e-05 | 0.78971 | -10.4495 | -8.25204
174.20014 | 0.72568 | -10.78705 | -7.82798 | 0.73085 | -11.11787 | -8.12545 | 0.73447 | -10.98526 | -8.0683 | 0.77012 | -10.83868 | -8.34707 | 0.01273 | -0.00329 | -4.19426e-05 | 0.57779 | -8.75512 | -5.05864 | 0.79821 | -10.44312 | -8.33579 | 0.61033 | -8.07198 | -4.92661 | 0.01146 | -0.00209 | -2.39269e-05 | 0.12072 | -6.24188 | -0.75351 | 0.76238 | -10.21203 | -7.78543 | 0.77079 | -10.75821 | -8.29232 | 0.75894 | -10.5778 | -8.02795 | 0.7666 | -10.53773 | -8.07827 | 0.28141 | -6.34562 | -1.78574 | 0.02572 | -0.00419 | -0.000107707 | 0.02489 | -4.36995 | -0.10875 | 0.44418 | -7.1371 | -3.17017 | 0.50354 | -6.46953 | -3.25769 | 0.79557 | -10.43069 | -8.29831 | 0.79955 | -10.24631 | -8.19246 | 0.49699 | -6.83837 | -3.39862 | -0.12581 | 0.00266 | -0.000334974 | 0.78242 | -10.54778 | -8.25278
174.30007 | 0.73641 | -10.71769 | -7.89261 | 0.70361 | -11.22407 | -7.89735 | 0.77508 | -10.75157 | -8.33334 | 0.77075 | -10.79063 | -8.31689 | 0.02839 | -0.00108 | -3.06924e-05 | 0.57138 | -8.91498 | -5.09383 | 0.799 | -10.45649 | -8.35475 | 0.60533 | -7.96364 | -4.82062 | 0.0257 | -0.00188 | -4.83444e-05 | 0.12526 | -6.02769 | -0.75505 | 0.76845 | -10.15021 | -7.79991 | 0.77124 | -10.75863 | -8.29744 | 0.76405 | -10.53437 | -8.04882 | 0.76005 | -10.53975 | -8.01075 | 0.28899 | -6.15142 | -1.77769 | 0.05883 | -0.00629 | -0.000370293 | 0.02298 | -4.7426 | -0.10897 | 0.43318 | -7.30304 | -3.16351 | 0.51662 | -6.78342 | -3.50445 | 0.78437 | -10.52256 | -8.25358 | 0.81118 | -10.17386 | -8.25283 | 0.5071 | -6.69375 | -3.39438 | 0.09113 | -0.00134 | -0.000121885 | 0.77031 | -10.62306 | -8.18309
174.40016 | 0.70126 | -10.87165 | -7.62386 | 0.74493 | -11.00317 | -8.19655 | 0.76868 | -10.79378 | -8.29694 | 0.76499 | -10.86067 | -8.30826 | 0.01335 | -0.00197 | -2.63702e-05 | 0.59358 | -8.64609 | -5.13214 | 0.79479 | -10.44227 | -8.29943 | 0.60111 | -8.12086 | -4.88156 | -0.02814 | 0.00039375 | -1.10789e-05 | 0.12012 | -6.28192 | -0.75456 | 0.75249 | -10.30236 | -7.75245 | 0.77851 | -10.71813 | -8.34412 | 0.75843 | -10.57016 | -8.01673 | 0.76958 | -10.54592 | -8.11596 | 0.28158 | -6.32728 | -1.78161 | 0.00286 | -0.00229 | -6.56471e-06 | 0.02362 | -4.61572 | -0.10901 | 0.43798 | -7.18839 | -3.14836 | 0.51174 | -6.93626 | -3.54959 | 0.77231 | -10.59132 | -8.17975 | 0.80789 | -10.20783 | -8.24683 | 0.53604 | -6.44155 | -3.45293 | -0.01047 | -0.00429 | 4.49599e-05 | 0.78843 | -10.48094 | -8.26352
174.5001 | 0.73458 | -10.76005 | -7.90413 | 0.74055 | -11.00244 | -8.1478 | 0.77782 | -10.66002 | -8.29158 | 0.75646 | -10.94024 | -8.27582 | -0.01256 | -0.00177 | 2.2212e-05 | 0.58226 | -8.80685 | -5.12786 | 0.79365 | -10.48471 | -8.32113 | 0.5883 | -8.16124 | -4.80127 | 0.01509 | -0.0044 | -6.64136e-05 | 0.12795 | -5.88858 | -0.75345 | 0.77014 | -10.15809 | -7.82321 | 0.7712 | -10.77407 | -8.30893 | 0.76947 | -10.49163 | -8.07304 | 0.75537 | -10.6057 | -8.01122 | 0.27642 | -6.4055 | -1.77063 | 0.00763 | 0.00089375 | 6.8211e-06 | 0.02129 | -5.07019 | -0.10793 | 0.44157 | -7.13843 | -3.15213 | 0.49993 | -7.09157 | -3.5453 | 0.77647 | -10.57149 | -8.20842 | 0.80155 | -10.25851 | -8.22272 | 0.49494 | -6.89389 | -3.41208 | -0.00894 | 0.0007125 | -6.3669e-06 | 0.7891 | -10.47817 | -8.26835
174.60009 | 0.72129 | -10.82243 | -7.80613 | 0.75882 | -10.89792 | -8.26954 | 0.77457 | -10.72097 | -8.30417 | 0.75813 | -10.96318 | -8.31154 | 0.01877 | -0.00432 | -8.11673e-05 | 0.61953 | -8.32584 | -5.15812 | 0.78283 | -10.58829 | -8.28882 | 0.61889 | -7.593 | -4.6992 | 0.08205 | 0.00282 | 0.000231273 | 0.12804 | -5.88384 | -0.75336 | 0.76583 | -10.17975 | -7.79594 | 0.76747 | -10.80352 | -8.2914 | 0.77185 | -10.49838 | -8.10315 | 0.75629 | -10.62693 | -8.03705 | 0.27139 | -6.54709 | -1.77682 | 0.02262 | 0.00426 | 9.64092e-05 | 0.02473 | -4.38701 | -0.10849 | 0.41797 | -7.5465 | -3.15425 | 0.54958 | -6.85057 | -3.7649 | 0.77961 | -10.53091 | -8.21004 | 0.79632 | -10.30209 | -8.20375 | 0.53053 | -6.71072 | -3.56026 | 0.01066 | 0.00179 | 1.91124e-05 | 0.78677 | -10.48083 | -8.24605
174.7001 | 0.71853 | -10.80961 | -7.76698 | 0.71988 | -11.14804 | -8.02525 | 0.76437 | -10.83421 | -8.28132 | 0.76045 | -10.93338 | -8.31431 | 0.04228 | -0.00536 | -0.000226446 | 0.60958 | -8.55807 | -5.21682 | 0.78163 | -10.59641 | -8.28252 | 0.61959 | -7.80016 | -4.83291 | -0.00399 | 0.00144 | -5.72987e-06 | 0.1244 | -6.05743 | -0.75356 | 0.76588 | -10.20103 | -7.81275 | 0.76831 | -10.79248 | -8.29199 | 0.77645 | -10.43219 | -8.10002 | 0.76293 | -10.54598 | -8.04584 | 0.27173 | -6.53368 | -1.7754 | -0.00505 | -0.0037 | 1.86887e-05 | 0.02339 | -4.65653 | -0.10892 | 0.43214 | -7.33291 | -3.16881 | 0.50481 | -7.36649 | -3.7187 | 0.78288 | -10.52272 | -8.23798 | 0.80629 | -10.22321 | -8.24282 | 0.51692 | -6.72061 | -3.47399 | -0.02188 | -0.00219 | 4.79971e-05 | 0.78311 | -10.52202 | -8.23988
174.80007 | 0.72338 | -10.78854 | -7.80425 | 0.74386 | -11.0417 | -8.2135 | 0.75624 | -10.8795 | -8.22747 | 0.7517 | -10.97956 | -8.2533 | 0.07623 | -0.00266 | -0.000202483 | 0.62555 | -8.35296 | -5.22522 | 0.79152 | -10.45633 | -8.27643 | 0.60417 | -8.22337 | -4.96834 | 0.01486 | -0.0001125 | -1.67141e-06 | 0.12666 | -5.94516 | -0.75301 | 0.76663 | -10.16294 | -7.79122 | 0.76471 | -10.8046 | -8.26243 | 0.76964 | -10.50096 | -8.08195 | 0.7618 | -10.57321 | -8.05472 | 0.27407 | -6.54161 | -1.79286 | -0.00102 | 0.00312 | -3.18424e-06 | 0.02363 | -4.61064 | -0.10895 | 0.45741 | -6.92095 | -3.16569 | 0.53751 | -6.58411 | -3.539 | 0.79516 | -10.38438 | -8.25726 | 0.80604 | -10.23472 | -8.24957 | 0.53226 | -6.73017 | -3.58221 | 0.01785 | -0.00323 | -5.76907e-05 | 0.77406 | -10.59759 | -8.20312
174.90012 | 0.7101 | -10.83183 | -7.69167 | 0.72308 | -11.12323 | -8.04296 | 0.76644 | -10.79001 | -8.26994 | 0.78041 | -10.75959 | -8.39691 | 0.04357 | -0.00133 | -5.80052e-05 | 0.59877 | -8.65053 | -5.1797 | 0.78632 | -10.56795 | -8.30979 | 0.61852 | -8.17979 | -5.05934 | -0.00967 | 0.0023 | -2.22295e-05 | 0.12264 | -6.13727 | -0.75268 | 0.75768 | -10.27409 | -7.78445 | 0.75513 | -10.85047 | -8.19348 | 0.77381 | -10.46702 | -8.09949 | 0.76578 | -10.52851 | -8.06255 | 0.27566 | -6.48928 | -1.78883 | 0.0127 | -0.00271 | -3.4364e-05 | 0.0238 | -4.57638 | -0.10889 | 0.42748 | -7.4372 | -3.17927 | 0.49214 | -7.09765 | -3.49303 | 0.79454 | -10.41985 | -8.27903 | 0.80705 | -10.20466 | -8.23566 | 0.5278 | -6.65548 | -3.51276 | -0.03027 | 0.00448 | -0.000135656 | 0.77875 | -10.56819 | -8.22998
175.00007 | 0.75938 | -10.60543 | -8.0535 | 0.72249 | -11.11573 | -8.03095 | 0.75445 | -10.86939 | -8.20047 | 0.78067 | -10.76504 | -8.40398 | 0.03007 | -0.00516 | -0.000155257 | 0.64262 | -8.10714 | -5.20984 | 0.79178 | -10.53101 | -8.33825 | 0.66873 | -7.77738 | -5.20093 | -0.02868 | 0.00651 | -0.000186593 | 0.1244 | -6.0664 | -0.75464 | 0.74938 | -10.32702 | -7.73885 | 0.78238 | -10.63479 | -8.32043 | 0.76906 | -10.50919 | -8.08216 | 0.76935 | -10.54484 | -8.1127 | 0.28203 | -6.33306 | -1.78611 | 0.005 | -0.0005 | -2.5025e-06 | 0.02366 | -4.60571 | -0.10896 | 0.42319 | -7.51413 | -3.17989 | 0.54509 | -6.55494 | -3.573 | 0.79727 | -10.41622 | -8.30451 | 0.80796 | -10.20558 | -8.24571 | 0.52698 | -6.64542 | -3.502 | -0.03514 | 0.00375 | -0.000131779 | 0.78019 | -10.55232 | -8.23278
175.10009 | 0.73652 | -10.71761 | -7.89375 | 0.75481 | -10.92129 | -8.24352 | 0.76948 | -10.79867 | -8.30934 | 0.75484 | -10.97652 | -8.28547 | -0.05501 | 0.00317 | -0.00017465 | 0.61409 | -8.59366 | -5.2773 | 0.78398 | -10.57261 | -8.28869 | 0.64836 | -8.15569 | -5.28778 | 0.06183 | -0.00614 | -0.000379886 | 0.1239 | -6.09387 | -0.75503 | 0.75872 | -10.24383 | -7.77216 | 0.77091 | -10.75423 | -8.29057 | 0.76323 | -10.54311 | -8.04686 | 0.74982 | -10.66179 | -7.99443 | 0.27327 | -6.53721 | -1.78643 | -0.01688 | 0.00256 | -4.31572e-05 | 0.02328 | -4.68391 | -0.10902 | 0.42038 | -7.57137 | -3.18285 | 0.51943 | -6.67589 | -3.46769 | 0.77156 | -10.59716 | -8.17638 | 0.81139 | -10.19025 | -8.26822 | 0.48901 | -6.93106 | -3.38939 | 0.01055 | -0.00303 | -3.19736e-05 | 0.78965 | -10.44877 | -8.2509
175.20007 | 0.72435 | -10.80409 | -7.82599 | 0.75154 | -10.95946 | -8.23646 | 0.75928 | -10.85511 | -8.24209 | 0.76365 | -10.93434 | -8.35007 | 0.02446 | 0.00351 | 8.59157e-05 | 0.59191 | -8.79196 | -5.20408 | 0.78889 | -10.54935 | -8.32229 | 0.61159 | -7.60875 | -4.65347 | -0.02743 | 0.00467 | -0.000128059 | 0.12427 | -6.08498 | -0.75619 | 0.76459 | -10.22153 | -7.81531 | 0.7709 | -10.76579 | -8.29939 | 0.77794 | -10.45698 | -8.13492 | 0.76564 | -10.55288 | -8.07969 | 0.27979 | -6.26556 | -1.75303 | 0.01733 | 0.00413 | 7.1478e-05 | 0.0231 | -4.71556 | -0.10891 | 0.42987 | -7.40292 | -3.18228 | 0.5061 | -6.96319 | -3.52407 | 0.78063 | -10.53983 | -8.22766 | 0.80118 | -10.26799 | -8.22649 | 0.51375 | -6.42773 | -3.30224 | -0.02859 | 0.00313 | -8.93594e-05 | 0.78246 | -10.54736 | -8.25293
175.30007 | 0.72811 | -10.77011 | -7.84184 | 0.75349 | -10.98071 | -8.27387 | 0.77457 | -10.74305 | -8.32128 | 0.74658 | -10.92401 | -8.15562 | 0.0536 | -0.00401 | -0.000214739 | 0.58929 | -8.85001 | -5.2152 | 0.80163 | -10.42577 | -8.35763 | 0.63436 | -8.04291 | -5.10209 | 0.01356 | -0.0006 | -8.1384e-06 | 0.12327 | -6.12601 | -0.75514 | 0.76209 | -10.2103 | -7.78117 | 0.76951 | -10.78651 | -8.30032 | 0.77913 | -10.45232 | -8.14376 | 0.77264 | -10.47591 | -8.09414 | 0.26754 | -6.55374 | -1.75337 | 0.07415 | -0.000875 | -6.48847e-05 | 0.0228 | -4.77978 | -0.10896 | 0.43614 | -7.26654 | -3.16924 | 0.52575 | -6.70744 | -3.52647 | 0.78835 | -10.47605 | -8.25881 | 0.79492 | -10.32971 | -8.21127 | 0.49879 | -6.73225 | -3.35801 | 0.02654 | -0.00161 | -4.27893e-05 | 0.77202 | -10.61235 | -8.19289
175.40005 | 0.72754 | -10.77708 | -7.84071 | 0.74667 | -11.05724 | -8.25612 | 0.76004 | -10.83952 | -8.23851 | 0.7731 | -10.8429 | -8.38262 | 0.09279 | -0.0042 | -0.000389735 | 0.60716 | -8.49832 | -5.15987 | 0.79347 | -10.46713 | -8.30538 | 0.61097 | -7.79649 | -4.76344 | 0.0047 | 0.00059375 | 2.79122e-06 | 0.12011 | -6.28876 | -0.75532 | 0.76556 | -10.22154 | -7.82524 | 0.7623 | -10.8487 | -8.26996 | 0.77628 | -10.48501 | -8.13933 | 0.76595 | -10.55607 | -8.08542 | 0.26806 | -6.5239 | -1.74878 | 0.02745 | -0.00185 | -5.07862e-05 | 0.02394 | -4.55072 | -0.10895 | 0.43927 | -7.22698 | -3.17457 | 0.52967 | -7.01883 | -3.71763 | 0.80184 | -10.3533 | -8.30171 | 0.81088 | -10.16589 | -8.24331 | 0.48734 | -6.84503 | -3.33584 | 0.00738 | 0.00208 | 1.53679e-05 | 0.77865 | -10.52518 | -8.1954
175.5001 | 0.71354 | -10.84489 | -7.7383 | 0.74304 | -11.0436 | -8.20587 | 0.76944 | -10.78211 | -8.29621 | 0.76021 | -10.90423 | -8.28948 | 0.01456 | -0.00267 | -3.89507e-05 | 0.58613 | -8.60458 | -5.04339 | 0.78579 | -10.56454 | -8.30155 | 0.67654 | -7.2135 | -4.8802 | 0.01503 | -0.0001375 | -2.06635e-06 | 0.12623 | -5.99207 | -0.75638 | 0.75584 | -10.29281 | -7.77968 | 0.77293 | -10.77704 | -8.32987 | 0.76725 | -10.51892 | -8.07063 | 0.77192 | -10.51845 | -8.11937 | 0.26655 | -6.54189 | -1.74373 | -0.00465 | 0.00161 | -7.46264e-06 | 0.02355 | -4.62865 | -0.10901 | 0.43068 | -7.37679 | -3.17702 | 0.47965 | -7.29808 | -3.50052 | 0.79657 | -10.42171 | -8.30165 | 0.80011 | -10.28862 | -8.23201 | 0.50487 | -6.42634 | -3.24443 | -0.02302 | 0.00078125 | -1.79836e-05 | 0.78583 | -10.4928 | -8.2456
175.60005 | 0.68872 | -10.88561 | -7.49711 | 0.72874 | -11.1376 | -8.11636 | 0.77297 | -10.73189 | -8.29545 | 0.77154 | -10.82389 | -8.35107 | 0.00777 | 0.00256 | 1.98748e-05 | 0.59649 | -8.6798 | -5.1774 | 0.79001 | -10.53865 | -8.32566 | 0.59209 | -8.08978 | -4.78988 | -0.03535 | -0.00080625 | 2.85042e-05 | 0.12166 | -6.21036 | -0.75557 | 0.75752 | -10.30057 | -7.80288 | 0.77718 | -10.72464 | -8.33497 | 0.77123 | -10.50105 | -8.09874 | 0.7674 | -10.56767 | -8.10962 | 0.26926 | -6.45008 | -1.73675 | 0.02345 | -0.00544 | -0.000127515 | 0.0239 | -4.55507 | -0.10888 | 0.44066 | -7.19966 | -3.17262 | 0.51184 | -7.22113 | -3.69604 | 0.7979 | -10.41111 | -8.30702 | 0.80952 | -10.19972 | -8.25684 | 0.47799 | -7.04304 | -3.36649 | -0.01167 | 0.0002375 | -2.77139e-06 | 0.78653 | -10.48925 | -8.25011
175.70007 | 0.73714 | -10.73988 | -7.91682 | 0.76772 | -10.85949 | -8.33704 | 0.74656 | -10.90797 | -8.14345 | 0.76581 | -10.86982 | -8.32426 | -0.02786 | 0.00385 | -0.000107273 | 0.623 | -8.35165 | -5.20307 | 0.7689 | -10.66837 | -8.20288 | 0.62602 | -7.40929 | -4.63835 | 0.01068 | -0.00222 | -2.36985e-05 | 0.11874 | -6.34717 | -0.75366 | 0.77796 | -10.024 | -7.7983 | 0.75579 | -10.88407 | -8.2261 | 0.7768 | -10.45792 | -8.12377 | 0.77306 | -10.45397 | -8.08155 | 0.26913 | -6.43259 | -1.73119 | -0.00319 | -0.00158 | 5.04893e-06 | 0.02313 | -4.71176 | -0.10898 | 0.44703 | -7.09692 | -3.17253 | 0.50496 | -7.30142 | -3.68692 | 0.78574 | -10.48756 | -8.24054 | 0.80378 | -10.26074 | -8.24733 | 0.5184 | -6.62289 | -3.43327 | 0.00283 | 0.00129 | 3.64105e-06 | 0.77901 | -10.53928 | -8.21022
175.80021 | 0.75205 | -10.66744 | -8.02245 | 0.75004 | -11.03422 | -8.27609 | 0.77199 | -10.75584 | -8.30337 | 0.7641 | -10.90911 | -8.33562 | 0.00628 | -0.00381 | -2.39223e-05 | 0.62766 | -8.47278 | -5.31803 | 0.78929 | -10.47472 | -8.26755 | 0.58276 | -7.86623 | -4.58416 | 0.00517 | 0.0005125 | 2.65167e-06 | 0.12591 | -5.99034 | -0.75424 | 0.75787 | -10.25723 | -7.77363 | 0.76768 | -10.80968 | -8.29838 | 0.7721 | -10.49933 | -8.10649 | 0.76441 | -10.54319 | -8.05928 | 0.26208 | -6.63336 | -1.7385 | 0.01165 | -0.00195 | -2.27097e-05 | 0.0229 | -4.75527 | -0.1089 | 0.43972 | -7.22148 | -3.17542 | 0.52653 | -6.61567 | -3.48331 | 0.78554 | -10.50579 | -8.25272 | 0.80478 | -10.22174 | -8.22627 | 0.5101 | -6.63122 | -3.38256 | 0.00468 | -0.00344 | -1.60738e-05 | 0.79288 | -10.43008 | -8.26978
175.90021 | 0.73756 | -10.74493 | -7.92506 | 0.7301 | -11.09844 | -8.10295 | 0.7482 | -10.90259 | -8.15732 | 0.76283 | -10.90689 | -8.32011 | 0.02582 | -0.00479 | -0.000123613 | 0.63924 | -8.22073 | -5.25502 | 0.77084 | -10.65366 | -8.21221 | 0.59762 | -7.91088 | -4.7277 | -0.01888 | 0.00054375 | -1.02682e-05 | 0.11893 | -6.34048 | -0.75409 | 0.77245 | -10.11906 | -7.81649 | 0.78038 | -10.68576 | -8.33894 | 0.76956 | -10.50568 | -8.08478 | 0.75962 | -10.60689 | -8.05725 | 0.27413 | -6.33494 | -1.73658 | -0.01497 | 0.0006875 | -1.02912e-05 | 0.02306 | -4.71548 | -0.10873 | 0.44826 | -7.11529 | -3.1895 | 0.48021 | -7.37888 | -3.54342 | 0.78407 | -10.5136 | -8.24342 | 0.80465 | -10.24552 | -8.24407 | 0.51667 | -6.62824 | -3.42459 | 0.000769 | -0.00104 | -8.02644e-07 | 0.78911 | -10.47238 | -8.26387
176.00019 | 0.73583 | -10.74967 | -7.90989 | 0.74466 | -10.99698 | -8.18896 | 0.76656 | -10.79684 | -8.27639 | 0.76289 | -10.87019 | -8.29274 | 0.01376 | -0.00365 | -5.02204e-05 | 0.5992 | -8.64858 | -5.18226 | 0.78876 | -10.54496 | -8.31746 | 0.59 | -7.78914 | -4.59558 | -0.05361 | 0.00137 | -7.33787e-05 | 0.12362 | -6.11691 | -0.75617 | 0.76064 | -10.25618 | -7.80128 | 0.79061 | -10.61805 | -8.39475 | 0.77301 | -10.47979 | -8.10096 | 0.76386 | -10.57919 | -8.08107 | 0.27167 | -6.41426 | -1.74259 | -0.01385 | -0.00168 | 2.31921e-05 | 0.02495 | -4.348 | -0.10847 | 0.44497 | -7.14855 | -3.18085 | 0.53609 | -6.6721 | -3.57682 | 0.79661 | -10.43054 | -8.30903 | 0.80293 | -10.23808 | -8.22051 | 0.52607 | -6.3551 | -3.34323 | 0.00432 | -0.00128 | -5.535e-06 | 0.79471 | -10.39949 | -8.26463
176.10024 | 0.74017 | -10.71474 | -7.93073 | 0.74252 | -11.02041 | -8.18282 | 0.7637 | -10.82633 | -8.26805 | 0.76223 | -10.87515 | -8.28934 | 0.13387 | -0.00353 | -0.000472725 | 0.60691 | -8.69226 | -5.2754 | 0.78916 | -10.53344 | -8.31254 | 0.57346 | -7.93637 | -4.55115 | -0.01956 | 0.00434 | -8.48458e-05 | 0.1238 | -6.09567 | -0.75465 | 0.76753 | -10.19982 | -7.82863 | 0.77024 | -10.75533 | -8.28415 | 0.77194 | -10.49139 | -8.09877 | 0.7646 | -10.57926 | -8.08893 | 0.28507 | -6.05469 | -1.726 | 0.01864 | -0.00219 | -4.07837e-05 | 0.024 | -4.53284 | -0.10879 | 0.43557 | -7.26581 | -3.16478 | 0.52787 | -6.66869 | -3.52018 | 0.79188 | -10.44601 | -8.27196 | 0.79608 | -10.32156 | -8.21677 | 0.49778 | -6.62529 | -3.29796 | 0.14085 | 0.00133 | 0.000187501 | 0.78878 | -10.48511 | -8.27041
176.20021 | 0.72559 | -10.77534 | -7.81843 | 0.75414 | -10.92704 | -8.24054 | 0.74198 | -10.93881 | -8.11638 | 0.76018 | -10.89461 | -8.28183 | 0.01318 | -0.00121 | -1.59856e-05 | 0.61043 | -8.69079 | -5.30516 | 0.78563 | -10.57434 | -8.30756 | 0.54803 | -7.94064 | -4.35171 | 0.00241 | -0.00016875 | -4.06012e-07 | 0.12136 | -6.22676 | -0.7557 | 0.76352 | -10.19551 | -7.78451 | 0.76453 | -10.78085 | -8.24227 | 0.77929 | -10.45498 | -8.14746 | 0.77076 | -10.46564 | -8.06652 | 0.27402 | -6.39052 | -1.7511 | -0.00526 | -0.00231 | 1.21193e-05 | 0.02346 | -4.63688 | -0.1088 | 0.43108 | -7.31174 | -3.15192 | 0.52641 | -6.76407 | -3.56064 | 0.80007 | -10.34811 | -8.27926 | 0.82085 | -10.10785 | -8.29702 | 0.5079 | -6.41356 | -3.25745 | 0.02809 | -0.00255 | -7.16346e-05 | 0.79073 | -10.45866 | -8.26999
176.30021 | 0.70288 | -10.85482 | -7.62969 | 0.74799 | -10.93356 | -8.17823 | 0.77588 | -10.72184 | -8.31884 | 0.75839 | -10.90711 | -8.27183 | 0.00767 | -0.000275 | -2.10952e-06 | 0.60393 | -8.89194 | -5.37014 | 0.79884 | -10.45454 | -8.35146 | 0.54376 | -8.21526 | -4.46714 | -0.0162 | -0.00020625 | 3.34063e-06 | 0.12989 | -5.7909 | -0.75216 | 0.7705 | -10.11944 | -7.797 | 0.78067 | -10.67539 | -8.33392 | 0.76509 | -10.52126 | -8.04974 | 0.77601 | -10.46836 | -8.12354 | 0.27797 | -6.39044 | -1.77634 | 0.00809 | 0.0005 | 4.0455e-06 | 0.0211 | -5.1035 | -0.1077 | 0.42783 | -7.41101 | -3.17065 | 0.51248 | -6.86001 | -3.51563 | 0.79079 | -10.45841 | -8.27041 | 0.81816 | -10.11581 | -8.27634 | 0.52156 | -6.24955 | -3.25954 | 0.0016 | 0.00242 | 3.87e-06 | 0.79293 | -10.43075 | -8.27087
176.40019 | 0.7403 | -10.72308 | -7.93835 | 0.74121 | -11.02563 | -8.17226 | 0.77632 | -10.7479 | -8.34384 | 0.7804 | -10.74604 | -8.38619 | 0.0545 | -0.00054375 | -2.96338e-05 | 0.63942 | -8.42374 | -5.38628 | 0.79762 | -10.47931 | -8.35854 | 0.63649 | -7.21662 | -4.59333 | -0.000598 | -0.00208 | 1.24085e-06 | 0.12282 | -6.14541 | -0.75477 | 0.75575 | -10.27191 | -7.76298 | 0.77057 | -10.76366 | -8.2941 | 0.78648 | -10.35239 | -8.14198 | 0.76602 | -10.5202 | -8.05874 | 0.26413 | -6.62279 | -1.74925 | 0.00704 | -0.000875 | -6.15825e-06 | 0.02317 | -4.69827 | -0.10884 | 0.43468 | -7.29837 | -3.17248 | 0.52558 | -6.87121 | -3.61138 | 0.78489 | -10.49996 | -8.24133 | 0.80352 | -10.26542 | -8.24847 | 0.50311 | -6.54691 | -3.29381 | -0.01982 | 0.0001875 | -3.7155e-06 | 0.78954 | -10.45276 | -8.25289
176.50019 | 0.73865 | -10.72757 | -7.92397 | 0.71839 | -11.15984 | -8.01712 | 0.76889 | -10.79207 | -8.29789 | 0.77497 | -10.74898 | -8.33014 | 0.0504 | -0.00070625 | -3.55985e-05 | 0.62506 | -8.69366 | -5.43403 | 0.78057 | -10.59156 | -8.26746 | 0.6229 | -7.25274 | -4.51772 | -0.0197 | -0.00238 | 4.69059e-05 | 0.1238 | -6.09582 | -0.75464 | 0.77072 | -10.17984 | -7.84584 | 0.77117 | -10.76519 | -8.30179 | 0.77374 | -10.47949 | -8.10836 | 0.7696 | -10.52538 | -8.10028 | 0.27185 | -6.53083 | -1.77542 | 0.00062 | -1.25e-05 | -7.75e-09 | 0.02369 | -4.5947 | -0.10887 | 0.43348 | -7.29956 | -3.16418 | 0.56711 | -6.54442 | -3.7114 | 0.79012 | -10.45549 | -8.26104 | 0.79736 | -10.30856 | -8.21967 | 0.49923 | -6.70192 | -3.3458 | -0.01106 | -0.00041875 | 4.63138e-06 | 0.79187 | -10.42474 | -8.25498
176.6 | 0.71727 | -10.81101 | -7.75438 | 0.71756 | -11.15744 | -8.0061 | 0.77945 | -10.65612 | -8.30589 | 0.75883 | -10.90314 | -8.27365 | 0.08638 | -0.00284 | -0.000245109 | 0.61417 | -8.5972 | -5.28016 | 0.78981 | -10.53014 | -8.3168 | 0.59508 | -7.78249 | -4.63121 | -0.04149 | -0.00134 | 5.57495e-05 | 0.12353 | -6.10456 | -0.75411 | 0.74553 | -10.35701 | -7.72147 | 0.77688 | -10.74216 | -8.3454 | 0.76244 | -10.51609 | -8.01788 | 0.7659 | -10.56479 | -8.0916 | 0.27969 | -6.37123 | -1.78198 | -0.01005 | -0.00551 | 5.53598e-05 | 0.02338 | -4.64739 | -0.10866 | 0.42232 | -7.46239 | -3.15154 | 0.52627 | -6.87023 | -3.61557 | 0.78031 | -10.53646 | -8.2217 | 0.80314 | -10.26616 | -8.24517 | 0.47514 | -6.85858 | -3.25882 | 0.00855 | -0.00010625 | -9.08756e-07 | 0.78806 | -10.46786 | -8.24931
176.70019 | 0.74538 | -10.68947 | -7.96777 | 0.73549 | -11.06561 | -8.13866 | 0.77527 | -10.74116 | -8.32734 | 0.75517 | -10.9363 | -8.25881 | 0.00955 | -0.00505 | -4.82073e-05 | 0.6168 | -8.70306 | -5.36805 | 0.78449 | -10.56749 | -8.29009 | 0.58047 | -7.75751 | -4.50302 | 0.00159 | 0.00134 | 2.12663e-06 | 0.12298 | -6.13966 | -0.75505 | 0.76916 | -10.16917 | -7.82174 | 0.77257 | -10.76379 | -8.31582 | 0.7706 | -10.49738 | -8.08928 | 0.75842 | -10.59139 | -8.03276 | 0.28241 | -6.37407 | -1.80009 | -0.01376 | 0.00085625 | -1.17846e-05 | 0.0234 | -4.64582 | -0.1087 | 0.43629 | -7.28217 | -3.17712 | 0.53703 | -6.95269 | -3.73383 | 0.78136 | -10.52761 | -8.22586 | 0.79759 | -10.30632 | -8.22026 | 0.49658 | -6.584 | -3.26951 | -0.00264 | 0.001 | -2.637e-06 | 0.78629 | -10.47743 | -8.23834
176.80016 | 0.74547 | -10.67602 | -7.95864 | 0.7212 | -11.16329 | -8.05097 | 0.75343 | -10.8862 | -8.20203 | 0.76864 | -10.79489 | -8.29739 | -0.01932 | -0.00111 | 2.13705e-05 | 0.62431 | -8.62094 | -5.38217 | 0.79511 | -10.48834 | -8.33937 | 0.61832 | -8.48179 | -5.24447 | -0.02275 | 0.00086875 | -1.97658e-05 | 0.12192 | -6.19244 | -0.75496 | 0.74347 | -10.33772 | -7.68576 | 0.78904 | -10.63073 | -8.38806 | 0.78083 | -10.41659 | -8.13356 | 0.76344 | -10.57287 | -8.07172 | 0.27517 | -6.52252 | -1.79482 | -0.00149 | -0.00149 | 2.20894e-06 | 0.02097 | -5.13298 | -0.10765 | 0.4478 | -7.05941 | -3.16122 | 0.52306 | -7.14555 | -3.73753 | 0.79051 | -10.45489 | -8.2647 | 0.81461 | -10.13727 | -8.25794 | 0.48601 | -6.78527 | -3.29772 | -0.05612 | 0.00356 | -0.000199917 | 0.78468 | -10.52749 | -8.26074
176.90016 | 0.71569 | -10.78291 | -7.71725 | 0.72934 | -11.11577 | -8.10717 | 0.77202 | -10.75891 | -8.30611 | 0.7715 | -10.76022 | -8.3015 | -0.03609 | 0.00117 | -4.24057e-05 | 0.61492 | -8.78046 | -5.3993 | 0.78054 | -10.59698 | -8.27135 | 0.63569 | -8.16099 | -5.18786 | 0.01543 | -0.00381 | -5.88269e-05 | 0.12469 | -6.06573 | -0.75631 | 0.77754 | -10.04901 | -7.81349 | 0.75574 | -10.85424 | -8.203 | 0.76745 | -10.52721 | -8.07906 | 0.75515 | -10.61446 | -8.01549 | 0.28055 | -6.38659 | -1.79178 | -0.00312 | -0.00345 | 1.07778e-05 | 0.02316 | -4.69716 | -0.10879 | 0.43411 | -7.16756 | -3.11152 | 0.52057 | -7.12035 | -3.70665 | 0.7842 | -10.5054 | -8.23835 | 0.8064 | -10.21578 | -8.238 | 0.50687 | -6.46068 | -3.2747 | 0.01292 | -0.00194 | -2.51133e-05 | 0.7846 | -10.52212 | -8.2557
177.00009 | 0.74791 | -10.68874 | -7.99418 | 0.72742 | -11.13848 | -8.1024 | 0.78436 | -10.63616 | -8.34256 | 0.7648 | -10.85522 | -8.30211 | 0.05436 | -0.00322 | -0.000175298 | 0.64669 | -8.15518 | -5.27385 | 0.78209 | -10.60336 | -8.2928 | 0.63642 | -8.20248 | -5.22019 | -0.00438 | -0.00267 | 1.16998e-05 | 0.1334 | -5.62173 | -0.74991 | 0.77441 | -10.06702 | -7.79602 | 0.77036 | -10.75344 | -8.28407 | 0.76534 | -10.53034 | -8.05927 | 0.77629 | -10.43054 | -8.09709 | 0.27979 | -6.43976 | -1.80179 | 0.03926 | -0.00164 | -6.45369e-05 | 0.02284 | -4.76403 | -0.10882 | 0.43012 | -7.29904 | -3.13948 | 0.54444 | -6.8155 | -3.71065 | 0.78584 | -10.50032 | -8.2516 | 0.79606 | -10.31575 | -8.21194 | 0.49278 | -6.72932 | -3.31609 | 0.01941 | 4.375e-05 | 8.49144e-07 | 0.78945 | -10.44951 | -8.24936
177.10014 | 0.72426 | -10.79512 | -7.81852 | 0.7049 | -11.19116 | -7.88866 | 0.76368 | -10.80966 | -8.25512 | 0.76395 | -10.89387 | -8.32233 | -0.02759 | 0.00026875 | -7.41562e-06 | 0.63577 | -8.47266 | -5.38664 | 0.78921 | -10.52639 | -8.30748 | 0.62645 | -8.34904 | -5.2303 | 0.0152 | -0.00208 | -3.15338e-05 | 0.12285 | -6.15287 | -0.75586 | 0.77365 | -10.14036 | -7.84508 | 0.77118 | -10.76771 | -8.30379 | 0.76866 | -10.51517 | -8.08257 | 0.7679 | -10.53107 | -8.08686 | 0.27832 | -6.39844 | -1.78084 | -0.01699 | -0.00134 | 2.2833e-05 | 0.02387 | -4.5531 | -0.10867 | 0.4437 | -7.07413 | -3.13877 | 0.52755 | -6.82199 | -3.59895 | 0.78422 | -10.51674 | -8.2474 | 0.81217 | -10.19336 | -8.27873 | 0.50366 | -6.73948 | -3.39441 | 0.01746 | -0.00313 | -5.46591e-05 | 0.788 | -10.50008 | -8.27408
177.20009 | 0.72568 | -10.78416 | -7.82582 | 0.73966 | -11.06588 | -8.18495 | 0.76897 | -10.78522 | -8.29354 | 0.77029 | -10.83871 | -8.34897 | -0.02666 | -0.00221 | 5.89897e-05 | 0.59854 | -8.79527 | -5.2643 | 0.77742 | -10.60189 | -8.2421 | 0.64221 | -8.09979 | -5.20176 | 0.05026 | -0.0009 | -4.52376e-05 | 0.12337 | -6.12331 | -0.7554 | 0.77022 | -10.13582 | -7.80685 | 0.76342 | -10.82566 | -8.26449 | 0.76845 | -10.49927 | -8.06821 | 0.76724 | -10.52613 | -8.07606 | 0.2881 | -6.18796 | -1.78276 | -0.01472 | -0.0026 | 3.82642e-05 | 0.02243 | -4.8419 | -0.10859 | 0.43729 | -7.19244 | -3.1452 | 0.53496 | -6.84727 | -3.66304 | 0.80676 | -10.29043 | -8.30193 | 0.80489 | -10.2384 | -8.24077 | 0.50435 | -6.75298 | -3.40587 | 0.0313 | -0.00302 | -9.44929e-05 | 0.78134 | -10.51283 | -8.21414
177.30014 | 0.73825 | -10.74237 | -7.93052 | 0.71833 | -11.15258 | -8.01123 | 0.78143 | -10.64101 | -8.3152 | 0.76655 | -10.83923 | -8.30876 | 0.00624 | -0.00134 | -8.39172e-06 | 0.61876 | -8.68848 | -5.37604 | 0.78958 | -10.53848 | -8.321 | 0.63686 | -8.09275 | -5.15394 | -0.0048 | 0.00204 | -9.78408e-06 | 0.12107 | -6.23909 | -0.75538 | 0.75933 | -10.24204 | -7.7771 | 0.77784 | -10.72381 | -8.34141 | 0.7756 | -10.47276 | -8.12271 | 0.7662 | -10.54888 | -8.08254 | 0.27663 | -6.43038 | -1.7788 | 0.0344 | -0.00292 | -0.000100417 | 0.02304 | -4.72047 | -0.10877 | 0.4222 | -7.4306 | -3.13718 | 0.53995 | -6.42367 | -3.46846 | 0.78836 | -10.45601 | -8.2431 | 0.79836 | -10.28079 | -8.20777 | 0.51959 | -6.4779 | -3.36584 | -0.0594 | 0.00379 | -0.000224993 | 0.78475 | -10.52991 | -8.26339
177.40012 | 0.71836 | -10.79994 | -7.75829 | 0.74645 | -11.01839 | -8.22464 | 0.76489 | -10.80179 | -8.26223 | 0.78031 | -10.73627 | -8.37763 | -0.00485 | -0.00129 | 6.25081e-06 | 0.59069 | -8.85688 | -5.23168 | 0.79441 | -10.50562 | -8.34577 | 0.64781 | -7.9309 | -5.13773 | 0.03255 | -0.00226 | -7.36398e-05 | 0.12785 | -5.9033 | -0.75471 | 0.76819 | -10.21298 | -7.84548 | 0.77277 | -10.73299 | -8.29414 | 0.78079 | -10.40266 | -8.12231 | 0.76544 | -10.54153 | -8.06894 | 0.27122 | -6.54724 | -1.77574 | -0.00272 | 0.00106 | -2.87194e-06 | 0.02359 | -4.60472 | -0.10862 | 0.4316 | -7.31252 | -3.15606 | 0.51671 | -6.67189 | -3.44745 | 0.77959 | -10.53738 | -8.21486 | 0.79236 | -10.34843 | -8.19963 | 0.50458 | -6.35679 | -3.20748 | 0.03563 | -0.00319 | -0.000113574 | 0.77809 | -10.56738 | -8.22241
177.50014 | 0.72317 | -10.80233 | -7.81192 | 0.75403 | -10.98817 | -8.28543 | 0.77548 | -10.71257 | -8.30741 | 0.75948 | -10.90413 | -8.28141 | 0.01767 | -0.00189 | -3.34663e-05 | 0.61292 | -8.64929 | -5.30135 | 0.78887 | -10.52903 | -8.30608 | 0.63033 | -8.12689 | -5.12263 | -0.04169 | -0.00282 | 0.000117502 | 0.12853 | -5.87367 | -0.75497 | 0.7742 | -10.15946 | -7.86548 | 0.76129 | -10.82957 | -8.24443 | 0.78146 | -10.39678 | -8.12466 | 0.77622 | -10.46163 | -8.12054 | 0.28868 | -6.14248 | -1.77324 | 0.0376 | -0.00494 | -0.0001859 | 0.02359 | -4.60269 | -0.10858 | 0.42871 | -7.38705 | -3.1669 | 0.48551 | -7.22626 | -3.50841 | 0.78018 | -10.54443 | -8.22658 | 0.80469 | -10.23485 | -8.23591 | 0.51206 | -6.48269 | -3.31954 | -0.00288 | -0.00378 | 1.08938e-05 | 0.78413 | -10.52428 | -8.25245
177.60009 | 0.70688 | -10.81115 | -7.6422 | 0.72781 | -11.10232 | -8.08039 | 0.7858 | -10.62893 | -8.35225 | 0.76337 | -10.94468 | -8.35483 | 0.07263 | -0.00764 | -0.000554689 | 0.62342 | -8.48239 | -5.28808 | 0.8013 | -10.38725 | -8.32328 | 0.59779 | -8.48257 | -5.07075 | 0.01732 | -0.00091875 | -1.59109e-05 | 0.12752 | -5.92299 | -0.75532 | 0.76111 | -10.21491 | -7.77467 | 0.778 | -10.69907 | -8.32389 | 0.78651 | -10.34691 | -8.13792 | 0.77085 | -10.52903 | -8.11628 | 0.27935 | -6.39044 | -1.7852 | 0.02778 | 0.00197 | 5.48556e-05 | 0.02339 | -4.651 | -0.10879 | 0.42183 | -7.5087 | -3.16738 | 0.49952 | -7.1166 | -3.55491 | 0.79189 | -10.41687 | -8.24899 | 0.80597 | -10.21814 | -8.23556 | 0.4923 | -6.53826 | -3.21876 | -0.0126 | 0.00608 | -7.65994e-05 | 0.78873 | -10.47117 | -8.25888
177.7001 | 0.7273 | -10.77776 | -7.83862 | 0.72997 | -11.11723 | -8.1152 | 0.77465 | -10.73219 | -8.31372 | 0.7833 | -10.68323 | -8.36819 | 0.03983 | -0.00234 | -9.30933e-05 | 0.60966 | -8.60862 | -5.24834 | 0.79242 | -10.50421 | -8.3237 | 0.63679 | -7.85784 | -5.0038 | -0.02152 | 0.00347 | -7.4775e-05 | 0.12809 | -5.89272 | -0.75482 | 0.75585 | -10.29319 | -7.78012 | 0.77204 | -10.72953 | -8.28366 | 0.77511 | -10.46592 | -8.11223 | 0.76164 | -10.59018 | -8.06587 | 0.28522 | -6.28842 | -1.79358 | 0.00248 | -0.00219 | -5.43173e-06 | 0.02337 | -4.65592 | -0.10881 | 0.42394 | -7.46459 | -3.16452 | 0.53053 | -6.72226 | -3.56637 | 0.78474 | -10.49438 | -8.23532 | 0.79664 | -10.31993 | -8.22128 | 0.47111 | -6.86744 | -3.23531 | -0.00349 | -0.00201 | 7.00382e-06 | 0.78993 | -10.44365 | -8.24977
177.80009 | 0.74524 | -10.59933 | -7.89904 | 0.72901 | -11.14298 | -8.12335 | 0.75361 | -10.88008 | -8.19936 | 0.75324 | -10.93294 | -8.23516 | 0.05358 | -0.0001375 | -7.36684e-06 | 0.5965 | -8.76354 | -5.22742 | 0.79777 | -10.46618 | -8.34959 | 0.58875 | -8.18029 | -4.81615 | 0.0544 | -0.00529 | -0.000287645 | 0.12755 | -5.92579 | -0.75581 | 0.77066 | -10.12882 | -7.80591 | 0.77056 | -10.75054 | -8.28397 | 0.7664 | -10.52137 | -8.06353 | 0.78129 | -10.33424 | -8.07401 | 0.28756 | -6.25843 | -1.79966 | 0.02154 | -0.00208 | -4.48384e-05 | 0.02259 | -4.79864 | -0.10842 | 0.44275 | -7.13316 | -3.15818 | 0.51824 | -6.85569 | -3.5529 | 0.79004 | -10.43009 | -8.24017 | 0.81132 | -10.18758 | -8.26539 | 0.50144 | -6.63204 | -3.32559 | 0.0041 | -0.00143 | -5.84393e-06 | 0.79343 | -10.43189 | -8.27696
177.90012 | 0.729 | -10.78568 | -7.86279 | 0.74069 | -11.02288 | -8.16459 | 0.74301 | -10.87484 | -8.08012 | 0.78036 | -10.75533 | -8.39304 | 0.02569 | -0.0007875 | -2.02293e-05 | 0.61449 | -8.54037 | -5.24801 | 0.78157 | -10.57079 | -8.26182 | 0.62736 | -7.86953 | -4.93701 | 0.03478 | -0.00335 | -0.000116526 | 0.12252 | -6.17161 | -0.75613 | 0.77674 | -10.11216 | -7.85448 | 0.77762 | -10.67856 | -8.30391 | 0.76629 | -10.51876 | -8.06045 | 0.76542 | -10.53689 | -8.06512 | 0.27489 | -6.47444 | -1.77977 | -0.00378 | -0.00436 | 1.64579e-05 | 0.02416 | -4.4909 | -0.10852 | 0.41802 | -7.55497 | -3.15812 | 0.52054 | -6.92097 | -3.60262 | 0.78731 | -10.46776 | -8.24138 | 0.81099 | -10.1596 | -8.23936 | 0.47321 | -6.80266 | -3.21908 | -0.02284 | -0.00514 | 0.000117346 | 0.78509 | -10.51645 | -8.25641
178.00007 | 0.72924 | -10.76226 | -7.84831 | 0.70892 | -11.17075 | -7.9192 | 0.76272 | -10.83313 | -8.26268 | 0.75405 | -10.99081 | -8.28758 | 0.01572 | -0.000825 | -1.2969e-05 | 0.60669 | -8.75103 | -5.30914 | 0.77394 | -10.64163 | -8.23596 | 0.61733 | -7.72469 | -4.76868 | -0.00605 | 0.00169 | -1.02077e-05 | 0.12475 | -6.06466 | -0.75657 | 0.76225 | -10.24191 | -7.80689 | 0.77224 | -10.71988 | -8.27831 | 0.77972 | -10.43376 | -8.13541 | 0.76529 | -10.5184 | -8.04968 | 0.27764 | -6.41784 | -1.78184 | 0.01569 | -0.00296 | -4.63865e-05 | 0.02345 | -4.62909 | -0.10853 | 0.43721 | -7.24558 | -3.16785 | 0.52927 | -6.93989 | -3.67307 | 0.794 | -10.41268 | -8.26762 | 0.80493 | -10.23495 | -8.23846 | 0.48885 | -6.72856 | -3.28926 | 0.01544 | -0.00112 | -1.72757e-05 | 0.79224 | -10.42144 | -8.2563
178.10012 | 0.72353 | -10.79512 | -7.81057 | 0.73471 | -11.11364 | -8.16529 | 0.7693 | -10.78674 | -8.29822 | 0.77078 | -10.82257 | -8.34181 | 0.06425 | 0.0006875 | 4.41698e-05 | 0.61189 | -8.80096 | -5.38524 | 0.78912 | -10.52843 | -8.30819 | 0.5966 | -8.12953 | -4.8501 | 0.00315 | 0.00258 | 8.1164e-06 | 0.12726 | -5.94417 | -0.75647 | 0.75995 | -10.21758 | -7.76485 | 0.77182 | -10.77666 | -8.31758 | 0.78179 | -10.39514 | -8.12685 | 0.77122 | -10.53554 | -8.12523 | 0.27414 | -6.53009 | -1.79016 | 0.00743 | 0.00051875 | 3.85172e-06 | 0.02366 | -4.59284 | -0.10866 | 0.42728 | -7.44584 | -3.18147 | 0.50371 | -7.19272 | -3.62305 | 0.79494 | -10.43149 | -8.2924 | 0.80648 | -10.20966 | -8.23389 | 0.49441 | -6.60146 | -3.26381 | 0.01461 | -0.00243 | -3.55279e-05 | 0.79291 | -10.4627 | -8.29601
178.20009 | 0.73728 | -10.72899 | -7.91021 | 0.73068 | -11.11786 | -8.12361 | 0.76613 | -10.80249 | -8.27613 | 0.77142 | -10.88005 | -8.39304 | 0.01094 | -0.00075625 | -8.27564e-06 | 0.6242 | -8.52625 | -5.32209 | 0.78306 | -10.54298 | -8.25574 | 0.61016 | -7.68234 | -4.6875 | -0.01108 | -0.00209 | 2.32092e-05 | 0.12507 | -6.03913 | -0.75531 | 0.76465 | -10.21393 | -7.81011 | 0.78122 | -10.67577 | -8.34017 | 0.77514 | -10.4763 | -8.12061 | 0.74697 | -10.67418 | -7.9733 | 0.2716 | -6.55304 | -1.77982 | 0.01111 | -0.00088125 | -9.79069e-06 | 0.02271 | -4.78546 | -0.10868 | 0.43527 | -7.29952 | -3.17724 | 0.51299 | -6.9674 | -3.57423 | 0.78803 | -10.47843 | -8.25728 | 0.81151 | -10.18528 | -8.26541 | 0.52431 | -6.38812 | -3.34938 | 0.00517 | -0.0006125 | -3.16601e-06 | 0.78544 | -10.52071 | -8.26336
178.3001 | 0.74049 | -10.75968 | -7.9674 | 0.72496 | -11.12825 | -8.06757 | 0.75123 | -10.87903 | -8.17264 | 0.77242 | -10.86699 | -8.39392 | 0.07897 | -0.001 | -7.8972e-05 | 0.63443 | -8.40636 | -5.33328 | 0.77125 | -10.66511 | -8.22548 | 0.59782 | -8.00524 | -4.78569 | 0.01541 | -0.00111 | -1.70517e-05 | 0.12045 | -6.27163 | -0.75544 | 0.77285 | -10.12721 | -7.82681 | 0.76974 | -10.79396 | -8.3085 | 0.77565 | -10.46844 | -8.11989 | 0.75922 | -10.59654 | -8.04512 | 0.27895 | -6.36065 | -1.7743 | 0.13818 | -0.00529 | -0.000731474 | 0.02362 | -4.59828 | -0.1086 | 0.43028 | -7.37183 | -3.17198 | 0.53981 | -6.77669 | -3.65813 | 0.78253 | -10.49766 | -8.2147 | 0.80714 | -10.21758 | -8.24705 | 0.53293 | -6.14084 | -3.27263 | -0.000247 | -0.00249 | 6.15956e-07 | 0.79419 | -10.40841 | -8.26628
178.40007 | 0.73143 | -10.78033 | -7.88508 | 0.72716 | -11.10945 | -8.07836 | 0.77903 | -10.64499 | -8.29273 | 0.75918 | -10.97622 | -8.33288 | -0.01586 | -0.00045 | 7.1352e-06 | 0.61967 | -8.62847 | -5.34685 | 0.78232 | -10.59791 | -8.29092 | 0.59434 | -8.11563 | -4.82344 | -0.02733 | -0.00073125 | 1.99865e-05 | 0.1242 | -6.08917 | -0.75628 | 0.74848 | -10.35439 | -7.7501 | 0.76991 | -10.77579 | -8.29643 | 0.76443 | -10.55259 | -8.06666 | 0.77335 | -10.46539 | -8.09342 | 0.27124 | -6.46403 | -1.75332 | -0.02738 | 0.00108 | -2.96025e-05 | 0.02383 | -4.55663 | -0.10857 | 0.43654 | -7.25449 | -3.16686 | 0.51811 | -6.78766 | -3.51674 | 0.7946 | -10.40617 | -8.2687 | 0.80138 | -10.25865 | -8.22111 | 0.47852 | -6.87711 | -3.29082 | -0.00946 | -0.0011 | 1.04049e-05 | 0.76983 | -10.60828 | -8.16659
178.50009 | 0.70972 | -10.84966 | -7.70021 | 0.75953 | -10.93054 | -8.30208 | 0.76352 | -10.81966 | -8.26102 | 0.77681 | -10.83398 | -8.4159 | -0.06862 | 0.00073125 | -5.01791e-05 | 0.60769 | -8.83708 | -5.37019 | 0.78746 | -10.54454 | -8.30335 | 0.60191 | -8.12507 | -4.89053 | 0.02592 | -0.00382 | -9.89667e-05 | 0.1271 | -5.94642 | -0.75577 | 0.76942 | -10.19166 | -7.8417 | 0.77553 | -10.74982 | -8.33681 | 0.76311 | -10.54154 | -8.0443 | 0.77128 | -10.44214 | -8.05384 | 0.27316 | -6.4996 | -1.77544 | 0.02744 | -0.00119 | -3.27565e-05 | 0.02362 | -4.59792 | -0.1086 | 0.43733 | -7.23391 | -3.16357 | 0.53125 | -6.85168 | -3.63994 | 0.79382 | -10.41189 | -8.26516 | 0.8115 | -10.14466 | -8.2324 | 0.51287 | -6.51771 | -3.34276 | -0.000682 | 0.00080625 | -5.49862e-07 | 0.77696 | -10.57181 | -8.21386
178.6001 | 0.72795 | -10.77663 | -7.84487 | 0.73607 | -11.09789 | -8.16879 | 0.75023 | -10.85538 | -8.14398 | 0.7712 | -10.85312 | -8.36997 | -0.02451 | -0.0006875 | 1.68534e-05 | 0.62677 | -8.60867 | -5.39565 | 0.77105 | -10.64791 | -8.21003 | 0.61566 | -7.67037 | -4.72232 | -0.02553 | 0.00454 | -0.000115856 | 0.12424 | -6.09535 | -0.75732 | 0.75917 | -10.26028 | -7.78931 | 0.7704 | -10.76819 | -8.29576 | 0.78926 | -10.3327 | -8.15524 | 0.76281 | -10.5486 | -8.04662 | 0.27183 | -6.52133 | -1.77267 | 0.02364 | -0.00234 | -5.52491e-05 | 0.02449 | -4.42684 | -0.10843 | 0.44056 | -7.19716 | -3.1708 | 0.55497 | -6.55121 | -3.63574 | 0.79562 | -10.39898 | -8.27367 | 0.7988 | -10.28587 | -8.21634 | 0.5002 | -6.86534 | -3.43401 | -0.01344 | 0.00080625 | -1.0836e-05 | 0.776 | -10.57366 | -8.20515
178.7001 | 0.74552 | -10.46273 | -7.80016 | 0.75218 | -10.86534 | -8.17265 | 0.76501 | -10.79961 | -8.26185 | 0.77277 | -10.88271 | -8.4098 | 0.01327 | -0.00659 | -8.74293e-05 | 0.60539 | -8.84427 | -5.35423 | 0.79479 | -10.52016 | -8.3613 | 0.64475 | -7.93989 | -5.11922 | -0.02952 | -0.00056875 | 1.67895e-05 | 0.1252 | -6.03456 | -0.75554 | 0.77916 | -10.11683 | -7.88263 | 0.7754 | -10.74184 | -8.32924 | 0.7619 | -10.56499 | -8.04951 | 0.76599 | -10.54146 | -8.07462 | 0.27404 | -6.40065 | -1.75402 | -0.04693 | -0.00402 | 0.000188893 | 0.02344 | -4.63662 | -0.10866 | 0.42271 | -7.50939 | -3.17432 | 0.5504 | -6.80676 | -3.74642 | 0.78475 | -10.48597 | -8.22892 | 0.81563 | -10.14653 | -8.27581 | 0.50754 | -6.37828 | -3.23725 | 0.02496 | -0.00139 | -3.46375e-05 | 0.78035 | -10.54064 | -8.22537
178.80007 | 0.71551 | -10.82919 | -7.74844 | 0.72847 | -11.10423 | -8.08911 | 0.74202 | -10.94091 | -8.11833 | 0.75719 | -10.969 | -8.30561 | -0.000572 | -0.00208 | 1.1869e-06 | 0.60788 | -8.82987 | -5.36753 | 0.80171 | -10.38221 | -8.32349 | 0.6119 | -8.03569 | -4.91706 | 0.00617 | -0.00169 | -1.04521e-05 | 0.11928 | -6.32585 | -0.75453 | 0.75323 | -10.30927 | -7.76524 | 0.76665 | -10.79083 | -8.27274 | 0.76582 | -10.53752 | -8.06986 | 0.77313 | -10.49573 | -8.11455 | 0.27445 | -6.33577 | -1.73885 | 0.01929 | 0.00044375 | 8.56082e-06 | 0.02325 | -4.66616 | -0.10851 | 0.45203 | -7.02007 | -3.17329 | 0.53738 | -7.01208 | -3.76818 | 0.78778 | -10.44886 | -8.23144 | 0.80249 | -10.25474 | -8.22934 | 0.53641 | -6.17479 | -3.3122 | -0.00993 | -0.00252 | 2.50137e-05 | 0.79153 | -10.45634 | -8.27646
178.9001 | 0.70679 | -10.87027 | -7.68305 | 0.73987 | -11.07837 | -8.19652 | 0.76724 | -10.79017 | -8.27865 | 0.76153 | -10.96523 | -8.3504 | 0.0414 | -0.00237 | -9.80544e-05 | 0.63405 | -8.43792 | -5.35005 | 0.79624 | -10.42352 | -8.29967 | 0.61031 | -7.94021 | -4.84596 | -0.02092 | 0.0045 | -9.4131e-05 | 0.12317 | -6.13976 | -0.75622 | 0.76063 | -10.23439 | -7.78461 | 0.768 | -10.78114 | -8.27991 | 0.76693 | -10.52539 | -8.07219 | 0.77147 | -10.49636 | -8.09764 | 0.26835 | -6.47876 | -1.73858 | 0.04339 | -0.0007375 | -3.20009e-05 | 0.02202 | -4.91319 | -0.10817 | 0.44264 | -7.15912 | -3.16891 | 0.53836 | -6.95649 | -3.74512 | 0.78652 | -10.4723 | -8.23665 | 0.8226 | -10.05212 | -8.26889 | 0.53045 | -6.37967 | -3.38409 | -0.01381 | -0.00094375 | 1.30341e-05 | 0.78875 | -10.45048 | -8.24285
179.00009 | 0.74579 | -10.70404 | -7.98297 | 0.71092 | -11.18898 | -7.95448 | 0.75837 | -10.81939 | -8.20513 | 0.75691 | -10.98434 | -8.31412 | 0.01156 | 0.00218 | 2.52065e-05 | 0.62047 | -8.53551 | -5.29605 | 0.78424 | -10.58 | -8.29731 | 0.62178 | -7.98759 | -4.96652 | 0.03568 | -0.0003625 | -1.29347e-05 | 0.1238 | -6.11611 | -0.75719 | 0.76227 | -10.17258 | -7.75426 | 0.77629 | -10.71663 | -8.31916 | 0.77799 | -10.44652 | -8.12729 | 0.75699 | -10.62201 | -8.0407 | 0.27521 | -6.30954 | -1.73642 | 0.02472 | -0.00309 | -7.64899e-05 | 0.02335 | -4.65013 | -0.10858 | 0.44224 | -7.16726 | -3.16966 | 0.5488 | -6.77234 | -3.71663 | 0.78761 | -10.48044 | -8.25448 | 0.79938 | -10.28318 | -8.2202 | 0.52904 | -6.45905 | -3.41708 | 0.03483 | -1.25e-05 | -4.35375e-07 | 0.7862 | -10.51846 | -8.26959
179.1001 | 0.74302 | -10.68873 | -7.94195 | 0.74996 | -11.01733 | -8.26252 | 0.76354 | -10.74704 | -8.20582 | 0.76084 | -10.92333 | -8.31087 | 0.03642 | -0.00449 | -0.00016364 | 0.62514 | -8.42093 | -5.26429 | 0.78379 | -10.59121 | -8.30131 | 0.63412 | -7.84087 | -4.97207 | 0.00899 | 0.00369 | 3.32105e-05 | 0.12206 | -6.20041 | -0.75681 | 0.76813 | -10.05334 | -7.72231 | 0.76794 | -10.77353 | -8.27347 | 0.75573 | -10.60124 | -8.01172 | 0.77485 | -10.48185 | -8.12187 | 0.26657 | -6.51201 | -1.73591 | 0.0228 | 0.000275 | 6.2711e-06 | 0.02343 | -4.63564 | -0.10863 | 0.43871 | -7.23318 | -3.17324 | 0.5308 | -6.94311 | -3.68544 | 0.78346 | -10.46051 | -8.19541 | 0.80608 | -10.22506 | -8.24223 | 0.50052 | -6.73841 | -3.37271 | -0.0483 | -0.00168 | 8.12061e-05 | 0.77946 | -10.56282 | -8.23326
179.20012 | 0.74037 | -10.69867 | -7.92098 | 0.73159 | -11.10071 | -8.12115 | 0.76662 | -10.78324 | -8.26669 | 0.76472 | -10.92013 | -8.35087 | -0.00167 | -0.00015 | 2.502e-07 | 0.63382 | -8.3757 | -5.30867 | 0.7767 | -10.58642 | -8.22249 | 0.63234 | -7.98847 | -5.0514 | 0.01174 | -0.00543 | -6.37629e-05 | 0.12707 | -5.9556 | -0.75678 | 0.75044 | -10.29004 | -7.72208 | 0.76965 | -10.79668 | -8.30964 | 0.76679 | -10.53757 | -8.08009 | 0.76948 | -10.52651 | -8.09995 | 0.27955 | -6.18448 | -1.72888 | 0.02037 | 0.0001 | 2.0368e-06 | 0.02441 | -4.43462 | -0.10825 | 0.43859 | -7.23954 | -3.17515 | 0.54692 | -6.85771 | -3.75059 | 0.79614 | -10.39552 | -8.27632 | 0.80428 | -10.23538 | -8.23215 | 0.4912 | -6.87769 | -3.37829 | 0.01109 | -0.00161 | -1.78778e-05 | 0.7837 | -10.52028 | -8.24472
179.30016 | 0.72704 | -10.79568 | -7.84887 | 0.73193 | -11.11912 | -8.13842 | 0.7645 | -10.81958 | -8.27159 | 0.76158 | -10.95758 | -8.34512 | 0.00342 | -0.0003125 | -1.06844e-06 | 0.62525 | -8.47138 | -5.29675 | 0.7894 | -10.52972 | -8.31213 | 0.65171 | -7.80143 | -5.08429 | 0.0147 | -0.00167 | -2.45256e-05 | 0.12536 | -6.03594 | -0.75668 | 0.75957 | -10.21791 | -7.76123 | 0.77319 | -10.72885 | -8.29542 | 0.76958 | -10.51065 | -8.08878 | 0.75501 | -10.61363 | -8.01339 | 0.27562 | -6.32853 | -1.74429 | 0.00251 | -0.00361 | -9.06738e-06 | 0.02279 | -4.75336 | -0.10832 | 0.42242 | -7.51774 | -3.17564 | 0.53474 | -7.02604 | -3.75711 | 0.79828 | -10.37525 | -8.28239 | 0.80719 | -10.23599 | -8.26237 | 0.49341 | -6.66514 | -3.28863 | -0.0198 | 0.00373 | -7.38899e-05 | 0.77612 | -10.60298 | -8.22913
179.40016 | 0.72766 | -10.76273 | -7.83159 | 0.75228 | -11.02232 | -8.29193 | 0.77698 | -10.72204 | -8.33078 | 0.77884 | -10.77046 | -8.38849 | -0.000222 | -0.00144 | 3.19125e-07 | 0.61252 | -8.6789 | -5.316 | 0.7876 | -10.52494 | -8.28939 | 0.64479 | -7.97395 | -5.14154 | 0.01225 | -0.00343 | -4.20431e-05 | 0.12151 | -6.23164 | -0.75719 | 0.77103 | -10.07395 | -7.76735 | 0.78223 | -10.71231 | -8.37947 | 0.76229 | -10.55138 | -8.04319 | 0.77345 | -10.48593 | -8.1103 | 0.28069 | -6.18312 | -1.73554 | 0.05501 | -0.00405 | -0.000222786 | 0.02354 | -4.60861 | -0.10848 | 0.43026 | -7.39014 | -3.17967 | 0.55965 | -6.66061 | -3.7276 | 0.78584 | -10.49139 | -8.2446 | 0.79966 | -10.27199 | -8.21406 | 0.49849 | -6.405 | -3.1928 | 0.00571 | -0.00178 | -1.0137e-05 | 0.77774 | -10.56492 | -8.21674
179.50019 | 0.75751 | -10.48781 | -7.9446 | 0.72101 | -11.15851 | -8.04537 | 0.76999 | -10.723 | -8.25666 | 0.77379 | -10.82171 | -8.37376 | 0.03004 | -0.0011 | -3.30418e-05 | 0.62105 | -8.55202 | -5.3112 | 0.79936 | -10.43131 | -8.33842 | 0.62131 | -8.01154 | -4.97766 | 0.03856 | -0.0005 | -1.9278e-05 | 0.12101 | -6.25627 | -0.75706 | 0.76833 | -10.14867 | -7.79757 | 0.76839 | -10.7361 | -8.24955 | 0.76847 | -10.50708 | -8.07441 | 0.74852 | -10.65559 | -7.97592 | 0.26996 | -6.45243 | -1.74187 | 0.055 | -0.00161 | -8.86794e-05 | 0.02282 | -4.75049 | -0.10841 | 0.43081 | -7.37608 | -3.1777 | 0.56673 | -6.88785 | -3.90359 | 0.79127 | -10.43212 | -8.2546 | 0.80598 | -10.22167 | -8.23842 | 0.49727 | -6.32913 | -3.14729 | -0.12906 | -0.00093125 | 0.000120185 | 0.78752 | -10.50805 | -8.27527
179.60014 | 0.71795 | -10.82458 | -7.77145 | 0.72746 | -11.13993 | -8.10384 | 0.78541 | -10.68641 | -8.39319 | 0.75486 | -10.96877 | -8.27992 | 0.01172 | -0.00535 | -6.26752e-05 | 0.63395 | -8.30035 | -5.26202 | 0.78671 | -10.55313 | -8.30223 | 0.65594 | -7.71502 | -5.06057 | 0.01045 | 0.00219 | 2.28572e-05 | 0.12094 | -6.24953 | -0.75584 | 0.75174 | -10.30281 | -7.74504 | 0.7826 | -10.67651 | -8.35541 | 0.77966 | -10.41195 | -8.11776 | 0.76604 | -10.44861 | -8.00406 | 0.27824 | -6.24541 | -1.73769 | 0.06708 | -0.0008875 | -5.95344e-05 | 0.02342 | -4.63569 | -0.10857 | 0.42645 | -7.44792 | -3.17617 | 0.54068 | -7.11594 | -3.84747 | 0.78047 | -10.51801 | -8.20895 | 0.80535 | -10.2482 | -8.25339 | 0.45584 | -6.88087 | -3.13655 | -0.02039 | 0.00104 | -2.11588e-05 | 0.77998 | -10.53789 | -8.21939
179.70017 | 0.75449 | -10.58906 | -7.98938 | 0.70837 | -11.18049 | -7.91993 | 0.75645 | -10.87136 | -8.22362 | 0.76925 | -10.87125 | -8.36269 | 0.01094 | -0.0032 | -3.50048e-05 | 0.60112 | -8.54787 | -5.13827 | 0.79136 | -10.50411 | -8.31251 | 0.60511 | -8.18157 | -4.95076 | 0.004 | 0.0008625 | 3.44569e-06 | 0.12301 | -6.14956 | -0.75645 | 0.76912 | -10.15977 | -7.81411 | 0.76748 | -10.7958 | -8.28554 | 0.76693 | -10.52579 | -8.07251 | 0.77082 | -10.51531 | -8.10543 | 0.27845 | -6.24743 | -1.73958 | -0.01778 | 0.00033125 | -5.8883e-06 | 0.02305 | -4.70769 | -0.1085 | 0.43174 | -7.35795 | -3.17676 | 0.56421 | -6.89863 | -3.8923 | 0.78448 | -10.47246 | -8.21542 | 0.79815 | -10.30634 | -8.22598 | 0.45657 | -6.66002 | -3.04077 | -0.01539 | 0.00141 | -2.16366e-05 | 0.78279 | -10.53773 | -8.24881
179.80012 | 0.75535 | -10.66702 | -8.05732 | 0.72233 | -11.15339 | -8.05644 | 0.7745 | -10.73566 | -8.31476 | 0.76161 | -10.92446 | -8.3202 | 0.00669 | -0.00304 | -2.033e-05 | 0.60816 | -8.68882 | -5.28415 | 0.7892 | -10.54425 | -8.32148 | 0.62649 | -7.93959 | -4.97405 | -0.03177 | 0.00056875 | -1.80669e-05 | 0.12825 | -5.89555 | -0.75607 | 0.78547 | -10.02223 | -7.87217 | 0.76096 | -10.84011 | -8.24887 | 0.79226 | -10.29281 | -8.15459 | 0.77913 | -10.41724 | -8.11638 | 0.28529 | -6.10606 | -1.74197 | -0.02367 | 0.00136 | -3.22517e-05 | 0.02304 | -4.70409 | -0.10838 | 0.43491 | -7.29993 | -3.17482 | 0.54529 | -7.17615 | -3.91306 | 0.77976 | -10.53059 | -8.2113 | 0.81651 | -10.14927 | -8.28694 | 0.47003 | -6.62012 | -3.11164 | -0.00108 | -0.0001375 | 1.48637e-07 | 0.7789 | -10.55979 | -8.22507
179.90017 | 0.74051 | -10.71823 | -7.93699 | 0.74254 | -10.9971 | -8.16582 | 0.76308 | -10.83358 | -8.2669 | 0.76574 | -10.9039 | -8.34956 | -0.06591 | -0.00507 | 0.000334061 | 0.5979 | -8.59557 | -5.13927 | 0.78691 | -10.53672 | -8.29142 | 0.61413 | -8.10171 | -4.97552 | 0.04643 | 0.00030625 | 1.42201e-05 | 0.12582 | -6.01137 | -0.75635 | 0.76292 | -10.22682 | -7.8023 | 0.76833 | -10.79079 | -8.29093 | 0.78774 | -10.35441 | -8.15656 | 0.77561 | -10.46629 | -8.11778 | 0.26397 | -6.59504 | -1.74091 | 0.14408 | -0.00567 | -0.000817648 | 0.02346 | -4.62169 | -0.10841 | 0.44107 | -7.19896 | -3.17528 | 0.56028 | -7.1025 | -3.97938 | 0.78093 | -10.52668 | -8.22056 | 0.7975 | -10.29127 | -8.20725 | 0.48234 | -6.25271 | -3.01591 | 0.02432 | -0.00119 | -2.90272e-05 | 0.78766 | -10.47701 | -8.25228
180.00016 | 0.73664 | -10.74313 | -7.91386 | 0.72971 | -11.08619 | -8.08972 | 0.76641 | -10.80783 | -8.28323 | 0.77104 | -10.88163 | -8.39012 | 0.02185 | -0.00253 | -5.53103e-05 | 0.61914 | -8.47434 | -5.24681 | 0.79805 | -10.42523 | -8.31988 | 0.58834 | -8.14881 | -4.79428 | 0.00683 | -8.125e-05 | -5.54856e-07 | 0.12287 | -6.16621 | -0.75767 | 0.75298 | -10.29754 | -7.75383 | 0.77062 | -10.76692 | -8.29721 | 0.7752 | -10.46524 | -8.11269 | 0.76947 | -10.48107 | -8.06486 | 0.27492 | -6.35886 | -1.74814 | -0.01066 | 0.0001 | -1.0657e-06 | 0.02331 | -4.64863 | -0.10838 | 0.42631 | -7.45929 | -3.17995 | 0.57268 | -7.13997 | -4.08889 | 0.78552 | -10.50783 | -8.25412 | 0.80386 | -10.25989 | -8.2475 | 0.4648 | -6.22704 | -2.8943 | -0.03421 | 0.00305 | -0.00010435 | 0.791 | -10.44626 | -8.26299
180.10019 | 0.71895 | -10.77886 | -7.74943 | 0.73726 | -11.08244 | -8.17069 | 0.78423 | -10.66534 | -8.3641 | 0.75967 | -10.93723 | -8.30871 | 0.02615 | -0.00116 | -3.02325e-05 | 0.62657 | -8.41572 | -5.27304 | 0.77543 | -10.6314 | -8.24394 | 0.59838 | -8.11778 | -4.85751 | -0.01218 | 0.00021875 | -2.66416e-06 | 0.12411 | -6.10081 | -0.75716 | 0.76152 | -10.21711 | -7.78058 | 0.75193 | -10.87569 | -8.17778 | 0.77022 | -10.50939 | -8.09457 | 0.77675 | -10.47864 | -8.13931 | 0.2705 | -6.42244 | -1.7373 | 0.02473 | -0.00392 | -9.69107e-05 | 0.02355 | -4.60744 | -0.1085 | 0.44834 | -7.08046 | -3.17445 | 0.55329 | -7.39811 | -4.09332 | 0.79017 | -10.46419 | -8.26847 | 0.81227 | -10.17567 | -8.26536 | 0.43133 | -6.73017 | -2.90292 | -0.00269 | -0.00191 | 5.15228e-06 | 0.79673 | -10.39552 | -8.2824
180.20012 | 0.7192 | -10.80593 | -7.77166 | 0.72837 | -11.12331 | -8.10185 | 0.77503 | -10.75004 | -8.33164 | 0.77285 | -10.76266 | -8.31791 | -0.01036 | 0.00166 | -1.72218e-05 | 0.60873 | -8.67852 | -5.2829 | 0.76922 | -10.66665 | -8.20498 | 0.61505 | -7.94104 | -4.88413 | 0.00929 | 0.00271 | 2.51937e-05 | 0.12271 | -6.1604 | -0.75593 | 0.75164 | -10.25813 | -7.71046 | 0.78076 | -10.70704 | -8.35963 | 0.7611 | -10.56356 | -8.03994 | 0.76993 | -10.55005 | -8.12276 | 0.2738 | -6.41713 | -1.75704 | 0.00724 | -0.00252 | -1.82785e-05 | 0.02341 | -4.63578 | -0.10854 | 0.43393 | -7.30547 | -3.17009 | 0.59237 | -6.69184 | -3.96407 | 0.78238 | -10.52142 | -8.23171 | 0.80139 | -10.25857 | -8.22115 | 0.45437 | -6.31629 | -2.86996 | -0.02145 | -0.0005125 | 1.09952e-05 | 0.78587 | -10.50803 | -8.25796
180.30019 | 0.73545 | -10.73576 | -7.89558 | 0.75607 | -10.97618 | -8.29877 | 0.75992 | -10.82511 | -8.22621 | 0.75664 | -10.94491 | -8.28132 | 0.02675 | -0.00269 | -7.19014e-05 | 0.5912 | -8.8357 | -5.22367 | 0.79027 | -10.51914 | -8.31299 | 0.61573 | -7.9238 | -4.8789 | -0.00782 | 0.00065 | -5.0804e-06 | 0.12408 | -6.10739 | -0.75777 | 0.76553 | -10.1269 | -7.75241 | 0.75433 | -10.8748 | -8.20323 | 0.76814 | -10.53178 | -8.08988 | 0.77708 | -10.44683 | -8.11799 | 0.27069 | -6.53388 | -1.76867 | -0.02664 | -0.00226 | 6.0111e-05 | 0.02264 | -4.78552 | -0.10834 | 0.42872 | -7.41527 | -3.17909 | 0.57711 | -6.80967 | -3.92991 | 0.78551 | -10.50949 | -8.25529 | 0.80781 | -10.22743 | -8.26183 | 0.44602 | -6.68469 | -2.9815 | 0.04621 | -0.00293 | -0.000135456 | 0.78075 | -10.5153 | -8.20979
180.40017 | 0.73716 | -10.7215 | -7.90349 | 0.74872 | -11.02488 | -8.2545 | 0.7647 | -10.81169 | -8.2677 | 0.74629 | -11.02869 | -8.23061 | 0.10037 | -0.00534 | -0.000536358 | 0.61775 | -8.60192 | -5.31384 | 0.78059 | -10.59955 | -8.27389 | 0.62818 | -7.74632 | -4.86608 | 0.02273 | -0.00187 | -4.24711e-05 | 0.12372 | -6.1156 | -0.75663 | 0.76552 | -10.01369 | -7.66572 | 0.77173 | -10.74595 | -8.29301 | 0.77269 | -10.47138 | -8.09113 | 0.76254 | -10.56361 | -8.05517 | 0.26877 | -6.54918 | -1.76024 | 0.00552 | -0.00404 | -2.22749e-05 | 0.02357 | -4.59774 | -0.10839 | 0.42202 | -7.49664 | -3.16376 | 0.59124 | -6.71654 | -3.9711 | 0.78713 | -10.47238 | -8.24317 | 0.80861 | -10.20837 | -8.25457 | 0.45813 | -6.47313 | -2.96553 | 0.0043 | -0.00156 | -6.69499e-06 | 0.77405 | -10.5863 | -8.19429
180.50016 | 0.74257 | -10.72581 | -7.96469 | 0.74922 | -10.94428 | -8.19966 | 0.75027 | -10.89494 | -8.17416 | 0.78099 | -10.79027 | -8.42714 | -0.000359 | -0.00171 | 6.14788e-07 | 0.60823 | -8.71623 | -5.30147 | 0.77632 | -10.63153 | -8.25348 | 0.63638 | -7.76151 | -4.93926 | -0.04624 | 0.00294 | -0.000135833 | 0.12432 | -6.09432 | -0.75765 | 0.75243 | -10.24894 | -7.71162 | 0.77043 | -10.77962 | -8.30493 | 0.7778 | -10.45997 | -8.13581 | 0.77136 | -10.51316 | -8.10944 | 0.26598 | -6.63894 | -1.7658 | -0.00526 | -0.00213 | 1.12146e-05 | 0.02333 | -4.64904 | -0.10847 | 0.4348 | -7.28919 | -3.16937 | 0.57677 | -7.06926 | -4.07731 | 0.77268 | -10.57321 | -8.16976 | 0.80733 | -10.20579 | -8.23945 | 0.49273 | -6.50296 | -3.2042 | -0.00639 | 0.00141 | -8.98734e-06 | 0.78079 | -10.54718 | -8.23513
180.60005 | 0.74579 | -10.67467 | -7.96102 | 0.73231 | -11.08602 | -8.1184 | 0.7748 | -10.73766 | -8.31956 | 0.76424 | -10.91029 | -8.3381 | 0.03864 | -0.00116 | -4.46787e-05 | 0.59129 | -8.79829 | -5.20235 | 0.78973 | -10.5282 | -8.31447 | 0.61977 | -7.88471 | -4.88669 | -0.03451 | 0.0047 | -0.000162183 | 0.12353 | -6.13547 | -0.75792 | 0.76461 | -10.04439 | -7.68002 | 0.78884 | -10.62064 | -8.37794 | 0.78181 | -10.42029 | -8.14672 | 0.7662 | -10.55652 | -8.08843 | 0.27376 | -6.40779 | -1.75418 | 0.00793 | 0.00272 | 2.15597e-05 | 0.02384 | -4.55177 | -0.1085 | 0.42778 | -7.41836 | -3.17341 | 0.52007 | -7.08174 | -3.68302 | 0.79998 | -10.37053 | -8.29627 | 0.80696 | -10.22092 | -8.2479 | 0.4916 | -6.15038 | -3.02355 | -0.04149 | 0.00271 | -0.000112296 | 0.77111 | -10.61534 | -8.18558
180.70023 | 0.74523 | -10.68601 | -7.96348 | 0.71714 | -11.15781 | -8.00172 | 0.76731 | -10.79409 | -8.28243 | 0.76106 | -10.94795 | -8.332 | 0.102 | -0.00324 | -0.000330225 | 0.60221 | -8.71718 | -5.24959 | 0.78199 | -10.58478 | -8.2772 | 0.60938 | -8.1025 | -4.93753 | -0.09162 | 0.00235 | -0.000215295 | 0.12557 | -6.03565 | -0.75788 | 0.77423 | -10.07001 | -7.79648 | 0.78051 | -10.69337 | -8.34629 | 0.77294 | -10.48676 | -8.10562 | 0.77454 | -10.48905 | -8.12421 | 0.25831 | -6.6841 | -1.72655 | -0.01748 | -0.00261 | 4.56534e-05 | 0.02347 | -4.61291 | -0.10826 | 0.41979 | -7.55482 | -3.17142 | 0.53397 | -6.92651 | -3.69856 | 0.78952 | -10.4754 | -8.2705 | 0.79576 | -10.30922 | -8.20368 | 0.48967 | -6.69481 | -3.27826 | 0.01018 | -0.00232 | -2.35956e-05 | 0.7787 | -10.56267 | -8.22511
180.80021 | 0.74382 | -10.71153 | -7.96743 | 0.75548 | -10.99291 | -8.30488 | 0.78364 | -10.65252 | -8.34777 | 0.75747 | -10.95422 | -8.29746 | 0.01293 | -0.00243 | -3.13455e-05 | 0.62193 | -8.53152 | -5.30598 | 0.7899 | -10.52436 | -8.31315 | 0.59601 | -8.24617 | -4.91476 | -0.01401 | 0.00028125 | -3.94059e-06 | 0.12359 | -6.13126 | -0.75777 | 0.74483 | -10.18103 | -7.58312 | 0.76252 | -10.81533 | -8.24691 | 0.77704 | -10.45152 | -8.12125 | 0.76586 | -10.54004 | -8.07223 | 0.27475 | -6.30533 | -1.73237 | -0.04703 | 0.00179 | -8.43654e-05 | 0.02348 | -4.61739 | -0.10843 | 0.44538 | -7.11249 | -3.16776 | 0.52241 | -6.95117 | -3.63137 | 0.7912 | -10.45178 | -8.26949 | 0.81666 | -10.09228 | -8.24201 | 0.46469 | -6.45992 | -3.00184 | 0.01515 | -0.002 | -3.029e-05 | 0.77834 | -10.56205 | -8.22092
180.90023 | 0.71448 | -10.82583 | -7.73481 | 0.74073 | -11.06754 | -8.19802 | 0.76624 | -10.78856 | -8.26658 | 0.76289 | -10.89761 | -8.31367 | 0.01651 | -0.00217 | -3.57974e-05 | 0.6337 | -8.27996 | -5.24697 | 0.78073 | -10.59788 | -8.27403 | 0.60287 | -8.30062 | -5.00419 | -0.01909 | 0.00141 | -2.68383e-05 | 0.12101 | -6.25726 | -0.75718 | 0.76443 | -10.17628 | -7.77911 | 0.76265 | -10.83173 | -8.26077 | 0.78297 | -10.38856 | -8.13389 | 0.76315 | -10.57448 | -8.06993 | 0.2643 | -6.55107 | -1.73141 | 0.01345 | -0.000725 | -9.75342e-06 | 0.0235 | -4.60962 | -0.10833 | 0.43553 | -7.27013 | -3.16636 | 0.50557 | -7.23807 | -3.65938 | 0.79658 | -10.38512 | -8.27259 | 0.80758 | -10.20452 | -8.24093 | 0.49295 | -6.47816 | -3.19338 | 0.02051 | 0.00184 | 3.76945e-05 | 0.78773 | -10.48939 | -8.26279
181.00021 | 0.76391 | -10.55573 | -8.06366 | 0.72798 | -11.10573 | -8.08477 | 0.77308 | -10.75258 | -8.31263 | 0.77506 | -10.79588 | -8.36743 | -0.02175 | -0.00273 | 5.92796e-05 | 0.61125 | -8.60616 | -5.26053 | 0.77593 | -10.62293 | -8.2426 | 0.63253 | -7.8891 | -4.99012 | -0.02391 | 0.00349 | -8.33931e-05 | 0.12309 | -6.15521 | -0.75765 | 0.7623 | -10.20656 | -7.78045 | 0.77914 | -10.66966 | -8.31313 | 0.77582 | -10.44689 | -8.10492 | 0.77097 | -10.51379 | -8.10582 | 0.27957 | -6.23804 | -1.74397 | 0.06773 | -0.00176 | -0.000119374 | 0.02332 | -4.64687 | -0.10838 | 0.42726 | -7.39099 | -3.15784 | 0.57845 | -6.0229 | -3.48396 | 0.80057 | -10.35119 | -8.28689 | 0.8024 | -10.25971 | -8.23237 | 0.49629 | -6.19388 | -3.07398 | 0.00726 | 0.000125 | 9.075e-07 | 0.79185 | -10.44884 | -8.27397
181.10021 | 0.75484 | -10.63021 | -8.02406 | 0.75052 | -10.98416 | -8.24383 | 0.77291 | -10.74648 | -8.30611 | 0.78078 | -10.80453 | -8.43602 | -0.04632 | -0.00065625 | 3.03995e-05 | 0.58537 | -8.84564 | -5.178 | 0.77322 | -10.61701 | -8.20928 | 0.61 | -8.07261 | -4.92427 | -0.0713 | 0.00236 | -0.000168437 | 0.12423 | -6.1033 | -0.75823 | 0.76866 | -10.16582 | -7.81402 | 0.77508 | -10.74837 | -8.33081 | 0.77581 | -10.44953 | -8.10685 | 0.7739 | -10.47719 | -8.10834 | 0.27495 | -6.35292 | -1.74676 | 0.0275 | -0.00843 | -0.000231721 | 0.0234 | -4.63299 | -0.10843 | 0.43173 | -7.32551 | -3.16268 | 0.52257 | -7.05831 | -3.68846 | 0.7717 | -10.56768 | -8.15504 | 0.80271 | -10.24084 | -8.22041 | 0.49736 | -6.43084 | -3.19845 | -0.00468 | 0.00204 | -9.53958e-06 | 0.78863 | -10.49837 | -8.27938
181.20017 | 0.7386 | -10.74612 | -7.93705 | 0.72824 | -11.10995 | -8.09072 | 0.76559 | -10.79572 | -8.26513 | 0.76824 | -10.90617 | -8.37861 | 0.00944 | -0.00359 | -3.38732e-05 | 0.6118 | -8.46862 | -5.18107 | 0.77928 | -10.56886 | -8.23609 | 0.64761 | -7.79394 | -5.04742 | 0.00143 | -0.00071875 | -1.02494e-06 | 0.12579 | -6.01909 | -0.75714 | 0.76859 | -10.09038 | -7.75537 | 0.77709 | -10.70826 | -8.32132 | 0.76915 | -10.5097 | -8.08354 | 0.77798 | -10.40341 | -8.0936 | 0.27906 | -6.30429 | -1.75929 | -0.00864 | -0.00142 | 1.22537e-05 | 0.02373 | -4.56514 | -0.10831 | 0.43469 | -7.26222 | -3.15679 | 0.55773 | -6.80263 | -3.79405 | 0.78879 | -10.45725 | -8.24853 | 0.80255 | -10.23659 | -8.21536 | 0.4786 | -6.44572 | -3.08491 | -0.0332 | 0.00115 | -3.81846e-05 | 0.78284 | -10.52789 | -8.2417
181.30017 | 0.7487 | -10.69847 | -8.00996 | 0.71725 | -11.14111 | -7.99095 | 0.76236 | -10.83091 | -8.25711 | 0.7814 | -10.77826 | -8.42214 | -0.01951 | -0.00175 | 3.41355e-05 | 0.60105 | -8.60741 | -5.17344 | 0.77531 | -10.64721 | -8.25485 | 0.63481 | -7.70561 | -4.8916 | -0.000162 | -0.0014 | 2.268e-07 | 0.12645 | -5.99728 | -0.75837 | 0.76658 | -10.10788 | -7.74855 | 0.76975 | -10.79004 | -8.30559 | 0.77162 | -10.47896 | -8.0858 | 0.76382 | -10.5789 | -8.08042 | 0.27251 | -6.42908 | -1.75201 | 0.0069 | -0.00366 | -2.52896e-05 | 0.02296 | -4.72074 | -0.10839 | 0.43172 | -7.31665 | -3.15872 | 0.53757 | -6.86321 | -3.68943 | 0.77629 | -10.55576 | -8.19435 | 0.79793 | -10.29867 | -8.21757 | 0.464 | -6.89159 | -3.19772 | -0.01928 | 3.125e-05 | -6.02344e-07 | 0.77924 | -10.56069 | -8.22932
181.40014 | 0.71683 | -10.83143 | -7.76431 | 0.74666 | -11.02399 | -8.23118 | 0.7749 | -10.72378 | -8.30986 | 0.7655 | -10.86264 | -8.31539 | 0.00636 | -0.00108 | -6.87675e-06 | 0.63727 | -8.28302 | -5.27849 | 0.76914 | -10.66689 | -8.20437 | 0.6319 | -7.96597 | -5.03372 | 0.06819 | -0.00563 | -0.000383995 | 0.12404 | -6.10846 | -0.75767 | 0.76789 | -10.15737 | -7.79974 | 0.77984 | -10.68648 | -8.33375 | 0.78105 | -10.43921 | -8.15357 | 0.76546 | -10.55669 | -8.08068 | 0.26234 | -6.73996 | -1.76817 | 0.1621 | -0.00253 | -0.000410308 | 0.02324 | -4.6671 | -0.10847 | 0.43378 | -7.29361 | -3.16384 | 0.54308 | -6.93436 | -3.7659 | 0.79044 | -10.44493 | -8.25612 | 0.80705 | -10.19784 | -8.23017 | 0.4923 | -6.47852 | -3.18936 | 0.03382 | -0.00499 | -0.000168869 | 0.79783 | -10.38037 | -8.28173
181.50014 | 0.72913 | -10.77232 | -7.85446 | 0.71043 | -11.18806 | -7.94838 | 0.76602 | -10.78701 | -8.26311 | 0.77577 | -10.83825 | -8.40796 | 0.02847 | -0.00531 | -0.00015109 | 0.63627 | -8.17285 | -5.20017 | 0.7774 | -10.6177 | -8.25416 | 0.62348 | -7.84404 | -4.89063 | -0.01105 | -0.00108 | 1.18831e-05 | 0.1231 | -6.16939 | -0.75943 | 0.76329 | -10.15384 | -7.75033 | 0.77124 | -10.6911 | -8.24544 | 0.77283 | -10.48903 | -8.10627 | 0.7703 | -10.49816 | -8.08669 | 0.28436 | -6.217 | -1.7679 | 0.01109 | -0.0046 | -5.10232e-05 | 0.02357 | -4.59989 | -0.10844 | 0.43629 | -7.25436 | -3.16501 | 0.52094 | -7.06367 | -3.67975 | 0.79284 | -10.41915 | -8.26075 | 0.80997 | -10.18388 | -8.24867 | 0.50958 | -6.36547 | -3.24375 | -0.05072 | 0.00322 | -0.000163585 | 0.77582 | -10.58799 | -8.21443
181.60005 | 0.72314 | -10.64922 | -7.70087 | 0.7291 | -11.11941 | -8.10715 | 0.77121 | -10.73881 | -8.28191 | 0.76183 | -10.94464 | -8.33799 | 0.05378 | -0.0048 | -0.000258154 | 0.61412 | -8.08219 | -4.96347 | 0.78655 | -10.54504 | -8.29421 | 0.63049 | -7.68217 | -4.84356 | -0.00433 | -0.00152 | 6.58074e-06 | 0.12713 | -5.96711 | -0.75858 | 0.76309 | -10.1462 | -7.7425 | 0.7727 | -10.74888 | -8.30566 | 0.77289 | -10.48743 | -8.10558 | 0.76784 | -10.55336 | -8.1033 | 0.27753 | -6.37089 | -1.7681 | -0.00945 | -0.00139 | 1.31709e-05 | 0.02346 | -4.62017 | -0.10838 | 0.4249 | -7.42306 | -3.15406 | 0.53947 | -7.13464 | -3.84892 | 0.7936 | -10.41471 | -8.26515 | 0.80822 | -10.19287 | -8.23811 | 0.44677 | -6.82555 | -3.04942 | -0.0073 | 0.00083125 | -6.06646e-06 | 0.7819 | -10.54063 | -8.24171
181.70005 | 0.73642 | -10.72794 | -7.90027 | 0.74566 | -11.03204 | -8.22617 | 0.75783 | -10.84553 | -8.21902 | 0.77833 | -10.77554 | -8.38689 | -0.00292 | -0.00201 | 5.86226e-06 | 0.59095 | -8.79288 | -5.19613 | 0.78134 | -10.59367 | -8.27726 | 0.5984 | -7.7957 | -4.66495 | -0.00497 | -0.00114 | 5.68787e-06 | 0.12343 | -6.14922 | -0.75902 | 0.76909 | -9.97413 | -7.67104 | 0.77221 | -10.76979 | -8.31651 | 0.77625 | -10.47718 | -8.13293 | 0.76992 | -10.53374 | -8.11014 | 0.27378 | -6.49507 | -1.77821 | -0.00136 | 0.00243 | -3.3077e-06 | 0.02277 | -4.75246 | -0.1082 | 0.43937 | -7.15719 | -3.14468 | 0.52873 | -7.29126 | -3.8551 | 0.78768 | -10.45838 | -8.23791 | 0.81478 | -10.09853 | -8.22804 | 0.4766 | -6.46536 | -3.08137 | 0.03742 | -0.00303 | -0.000113432 | 0.79054 | -10.47142 | -8.27812
181.8 | 0.71165 | -10.82452 | -7.70331 | 0.74994 | -11.00328 | -8.25185 | 0.78312 | -10.66561 | -8.35249 | 0.7719 | -10.87231 | -8.39229 | 0.02548 | -0.00424 | -0.000107988 | 0.57939 | -9.02707 | -5.23017 | 0.78804 | -10.52429 | -8.29352 | 0.61465 | -7.73214 | -4.75255 | -0.01615 | 0.00148 | -2.38227e-05 | 0.12516 | -6.0675 | -0.7594 | 0.77624 | -9.97954 | -7.74649 | 0.7608 | -10.83946 | -8.24667 | 0.77275 | -10.47586 | -8.09519 | 0.77165 | -10.4956 | -8.09889 | 0.28226 | -6.27024 | -1.76986 | -0.00106 | -0.00282 | 2.99351e-06 | 0.02368 | -4.56571 | -0.10811 | 0.42553 | -7.39797 | -3.14809 | 0.53728 | -6.55449 | -3.52157 | 0.78837 | -10.46732 | -8.25213 | 0.80031 | -10.27506 | -8.22318 | 0.45791 | -6.5648 | -3.00607 | -0.00415 | 0.0004375 | -1.8165e-06 | 0.77934 | -10.54534 | -8.21839
181.9 | 0.76909 | -10.42717 | -8.01938 | 0.7397 | -11.05906 | -8.18037 | 0.75938 | -10.85971 | -8.24662 | 0.77064 | -10.87321 | -8.37935 | -0.02465 | 0.00011875 | -2.92743e-06 | 0.60982 | -8.57296 | -5.22793 | 0.77289 | -10.63364 | -8.21866 | 0.60717 | -7.80654 | -4.73991 | -0.03948 | 0.00139 | -5.47813e-05 | 0.12282 | -6.18314 | -0.75941 | 0.75635 | -10.08914 | -7.63093 | 0.77253 | -10.75774 | -8.31071 | 0.77901 | -10.45423 | -8.14399 | 0.76597 | -10.56381 | -8.09157 | 0.27342 | -6.58566 | -1.80063 | 0.00813 | -0.0003375 | -2.74523e-06 | 0.02413 | -4.48146 | -0.10814 | 0.4323 | -7.27902 | -3.14671 | 0.51218 | -6.81391 | -3.48996 | 0.79794 | -10.36951 | -8.27421 | 0.80993 | -10.17137 | -8.23805 | 0.47967 | -6.41326 | -3.07623 | 0.02373 | -0.00202 | -4.80431e-05 | 0.78307 | -10.53134 | -8.24679
182.00021 | 0.74158 | -10.68567 | -7.92432 | 0.75128 | -10.78496 | -8.10251 | 0.77271 | -10.70282 | -8.27016 | 0.75565 | -10.96846 | -8.28837 | -0.0274 | -0.0008625 | 2.36342e-05 | 0.62172 | -8.41551 | -5.23213 | 0.78956 | -10.55246 | -8.33181 | 0.62769 | -7.70997 | -4.83946 | -0.06236 | 0.00367 | -0.000228769 | 0.12204 | -6.2114 | -0.75806 | 0.7712 | -10.05476 | -7.75427 | 0.77132 | -10.75937 | -8.29895 | 0.76901 | -10.51645 | -8.08723 | 0.76933 | -10.53448 | -8.10449 | 0.27142 | -6.62994 | -1.79947 | 0.02186 | 6.25e-06 | 1.36656e-07 | 0.02359 | -4.58354 | -0.10812 | 0.4398 | -7.17613 | -3.15606 | 0.51304 | -7.06812 | -3.62621 | 0.78277 | -10.51088 | -8.22757 | 0.80619 | -10.20733 | -8.22901 | 0.48538 | -6.17095 | -2.99527 | 0.0093 | 0.00212 | 1.97128e-05 | 0.78042 | -10.53669 | -8.22305
182.1 | 0.72309 | -10.61434 | -7.67509 | 0.74587 | -11.02318 | -8.2219 | 0.7706 | -10.77477 | -8.30307 | 0.76485 | -10.91592 | -8.349 | 0.04639 | -0.00301 | -0.000139738 | 0.62298 | -8.45492 | -5.26721 | 0.79674 | -10.47051 | -8.34224 | 0.65178 | -7.58333 | -4.94268 | -0.01406 | 0.00281 | -3.95466e-05 | 0.1247 | -6.08332 | -0.7586 | 0.74602 | -10.25399 | -7.64966 | 0.76804 | -10.79202 | -8.28871 | 0.77223 | -10.49441 | -8.10406 | 0.77379 | -10.52273 | -8.14242 | 0.27447 | -6.52132 | -1.78992 | 0.0352 | 0.00016875 | 5.93949e-06 | 0.02286 | -4.72919 | -0.10813 | 0.43842 | -7.18561 | -3.15029 | 0.53157 | -6.91732 | -3.67702 | 0.78475 | -10.50232 | -8.24174 | 0.81458 | -10.13061 | -8.25214 | 0.46896 | -6.45713 | -3.02816 | -0.02863 | 0.00065 | -1.86121e-05 | 0.78657 | -10.51016 | -8.26698
182.20023 | 0.75475 | -10.61587 | -8.01236 | 0.72312 | -11.14521 | -8.05929 | 0.75909 | -10.81106 | -8.20651 | 0.76355 | -10.93338 | -8.34819 | -0.03636 | 0.0008625 | -3.13596e-05 | 0.63231 | -8.46689 | -5.35371 | 0.7789 | -10.61028 | -8.26434 | 0.61092 | -7.97105 | -4.86964 | 0.03151 | -0.0003375 | -1.06336e-05 | 0.12374 | -6.12607 | -0.75803 | 0.7568 | -10.20193 | -7.72086 | 0.77689 | -10.71913 | -8.32762 | 0.78126 | -10.39836 | -8.12384 | 0.7798 | -10.4259 | -8.13006 | 0.29073 | -6.16627 | -1.79271 | 0.12063 | -0.00232 | -0.000280472 | 0.0246 | -4.38582 | -0.10789 | 0.43815 | -7.20485 | -3.1568 | 0.51286 | -6.83514 | -3.50547 | 0.7889 | -10.44781 | -8.24223 | 0.79787 | -10.27272 | -8.19634 | 0.47258 | -6.72558 | -3.1784 | -0.00617 | 0.00137 | -8.48512e-06 | 0.77972 | -10.54115 | -8.21913
182.30023 | 0.71629 | -10.81535 | -7.74697 | 0.73753 | -11.08585 | -8.17619 | 0.7628 | -10.74661 | -8.19754 | 0.7716 | -10.86361 | -8.38236 | 0.000298 | -0.00039375 | -1.17338e-07 | 0.60201 | -8.76876 | -5.27887 | 0.78182 | -10.60689 | -8.29273 | 0.62398 | -7.87408 | -4.91328 | -0.00954 | -0.00261 | 2.48584e-05 | 0.12931 | -5.86707 | -0.75866 | 0.75693 | -10.15407 | -7.68593 | 0.78903 | -10.61947 | -8.37909 | 0.76555 | -10.52348 | -8.05623 | 0.78107 | -10.42238 | -8.14059 | 0.28173 | -6.46435 | -1.82117 | 0.02106 | -0.00389 | -8.19985e-05 | 0.0234 | -4.62721 | -0.10826 | 0.43505 | -7.2403 | -3.14991 | 0.49793 | -7.34342 | -3.65653 | 0.78256 | -10.49562 | -8.21343 | 0.80795 | -10.18879 | -8.23198 | 0.54788 | -5.91662 | -3.24162 | -0.05537 | 0.00343 | -0.000189992 | 0.77952 | -10.54096 | -8.21691
182.40017 | 0.73796 | -10.75808 | -7.93904 | 0.72298 | -11.14055 | -8.05439 | 0.77634 | -10.71566 | -8.31897 | 0.78379 | -10.75573 | -8.43025 | 0.00363 | -0.00493 | -1.79103e-05 | 0.59217 | -8.82694 | -5.22703 | 0.79132 | -10.47231 | -8.28699 | 0.61324 | -7.56773 | -4.64082 | 0.02329 | -0.00162 | -3.78414e-05 | 0.12338 | -6.15481 | -0.75937 | 0.77013 | -10.1153 | -7.79009 | 0.76977 | -10.78138 | -8.29922 | 0.77404 | -10.47415 | -8.10739 | 0.76258 | -10.57637 | -8.06534 | 0.28652 | -6.30406 | -1.80624 | 0.0598 | -0.00068125 | -4.07381e-05 | 0.02366 | -4.57648 | -0.10826 | 0.43028 | -7.30939 | -3.14509 | 0.50134 | -7.1938 | -3.60651 | 0.78112 | -10.4999 | -8.2017 | 0.81355 | -10.13683 | -8.24685 | 0.48535 | -6.73094 | -3.26687 | 0.00967 | -0.00213 | -2.0553e-05 | 0.78212 | -10.50991 | -8.22002
182.50021 | 0.73142 | -10.78784 | -7.89043 | 0.71882 | -11.16939 | -8.02883 | 0.75071 | -10.82383 | -8.12559 | 0.76507 | -10.92794 | -8.36068 | 0.02525 | -0.00346 | -8.7442e-05 | 0.60474 | -8.77937 | -5.3092 | 0.78999 | -10.53758 | -8.32455 | 0.61181 | -7.85696 | -4.80695 | -0.01004 | 0.00213 | -2.13435e-05 | 0.1298 | -5.82124 | -0.75561 | 0.78574 | -9.97886 | -7.84081 | 0.76964 | -10.76292 | -8.28353 | 0.77346 | -10.48254 | -8.10788 | 0.76545 | -10.57406 | -8.09387 | 0.29398 | -6.14871 | -1.80762 | 0.02319 | -0.00119 | -2.76878e-05 | 0.02327 | -4.64851 | -0.10815 | 0.42755 | -7.36323 | -3.14813 | 0.51416 | -7.09927 | -3.65019 | 0.78961 | -10.43804 | -8.24193 | 0.8075 | -10.1741 | -8.21562 | 0.4887 | -6.80072 | -3.32352 | -0.04759 | 0.00105 | -4.99747e-05 | 0.80038 | -10.34802 | -8.28235
182.60023 | 0.72344 | -10.81689 | -7.82539 | 0.75499 | -10.96303 | -8.27692 | 0.77395 | -10.73856 | -8.31116 | 0.76265 | -10.92258 | -8.33016 | 0.03523 | 0.00379 | 0.000133437 | 0.61559 | -8.61191 | -5.30142 | 0.78175 | -10.58685 | -8.27627 | 0.61513 | -7.80788 | -4.8029 | -0.01459 | -0.00074375 | 1.08483e-05 | 0.12186 | -6.22031 | -0.75803 | 0.75785 | -10.21923 | -7.74464 | 0.78119 | -10.69514 | -8.35497 | 0.76685 | -10.48744 | -8.04232 | 0.768 | -10.54444 | -8.0981 | 0.2763 | -6.55486 | -1.81108 | 0.01801 | 0.00114 | 2.04818e-05 | 0.02357 | -4.5963 | -0.10833 | 0.42222 | -7.45503 | -3.14769 | 0.53056 | -6.62449 | -3.5147 | 0.79782 | -10.35601 | -8.2622 | 0.78734 | -10.35146 | -8.15006 | 0.51977 | -6.30663 | -3.27802 | -0.03215 | 0.0008625 | -2.7732e-05 | 0.77617 | -10.58695 | -8.2173
182.70003 | 0.75135 | -10.59179 | -7.95817 | 0.74732 | -11.00588 | -8.22492 | 0.778 | -10.63663 | -8.27531 | 0.7637 | -10.92085 | -8.3403 | 0.03363 | -0.00544 | -0.000183062 | 0.61312 | -8.72119 | -5.34714 | 0.79152 | -10.52034 | -8.3271 | 0.5908 | -8.0654 | -4.76501 | 0.02908 | -0.00151 | -4.3985e-05 | 0.12914 | -5.87814 | -0.75909 | 0.74968 | -10.25971 | -7.69146 | 0.77812 | -10.69036 | -8.31837 | 0.76827 | -10.52314 | -8.08464 | 0.76087 | -10.59806 | -8.06377 | 0.27288 | -6.58396 | -1.79662 | 0.01492 | -0.00382 | -5.69681e-05 | 0.02231 | -4.84076 | -0.10799 | 0.42437 | -7.3976 | -3.13929 | 0.50374 | -7.05577 | -3.55427 | 0.79771 | -10.37799 | -8.2786 | 0.79409 | -10.30433 | -8.18251 | 0.48241 | -6.64304 | -3.20468 | 0.03012 | -0.00413 | -0.000124245 | 0.79361 | -10.41768 | -8.26754
182.80003 | 0.71849 | -10.82144 | -7.77515 | 0.73098 | -11.12168 | -8.12975 | 0.76269 | -10.82126 | -8.25326 | 0.7543 | -10.97719 | -8.28005 | 0.02627 | -0.00273 | -7.15939e-05 | 0.60985 | -8.78463 | -5.3573 | 0.79859 | -10.434 | -8.33246 | 0.60766 | -7.90816 | -4.80547 | 0.02656 | -0.00138 | -3.66888e-05 | 0.12284 | -6.17629 | -0.75872 | 0.75771 | -10.24587 | -7.76342 | 0.77207 | -10.75354 | -8.30245 | 0.77667 | -10.46843 | -8.13052 | 0.76012 | -10.59616 | -8.05436 | 0.27266 | -6.59103 | -1.79708 | 0.00262 | -0.00187 | -4.91812e-06 | 0.02356 | -4.58828 | -0.10809 | 0.42879 | -7.33267 | -3.1442 | 0.51957 | -6.54786 | -3.40208 | 0.78119 | -10.51931 | -8.21762 | 0.81464 | -10.13806 | -8.25882 | 0.51429 | -6.41837 | -3.30093 | 0.05165 | -0.00226 | -0.000116858 | 0.77977 | -10.54006 | -8.21878
182.90016 | 0.73701 | -10.73882 | -7.91465 | 0.72732 | -11.13734 | -8.1004 | 0.76614 | -10.79208 | -8.26827 | 0.77006 | -10.87334 | -8.37315 | 0.04179 | -0.00048125 | -2.01114e-05 | 0.6276 | -8.55666 | -5.37015 | 0.79357 | -10.43589 | -8.28161 | 0.6189 | -7.63663 | -4.72629 | 0.00224 | 0.0028 | 6.2636e-06 | 0.12045 | -6.28573 | -0.7571 | 0.76316 | -10.08789 | -7.69864 | 0.78348 | -10.62781 | -8.32671 | 0.77309 | -10.48446 | -8.10547 | 0.76961 | -10.53224 | -8.10576 | 0.28973 | -6.19205 | -1.79404 | 0.00948 | -0.00070625 | -6.69807e-06 | 0.02399 | -4.50978 | -0.10818 | 0.43338 | -7.2389 | -3.13721 | 0.49866 | -7.29543 | -3.6379 | 0.77959 | -10.49991 | -8.18562 | 0.80856 | -10.18756 | -8.23721 | 0.48723 | -6.65006 | -3.2401 | -0.0119 | -0.00011875 | 1.4136e-06 | 0.78841 | -10.50071 | -8.27886
183.00016 | 0.71401 | -10.84057 | -7.74031 | 0.73504 | -11.09996 | -8.15896 | 0.76424 | -10.80939 | -8.26094 | 0.74389 | -11.04534 | -8.21657 | -0.01238 | -0.0028 | 3.465e-05 | 0.61366 | -8.68951 | -5.33239 | 0.78906 | -10.54823 | -8.32318 | 0.63642 | -7.29009 | -4.63958 | 0.03653 | -0.00974 | -0.000355691 | 0.12755 | -5.93214 | -0.75663 | 0.75737 | -10.29252 | -7.79525 | 0.761 | -10.81584 | -8.23085 | 0.77214 | -10.48824 | -8.09838 | 0.766 | -10.55286 | -8.08349 | 0.28358 | -6.35852 | -1.80318 | 0.04902 | -0.00328 | -0.000160863 | 0.02297 | -4.70404 | -0.10803 | 0.43703 | -7.16344 | -3.13062 | 0.46673 | -7.34938 | -3.4302 | 0.77949 | -10.51306 | -8.19485 | 0.8047 | -10.22062 | -8.22453 | 0.48676 | -6.68013 | -3.2516 | 0.07979 | -0.00483 | -0.000384972 | 0.78232 | -10.53154 | -8.23905
183.10023 | 0.72554 | -10.79449 | -7.83181 | 0.72122 | -11.15208 | -8.04307 | 0.77565 | -10.59838 | -8.22066 | 0.77413 | -10.81913 | -8.37545 | -0.02445 | -0.00104 | 2.55145e-05 | 0.6205 | -8.76876 | -5.44102 | 0.7884 | -10.55033 | -8.31788 | 0.5905 | -8.05534 | -4.75671 | 0.01412 | 0.000525 | 7.41142e-06 | 0.1265 | -6.00312 | -0.75936 | 0.76251 | -10.16785 | -7.75306 | 0.76039 | -10.81786 | -8.22582 | 0.77187 | -10.48736 | -8.09488 | 0.75025 | -10.66997 | -8.00515 | 0.27539 | -6.41061 | -1.76543 | -0.00303 | 0.00081875 | -2.47836e-06 | 0.02374 | -4.55068 | -0.10803 | 0.42729 | -7.34438 | -3.13814 | 0.50533 | -6.93134 | -3.50262 | 0.78795 | -10.46204 | -8.24359 | 0.81396 | -10.13129 | -8.24647 | 0.50854 | -6.50984 | -3.31052 | 0.02454 | -0.00554 | -0.00013589 | 0.78855 | -10.48403 | -8.2672
183.20023 | 0.73772 | -10.76099 | -7.9386 | 0.74664 | -11.01215 | -8.22207 | 0.75727 | -10.85147 | -8.21745 | 0.7753 | -10.80529 | -8.37732 | 0.03135 | -0.0009875 | -3.09562e-05 | 0.58733 | -9.03929 | -5.30901 | 0.80074 | -10.44451 | -8.36333 | 0.59324 | -7.82502 | -4.64209 | 0.01604 | -0.00149 | -2.39597e-05 | 0.12514 | -6.06776 | -0.75933 | 0.76124 | -10.19834 | -7.76344 | 0.7703 | -10.76431 | -8.29177 | 0.77596 | -10.45165 | -8.1101 | 0.76055 | -10.54231 | -8.01793 | 0.26148 | -6.74674 | -1.76411 | -0.0188 | -0.0001125 | 2.11466e-06 | 0.02149 | -5.00283 | -0.10753 | 0.42946 | -7.31606 | -3.14197 | 0.53171 | -6.93571 | -3.68778 | 0.77985 | -10.51636 | -8.20123 | 0.80244 | -10.23568 | -8.21354 | 0.49149 | -6.79603 | -3.3402 | 0.03998 | -0.00264 | -0.000105708 | 0.77768 | -10.58514 | -8.23185
183.30002 | 0.73091 | -10.78897 | -7.88574 | 0.75481 | -10.98289 | -8.29004 | 0.76158 | -10.82844 | -8.24672 | 0.76385 | -10.93281 | -8.35101 | 0.000133 | -0.00295 | -3.9235e-07 | 0.6091 | -8.64214 | -5.2639 | 0.78892 | -10.53945 | -8.31476 | 0.62938 | -7.66233 | -4.8225 | 0.03 | -0.00148 | -4.4247e-05 | 0.12078 | -6.27441 | -0.7578 | 0.77721 | -10.05324 | -7.81343 | 0.76398 | -10.79591 | -8.24782 | 0.77734 | -10.4469 | -8.1208 | 0.75582 | -10.6083 | -8.01793 | 0.26812 | -6.60722 | -1.77156 | 0.00505 | 0.00127 | 6.44512e-06 | 0.02216 | -4.86698 | -0.10787 | 0.42879 | -7.33272 | -3.14424 | 0.53398 | -7.04007 | -3.75923 | 0.78961 | -10.45238 | -8.25333 | 0.80837 | -10.20269 | -8.2475 | 0.47509 | -7.06151 | -3.35488 | -0.0959 | -0.00126 | 0.000121071 | 0.78017 | -10.54268 | -8.22508
183.4 | 0.74028 | -10.55738 | -7.81537 | 0.73393 | -11.09724 | -8.14458 | 0.76764 | -10.77224 | -8.26919 | 0.7652 | -10.92059 | -8.35647 | 0.03275 | -0.000475 | -1.55558e-05 | 0.60009 | -8.83485 | -5.30171 | 0.78626 | -10.55764 | -8.3011 | 0.63904 | -7.35883 | -4.70258 | -0.02892 | -0.00015 | 4.33845e-06 | 0.1275 | -5.94068 | -0.75746 | 0.78444 | -10.0207 | -7.86067 | 0.77291 | -10.69901 | -8.26937 | 0.76732 | -10.51291 | -8.0668 | 0.76776 | -10.53293 | -8.08673 | 0.26575 | -6.69356 | -1.77879 | 0.00412 | -0.00361 | -1.48979e-05 | 0.02347 | -4.60406 | -0.10805 | 0.43621 | -7.21579 | -3.14762 | 0.50953 | -7.18333 | -3.66015 | 0.78705 | -10.45923 | -8.23195 | 0.8072 | -10.19598 | -8.23016 | 0.50157 | -6.32215 | -3.17101 | 0.0118 | -0.00043125 | -5.08961e-06 | 0.78883 | -10.47743 | -8.26492
183.50003 | 0.72816 | -10.76157 | -7.83611 | 0.72928 | -11.12915 | -8.11627 | 0.75468 | -10.85369 | -8.19102 | 0.74463 | -11.05515 | -8.23201 | 0.02324 | -0.00411 | -9.55663e-05 | 0.59883 | -8.80299 | -5.27147 | 0.78636 | -10.55219 | -8.29783 | 0.62062 | -7.61894 | -4.7285 | 0.01341 | 0.00187 | 2.514e-05 | 0.11627 | -6.48843 | -0.75443 | 0.75904 | -10.20809 | -7.74836 | 0.76935 | -10.76147 | -8.27929 | 0.76817 | -10.52164 | -8.08241 | 0.76824 | -10.54094 | -8.09799 | 0.27498 | -6.47278 | -1.77986 | -0.02006 | 0.00204 | -4.08804e-05 | 0.02414 | -4.46952 | -0.1079 | 0.43873 | -7.19522 | -3.15673 | 0.48838 | -7.25399 | -3.54267 | 0.79133 | -10.42295 | -8.24795 | 0.7981 | -10.26006 | -8.18861 | 0.46578 | -7.02586 | -3.27253 | -0.05492 | 0.00123 | -6.72746e-05 | 0.78162 | -10.54131 | -8.23932
183.60003 | 0.71521 | -10.81492 | -7.73493 | 0.72991 | -11.12269 | -8.11862 | 0.74979 | -10.89442 | -8.16853 | 0.77058 | -10.82483 | -8.34145 | 0.06918 | -0.00338 | -0.000233472 | 0.61893 | -8.46184 | -5.23728 | 0.77668 | -10.63149 | -8.25728 | 0.57023 | -8.11813 | -4.62923 | 0.0066 | -0.0002875 | -1.89692e-06 | 0.12772 | -5.93806 | -0.75839 | 0.75939 | -10.17023 | -7.72314 | 0.7775 | -10.71544 | -8.33129 | 0.7853 | -10.36309 | -8.13815 | 0.77021 | -10.51548 | -8.09916 | 0.26784 | -6.62499 | -1.77444 | -0.03005 | 0.0005875 | -1.76532e-05 | 0.02315 | -4.66719 | -0.10805 | 0.43654 | -7.28811 | -3.18155 | 0.49235 | -6.94411 | -3.41895 | 0.79014 | -10.41971 | -8.23303 | 0.79746 | -10.29419 | -8.20918 | 0.49087 | -6.66863 | -3.27343 | -0.01203 | -0.0008875 | 1.06766e-05 | 0.77864 | -10.5596 | -8.22213
183.70009 | 0.73703 | -10.73363 | -7.91104 | 0.72994 | -11.13051 | -8.12463 | 0.77184 | -10.75575 | -8.30173 | 0.7281 | -11.07099 | -8.06082 | 0.01061 | -0.00261 | -2.76523e-05 | 0.64522 | -8.19574 | -5.28803 | 0.79394 | -10.50071 | -8.33693 | 0.59806 | -7.99979 | -4.78435 | -0.01635 | 0.00156 | -2.55438e-05 | 0.12597 | -6.03361 | -0.76007 | 0.75689 | -10.15457 | -7.68595 | 0.76133 | -10.82309 | -8.23993 | 0.77278 | -10.48806 | -8.10499 | 0.74879 | -10.68711 | -8.00239 | 0.27071 | -6.55018 | -1.77323 | 0.03145 | -0.00301 | -9.45375e-05 | 0.0232 | -4.65432 | -0.10799 | 0.43723 | -7.33794 | -3.20836 | 0.50312 | -5.98875 | -3.01305 | 0.80034 | -10.35239 | -8.28541 | 0.81118 | -10.17083 | -8.25033 | 0.48643 | -6.75775 | -3.28719 | -0.0257 | 0.00084375 | -2.16886e-05 | 0.78808 | -10.49349 | -8.26968
183.80009 | 0.71907 | -10.81458 | -7.77646 | 0.74208 | -11.0614 | -8.2085 | 0.76282 | -10.82354 | -8.25636 | 0.77988 | -10.74034 | -8.37616 | -0.03368 | 0.00155 | -5.22025e-05 | 0.62346 | -8.54244 | -5.3259 | 0.78258 | -10.59481 | -8.29124 | 0.60298 | -7.85973 | -4.73927 | 0.0304 | 0.00286 | 8.70257e-05 | 0.12207 | -6.20814 | -0.75781 | 0.77352 | -9.98996 | -7.7274 | 0.7594 | -10.81477 | -8.21276 | 0.76888 | -10.49686 | -8.07083 | 0.77074 | -10.48578 | -8.08185 | 0.26776 | -6.61879 | -1.77225 | 0.03404 | -0.01104 | -0.000375984 | 0.02221 | -4.85569 | -0.10786 | 0.44698 | -7.18681 | -3.21233 | 0.51314 | -6.71211 | -3.44423 | 0.78218 | -10.49141 | -8.20619 | 0.80835 | -10.18883 | -8.23613 | 0.52287 | -6.29624 | -3.29212 | -0.00229 | 0.00203 | -4.65156e-06 | 0.78285 | -10.53114 | -8.24433
183.90012 | 0.7504 | -10.62484 | -7.9729 | 0.73725 | -11.04739 | -8.1447 | 0.77384 | -10.72747 | -8.30139 | 0.76298 | -10.87426 | -8.29689 | -0.04755 | 0.00407 | -0.000193762 | 0.63362 | -8.4359 | -5.34515 | 0.78054 | -10.59817 | -8.27233 | 0.61445 | -7.62536 | -4.68542 | -0.00957 | 0.00046875 | -4.48406e-06 | 0.1254 | -6.04032 | -0.75747 | 0.75615 | -10.0887 | -7.62861 | 0.77039 | -10.74484 | -8.27773 | 0.77157 | -10.48131 | -8.08708 | 0.76146 | -10.56884 | -8.04776 | 0.27262 | -6.49156 | -1.76974 | -0.01603 | 0.0001 | -1.6034e-06 | 0.02273 | -4.74775 | -0.10792 | 0.43854 | -7.33771 | -3.21786 | 0.5382 | -6.48412 | -3.48973 | 0.78334 | -10.48141 | -8.21046 | 0.80298 | -10.23616 | -8.21944 | 0.47335 | -6.91784 | -3.27454 | 0.01868 | -0.00494 | -9.22522e-05 | 0.78833 | -10.47978 | -8.26154
184.00007 | 0.73705 | -10.73376 | -7.91128 | 0.73027 | -11.1248 | -8.12406 | 0.78347 | -10.65063 | -8.34443 | 0.77397 | -10.67881 | -8.26504 | 0.03179 | 0.00054375 | 1.72885e-05 | 0.60048 | -8.75387 | -5.25656 | 0.78647 | -10.56026 | -8.30532 | 0.60084 | -7.70105 | -4.62709 | 0.0023 | -0.0009875 | -2.27224e-06 | 0.12496 | -6.06944 | -0.75841 | 0.75222 | -10.05177 | -7.56112 | 0.76459 | -10.80576 | -8.26196 | 0.76465 | -10.53424 | -8.05499 | 0.77331 | -10.48115 | -8.10523 | 0.27244 | -6.50724 | -1.77282 | -0.000171 | -0.00132 | 2.25506e-07 | 0.02317 | -4.65794 | -0.10793 | 0.4478 | -7.15822 | -3.20541 | 0.49474 | -6.98484 | -3.45566 | 0.78395 | -10.51268 | -8.24137 | 0.8051 | -10.20481 | -8.21586 | 0.50632 | -6.61929 | -3.35148 | -0.00834 | 0.00073125 | -6.09862e-06 | 0.78346 | -10.53609 | -8.25457
184.10012 | 0.73804 | -10.76498 | -7.94495 | 0.7419 | -11.05199 | -8.1995 | 0.76539 | -10.81306 | -8.27617 | 0.77617 | -10.80341 | -8.38528 | 0.02475 | -0.00424 | -0.000104895 | 0.61565 | -8.62482 | -5.30989 | 0.80042 | -10.40519 | -8.32848 | 0.64154 | -7.58593 | -4.8667 | 0.04216 | -0.00107 | -4.50574e-05 | 0.12637 | -5.98056 | -0.75575 | 0.74096 | -10.23774 | -7.5858 | 0.75593 | -10.86502 | -8.21319 | 0.77313 | -10.50884 | -8.12466 | 0.76543 | -10.56343 | -8.08557 | 0.2689 | -6.60469 | -1.77597 | -0.03325 | -0.00028125 | 9.351e-06 | 0.02251 | -4.79273 | -0.10789 | 0.44667 | -7.16621 | -3.20094 | 0.48782 | -7.26001 | -3.54158 | 0.77265 | -10.56199 | -8.16076 | 0.81825 | -10.08904 | -8.25533 | 0.50932 | -6.54154 | -3.33175 | -0.04476 | -0.00274 | 0.000122821 | 0.77867 | -10.57328 | -8.23308
184.20009 | 0.73452 | -10.72174 | -7.87536 | 0.73791 | -11.07531 | -8.17253 | 0.74827 | -10.90772 | -8.16193 | 0.76023 | -10.96172 | -8.33338 | 0.01018 | 0.00075625 | 7.69938e-06 | 0.61879 | -8.20741 | -5.07864 | 0.7794 | -10.60249 | -8.26354 | 0.62398 | -7.89756 | -4.92789 | -0.00644 | 0.00159 | -1.02574e-05 | 0.12307 | -6.16136 | -0.75828 | 0.74951 | -10.23587 | -7.67187 | 0.7798 | -10.67528 | -8.32456 | 0.76768 | -10.51387 | -8.0713 | 0.76335 | -10.58569 | -8.08063 | 0.2606 | -6.7638 | -1.76264 | 0.01057 | 0.00365 | 3.85841e-05 | 0.02111 | -5.06682 | -0.10696 | 0.4427 | -7.25181 | -3.21039 | 0.51572 | -6.98291 | -3.60121 | 0.79707 | -10.38823 | -8.2801 | 0.80159 | -10.24373 | -8.21129 | 0.49424 | -6.71735 | -3.31996 | 0.00162 | -0.00298 | -4.82247e-06 | 0.77082 | -10.60811 | -8.17692
184.30012 | 0.71616 | -10.84063 | -7.76365 | 0.71863 | -11.14958 | -8.01241 | 0.78416 | -10.64872 | -8.35033 | 0.74931 | -11.01413 | -8.25304 | 0.00464 | 0.00034375 | 1.59534e-06 | 0.62211 | -8.44201 | -5.25184 | 0.78983 | -10.50503 | -8.29714 | 0.64549 | -7.58725 | -4.89751 | 0.01521 | 0.00151 | 2.2904e-05 | 0.12615 | -6.00635 | -0.75772 | 0.76902 | -10.10204 | -7.76868 | 0.77342 | -10.73569 | -8.30319 | 0.76934 | -10.50407 | -8.08121 | 0.76557 | -10.55018 | -8.0769 | 0.27334 | -6.47002 | -1.76854 | -0.00228 | -0.00136 | 3.10923e-06 | 0.02347 | -4.60121 | -0.10798 | 0.44669 | -7.18687 | -3.21031 | 0.57055 | -6.57799 | -3.75308 | 0.77594 | -10.55083 | -8.18681 | 0.80976 | -10.16471 | -8.231 | 0.4975 | -6.78052 | -3.37333 | -0.09308 | 0.00315 | -0.000293186 | 0.78608 | -10.48932 | -8.24549
184.4001 | 0.73384 | -10.7476 | -7.88707 | 0.74611 | -11.0191 | -8.22147 | 0.77723 | -10.71096 | -8.3249 | 0.76395 | -10.91228 | -8.33643 | 0.03003 | -0.00154 | -4.63665e-05 | 0.62221 | -8.52417 | -5.30387 | 0.79177 | -10.51602 | -8.32625 | 0.63408 | -7.35409 | -4.66307 | 0.02816 | -0.0038 | -0.000107008 | 0.11989 | -6.3237 | -0.75814 | 0.75439 | -10.21306 | -7.70462 | 0.78097 | -10.66285 | -8.32742 | 0.76712 | -10.51115 | -8.0633 | 0.77412 | -10.50556 | -8.13257 | 0.27161 | -6.49011 | -1.76277 | 0.01309 | -0.0026 | -3.40418e-05 | 0.0235 | -4.59744 | -0.10803 | 0.43506 | -7.35673 | -3.20059 | 0.56555 | -6.61704 | -3.7423 | 0.77335 | -10.5662 | -8.17133 | 0.80273 | -10.22543 | -8.20821 | 0.48339 | -6.59721 | -3.18905 | 0.00635 | 6.25e-06 | 3.97e-08 | 0.77824 | -10.53891 | -8.20178
184.50012 | 0.73742 | -10.74916 | -7.92663 | 0.76838 | -10.79402 | -8.2939 | 0.77523 | -10.73902 | -8.32516 | 0.7544 | -10.99032 | -8.29107 | -0.0022 | -0.00068125 | 1.49943e-06 | 0.61853 | -8.60022 | -5.31951 | 0.77783 | -10.62632 | -8.26548 | 0.60511 | -7.69923 | -4.65884 | -0.0095 | 0.0002875 | -2.73154e-06 | 0.12935 | -5.848 | -0.75644 | 0.7535 | -10.18002 | -7.67062 | 0.77891 | -10.69144 | -8.3277 | 0.77608 | -10.449 | -8.10923 | 0.78246 | -10.38061 | -8.12243 | 0.27865 | -6.32779 | -1.76323 | -0.01877 | 0.00076875 | -1.44264e-05 | 0.02342 | -4.6141 | -0.10805 | 0.44045 | -7.27036 | -3.20225 | 0.57547 | -6.66639 | -3.83628 | 0.79253 | -10.4276 | -8.26418 | 0.8052 | -10.21577 | -8.22571 | 0.5053 | -6.27599 | -3.17126 | -0.01752 | 0.00211 | -3.70068e-05 | 0.7792 | -10.53508 | -8.20895
184.60002 | 0.68983 | -10.905 | -7.52261 | 0.7154 | -11.18155 | -7.99931 | 0.76595 | -10.78403 | -8.26 | 0.76805 | -10.84565 | -8.32999 | -0.00522 | 0.00506 | -2.64262e-05 | 0.61788 | -8.636 | -5.33603 | 0.78082 | -10.59665 | -8.27408 | 0.58383 | -7.98322 | -4.66089 | -0.0063 | -0.00285 | 1.79522e-05 | 0.12191 | -6.21765 | -0.75797 | 0.77126 | -10.06339 | -7.76154 | 0.77484 | -10.71834 | -8.30495 | 0.7643 | -10.5569 | -8.06866 | 0.76687 | -10.54076 | -8.08338 | 0.26904 | -6.61822 | -1.78059 | -0.01004 | 0.00195 | -1.95722e-05 | 0.02387 | -4.52278 | -0.10797 | 0.43807 | -7.31449 | -3.20425 | 0.53038 | -7.02029 | -3.7234 | 0.79325 | -10.37406 | -8.22925 | 0.80491 | -10.20876 | -8.21716 | 0.49167 | -6.56797 | -3.22929 | 0.00914 | 0.00015 | 1.37025e-06 | 0.78785 | -10.46352 | -8.24367
184.70023 | 0.75495 | -10.64394 | -8.03564 | 0.74162 | -11.0672 | -8.20771 | 0.77057 | -10.76853 | -8.29787 | 0.76446 | -10.93447 | -8.35891 | 0.04564 | -0.00378 | -0.000172302 | 0.62441 | -8.42282 | -5.25926 | 0.79001 | -10.5259 | -8.31552 | 0.57069 | -8.18884 | -4.67327 | 0.14117 | -0.00166 | -0.000233821 | 0.12589 | -6.02882 | -0.75897 | 0.77414 | -10.08216 | -7.805 | 0.75406 | -10.85573 | -8.18586 | 0.76572 | -10.49808 | -8.03854 | 0.76264 | -10.58526 | -8.07272 | 0.27786 | -6.40014 | -1.77834 | 0.01186 | 0.00185 | 2.19428e-05 | 0.02322 | -4.64691 | -0.10791 | 0.43367 | -7.38409 | -3.20227 | 0.57322 | -6.5561 | -3.75809 | 0.79827 | -10.36643 | -8.27524 | 0.81281 | -10.13042 | -8.23406 | 0.50446 | -6.44448 | -3.251 | -0.00206 | -6.875e-05 | 1.419e-07 | 0.7771 | -10.56236 | -8.20799
184.80023 | 0.76212 | -10.46527 | -7.97579 | 0.76868 | -10.87612 | -8.36028 | 0.76576 | -10.77701 | -8.25264 | 0.77186 | -10.86778 | -8.38836 | 0.05983 | -0.00432 | -0.000258786 | 0.60862 | -8.61034 | -5.24041 | 0.77883 | -10.5982 | -8.25423 | 0.58174 | -7.75542 | -4.51168 | 0.025 | 0.00246 | 6.14136e-05 | 0.12206 | -6.20355 | -0.75723 | 0.77483 | -10.01587 | -7.76057 | 0.79465 | -10.50274 | -8.34603 | 0.78182 | -10.4115 | -8.1399 | 0.76452 | -10.53525 | -8.05437 | 0.27347 | -6.5405 | -1.78864 | 0.00893 | -0.00191 | -1.70209e-05 | 0.02275 | -4.7423 | -0.10789 | 0.43901 | -7.17845 | -3.15144 | 0.52968 | -7.13754 | -3.78063 | 0.77682 | -10.53545 | -8.1841 | 0.80226 | -10.23193 | -8.20861 | 0.45921 | -7.05944 | -3.24174 | 0.00435 | 0.00173 | 7.52748e-06 | 0.77646 | -10.56219 | -8.2011
184.90002 | 0.71558 | -10.79741 | -7.72641 | 0.71224 | -11.19295 | -7.97208 | 0.79239 | -10.54092 | -8.35254 | 0.75711 | -10.95543 | -8.29446 | -0.01814 | 0.00308 | -5.57867e-05 | 0.60156 | -8.68938 | -5.22719 | 0.79333 | -10.44657 | -8.28757 | 0.59966 | -7.70818 | -4.62229 | -0.00881 | 0.0024 | -2.11368e-05 | 0.12302 | -6.16301 | -0.75819 | 0.75781 | -10.24837 | -7.76631 | 0.76629 | -10.78381 | -8.26354 | 0.76299 | -10.56081 | -8.05784 | 0.77041 | -10.51356 | -8.09972 | 0.27203 | -6.61531 | -1.79956 | -0.01111 | 0.00351 | -3.90063e-05 | 0.02344 | -4.60016 | -0.10784 | 0.43957 | -7.13993 | -3.13849 | 0.5868 | -6.24204 | -3.66283 | 0.77916 | -10.52284 | -8.19895 | 0.79682 | -10.26693 | -8.18088 | 0.49269 | -6.31039 | -3.10909 | 0.01469 | -0.00186 | -2.72665e-05 | 0.78763 | -10.47803 | -8.25279
185 | 0.74026 | -10.66941 | -7.89809 | 0.73275 | -11.09105 | -8.12696 | 0.76602 | -10.80061 | -8.27343 | 0.75355 | -10.91467 | -8.2248 | 0.01847 | -0.00159 | -2.94318e-05 | 0.62061 | -8.53958 | -5.29977 | 0.79391 | -10.49789 | -8.33436 | 0.5952 | -7.73595 | -4.6044 | -0.01059 | -0.00195 | 2.06583e-05 | 0.12701 | -5.96962 | -0.75822 | 0.76223 | -10.15571 | -7.74095 | 0.77952 | -10.68554 | -8.32962 | 0.7709 | -10.49503 | -8.09065 | 0.76583 | -10.54749 | -8.07763 | 0.27738 | -6.44304 | -1.78717 | 0.01774 | -0.00824 | -0.000146141 | 0.02325 | -4.64286 | -0.10796 | 0.44411 | -7.06936 | -3.13958 | 0.54427 | -6.40619 | -3.48667 | 0.79435 | -10.40844 | -8.26797 | 0.81629 | -10.1182 | -8.25936 | 0.49325 | -6.39428 | -3.15399 | -0.00331 | -0.00239 | 7.92571e-06 | 0.79345 | -10.40472 | -8.25563
185.10005 | 0.73272 | -10.76017 | -7.88418 | 0.74828 | -10.98958 | -8.22328 | 0.76756 | -10.77097 | -8.26739 | 0.74401 | -10.96162 | -8.15553 | 0.01029 | -0.00235 | -2.41815e-05 | 0.59976 | -8.71081 | -5.22444 | 0.78894 | -10.54395 | -8.31853 | 0.57144 | -8.01846 | -4.58203 | 0.03035 | 0.0006375 | 1.93481e-05 | 0.12642 | -5.99115 | -0.75738 | 0.78459 | -9.97241 | -7.82423 | 0.76253 | -10.80416 | -8.23854 | 0.77559 | -10.46077 | -8.11328 | 0.76794 | -10.54033 | -8.09428 | 0.27019 | -6.64951 | -1.79664 | -0.01787 | -0.00264 | 4.71295e-05 | 0.022 | -4.89636 | -0.1077 | 0.4289 | -7.32449 | -3.14146 | 0.50997 | -7.04136 | -3.59088 | 0.79286 | -10.41036 | -8.25395 | 0.80933 | -10.17669 | -8.23631 | 0.48795 | -6.61446 | -3.22751 | -0.00797 | 0.00356 | -2.83326e-05 | 0.77616 | -10.59591 | -8.22416
185.20017 | 0.71091 | -10.86546 | -7.72436 | 0.71822 | -11.15431 | -8.01123 | 0.7908 | -10.56673 | -8.35615 | 0.76192 | -10.88728 | -8.29521 | 0.0079 | -0.00503 | -3.97025e-05 | 0.6129 | -8.6001 | -5.27101 | 0.77151 | -10.64535 | -8.21296 | 0.59431 | -7.76388 | -4.61416 | -0.02761 | 0.00109 | -3.01952e-05 | 0.12764 | -5.9273 | -0.75657 | 0.76492 | -10.0446 | -7.68333 | 0.76874 | -10.76586 | -8.27612 | 0.78394 | -10.39376 | -8.14807 | 0.75311 | -10.63794 | -8.01154 | 0.28424 | -6.30349 | -1.79172 | 0.01018 | -0.00321 | -3.27129e-05 | 0.02293 | -4.70273 | -0.10783 | 0.43036 | -7.3141 | -3.14768 | 0.53131 | -6.71333 | -3.56683 | 0.78165 | -10.51534 | -8.21933 | 0.79866 | -10.26587 | -8.19897 | 0.4939 | -6.59431 | -3.25693 | -0.0244 | 0.00396 | -9.6689e-05 | 0.78131 | -10.52759 | -8.22533
185.30021 | 0.73726 | -10.74187 | -7.91957 | 0.71609 | -11.15692 | -7.98933 | 0.76598 | -10.79909 | -8.27186 | 0.76227 | -10.88723 | -8.29905 | 0.03565 | -0.00286 | -0.000102034 | 0.61069 | -8.59501 | -5.2489 | 0.77025 | -10.67981 | -8.22615 | 0.59099 | -7.82262 | -4.62308 | 0.01786 | -0.00185 | -3.30447e-05 | 0.12361 | -6.14176 | -0.75917 | 0.75676 | -10.05919 | -7.61239 | 0.7641 | -10.82791 | -8.27365 | 0.78148 | -10.43361 | -8.15362 | 0.76649 | -10.55539 | -8.09063 | 0.27126 | -6.59939 | -1.79017 | -0.01536 | 0.00264 | -4.06106e-05 | 0.02344 | -4.6052 | -0.10793 | 0.42696 | -7.34885 | -3.13764 | 0.51249 | -6.90871 | -3.54063 | 0.78887 | -10.45046 | -8.244 | 0.80809 | -10.18659 | -8.23164 | 0.48727 | -6.68293 | -3.2564 | -0.00782 | -0.00116 | 9.03609e-06 | 0.78913 | -10.47589 | -8.2668
185.40021 | 0.74584 | -10.68912 | -7.97238 | 0.74288 | -11.04439 | -8.20466 | 0.77636 | -10.71165 | -8.31612 | 0.75876 | -10.81542 | -8.20636 | 0.04106 | -0.00334 | -0.000137028 | 0.61428 | -8.55284 | -5.25388 | 0.78223 | -10.59792 | -8.29 | 0.60536 | -7.72872 | -4.67865 | -0.01149 | 0.0002875 | -3.30194e-06 | 0.12277 | -6.18338 | -0.75912 | 0.74523 | -10.05585 | -7.49389 | 0.76553 | -10.76899 | -8.24397 | 0.78666 | -10.37088 | -8.15837 | 0.76532 | -10.55832 | -8.08046 | 0.27143 | -6.57299 | -1.78411 | 0.05363 | -0.00243 | -0.000130048 | 0.02257 | -4.7764 | -0.1078 | 0.42929 | -7.31019 | -3.13816 | 0.53592 | -6.70117 | -3.5913 | 0.78859 | -10.45128 | -8.24175 | 0.80515 | -10.23187 | -8.23815 | 0.51777 | -6.3956 | -3.31148 | -0.01798 | 0.00117 | -2.11289e-05 | 0.78755 | -10.45291 | -8.23218
185.50023 | 0.69938 | -10.84228 | -7.58284 | 0.70989 | -11.18447 | -7.93976 | 0.77173 | -10.74881 | -8.29522 | 0.77277 | -10.85036 | -8.38488 | 0.05584 | -0.00739 | -0.000412845 | 0.60842 | -8.68192 | -5.28222 | 0.77676 | -10.59649 | -8.23095 | 0.59104 | -7.7455 | -4.57793 | -0.03215 | 0.00109 | -3.51684e-05 | 0.12398 | -6.13591 | -0.76075 | 0.75806 | -10.10075 | -7.65696 | 0.76955 | -10.74407 | -8.26813 | 0.78998 | -10.33124 | -8.16148 | 0.76433 | -10.56347 | -8.07398 | 0.28301 | -6.25476 | -1.77018 | -0.00466 | 0.00149 | -6.96834e-06 | 0.02355 | -4.58146 | -0.10787 | 0.42489 | -7.40767 | -3.14747 | 0.50704 | -7.19348 | -3.64737 | 0.79275 | -10.40688 | -8.25004 | 0.80642 | -10.21099 | -8.23434 | 0.50012 | -6.72676 | -3.36421 | -0.01696 | -0.00015625 | 2.65016e-06 | 0.79412 | -10.41612 | -8.27162
185.60017 | 0.74176 | -10.74716 | -7.97182 | 0.71465 | -11.17709 | -7.98773 | 0.7623 | -10.81887 | -8.24725 | 0.73874 | -11.06697 | -8.17556 | 0.10551 | -0.0052 | -0.000548668 | 0.61762 | -8.50193 | -5.25095 | 0.78223 | -10.56969 | -8.26795 | 0.62512 | -7.44576 | -4.65447 | -0.02013 | 0.00334 | -6.71872e-05 | 0.1282 | -5.92551 | -0.75963 | 0.7714 | -9.93872 | -7.6667 | 0.77348 | -10.73731 | -8.30505 | 0.77762 | -10.41647 | -8.10005 | 0.77014 | -10.52503 | -8.10574 | 0.27369 | -6.44647 | -1.76436 | -0.00927 | -0.00432 | 4.00435e-05 | 0.02345 | -4.59795 | -0.10781 | 0.43362 | -7.24716 | -3.1425 | 0.53997 | -7.36877 | -3.97888 | 0.78072 | -10.50453 | -8.20112 | 0.79942 | -10.2663 | -8.20707 | 0.5263 | -6.46679 | -3.40348 | 0.03641 | -0.00243 | -8.82845e-05 | 0.7741 | -10.58009 | -8.19007
185.70016 | 0.74612 | -10.70475 | -7.98707 | 0.74412 | -11.07411 | -8.24045 | 0.75732 | -10.84709 | -8.21476 | 0.7628 | -10.89668 | -8.31202 | -0.0014 | -0.00136 | 1.90614e-06 | 0.60897 | -8.54897 | -5.20607 | 0.77671 | -10.61771 | -8.2469 | 0.60639 | -7.70267 | -4.67079 | 0.01001 | -0.00146 | -1.46396e-05 | 0.12384 | -6.13484 | -0.75973 | 0.78276 | -9.77012 | -7.64769 | 0.76395 | -10.80288 | -8.2529 | 0.76913 | -10.52623 | -8.09606 | 0.77976 | -10.42421 | -8.12835 | 0.26372 | -6.70594 | -1.7685 | 0.00971 | -0.00137 | -1.33485e-05 | 0.02324 | -4.64492 | -0.10793 | 0.43446 | -7.22483 | -3.13893 | 0.56017 | -7.29947 | -4.08892 | 0.78619 | -10.45928 | -8.22295 | 0.8026 | -10.23003 | -8.2106 | 0.51126 | -6.68564 | -3.41814 | -0.01714 | 0.00040625 | -6.96312e-06 | 0.7783 | -10.56386 | -8.22186
185.80014 | 0.73789 | -10.73012 | -7.91765 | 0.70988 | -11.17759 | -7.93477 | 0.75267 | -10.87019 | -8.18168 | 0.75994 | -10.91931 | -8.29802 | -0.0062 | 0.00165 | -1.02267e-05 | 0.62634 | -8.35674 | -5.23415 | 0.78286 | -10.58114 | -8.28358 | 0.62449 | -7.29914 | -4.55822 | 0.00247 | -0.00159 | -3.91954e-06 | 0.12085 | -6.26469 | -0.75708 | 0.75504 | -10.13539 | -7.65265 | 0.76179 | -10.83296 | -8.25243 | 0.76697 | -10.52556 | -8.07273 | 0.77591 | -10.47476 | -8.12743 | 0.27883 | -6.36378 | -1.77442 | 0.01613 | -0.00297 | -4.78711e-05 | 0.02351 | -4.58604 | -0.10779 | 0.44789 | -7.00007 | -3.13524 | 0.58217 | -6.95179 | -4.0471 | 0.78981 | -10.43876 | -8.24464 | 0.79967 | -10.25779 | -8.20283 | 0.52963 | -6.4855 | -3.43492 | 0.00159 | -0.00223 | -3.55215e-06 | 0.78151 | -10.54039 | -8.23738
185.90017 | 0.74545 | -10.70021 | -7.97651 | 0.73935 | -11.06538 | -8.18118 | 0.76843 | -10.76428 | -8.27157 | 0.77087 | -10.83376 | -8.35141 | -0.01077 | -0.0008 | 8.6176e-06 | 0.62382 | -8.43694 | -5.26311 | 0.77606 | -10.63713 | -8.25505 | 0.57978 | -7.86262 | -4.55862 | -0.01351 | -0.00288 | 3.89343e-05 | 0.12217 | -6.20829 | -0.75847 | 0.75292 | -10.12871 | -7.62608 | 0.78031 | -10.69253 | -8.34352 | 0.76073 | -10.58778 | -8.05448 | 0.76142 | -10.59121 | -8.06438 | 0.27782 | -6.3717 | -1.77019 | -0.00737 | -0.00168 | 1.23515e-05 | 0.0235 | -4.58505 | -0.10773 | 0.43156 | -7.28257 | -3.14284 | 0.5968 | -6.40596 | -3.82307 | 0.77814 | -10.52899 | -8.19299 | 0.80926 | -10.17533 | -8.23446 | 0.5054 | -6.93924 | -3.50709 | 0.05169 | 0.00143 | 7.39784e-05 | 0.777 | -10.56965 | -8.21263
186.00014 | 0.74342 | -10.67958 | -7.93943 | 0.72608 | -11.11971 | -8.07379 | 0.78383 | -10.65749 | -8.35371 | 0.7574 | -10.93649 | -8.28324 | 0.04856 | -0.00367 | -0.00017844 | 0.60685 | -8.65094 | -5.2498 | 0.7929 | -10.47999 | -8.3096 | 0.58675 | -7.94172 | -4.6598 | 0.01901 | 0.00347 | 6.59513e-05 | 0.12116 | -6.26586 | -0.7592 | 0.75844 | -10.21045 | -7.74404 | 0.75507 | -10.86338 | -8.2026 | 0.76355 | -10.53165 | -8.04145 | 0.77159 | -10.48513 | -8.09026 | 0.28555 | -6.28703 | -1.79524 | 0.03357 | -0.00411 | -0.000137834 | 0.02332 | -4.61766 | -0.10771 | 0.44775 | -6.99782 | -3.13328 | 0.57585 | -6.55346 | -3.7738 | 0.77959 | -10.52649 | -8.20634 | 0.81043 | -10.17099 | -8.24288 | 0.51748 | -6.84788 | -3.54365 | 0.03644 | -0.00214 | -7.78841e-05 | 0.77458 | -10.58609 | -8.19979
186.10016 | 0.75194 | -10.59559 | -7.96724 | 0.73588 | -11.10867 | -8.17465 | 0.76596 | -10.77323 | -8.25188 | 0.76302 | -10.89936 | -8.31645 | -0.03074 | -0.0001625 | 4.9959e-06 | 0.61167 | -8.53227 | -5.21897 | 0.79228 | -10.50494 | -8.32284 | 0.61516 | -7.42612 | -4.56828 | 0.01542 | -0.00272 | -4.19122e-05 | 0.12598 | -6.03008 | -0.75965 | 0.75912 | -10.20303 | -7.74535 | 0.76174 | -10.81306 | -8.23671 | 0.78083 | -10.38859 | -8.11169 | 0.76177 | -10.57706 | -8.05729 | 0.28156 | -6.40769 | -1.80412 | 0.03475 | -0.00551 | -0.000191581 | 0.02281 | -4.72621 | -0.10783 | 0.44508 | -7.04059 | -3.13363 | 0.58874 | -6.28522 | -3.70037 | 0.78435 | -10.48474 | -8.22368 | 0.80338 | -10.25048 | -8.23501 | 0.5114 | -6.7719 | -3.46312 | 0.06663 | -0.00117 | -7.82902e-05 | 0.7712 | -10.62124 | -8.19107
186.20014 | 0.73751 | -10.75481 | -7.93177 | 0.71881 | -11.1535 | -8.0173 | 0.76611 | -10.78452 | -8.26218 | 0.75309 | -10.94264 | -8.24083 | 0.00485 | -0.00281 | -1.36463e-05 | 0.61098 | -8.57007 | -5.23611 | 0.77185 | -10.65274 | -8.2223 | 0.57662 | -8.05519 | -4.64477 | -0.00869 | -0.0001375 | 1.19419e-06 | 0.12478 | -6.08233 | -0.75896 | 0.7547 | -10.21346 | -7.70807 | 0.77144 | -10.72664 | -8.27492 | 0.76119 | -10.55761 | -8.03631 | 0.75765 | -10.59282 | -8.0257 | 0.28046 | -6.40433 | -1.79613 | 0.08734 | -0.00287 | -0.000250554 | 0.02231 | -4.82857 | -0.10774 | 0.40612 | -7.49178 | -3.04257 | 0.5408 | -6.66028 | -3.6019 | 0.78734 | -10.44574 | -8.22437 | 0.80506 | -10.21773 | -8.2259 | 0.52983 | -6.66857 | -3.53319 | 0.00777 | -0.00141 | -1.0928e-05 | 0.78395 | -10.51075 | -8.23994
186.30016 | 0.73705 | -10.72916 | -7.90789 | 0.73621 | -11.06064 | -8.1429 | 0.73789 | -10.94199 | -8.07397 | 0.77459 | -10.75856 | -8.33347 | 0.01125 | -0.00272 | -3.05805e-05 | 0.60923 | -8.65728 | -5.27423 | 0.78891 | -10.53923 | -8.31447 | 0.61069 | -7.40166 | -4.52009 | -0.00462 | 0.00038125 | -1.76138e-06 | 0.12189 | -6.23064 | -0.75945 | 0.75492 | -10.20504 | -7.70401 | 0.76748 | -10.76772 | -8.26402 | 0.78724 | -10.38443 | -8.17507 | 0.77187 | -10.52641 | -8.12507 | 0.28526 | -6.28891 | -1.79399 | 0.00327 | -0.00376 | -1.22679e-05 | 0.02252 | -4.78304 | -0.10771 | 0.40775 | -7.45133 | -3.03826 | 0.53029 | -6.72417 | -3.56574 | 0.79037 | -10.43236 | -8.24544 | 0.81111 | -10.13716 | -8.22239 | 0.52776 | -6.32169 | -3.33634 | -0.0116 | 0.00011875 | -1.37762e-06 | 0.78919 | -10.48149 | -8.27193
186.40016 | 0.72903 | -10.77674 | -7.8566 | 0.715 | -11.19078 | -8.00137 | 0.76643 | -10.78699 | -8.26752 | 0.77483 | -10.85088 | -8.40756 | 0.01265 | -0.00272 | -3.43786e-05 | 0.60404 | -8.70857 | -5.26035 | 0.78979 | -10.5139 | -8.3038 | 0.61792 | -7.38976 | -4.56631 | 0.000821 | -0.00178 | -1.45728e-06 | 0.12398 | -6.11848 | -0.75855 | 0.75199 | -10.26154 | -7.71662 | 0.77395 | -10.74023 | -8.31243 | 0.76949 | -10.50201 | -8.08123 | 0.76266 | -10.58128 | -8.06987 | 0.27946 | -6.39858 | -1.78817 | 0.00315 | -0.00114 | -3.60053e-06 | 0.0236 | -4.56292 | -0.10769 | 0.42323 | -7.20191 | -3.04806 | 0.53177 | -6.75234 | -3.59069 | 0.79086 | -10.4217 | -8.24213 | 0.80758 | -10.17353 | -8.21593 | 0.51624 | -6.7463 | -3.4827 | -0.05646 | 0.00344 | -0.000194081 | 0.77967 | -10.54996 | -8.22546
186.50023 | 0.75421 | -10.64852 | -8.03124 | 0.71544 | -11.18135 | -7.99955 | 0.77437 | -10.72984 | -8.30883 | 0.77237 | -10.85919 | -8.38735 | -0.02075 | -0.0005125 | 1.06318e-05 | 0.61167 | -8.61406 | -5.26896 | 0.78951 | -10.54411 | -8.32473 | 0.57019 | -7.9211 | -4.51649 | -0.04852 | 0.00271 | -0.000131294 | 0.12063 | -6.28468 | -0.7581 | 0.75576 | -10.14706 | -7.66874 | 0.77239 | -10.74738 | -8.30116 | 0.77319 | -10.46363 | -8.09032 | 0.75611 | -10.62173 | -8.03116 | 0.26334 | -6.75273 | -1.77828 | -0.02313 | -0.00335 | 7.74721e-05 | 0.02352 | -4.57827 | -0.1077 | 0.42103 | -7.23835 | -3.04757 | 0.49617 | -7.13688 | -3.54113 | 0.77883 | -10.52404 | -8.19643 | 0.79699 | -10.24239 | -8.1631 | 0.50256 | -6.79178 | -3.41327 | 0.01517 | 0.00025 | 3.7925e-06 | 0.77986 | -10.56676 | -8.24062
186.60017 | 0.74816 | -10.67883 | -7.98943 | 0.73096 | -11.10563 | -8.11783 | 0.76648 | -10.78912 | -8.26964 | 0.77507 | -10.86361 | -8.42002 | 0.02581 | -0.00426 | -0.000109837 | 0.6221 | -8.47302 | -5.27108 | 0.77441 | -10.6487 | -8.24645 | 0.57694 | -7.89037 | -4.55224 | -0.00968 | 0.000925 | -8.954e-06 | 0.12522 | -6.05693 | -0.75845 | 0.77636 | -9.91256 | -7.69574 | 0.76707 | -10.79187 | -8.2781 | 0.77987 | -10.43406 | -8.13721 | 0.75253 | -10.64124 | -8.00788 | 0.28714 | -6.23261 | -1.78964 | 0.00661 | -0.00219 | -1.45029e-05 | 0.02298 | -4.68655 | -0.10772 | 0.41359 | -7.35475 | -3.04186 | 0.50708 | -7.00358 | -3.55138 | 0.78325 | -10.51124 | -8.23296 | 0.79668 | -10.26967 | -8.18164 | 0.52876 | -6.32159 | -3.34262 | 0.02312 | -0.00123 | -2.8469e-05 | 0.7967 | -10.36901 | -8.261
186.70021 | 0.73176 | -10.76614 | -7.87817 | 0.74215 | -11.04587 | -8.19774 | 0.77917 | -10.67939 | -8.3211 | 0.76522 | -10.91231 | -8.35036 | 0.03159 | -0.00306 | -9.67321e-05 | 0.62684 | -8.40846 | -5.27077 | 0.77507 | -10.63449 | -8.2425 | 0.57622 | -7.76492 | -4.47426 | 0.02254 | 0.0026 | 5.86092e-05 | 0.12633 | -5.99454 | -0.75731 | 0.77094 | -9.91103 | -7.64076 | 0.78472 | -10.65605 | -8.36197 | 0.77759 | -10.46163 | -8.13484 | 0.7619 | -10.58306 | -8.0632 | 0.28169 | -6.33812 | -1.78542 | 0.01716 | -0.00284 | -4.88101e-05 | 0.02312 | -4.65706 | -0.10766 | 0.42929 | -7.10302 | -3.04924 | 0.51026 | -6.79926 | -3.46935 | 0.79647 | -10.35919 | -8.25082 | 0.79269 | -10.29624 | -8.16175 | 0.51051 | -6.66712 | -3.40364 | -0.01751 | 0.00038125 | -6.67416e-06 | 0.76752 | -10.63678 | -8.16393
186.80017 | 0.73526 | -10.73896 | -7.89596 | 0.72824 | -11.12689 | -8.10306 | 0.76562 | -10.77689 | -8.25104 | 0.77636 | -10.75674 | -8.35113 | 0.03319 | -0.00199 | -6.61646e-05 | 0.59405 | -8.79097 | -5.22227 | 0.78949 | -10.53841 | -8.31993 | 0.5899 | -7.56566 | -4.46297 | 0.00575 | 0.0001125 | 6.46763e-07 | 0.12687 | -5.97311 | -0.75783 | 0.74233 | -10.16139 | -7.54313 | 0.77245 | -10.72874 | -8.2874 | 0.76079 | -10.57472 | -8.04517 | 0.76418 | -10.5604 | -8.06999 | 0.27476 | -6.51562 | -1.79021 | -0.01524 | 0.00111 | -1.68637e-05 | 0.02336 | -4.61457 | -0.10778 | 0.41946 | -7.32492 | -3.07247 | 0.5219 | -6.47385 | -3.37873 | 0.79115 | -10.43022 | -8.25186 | 0.80422 | -10.20918 | -8.21041 | 0.5215 | -6.43676 | -3.35678 | -0.05453 | -0.0009625 | 5.2488e-05 | 0.78384 | -10.53336 | -8.25648
186.90002 | 0.74573 | -10.69052 | -7.97223 | 0.73217 | -11.13542 | -8.15298 | 0.74864 | -10.90564 | -8.16439 | 0.75622 | -10.98267 | -8.3053 | 0.04076 | -0.00249 | -0.00010165 | 0.61196 | -8.60936 | -5.26855 | 0.78917 | -10.54466 | -8.32154 | 0.58654 | -7.55389 | -4.43065 | 0.03126 | 0.00081875 | 2.55917e-05 | 0.12021 | -6.30567 | -0.75802 | 0.74044 | -10.1479 | -7.51394 | 0.77836 | -10.68089 | -8.31353 | 0.76524 | -10.55139 | -8.0743 | 0.76719 | -10.53503 | -8.08238 | 0.2849 | -6.27764 | -1.78852 | 0.000171 | 0.00137 | 2.35125e-07 | 0.02303 | -4.66984 | -0.10755 | 0.41811 | -7.25164 | -3.03195 | 0.51561 | -6.62394 | -3.41535 | 0.79202 | -10.42249 | -8.25479 | 0.80395 | -10.21985 | -8.21629 | 0.51651 | -6.48462 | -3.3494 | 0.0203 | -0.00351 | -7.11769e-05 | 0.77601 | -10.602 | -8.2273
187 | 0.73778 | -10.74337 | -7.92623 | 0.68283 | -11.26073 | -7.68917 | 0.77441 | -10.71872 | -8.30073 | 0.76827 | -10.88838 | -8.36518 | 0.01307 | -0.00488 | -6.37833e-05 | 0.60552 | -8.6641 | -5.24627 | 0.77317 | -10.63578 | -8.2233 | 0.60125 | -7.23401 | -4.34941 | -0.02272 | 0.00146 | -3.32353e-05 | 0.12401 | -6.12079 | -0.75902 | 0.75047 | -10.00698 | -7.50994 | 0.76817 | -10.78481 | -8.2846 | 0.7812 | -10.402 | -8.12602 | 0.76681 | -10.55402 | -8.09293 | 0.28219 | -6.34052 | -1.78924 | 0.06453 | -0.00524 | -0.000337971 | 0.02263 | -4.75749 | -0.10765 | 0.42266 | -7.18729 | -3.0378 | 0.52976 | -6.66507 | -3.53089 | 0.78103 | -10.50169 | -8.2021 | 0.81314 | -10.12761 | -8.23519 | 0.49883 | -6.7929 | -3.38848 | 0.01298 | 0.00323 | 4.19481e-05 | 0.77864 | -10.5655 | -8.22675
187.10005 | 0.74489 | -10.7008 | -7.97095 | 0.75045 | -10.93765 | -8.20813 | 0.77099 | -10.75434 | -8.29155 | 0.78107 | -10.78894 | -8.4269 | 0.055 | -0.00546 | -0.00030041 | 0.63007 | -8.4168 | -5.30314 | 0.77134 | -10.66381 | -8.22548 | 0.57401 | -7.53672 | -4.32618 | -0.02007 | 0.00044375 | -8.90651e-06 | 0.13383 | -5.62931 | -0.75339 | 0.75596 | -10.05371 | -7.60018 | 0.75676 | -10.83222 | -8.19737 | 0.77031 | -10.49781 | -8.08655 | 0.7777 | -10.43618 | -8.11616 | 0.28231 | -6.36279 | -1.79627 | 0.02886 | -0.00305 | -8.80352e-05 | 0.02226 | -4.82714 | -0.10744 | 0.43526 | -7.05579 | -3.07108 | 0.51433 | -7.03927 | -3.6205 | 0.77254 | -10.57042 | -8.16603 | 0.80137 | -10.23865 | -8.20497 | 0.51821 | -6.53861 | -3.38835 | -0.01818 | 0.00539 | -9.79178e-05 | 0.79429 | -10.42825 | -8.28309
187.20003 | 0.72282 | -10.80149 | -7.80756 | 0.71672 | -11.15198 | -7.99282 | 0.78365 | -10.64696 | -8.3435 | 0.74502 | -11.04082 | -8.22567 | -0.01348 | -0.00084375 | 1.13746e-05 | 0.59349 | -8.7789 | -5.21019 | 0.7788 | -10.61429 | -8.26643 | 0.55049 | -7.8565 | -4.32496 | -0.03065 | 0.0012 | -3.67848e-05 | 0.12243 | -6.1959 | -0.75858 | 0.75761 | -9.97368 | -7.55614 | 0.76742 | -10.80206 | -8.28967 | 0.78634 | -10.31397 | -8.11031 | 0.75505 | -10.63773 | -8.03202 | 0.28005 | -6.42997 | -1.80071 | 0.00449 | -0.00103 | -4.62619e-06 | 0.02331 | -4.61581 | -0.10761 | 0.41907 | -7.31042 | -3.06356 | 0.49108 | -7.25171 | -3.56116 | 0.79775 | -10.34184 | -8.25017 | 0.80254 | -10.1959 | -8.1826 | 0.49364 | -6.47675 | -3.19721 | -0.01672 | -0.00074375 | 1.24385e-05 | 0.79667 | -10.41513 | -8.29739
187.3001 | 0.71875 | -10.80165 | -7.76365 | 0.73345 | -11.1263 | -8.16061 | 0.76246 | -10.81686 | -8.24742 | 0.76274 | -10.92774 | -8.33503 | 0.05038 | -5e-05 | -2.5192e-06 | 0.60718 | -8.48321 | -5.15083 | 0.78298 | -10.57284 | -8.27829 | 0.57295 | -7.78754 | -4.46187 | -0.00617 | 0.00102 | -6.28874e-06 | 0.12234 | -6.19073 | -0.7574 | 0.7792 | -9.87584 | -7.69526 | 0.77011 | -10.74129 | -8.27196 | 0.77346 | -10.48247 | -8.10774 | 0.76224 | -10.57009 | -8.05699 | 0.27683 | -6.53665 | -1.80951 | -0.00757 | -0.00315 | 2.38581e-05 | 0.02366 | -4.54923 | -0.10766 | 0.43657 | -7.14962 | -3.12128 | 0.50386 | -6.93577 | -3.49464 | 0.78856 | -10.42466 | -8.22051 | 0.81002 | -10.17826 | -8.24457 | 0.50895 | -6.70992 | -3.41502 | -0.04118 | -0.00159 | 6.56242e-05 | 0.79792 | -10.38215 | -8.28411
187.40014 | 0.71141 | -10.83704 | -7.70959 | 0.7393 | -11.03667 | -8.15946 | 0.73629 | -10.94531 | -8.05892 | 0.76537 | -10.87327 | -8.32203 | 0.01678 | -0.00155 | -2.60121e-05 | 0.6187 | -8.33245 | -5.15532 | 0.78772 | -10.55349 | -8.31324 | 0.54979 | -7.75815 | -4.26538 | -0.03227 | -0.00282 | 9.11656e-05 | 0.12841 | -5.91026 | -0.75895 | 0.75435 | -10.06976 | -7.59614 | 0.76117 | -10.82786 | -8.24185 | 0.76988 | -10.51286 | -8.09365 | 0.75942 | -10.60196 | -8.05132 | 0.28433 | -6.39924 | -1.81951 | 0.02163 | -0.00483 | -0.000104345 | 0.02353 | -4.57249 | -0.10757 | 0.43146 | -7.21035 | -3.111 | 0.48347 | -7.32237 | -3.54017 | 0.79814 | -10.35771 | -8.26685 | 0.80014 | -10.24687 | -8.19894 | 0.47214 | -6.84564 | -3.23207 | -0.00435 | 0.00209 | -9.0848e-06 | 0.78461 | -10.50986 | -8.24614
187.50017 | 0.72028 | -10.76767 | -7.75579 | 0.72786 | -11.11673 | -8.09148 | 0.76713 | -10.77957 | -8.26932 | 0.76243 | -10.89841 | -8.30922 | 0.01537 | -0.00145 | -2.22879e-05 | 0.58363 | -8.65829 | -5.05324 | 0.78151 | -10.59403 | -8.27935 | 0.58188 | -7.40274 | -4.3075 | 0.000143 | -0.00318 | -4.54919e-07 | 0.12526 | -6.07513 | -0.76097 | 0.76443 | -9.98026 | -7.62921 | 0.7555 | -10.86358 | -8.20738 | 0.76677 | -10.52734 | -8.07209 | 0.7676 | -10.54879 | -8.09721 | 0.28181 | -6.43084 | -1.81224 | -0.00695 | -0.00096875 | 6.73475e-06 | 0.02334 | -4.61454 | -0.10768 | 0.42127 | -7.24365 | -3.05154 | 0.51681 | -6.86598 | -3.54838 | 0.78047 | -10.49563 | -8.19149 | 0.80428 | -10.20116 | -8.20455 | 0.50773 | -6.53154 | -3.31628 | -0.0243 | 0.0037 | -8.98952e-05 | 0.79468 | -10.40687 | -8.27016
187.60002 | 0.73674 | -10.72325 | -7.90026 | 0.72491 | -11.13243 | -8.07 | 0.76009 | -10.78329 | -8.19628 | 0.76268 | -10.94679 | -8.34885 | 0.04727 | -0.00088125 | -4.16611e-05 | 0.59674 | -8.54743 | -5.10063 | 0.77593 | -10.61101 | -8.23338 | 0.56644 | -7.73872 | -4.38353 | -0.05148 | 0.00501 | -0.000257727 | 0.12769 | -5.93922 | -0.75836 | 0.75599 | -9.9355 | -7.51112 | 0.77273 | -10.76742 | -8.32036 | 0.76862 | -10.53011 | -8.09368 | 0.76284 | -10.60333 | -8.08868 | 0.27585 | -6.58527 | -1.81652 | 0.00763 | -0.00227 | -1.73151e-05 | 0.02298 | -4.68092 | -0.10758 | 0.41585 | -7.35766 | -3.05969 | 0.47908 | -6.6196 | -3.17132 | 0.78426 | -10.48396 | -8.22212 | 0.80359 | -10.20485 | -8.20056 | 0.50395 | -6.46339 | -3.25722 | -0.0607 | -0.00252 | 0.00015326 | 0.7782 | -10.57066 | -8.22604
187.70023 | 0.74688 | -10.69637 | -7.98893 | 0.74654 | -11.05204 | -8.25084 | 0.76115 | -10.80271 | -8.22252 | 0.77213 | -10.85417 | -8.38079 | 0.04763 | 0.00108 | 5.14945e-05 | 0.60489 | -8.40545 | -5.08441 | 0.79717 | -10.46701 | -8.34401 | 0.59686 | -7.35697 | -4.39109 | 0.0323 | -3.125e-05 | -1.00941e-06 | 0.12601 | -6.02941 | -0.75979 | 0.73476 | -10.13992 | -7.45044 | 0.7731 | -10.75181 | -8.31225 | 0.78463 | -10.39163 | -8.1536 | 0.75579 | -10.62809 | -8.03256 | 0.27686 | -6.55965 | -1.81612 | -0.02589 | -0.00181 | 4.67692e-05 | 0.02368 | -4.53684 | -0.10745 | 0.44121 | -7.08592 | -3.12636 | 0.45438 | -7.13328 | -3.24123 | 0.7871 | -10.44572 | -8.22181 | 0.80933 | -10.15826 | -8.22141 | 0.48484 | -6.73392 | -3.2649 | -0.03529 | 0.0008875 | -3.13208e-05 | 0.78581 | -10.49536 | -8.24738
187.80021 | 0.73228 | -10.76807 | -7.88522 | 0.7124 | -11.15736 | -7.94855 | 0.77429 | -10.72621 | -8.30519 | 0.76032 | -10.94983 | -8.32541 | 0.03064 | -0.00447 | -0.000137101 | 0.60483 | -8.35792 | -5.05516 | 0.77954 | -10.60523 | -8.26724 | 0.58053 | -7.81791 | -4.53854 | 0.01865 | -0.0002125 | -3.96355e-06 | 0.12101 | -6.26409 | -0.75799 | 0.74541 | -10.09093 | -7.52189 | 0.76352 | -10.80684 | -8.25125 | 0.77271 | -10.46916 | -8.08965 | 0.77378 | -10.45744 | -8.0918 | 0.27644 | -6.5333 | -1.80609 | 0.00911 | -0.00208 | -1.89581e-05 | 0.02303 | -4.66599 | -0.10745 | 0.42048 | -7.3865 | -3.10585 | 0.45292 | -7.32188 | -3.31621 | 0.79853 | -10.35934 | -8.27227 | 0.80433 | -10.20584 | -8.2089 | 0.54624 | -6.1465 | -3.35746 | 0.0272 | 0.00144 | 3.92642e-05 | 0.7678 | -10.64963 | -8.1768
187.90003 | 0.73499 | -10.74835 | -7.89989 | 0.72549 | -11.15701 | -8.09429 | 0.75928 | -10.82494 | -8.21917 | 0.7282 | -11.10614 | -8.08749 | -0.00265 | -0.00605 | 1.60083e-05 | 0.60703 | -8.43897 | -5.12272 | 0.77371 | -10.63863 | -8.23119 | 0.58443 | -7.87475 | -4.60226 | -0.04315 | 0.00217 | -9.38578e-05 | 0.12345 | -6.16754 | -0.76138 | 0.7685 | -9.91898 | -7.62275 | 0.76764 | -10.80334 | -8.29308 | 0.76982 | -10.49645 | -8.08036 | 0.76182 | -10.57836 | -8.05883 | 0.28029 | -6.43739 | -1.80432 | -0.00618 | -0.00339 | 2.09483e-05 | 0.02242 | -4.78826 | -0.10735 | 0.42584 | -7.29641 | -3.10712 | 0.46648 | -7.20733 | -3.3621 | 0.77822 | -10.51523 | -8.18312 | 0.80437 | -10.20949 | -8.21219 | 0.50894 | -6.49346 | -3.30476 | 0.00931 | 0.00113 | 1.05319e-05 | 0.7901 | -10.44896 | -8.25578
188.00003 | 0.73464 | -10.76799 | -7.91063 | 0.74832 | -11.02415 | -8.24959 | 0.78264 | -10.65235 | -8.33697 | 0.77363 | -10.84939 | -8.39346 | 0.0241 | -0.00203 | -4.89592e-05 | 0.59299 | -8.57531 | -5.08507 | 0.79763 | -10.46411 | -8.3465 | 0.62229 | -7.54859 | -4.69744 | -0.01224 | 0.00158 | -1.92827e-05 | 0.12575 | -6.0478 | -0.76052 | 0.75914 | -10.06608 | -7.64161 | 0.7837 | -10.61056 | -8.31555 | 0.78353 | -10.38523 | -8.13709 | 0.77762 | -10.46059 | -8.13437 | 0.28061 | -6.46313 | -1.81365 | 0.02838 | -0.00338 | -9.57893e-05 | 0.02325 | -4.62425 | -0.10751 | 0.43145 | -7.20205 | -3.10736 | 0.49294 | -6.27923 | -3.09527 | 0.78039 | -10.49651 | -8.19143 | 0.81214 | -10.10636 | -8.2078 | 0.52876 | -6.38877 | -3.37811 | 0.00351 | 0.00403 | 1.41537e-05 | 0.78804 | -10.47269 | -8.25294
188.10007 | 0.70252 | -10.85872 | -7.62848 | 0.7551 | -10.94116 | -8.26168 | 0.77093 | -10.76338 | -8.2978 | 0.76964 | -10.89012 | -8.3815 | 0.01478 | -0.00462 | -6.83668e-05 | 0.60445 | -8.46291 | -5.11545 | 0.77156 | -10.65594 | -8.22169 | 0.61384 | -7.66671 | -4.70613 | -0.02311 | 0.00362 | -8.37629e-05 | 0.12627 | -6.01046 | -0.75892 | 0.769 | -9.92676 | -7.63371 | 0.76979 | -10.74751 | -8.27337 | 0.77458 | -10.48601 | -8.12227 | 0.77399 | -10.49755 | -8.12502 | 0.28651 | -6.31415 | -1.80909 | 0.06907 | -0.00132 | -9.10874e-05 | 0.02252 | -4.76529 | -0.10731 | 0.42724 | -7.2733 | -3.10746 | 0.47834 | -6.98618 | -3.34179 | 0.79115 | -10.4146 | -8.2395 | 0.79326 | -10.30066 | -8.17111 | 0.52606 | -6.35721 | -3.34425 | -0.08652 | 0.00299 | -0.000258473 | 0.77296 | -10.61815 | -8.20744
188.20003 | 0.74588 | -10.6831 | -7.96829 | 0.73674 | -11.09721 | -8.17573 | 0.78245 | -10.64097 | -8.32607 | 0.77279 | -10.85244 | -8.3866 | 0.00831 | 0.000125 | 1.03913e-06 | 0.5956 | -8.61613 | -5.1318 | 0.77604 | -10.6275 | -8.24735 | 0.58527 | -7.98808 | -4.67517 | -0.00555 | 0.00471 | -2.61449e-05 | 0.12382 | -6.13589 | -0.75972 | 0.71967 | -10.28632 | -7.40279 | 0.77069 | -10.77939 | -8.30756 | 0.77223 | -10.49323 | -8.10319 | 0.78522 | -10.39105 | -8.15924 | 0.27798 | -6.50894 | -1.80937 | -0.00479 | 0.0037 | -1.77045e-05 | 0.02283 | -4.70459 | -0.10739 | 0.42384 | -7.32859 | -3.10612 | 0.48258 | -7.08997 | -3.42149 | 0.77985 | -10.50492 | -8.1923 | 0.80922 | -10.18447 | -8.24145 | 0.53055 | -6.27512 | -3.32928 | 0.03167 | -0.00404 | -0.00012786 | 0.78256 | -10.51766 | -8.23069
188.30009 | 0.72686 | -10.75913 | -7.82036 | 0.74536 | -11.02868 | -8.22035 | 0.75578 | -10.86466 | -8.21125 | 0.76387 | -10.91283 | -8.33598 | -0.00117 | -0.00241 | 2.83227e-06 | 0.59868 | -8.53078 | -5.10724 | 0.77921 | -10.61534 | -8.27162 | 0.59961 | -7.64623 | -4.58479 | 0.07736 | -0.00134 | -0.00010395 | 0.12123 | -6.26197 | -0.75911 | 0.7447 | -10.21719 | -7.60877 | 0.77147 | -10.73825 | -8.28419 | 0.77251 | -10.47465 | -8.09174 | 0.75534 | -10.62206 | -8.02323 | 0.29017 | -6.22829 | -1.80727 | -0.00663 | 0.0004625 | -3.06453e-06 | 0.02242 | -4.78994 | -0.10738 | 0.42624 | -7.28797 | -3.10642 | 0.47001 | -7.22106 | -3.39395 | 0.79008 | -10.43514 | -8.24457 | 0.79977 | -10.22592 | -8.17841 | 0.4934 | -6.8235 | -3.36674 | 0.01456 | -0.00115 | -1.67417e-05 | 0.78299 | -10.52961 | -8.24453
188.40007 | 0.73669 | -10.72954 | -7.90438 | 0.75399 | -10.93406 | -8.24411 | 0.75773 | -10.81956 | -8.19829 | 0.76036 | -10.93993 | -8.31834 | 0.01054 | -0.000925 | -9.75227e-06 | 0.61333 | -8.48593 | -5.20464 | 0.79094 | -10.45244 | -8.26725 | 0.58309 | -7.71307 | -4.4974 | 0.000264 | 0.00282 | 7.4415e-07 | 0.12481 | -6.08564 | -0.75952 | 0.75778 | -10.09906 | -7.65286 | 0.77094 | -10.77686 | -8.30827 | 0.7715 | -10.47501 | -8.08148 | 0.77309 | -10.48334 | -8.10462 | 0.27869 | -6.49943 | -1.81131 | 0.0168 | 0.00173 | 2.89835e-05 | 0.02356 | -4.56839 | -0.10764 | 0.42018 | -7.39807 | -3.10854 | 0.47767 | -6.98383 | -3.33593 | 0.80315 | -10.27701 | -8.25397 | 0.80887 | -10.15906 | -8.21732 | 0.51941 | -6.54967 | -3.40198 | 0.01238 | -0.00198 | -2.45219e-05 | 0.78311 | -10.50775 | -8.22871
188.5001 | 0.71765 | -10.83065 | -7.77257 | 0.75573 | -10.94821 | -8.27389 | 0.77393 | -10.71474 | -8.29244 | 0.76609 | -10.90549 | -8.35456 | -0.02099 | 0.00178 | -3.72537e-05 | 0.58378 | -8.73024 | -5.09655 | 0.77916 | -10.61 | -8.26685 | 0.59253 | -7.46742 | -4.4247 | -0.01706 | 0.00133 | -2.26045e-05 | 0.12786 | -5.93272 | -0.75853 | 0.76114 | -10.11408 | -7.69822 | 0.78411 | -10.61783 | -8.32557 | 0.75458 | -10.60937 | -8.00565 | 0.76329 | -10.58523 | -8.07965 | 0.2889 | -6.26243 | -1.80922 | 0.01478 | -0.00346 | -5.11723e-05 | 0.0244 | -4.39383 | -0.10722 | 0.42289 | -7.34023 | -3.10411 | 0.50814 | -5.91882 | -3.0076 | 0.78049 | -10.51075 | -8.20355 | 0.80228 | -10.22468 | -8.20308 | 0.51975 | -6.35508 | -3.30307 | 0.01416 | -0.00361 | -5.10753e-05 | 0.78566 | -10.50867 | -8.25626
188.60009 | 0.7396 | -10.66209 | -7.8857 | 0.73948 | -11.06869 | -8.1851 | 0.73568 | -10.94164 | -8.0495 | 0.76808 | -10.87946 | -8.3563 | 0.03277 | 0.00040625 | 1.33116e-05 | 0.6126 | -8.42251 | -5.15959 | 0.78957 | -10.51024 | -8.29862 | 0.56343 | -7.87194 | -4.43528 | -0.02526 | -0.00263 | 6.63128e-05 | 0.12386 | -6.13389 | -0.75976 | 0.76838 | -10.03845 | -7.71329 | 0.78629 | -10.59985 | -8.33458 | 0.77646 | -10.46378 | -8.12466 | 0.76493 | -10.56548 | -8.08188 | 0.26665 | -6.82423 | -1.81969 | 0.01376 | 0.00317 | 4.36147e-05 | 0.02354 | -4.55849 | -0.10732 | 0.43553 | -7.13672 | -3.10824 | 0.51563 | -6.53375 | -3.36899 | 0.77769 | -10.51986 | -8.18121 | 0.79223 | -10.30652 | -8.16511 | 0.50416 | -6.59269 | -3.32377 | -0.05586 | -0.00125 | 6.9825e-05 | 0.77791 | -10.55456 | -8.21051
188.7001 | 0.73673 | -10.73222 | -7.90678 | 0.73397 | -11.08743 | -8.13783 | 0.77279 | -10.64487 | -8.22621 | 0.76523 | -10.88818 | -8.33198 | 0.02082 | -0.00131 | -2.73276e-05 | 0.58487 | -8.67233 | -5.0722 | 0.79216 | -10.50269 | -8.31976 | 0.57303 | -7.62281 | -4.36808 | 0.03415 | 0.00228 | 7.79161e-05 | 0.12552 | -6.05024 | -0.75941 | 0.7638 | -10.09469 | -7.71031 | 0.7648 | -10.79814 | -8.25839 | 0.77975 | -10.41719 | -8.12279 | 0.76589 | -10.56856 | -8.0943 | 0.27992 | -6.49524 | -1.81811 | -0.00177 | -0.0053 | 9.3969e-06 | 0.02284 | -4.69984 | -0.10732 | 0.43916 | -7.0667 | -3.10344 | 0.47043 | -7.10163 | -3.3408 | 0.79263 | -10.41823 | -8.25784 | 0.79951 | -10.26326 | -8.20553 | 0.51594 | -6.28642 | -3.24339 | 0.03195 | -0.00446 | -0.000142399 | 0.777 | -10.57675 | -8.21819
188.80009 | 0.71962 | -10.80546 | -7.77582 | 0.77036 | -10.91953 | -8.41192 | 0.77445 | -10.72092 | -8.30282 | 0.75738 | -10.95624 | -8.29803 | 0.0258 | -0.00421 | -0.000108504 | 0.6202 | -8.29652 | -5.14548 | 0.79721 | -10.47699 | -8.35235 | 0.58273 | -7.63552 | -4.44944 | 0.05167 | -0.0001625 | -8.39702e-06 | 0.12578 | -6.02591 | -0.75796 | 0.75317 | -10.1947 | -7.67834 | 0.76088 | -10.82818 | -8.23899 | 0.76648 | -10.52274 | -8.06542 | 0.77059 | -10.49867 | -8.09019 | 0.27192 | -6.6544 | -1.80944 | 0.05123 | -0.00308 | -0.000157535 | 0.02302 | -4.66331 | -0.10734 | 0.41884 | -7.40236 | -3.10037 | 0.47659 | -7.12424 | -3.39534 | 0.78066 | -10.50806 | -8.20319 | 0.79274 | -10.30277 | -8.16745 | 0.55151 | -5.88516 | -3.24573 | 0.01574 | -0.00334 | -5.25423e-05 | 0.78365 | -10.5176 | -8.2421
188.90014 | 0.74544 | -10.69757 | -7.97442 | 0.74182 | -11.05235 | -8.1988 | 0.77243 | -10.73146 | -8.28929 | 0.77545 | -10.82999 | -8.39815 | 0.10029 | -0.00413 | -0.000413688 | 0.59918 | -8.56917 | -5.13451 | 0.78687 | -10.55151 | -8.30262 | 0.5631 | -7.85568 | -4.42352 | 0.04919 | -0.00422 | -0.000207819 | 0.12791 | -5.93202 | -0.75877 | 0.76259 | -10.09375 | -7.69735 | 0.77057 | -10.718 | -8.25901 | 0.76585 | -10.55296 | -8.08193 | 0.76187 | -10.58085 | -8.06122 | 0.28641 | -6.31836 | -1.80967 | 0.00937 | -0.00168 | -1.57031e-05 | 0.02403 | -4.45546 | -0.10706 | 0.43003 | -7.23022 | -3.10919 | 0.48794 | -6.97032 | -3.40109 | 0.79491 | -10.39453 | -8.26273 | 0.80818 | -10.17919 | -8.22659 | 0.50361 | -6.34494 | -3.19538 | 0.01336 | 0.00212 | 2.8315e-05 | 0.79596 | -10.40426 | -8.28141
189.00012 | 0.74872 | -10.67417 | -7.99197 | 0.75171 | -11.04563 | -8.30311 | 0.75446 | -10.81738 | -8.16127 | 0.77919 | -10.76915 | -8.39125 | 0.0184 | -0.0046 | -8.46446e-05 | 0.601 | -8.5626 | -5.14616 | 0.79016 | -10.54001 | -8.32826 | 0.58737 | -7.74114 | -4.54692 | -0.000301 | -0.00161 | 4.85362e-07 | 0.12483 | -6.08037 | -0.75899 | 0.77353 | -9.94341 | -7.69157 | 0.78055 | -10.69637 | -8.34904 | 0.78276 | -10.36662 | -8.11462 | 0.76662 | -10.52434 | -8.0682 | 0.28111 | -6.48833 | -1.82391 | 0.02242 | -0.00106 | -2.36769e-05 | 0.02343 | -4.58031 | -0.10731 | 0.4336 | -7.05619 | -3.05953 | 0.43148 | -7.44433 | -3.21209 | 0.78487 | -10.46131 | -8.21079 | 0.79857 | -10.2745 | -8.20495 | 0.46511 | -6.93158 | -3.22397 | -0.01711 | 0.00126 | -2.16064e-05 | 0.79105 | -10.45309 | -8.26894
189.10016 | 0.74502 | -10.6692 | -7.9488 | 0.72008 | -11.14475 | -8.02515 | 0.76672 | -10.76798 | -8.25605 | 0.75134 | -10.95599 | -8.23164 | -0.00747 | -0.00234 | 1.74705e-05 | 0.59092 | -8.687 | -5.13335 | 0.78556 | -10.55877 | -8.29455 | 0.61939 | -7.34416 | -4.54891 | -0.01196 | 0.000975 | -1.16561e-05 | 0.12654 | -6.00237 | -0.75951 | 0.77029 | -9.88502 | -7.61428 | 0.7799 | -10.69014 | -8.33722 | 0.77653 | -10.45699 | -8.12016 | 0.77392 | -10.4869 | -8.11603 | 0.28633 | -6.33986 | -1.8153 | -0.00155 | -0.00065625 | 1.01522e-06 | 0.02324 | -4.62158 | -0.10739 | 0.42171 | -7.27704 | -3.06877 | 0.46413 | -7.33764 | -3.4056 | 0.78792 | -10.44283 | -8.22808 | 0.80676 | -10.17645 | -8.20992 | 0.47989 | -6.52196 | -3.12983 | -0.01143 | 0.00294 | -3.35844e-05 | 0.77667 | -10.55431 | -8.19725
189.2001 | 0.76718 | -10.47715 | -8.0379 | 0.71657 | -11.16234 | -7.99854 | 0.76756 | -10.78715 | -8.27982 | 0.76049 | -10.95763 | -8.33316 | -0.00872 | -0.00015625 | 1.36313e-06 | 0.62259 | -8.34627 | -5.19633 | 0.77605 | -10.58012 | -8.21074 | 0.58498 | -7.66747 | -4.48528 | 0.023 | -0.000525 | -1.20755e-05 | 0.12226 | -6.21985 | -0.76045 | 0.76868 | -10.02661 | -7.7073 | 0.77366 | -10.72654 | -8.2987 | 0.77267 | -10.47726 | -8.09542 | 0.76913 | -10.50385 | -8.07887 | 0.28049 | -6.45551 | -1.8107 | -0.00247 | -0.00321 | 7.90341e-06 | 0.02338 | -4.59151 | -0.10734 | 0.41838 | -7.34039 | -3.07108 | 0.47832 | -7.40283 | -3.54093 | 0.77727 | -10.51995 | -8.1768 | 0.80374 | -10.23354 | -8.22514 | 0.49683 | -6.53528 | -3.2469 | -0.02567 | 0.0042 | -0.000107818 | 0.7838 | -10.52778 | -8.25169
189.30017 | 0.76453 | -10.41478 | -7.96243 | 0.71802 | -11.15455 | -8.00922 | 0.77045 | -10.72093 | -8.25996 | 0.76248 | -10.94421 | -8.34478 | 0.02125 | -0.00104 | -2.20427e-05 | 0.61104 | -8.4891 | -5.18715 | 0.78577 | -10.56291 | -8.30001 | 0.57012 | -7.93799 | -4.5256 | 0.03566 | 0.0003 | 1.06983e-05 | 0.12642 | -6.01163 | -0.75997 | 0.7608 | -10.09101 | -7.67719 | 0.77111 | -10.75409 | -8.29256 | 0.77384 | -10.46999 | -8.1021 | 0.77034 | -10.52076 | -8.10455 | 0.28101 | -6.42399 | -1.8052 | 0.00673 | -0.00353 | -2.37056e-05 | 0.02361 | -4.54371 | -0.10725 | 0.41459 | -7.39814 | -3.06721 | 0.50328 | -6.60752 | -3.32544 | 0.78412 | -10.46291 | -8.20417 | 0.80185 | -10.22158 | -8.19617 | 0.4848 | -6.34803 | -3.07756 | -0.01542 | 0.00066875 | -1.03148e-05 | 0.7791 | -10.53819 | -8.21028
189.40014 | 0.75042 | -10.64914 | -7.9913 | 0.74652 | -10.99893 | -8.21098 | 0.77498 | -10.71614 | -8.30481 | 0.77441 | -10.81947 | -8.37868 | 0.02803 | -0.00807 | -0.000226159 | 0.60436 | -8.5672 | -5.17768 | 0.78484 | -10.58527 | -8.30778 | 0.56484 | -7.78841 | -4.39921 | 0.01442 | 0.0009875 | 1.42348e-05 | 0.12283 | -6.19057 | -0.76039 | 0.76524 | -9.90116 | -7.57677 | 0.77964 | -10.68759 | -8.33243 | 0.76419 | -10.55196 | -8.06366 | 0.77521 | -10.4816 | -8.12544 | 0.27187 | -6.67032 | -1.81344 | 0.00289 | -0.00142 | -4.10019e-06 | 0.02442 | -4.37995 | -0.10697 | 0.42369 | -7.21482 | -3.05684 | 0.48333 | -6.79411 | -3.28383 | 0.78662 | -10.46077 | -8.22864 | 0.79801 | -10.26098 | -8.1884 | 0.48764 | -6.37881 | -3.11056 | 0.06419 | -0.00519 | -0.000333402 | 0.78868 | -10.50136 | -8.28217
189.50019 | 0.71727 | -10.82333 | -7.76322 | 0.75076 | -10.94401 | -8.21634 | 0.76335 | -10.81063 | -8.25231 | 0.76315 | -10.93029 | -8.34145 | 0.01073 | -0.00326 | -3.49936e-05 | 0.6054 | -8.55942 | -5.18187 | 0.7984 | -10.38971 | -8.29515 | 0.60276 | -7.48508 | -4.51172 | -0.01933 | -0.0011 | 2.12652e-05 | 0.12575 | -6.04327 | -0.75995 | 0.75309 | -10.09106 | -7.59952 | 0.7786 | -10.67294 | -8.30997 | 0.76393 | -10.55946 | -8.06665 | 0.77431 | -10.49169 | -8.12387 | 0.28298 | -6.43765 | -1.82172 | 0.02208 | -0.00444 | -9.81136e-05 | 0.02377 | -4.51376 | -0.10727 | 0.42384 | -7.20871 | -3.05532 | 0.45256 | -7.39907 | -3.34853 | 0.80043 | -10.31986 | -8.26029 | 0.80642 | -10.1846 | -8.21303 | 0.48888 | -6.47399 | -3.16501 | -0.012 | 0.00324 | -3.8837e-05 | 0.76886 | -10.61639 | -8.16255
189.60009 | 0.76406 | -10.58134 | -8.08473 | 0.7544 | -10.98956 | -8.29047 | 0.77184 | -10.73781 | -8.28782 | 0.77909 | -10.77266 | -8.39285 | 0.01528 | -0.0037 | -5.65508e-05 | 0.60374 | -8.59566 | -5.18953 | 0.78764 | -10.5486 | -8.30849 | 0.61151 | -7.52893 | -4.60405 | 0.01666 | -0.00102 | -1.69724e-05 | 0.12645 | -6.0139 | -0.76047 | 0.75289 | -10.17815 | -7.66299 | 0.78134 | -10.64894 | -8.32046 | 0.77259 | -10.48771 | -8.10266 | 0.75614 | -10.63129 | -8.0387 | 0.28068 | -6.50267 | -1.8252 | 0.03512 | -0.00559 | -0.000196447 | 0.02235 | -4.79596 | -0.10721 | 0.41106 | -7.43431 | -3.05596 | 0.45655 | -6.64124 | -3.03203 | 0.79567 | -10.38226 | -8.26085 | 0.79924 | -10.24187 | -8.18571 | 0.49099 | -6.64075 | -3.26051 | -0.01456 | 0.00366 | -5.33223e-05 | 0.77527 | -10.59922 | -8.21725
189.70024 | 0.72726 | -10.78001 | -7.83985 | 0.73608 | -11.06513 | -8.14487 | 0.78386 | -10.64804 | -8.34658 | 0.77265 | -10.849 | -8.38251 | -0.0256 | 0.00291 | -7.45658e-05 | 0.6185 | -8.45812 | -5.23132 | 0.78867 | -10.53241 | -8.3066 | 0.59688 | -7.66442 | -4.57472 | 0.02444 | -0.00126 | -3.08555e-05 | 0.127 | -5.98173 | -0.75967 | 0.76223 | -10.06809 | -7.67417 | 0.77049 | -10.77995 | -8.30584 | 0.76513 | -10.53021 | -8.05692 | 0.76049 | -10.58634 | -8.05078 | 0.28571 | -6.42484 | -1.83562 | -0.00585 | 0.00159 | -9.32663e-06 | 0.02377 | -4.52034 | -0.10743 | 0.43592 | -7.01894 | -3.05966 | 0.47527 | -6.749 | -3.20758 | 0.78077 | -10.47818 | -8.18102 | 0.80587 | -10.16186 | -8.18911 | 0.48929 | -6.51044 | -3.18547 | -0.0264 | 0.00461 | -0.000121596 | 0.77165 | -10.63081 | -8.20329
189.80023 | 0.72496 | -10.78559 | -7.81917 | 0.71862 | -11.1278 | -7.9966 | 0.7749 | -10.70444 | -8.29484 | 0.74782 | -11.01842 | -8.23981 | 0.00284 | -0.00221 | -6.27686e-06 | 0.59728 | -8.63127 | -5.15532 | 0.79702 | -10.47216 | -8.34652 | 0.62661 | -7.33407 | -4.59559 | -0.04383 | 0.00274 | -0.000120267 | 0.12483 | -6.08905 | -0.76011 | 0.7624 | -10.09808 | -7.69875 | 0.75794 | -10.82254 | -8.20288 | 0.78221 | -10.40852 | -8.14161 | 0.76705 | -10.53007 | -8.07707 | 0.27554 | -6.63161 | -1.82728 | 0.01368 | -0.00282 | -3.85718e-05 | 0.02356 | -4.54528 | -0.1071 | 0.43066 | -7.11572 | -3.06446 | 0.46675 | -7.00119 | -3.26781 | 0.78657 | -10.4569 | -8.22506 | 0.80242 | -10.21896 | -8.19992 | 0.47844 | -6.75346 | -3.23114 | -0.00515 | 0.000625 | -3.22125e-06 | 0.77843 | -10.55563 | -8.21679
189.90007 | 0.74193 | -10.7003 | -7.93887 | 0.71856 | -11.14609 | -8.00918 | 0.7827 | -10.61081 | -8.30513 | 0.74989 | -11.01545 | -8.26041 | -0.00115 | 0.0016 | -1.84e-06 | 0.60257 | -8.49341 | -5.11784 | 0.79655 | -10.48351 | -8.35059 | 0.62114 | -7.54609 | -4.68717 | -0.00226 | -0.00408 | 9.21546e-06 | 0.12836 | -5.91709 | -0.7595 | 0.76846 | -10.0339 | -7.71063 | 0.7607 | -10.82715 | -8.23621 | 0.78273 | -10.41232 | -8.15008 | 0.75939 | -10.59059 | -8.04235 | 0.29385 | -6.21529 | -1.82634 | 0.08943 | -0.00246 | -0.000219672 | 0.02278 | -4.70729 | -0.10722 | 0.42209 | -7.27199 | -3.06944 | 0.47362 | -7.13042 | -3.3771 | 0.79883 | -10.31331 | -8.23854 | 0.79692 | -10.24498 | -8.16443 | 0.487 | -6.36007 | -3.09733 | -0.02142 | 0.00229 | -4.91252e-05 | 0.78677 | -10.46129 | -8.23059
190.00007 | 0.72125 | -10.81629 | -7.80128 | 0.73101 | -11.12168 | -8.13011 | 0.76487 | -10.81052 | -8.26859 | 0.76429 | -10.86426 | -8.30341 | 0.01812 | -0.00254 | -4.60851e-05 | 0.61493 | -8.31972 | -5.11603 | 0.78743 | -10.55754 | -8.31328 | 0.5841 | -7.58749 | -4.43187 | -0.00658 | -0.0057 | 3.74775e-05 | 0.12658 | -5.99859 | -0.75931 | 0.76821 | -9.87669 | -7.58736 | 0.77356 | -10.67563 | -8.25823 | 0.78557 | -10.37665 | -8.15157 | 0.76578 | -10.55007 | -8.07899 | 0.27967 | -6.52304 | -1.82428 | 0.03149 | -0.00281 | -8.83576e-05 | 0.02333 | -4.59801 | -0.10726 | 0.41969 | -7.32111 | -3.07262 | 0.48158 | -7.03162 | -3.38627 | 0.78047 | -10.48416 | -8.18256 | 0.81157 | -10.138 | -8.22772 | 0.49651 | -6.14985 | -3.05344 | 0.0331 | -0.00464 | -0.000153483 | 0.76842 | -10.64689 | -8.18131
190.10014 | 0.72408 | -10.79738 | -7.81816 | 0.75128 | -10.91164 | -8.19771 | 0.7618 | -10.80644 | -8.23231 | 0.76599 | -10.88902 | -8.34093 | 0.07457 | -0.00409 | -0.000304809 | 0.59822 | -8.63025 | -5.16277 | 0.80329 | -10.38491 | -8.34213 | 0.59223 | -7.70377 | -4.5624 | 0.06478 | -0.00161 | -0.000104463 | 0.12553 | -6.05892 | -0.76058 | 0.76274 | -10.09629 | -7.70086 | 0.76225 | -10.82302 | -8.24988 | 0.7721 | -10.48806 | -8.09786 | 0.76834 | -10.52312 | -8.08539 | 0.2937 | -6.18537 | -1.81664 | -6.9e-05 | -0.00251 | 1.73363e-07 | 0.0233 | -4.60133 | -0.1072 | 0.42128 | -7.28786 | -3.07025 | 0.47319 | -7.00279 | -3.31367 | 0.79909 | -10.34244 | -8.26455 | 0.80144 | -10.21684 | -8.1882 | 0.46321 | -6.67941 | -3.09397 | -0.01874 | 0.00369 | -6.91038e-05 | 0.78805 | -10.46901 | -8.25009
190.20014 | 0.74754 | -10.60303 | -7.92623 | 0.75102 | -10.98673 | -8.25126 | 0.76685 | -10.7668 | -8.25653 | 0.75528 | -10.94822 | -8.26893 | 0.02722 | -0.00314 | -8.5576e-05 | 0.6018 | -8.64959 | -5.2053 | 0.79305 | -10.50341 | -8.32972 | 0.5932 | -7.68426 | -4.55832 | -0.01453 | 0.00724 | -0.000105215 | 0.12305 | -6.17667 | -0.76006 | 0.77059 | -9.90406 | -7.63197 | 0.7628 | -10.81472 | -8.24948 | 0.7721 | -10.48024 | -8.09176 | 0.76482 | -10.57986 | -8.09174 | 0.28296 | -6.41896 | -1.81633 | 0.0022 | -0.00352 | -7.75533e-06 | 0.02356 | -4.54729 | -0.10712 | 0.41351 | -7.43147 | -3.07301 | 0.49702 | -6.73707 | -3.34849 | 0.78326 | -10.47438 | -8.20418 | 0.80109 | -10.22663 | -8.19245 | 0.4534 | -6.86998 | -3.11485 | -0.00144 | 0.00298 | -4.30194e-06 | 0.79462 | -10.38532 | -8.25239
190.30017 | 0.73662 | -10.74269 | -7.91322 | 0.77216 | -10.77509 | -8.3201 | 0.77037 | -10.77372 | -8.29978 | 0.78125 | -10.77687 | -8.4194 | 0.02276 | 0.00046875 | 1.06664e-05 | 0.59964 | -8.60502 | -5.15989 | 0.77546 | -10.62266 | -8.23748 | 0.57964 | -7.83816 | -4.54328 | -0.03032 | 0.00044375 | -1.34541e-05 | 0.12508 | -6.07146 | -0.75944 | 0.76471 | -10.00634 | -7.65199 | 0.78091 | -10.6007 | -8.27818 | 0.7562 | -10.59046 | -8.0085 | 0.75161 | -10.65581 | -8.00903 | 0.28844 | -6.27483 | -1.80991 | 0.01498 | -0.00447 | -6.69463e-05 | 0.02367 | -4.52275 | -0.10707 | 0.40276 | -7.60971 | -3.06492 | 0.47757 | -7.24956 | -3.46216 | 0.79107 | -10.40819 | -8.23356 | 0.80269 | -10.21781 | -8.20177 | 0.44767 | -6.71696 | -3.00696 | -0.02299 | 0.0001875 | -4.30988e-06 | 0.78408 | -10.51804 | -8.24702
190.40016 | 0.74599 | -10.68895 | -7.97387 | 0.72674 | -11.12911 | -8.088 | 0.74248 | -10.91328 | -8.10295 | 0.76171 | -10.92281 | -8.32003 | -0.06341 | 0.000125 | -7.92588e-06 | 0.61815 | -8.42073 | -5.20525 | 0.78217 | -10.58136 | -8.27644 | 0.57358 | -7.79529 | -4.47121 | 0.01793 | -0.00137 | -2.46592e-05 | 0.1253 | -6.07315 | -0.76097 | 0.77343 | -10.02578 | -7.75427 | 0.76342 | -10.79259 | -8.23923 | 0.76955 | -10.50804 | -8.08649 | 0.77455 | -10.47404 | -8.11271 | 0.28962 | -6.26616 | -1.81479 | 0.06429 | -0.00197 | -0.000126981 | 0.02326 | -4.60464 | -0.1071 | 0.41141 | -7.47205 | -3.07408 | 0.47739 | -7.17837 | -3.4269 | 0.78539 | -10.44036 | -8.19976 | 0.80189 | -10.21715 | -8.193 | 0.48438 | -6.55686 | -3.17598 | 0.00456 | 0.0004375 | 1.99369e-06 | 0.78968 | -10.45944 | -8.25957
190.50017 | 0.74819 | -10.66698 | -7.98095 | 0.72503 | -11.07434 | -8.02928 | 0.77064 | -10.75394 | -8.28746 | 0.76446 | -10.90223 | -8.33433 | -0.00562 | -0.00459 | 2.58169e-05 | 0.60222 | -8.58724 | -5.17141 | 0.79776 | -10.45243 | -8.3385 | 0.57988 | -7.86094 | -4.55836 | -0.027 | 0.00066875 | -1.80549e-05 | 0.12591 | -6.04551 | -0.76117 | 0.74846 | -10.12909 | -7.58125 | 0.76941 | -10.73001 | -8.25575 | 0.76384 | -10.54378 | -8.05372 | 0.77373 | -10.5054 | -8.12835 | 0.2819 | -6.45904 | -1.82083 | 0.02296 | -0.0002875 | -6.59985e-06 | 0.0227 | -4.72377 | -0.10721 | 0.42852 | -7.18421 | -3.07857 | 0.48578 | -6.92438 | -3.36371 | 0.78341 | -10.47715 | -8.20791 | 0.79843 | -10.24397 | -8.1791 | 0.47087 | -6.80263 | -3.20318 | 0.00652 | -0.00393 | -2.56121e-05 | 0.78986 | -10.47293 | -8.27217
190.60021 | 0.72274 | -10.76589 | -7.78095 | 0.75154 | -11.01335 | -8.27698 | 0.76595 | -10.77704 | -8.25468 | 0.77202 | -10.84612 | -8.37346 | 0.06137 | -0.00221 | -0.000135409 | 0.61537 | -8.46449 | -5.20878 | 0.77652 | -10.61798 | -8.24511 | 0.59774 | -7.71983 | -4.61449 | -0.00257 | 0.00040625 | -1.04487e-06 | 0.1259 | -6.04442 | -0.76096 | 0.75641 | -10.20343 | -7.71796 | 0.76626 | -10.80374 | -8.2785 | 0.77251 | -10.48957 | -8.1033 | 0.76175 | -10.59584 | -8.07144 | 0.28214 | -6.42846 | -1.81371 | -0.00906 | -0.00112 | 1.01348e-05 | 0.02245 | -4.77182 | -0.10715 | 0.42785 | -7.17772 | -3.071 | 0.46246 | -7.29796 | -3.37503 | 0.78934 | -10.41211 | -8.21874 | 0.812 | -10.1232 | -8.21999 | 0.45434 | -6.96277 | -3.1635 | 0.00503 | -0.00121 | -6.07226e-06 | 0.77753 | -10.56913 | -8.2178
190.70023 | 0.75475 | -10.62018 | -8.01562 | 0.74751 | -11.01241 | -8.23184 | 0.76572 | -10.79797 | -8.26827 | 0.76717 | -10.9013 | -8.36318 | 0.01447 | 0.00397 | 5.74984e-05 | 0.5993 | -8.62979 | -5.17182 | 0.77999 | -10.58268 | -8.25435 | 0.59631 | -7.57786 | -4.51877 | 0.01998 | -0.00369 | -7.36836e-05 | 0.1163 | -6.49307 | -0.75514 | 0.77184 | -10.05768 | -7.76288 | 0.76536 | -10.78908 | -8.25756 | 0.74589 | -10.6517 | -7.94503 | 0.76595 | -10.55582 | -8.08527 | 0.28375 | -6.41937 | -1.82147 | 0.00594 | -0.00515 | -3.06167e-05 | 0.02288 | -4.6798 | -0.10707 | 0.4171 | -7.37408 | -3.07574 | 0.50647 | -7.54056 | -3.81904 | 0.79584 | -10.36544 | -8.24919 | 0.79949 | -10.23944 | -8.18632 | 0.48127 | -6.53227 | -3.14378 | -0.01593 | 0.00324 | -5.15734e-05 | 0.78123 | -10.52773 | -8.22454
190.80023 | 0.71656 | -10.75144 | -7.704 | 0.72869 | -11.00483 | -8.01906 | 0.77873 | -10.6718 | -8.31042 | 0.77836 | -10.71814 | -8.34252 | -0.000802 | -0.00349 | 2.79698e-06 | 0.59933 | -8.55047 | -5.12452 | 0.7903 | -10.50633 | -8.3032 | 0.56922 | -7.82886 | -4.45635 | -0.00604 | 0.00035 | -2.1133e-06 | 0.12765 | -5.92886 | -0.75679 | 0.76318 | -10.12974 | -7.73083 | 0.77985 | -10.68423 | -8.33208 | 0.76357 | -10.54847 | -8.05444 | 0.76143 | -10.54914 | -8.0324 | 0.28834 | -6.33261 | -1.82592 | -0.00754 | -0.00073125 | 5.5107e-06 | 0.02317 | -4.6266 | -0.1072 | 0.43013 | -7.13375 | -3.06845 | 0.53795 | -7.26505 | -3.90822 | 0.78868 | -10.40666 | -8.2075 | 0.80233 | -10.20391 | -8.18688 | 0.49376 | -6.47091 | -3.1951 | 0.01821 | -0.0001125 | -2.04907e-06 | 0.79307 | -10.40404 | -8.25119
190.90002 | 0.7295 | -10.77762 | -7.86224 | 0.75618 | -10.8718 | -8.22105 | 0.76572 | -10.78766 | -8.2603 | 0.77251 | -10.84988 | -8.38164 | -0.04158 | -0.00075625 | 3.14418e-05 | 0.61589 | -8.42008 | -5.18587 | 0.79441 | -10.43891 | -8.29278 | 0.57037 | -7.83951 | -4.4714 | 0.004 | 0.00122 | 4.87987e-06 | 0.12863 | -5.88729 | -0.7573 | 0.77075 | -10.05721 | -7.75158 | 0.7664 | -10.75723 | -8.2443 | 0.76839 | -10.50033 | -8.06838 | 0.7647 | -10.55547 | -8.07176 | 0.28858 | -6.34376 | -1.83066 | 0.07244 | -0.0014 | -0.000101422 | 0.02314 | -4.62865 | -0.10709 | 0.41823 | -7.36203 | -3.07901 | 0.55876 | -7.03353 | -3.93009 | 0.79457 | -10.36943 | -8.2392 | 0.80784 | -10.13737 | -8.18934 | 0.46717 | -6.35468 | -2.96872 | 0.02825 | -0.00048125 | -1.35939e-05 | 0.7774 | -10.56257 | -8.21136
191 | 0.74274 | -10.63402 | -7.89828 | 0.72187 | -11.14961 | -8.04856 | 0.75744 | -10.83479 | -8.20674 | 0.76524 | -10.86624 | -8.31534 | -0.00089 | 0.000325 | -2.8925e-07 | 0.61504 | -8.37001 | -5.14787 | 0.78962 | -10.53596 | -8.31939 | 0.58031 | -7.77171 | -4.51001 | 0.000789 | -0.0004375 | -3.45187e-07 | 0.12504 | -6.07612 | -0.75973 | 0.77011 | -10.08381 | -7.76563 | 0.78192 | -10.67964 | -8.35066 | 0.76728 | -10.52679 | -8.07697 | 0.7545 | -10.61311 | -8.00763 | 0.29564 | -6.12854 | -1.81185 | -0.00887 | -0.00212 | 1.87976e-05 | 0.02346 | -4.56064 | -0.10698 | 0.42441 | -7.24484 | -3.07482 | 0.61979 | -6.3382 | -3.92835 | 0.77934 | -10.49226 | -8.17701 | 0.80748 | -10.15328 | -8.1986 | 0.46286 | -6.58242 | -3.04671 | -0.04019 | 0.00281 | -0.000113034 | 0.77648 | -10.56335 | -8.20226
191.10009 | 0.71235 | -10.80719 | -7.69854 | 0.73966 | -11.08246 | -8.19728 | 0.76265 | -10.81228 | -8.24597 | 0.77281 | -10.86547 | -8.39695 | 0.04596 | -0.00338 | -0.000155105 | 0.60091 | -8.51609 | -5.11744 | 0.79762 | -10.45823 | -8.34171 | 0.62387 | -7.33535 | -4.5763 | -0.00519 | -0.00218 | 1.13185e-05 | 0.12988 | -5.84034 | -0.75854 | 0.75002 | -10.2574 | -7.69324 | 0.77112 | -10.72112 | -8.26732 | 0.76855 | -10.51033 | -8.07774 | 0.76564 | -10.56283 | -8.08737 | 0.28622 | -6.30611 | -1.8049 | 0.01024 | -0.00173 | -1.76605e-05 | 0.02341 | -4.57402 | -0.10708 | 0.42863 | -7.16032 | -3.06914 | 0.54829 | -6.83849 | -3.74946 | 0.78896 | -10.41986 | -8.22083 | 0.80473 | -10.18244 | -8.19416 | 0.44378 | -6.93284 | -3.07664 | -0.01855 | -0.000325 | 6.02907e-06 | 0.79016 | -10.44842 | -8.25591
191.20007 | 0.71891 | -10.8123 | -7.77306 | 0.73807 | -11.07239 | -8.17219 | 0.77456 | -10.70401 | -8.29087 | 0.77085 | -10.87456 | -8.38271 | -0.000884 | -0.00174 | 1.53595e-06 | 0.60702 | -8.46589 | -5.13898 | 0.78625 | -10.50881 | -8.26254 | 0.55965 | -8.1077 | -4.53748 | -0.006 | -0.00372 | 2.23425e-05 | 0.12209 | -6.22686 | -0.76026 | 0.76503 | -10.11326 | -7.73694 | 0.77282 | -10.75783 | -8.31392 | 0.77187 | -10.49946 | -8.10419 | 0.76595 | -10.52218 | -8.05945 | 0.28089 | -6.43563 | -1.80771 | -0.036 | -0.000175 | 6.29965e-06 | 0.0228 | -4.69395 | -0.10703 | 0.43454 | -7.05163 | -3.06418 | 0.51417 | -7.20039 | -3.70223 | 0.78884 | -10.42308 | -8.22212 | 0.80466 | -10.18357 | -8.1943 | 0.48762 | -6.47094 | -3.15537 | 0.03091 | -0.0016 | -4.94496e-05 | 0.78069 | -10.56918 | -8.25126
191.30012 | 0.74716 | -10.68689 | -7.98485 | 0.75455 | -11.02466 | -8.31864 | 0.77529 | -10.7088 | -8.30241 | 0.76446 | -10.91778 | -8.34623 | -0.00179 | -0.00025 | 4.4825e-07 | 0.59899 | -8.55148 | -5.12223 | 0.77951 | -10.57763 | -8.24539 | 0.59603 | -7.72731 | -4.60574 | 0.02667 | -0.00153 | -4.08338e-05 | 0.12142 | -6.24711 | -0.7585 | 0.75927 | -10.20466 | -7.7481 | 0.76839 | -10.78159 | -8.2845 | 0.7729 | -10.45043 | -8.07718 | 0.76412 | -10.55374 | -8.06436 | 0.27823 | -6.48963 | -1.80563 | -0.01382 | -0.00189 | 2.61641e-05 | 0.02276 | -4.70372 | -0.10704 | 0.4295 | -7.14841 | -3.07022 | 0.53304 | -6.87881 | -3.66664 | 0.79406 | -10.38038 | -8.24264 | 0.80215 | -10.22444 | -8.20154 | 0.48655 | -6.46625 | -3.14617 | -0.01558 | 0.00094375 | -1.47046e-05 | 0.79392 | -10.4335 | -8.2834
191.4001 | 0.73949 | -10.70775 | -7.91823 | 0.7099 | -11.18704 | -7.94173 | 0.76609 | -10.78071 | -8.25897 | 0.74773 | -11.01981 | -8.23987 | -0.00523 | -0.00348 | 1.81965e-05 | 0.60305 | -8.46578 | -5.10529 | 0.77894 | -10.59359 | -8.25178 | 0.60696 | -7.45061 | -4.52219 | 0.00676 | 0.000925 | 6.25022e-06 | 0.12489 | -6.09759 | -0.76153 | 0.78148 | -9.9177 | -7.75053 | 0.77078 | -10.76639 | -8.29851 | 0.78173 | -10.41573 | -8.14225 | 0.76438 | -10.55228 | -8.06601 | 0.28279 | -6.41987 | -1.81546 | -0.00166 | -0.00098125 | 1.62593e-06 | 0.02354 | -4.54759 | -0.10705 | 0.41325 | -7.40497 | -3.06009 | 0.52008 | -6.83672 | -3.55563 | 0.78571 | -10.46787 | -8.2247 | 0.80674 | -10.17024 | -8.20475 | 0.48605 | -6.45889 | -3.13936 | -0.01725 | 0.00165 | -2.84543e-05 | 0.77715 | -10.54374 | -8.19406
191.50019 | 0.7543 | -10.61633 | -8.00794 | 0.74646 | -11.02975 | -8.23329 | 0.7831 | -10.61186 | -8.31011 | 0.76287 | -10.90719 | -8.32073 | -0.02766 | 0.00207 | -5.72258e-05 | 0.61022 | -8.40216 | -5.12714 | 0.78832 | -10.54933 | -8.31623 | 0.58549 | -7.66519 | -4.48788 | 0.01162 | 0.00268 | 3.11427e-05 | 0.12881 | -5.89807 | -0.75975 | 0.75323 | -10.18634 | -7.67263 | 0.76297 | -10.78414 | -8.22797 | 0.77631 | -10.43802 | -8.10318 | 0.77821 | -10.44802 | -8.13079 | 0.27386 | -6.63856 | -1.81804 | -0.06614 | -0.00146 | 9.67341e-05 | 0.02329 | -4.59686 | -0.10704 | 0.44087 | -6.91532 | -3.04873 | 0.51605 | -6.97089 | -3.59736 | 0.79087 | -10.42078 | -8.24145 | 0.80245 | -10.20284 | -8.18725 | 0.48592 | -6.34387 | -3.08263 | 0.00102 | 0.0012 | 1.224e-06 | 0.78308 | -10.50222 | -8.22406
191.60016 | 0.74318 | -10.67042 | -7.93007 | 0.73347 | -11.10709 | -8.14669 | 0.77097 | -10.73809 | -8.2787 | 0.75325 | -10.99635 | -8.28296 | -0.01487 | -0.00247 | 3.68082e-05 | 0.59657 | -8.54451 | -5.09743 | 0.78944 | -10.53244 | -8.31468 | 0.54709 | -7.55224 | -4.13174 | -0.00865 | 0.00293 | -2.52925e-05 | 0.12574 | -6.04581 | -0.76017 | 0.76783 | -10.04866 | -7.71566 | 0.77127 | -10.73078 | -8.27629 | 0.7722 | -10.4962 | -8.10521 | 0.7577 | -10.60578 | -8.03605 | 0.29279 | -6.17617 | -1.80833 | 0.00291 | -0.00494 | -1.43731e-05 | 0.02303 | -4.65017 | -0.10711 | 0.42832 | -7.11469 | -3.04733 | 0.53295 | -6.60473 | -3.52 | 0.78751 | -10.42757 | -8.21179 | 0.796 | -10.246 | -8.15586 | 0.47739 | -6.32946 | -3.02163 | -0.05145 | -0.0008625 | 4.43765e-05 | 0.78136 | -10.56335 | -8.25378
191.70021 | 0.72862 | -10.78478 | -7.85806 | 0.72034 | -11.13784 | -8.02305 | 0.78294 | -10.63274 | -8.32483 | 0.74815 | -10.98433 | -8.21791 | -0.01588 | -0.00324 | 5.14945e-05 | 0.596 | -8.44159 | -5.03116 | 0.78173 | -10.56813 | -8.26141 | 0.5589 | -7.41294 | -4.14311 | 0.02004 | -0.00274 | -5.48677e-05 | 0.12467 | -6.08228 | -0.7583 | 0.78856 | -9.78529 | -7.71634 | 0.78937 | -10.58679 | -8.35688 | 0.77576 | -10.45688 | -8.11206 | 0.76591 | -10.53566 | -8.06941 | 0.28497 | -6.37532 | -1.81674 | 0.000599 | -0.00398 | -2.38477e-06 | 0.02348 | -4.55539 | -0.10698 | 0.42196 | -7.23994 | -3.05493 | 0.53273 | -6.44694 | -3.43446 | 0.79686 | -10.37951 | -8.27103 | 0.80251 | -10.21571 | -8.19816 | 0.47111 | -6.46974 | -3.04793 | -0.03413 | 0.00581 | -0.000198404 | 0.79036 | -10.41388 | -8.23066
191.80019 | 0.71138 | -10.83993 | -7.7113 | 0.72869 | -11.08898 | -8.08042 | 0.7811 | -10.654 | -8.32181 | 0.74901 | -10.9821 | -8.22566 | 0.0301 | -0.00188 | -5.66256e-05 | 0.5874 | -8.6948 | -5.10736 | 0.78527 | -10.51332 | -8.25578 | 0.5389 | -7.66234 | -4.12923 | -0.00395 | 0.00123 | -4.83385e-06 | 0.12456 | -6.10815 | -0.76084 | 0.74937 | -10.06087 | -7.5393 | 0.76587 | -10.80034 | -8.27168 | 0.77365 | -10.48624 | -8.11266 | 0.77399 | -10.48796 | -8.11758 | 0.27913 | -6.51532 | -1.81862 | -0.01787 | 0.00201 | -3.59634e-05 | 0.02346 | -4.55451 | -0.10683 | 0.42736 | -7.16924 | -3.06383 | 0.50764 | -7.08204 | -3.5951 | 0.7926 | -10.34146 | -8.19668 | 0.81298 | -10.08686 | -8.20037 | 0.47917 | -6.36407 | -3.04944 | -0.05686 | 0.00458 | -0.000260135 | 0.77791 | -10.55775 | -8.21301
191.90023 | 0.72562 | -10.78373 | -7.82484 | 0.73768 | -11.07221 | -8.16779 | 0.7683 | -10.76876 | -8.27362 | 0.74519 | -11.02719 | -8.21734 | 0.03692 | -0.00349 | -0.000128769 | 0.60515 | -8.46997 | -5.12559 | 0.77778 | -10.61748 | -8.25806 | 0.5774 | -7.37092 | -4.25598 | -0.00361 | -0.00248 | 8.96476e-06 | 0.12352 | -6.14141 | -0.75861 | 0.74589 | -10.17594 | -7.59016 | 0.7651 | -10.77744 | -8.24586 | 0.77995 | -10.36373 | -8.08315 | 0.7757 | -10.48871 | -8.13608 | 0.27756 | -6.55119 | -1.81833 | 0.01232 | -0.00188 | -2.31789e-05 | 0.02277 | -4.69557 | -0.1069 | 0.42019 | -7.26477 | -3.05258 | 0.52044 | -7.12869 | -3.71007 | 0.78087 | -10.49751 | -8.19721 | 0.80881 | -10.15397 | -8.21262 | 0.46925 | -6.54621 | -3.07182 | 0.00422 | -0.00229 | -9.67045e-06 | 0.77891 | -10.53279 | -8.2041
192.00023 | 0.761 | -10.60361 | -8.06935 | 0.74658 | -11.01566 | -8.22404 | 0.77651 | -10.70813 | -8.31493 | 0.72806 | -11.10311 | -8.08377 | 0.00101 | 0.00266 | 2.69711e-06 | 0.60562 | -8.54591 | -5.17559 | 0.78562 | -10.53981 | -8.28029 | 0.5418 | -7.77311 | -4.21151 | -0.00693 | 0.00045 | -3.1194e-06 | 0.12363 | -6.14946 | -0.76028 | 0.78067 | -9.95176 | -7.76906 | 0.78017 | -10.67324 | -8.32699 | 0.75857 | -10.57884 | -8.02476 | 0.74933 | -10.63179 | -7.96667 | 0.2873 | -6.31807 | -1.81517 | 0.02483 | 0.00086875 | 2.15702e-05 | 0.02427 | -4.39223 | -0.1066 | 0.41412 | -7.37902 | -3.05581 | 0.51015 | -7.15478 | -3.65 | 0.78352 | -10.47938 | -8.21083 | 0.79841 | -10.23473 | -8.17155 | 0.47875 | -6.44644 | -3.08625 | -0.02257 | 0.00214 | -4.83887e-05 | 0.78057 | -10.52657 | -8.21677
192.10005 | 0.70227 | -10.87062 | -7.63409 | 0.73785 | -11.04549 | -8.14987 | 0.77507 | -10.71194 | -8.30246 | 0.76918 | -10.87471 | -8.36463 | -0.02457 | 0.00056875 | -1.39725e-05 | 0.48538 | -8.32933 | -4.04292 | 0.78777 | -10.55135 | -8.31202 | 0.56602 | -7.54485 | -4.27056 | 0.02915 | -0.00036875 | -1.0748e-05 | 0.12456 | -6.11401 | -0.76156 | 0.75412 | -10.12903 | -7.63847 | 0.76104 | -10.82355 | -8.23719 | 0.77341 | -10.45711 | -8.08758 | 0.7827 | -10.41744 | -8.15376 | 0.28143 | -6.44069 | -1.8126 | -0.00827 | 0.00151 | -1.24627e-05 | 0.02327 | -4.59326 | -0.10689 | 0.42397 | -7.17956 | -3.04391 | 0.5051 | -7.48558 | -3.78096 | 0.79568 | -10.35737 | -8.24119 | 0.80392 | -10.19074 | -8.19253 | 0.45939 | -6.62639 | -3.04409 | -0.03043 | 0.00063125 | -1.92108e-05 | 0.79804 | -10.34713 | -8.25746
192.20003 | 0.76432 | -10.59307 | -8.09647 | 0.73137 | -11.11257 | -8.12742 | 0.76012 | -10.80278 | -8.21139 | 0.7685 | -10.86524 | -8.34989 | -0.000975 | 0.00205 | -1.99875e-06 | 0.53597 | -7.54664 | -4.04479 | 0.78572 | -10.54005 | -8.28155 | 0.58002 | -7.61054 | -4.41424 | -0.02126 | 0.00030625 | -6.50996e-06 | 0.12348 | -6.16036 | -0.76066 | 0.76742 | -10.01136 | -7.68288 | 0.76881 | -10.79391 | -8.29851 | 0.77 | -10.50407 | -8.08812 | 0.77283 | -10.48966 | -8.10669 | 0.28725 | -6.33187 | -1.81886 | 0.03215 | -0.00156 | -5.00319e-05 | 0.02449 | -4.34646 | -0.10644 | 0.42023 | -7.25789 | -3.04999 | 0.51985 | -7.05152 | -3.66572 | 0.78794 | -10.45337 | -8.23664 | 0.80839 | -10.13407 | -8.19227 | 0.48916 | -6.23091 | -3.04794 | 0.0088 | -0.00159 | -1.39716e-05 | 0.77727 | -10.56464 | -8.21162
192.30005 | 0.7664 | -10.51161 | -8.05605 | 0.7133 | -11.18185 | -7.97604 | 0.76705 | -10.75903 | -8.25268 | 0.76226 | -10.85686 | -8.27575 | 0.01608 | -0.00163 | -2.62256e-05 | 0.53902 | -7.46517 | -4.02387 | 0.80552 | -10.37945 | -8.3609 | 0.53563 | -8.0207 | -4.2961 | 0.00629 | 0.00249 | 1.56364e-05 | 0.12423 | -6.12565 | -0.76101 | 0.76371 | -10.0192 | -7.65173 | 0.77528 | -10.71125 | -8.30418 | 0.77777 | -10.45898 | -8.13466 | 0.76277 | -10.55376 | -8.05004 | 0.27981 | -6.46962 | -1.8103 | 0.00621 | -0.00181 | -1.12204e-05 | 0.02235 | -4.77864 | -0.10678 | 0.44133 | -6.89226 | -3.04172 | 0.53654 | -6.81964 | -3.659 | 0.79019 | -10.40014 | -8.21803 | 0.80954 | -10.14605 | -8.21364 | 0.44889 | -6.60381 | -2.96436 | -0.05157 | 0.00477 | -0.000246232 | 0.78718 | -10.46391 | -8.23698
192.40007 | 0.74556 | -10.68754 | -7.96821 | 0.75981 | -10.9084 | -8.28832 | 0.78386 | -10.63324 | -8.33494 | 0.76696 | -10.88693 | -8.34987 | 0.02803 | -0.00229 | -6.42915e-05 | 0.48594 | -8.13604 | -3.95363 | 0.77382 | -10.63492 | -8.22949 | 0.51687 | -8.02151 | -4.14606 | 0.02935 | 0.00161 | 4.73188e-05 | 0.12833 | -5.9101 | -0.75844 | 0.75618 | -10.12995 | -7.66006 | 0.7661 | -10.79259 | -8.26818 | 0.77058 | -10.46639 | -8.06519 | 0.76783 | -10.52712 | -8.083 | 0.28364 | -6.38044 | -1.80976 | 0.01457 | -0.0019 | -2.7683e-05 | 0.0211 | -5.02659 | -0.10605 | 0.40918 | -7.44497 | -3.04634 | 0.57086 | -6.87665 | -3.9256 | 0.78286 | -10.47352 | -8.19933 | 0.80595 | -10.15806 | -8.18686 | 0.48972 | -6.40779 | -3.13805 | -0.01879 | -0.00174 | 3.2772e-05 | 0.78015 | -10.51563 | -8.20378
192.50012 | 0.72794 | -10.75571 | -7.82955 | 0.73309 | -11.08567 | -8.12678 | 0.78683 | -10.61051 | -8.34872 | 0.76668 | -10.86264 | -8.32811 | 0.01237 | -0.00179 | -2.21185e-05 | 0.5229 | -7.75984 | -4.05766 | 0.78617 | -10.55644 | -8.29919 | 0.54345 | -7.84281 | -4.26218 | 0.03236 | -0.00202 | -6.55371e-05 | 0.12688 | -5.99618 | -0.76079 | 0.76636 | -9.97998 | -7.64821 | 0.7799 | -10.68956 | -8.33675 | 0.77319 | -10.44798 | -8.07827 | 0.76563 | -10.52066 | -8.05498 | 0.29042 | -6.19454 | -1.79905 | 0.01149 | -0.00202 | -2.31914e-05 | 0.02309 | -4.62624 | -0.10681 | 0.42833 | -7.10021 | -3.04124 | 0.57627 | -7.10002 | -4.09156 | 0.79046 | -10.39369 | -8.21579 | 0.80763 | -10.13249 | -8.18333 | 0.48474 | -6.44055 | -3.12201 | -0.00304 | -0.00132 | 4.00768e-06 | 0.77074 | -10.62506 | -8.18915
192.60005 | 0.73714 | -10.71483 | -7.89833 | 0.74536 | -11.03626 | -8.22597 | 0.77417 | -10.71687 | -8.29667 | 0.77429 | -10.83283 | -8.38777 | 0.02331 | -0.00551 | -0.000128474 | 0.53696 | -7.33587 | -3.9391 | 0.79756 | -10.46187 | -8.34401 | 0.54647 | -7.65255 | -4.18189 | 0.00887 | -0.00129 | -1.14266e-05 | 0.12576 | -6.03921 | -0.75951 | 0.75899 | -10.13668 | -7.69363 | 0.77067 | -10.75654 | -8.2897 | 0.77547 | -10.4443 | -8.09928 | 0.76607 | -10.56068 | -8.09026 | 0.27532 | -6.59497 | -1.81575 | 0.10525 | 0.00309 | 0.000324956 | 0.02318 | -4.6072 | -0.10678 | 0.42519 | -7.15994 | -3.04435 | 0.58503 | -5.75339 | -3.36589 | 0.78906 | -10.39313 | -8.20077 | 0.8071 | -10.16141 | -8.20128 | 0.46375 | -6.6949 | -3.10473 | -0.00742 | -0.00119 | 8.85404e-06 | 0.78922 | -10.45981 | -8.25509
192.70023 | 0.75036 | -10.66409 | -8.00187 | 0.73019 | -11.0638 | -8.07871 | 0.7651 | -10.75195 | -8.22627 | 0.75875 | -10.93929 | -8.3002 | 0.01117 | 0.00104 | 1.16566e-05 | 0.51937 | -7.88907 | -4.09735 | 0.77558 | -10.62314 | -8.2391 | 0.55457 | -7.53099 | -4.17646 | 0.06667 | -0.00447 | -0.000297949 | 0.12171 | -6.24191 | -0.75971 | 0.76183 | -10.08766 | -7.68507 | 0.7669 | -10.77481 | -8.26317 | 0.77656 | -10.46607 | -8.1275 | 0.78189 | -10.36679 | -8.10565 | 0.27736 | -6.54255 | -1.81463 | 0.05539 | 0.0001875 | 1.03853e-05 | 0.02273 | -4.69291 | -0.10667 | 0.43365 | -7.00362 | -3.03714 | 0.56339 | -6.98542 | -3.93551 | 0.78772 | -10.40689 | -8.1977 | 0.80923 | -10.12544 | -8.19385 | 0.46041 | -6.75199 | -3.10866 | -0.00848 | 0.00356 | -3.02064e-05 | 0.7891 | -10.47906 | -8.26899
192.80023 | 0.71971 | -10.78603 | -7.76279 | 0.7647 | -10.92102 | -8.35135 | 0.74507 | -10.89315 | -8.11615 | 0.7618 | -10.92871 | -8.32549 | 0.04962 | -0.00513 | -0.000254602 | 0.50794 | -8.11491 | -4.12185 | 0.78322 | -10.57356 | -8.28138 | 0.56106 | -7.60599 | -4.26739 | 0.01314 | -0.00198 | -2.60415e-05 | 0.12475 | -6.09304 | -0.76012 | 0.75348 | -10.14472 | -7.64386 | 0.77494 | -10.72936 | -8.31463 | 0.7673 | -10.51638 | -8.06924 | 0.76088 | -10.60295 | -8.0676 | 0.27486 | -6.58358 | -1.80958 | -0.03293 | 0.00315 | -0.000103723 | 0.02406 | -4.42712 | -0.10653 | 0.41919 | -7.29322 | -3.05727 | 0.54292 | -7.21689 | -3.91818 | 0.77655 | -10.50775 | -8.15975 | 0.80313 | -10.19817 | -8.1905 | 0.50906 | -5.87643 | -2.99144 | -0.01693 | 0.00288 | -4.87853e-05 | 0.7877 | -10.4801 | -8.25522
192.90007 | 0.74493 | -10.7118 | -7.97952 | 0.74794 | -11.00773 | -8.23318 | 0.75985 | -10.81867 | -8.2206 | 0.75986 | -10.95659 | -8.32547 | -0.00957 | -0.00066875 | 6.40261e-06 | 0.51785 | -7.59199 | -3.9315 | 0.79639 | -10.46067 | -8.33075 | 0.56065 | -7.63277 | -4.27933 | -0.0287 | -0.0004625 | 1.32719e-05 | 0.12548 | -6.05244 | -0.75946 | 0.77705 | -9.84061 | -7.6466 | 0.77016 | -10.75143 | -8.28029 | 0.78083 | -10.41772 | -8.13444 | 0.76224 | -10.58436 | -8.06782 | 0.29073 | -6.10243 | -1.77413 | -0.01663 | 0.000875 | -1.45495e-05 | 0.02255 | -4.73232 | -0.10673 | 0.42871 | -7.08957 | -3.03937 | 0.57757 | -6.87375 | -3.97004 | 0.77472 | -10.51955 | -8.14971 | 0.81891 | -10.04518 | -8.22615 | 0.44653 | -6.90446 | -3.08307 | 0.00109 | -0.00223 | -2.42525e-06 | 0.77725 | -10.54654 | -8.19728
193.00007 | 0.71207 | -10.83542 | -7.7156 | 0.75848 | -10.85666 | -8.23459 | 0.77044 | -10.73612 | -8.27149 | 0.76272 | -10.91105 | -8.32208 | 0.05578 | -0.00085 | -4.74121e-05 | 0.51989 | -6.79462 | -3.53248 | 0.78292 | -10.57722 | -8.28117 | 0.56638 | -7.87551 | -4.4605 | 0.01721 | 0.00021875 | 3.76447e-06 | 0.12417 | -6.12132 | -0.7601 | 0.75401 | -10.12796 | -7.63663 | 0.77945 | -10.68085 | -8.32518 | 0.76489 | -10.5177 | -8.04492 | 0.76372 | -10.54591 | -8.05413 | 0.27401 | -6.53696 | -1.79122 | -0.01804 | -0.00206 | 3.70968e-05 | 0.02302 | -4.63286 | -0.10666 | 0.43025 | -7.05974 | -3.03746 | 0.55481 | -7.09878 | -3.9385 | 0.79043 | -10.41509 | -8.23243 | 0.80781 | -10.15124 | -8.20032 | 0.49461 | -6.46732 | -3.19878 | -0.00386 | 0.00025 | -9.66e-07 | 0.78347 | -10.50429 | -8.22983
193.1001 | 0.74184 | -10.73152 | -7.96106 | 0.75511 | -10.96028 | -8.27623 | 0.75806 | -10.82582 | -8.20662 | 0.77198 | -10.83318 | -8.36304 | 0.01891 | -0.00183 | -3.46344e-05 | 0.50841 | -7.28214 | -3.70228 | 0.78773 | -10.52875 | -8.29376 | 0.57568 | -7.89868 | -4.54712 | -0.00927 | -0.00148 | 1.37327e-05 | 0.12524 | -6.06199 | -0.7592 | 0.78264 | -9.84421 | -7.7045 | 0.75558 | -10.85852 | -8.20443 | 0.76113 | -10.52618 | -8.01183 | 0.76565 | -10.52962 | -8.06203 | 0.2805 | -6.34721 | -1.78042 | -0.02157 | -0.00213 | 4.59604e-05 | 0.02342 | -4.55746 | -0.10674 | 0.43449 | -6.98346 | -3.03421 | 0.55471 | -7.20547 | -3.99695 | 0.78874 | -10.42276 | -8.22087 | 0.8054 | -10.17993 | -8.19892 | 0.48879 | -6.61789 | -3.23479 | -0.01124 | -0.00171 | 1.918e-05 | 0.78279 | -10.51672 | -8.23236
193.20005 | 0.73164 | -10.76241 | -7.87418 | 0.74341 | -11.06394 | -8.22504 | 0.7837 | -10.61602 | -8.31974 | 0.76318 | -10.83972 | -8.27269 | -0.04015 | -0.00116 | 4.64211e-05 | 0.48004 | -7.92306 | -3.80339 | 0.80576 | -10.38974 | -8.37165 | 0.58704 | -7.88401 | -4.62823 | 0.02158 | -0.00265 | -5.71817e-05 | 0.12676 | -5.99454 | -0.7599 | 0.76717 | -10.03576 | -7.69917 | 0.78213 | -10.6396 | -8.32154 | 0.77891 | -10.43328 | -8.12662 | 0.76191 | -10.58099 | -8.06174 | 0.27455 | -6.4806 | -1.77922 | 0.00539 | -0.00134 | -7.24281e-06 | 0.02322 | -4.58796 | -0.10654 | 0.41073 | -7.38033 | -3.03129 | 0.56554 | -6.69561 | -3.78661 | 0.79771 | -10.33124 | -8.24135 | 0.80806 | -10.14944 | -8.20133 | 0.45389 | -6.78537 | -3.07981 | 0.00644 | 0.00093125 | 6.00097e-06 | 0.78523 | -10.49404 | -8.24019
193.30012 | 0.70922 | -10.84029 | -7.68815 | 0.71837 | -11.13723 | -8.00061 | 0.76604 | -10.78845 | -8.2644 | 0.76021 | -10.85768 | -8.25413 | 0.00365 | -0.00108 | -3.94656e-06 | 0.48122 | -7.92068 | -3.81156 | 0.77138 | -10.64301 | -8.20984 | 0.58311 | -7.49776 | -4.37205 | 0.01606 | -0.0003 | -4.8195e-06 | 0.12172 | -6.23503 | -0.75895 | 0.7802 | -9.88252 | -7.71036 | 0.77423 | -10.69522 | -8.28057 | 0.773 | -10.47407 | -8.09648 | 0.74957 | -10.66233 | -7.99216 | 0.27861 | -6.40159 | -1.78352 | 0.05042 | -0.0048 | -0.000241997 | 0.02511 | -4.22372 | -0.10606 | 0.41263 | -7.36998 | -3.04106 | 0.47605 | -6.99687 | -3.33088 | 0.79043 | -10.37565 | -8.20126 | 0.80435 | -10.19061 | -8.19683 | 0.4801 | -6.50179 | -3.12149 | -0.05103 | 0.00441 | -0.000225174 | 0.77794 | -10.54848 | -8.20609
193.40012 | 0.73219 | -10.71652 | -7.8465 | 0.73546 | -11.07682 | -8.14657 | 0.76061 | -10.81075 | -8.22272 | 0.76972 | -10.81237 | -8.32254 | 0.00566 | -0.00084375 | -4.77647e-06 | 0.51952 | -7.50896 | -3.90109 | 0.78264 | -10.55514 | -8.26086 | 0.61106 | -7.24357 | -4.42624 | 0.00938 | -0.00101 | -9.5013e-06 | 0.12577 | -6.04336 | -0.76008 | 0.76906 | -9.90927 | -7.62082 | 0.76001 | -10.79673 | -8.20567 | 0.76098 | -10.54362 | -8.02353 | 0.75723 | -10.61864 | -8.04078 | 0.2723 | -6.54526 | -1.78228 | -0.01228 | -0.00329 | 4.03837e-05 | 0.0236 | -4.51928 | -0.10667 | 0.42013 | -7.21086 | -3.02952 | 0.48622 | -6.80009 | -3.30633 | 0.78262 | -10.46082 | -8.18688 | 0.79802 | -10.24021 | -8.17187 | 0.49341 | -6.54741 | -3.23053 | -0.02512 | -0.00029375 | 7.37959e-06 | 0.78378 | -10.50736 | -8.23543
193.50017 | 0.7576 | -10.49984 | -7.95471 | 0.73616 | -11.06204 | -8.14337 | 0.76694 | -10.76504 | -8.25613 | 0.76302 | -10.91718 | -8.33007 | 0.01023 | -0.00184 | -1.8856e-05 | 0.54391 | -7.81791 | -4.25225 | 0.77816 | -10.585 | -8.23677 | 0.5226 | -7.53161 | -3.93598 | 0.0415 | -0.00322 | -0.000133581 | 0.12499 | -6.08548 | -0.76065 | 0.76084 | -10.09213 | -7.67847 | 0.76342 | -10.75366 | -8.20953 | 0.76076 | -10.54972 | -8.02584 | 0.7728 | -10.50976 | -8.12189 | 0.26678 | -6.69308 | -1.78557 | 0.02001 | 0.00166 | 3.32733e-05 | 0.02318 | -4.60597 | -0.10676 | 0.41077 | -7.36544 | -3.0255 | 0.47805 | -6.92134 | -3.30871 | 0.78717 | -10.42312 | -8.20474 | 0.82105 | -10.01847 | -8.22569 | 0.48114 | -6.81329 | -3.27816 | -0.00864 | 0.00019375 | -1.67419e-06 | 0.77745 | -10.56579 | -8.21439
193.60019 | 0.71971 | -10.80786 | -7.77855 | 0.73353 | -11.00009 | -8.06889 | 0.77004 | -10.73048 | -8.26286 | 0.75948 | -10.92524 | -8.29748 | -0.0085 | -0.00041875 | 3.5577e-06 | 0.52578 | -7.91262 | -4.16028 | 0.77882 | -10.6073 | -8.26112 | 0.52707 | -7.70864 | -4.06297 | -0.02669 | 0.00085 | -2.26865e-05 | 0.12911 | -5.86709 | -0.7575 | 0.76318 | -10.02174 | -7.64834 | 0.77661 | -10.73128 | -8.33405 | 0.77143 | -10.47561 | -8.08119 | 0.77019 | -10.53567 | -8.11441 | 0.28659 | -6.16911 | -1.76802 | -0.00738 | -0.00174 | 1.28759e-05 | 0.0238 | -4.47304 | -0.10647 | 0.4263 | -7.15196 | -3.04885 | 0.49308 | -6.65272 | -3.28034 | 0.78692 | -10.41786 | -8.19801 | 0.81025 | -10.14446 | -8.21951 | 0.45641 | -6.58059 | -3.00345 | 0.00309 | -0.00096875 | -2.99053e-06 | 0.78047 | -10.50972 | -8.20252
193.70023 | 0.74537 | -10.68587 | -7.96488 | 0.71557 | -11.12607 | -7.9615 | 0.78769 | -10.58228 | -8.33559 | 0.77109 | -10.85804 | -8.37248 | 0.07471 | -0.00513 | -0.000382889 | 0.52451 | -7.97238 | -4.18162 | 0.79081 | -10.50651 | -8.30863 | 0.53819 | -7.53031 | -4.0527 | -0.02066 | -0.00201 | 4.14592e-05 | 0.1238 | -6.13979 | -0.76011 | 0.7528 | -10.17739 | -7.66159 | 0.78287 | -10.61031 | -8.30655 | 0.78076 | -10.40223 | -8.12168 | 0.77142 | -10.53301 | -8.12536 | 0.2738 | -6.5347 | -1.78923 | 0.02264 | -0.00322 | -7.28757e-05 | 0.0226 | -4.7225 | -0.1067 | 0.42032 | -7.2393 | -3.04281 | 0.459 | -7.01769 | -3.22113 | 0.79163 | -10.38627 | -8.22208 | 0.80979 | -10.14122 | -8.21223 | 0.48981 | -6.33577 | -3.10332 | 0.01933 | -0.00358 | -6.92256e-05 | 0.78223 | -10.53246 | -8.23882
193.80021 | 0.71911 | -10.79119 | -7.76004 | 0.75516 | -10.95929 | -8.27604 | 0.76698 | -10.75919 | -8.25209 | 0.75139 | -10.97049 | -8.2431 | 0.01666 | -0.00127 | -2.12377e-05 | 0.5488 | -7.47181 | -4.10052 | 0.77524 | -10.6144 | -8.2287 | 0.5259 | -7.82554 | -4.11546 | -0.01712 | 0.0002375 | -4.06647e-06 | 0.12748 | -5.96859 | -0.76089 | 0.76003 | -10.04798 | -7.63675 | 0.76119 | -10.80634 | -8.22565 | 0.78088 | -10.39298 | -8.11567 | 0.7661 | -10.56871 | -8.09673 | 0.28015 | -6.34123 | -1.77648 | 0.01855 | -0.00476 | -8.82237e-05 | 0.02296 | -4.6553 | -0.10688 | 0.42494 | -7.13813 | -3.03325 | 0.45186 | -6.91582 | -3.12501 | 0.77673 | -10.50308 | -8.15802 | 0.80887 | -10.13156 | -8.19514 | 0.42706 | -7.2668 | -3.10333 | -0.04252 | 0.00206 | -8.74338e-05 | 0.79082 | -10.43791 | -8.25455
193.90003 | 0.70428 | -10.84449 | -7.63756 | 0.73783 | -11.06957 | -8.16746 | 0.77148 | -10.6676 | -8.22985 | 0.73912 | -11.05646 | -8.17207 | 0.00187 | -0.00406 | -7.59281e-06 | 0.54664 | -7.68494 | -4.20092 | 0.78809 | -10.52987 | -8.29848 | 0.52348 | -7.88452 | -4.12737 | 0.03302 | -0.00283 | -9.34794e-05 | 0.12453 | -6.10121 | -0.75978 | 0.76873 | -10.00919 | -7.69441 | 0.77255 | -10.65214 | -8.22933 | 0.76211 | -10.55563 | -8.04459 | 0.75172 | -10.64689 | -8.0035 | 0.28858 | -6.122 | -1.76667 | 0.02488 | -0.00208 | -5.17732e-05 | 0.02305 | -4.63048 | -0.10671 | 0.41902 | -7.19821 | -3.01623 | 0.45671 | -7.03336 | -3.2122 | 0.78821 | -10.41058 | -8.20567 | 0.8035 | -10.19067 | -8.18823 | 0.50604 | -6.08843 | -3.08101 | 0.0027 | 0.00201 | 5.41286e-06 | 0.77631 | -10.5516 | -8.19133
194.00002 | 0.74073 | -10.67298 | -7.90583 | 0.7294 | -11.13031 | -8.11839 | 0.76589 | -10.75896 | -8.24013 | 0.77286 | -10.82771 | -8.36831 | 0.01478 | -0.00603 | -8.91479e-05 | 0.50862 | -8.09414 | -4.11681 | 0.78024 | -10.58711 | -8.26054 | 0.55264 | -7.47736 | -4.13229 | 0.02434 | 0.000225 | 5.47605e-06 | 0.13018 | -5.82196 | -0.7579 | 0.76868 | -9.97258 | -7.66572 | 0.78031 | -10.6623 | -8.3199 | 0.76939 | -10.48751 | -8.06897 | 0.77262 | -10.47761 | -8.09522 | 0.26397 | -6.71272 | -1.77194 | -0.01455 | -0.0011 | 1.60039e-05 | 0.02358 | -4.52246 | -0.10664 | 0.41885 | -7.22319 | -3.02544 | 0.45813 | -6.83113 | -3.12952 | 0.79607 | -10.35369 | -8.24229 | 0.7952 | -10.24119 | -8.1438 | 0.47651 | -6.55764 | -3.12475 | 0.0678 | -0.00244 | -0.000165267 | 0.76902 | -10.59561 | -8.14827
194.10009 | 0.7366 | -10.71075 | -7.88952 | 0.74435 | -11.02334 | -8.20517 | 0.75806 | -10.82159 | -8.20342 | 0.75643 | -10.97284 | -8.30017 | 0.03361 | -0.00181 | -6.07044e-05 | 0.55917 | -7.83967 | -4.38374 | 0.7973 | -10.41107 | -8.30078 | 0.55044 | -7.45972 | -4.10614 | -0.02592 | 0.00134 | -3.4668e-05 | 0.12356 | -6.15276 | -0.76023 | 0.74532 | -10.19289 | -7.59693 | 0.77252 | -10.71666 | -8.27881 | 0.76364 | -10.52943 | -8.04067 | 0.77765 | -10.39707 | -8.08527 | 0.2782 | -6.40337 | -1.78144 | 0.05828 | -0.00026875 | -1.56638e-05 | 0.02299 | -4.63869 | -0.10665 | 0.42607 | -7.12229 | -3.03462 | 0.45233 | -7.18948 | -3.25205 | 0.79229 | -10.37096 | -8.21675 | 0.8069 | -10.16334 | -8.20078 | 0.48568 | -6.6497 | -3.22965 | 0.00624 | 0.00173 | 1.07726e-05 | 0.79504 | -10.36877 | -8.24363
194.20005 | 0.74168 | -10.68218 | -7.9228 | 0.71821 | -11.13606 | -7.99806 | 0.7649 | -10.77348 | -8.24067 | 0.7546 | -10.9408 | -8.25598 | 0.02454 | 0.0007875 | 1.93276e-05 | 0.57716 | -7.6479 | -4.41408 | 0.79688 | -10.4182 | -8.30202 | 0.53931 | -7.80973 | -4.21183 | 0.03946 | 0.00268 | 0.000105805 | 0.12348 | -6.15197 | -0.75966 | 0.75463 | -10.04407 | -7.57958 | 0.7705 | -10.73138 | -8.26849 | 0.77383 | -10.46826 | -8.10065 | 0.76129 | -10.58773 | -8.06036 | 0.27069 | -6.53423 | -1.76872 | -0.03717 | -0.00103 | 3.83295e-05 | 0.02313 | -4.61051 | -0.10665 | 0.41835 | -7.28504 | -3.0477 | 0.43155 | -6.92991 | -2.99061 | 0.79571 | -10.32823 | -8.21823 | 0.80437 | -10.17618 | -8.18545 | 0.4453 | -6.99498 | -3.11483 | 0.01734 | -0.00284 | -4.93192e-05 | 0.787 | -10.44056 | -8.21669
194.30007 | 0.72838 | -10.77552 | -7.84865 | 0.75968 | -10.82597 | -8.22423 | 0.76802 | -10.75548 | -8.2604 | 0.77443 | -10.80236 | -8.36568 | 0.02345 | -0.00162 | -3.79629e-05 | 0.5322 | -8.09954 | -4.31056 | 0.77368 | -10.62227 | -8.21818 | 0.52785 | -8.08359 | -4.26691 | -0.01615 | -0.00065 | 1.04981e-05 | 0.12745 | -5.94993 | -0.75831 | 0.77864 | -9.87752 | -7.69102 | 0.74967 | -10.87211 | -8.15055 | 0.77262 | -10.47519 | -8.09333 | 0.77253 | -10.50269 | -8.11369 | 0.28223 | -6.31697 | -1.78284 | -0.00787 | 0.0009375 | -7.37625e-06 | 0.02326 | -4.58111 | -0.10656 | 0.41602 | -7.2948 | -3.03478 | 0.45874 | -6.5885 | -3.02239 | 0.79067 | -10.39728 | -8.22078 | 0.80061 | -10.20725 | -8.17199 | 0.47525 | -6.40371 | -3.04337 | -0.01957 | -0.00119 | 2.3237e-05 | 0.78264 | -10.50144 | -8.21888
194.40003 | 0.74288 | -10.71511 | -7.96007 | 0.7369 | -11.06073 | -8.1506 | 0.76876 | -10.74597 | -8.26106 | 0.77142 | -10.84311 | -8.36462 | 0.03973 | -0.00298 | -0.000118439 | 0.54483 | -7.90541 | -4.30707 | 0.79632 | -10.43941 | -8.31315 | 0.5244 | -7.48492 | -3.92511 | 0.0212 | 0.00015625 | 3.31219e-06 | 0.12177 | -6.23749 | -0.75951 | 0.74628 | -10.17322 | -7.59205 | 0.76781 | -10.75172 | -8.25528 | 0.7632 | -10.53798 | -8.04255 | 0.74696 | -10.6622 | -7.96428 | 0.28191 | -6.34407 | -1.78842 | 0.01513 | -0.0005875 | -8.89122e-06 | 0.02416 | -4.39637 | -0.10624 | 0.41381 | -7.34769 | -3.04055 | 0.46471 | -6.68354 | -3.10593 | 0.79759 | -10.31244 | -8.22511 | 0.80875 | -10.12594 | -8.18932 | 0.4648 | -6.57132 | -3.05432 | 0.00543 | -0.00392 | -2.12631e-05 | 0.78177 | -10.49323 | -8.2033
194.50002 | 0.72733 | -10.70634 | -7.78703 | 0.72748 | -11.10088 | -8.07566 | 0.74795 | -10.86666 | -8.1277 | 0.77136 | -10.83116 | -8.35473 | -0.0026 | -0.00045625 | 1.18534e-06 | 0.56135 | -7.60263 | -4.26777 | 0.75805 | -10.68398 | -8.09897 | 0.49021 | -7.6599 | -3.75492 | -0.01434 | 0.00346 | -4.96557e-05 | 0.12055 | -6.28525 | -0.75767 | 0.75989 | -10.07405 | -7.65522 | 0.7602 | -10.80228 | -8.2119 | 0.77197 | -10.45763 | -8.07303 | 0.76519 | -10.54477 | -8.06878 | 0.28406 | -6.2545 | -1.77663 | 0.02567 | -0.00255 | -6.54662e-05 | 0.02279 | -4.66877 | -0.10638 | 0.42141 | -7.21261 | -3.03948 | 0.44441 | -6.885 | -3.05978 | 0.77959 | -10.47609 | -8.16708 | 0.80553 | -10.16943 | -8.19173 | 0.47875 | -6.39896 | -3.06347 | 0.0443 | -0.0001 | -4.4303e-06 | 0.79102 | -10.42065 | -8.24299
194.60009 | 0.7403 | -10.71819 | -7.93472 | 0.74001 | -10.94559 | -8.09982 | 0.76598 | -10.75874 | -8.24102 | 0.77912 | -10.72849 | -8.35876 | 0.0033 | -0.00219 | -7.20781e-06 | 0.53634 | -7.92331 | -4.24962 | 0.78774 | -10.52048 | -8.28738 | 0.54251 | -7.41651 | -4.02354 | 0.00951 | 0.00059375 | 5.64538e-06 | 0.12593 | -6.02408 | -0.75864 | 0.76162 | -10.06072 | -7.6624 | 0.76408 | -10.78568 | -8.24109 | 0.78107 | -10.36826 | -8.09832 | 0.76345 | -10.56144 | -8.06311 | 0.28375 | -6.28107 | -1.78222 | 0.02993 | -0.003 | -8.9784e-05 | 0.02322 | -4.58325 | -0.10645 | 0.4256 | -7.1306 | -3.03478 | 0.48214 | -6.90704 | -3.33013 | 0.79934 | -10.31204 | -8.2428 | 0.79728 | -10.21272 | -8.14236 | 0.51746 | -6.05971 | -3.13566 | -0.00369 | -0.00437 | 1.61656e-05 | 0.78798 | -10.44869 | -8.2334
194.7001 | 0.72283 | -10.79421 | -7.80239 | 0.75034 | -10.91214 | -8.18786 | 0.76047 | -10.78957 | -8.20515 | 0.77889 | -10.76868 | -8.38764 | -0.016 | -0.00247 | 3.94926e-05 | 0.55387 | -7.70632 | -4.26828 | 0.77095 | -10.62603 | -8.19209 | 0.57443 | -7.29367 | -4.18969 | 0.01499 | 0.00121 | 1.81742e-05 | 0.12163 | -6.23356 | -0.75818 | 0.7503 | -10.04874 | -7.53953 | 0.77213 | -10.74998 | -8.30039 | 0.77888 | -10.39788 | -8.09867 | 0.75366 | -10.62261 | -8.00583 | 0.27314 | -6.55979 | -1.79173 | 0.02852 | -0.00085625 | -2.44202e-05 | 0.02235 | -4.75375 | -0.10623 | 0.40726 | -7.44743 | -3.03307 | 0.49634 | -6.71691 | -3.33384 | 0.77177 | -10.51536 | -8.11548 | 0.80085 | -10.20461 | -8.17233 | 0.48761 | -6.36539 | -3.10385 | 0.20131 | -0.00318 | -0.000640408 | 0.77813 | -10.53911 | -8.20083
194.80007 | 0.72286 | -10.77852 | -7.79141 | 0.72088 | -11.14569 | -8.03466 | 0.77414 | -10.68877 | -8.27462 | 0.77873 | -10.74083 | -8.36419 | 0.00249 | 0.00029375 | 7.30262e-07 | 0.53116 | -8.06155 | -4.28194 | 0.77215 | -10.60511 | -8.18875 | 0.56737 | -7.72501 | -4.38296 | -0.00085 | 0.00329 | -2.79969e-06 | 0.12297 | -6.16417 | -0.75802 | 0.76324 | -9.9653 | -7.60588 | 0.75856 | -10.80373 | -8.1953 | 0.77272 | -10.46584 | -8.08718 | 0.76356 | -10.56715 | -8.06867 | 0.27326 | -6.55767 | -1.79196 | -0.04125 | 0.00197 | -8.1209e-05 | 0.0224 | -4.74227 | -0.10622 | 0.42401 | -7.15966 | -3.03577 | 0.47789 | -6.82651 | -3.26228 | 0.78755 | -10.42081 | -8.20689 | 0.80172 | -10.19489 | -8.1734 | 0.4633 | -6.64453 | -3.07838 | 0.02196 | -0.00256 | -5.61301e-05 | 0.77776 | -10.5401 | -8.19769
194.90014 | 0.71048 | -10.809 | -7.6796 | 0.7322 | -11.09731 | -8.12547 | 0.76522 | -10.76165 | -8.23501 | 0.76199 | -10.90098 | -8.30642 | 0.03195 | -0.00074375 | -2.3765e-05 | 0.5205 | -8.18408 | -4.25981 | 0.78628 | -10.52122 | -8.27263 | 0.52669 | -8.04816 | -4.23891 | 0.01334 | 0.0004375 | 5.83494e-06 | 0.12783 | -5.92559 | -0.75745 | 0.74239 | -10.08184 | -7.48467 | 0.77079 | -10.72195 | -8.26438 | 0.77544 | -10.41026 | -8.0725 | 0.7692 | -10.49686 | -8.07416 | 0.27961 | -6.30938 | -1.76416 | 0.00758 | -0.00349 | -2.64756e-05 | 0.02319 | -4.57566 | -0.1061 | 0.43354 | -6.98501 | -3.02825 | 0.48487 | -6.8012 | -3.29768 | 0.78872 | -10.38661 | -8.1921 | 0.81693 | -10.05245 | -8.21218 | 0.4964 | -6.16126 | -3.05847 | -0.02149 | 0.00447 | -9.61722e-05 | 0.78549 | -10.47539 | -8.22828
195.0001 | 0.73835 | -10.71969 | -7.91486 | 0.72268 | -11.12548 | -8.04021 | 0.76886 | -10.73886 | -8.25667 | 0.75621 | -10.94997 | -8.2805 | 0.09943 | 0.0003125 | 3.10731e-05 | 0.55459 | -7.59033 | -4.20952 | 0.78604 | -10.53413 | -8.2802 | 0.5373 | -7.70219 | -4.13839 | 0.01048 | -0.0022 | -2.30582e-05 | 0.12401 | -6.10016 | -0.75649 | 0.74407 | -10.09331 | -7.51011 | 0.77562 | -10.70299 | -8.3015 | 0.78499 | -10.35254 | -8.12664 | 0.77404 | -10.43219 | -8.07491 | 0.26876 | -6.54722 | -1.75964 | -0.03143 | 0.0009875 | -3.10342e-05 | 0.02348 | -4.52287 | -0.10618 | 0.4095 | -7.4071 | -3.03317 | 0.48065 | -6.86327 | -3.29885 | 0.79028 | -10.36873 | -8.19421 | 0.7968 | -10.21992 | -8.14326 | 0.46513 | -6.28809 | -2.9248 | 0.01045 | 0.00477 | 4.98892e-05 | 0.77656 | -10.54635 | -8.18986
195.10012 | 0.74847 | -10.58927 | -7.92578 | 0.74231 | -11.04613 | -8.19966 | 0.76737 | -10.72681 | -8.2314 | 0.75769 | -10.92304 | -8.2763 | 0.04336 | -0.00463 | -0.000200811 | 0.54056 | -7.99476 | -4.32165 | 0.78287 | -10.54691 | -8.25689 | 0.54886 | -7.58349 | -4.16229 | -0.01166 | -0.00059375 | 6.92491e-06 | 0.12414 | -6.10192 | -0.7575 | 0.76847 | -9.82834 | -7.55279 | 0.76475 | -10.7771 | -8.24179 | 0.77529 | -10.42825 | -8.08488 | 0.77756 | -10.45549 | -8.12978 | 0.28053 | -6.295 | -1.7659 | 0.014 | -0.00604 | -8.46306e-05 | 0.02319 | -4.57764 | -0.10616 | 0.42324 | -7.17419 | -3.03642 | 0.5241 | -7.07957 | -3.71042 | 0.7741 | -10.48995 | -8.12025 | 0.80542 | -10.13799 | -8.16534 | 0.45042 | -6.75192 | -3.04117 | -0.04975 | 0.0004 | -1.99012e-05 | 0.78431 | -10.44404 | -8.19135
195.2001 | 0.73258 | -10.69892 | -7.83783 | 0.71933 | -11.11816 | -7.99762 | 0.7823 | -10.60778 | -8.29845 | 0.75983 | -10.88731 | -8.27248 | 0.04333 | 0.00099375 | 4.30602e-05 | 0.5445 | -7.94285 | -4.3249 | 0.7868 | -10.52481 | -8.2809 | 0.5242 | -7.96219 | -4.17375 | -0.0092 | 0.00299 | -2.74701e-05 | 0.12183 | -6.21303 | -0.75696 | 0.76224 | -10.01334 | -7.63257 | 0.76159 | -10.77932 | -8.20941 | 0.7708 | -10.44756 | -8.05296 | 0.775 | -10.43856 | -8.08989 | 0.2946 | -6.01535 | -1.77213 | 0.04589 | -0.00489 | -0.000224564 | 0.02307 | -4.59501 | -0.10601 | 0.41651 | -7.28026 | -3.03233 | 0.52592 | -7.13744 | -3.7537 | 0.7923 | -10.36324 | -8.21082 | 0.79959 | -10.20026 | -8.15602 | 0.46483 | -6.41868 | -2.9836 | -0.0158 | 0.00227 | -3.58485e-05 | 0.784 | -10.45741 | -8.19861
195.30012 | 0.74315 | -10.68948 | -7.94387 | 0.70903 | -11.09183 | -7.86449 | 0.75467 | -10.76873 | -8.12683 | 0.78705 | -10.64534 | -8.37841 | 0.02034 | -0.00402 | -8.17333e-05 | 0.54067 | -7.96304 | -4.30541 | 0.78844 | -10.49619 | -8.27561 | 0.58105 | -7.65589 | -4.44847 | 0.00726 | -0.0002875 | -2.08667e-06 | 0.12247 | -6.16304 | -0.75476 | 0.74912 | -10.06831 | -7.54239 | 0.76758 | -10.74536 | -8.24796 | 0.77564 | -10.42221 | -8.08392 | 0.76063 | -10.55446 | -8.02805 | 0.27646 | -6.43935 | -1.78025 | 0.03195 | -0.00347 | -0.00011104 | 0.02221 | -4.76314 | -0.10579 | 0.40791 | -7.41139 | -3.02318 | 0.57223 | -6.49678 | -3.71763 | 0.78754 | -10.38711 | -8.18028 | 0.80493 | -10.12691 | -8.15144 | 0.50273 | -5.94363 | -2.98804 | -0.00909 | -0.0004875 | 4.42991e-06 | 0.78868 | -10.41213 | -8.2118
195.40009 | 0.71046 | -10.81838 | -7.68604 | 0.72985 | -11.08053 | -8.08709 | 0.74724 | -10.84701 | -8.1053 | 0.77008 | -10.81429 | -8.32784 | -0.02488 | 0.00465 | -0.000115706 | 0.54235 | -7.94623 | -4.30961 | 0.77891 | -10.56191 | -8.22682 | 0.58275 | -7.69057 | -4.48169 | 0.02422 | -0.00467 | -0.000113082 | 0.12223 | -6.17719 | -0.75503 | 0.7548 | -9.98108 | -7.53373 | 0.77289 | -10.6829 | -8.25675 | 0.7765 | -10.40864 | -8.08229 | 0.76826 | -10.48324 | -8.0539 | 0.2803 | -6.32801 | -1.77371 | -0.02494 | 0.00137 | -3.41366e-05 | 0.02314 | -4.58656 | -0.10613 | 0.42276 | -7.09148 | -2.99802 | 0.53574 | -7.09543 | -3.80133 | 0.79218 | -10.36238 | -8.20891 | 0.80498 | -10.15803 | -8.17705 | 0.47729 | -6.35621 | -3.03375 | -0.02923 | -6.25e-05 | 1.82681e-06 | 0.7791 | -10.50714 | -8.18613
195.5001 | 0.71271 | -10.79632 | -7.69459 | 0.75343 | -10.94252 | -8.24444 | 0.75882 | -10.7738 | -8.17532 | 0.75034 | -10.95492 | -8.21992 | 0.01751 | -0.00263 | -4.60863e-05 | 0.54266 | -8.01224 | -4.34794 | 0.7776 | -10.54066 | -8.19647 | 0.57163 | -7.85656 | -4.49104 | -0.00581 | 0.00193 | -1.12225e-05 | 0.12913 | -5.83551 | -0.75352 | 0.75219 | -10.07305 | -7.57681 | 0.75703 | -10.81194 | -8.18494 | 0.77324 | -10.40314 | -8.0441 | 0.77348 | -10.47193 | -8.09987 | 0.27263 | -6.5124 | -1.77547 | 0.02434 | -0.00254 | -6.17678e-05 | 0.0227 | -4.66777 | -0.10595 | 0.41797 | -7.15561 | -2.99085 | 0.51533 | -7.19887 | -3.7098 | 0.77841 | -10.46078 | -8.14272 | 0.79511 | -10.23601 | -8.13871 | 0.48047 | -5.9995 | -2.88259 | -0.00806 | -0.00236 | 1.90394e-05 | 0.78726 | -10.43791 | -8.21738
195.60003 | 0.7364 | -10.69961 | -7.87915 | 0.7586 | -10.88318 | -8.25602 | 0.76464 | -10.72694 | -8.20229 | 0.77545 | -10.73895 | -8.32755 | 0.02424 | -0.00202 | -4.90921e-05 | 0.55583 | -7.82814 | -4.35111 | 0.79685 | -10.38608 | -8.2762 | 0.61167 | -7.34344 | -4.49172 | 0.01103 | -0.00128 | -1.41373e-05 | 0.12106 | -6.23197 | -0.75445 | 0.73597 | -10.17389 | -7.48772 | 0.75762 | -10.78413 | -8.17023 | 0.75501 | -10.55893 | -7.97209 | 0.76416 | -10.53953 | -8.05386 | 0.27632 | -6.40631 | -1.7702 | 0.07261 | -0.00364 | -0.000264101 | 0.02301 | -4.60533 | -0.10598 | 0.41124 | -7.26818 | -2.98899 | 0.56698 | -6.71763 | -3.80878 | 0.77812 | -10.45584 | -8.13594 | 0.80517 | -10.14651 | -8.1697 | 0.45677 | -6.39957 | -2.92316 | 0.02983 | -0.00251 | -7.49579e-05 | 0.7688 | -10.5748 | -8.1299
195.70003 | 0.72774 | -10.73901 | -7.81526 | 0.7357 | -11.03899 | -8.12143 | 0.76244 | -10.75571 | -8.20056 | 0.74188 | -10.99967 | -8.16047 | 0.0233 | -5.625e-05 | -1.31063e-06 | 0.54349 | -8.03829 | -4.36874 | 0.7881 | -10.4832 | -8.26179 | 0.57171 | -8.0057 | -4.57694 | 0.0166 | 0.00028125 | 4.66959e-06 | 0.12667 | -5.95824 | -0.75471 | 0.77851 | -9.79818 | -7.62793 | 0.77116 | -10.65519 | -8.21687 | 0.75758 | -10.54058 | -7.98528 | 0.76502 | -10.53629 | -8.06043 | 0.26697 | -6.63511 | -1.7714 | 0.04714 | -0.00256 | -0.000120791 | 0.02343 | -4.52141 | -0.10592 | 0.41146 | -7.28273 | -2.99658 | 0.57376 | -6.88303 | -3.94924 | 0.78812 | -10.39956 | -8.19607 | 0.81064 | -10.09168 | -8.18074 | 0.47061 | -6.29686 | -2.96335 | -0.07239 | 0.00211 | -0.000152463 | 0.7896 | -10.39989 | -8.21177
195.8 | 0.75465 | -10.58236 | -7.98599 | 0.73345 | -11.06617 | -8.11647 | 0.76501 | -10.73534 | -8.21259 | 0.78102 | -10.73469 | -8.38397 | 0.12878 | -0.00407 | -0.00052397 | 0.54635 | -8.04683 | -4.39637 | 0.77675 | -10.57053 | -8.21068 | 0.58657 | -7.77223 | -4.55894 | 0.00969 | -0.00234 | -2.2718e-05 | 0.12591 | -5.99571 | -0.7549 | 0.75088 | -9.99614 | -7.5059 | 0.77706 | -10.63093 | -8.26083 | 0.76361 | -10.50224 | -8.01962 | 0.76565 | -10.52848 | -8.06116 | 0.26108 | -6.80832 | -1.77749 | 0.0051 | 0.00144 | 7.33412e-06 | 0.02319 | -4.56676 | -0.10592 | 0.42168 | -7.11833 | -3.00166 | 0.54132 | -6.91587 | -3.74368 | 0.79902 | -10.27343 | -8.20873 | 0.79548 | -10.22972 | -8.13754 | 0.44731 | -6.64575 | -2.9727 | -0.01711 | -0.00088125 | 1.50817e-05 | 0.78453 | -10.44357 | -8.19327
195.90005 | 0.72413 | -10.74574 | -7.78129 | 0.7384 | -11.03347 | -8.14706 | 0.76722 | -10.71146 | -8.21809 | 0.75614 | -10.90703 | -8.24719 | 0.03118 | -0.00408 | -0.000127245 | 0.53642 | -8.13824 | -4.36554 | 0.77594 | -10.57498 | -8.20553 | 0.58978 | -7.83279 | -4.61959 | 0.01338 | -0.00539 | -7.21846e-05 | 0.12453 | -6.07188 | -0.75614 | 0.76856 | -9.84303 | -7.56499 | 0.76024 | -10.78071 | -8.19595 | 0.77738 | -10.39054 | -8.07742 | 0.75797 | -10.56109 | -8.00495 | 0.26837 | -6.64095 | -1.78221 | 0.05117 | 0.00053125 | 2.71841e-05 | 0.0223 | -4.74395 | -0.10581 | 0.41956 | -7.14162 | -2.99635 | 0.53663 | -7.12848 | -3.82539 | 0.77999 | -10.46867 | -8.16544 | 0.80249 | -10.14509 | -8.14132 | 0.45187 | -6.53421 | -2.95258 | 0.01668 | -0.00629 | -0.000104882 | 0.76757 | -10.60104 | -8.13708
196.00002 | 0.74297 | -10.68775 | -7.94072 | 0.73722 | -11.02549 | -8.12818 | 0.76468 | -10.72246 | -8.1993 | 0.75263 | -10.94517 | -8.23766 | 0.02754 | -0.00169 | -4.66374e-05 | 0.53877 | -7.98842 | -4.30388 | 0.77526 | -10.5796 | -8.20199 | 0.5965 | -7.35668 | -4.38825 | 0.01462 | 0.00103 | 1.49845e-05 | 0.13023 | -5.78422 | -0.75328 | 0.7652 | -9.68482 | -7.41083 | 0.76667 | -10.73299 | -8.22866 | 0.76899 | -10.4645 | -8.04712 | 0.76719 | -10.4962 | -8.05261 | 0.2796 | -6.34662 | -1.77451 | 0.00603 | -0.00112 | -6.7483e-06 | 0.02338 | -4.52296 | -0.10573 | 0.39973 | -7.46809 | -2.98525 | 0.55304 | -6.85318 | -3.79008 | 0.79286 | -10.31192 | -8.17587 | 0.80558 | -10.14774 | -8.17478 | 0.43018 | -6.90118 | -2.96877 | 0.05608 | -0.00224 | -0.000125825 | 0.78289 | -10.44274 | -8.17549
196.10005 | 0.72049 | -10.76581 | -7.75662 | 0.77344 | -10.7627 | -8.32429 | 0.76797 | -10.71316 | -8.22743 | 0.76644 | -10.86131 | -8.3245 | 0.01791 | -0.00119 | -2.12634e-05 | 0.51662 | -8.17427 | -4.223 | 0.78255 | -10.51657 | -8.22973 | 0.56504 | -7.92354 | -4.47711 | 0.02669 | -0.002 | -5.338e-05 | 0.12292 | -6.13488 | -0.75407 | 0.75199 | -9.96122 | -7.49079 | 0.77379 | -10.68256 | -8.26605 | 0.7679 | -10.47204 | -8.04148 | 0.77864 | -10.38576 | -8.08672 | 0.27266 | -6.42122 | -1.75084 | 0.01987 | -0.00215 | -4.27269e-05 | 0.02295 | -4.61571 | -0.10594 | 0.40756 | -7.30559 | -2.97747 | 0.53621 | -7.30707 | -3.9181 | 0.78809 | -10.38464 | -8.18407 | 0.8102 | -10.08357 | -8.16967 | 0.47256 | -6.36941 | -3.00991 | -0.02523 | 0.0003 | -7.5699e-06 | 0.78318 | -10.48739 | -8.21353
196.20003 | 0.71202 | -10.78986 | -7.6826 | 0.72635 | -11.07382 | -8.04347 | 0.76428 | -10.72933 | -8.20022 | 0.74664 | -10.96876 | -8.18971 | 0.000667 | -0.00107 | -7.12856e-07 | 0.52187 | -8.10972 | -4.2322 | 0.79025 | -10.46896 | -8.27309 | 0.59567 | -7.45214 | -4.43901 | -0.0231 | 0.00219 | -5.05378e-05 | 0.12884 | -5.84439 | -0.75296 | 0.73376 | -10.04223 | -7.36853 | 0.7695 | -10.71536 | -8.24549 | 0.76609 | -10.45824 | -8.01194 | 0.75793 | -10.58086 | -8.0196 | 0.25556 | -6.78688 | -1.73443 | -0.00646 | -0.0005 | 3.2295e-06 | 0.02266 | -4.66739 | -0.10578 | 0.41218 | -7.22113 | -2.97638 | 0.54282 | -7.11016 | -3.85954 | 0.78561 | -10.40902 | -8.17744 | 0.79902 | -10.19322 | -8.14459 | 0.46287 | -6.61943 | -3.06392 | -0.11786 | 0.00056875 | -6.7034e-05 | 0.78694 | -10.42867 | -8.20678
196.30007 | 0.73934 | -10.68082 | -7.89675 | 0.75308 | -10.93608 | -8.23578 | 0.75642 | -10.77248 | -8.14853 | 0.77085 | -10.77627 | -8.30684 | -0.000278 | -0.00598 | 1.66279e-06 | 0.50789 | -8.27569 | -4.20317 | 0.77737 | -10.56276 | -8.21119 | 0.59884 | -7.33731 | -4.39391 | 0.01297 | -0.00181 | -2.34289e-05 | 0.12664 | -5.95488 | -0.75411 | 0.73301 | -10.04177 | -7.36069 | 0.75891 | -10.78031 | -8.18133 | 0.7704 | -10.4419 | -8.04447 | 0.78085 | -10.36434 | -8.09301 | 0.26825 | -6.49029 | -1.741 | 0.03064 | -0.00103 | -3.14019e-05 | 0.02277 | -4.64194 | -0.10568 | 0.42803 | -6.9565 | -2.97758 | 0.53941 | -6.94277 | -3.74496 | 0.78853 | -10.36063 | -8.1697 | 0.79336 | -10.22731 | -8.11389 | 0.48539 | -6.32551 | -3.07033 | 0.02437 | -0.0037 | -9.01653e-05 | 0.78215 | -10.47306 | -8.19152
196.40003 | 0.71797 | -10.75699 | -7.72317 | 0.71095 | -11.12736 | -7.91098 | 0.76932 | -10.70876 | -8.2385 | 0.77936 | -10.72226 | -8.35654 | -0.00259 | -0.00236 | 6.12833e-06 | 0.52738 | -8.00894 | -4.22372 | 0.78688 | -10.49511 | -8.25844 | 0.61645 | -7.18072 | -4.42653 | -0.05862 | 0.00364 | -0.000213227 | 0.12328 | -6.11539 | -0.75391 | 0.75023 | -9.89825 | -7.42594 | 0.77569 | -10.61446 | -8.2335 | 0.77065 | -10.4496 | -8.05297 | 0.76725 | -10.50058 | -8.05658 | 0.28853 | -6.07269 | -1.75215 | -0.03977 | 0.000575 | -2.28683e-05 | 0.02215 | -4.76912 | -0.10566 | 0.42248 | -7.00844 | -2.96096 | 0.51435 | -6.99461 | -3.59764 | 0.78563 | -10.40407 | -8.17376 | 0.79852 | -10.18902 | -8.13615 | 0.46059 | -6.86704 | -3.16291 | -0.06055 | 0.00478 | -0.000289529 | 0.78788 | -10.39797 | -8.19239
196.50005 | 0.74258 | -10.64407 | -7.9041 | 0.72707 | -11.08464 | -8.0593 | 0.75816 | -10.75612 | -8.15486 | 0.75932 | -10.89526 | -8.27299 | -0.00348 | 0.00015625 | -5.43125e-07 | 0.53568 | -7.93239 | -4.24921 | 0.78227 | -10.51139 | -8.22271 | 0.56849 | -7.97234 | -4.53216 | -0.03914 | 0.00116 | -4.55061e-05 | 0.12495 | -6.02889 | -0.7533 | 0.75368 | -9.87407 | -7.44187 | 0.75274 | -10.82384 | -8.14749 | 0.76537 | -10.48028 | -8.02126 | 0.75517 | -10.57486 | -7.98578 | 0.2735 | -6.40852 | -1.75274 | 0.01707 | 0.00013125 | 2.23991e-06 | 0.02366 | -4.46476 | -0.10564 | 0.40093 | -7.32738 | -2.93774 | 0.508 | -7.26019 | -3.68816 | 0.79499 | -10.30889 | -8.19545 | 0.80069 | -10.16836 | -8.14175 | 0.49497 | -6.2708 | -3.10386 | -0.008 | -0.00015625 | 1.25016e-06 | 0.78408 | -10.44707 | -8.19137
196.60019 | 0.71803 | -10.77127 | -7.73406 | 0.73616 | -11.03094 | -8.12058 | 0.75583 | -10.79033 | -8.15561 | 0.76369 | -10.83351 | -8.27342 | 0.08886 | -0.00144 | -0.000127735 | 0.53924 | -7.93873 | -4.28085 | 0.79249 | -10.45516 | -8.28564 | 0.59352 | -7.67531 | -4.55546 | 0.03897 | 0.00114 | 4.43329e-05 | 0.12373 | -6.09241 | -0.75383 | 0.75773 | -9.84326 | -7.45855 | 0.78044 | -10.63769 | -8.30212 | 0.77756 | -10.3345 | -8.03568 | 0.78108 | -10.36921 | -8.09915 | 0.27386 | -6.37978 | -1.74716 | -0.00674 | -0.00287 | 1.93411e-05 | 0.02328 | -4.54465 | -0.1058 | 0.42166 | -7.01416 | -2.95758 | 0.55331 | -7.13984 | -3.95053 | 0.79082 | -10.34359 | -8.1799 | 0.79643 | -10.20174 | -8.12502 | 0.47734 | -6.48073 | -3.09349 | -0.02136 | 0.00117 | -2.51039e-05 | 0.77882 | -10.48577 | -8.16647
196.70012 | 0.73572 | -10.69616 | -7.86937 | 0.74532 | -10.98169 | -8.18492 | 0.75287 | -10.81084 | -8.1391 | 0.76575 | -10.79853 | -8.26903 | 0.04572 | -0.00379 | -0.00017345 | 0.53649 | -7.96371 | -4.27246 | 0.75843 | -10.66739 | -8.09045 | 0.57677 | -7.76952 | -4.4812 | 0.00692 | -0.0006875 | -4.75888e-06 | 0.12877 | -5.83763 | -0.75173 | 0.7584 | -9.79016 | -7.42487 | 0.77597 | -10.63329 | -8.25111 | 0.78644 | -10.29929 | -8.09976 | 0.7716 | -10.47496 | -8.08246 | 0.26709 | -6.5521 | -1.75002 | -0.00762 | -0.00392 | 2.98805e-05 | 0.02383 | -4.42846 | -0.10555 | 0.41227 | -7.20963 | -2.97232 | 0.55253 | -7.33172 | -4.05097 | 0.79772 | -10.30213 | -8.21817 | 0.80012 | -10.17638 | -8.14236 | 0.47916 | -6.59913 | -3.16201 | -0.0021 | 0.00358 | -7.52421e-06 | 0.78629 | -10.41224 | -8.18706
196.8001 | 0.75775 | -10.52382 | -7.97438 | 0.75859 | -10.75077 | -8.15542 | 0.75463 | -10.77031 | -8.12759 | 0.77284 | -10.78074 | -8.33182 | 0.01761 | -0.00342 | -6.02042e-05 | 0.54214 | -7.89861 | -4.28214 | 0.77007 | -10.59353 | -8.15777 | 0.6093 | -7.54856 | -4.59931 | 0.02875 | -0.00011875 | -3.4143e-06 | 0.12663 | -5.95538 | -0.75415 | 0.76641 | -9.77805 | -7.49398 | 0.78554 | -10.54257 | -8.28165 | 0.77441 | -10.41665 | -8.06671 | 0.76019 | -10.54724 | -8.01791 | 0.26775 | -6.55145 | -1.75412 | -0.076 | -0.00040625 | 3.08734e-05 | 0.02202 | -4.79394 | -0.10557 | 0.40599 | -7.32826 | -2.9752 | 0.57968 | -6.95729 | -4.03299 | 0.78691 | -10.37149 | -8.16142 | 0.80095 | -10.16441 | -8.14115 | 0.49588 | -6.43171 | -3.18932 | 0.01043 | -0.00564 | -5.87878e-05 | 0.78757 | -10.40852 | -8.19741
196.90017 | 0.68297 | -10.84769 | -7.40865 | 0.71769 | -11.12673 | -7.98554 | 0.76165 | -10.73582 | -8.1769 | 0.76191 | -10.88516 | -8.29353 | -0.02026 | -8.125e-05 | 1.64588e-06 | 0.55109 | -7.76647 | -4.28 | 0.79339 | -10.44621 | -8.2879 | 0.59739 | -7.38353 | -4.41086 | -0.01047 | -0.0001875 | 1.96275e-06 | 0.12228 | -6.16803 | -0.75423 | 0.74977 | -9.88341 | -7.41023 | 0.77484 | -10.65301 | -8.25437 | 0.77357 | -10.42438 | -8.06399 | 0.76581 | -10.49397 | -8.03637 | 0.26552 | -6.6154 | -1.75655 | 0.02081 | -0.00035 | -7.2828e-06 | 0.02258 | -4.68339 | -0.10577 | 0.40984 | -7.26125 | -2.97593 | 0.59446 | -6.94718 | -4.12981 | 0.79624 | -10.28024 | -8.18552 | 0.803 | -10.12032 | -8.12664 | 0.46671 | -6.71046 | -3.13186 | 0.00224 | 0.0001625 | 3.64e-07 | 0.78743 | -10.40082 | -8.18992
197.00017 | 0.72548 | -10.71123 | -7.77079 | 0.71827 | -11.11291 | -7.98212 | 0.76194 | -10.72524 | -8.17201 | 0.75882 | -10.89451 | -8.26702 | 0.00373 | 0.00183 | 6.8269e-06 | 0.5228 | -8.13016 | -4.25047 | 0.77839 | -10.54243 | -8.20616 | 0.58239 | -7.49231 | -4.36345 | 0.00139 | -0.00341 | -4.74831e-06 | 0.12095 | -6.22411 | -0.75277 | 0.75939 | -9.89906 | -7.5172 | 0.77441 | -10.68459 | -8.27424 | 0.76423 | -10.47281 | -8.00365 | 0.77516 | -10.39989 | -8.06157 | 0.27418 | -6.41091 | -1.75777 | 0.00981 | -0.00418 | -4.10097e-05 | 0.02297 | -4.60683 | -0.10581 | 0.40002 | -7.42479 | -2.97003 | 0.57052 | -7.12756 | -4.06641 | 0.78354 | -10.37523 | -8.12938 | 0.79658 | -10.19386 | -8.12019 | 0.46958 | -6.72339 | -3.15713 | 0.04132 | -0.00155 | -6.4046e-05 | 0.7848 | -10.42626 | -8.18256
197.10023 | 0.73301 | -10.55276 | -7.73531 | 0.75789 | -10.87861 | -8.2448 | 0.75189 | -10.79971 | -8.12025 | 0.75753 | -10.89539 | -8.25357 | -0.03507 | -0.00278 | 9.75384e-05 | 0.54312 | -7.85037 | -4.26369 | 0.78564 | -10.49487 | -8.24515 | 0.56637 | -7.85313 | -4.44778 | 0.03594 | -0.0007875 | -2.82988e-05 | 0.12513 | -6.02734 | -0.75418 | 0.74639 | -9.95939 | -7.43357 | 0.76037 | -10.77698 | -8.19454 | 0.76974 | -10.43912 | -8.0354 | 0.7641 | -10.51666 | -8.03582 | 0.27807 | -6.36286 | -1.7693 | 0.01489 | -0.00184 | -2.7353e-05 | 0.02276 | -4.64287 | -0.10567 | 0.42083 | -7.06421 | -2.97282 | 0.57277 | -7.15475 | -4.098 | 0.78186 | -10.41712 | -8.14471 | 0.80302 | -10.14309 | -8.14507 | 0.48177 | -6.56379 | -3.16221 | -0.03306 | 0.00488 | -0.000161182 | 0.78737 | -10.424 | -8.20757
197.20016 | 0.76536 | -10.43573 | -7.98706 | 0.75332 | -10.91926 | -8.22565 | 0.77378 | -10.66763 | -8.25443 | 0.75831 | -10.89057 | -8.25847 | 0.00246 | 0.0001375 | 3.38387e-07 | 0.53254 | -7.84576 | -4.17821 | 0.77284 | -10.58539 | -8.18078 | 0.57015 | -7.75795 | -4.42319 | -0.00941 | -0.00268 | 2.52359e-05 | 0.1249 | -6.02741 | -0.75283 | 0.75022 | -9.94316 | -7.4596 | 0.76104 | -10.76938 | -8.19587 | 0.76896 | -10.39205 | -7.9911 | 0.76468 | -10.51743 | -8.04252 | 0.283 | -6.22725 | -1.76231 | 0.05471 | -0.00545 | -0.000298153 | 0.02303 | -4.59229 | -0.10576 | 0.40369 | -7.43621 | -3.00194 | 0.55483 | -7.35313 | -4.07977 | 0.78152 | -10.4259 | -8.14809 | 0.79927 | -10.14998 | -8.11263 | 0.47743 | -6.60498 | -3.15339 | -0.00279 | -0.00050625 | 1.41396e-06 | 0.78156 | -10.47238 | -8.18478
197.30024 | 0.7272 | -10.73319 | -7.80512 | 0.75877 | -10.913 | -8.28049 | 0.75547 | -10.7777 | -8.1422 | 0.76833 | -10.80732 | -8.30358 | 0.01538 | -0.00414 | -6.36223e-05 | 0.54016 | -7.95993 | -4.29961 | 0.7849 | -10.49678 | -8.23892 | 0.57829 | -7.52671 | -4.35263 | -0.03694 | 0.00184 | -6.78754e-05 | 0.12144 | -6.20476 | -0.75349 | 0.75071 | -9.98935 | -7.49906 | 0.7614 | -10.78056 | -8.20827 | 0.77325 | -10.43253 | -8.06693 | 0.76486 | -10.50206 | -8.03264 | 0.27271 | -6.48553 | -1.76866 | 0.01179 | -0.00352 | -4.14685e-05 | 0.0236 | -4.4748 | -0.10562 | 0.4106 | -7.29303 | -2.99454 | 0.54416 | -7.32189 | -3.98429 | 0.78801 | -10.35897 | -8.16295 | 0.79931 | -10.16674 | -8.12637 | 0.45364 | -6.81292 | -3.09061 | -0.00182 | -0.00195 | 3.5412e-06 | 0.78222 | -10.45998 | -8.18203
197.40023 | 0.71783 | -10.7801 | -7.73823 | 0.73613 | -11.04155 | -8.12798 | 0.77004 | -10.62341 | -8.1804 | 0.76434 | -10.80629 | -8.25967 | 0.0931 | -0.00424 | -0.000394524 | 0.52647 | -8.16545 | -4.29885 | 0.79503 | -10.4222 | -8.28598 | 0.56767 | -7.76449 | -4.40767 | -0.02127 | -0.00119 | 2.53935e-05 | 0.12659 | -5.93847 | -0.75176 | 0.76745 | -9.79514 | -7.51727 | 0.76978 | -10.69432 | -8.23228 | 0.76247 | -10.50501 | -8.00971 | 0.77087 | -10.4593 | -8.06277 | 0.27506 | -6.38534 | -1.75636 | 0.03003 | 0.00068125 | 2.04566e-05 | 0.02239 | -4.71171 | -0.1055 | 0.42501 | -7.05974 | -3.00043 | 0.54117 | -7.32592 | -3.96455 | 0.79686 | -10.25563 | -8.17228 | 0.80403 | -10.13826 | -8.15144 | 0.47843 | -6.4449 | -3.08344 | 0.02889 | -0.00195 | -5.63316e-05 | 0.77822 | -10.49197 | -8.16509
197.50005 | 0.73362 | -10.71933 | -7.86394 | 0.75325 | -10.95211 | -8.24972 | 0.77394 | -10.64232 | -8.23648 | 0.77953 | -10.70504 | -8.34493 | 0.00357 | -0.0018 | -6.4206e-06 | 0.56416 | -7.52361 | -4.2445 | 0.79348 | -10.42446 | -8.2716 | 0.56999 | -7.67156 | -4.37274 | 0.02825 | -0.00197 | -5.56231e-05 | 0.12838 | -5.87131 | -0.75375 | 0.74859 | -10.01798 | -7.49932 | 0.75071 | -10.8228 | -8.12478 | 0.77582 | -10.38966 | -8.06053 | 0.7621 | -10.50918 | -8.00908 | 0.27144 | -6.50111 | -1.76466 | 0.03357 | -0.00499 | -0.000167425 | 0.02316 | -4.57443 | -0.10593 | 0.41663 | -7.19332 | -2.99692 | 0.53975 | -7.2142 | -3.89387 | 0.78762 | -10.35238 | -8.15376 | 0.79926 | -10.18726 | -8.14226 | 0.51106 | -6.13783 | -3.13678 | -0.0268 | -0.00090625 | 2.42884e-05 | 0.78521 | -10.44458 | -8.20121
197.60023 | 0.72628 | -10.71744 | -7.78389 | 0.74503 | -11.00875 | -8.20183 | 0.76013 | -10.7454 | -8.16792 | 0.75316 | -10.89983 | -8.20936 | 0.08801 | -0.00586 | -0.000515929 | 0.53333 | -8.02632 | -4.28066 | 0.77511 | -10.57926 | -8.20005 | 0.57496 | -7.68303 | -4.41747 | 0.02313 | -0.00467 | -0.000108123 | 0.12179 | -6.19172 | -0.75411 | 0.74542 | -10.04257 | -7.48589 | 0.75509 | -10.79912 | -8.15434 | 0.77609 | -10.39493 | -8.06744 | 0.77332 | -10.43527 | -8.06979 | 0.28027 | -6.30006 | -1.76569 | 0.02594 | -0.00167 | -4.3284e-05 | 0.02297 | -4.60271 | -0.10571 | 0.42572 | -7.01487 | -2.98639 | 0.5789 | -6.96193 | -4.03023 | 0.79328 | -10.27279 | -8.14922 | 0.80498 | -10.12681 | -8.15185 | 0.46993 | -7.02177 | -3.29973 | 0.00182 | -0.00207 | -3.76513e-06 | 0.78677 | -10.41984 | -8.19806
197.70016 | 0.73751 | -10.69762 | -7.88961 | 0.75043 | -10.92297 | -8.19691 | 0.76759 | -10.69443 | -8.20893 | 0.74638 | -10.89851 | -8.13443 | 0.04571 | -0.00302 | -0.000137978 | 0.5509 | -7.78289 | -4.2876 | 0.7677 | -10.62211 | -8.15464 | 0.56038 | -7.78944 | -4.36507 | -0.04318 | -0.00173 | 7.47606e-05 | 0.12337 | -6.11924 | -0.75493 | 0.73337 | -10.11091 | -7.41498 | 0.75898 | -10.80341 | -8.19954 | 0.77362 | -10.40841 | -8.05219 | 0.76682 | -10.49315 | -8.04637 | 0.27471 | -6.43239 | -1.76702 | -0.03336 | 0.00114 | -3.81601e-05 | 0.02237 | -4.73035 | -0.1058 | 0.41822 | -7.15623 | -2.99289 | 0.58315 | -6.82898 | -3.98233 | 0.78271 | -10.39882 | -8.13924 | 0.80293 | -10.16358 | -8.16065 | 0.44749 | -6.90919 | -3.09183 | -0.00779 | -0.0002625 | 2.04566e-06 | 0.77697 | -10.48762 | -8.14853
197.80021 | 0.7395 | -10.65651 | -7.88053 | 0.74386 | -11.01394 | -8.19279 | 0.75977 | -10.76088 | -8.17574 | 0.76202 | -10.87686 | -8.28843 | 0.0581 | -0.00489 | -0.000283983 | 0.53143 | -8.0524 | -4.27933 | 0.77477 | -10.57817 | -8.19565 | 0.56536 | -7.78545 | -4.4016 | 0.04998 | -0.00469 | -0.000234277 | 0.12467 | -6.05246 | -0.75457 | 0.77123 | -9.76631 | -7.53202 | 0.7699 | -10.67703 | -8.22025 | 0.77838 | -10.39725 | -8.09296 | 0.77059 | -10.45601 | -8.05727 | 0.27143 | -6.49924 | -1.76409 | 0.00974 | 0.00113 | 1.10195e-05 | 0.02324 | -4.55232 | -0.1058 | 0.41513 | -7.22016 | -2.99731 | 0.55861 | -6.939 | -3.87619 | 0.77557 | -10.46883 | -8.11928 | 0.80272 | -10.14116 | -8.14047 | 0.44501 | -6.88438 | -3.0636 | -0.02938 | 0.00331 | -9.71475e-05 | 0.78484 | -10.44604 | -8.1985
197.9 | 0.70652 | -10.71388 | -7.56956 | 0.74104 | -11.00531 | -8.1554 | 0.77078 | -10.69617 | -8.2444 | 0.76471 | -10.80817 | -8.26516 | 0.03796 | -0.00506 | -0.000191925 | 0.54977 | -7.82854 | -4.30393 | 0.79005 | -10.4616 | -8.26521 | 0.56129 | -7.59263 | -4.26168 | -0.03383 | 0.00306 | -0.000103396 | 0.12339 | -6.11937 | -0.75507 | 0.76165 | -9.93453 | -7.56669 | 0.75723 | -10.80029 | -8.17826 | 0.77733 | -10.32681 | -8.02738 | 0.76956 | -10.47161 | -8.05849 | 0.27644 | -6.37812 | -1.76317 | -0.00012 | -0.00279 | 3.345e-07 | 0.02491 | -4.22179 | -0.10518 | 0.41162 | -7.28039 | -2.99673 | 0.58136 | -6.70635 | -3.89882 | 0.78139 | -10.41432 | -8.13761 | 0.80692 | -10.10523 | -8.15412 | 0.50399 | -6.16055 | -3.10487 | -0.0164 | 0 | 0 | 0.76963 | -10.56211 | -8.12895
198.00002 | 0.71812 | -10.78141 | -7.74236 | 0.7541 | -10.94084 | -8.25049 | 0.7707 | -10.67985 | -8.23097 | 0.7719 | -10.77999 | -8.32105 | 0.04215 | -0.00362 | -0.000152776 | 0.53193 | -8.1169 | -4.31762 | 0.77681 | -10.56528 | -8.20722 | 0.58725 | -7.34627 | -4.31412 | -0.05706 | 0.00485 | -0.000276726 | 0.12366 | -6.10658 | -0.75514 | 0.77199 | -9.78659 | -7.55514 | 0.76974 | -10.72133 | -8.25261 | 0.76706 | -10.48084 | -8.0394 | 0.78216 | -10.37916 | -8.11816 | 0.26695 | -6.60355 | -1.76284 | 0.06761 | -0.00379 | -0.00025648 | 0.02327 | -4.54144 | -0.10567 | 0.4207 | -7.13868 | -3.00326 | 0.55835 | -7.08378 | -3.95524 | 0.79621 | -10.26489 | -8.17296 | 0.79622 | -10.21499 | -8.1334 | 0.47014 | -6.81147 | -3.20234 | 0.01417 | 0.00389 | 5.51783e-05 | 0.7783 | -10.49286 | -8.16655
198.10002 | 0.74943 | -10.45929 | -7.83854 | 0.7386 | -11.05013 | -8.1616 | 0.77258 | -10.67085 | -8.24406 | 0.7527 | -10.92987 | -8.22686 | -0.00544 | -0.00045625 | 2.48382e-06 | 0.56013 | -7.68801 | -4.30629 | 0.78595 | -10.49031 | -8.24485 | 0.59162 | -7.45134 | -4.40836 | -0.05015 | 0.0007875 | -3.94971e-05 | 0.12009 | -6.28131 | -0.75434 | 0.76759 | -9.86841 | -7.57487 | 0.76967 | -10.71101 | -8.2439 | 0.77682 | -10.36513 | -8.0518 | 0.77326 | -10.42924 | -8.06446 | 0.27809 | -6.3653 | -1.77013 | -0.02242 | -3.75e-05 | 8.406e-07 | 0.02305 | -4.59006 | -0.1058 | 0.42037 | -7.12132 | -2.99362 | 0.56091 | -6.98324 | -3.91697 | 0.78538 | -10.3846 | -8.15585 | 0.80648 | -10.11234 | -8.1554 | 0.49486 | -6.50359 | -3.21839 | -0.04732 | -0.00407 | 0.000192554 | 0.77386 | -10.52031 | -8.14123
198.2 | 0.75424 | -10.46778 | -7.89525 | 0.73603 | -11.02236 | -8.11274 | 0.77482 | -10.65386 | -8.25482 | 0.7538 | -10.90269 | -8.2185 | 0.00212 | -0.00311 | -6.61095e-06 | 0.53531 | -8.03388 | -4.3006 | 0.77821 | -10.51455 | -8.18253 | 0.53465 | -7.51173 | -4.01614 | -0.00499 | 0.00127 | -6.36607e-06 | 0.12381 | -6.10162 | -0.75546 | 0.7384 | -10.1089 | -7.46439 | 0.76195 | -10.75996 | -8.19859 | 0.76942 | -10.46006 | -8.0482 | 0.75668 | -10.57839 | -8.00444 | 0.27432 | -6.47239 | -1.77553 | 0.0083 | -0.00106 | -8.76265e-06 | 0.02259 | -4.69191 | -0.10598 | 0.41889 | -7.15564 | -2.99744 | 0.53909 | -7.21249 | -3.88819 | 0.80141 | -10.23736 | -8.20427 | 0.79944 | -10.16804 | -8.12878 | 0.48122 | -6.78118 | -3.26324 | -0.00976 | 0.00123 | -1.20133e-05 | 0.77585 | -10.52619 | -8.16675
198.30003 | 0.73331 | -10.7013 | -7.84736 | 0.74589 | -10.7882 | -8.04681 | 0.76896 | -10.70904 | -8.23484 | 0.76646 | -10.82955 | -8.30044 | 0.01677 | 0.0014 | 2.34822e-05 | 0.54381 | -7.77037 | -4.22558 | 0.79321 | -10.40102 | -8.25018 | 0.56655 | -7.71211 | -4.3693 | 0.00543 | -0.00138 | -7.50709e-06 | 0.12528 | -6.03291 | -0.75583 | 0.75037 | -10.02335 | -7.52119 | 0.78593 | -10.58824 | -8.3216 | 0.7713 | -10.44307 | -8.0547 | 0.76973 | -10.49634 | -8.0794 | 0.26605 | -6.67404 | -1.77561 | -0.01443 | -0.00214 | 3.08441e-05 | 0.0233 | -4.5392 | -0.10577 | 0.42917 | -6.88558 | -2.95507 | 0.58833 | -6.82776 | -4.017 | 0.78444 | -10.40114 | -8.15907 | 0.80093 | -10.16209 | -8.1391 | 0.48574 | -6.77251 | -3.28969 | 0.02099 | 0.00106 | 2.21686e-05 | 0.78491 | -10.45548 | -8.20663
198.4 | 0.70378 | -10.83779 | -7.62736 | 0.72739 | -11.0782 | -8.05817 | 0.78166 | -10.59661 | -8.28293 | 0.75714 | -10.87532 | -8.23408 | 0.0037 | -0.000225 | -8.33175e-07 | 0.54036 | -7.91869 | -4.27895 | 0.7871 | -10.50708 | -8.27009 | 0.56225 | -7.84443 | -4.41057 | -0.01082 | -0.00138 | 1.49493e-05 | 0.12572 | -6.00254 | -0.75463 | 0.73714 | -9.99147 | -7.36514 | 0.77653 | -10.69345 | -8.30374 | 0.76604 | -10.4762 | -8.02518 | 0.77518 | -10.44098 | -8.0936 | 0.27065 | -6.52968 | -1.76728 | 0.05244 | -0.0019 | -9.96322e-05 | 0.0232 | -4.55699 | -0.10573 | 0.41782 | -7.16008 | -2.99164 | 0.60313 | -6.34464 | -3.82664 | 0.79264 | -10.31954 | -8.17967 | 0.7956 | -10.2223 | -8.13282 | 0.4974 | -6.58674 | -3.27626 | -0.03433 | 0.00023125 | -7.93835e-06 | 0.7776 | -10.48535 | -8.15343
198.50003 | 0.72749 | -10.76285 | -7.82988 | 0.73697 | -11.02626 | -8.12604 | 0.75838 | -10.76997 | -8.16768 | 0.7518 | -10.9455 | -8.22885 | 0.04283 | -0.0002125 | -9.10138e-06 | 0.55371 | -7.87014 | -4.3578 | 0.79604 | -10.39859 | -8.27764 | 0.57328 | -7.86049 | -4.50628 | -0.0057 | 0.000675 | -3.8475e-06 | 0.12046 | -6.26309 | -0.75442 | 0.73374 | -10.12441 | -7.42872 | 0.75994 | -10.80955 | -8.21461 | 0.77605 | -10.40609 | -8.07564 | 0.75844 | -10.57031 | -8.01697 | 0.27911 | -6.31757 | -1.7633 | -0.00199 | -0.00116 | 2.30441e-06 | 0.02192 | -4.81257 | -0.1055 | 0.40296 | -7.39952 | -2.98171 | 0.52849 | -7.44813 | -3.93626 | 0.77983 | -10.43798 | -8.1399 | 0.79961 | -10.19631 | -8.15312 | 0.53086 | -6.33446 | -3.36273 | 0.06534 | -0.00181 | -0.000118425 | 0.77791 | -10.52265 | -8.18572
198.60009 | 0.73855 | -10.69825 | -7.90118 | 0.74612 | -10.99711 | -8.20514 | 0.75205 | -10.81302 | -8.13189 | 0.75569 | -10.92038 | -8.25243 | 0.04778 | -0.00531 | -0.000253842 | 0.55296 | -8.01176 | -4.43021 | 0.77909 | -10.55614 | -8.22417 | 0.56993 | -7.85222 | -4.47523 | 0.00574 | 0.00141 | 8.06906e-06 | 0.12057 | -6.2543 | -0.75405 | 0.75213 | -10.01159 | -7.53005 | 0.77587 | -10.65993 | -8.27073 | 0.77344 | -10.37516 | -8.02454 | 0.78095 | -10.37867 | -8.10517 | 0.28507 | -6.17591 | -1.76057 | -0.00616 | -0.00045 | 2.772e-06 | 0.02296 | -4.60507 | -0.10576 | 0.40852 | -7.30856 | -2.98571 | 0.45679 | -6.23212 | -2.84678 | 0.79189 | -10.33294 | -8.18254 | 0.81335 | -10.03749 | -8.164 | 0.52493 | -6.02405 | -3.1622 | -0.01124 | -0.00456 | 5.12214e-05 | 0.7719 | -10.56189 | -8.15272
198.70003 | 0.75193 | -10.63619 | -7.99769 | 0.71025 | -11.15184 | -7.92057 | 0.74719 | -10.83458 | -8.09551 | 0.76131 | -10.87419 | -8.27865 | -0.01951 | -0.00167 | 3.25523e-05 | 0.56873 | -8.00857 | -4.5547 | 0.79625 | -10.42578 | -8.30153 | 0.57102 | -7.87987 | -4.49956 | 0.01073 | -0.00252 | -2.70211e-05 | 0.12118 | -6.23822 | -0.75592 | 0.74296 | -10.04069 | -7.45981 | 0.76679 | -10.72706 | -8.22544 | 0.76064 | -10.50768 | -7.99256 | 0.76305 | -10.52952 | -8.03457 | 0.26895 | -6.60826 | -1.77726 | -0.00985 | -0.00111 | 1.08966e-05 | 0.02279 | -4.64031 | -0.10576 | 0.40684 | -7.33463 | -2.98404 | 0.43856 | -7.07052 | -3.10082 | 0.78609 | -10.406 | -8.18008 | 0.80604 | -10.10314 | -8.14354 | 0.50817 | -6.3332 | -3.21834 | 0.00541 | -0.00295 | -1.59742e-05 | 0.77467 | -10.54914 | -8.17208
198.80023 | 0.7453 | -10.66316 | -7.94728 | 0.7263 | -11.10336 | -8.0644 | 0.75269 | -10.76656 | -8.10389 | 0.76011 | -10.89528 | -8.28164 | 0.02524 | -0.00178 | -4.4801e-05 | 0.56981 | -7.91304 | -4.50891 | 0.77422 | -10.58937 | -8.19849 | 0.60092 | -7.39748 | -4.44529 | -0.0241 | 0.00358 | -8.62938e-05 | 0.1232 | -6.13627 | -0.75596 | 0.74245 | -10.06055 | -7.46951 | 0.77772 | -10.65976 | -8.29029 | 0.76653 | -10.45398 | -8.01328 | 0.76354 | -10.52524 | -8.03641 | 0.27764 | -6.4188 | -1.78209 | -0.00157 | 0.000225 | -3.53925e-07 | 0.02292 | -4.61409 | -0.10576 | 0.41048 | -7.28179 | -2.98904 | 0.45048 | -7.01368 | -3.15954 | 0.78578 | -10.38262 | -8.15841 | 0.80693 | -10.09653 | -8.14715 | 0.51143 | -6.24717 | -3.19502 | -0.0233 | 0.000425 | -9.90292e-06 | 0.77707 | -10.52109 | -8.17566
198.90002 | 0.75246 | -10.59834 | -7.97481 | 0.7669 | -10.82074 | -8.2984 | 0.77291 | -10.64963 | -8.23121 | 0.76704 | -10.84426 | -8.31793 | -0.00609 | 0.00547 | -3.33482e-05 | 0.56088 | -8.06634 | -4.52421 | 0.78078 | -10.54132 | -8.23042 | 0.57624 | -7.73384 | -4.45658 | 0.01051 | -0.00126 | -1.32626e-05 | 0.12822 | -5.88108 | -0.75409 | 0.77666 | -9.7656 | -7.58453 | 0.77501 | -10.66964 | -8.26907 | 0.77367 | -10.43232 | -8.07113 | 0.77456 | -10.45545 | -8.09842 | 0.26752 | -6.63669 | -1.77545 | -0.01195 | -0.000625 | 7.4675e-06 | 0.02285 | -4.63012 | -0.10579 | 0.40924 | -7.33354 | -3.00118 | 0.44468 | -7.17901 | -3.19235 | 0.79624 | -10.29741 | -8.19926 | 0.8003 | -10.17701 | -8.1447 | 0.47793 | -6.47864 | -3.09636 | -0.00797 | -0.000325 | 2.59187e-06 | 0.77702 | -10.52679 | -8.17952
199.00023 | 0.72744 | -10.73002 | -7.80544 | 0.74618 | -10.99059 | -8.20097 | 0.77426 | -10.63992 | -8.23803 | 0.76092 | -10.85451 | -8.2594 | 0.03023 | -0.0002375 | -7.18034e-06 | 0.57531 | -7.88374 | -4.5356 | 0.783 | -10.51954 | -8.23679 | 0.60985 | -7.31055 | -4.45832 | -0.00763 | 4.375e-05 | -3.33769e-07 | 0.12564 | -6.01635 | -0.75591 | 0.75174 | -10.04125 | -7.54842 | 0.75774 | -10.80399 | -8.18664 | 0.7694 | -10.45479 | -8.04388 | 0.7603 | -10.57983 | -8.04386 | 0.26516 | -6.68952 | -1.77381 | -0.02308 | -0.00214 | 4.93378e-05 | 0.02281 | -4.63708 | -0.10578 | 0.40341 | -7.41149 | -2.98985 | 0.43785 | -7.08788 | -3.10346 | 0.78312 | -10.40033 | -8.14467 | 0.8048 | -10.15148 | -8.1699 | 0.50057 | -6.16817 | -3.0876 | -0.01126 | 0.00241 | -2.70872e-05 | 0.79116 | -10.37929 | -8.21167
199.1 | 0.72124 | -10.78009 | -7.77501 | 0.7326 | -11.05634 | -8.09993 | 0.77352 | -10.65799 | -8.24416 | 0.75782 | -10.91187 | -8.26927 | 0.01095 | -0.00462 | -5.05753e-05 | 0.52765 | -8.36764 | -4.4152 | 0.78151 | -10.53959 | -8.23675 | 0.58649 | -7.15652 | -4.19722 | -0.01255 | 0.00346 | -4.33794e-05 | 0.12396 | -6.1034 | -0.75657 | 0.75554 | -9.97302 | -7.53498 | 0.77202 | -10.71832 | -8.27481 | 0.76849 | -10.46828 | -8.0448 | 0.7739 | -10.45168 | -8.08858 | 0.27662 | -6.39605 | -1.76926 | -0.00178 | -0.00084375 | 1.50356e-06 | 0.02292 | -4.61576 | -0.10577 | 0.41813 | -7.17956 | -3.00197 | 0.4648 | -6.82216 | -3.17091 | 0.78297 | -10.41534 | -8.1549 | 0.79758 | -10.19943 | -8.13484 | 0.45831 | -6.7044 | -3.07271 | -0.0331 | 0.00414 | -0.000136951 | 0.7793 | -10.5004 | -8.18295
199.20023 | 0.73582 | -10.69652 | -7.87072 | 0.72357 | -11.10856 | -8.03783 | 0.76224 | -10.75101 | -8.19485 | 0.74965 | -10.93538 | -8.19769 | 0.04824 | -0.00208 | -0.000100094 | 0.56153 | -7.99635 | -4.49018 | 0.80005 | -10.37685 | -8.30195 | 0.55854 | -7.67915 | -4.2891 | 0.00348 | -0.00157 | -5.46709e-06 | 0.12566 | -6.02565 | -0.75718 | 0.73254 | -9.96047 | -7.29642 | 0.77932 | -10.62808 | -8.28263 | 0.78131 | -10.35015 | -8.08664 | 0.76406 | -10.52101 | -8.03868 | 0.26905 | -6.61509 | -1.7798 | -0.000726 | 0.00629 | -4.56472e-06 | 0.02301 | -4.59649 | -0.10576 | 0.41555 | -7.22309 | -3.00156 | 0.44851 | -7.04637 | -3.16037 | 0.78706 | -10.39109 | -8.17843 | 0.79773 | -10.17774 | -8.11906 | 0.49334 | -6.32351 | -3.11965 | -0.01466 | 0.00184 | -2.69451e-05 | 0.77544 | -10.53259 | -8.16735
199.3 | 0.7378 | -10.71262 | -7.90376 | 0.76345 | -10.83839 | -8.27456 | 0.74805 | -10.84382 | -8.11168 | 0.75792 | -10.91479 | -8.27251 | 0.03402 | -0.0007125 | -2.42421e-05 | 0.56013 | -7.95272 | -4.45457 | 0.7977 | -10.40341 | -8.29876 | 0.55151 | -7.82868 | -4.31756 | -0.01241 | 0.00141 | -1.74459e-05 | 0.12495 | -6.05669 | -0.75678 | 0.75692 | -9.94779 | -7.52968 | 0.76897 | -10.72566 | -8.24767 | 0.75876 | -10.51645 | -7.97948 | 0.76445 | -10.49184 | -8.02053 | 0.27438 | -6.49618 | -1.78245 | 0.02937 | -0.0009375 | -2.75334e-05 | 0.02279 | -4.64627 | -0.10588 | 0.41381 | -7.28461 | -3.01448 | 0.44435 | -7.05827 | -3.13634 | 0.77716 | -10.45972 | -8.12886 | 0.80482 | -10.10745 | -8.13469 | 0.47493 | -6.51349 | -3.09344 | -0.00746 | -0.00078125 | 5.825e-06 | 0.78006 | -10.49734 | -8.18856
199.40023 | 0.72417 | -10.72731 | -7.76844 | 0.74221 | -11.01334 | -8.17419 | 0.76567 | -10.69486 | -8.18871 | 0.77087 | -10.79562 | -8.32206 | 0.00736 | -0.00088125 | -6.48512e-06 | 0.54814 | -8.05298 | -4.41415 | 0.78024 | -10.50476 | -8.19628 | 0.54671 | -7.90166 | -4.31995 | -0.0117 | 0.00184 | -2.157e-05 | 0.12459 | -6.08557 | -0.75821 | 0.75085 | -9.9678 | -7.48434 | 0.76346 | -10.75919 | -8.21419 | 0.77533 | -10.42584 | -8.08351 | 0.75708 | -10.58445 | -8.01324 | 0.27098 | -6.54966 | -1.77479 | 0.00273 | 0.0003 | 8.181e-07 | 0.02293 | -4.60913 | -0.1057 | 0.43006 | -6.96999 | -2.99754 | 0.46647 | -6.81864 | -3.18067 | 0.78533 | -10.39504 | -8.16351 | 0.80028 | -10.16794 | -8.13722 | 0.48422 | -6.56701 | -3.17984 | 0.00187 | -0.0008625 | -1.61719e-06 | 0.78224 | -10.49356 | -8.20851
199.50023 | 0.74556 | -10.65331 | -7.94268 | 0.72858 | -11.09967 | -8.08695 | 0.7556 | -10.78946 | -8.15246 | 0.7642 | -10.87662 | -8.31193 | 0.01821 | 0.00392 | 7.14703e-05 | 0.58939 | -7.47144 | -4.4036 | 0.777 | -10.56221 | -8.20687 | 0.55611 | -7.45806 | -4.1475 | 0.0457 | -0.00143 | -6.51197e-05 | 0.1315 | -5.72888 | -0.75334 | 0.76882 | -9.84389 | -7.56813 | 0.76738 | -10.73731 | -8.23965 | 0.7594 | -10.51104 | -7.98212 | 0.76361 | -10.51496 | -8.02934 | 0.28009 | -6.40123 | -1.79295 | 0.01557 | -0.00206 | -3.2024e-05 | 0.02227 | -4.74469 | -0.10565 | 0.41956 | -7.16132 | -3.00459 | 0.45548 | -7.02074 | -3.19784 | 0.79674 | -10.30113 | -8.20734 | 0.79553 | -10.21917 | -8.12967 | 0.45863 | -6.66631 | -3.05733 | -0.00112 | 0.00069375 | -7.78388e-07 | 0.77099 | -10.56044 | -8.14194
199.60021 | 0.73508 | -10.70256 | -7.86726 | 0.74426 | -10.98716 | -8.17732 | 0.7561 | -10.76604 | -8.14022 | 0.75028 | -10.90588 | -8.18242 | 0.00166 | 9.375e-05 | 1.55156e-07 | 0.5789 | -7.87348 | -4.55797 | 0.78848 | -10.47303 | -8.25773 | 0.56587 | -7.5671 | -4.28199 | 0.01476 | -0.00492 | -7.2586e-05 | 0.12607 | -6.00121 | -0.75654 | 0.74597 | -9.99106 | -7.45302 | 0.75511 | -10.82615 | -8.17497 | 0.77138 | -10.44586 | -8.05774 | 0.76642 | -10.52356 | -8.06545 | 0.2798 | -6.44718 | -1.80393 | 0.01317 | -0.00131 | -1.72791e-05 | 0.02164 | -4.86803 | -0.10536 | 0.4164 | -7.23794 | -3.01387 | 0.44891 | -7.03135 | -3.15644 | 0.78744 | -10.38855 | -8.18038 | 0.80512 | -10.12641 | -8.153 | 0.45926 | -6.76262 | -3.10582 | 0.0296 | -0.00413 | -0.000122096 | 0.78635 | -10.43033 | -8.2019
199.70021 | 0.74954 | -10.61514 | -7.95647 | 0.71628 | -11.14961 | -7.9862 | 0.77143 | -10.64731 | -8.21362 | 0.76177 | -10.79317 | -8.22194 | 0.02008 | -0.00038125 | -7.65702e-06 | 0.57157 | -7.77799 | -4.44566 | 0.78796 | -10.49239 | -8.26759 | 0.55897 | -7.69208 | -4.29966 | -0.0578 | 0.000575 | -3.32361e-05 | 0.12766 | -5.93704 | -0.7579 | 0.73963 | -10.10671 | -7.47525 | 0.77113 | -10.70417 | -8.25435 | 0.76543 | -10.47427 | -8.01731 | 0.76736 | -10.52051 | -8.07298 | 0.28864 | -6.27365 | -1.81081 | 0.02227 | -0.00126 | -2.79817e-05 | 0.02401 | -4.38858 | -0.10537 | 0.41111 | -7.32611 | -3.01184 | 0.47047 | -6.73495 | -3.1686 | 0.78151 | -10.40218 | -8.12938 | 0.80154 | -10.15696 | -8.14123 | 0.48567 | -6.21786 | -3.01984 | -0.03141 | -1.875e-05 | 5.88844e-07 | 0.76573 | -10.59678 | -8.11427
199.80017 | 0.77001 | -10.43228 | -8.03299 | 0.71898 | -11.12008 | -7.99513 | 0.7467 | -10.84573 | -8.09854 | 0.77068 | -10.80801 | -8.32953 | 0.01754 | 0.00138 | 2.42257e-05 | 0.5707 | -7.98505 | -4.55704 | 0.78126 | -10.55101 | -8.24308 | 0.54141 | -7.96781 | -4.31389 | 0.00532 | 0.00111 | 5.88746e-06 | 0.12184 | -6.21364 | -0.7571 | 0.7593 | -9.93619 | -7.54456 | 0.78394 | -10.61081 | -8.31821 | 0.77313 | -10.41716 | -8.05383 | 0.76372 | -10.53944 | -8.04913 | 0.29143 | -6.24299 | -1.81939 | 0.01998 | -0.00145 | -2.89667e-05 | 0.02235 | -4.73211 | -0.10576 | 0.42061 | -7.14596 | -3.00566 | 0.46452 | -6.94057 | -3.224 | 0.77791 | -10.44741 | -8.12712 | 0.80524 | -10.12426 | -8.15242 | 0.47303 | -6.67521 | -3.15758 | 0.03371 | 0.00013125 | 4.42483e-06 | 0.78589 | -10.4361 | -8.2016
199.90021 | 0.74014 | -10.71043 | -7.92724 | 0.75366 | -10.93413 | -8.24066 | 0.76342 | -10.73583 | -8.19594 | 0.76625 | -10.86307 | -8.32384 | 0.04206 | -0.00371 | -0.000155889 | 0.55923 | -8.11547 | -4.53843 | 0.79085 | -10.47948 | -8.28766 | 0.56725 | -7.60409 | -4.31339 | 0.02056 | -0.00237 | -4.88276e-05 | 0.13226 | -5.70441 | -0.75449 | 0.7447 | -10.07515 | -7.50296 | 0.75545 | -10.81349 | -8.16904 | 0.76274 | -10.49487 | -8.00489 | 0.77843 | -10.37168 | -8.07357 | 0.27521 | -6.52449 | -1.79561 | 0.01482 | -0.00413 | -6.12251e-05 | 0.0235 | -4.49165 | -0.10555 | 0.43025 | -6.97704 | -3.00185 | 0.47368 | -6.79867 | -3.22037 | 0.79738 | -10.27674 | -8.19443 | 0.79202 | -10.24177 | -8.11171 | 0.48579 | -6.30004 | -3.0605 | 0.0293 | 0.00168 | 4.92657e-05 | 0.78298 | -10.42392 | -8.16172
200.00019 | 0.73188 | -10.71136 | -7.83937 | 0.72663 | -11.11321 | -8.07518 | 0.76126 | -10.73873 | -8.17502 | 0.78387 | -10.68903 | -8.37881 | 0.03537 | -0.00195 | -6.89813e-05 | 0.5688 | -8.03649 | -4.57115 | 0.79785 | -10.40484 | -8.30149 | 0.57361 | -7.48128 | -4.29134 | 0.00101 | 0.00171 | 1.72673e-06 | 0.12653 | -5.99027 | -0.75794 | 0.75333 | -10.05835 | -7.57723 | 0.77151 | -10.71526 | -8.26695 | 0.76989 | -10.47195 | -8.06223 | 0.78689 | -10.32123 | -8.12163 | 0.27753 | -6.47484 | -1.79699 | 0.04115 | -0.00249 | -0.000102608 | 0.02278 | -4.64603 | -0.10583 | 0.42273 | -7.12652 | -3.01256 | 0.46227 | -6.95618 | -3.21561 | 0.78739 | -10.38164 | -8.1744 | 0.79662 | -10.21274 | -8.13563 | 0.49579 | -6.31905 | -3.13293 | -0.04304 | -0.00237 | 0.000102222 | 0.7919 | -10.38132 | -8.22098
200.10024 | 0.7276 | -10.71261 | -7.79451 | 0.74473 | -10.99602 | -8.18911 | 0.77869 | -10.60726 | -8.25977 | 0.75092 | -10.94553 | -8.21922 | 0.03479 | -0.00364 | -0.000126534 | 0.54705 | -8.34371 | -4.56446 | 0.79209 | -10.43423 | -8.26487 | 0.55652 | -7.67821 | -4.27306 | -0.00705 | 0.00028125 | -1.98422e-06 | 0.12384 | -6.13382 | -0.75963 | 0.75355 | -10.0426 | -7.56758 | 0.77306 | -10.71626 | -8.28431 | 0.76193 | -10.49907 | -7.99958 | 0.76786 | -10.46842 | -8.03826 | 0.27439 | -6.56294 | -1.80079 | 0.02283 | -0.00243 | -5.55152e-05 | 0.02253 | -4.68725 | -0.1056 | 0.42584 | -7.04864 | -3.00157 | 0.47216 | -6.96357 | -3.28792 | 0.78901 | -10.37363 | -8.18491 | 0.80566 | -10.13387 | -8.16447 | 0.47422 | -6.57283 | -3.11699 | -0.03081 | 3.75e-05 | -1.1553e-06 | 0.78151 | -10.47094 | -8.18316
200.2 | 0.73321 | -10.71347 | -7.85523 | 0.72666 | -11.09559 | -8.06272 | 0.76468 | -10.72293 | -8.19962 | 0.76777 | -10.83608 | -8.31961 | 0.03144 | -0.0045 | -0.000141467 | 0.56168 | -8.1944 | -4.60264 | 0.78541 | -10.48295 | -8.23347 | 0.54771 | -7.58268 | -4.15311 | -0.000473 | -0.00109 | 5.14387e-07 | 0.11965 | -6.32574 | -0.75684 | 0.76626 | -9.97135 | -7.64063 | 0.76682 | -10.74524 | -8.23964 | 0.76815 | -10.47976 | -8.05002 | 0.76438 | -10.51545 | -8.0378 | 0.28293 | -6.39261 | -1.80867 | -0.02314 | 0.00103 | -2.37195e-05 | 0.02281 | -4.63916 | -0.10581 | 0.40116 | -7.49474 | -3.00661 | 0.48263 | -6.83653 | -3.29954 | 0.78726 | -10.37914 | -8.17111 | 0.809 | -10.10233 | -8.1728 | 0.51017 | -6.09234 | -3.10811 | -0.03966 | -0.00070625 | 2.8007e-05 | 0.77629 | -10.52383 | -8.16954
200.30005 | 0.73076 | -10.74848 | -7.85458 | 0.75909 | -10.90654 | -8.27902 | 0.75129 | -10.81895 | -8.12819 | 0.76263 | -10.87499 | -8.29365 | 0.05337 | -0.00297 | -0.000158445 | 0.5661 | -8.19533 | -4.63933 | 0.7969 | -10.42248 | -8.30562 | 0.54452 | -7.42708 | -4.04422 | -0.1721 | 0.00189 | -0.000325916 | 0.1267 | -5.99162 | -0.75916 | 0.75552 | -10.06058 | -7.60094 | 0.77985 | -10.64232 | -8.29939 | 0.76403 | -10.48688 | -8.01225 | 0.77594 | -10.4316 | -8.09432 | 0.27304 | -6.5562 | -1.79009 | -0.01112 | -0.00109 | 1.21592e-05 | 0.02258 | -4.6753 | -0.10556 | 0.42128 | -7.12509 | -3.00166 | 0.52054 | -6.24141 | -3.24888 | 0.7889 | -10.37211 | -8.18257 | 0.80627 | -10.11923 | -8.15885 | 0.48349 | -6.44361 | -3.11539 | 0.000655 | -0.00019375 | -1.26906e-07 | 0.78048 | -10.44085 | -8.14883
200.40003 | 0.72362 | -10.77093 | -7.79411 | 0.71749 | -11.13311 | -7.98787 | 0.74787 | -10.84166 | -8.1081 | 0.76488 | -10.86047 | -8.30692 | 0.02177 | 0.00116 | 2.53065e-05 | 0.57603 | -8.01136 | -4.61475 | 0.79311 | -10.4576 | -8.29402 | 0.54644 | -7.87106 | -4.30103 | 0.0454 | -0.00436 | -0.000197782 | 0.12454 | -6.09848 | -0.7595 | 0.74868 | -10.11142 | -7.57021 | 0.76308 | -10.76146 | -8.21183 | 0.77924 | -10.36932 | -8.08017 | 0.75959 | -10.54832 | -8.01241 | 0.28473 | -6.25989 | -1.78237 | 0.01947 | -0.00574 | -0.000111854 | 0.02325 | -4.54684 | -0.1057 | 0.412 | -7.10389 | -2.92678 | 0.47674 | -7.02019 | -3.34679 | 0.78025 | -10.43892 | -8.14501 | 0.80471 | -10.12194 | -8.14517 | 0.47691 | -6.81968 | -3.25235 | -0.00651 | 0.0007875 | -5.12347e-06 | 0.77807 | -10.50776 | -8.17574
200.50007 | 0.73539 | -10.72033 | -7.88366 | 0.73441 | -11.07256 | -8.1318 | 0.75513 | -10.8007 | -8.15595 | 0.78067 | -10.70694 | -8.35862 | -0.01307 | -0.00238 | 3.11229e-05 | 0.57251 | -7.99405 | -4.5767 | 0.79567 | -10.37879 | -8.25811 | 0.54363 | -7.75366 | -4.21512 | -0.04912 | 0.00565 | -0.000277545 | 0.12428 | -6.10164 | -0.75833 | 0.73579 | -10.18601 | -7.49481 | 0.76154 | -10.76421 | -8.19735 | 0.76618 | -10.48419 | -8.03276 | 0.76743 | -10.49799 | -8.05644 | 0.27481 | -6.4687 | -1.77767 | 0.01819 | 0.00404 | 7.3576e-05 | 0.02278 | -4.63062 | -0.10548 | 0.41023 | -7.13516 | -2.92708 | 0.50799 | -6.37426 | -3.23806 | 0.79747 | -10.30431 | -8.21734 | 0.80436 | -10.13001 | -8.14817 | 0.5032 | -6.45793 | -3.24963 | 0.02858 | -0.0001 | -2.8575e-06 | 0.78494 | -10.44357 | -8.19758
200.6 | 0.72117 | -10.77185 | -7.76835 | 0.73426 | -11.03934 | -8.10577 | 0.75732 | -10.76602 | -8.15329 | 0.76228 | -10.87698 | -8.29131 | 0.05116 | -0.00601 | -0.000307292 | 0.5607 | -8.14347 | -4.56606 | 0.77589 | -10.5868 | -8.2142 | 0.57262 | -7.5504 | -4.32352 | -0.00201 | -0.00277 | 5.56519e-06 | 0.12604 | -6.01478 | -0.75808 | 0.74988 | -10.1409 | -7.60445 | 0.77223 | -10.70729 | -8.26847 | 0.76881 | -10.46483 | -8.04547 | 0.77386 | -10.45766 | -8.09276 | 0.27071 | -6.60667 | -1.7885 | 0.04218 | -0.00954 | -0.000402594 | 0.02266 | -4.66499 | -0.1057 | 0.42425 | -6.90057 | -2.92758 | 0.47292 | -7.06011 | -3.33884 | 0.78627 | -10.38981 | -8.16925 | 0.79524 | -10.20629 | -8.11644 | 0.5131 | -6.38536 | -3.27633 | -0.04278 | 0.00355 | -0.000151851 | 0.77753 | -10.52127 | -8.18058
200.70017 | 0.72737 | -10.75193 | -7.82064 | 0.74513 | -11.00286 | -8.19858 | 0.76664 | -10.70902 | -8.20999 | 0.74898 | -10.97314 | -8.2187 | 0.00579 | 0.00068125 | 3.94171e-06 | 0.5783 | -7.98261 | -4.61635 | 0.76909 | -10.62166 | -8.16902 | 0.55508 | -7.67053 | -4.25773 | 0.01161 | -0.00117 | -1.35704e-05 | 0.12903 | -5.87209 | -0.75765 | 0.76798 | -10.00048 | -7.68014 | 0.76776 | -10.74168 | -8.24702 | 0.77663 | -10.402 | -8.07848 | 0.77374 | -10.45653 | -8.09059 | 0.27272 | -6.56563 | -1.79057 | 0.01285 | -0.0035 | -4.4982e-05 | 0.02289 | -4.61597 | -0.10567 | 0.42318 | -7.11659 | -3.01158 | 0.50282 | -6.71197 | -3.37491 | 0.79283 | -10.31964 | -8.18175 | 0.81375 | -10.05217 | -8.17996 | 0.51324 | -6.38842 | -3.2788 | -0.01704 | -0.00084375 | 1.43783e-05 | 0.78536 | -10.43175 | -8.19265
200.80016 | 0.70893 | -10.80127 | -7.65731 | 0.72397 | -11.12227 | -8.05221 | 0.77605 | -10.61573 | -8.23834 | 0.76283 | -10.84416 | -8.27223 | 0.00778 | -0.00049375 | -3.84236e-06 | 0.56585 | -8.23728 | -4.66104 | 0.78441 | -10.52989 | -8.25974 | 0.56378 | -7.64643 | -4.31092 | -9.5e-05 | -0.00084375 | 8.01563e-08 | 0.12529 | -6.05908 | -0.75917 | 0.74773 | -10.20199 | -7.62831 | 0.77506 | -10.68282 | -8.27979 | 0.77923 | -10.39945 | -8.10355 | 0.77101 | -10.41235 | -8.02797 | 0.2726 | -6.52569 | -1.77888 | 0.05492 | 0.00045 | 2.4714e-05 | 0.02299 | -4.59548 | -0.10566 | 0.42229 | -7.14149 | -3.0158 | 0.48242 | -7.15008 | -3.44934 | 0.78416 | -10.42775 | -8.17703 | 0.81471 | -10.02312 | -8.16597 | 0.4583 | -6.51464 | -2.98568 | 0.00512 | 0.00084375 | 4.32253e-06 | 0.77035 | -10.57347 | -8.14527
200.90021 | 0.73345 | -10.72285 | -7.86466 | 0.75606 | -10.98799 | -8.30754 | 0.76606 | -10.72296 | -8.21438 | 0.7801 | -10.6946 | -8.34289 | -0.01004 | -0.00094375 | 9.47148e-06 | 0.54468 | -8.35723 | -4.55206 | 0.78884 | -10.47769 | -8.26527 | 0.56965 | -7.49952 | -4.27207 | -0.04566 | -0.00111 | 5.05136e-05 | 0.12742 | -5.94736 | -0.7578 | 0.75489 | -10.11628 | -7.6367 | 0.76992 | -10.69739 | -8.23616 | 0.76674 | -10.48626 | -8.04021 | 0.76739 | -10.50052 | -8.05795 | 0.27711 | -6.49539 | -1.79993 | -0.00473 | -0.00184 | 8.72647e-06 | 0.02417 | -4.35661 | -0.10532 | 0.42478 | -7.08633 | -3.0101 | 0.52864 | -6.45807 | -3.41401 | 0.7883 | -10.37823 | -8.18119 | 0.8023 | -10.14506 | -8.13938 | 0.47136 | -6.42531 | -3.02862 | -0.013 | -0.00255 | 3.31602e-05 | 0.77401 | -10.53306 | -8.15271
201.00019 | 0.71396 | -10.78793 | -7.70219 | 0.7355 | -11.04173 | -8.12122 | 0.74245 | -10.86876 | -8.06945 | 0.77002 | -10.76942 | -8.29265 | 0.04141 | -0.00439 | -0.000181682 | 0.57602 | -8.04712 | -4.63528 | 0.77449 | -10.58075 | -8.19466 | 0.56519 | -7.51748 | -4.24884 | -0.01647 | 0.00134 | -2.21329e-05 | 0.1283 | -5.90031 | -0.757 | 0.75197 | -10.1087 | -7.6014 | 0.77729 | -10.65117 | -8.27907 | 0.77254 | -10.45064 | -8.0735 | 0.75684 | -10.56754 | -7.99795 | 0.28401 | -6.31208 | -1.79271 | 0.03833 | -0.00429 | -0.000164562 | 0.02323 | -4.54442 | -0.10559 | 0.41602 | -7.23119 | -3.00831 | 0.51996 | -6.49891 | -3.3792 | 0.79725 | -10.28802 | -8.20211 | 0.7945 | -10.21787 | -8.11812 | 0.48376 | -6.40759 | -3.09975 | -0.02325 | -0.00103 | 2.38282e-05 | 0.79222 | -10.37407 | -8.2185
201.1 | 0.72785 | -10.74664 | -7.82192 | 0.73468 | -11.07371 | -8.13565 | 0.7742 | -10.66169 | -8.25432 | 0.75987 | -10.88584 | -8.27188 | 0.05849 | -0.00498 | -0.000290963 | 0.57406 | -8.09341 | -4.6461 | 0.80013 | -10.34991 | -8.28128 | 0.56464 | -7.52387 | -4.24825 | -0.04822 | 0.00102 | -4.91251e-05 | 0.12317 | -6.16483 | -0.75929 | 0.74808 | -10.15844 | -7.59933 | 0.76329 | -10.74169 | -8.19905 | 0.78283 | -10.3289 | -8.0858 | 0.77016 | -10.47189 | -8.06508 | 0.28308 | -6.3178 | -1.78844 | 0.02992 | -0.00121 | -3.60958e-05 | 0.0229 | -4.61594 | -0.10569 | 0.41795 | -7.21636 | -3.01608 | 0.50146 | -6.90769 | -3.46395 | 0.79702 | -10.26589 | -8.18212 | 0.80146 | -10.18039 | -8.15918 | 0.46812 | -6.7518 | -3.16063 | -0.02665 | 0.0051 | -0.000135925 | 0.78502 | -10.42927 | -8.18714
201.2 | 0.72806 | -10.73938 | -7.81889 | 0.74365 | -10.99147 | -8.17377 | 0.7723 | -10.67107 | -8.24131 | 0.75479 | -10.90093 | -8.22795 | -0.02752 | 0.0007625 | -2.09809e-05 | 0.5822 | -7.93237 | -4.61823 | 0.77576 | -10.55175 | -8.18563 | 0.57137 | -7.42731 | -4.24376 | -0.02887 | 0.00301 | -8.67784e-05 | 0.12133 | -6.26127 | -0.75968 | 0.75825 | -10.10711 | -7.66371 | 0.77935 | -10.65794 | -8.3063 | 0.78683 | -10.29903 | -8.1036 | 0.76693 | -10.46477 | -8.0257 | 0.27128 | -6.5861 | -1.78669 | -0.01883 | 0 | 0 | 0.02302 | -4.59401 | -0.10575 | 0.41422 | -7.26666 | -3.01002 | 0.45807 | -7.31201 | -3.34944 | 0.7872 | -10.36236 | -8.15728 | 0.79837 | -10.17314 | -8.12194 | 0.46997 | -6.72715 | -3.16155 | 0.08785 | -0.00656 | -0.000575953 | 0.78079 | -10.49399 | -8.1936
201.30007 | 0.73802 | -10.72049 | -7.91196 | 0.7463 | -10.9945 | -8.20521 | 0.76407 | -10.72524 | -8.19489 | 0.77444 | -10.79038 | -8.35649 | 0.02995 | -0.00562 | -0.000168265 | 0.56949 | -8.06411 | -4.59239 | 0.77568 | -10.58616 | -8.21152 | 0.5815 | -7.44672 | -4.33028 | 0.03506 | -0.00096875 | -3.39653e-05 | 0.12815 | -5.92311 | -0.75902 | 0.75763 | -9.99939 | -7.5758 | 0.78195 | -10.62679 | -8.30964 | 0.77418 | -10.43451 | -8.07821 | 0.77273 | -10.42589 | -8.05635 | 0.28035 | -6.30164 | -1.76666 | 0.01805 | -0.00381 | -6.86952e-05 | 0.02269 | -4.65448 | -0.10561 | 0.41903 | -7.19217 | -3.01373 | 0.49687 | -6.82688 | -3.39206 | 0.78453 | -10.39224 | -8.15303 | 0.8055 | -10.12647 | -8.15684 | 0.48233 | -6.55547 | -3.16192 | -0.00128 | 0.00211 | -2.70822e-06 | 0.77729 | -10.51976 | -8.17692
201.40003 | 0.72102 | -10.76264 | -7.76005 | 0.74805 | -10.99104 | -8.22183 | 0.7466 | -10.85394 | -8.1036 | 0.7529 | -10.92918 | -8.22862 | -0.00127 | -0.00261 | 3.32049e-06 | 0.56799 | -8.07459 | -4.58628 | 0.78918 | -10.47984 | -8.27049 | 0.55026 | -7.74089 | -4.25952 | 0.00431 | -0.00096875 | -4.17919e-06 | 0.12462 | -6.08851 | -0.75874 | 0.76476 | -9.88467 | -7.55936 | 0.77115 | -10.71126 | -8.26001 | 0.77139 | -10.45656 | -8.0661 | 0.76497 | -10.51579 | -8.04427 | 0.26415 | -6.68519 | -1.76591 | 0.03447 | -0.00322 | -0.000111179 | 0.02257 | -4.67397 | -0.10549 | 0.40768 | -7.39944 | -3.01657 | 0.49719 | -6.64363 | -3.30314 | 0.77454 | -10.46792 | -8.1078 | 0.80349 | -10.13554 | -8.14378 | 0.52259 | -6.09071 | -3.18292 | -0.00392 | -0.00105 | 4.1181e-06 | 0.78827 | -10.41008 | -8.20597
201.50009 | 0.75201 | -10.65921 | -8.01578 | 0.70408 | -11.17875 | -7.87077 | 0.74776 | -10.82436 | -8.09398 | 0.76963 | -10.82469 | -8.33102 | -0.01014 | 0.0027 | -2.73726e-05 | 0.57032 | -7.91603 | -4.5147 | 0.7892 | -10.47995 | -8.27076 | 0.5684 | -7.51595 | -4.27208 | 0.01478 | 0.0006875 | 1.0164e-05 | 0.12692 | -5.98192 | -0.75925 | 0.75436 | -10.11016 | -7.62674 | 0.77052 | -10.73777 | -8.27368 | 0.76926 | -10.44984 | -8.03864 | 0.76346 | -10.50465 | -8.01989 | 0.27841 | -6.32162 | -1.76 | -0.03175 | 0.00169 | -5.35815e-05 | 0.0209 | -5.0161 | -0.10486 | 0.41973 | -7.19841 | -3.02138 | 0.4768 | -6.60823 | -3.15082 | 0.79481 | -10.28208 | -8.17233 | 0.80577 | -10.11068 | -8.14684 | 0.48227 | -6.63169 | -3.19826 | 0.03296 | -0.00193 | -6.34557e-05 | 0.78467 | -10.46867 | -8.21445
201.60017 | 0.73749 | -10.71168 | -7.89976 | 0.76562 | -10.85409 | -8.31008 | 0.7411 | -10.87106 | -8.05656 | 0.76806 | -10.82489 | -8.31417 | 0.0436 | -0.00144 | -6.29446e-05 | 0.57789 | -8.06181 | -4.65886 | 0.7911 | -10.47955 | -8.29033 | 0.57214 | -7.48484 | -4.28239 | 0.01474 | -0.00374 | -5.50833e-05 | 0.12102 | -6.25975 | -0.75754 | 0.76182 | -10.01751 | -7.63153 | 0.76323 | -10.76953 | -8.21964 | 0.77177 | -10.45366 | -8.06784 | 0.7649 | -10.50583 | -8.03596 | 0.28228 | -6.25067 | -1.76445 | 0.01939 | -0.0005125 | -9.93943e-06 | 0.02302 | -4.58239 | -0.10548 | 0.4323 | -6.95849 | -3.00814 | 0.46898 | -6.93527 | -3.25254 | 0.78567 | -10.38408 | -8.15846 | 0.80467 | -10.1453 | -8.16363 | 0.48287 | -6.65048 | -3.21134 | 0.08056 | -0.00298 | -0.000239651 | 0.76206 | -10.61313 | -8.08786
201.70012 | 0.73877 | -10.64624 | -7.8651 | 0.72725 | -11.08955 | -8.06493 | 0.77014 | -10.69182 | -8.23422 | 0.75613 | -10.92101 | -8.25772 | 0.07883 | -0.00314 | -0.000247806 | 0.56968 | -8.05069 | -4.5863 | 0.78547 | -10.49851 | -8.24629 | 0.54146 | -7.85044 | -4.25066 | 0.0331 | -0.00421 | -0.000139218 | 0.12483 | -6.07842 | -0.75874 | 0.75314 | -10.08394 | -7.5946 | 0.76099 | -10.78641 | -8.20831 | 0.76093 | -10.52253 | -8.00691 | 0.75595 | -10.56976 | -7.99018 | 0.26709 | -6.66864 | -1.78109 | -0.03348 | -4.375e-05 | 1.46493e-06 | 0.02297 | -4.59116 | -0.10545 | 0.40798 | -7.38313 | -3.01221 | 0.48181 | -6.49799 | -3.13081 | 0.77969 | -10.43228 | -8.1339 | 0.79891 | -10.16878 | -8.12395 | 0.48291 | -6.62473 | -3.19912 | 0.0468 | -0.00358 | -0.000167613 | 0.77466 | -10.53786 | -8.16325
201.80016 | 0.75922 | -10.5292 | -7.99398 | 0.7374 | -11.03926 | -8.1403 | 0.76839 | -10.70555 | -8.22602 | 0.77111 | -10.80153 | -8.32922 | 0.02587 | -0.00286 | -7.40643e-05 | 0.56637 | -8.08188 | -4.57734 | 0.78551 | -10.52531 | -8.26779 | 0.56114 | -7.67305 | -4.30568 | -0.04584 | -0.00213 | 9.77029e-05 | 0.1246 | -6.08794 | -0.75854 | 0.7481 | -10.21262 | -7.64009 | 0.77226 | -10.63381 | -8.21201 | 0.77139 | -10.42801 | -8.04402 | 0.77067 | -10.40064 | -8.01542 | 0.27782 | -6.4134 | -1.78176 | 0.04375 | 0.00040625 | 1.7773e-05 | 0.02277 | -4.64041 | -0.10566 | 0.4148 | -7.27331 | -3.01697 | 0.45092 | -7.1764 | -3.23599 | 0.77046 | -10.49866 | -8.08884 | 0.80082 | -10.16749 | -8.14231 | 0.47562 | -6.68801 | -3.18095 | -0.00608 | 0.00091875 | -5.58324e-06 | 0.7761 | -10.52116 | -8.16546
201.90016 | 0.72308 | -10.77434 | -7.79069 | 0.74047 | -11.04039 | -8.17505 | 0.76032 | -10.76644 | -8.18597 | 0.76461 | -10.86494 | -8.30748 | 0.00256 | 0.00208 | 5.33424e-06 | 0.58473 | -7.85704 | -4.59421 | 0.78383 | -10.50946 | -8.23759 | 0.57993 | -6.9815 | -4.0488 | -0.02448 | 0.00219 | -5.37052e-05 | 0.12613 | -6.00725 | -0.75769 | 0.77156 | -9.99997 | -7.71554 | 0.76449 | -10.78146 | -8.24233 | 0.78365 | -10.32779 | -8.09339 | 0.76468 | -10.51396 | -8.03981 | 0.28072 | -6.36263 | -1.78609 | 0.01769 | -0.0033 | -5.83671e-05 | 0.02353 | -4.48816 | -0.1056 | 0.42548 | -7.07882 | -3.01193 | 0.47139 | -6.70838 | -3.16224 | 0.78583 | -10.38929 | -8.16425 | 0.80941 | -10.1071 | -8.18082 | 0.4819 | -6.54847 | -3.15572 | -0.00576 | 9.375e-05 | -5.40281e-07 | 0.77833 | -10.49916 | -8.17176
202.00021 | 0.73833 | -10.68322 | -7.88774 | 0.75168 | -10.99302 | -8.26319 | 0.76416 | -10.73264 | -8.20148 | 0.77102 | -10.80857 | -8.33364 | 0.01537 | 0.00015625 | 2.40172e-06 | 0.55254 | -8.33357 | -4.6046 | 0.7799 | -10.56068 | -8.23626 | 0.51802 | -8.09133 | -4.19149 | 0.01106 | -0.00673 | -7.44476e-05 | 0.12916 | -5.87308 | -0.75857 | 0.75201 | -10.13163 | -7.61904 | 0.7661 | -10.77768 | -8.25675 | 0.76678 | -10.49494 | -8.04729 | 0.76522 | -10.50384 | -8.03779 | 0.27884 | -6.39846 | -1.78415 | 0.01219 | -0.00252 | -3.07797e-05 | 0.02278 | -4.63467 | -0.10558 | 0.42658 | -7.06116 | -3.01213 | 0.46163 | -7.15687 | -3.30383 | 0.78201 | -10.4196 | -8.14825 | 0.79574 | -10.20202 | -8.11813 | 0.50134 | -6.34775 | -3.18236 | 0.00657 | 0.0009 | 5.9094e-06 | 0.78613 | -10.43751 | -8.20525
202.10002 | 0.73537 | -10.72784 | -7.88895 | 0.74007 | -11.04414 | -8.17344 | 0.75219 | -10.81462 | -8.13466 | 0.77078 | -10.81703 | -8.33753 | -0.0103 | 0.00028125 | -2.89631e-06 | 0.57133 | -8.10646 | -4.63148 | 0.78591 | -10.50614 | -8.2569 | 0.54017 | -7.82143 | -4.22488 | 0.02672 | -0.00312 | -8.33299e-05 | 0.12778 | -5.95019 | -0.7603 | 0.75714 | -10.09381 | -7.64246 | 0.77174 | -10.71919 | -8.27244 | 0.76864 | -10.47366 | -8.05045 | 0.77395 | -10.46468 | -8.09917 | 0.27568 | -6.44211 | -1.77597 | 0.00832 | -0.00284 | -2.36108e-05 | 0.02292 | -4.6082 | -0.10562 | 0.42384 | -7.10217 | -3.01016 | 0.46781 | -7.56174 | -3.53746 | 0.78555 | -10.40378 | -8.17273 | 0.79115 | -10.23914 | -8.1007 | 0.48523 | -6.53375 | -3.17036 | -0.000281 | -0.00114 | 3.21394e-07 | 0.77628 | -10.50447 | -8.15437
202.2 | 0.72756 | -10.73045 | -7.80708 | 0.72742 | -11.01536 | -8.01279 | 0.75797 | -10.77984 | -8.17074 | 0.76523 | -10.83991 | -8.29502 | 0.02965 | -0.00413 | -0.000122315 | 0.59514 | -7.74359 | -4.6085 | 0.79639 | -10.40837 | -8.2891 | 0.53708 | -7.90469 | -4.24546 | -0.01141 | 0.0012 | -1.3692e-05 | 0.13128 | -5.77208 | -0.75776 | 0.76895 | -9.99478 | -7.68544 | 0.75797 | -10.79673 | -8.1836 | 0.78246 | -10.35341 | -8.10116 | 0.76284 | -10.48523 | -7.99853 | 0.27508 | -6.45157 | -1.77471 | 0.00816 | -0.00044375 | -3.61923e-06 | 0.02341 | -4.50473 | -0.10546 | 0.42747 | -7.0364 | -3.00784 | 0.49108 | -6.6344 | -3.25805 | 0.78988 | -10.37036 | -8.1913 | 0.81494 | -10.00948 | -8.15709 | 0.50567 | -6.37421 | -3.22324 | -0.0074 | 0.00376 | -2.78575e-05 | 0.77421 | -10.54124 | -8.16118
202.30003 | 0.72026 | -10.78678 | -7.76928 | 0.71185 | -11.17454 | -7.95457 | 0.76777 | -10.70673 | -8.22027 | 0.77104 | -10.82549 | -8.34684 | 0.01414 | -0.00261 | -3.68393e-05 | 0.56308 | -8.24784 | -4.64418 | 0.78907 | -10.43029 | -8.23019 | 0.56105 | -7.5231 | -4.22081 | -0.00642 | 0.00286 | -1.83343e-05 | 0.1244 | -6.10774 | -0.7598 | 0.77936 | -9.85703 | -7.68222 | 0.76923 | -10.73413 | -8.25701 | 0.78071 | -10.39067 | -8.1121 | 0.76964 | -10.46986 | -8.05798 | 0.2853 | -6.22448 | -1.77584 | 0.04854 | -0.00384 | -0.000186284 | 0.02279 | -4.63326 | -0.10557 | 0.42342 | -7.10512 | -3.00843 | 0.50694 | -6.61369 | -3.35277 | 0.77862 | -10.435 | -8.12489 | 0.79495 | -10.21557 | -8.1209 | 0.49423 | -6.4721 | -3.19867 | -0.02889 | -1.875e-05 | 5.41744e-07 | 0.77975 | -10.48104 | -8.17262
202.40002 | 0.75038 | -10.63896 | -7.98325 | 0.73364 | -11.02777 | -8.09042 | 0.76771 | -10.70083 | -8.21514 | 0.77265 | -10.76176 | -8.3151 | 0.00786 | -0.00252 | -1.98364e-05 | 0.58296 | -7.91033 | -4.61137 | 0.77187 | -10.60744 | -8.18759 | 0.57401 | -7.82035 | -4.48897 | 0.02268 | -0.00182 | -4.12493e-05 | 0.12152 | -6.24821 | -0.75928 | 0.7565 | -10.10202 | -7.64222 | 0.77168 | -10.71606 | -8.26938 | 0.75239 | -10.58184 | -7.96171 | 0.77846 | -10.35245 | -8.05896 | 0.28352 | -6.27075 | -1.77785 | -0.02209 | -0.0024 | 5.30256e-05 | 0.02289 | -4.60971 | -0.10553 | 0.41232 | -7.28702 | -3.0046 | 0.53543 | -6.53184 | -3.49732 | 0.78591 | -10.38666 | -8.16299 | 0.80356 | -10.11578 | -8.12861 | 0.49654 | -6.46586 | -3.21058 | -0.03313 | 0.00243 | -8.05473e-05 | 0.78437 | -10.44979 | -8.19646
202.50005 | 0.72606 | -10.74967 | -7.80495 | 0.73639 | -11.02987 | -8.12232 | 0.78227 | -10.59029 | -8.28446 | 0.75766 | -10.88081 | -8.24392 | 0.04703 | -0.0005 | -2.35135e-05 | 0.584 | -8.11763 | -4.74073 | 0.76416 | -10.65428 | -8.14155 | 0.57269 | -7.8761 | -4.5106 | 0.02777 | 0.00084375 | 2.34276e-05 | 0.12728 | -5.96793 | -0.75962 | 0.75266 | -10.08424 | -7.59 | 0.76124 | -10.77564 | -8.20288 | 0.76989 | -10.46426 | -8.05635 | 0.76491 | -10.51666 | -8.04433 | 0.27091 | -6.53154 | -1.76945 | -0.00747 | -0.00609 | 4.5502e-05 | 0.02269 | -4.64776 | -0.10543 | 0.40707 | -7.30836 | -2.97503 | 0.5204 | -6.80622 | -3.54194 | 0.79016 | -10.36963 | -8.19365 | 0.81403 | -10.03734 | -8.17068 | 0.50146 | -6.46263 | -3.24073 | 0.01778 | -0.00228 | -4.05515e-05 | 0.79466 | -10.36206 | -8.23428
202.60016 | 0.74142 | -10.68366 | -7.92105 | 0.75438 | -10.94803 | -8.25894 | 0.76331 | -10.71311 | -8.17739 | 0.74525 | -11.00167 | -8.19895 | 0.02387 | -0.00206 | -4.92236e-05 | 0.58388 | -8.15464 | -4.76132 | 0.78589 | -10.49857 | -8.25071 | 0.61437 | -7.16061 | -4.39929 | 0.03909 | -0.00115 | -4.49558e-05 | 0.12829 | -5.91298 | -0.75858 | 0.75348 | -10.04276 | -7.56704 | 0.77477 | -10.64568 | -8.24799 | 0.76897 | -10.47187 | -8.05257 | 0.75717 | -10.55928 | -7.99517 | 0.27177 | -6.50236 | -1.76715 | -0.01124 | -0.00041875 | 4.70675e-06 | 0.02481 | -4.21936 | -0.10467 | 0.41464 | -7.27986 | -3.01852 | 0.48506 | -7.27881 | -3.53064 | 0.78978 | -10.36244 | -8.18404 | 0.80511 | -10.11045 | -8.13999 | 0.47251 | -6.88553 | -3.25347 | -0.09316 | 0.00016875 | -1.57211e-05 | 0.78713 | -10.42985 | -8.20966
202.70007 | 0.72495 | -10.7726 | -7.80964 | 0.74426 | -11.0051 | -8.19061 | 0.77264 | -10.62903 | -8.2124 | 0.77337 | -10.79588 | -8.34921 | -0.00329 | 0.00474 | -1.55627e-05 | 0.56302 | -8.45656 | -4.76123 | 0.7867 | -10.49889 | -8.25945 | 0.60125 | -7.40541 | -4.45253 | 0.0107 | 0.00407 | 4.35943e-05 | 0.12441 | -6.11319 | -0.76054 | 0.76477 | -10.01922 | -7.66244 | 0.75092 | -10.83633 | -8.13717 | 0.77121 | -10.44948 | -8.05871 | 0.76519 | -10.49944 | -8.03411 | 0.2766 | -6.39531 | -1.76894 | -0.00732 | 0.002 | -1.4644e-05 | 0.02409 | -4.36834 | -0.10522 | 0.4088 | -7.35143 | -3.00528 | 0.50553 | -7.13178 | -3.60532 | 0.7899 | -10.33208 | -8.16136 | 0.80383 | -10.12622 | -8.13978 | 0.49568 | -6.47361 | -3.20886 | -0.00656 | 0.00221 | -1.44664e-05 | 0.7786 | -10.49927 | -8.17476
202.80003 | 0.72785 | -10.748 | -7.82294 | 0.73865 | -11.05691 | -8.16713 | 0.75217 | -10.81697 | -8.1362 | 0.7511 | -10.95466 | -8.22808 | 0.12517 | 0.0005375 | 6.72773e-05 | 0.58983 | -8.09205 | -4.77295 | 0.7886 | -10.48537 | -8.26871 | 0.59245 | -7.60371 | -4.50486 | 0.04569 | -0.00263 | -0.000120214 | 0.1274 | -5.95881 | -0.75913 | 0.74652 | -10.11734 | -7.55275 | 0.77029 | -10.71252 | -8.25178 | 0.77177 | -10.45156 | -8.06615 | 0.75358 | -10.59018 | -7.98058 | 0.27847 | -6.37021 | -1.7739 | 0.03669 | -0.00589 | -0.000216259 | 0.02287 | -4.61043 | -0.10545 | 0.41358 | -7.27906 | -3.01045 | 0.51078 | -6.91121 | -3.53011 | 0.78586 | -10.38834 | -8.16383 | 0.79875 | -10.16771 | -8.12146 | 0.49478 | -6.52543 | -3.22865 | -0.01749 | 0.00299 | -5.22394e-05 | 0.78831 | -10.43864 | -8.22891
202.90005 | 0.73605 | -10.70221 | -7.87733 | 0.71701 | -11.14026 | -7.98772 | 0.75168 | -10.81771 | -8.13141 | 0.77357 | -10.79176 | -8.34815 | 0.05008 | -0.00209 | -0.000104544 | 0.57741 | -8.23312 | -4.75386 | 0.77104 | -10.58749 | -8.16338 | 0.58821 | -7.55148 | -4.44183 | 0.01329 | -0.00334 | -4.44485e-05 | 0.12415 | -6.12636 | -0.76056 | 0.77336 | -9.85151 | -7.61876 | 0.7635 | -10.76309 | -8.21763 | 0.76548 | -10.47406 | -8.01772 | 0.75534 | -10.57594 | -7.98844 | 0.27488 | -6.46529 | -1.77721 | 0.00212 | -0.0004625 | -9.79112e-07 | 0.02175 | -4.83167 | -0.10511 | 0.41815 | -7.19397 | -3.00813 | 0.48469 | -7.17599 | -3.47813 | 0.79528 | -10.29131 | -8.18445 | 0.81526 | -10.02488 | -8.17286 | 0.48995 | -6.43321 | -3.15195 | -0.03683 | -0.00119 | 4.39682e-05 | 0.78207 | -10.47282 | -8.19045
203.00003 | 0.74032 | -10.49799 | -7.7719 | 0.72202 | -11.12354 | -8.03141 | 0.77766 | -10.56779 | -8.21812 | 0.76241 | -10.8753 | -8.29139 | 0.0262 | -0.00248 | -6.50013e-05 | 0.5767 | -8.17349 | -4.71368 | 0.78791 | -10.49215 | -8.26691 | 0.5485 | -7.76864 | -4.26112 | -0.0332 | 0.00183 | -6.059e-05 | 0.12339 | -6.16529 | -0.76072 | 0.76272 | -9.97998 | -7.61189 | 0.7685 | -10.74253 | -8.25567 | 0.78052 | -10.35718 | -8.08395 | 0.77957 | -10.39264 | -8.10175 | 0.27656 | -6.42071 | -1.77571 | 0.10082 | -0.00401 | -0.000404548 | 0.02253 | -4.68614 | -0.10557 | 0.40579 | -7.41608 | -3.00935 | 0.48512 | -7.0593 | -3.42459 | 0.77958 | -10.43323 | -8.13357 | 0.80669 | -10.11491 | -8.1596 | 0.49889 | -6.53573 | -3.26062 | 0.00205 | 0.0002375 | 4.87825e-07 | 0.78771 | -10.43581 | -8.22039
203.10007 | 0.72803 | -10.74363 | -7.82172 | 0.73767 | -11.04968 | -8.15103 | 0.77324 | -10.67127 | -8.25143 | 0.75387 | -10.92786 | -8.23817 | 0.0581 | -0.00356 | -0.000206963 | 0.58751 | -8.13042 | -4.77669 | 0.77033 | -10.62115 | -8.18175 | 0.55881 | -7.73278 | -4.32116 | -0.00947 | 0.00034375 | -3.25566e-06 | 0.12503 | -6.07758 | -0.75987 | 0.76893 | -9.87087 | -7.59002 | 0.76277 | -10.78072 | -8.22323 | 0.76387 | -10.50265 | -8.02265 | 0.7732 | -10.42367 | -8.05956 | 0.28063 | -6.40017 | -1.7961 | -0.05745 | -0.00298 | 0.000171273 | 0.0232 | -4.54326 | -0.1054 | 0.4091 | -7.34509 | -3.00489 | 0.47558 | -7.09971 | -3.37647 | 0.78055 | -10.41868 | -8.13231 | 0.797 | -10.16889 | -8.1046 | 0.49729 | -6.52424 | -3.24442 | 0.00304 | -0.00045 | -1.36755e-06 | 0.78826 | -10.41344 | -8.20848
203.20003 | 0.74647 | -10.64942 | -7.94946 | 0.7325 | -11.07129 | -8.10974 | 0.74833 | -10.84047 | -8.11226 | 0.77011 | -10.81036 | -8.32516 | -0.0233 | 0.00086875 | -2.02393e-05 | 0.56708 | -8.34675 | -4.73331 | 0.7778 | -10.57274 | -8.22352 | 0.56719 | -7.86903 | -4.46325 | -0.11212 | 0.00101 | -0.000113525 | 0.12216 | -6.22286 | -0.76018 | 0.74682 | -10.09793 | -7.54135 | 0.77477 | -10.68983 | -8.28213 | 0.77745 | -10.40297 | -8.08783 | 0.75862 | -10.56211 | -8.01268 | 0.28258 | -6.23856 | -1.7629 | 0.00524 | -0.000225 | -1.17945e-06 | 0.02247 | -4.69018 | -0.10541 | 0.4291 | -6.97431 | -2.99267 | 0.52172 | -6.89289 | -3.59613 | 0.78892 | -10.37578 | -8.18563 | 0.78662 | -10.27059 | -8.07908 | 0.46518 | -6.92011 | -3.2191 | -0.01607 | 0.00354 | -5.68512e-05 | 0.78497 | -10.46011 | -8.21088
203.30005 | 0.72779 | -10.74429 | -7.81962 | 0.72494 | -11.10123 | -8.04774 | 0.78352 | -10.56331 | -8.27655 | 0.76579 | -10.83268 | -8.29555 | -0.00548 | 0.00144 | -7.90886e-06 | 0.5673 | -8.35957 | -4.74237 | 0.78772 | -10.48512 | -8.25937 | 0.56262 | -8.02392 | -4.51445 | 0.01801 | -0.00323 | -5.8198e-05 | 0.12883 | -5.89921 | -0.75997 | 0.75125 | -10.04369 | -7.54531 | 0.78204 | -10.62508 | -8.30925 | 0.77189 | -10.44195 | -8.05998 | 0.75474 | -10.57081 | -7.97824 | 0.27522 | -6.45207 | -1.77574 | 0.01554 | 0.00252 | 3.91515e-05 | 0.02297 | -4.59171 | -0.10546 | 0.43016 | -6.97011 | -2.99825 | 0.49528 | -6.90884 | -3.42185 | 0.78525 | -10.38496 | -8.15475 | 0.79785 | -10.19364 | -8.133 | 0.50548 | -6.54671 | -3.30923 | -0.01747 | 0.00196 | -3.4281e-05 | 0.78438 | -10.47743 | -8.21824
203.40005 | 0.73267 | -10.70302 | -7.8418 | 0.76328 | -10.86843 | -8.29561 | 0.77225 | -10.67239 | -8.24176 | 0.7721 | -10.80897 | -8.34557 | 0.00399 | -0.00148 | -5.8882e-06 | 0.58519 | -8.03256 | -4.70061 | 0.79137 | -10.46349 | -8.28047 | 0.58092 | -6.89803 | -4.0072 | -0.02015 | -0.00133 | 2.6818e-05 | 0.12491 | -6.0961 | -0.76145 | 0.74846 | -10.00085 | -7.48521 | 0.76136 | -10.77949 | -8.2071 | 0.77594 | -10.40671 | -8.07494 | 0.75293 | -10.57021 | -7.9586 | 0.27832 | -6.43583 | -1.79124 | 0.01863 | 0.00179 | 3.33101e-05 | 0.02327 | -4.52753 | -0.10534 | 0.41628 | -7.19528 | -2.99526 | 0.5054 | -6.80611 | -3.43981 | 0.77999 | -10.40765 | -8.11781 | 0.80868 | -10.0781 | -8.14992 | 0.47132 | -6.98576 | -3.29256 | -0.00601 | -0.00116 | 6.94559e-06 | 0.7867 | -10.44954 | -8.22067
203.50009 | 0.69399 | -10.85883 | -7.53594 | 0.75366 | -10.95742 | -8.2582 | 0.75936 | -10.77576 | -8.18268 | 0.76288 | -10.87063 | -8.29298 | 0.06272 | -0.00206 | -0.00012936 | 0.59105 | -8.08487 | -4.77855 | 0.78219 | -10.53284 | -8.23868 | 0.52615 | -8.25368 | -4.34264 | 0.01105 | -0.0004875 | -5.38492e-06 | 0.12216 | -6.22995 | -0.76104 | 0.76916 | -9.90299 | -7.61693 | 0.76506 | -10.77059 | -8.24014 | 0.77911 | -10.36907 | -8.07865 | 0.76474 | -10.50592 | -8.03426 | 0.28368 | -6.39521 | -1.81418 | 0.00769 | -0.00029375 | -2.25982e-06 | 0.02291 | -4.5977 | -0.10531 | 0.41117 | -7.27549 | -2.99146 | 0.55623 | -6.43286 | -3.57813 | 0.79604 | -10.29522 | -8.19538 | 0.81374 | -10.00946 | -8.14514 | 0.497 | -6.67417 | -3.31706 | 0.01695 | 0.000575 | 9.74682e-06 | 0.78651 | -10.41874 | -8.19444
203.60005 | 0.72207 | -10.78049 | -7.78423 | 0.74572 | -11.03423 | -8.22841 | 0.763 | -10.74259 | -8.19664 | 0.74476 | -10.96586 | -8.16697 | -0.00307 | -0.00379 | 1.16428e-05 | 0.5862 | -8.12477 | -4.76276 | 0.78368 | -10.54091 | -8.26074 | 0.57645 | -7.68971 | -4.4327 | 0.00141 | -0.00173 | -2.4376e-06 | 0.12726 | -5.98789 | -0.76199 | 0.75786 | -10.03936 | -7.60844 | 0.7708 | -10.72566 | -8.26729 | 0.76375 | -10.49958 | -8.01901 | 0.76681 | -10.46447 | -8.02426 | 0.27587 | -6.49396 | -1.79152 | 0.00142 | 0.00139 | 1.97494e-06 | 0.02297 | -4.58595 | -0.10534 | 0.4162 | -7.19738 | -2.99553 | 0.52038 | -7.06048 | -3.6741 | 0.78142 | -10.42393 | -8.14544 | 0.80255 | -10.13549 | -8.13428 | 0.51387 | -6.37099 | -3.27385 | 0.07805 | -0.00431 | -0.000336586 | 0.77956 | -10.48979 | -8.17746
203.70009 | 0.74099 | -10.67618 | -7.91099 | 0.7265 | -11.06286 | -8.03714 | 0.74928 | -10.79959 | -8.09197 | 0.74702 | -10.96794 | -8.1933 | 0.0073 | -0.00278 | -2.02631e-05 | 0.58505 | -8.19054 | -4.79186 | 0.77991 | -10.54599 | -8.22494 | 0.59861 | -7.29367 | -4.36603 | 0.02249 | 0.0005125 | 1.15266e-05 | 0.12704 | -5.99361 | -0.76144 | 0.75952 | -9.93004 | -7.54207 | 0.76951 | -10.72129 | -8.25011 | 0.76217 | -10.51098 | -8.01114 | 0.76448 | -10.50205 | -8.02859 | 0.27017 | -6.61392 | -1.78688 | 0.04537 | -0.00161 | -7.28804e-05 | 0.02276 | -4.63209 | -0.10541 | 0.39414 | -7.57862 | -2.98706 | 0.51999 | -6.97512 | -3.627 | 0.79089 | -10.32994 | -8.16982 | 0.80242 | -10.14917 | -8.14393 | 0.49178 | -6.76117 | -3.32498 | 0.00522 | -0.00404 | -2.11124e-05 | 0.77532 | -10.52328 | -8.15893
203.80009 | 0.72723 | -10.74603 | -7.81485 | 0.73536 | -11.07145 | -8.14155 | 0.74913 | -10.82843 | -8.11188 | 0.75526 | -10.92786 | -8.25338 | 0.07751 | -0.00639 | -0.000495592 | 0.56072 | -8.37296 | -4.69488 | 0.78611 | -10.50469 | -8.25779 | 0.60405 | -7.33797 | -4.43251 | 0.00492 | 0.00053125 | 2.61641e-06 | 0.12483 | -6.09208 | -0.76045 | 0.76328 | -9.92266 | -7.57373 | 0.75204 | -10.84196 | -8.15362 | 0.76409 | -10.50224 | -8.02466 | 0.7677 | -10.47841 | -8.04429 | 0.28567 | -6.37426 | -1.82091 | -0.01887 | 0.00258 | -4.85825e-05 | 0.02431 | -4.31561 | -0.1049 | 0.41631 | -7.20024 | -2.99751 | 0.49787 | -7.19129 | -3.58034 | 0.79067 | -10.36236 | -8.19322 | 0.79026 | -10.25702 | -8.10572 | 0.45754 | -6.85139 | -3.13479 | -0.01904 | 0.00206 | -3.92659e-05 | 0.78326 | -10.46811 | -8.19925
203.90014 | 0.7165 | -10.77824 | -7.72267 | 0.75479 | -10.96356 | -8.27515 | 0.76497 | -10.72409 | -8.20357 | 0.77044 | -10.81176 | -8.32985 | -0.01177 | -0.00137 | 1.61116e-05 | 0.59591 | -7.94091 | -4.73205 | 0.78911 | -10.48013 | -8.27 | 0.56372 | -7.52845 | -4.24392 | -0.04832 | 0.00024375 | -1.1778e-05 | 0.12883 | -5.90236 | -0.76037 | 0.76645 | -9.74906 | -7.47218 | 0.75851 | -10.80275 | -8.19399 | 0.76696 | -10.47925 | -8.03716 | 0.77034 | -10.45528 | -8.0541 | 0.2763 | -6.4637 | -1.78589 | 0.01529 | 0.00139 | 2.13132e-05 | 0.02286 | -4.61111 | -0.10541 | 0.40419 | -7.42629 | -3.00165 | 0.50342 | -7.22352 | -3.63649 | 0.79158 | -10.33508 | -8.18101 | 0.80117 | -10.17312 | -8.15041 | 0.45457 | -6.90288 | -3.13784 | 0.0056 | -0.00129 | -7.21258e-06 | 0.77935 | -10.49522 | -8.17945
204.0001 | 0.72337 | -10.77169 | -7.7919 | 0.76114 | -10.87359 | -8.27637 | 0.75836 | -10.7726 | -8.16953 | 0.78405 | -10.69948 | -8.38894 | 0.02057 | -0.00115 | -2.36555e-05 | 0.57337 | -8.17722 | -4.68853 | 0.7817 | -10.50493 | -8.2117 | 0.52773 | -7.77432 | -4.10274 | -0.000411 | -0.00044375 | 1.82381e-07 | 0.13052 | -5.81524 | -0.75899 | 0.777 | -9.76353 | -7.58623 | 0.75528 | -10.82189 | -8.17351 | 0.77962 | -10.39383 | -8.10325 | 0.77387 | -10.42766 | -8.06965 | 0.26966 | -6.62371 | -1.78616 | 0.00886 | -0.00266 | -2.35818e-05 | 0.02296 | -4.59201 | -0.10543 | 0.42498 | -7.04776 | -2.99514 | 0.47544 | -6.79971 | -3.23282 | 0.78911 | -10.35444 | -8.17076 | 0.79754 | -10.16512 | -8.10708 | 0.47002 | -6.68584 | -3.14245 | -0.00592 | -0.0003125 | 1.84906e-06 | 0.78106 | -10.49633 | -8.19821
204.10014 | 0.74515 | -10.65225 | -7.93752 | 0.71061 | -11.12163 | -7.9031 | 0.74757 | -10.83369 | -8.0989 | 0.75994 | -10.87715 | -8.26604 | -0.00362 | 0.00075625 | -2.7346e-06 | 0.58498 | -8.02104 | -4.69211 | 0.78394 | -10.40698 | -8.15845 | 0.54053 | -7.27627 | -3.93307 | -0.01006 | 0.00284 | -2.85424e-05 | 0.12806 | -5.9364 | -0.76019 | 0.75343 | -9.95524 | -7.50061 | 0.76726 | -10.72551 | -8.22921 | 0.77051 | -10.45318 | -8.05428 | 0.75873 | -10.54654 | -8.002 | 0.27743 | -6.46184 | -1.79273 | 0.01356 | -0.00399 | -5.40665e-05 | 0.02246 | -4.69251 | -0.10538 | 0.40861 | -7.34511 | -3.00126 | 0.48461 | -7.08708 | -3.43446 | 0.78673 | -10.37516 | -8.16246 | 0.79991 | -10.15651 | -8.12428 | 0.48227 | -6.5015 | -3.13545 | -0.000216 | 0.0003875 | -8.37e-08 | 0.77699 | -10.51487 | -8.16994
204.20007 | 0.70006 | -10.83557 | -7.58554 | 0.72276 | -11.13046 | -8.04467 | 0.77337 | -10.65444 | -8.23986 | 0.77048 | -10.83219 | -8.34596 | 0.01581 | -0.00398 | -6.29396e-05 | 0.5746 | -8.14956 | -4.68276 | 0.78326 | -10.52369 | -8.24274 | 0.55253 | -7.46472 | -4.12445 | 0.00768 | 0.00039375 | 3.02203e-06 | 0.12592 | -6.05446 | -0.76238 | 0.74833 | -10.05516 | -7.52462 | 0.76242 | -10.77633 | -8.21607 | 0.77421 | -10.41598 | -8.0642 | 0.76192 | -10.50975 | -8.00759 | 0.27807 | -6.44739 | -1.79281 | 0.00735 | -0.0022 | -1.61722e-05 | 0.02212 | -4.7531 | -0.10515 | 0.42528 | -7.0205 | -2.98568 | 0.50109 | -6.8367 | -3.42578 | 0.79424 | -10.28244 | -8.16675 | 0.8067 | -10.10339 | -8.15038 | 0.45765 | -6.52759 | -2.98732 | 0.02123 | -0.00205 | -4.35195e-05 | 0.78704 | -10.42004 | -8.20104
204.30012 | 0.75056 | -10.64403 | -7.98902 | 0.75021 | -10.95291 | -8.21695 | 0.76491 | -10.72714 | -8.20531 | 0.76553 | -10.84805 | -8.30451 | 0.00997 | -0.00102 | -1.0158e-05 | 0.59601 | -7.95554 | -4.74157 | 0.78024 | -10.52497 | -8.21202 | 0.52691 | -7.72336 | -4.06951 | 0.00254 | 0.0001125 | 2.85975e-07 | 0.12943 | -5.87551 | -0.76047 | 0.73577 | -10.16064 | -7.47592 | 0.78297 | -10.58973 | -8.29142 | 0.77304 | -10.44891 | -8.07746 | 0.75594 | -10.55202 | -7.97667 | 0.27014 | -6.61963 | -1.78821 | 0.00755 | -0.0003875 | -2.92601e-06 | 0.02209 | -4.76391 | -0.10523 | 0.41242 | -7.22589 | -2.98011 | 0.50688 | -7.13353 | -3.61587 | 0.79115 | -10.33818 | -8.17908 | 0.79668 | -10.20219 | -8.1279 | 0.46584 | -6.41947 | -2.99042 | 0.02209 | -0.00316 | -6.9866e-05 | 0.7891 | -10.43778 | -8.23649
204.40007 | 0.73792 | -10.70963 | -7.90287 | 0.73496 | -11.06587 | -8.13298 | 0.75306 | -10.77905 | -8.11723 | 0.77202 | -10.74853 | -8.29805 | 0.03194 | -0.00407 | -0.000130168 | 0.58202 | -8.38673 | -4.88126 | 0.78338 | -10.52671 | -8.24644 | 0.53107 | -7.79511 | -4.13979 | -0.0076 | -0.0006375 | 4.84564e-06 | 0.13363 | -5.6701 | -0.75768 | 0.75292 | -10.00492 | -7.53287 | 0.77209 | -10.70112 | -8.26228 | 0.77375 | -10.43373 | -8.0731 | 0.77397 | -10.41201 | -8.05856 | 0.27499 | -6.48943 | -1.78451 | 0.07409 | -0.00286 | -0.000211614 | 0.02308 | -4.56547 | -0.10538 | 0.41176 | -7.28216 | -2.9985 | 0.48979 | -7.33769 | -3.59391 | 0.78254 | -10.40274 | -8.14059 | 0.80686 | -10.09697 | -8.14681 | 0.47108 | -6.41302 | -3.02104 | 0.01016 | 0.0009 | 9.1449e-06 | 0.77142 | -10.53985 | -8.13065
204.50014 | 0.72841 | -10.74609 | -7.82757 | 0.71335 | -11.14681 | -7.95156 | 0.76648 | -10.73726 | -8.22986 | 0.7438 | -10.96947 | -8.15907 | 0.04792 | -0.00289 | -0.000138363 | 0.58498 | -8.12334 | -4.75197 | 0.78514 | -10.51283 | -8.25405 | 0.53114 | -7.46849 | -3.96682 | 0.00606 | 0.00075625 | 4.58136e-06 | 0.12876 | -5.91412 | -0.76153 | 0.75554 | -9.86582 | -7.45406 | 0.77454 | -10.68332 | -8.27467 | 0.77254 | -10.37419 | -8.01452 | 0.77192 | -10.42121 | -8.04434 | 0.28059 | -6.35706 | -1.78373 | 0.09256 | -0.00273 | -0.000252229 | 0.02289 | -4.59457 | -0.10515 | 0.41223 | -7.25664 | -2.99141 | 0.46847 | -7.64744 | -3.58259 | 0.79289 | -10.33518 | -8.19468 | 0.81118 | -10.05483 | -8.15625 | 0.48747 | -6.25423 | -3.04873 | 0.04976 | -0.00479 | -0.00023824 | 0.77773 | -10.51736 | -8.17971
204.60021 | 0.70927 | -10.80814 | -7.66589 | 0.74611 | -10.98819 | -8.19838 | 0.75625 | -10.79111 | -8.16077 | 0.74946 | -10.96068 | -8.21455 | 0.00146 | 0.00080625 | 1.1739e-06 | 0.58911 | -8.03159 | -4.73152 | 0.79347 | -10.44705 | -8.28939 | 0.55743 | -6.89501 | -3.84349 | 0.0074 | -0.00305 | -2.25791e-05 | 0.12469 | -6.11023 | -0.76188 | 0.75332 | -10.05932 | -7.57792 | 0.76379 | -10.75461 | -8.21427 | 0.78111 | -10.36589 | -8.09689 | 0.75706 | -10.573 | -8.00437 | 0.26499 | -6.65301 | -1.763 | -0.00182 | 0.00276 | -5.01946e-06 | 0.02299 | -4.58327 | -0.10537 | 0.41621 | -7.19915 | -2.99637 | 0.49073 | -7.39314 | -3.62802 | 0.78103 | -10.38084 | -8.10773 | 0.79347 | -10.21852 | -8.10811 | 0.48671 | -6.24509 | -3.03957 | -0.03968 | 0.00259 | -0.000102664 | 0.78175 | -10.4675 | -8.18297
204.70012 | 0.73112 | -10.71416 | -7.8333 | 0.73972 | -11.06773 | -8.18698 | 0.75376 | -10.81019 | -8.14832 | 0.75366 | -10.93803 | -8.24357 | -0.00658 | -0.00217 | 1.42769e-05 | 0.58271 | -8.15229 | -4.75039 | 0.78218 | -10.54559 | -8.24855 | 0.53868 | -7.45272 | -4.01465 | 0.00227 | -0.00119 | -2.70743e-06 | 0.12351 | -6.16831 | -0.76187 | 0.75336 | -9.99237 | -7.52788 | 0.7725 | -10.71695 | -8.27879 | 0.77171 | -10.43637 | -8.05382 | 0.75061 | -10.59751 | -7.95462 | 0.26961 | -6.58384 | -1.7751 | 0.03009 | -0.00534 | -0.000160579 | 0.02337 | -4.50544 | -0.10529 | 0.41315 | -7.19928 | -2.97441 | 0.53878 | -6.68038 | -3.59928 | 0.78009 | -10.44332 | -8.1467 | 0.80087 | -10.13679 | -8.11829 | 0.49709 | -6.17098 | -3.06754 | 0.01898 | -0.00546 | -0.000103706 | 0.78054 | -10.50226 | -8.19743
204.80005 | 0.72043 | -10.79153 | -7.77457 | 0.72747 | -11.11464 | -8.08562 | 0.75589 | -10.77952 | -8.14811 | 0.74716 | -10.97611 | -8.20087 | 0.00803 | 6.25e-06 | 5.0175e-08 | 0.57692 | -8.19685 | -4.72895 | 0.7882 | -10.46109 | -8.24543 | 0.54063 | -7.42494 | -4.01417 | -0.04157 | -0.00059375 | 2.46798e-05 | 0.12578 | -6.05363 | -0.76145 | 0.76289 | -9.96151 | -7.59948 | 0.77988 | -10.63172 | -8.29151 | 0.77218 | -10.4457 | -8.06597 | 0.76466 | -10.49127 | -8.02222 | 0.27057 | -6.65113 | -1.7996 | 0.00228 | -0.00327 | -7.43641e-06 | 0.02292 | -4.59166 | -0.10522 | 0.4035 | -7.36526 | -2.97189 | 0.52632 | -6.80104 | -3.57954 | 0.78399 | -10.36199 | -8.12372 | 0.8013 | -10.15609 | -8.13806 | 0.45961 | -6.65687 | -3.05958 | 0.00445 | -0.00243 | -1.08093e-05 | 0.79328 | -10.39114 | -8.24307
204.90012 | 0.73476 | -10.72093 | -7.87731 | 0.72498 | -11.09637 | -8.04466 | 0.7501 | -10.77817 | -8.08474 | 0.77292 | -10.80802 | -8.3537 | 0.04272 | -0.00064375 | -2.7501e-05 | 0.57235 | -8.35046 | -4.77938 | 0.78219 | -10.53709 | -8.24197 | 0.50972 | -7.67518 | -3.91221 | 0.0579 | -0.00261 | -0.000150897 | 0.12411 | -6.14801 | -0.76304 | 0.74148 | -10.07361 | -7.4694 | 0.77094 | -10.7399 | -8.27981 | 0.77424 | -10.45163 | -8.0921 | 0.77194 | -10.4602 | -8.07463 | 0.2749 | -6.55385 | -1.80167 | -0.00244 | 0.00142 | -3.46317e-06 | 0.02255 | -4.66627 | -0.10523 | 0.40412 | -7.35865 | -2.97374 | 0.52545 | -6.98798 | -3.67183 | 0.78515 | -10.38104 | -8.15066 | 0.79597 | -10.20662 | -8.12416 | 0.46825 | -6.47345 | -3.03123 | 0.0052 | 0.00066875 | 3.47884e-06 | 0.78756 | -10.41652 | -8.2036
205.00005 | 0.71877 | -10.77575 | -7.74533 | 0.72963 | -11.11269 | -8.10812 | 0.75746 | -10.77011 | -8.1579 | 0.77275 | -10.82407 | -8.36433 | 0.0218 | -0.0053 | -0.00011554 | 0.57202 | -8.30576 | -4.75103 | 0.78521 | -10.52579 | -8.26491 | 0.55942 | -6.93856 | -3.88161 | -0.02281 | 0.000575 | -1.31152e-05 | 0.12469 | -6.11162 | -0.76203 | 0.77031 | -9.89248 | -7.62027 | 0.7645 | -10.78416 | -8.24448 | 0.77281 | -10.42699 | -8.05807 | 0.7649 | -10.477 | -8.01386 | 0.27229 | -6.61365 | -1.80086 | 0.02651 | -0.00292 | -7.73644e-05 | 0.02571 | -4.02451 | -0.10349 | 0.41248 | -7.23744 | -2.98531 | 0.52184 | -6.98047 | -3.64269 | 0.78548 | -10.39503 | -8.16504 | 0.79795 | -10.18654 | -8.12835 | 0.45961 | -6.66109 | -3.06148 | 0.00478 | -0.00356 | -1.70359e-05 | 0.7769 | -10.52619 | -8.17782
205.10012 | 0.71348 | -10.79016 | -7.69858 | 0.71068 | -11.14318 | -7.91919 | 0.76182 | -10.73408 | -8.17742 | 0.76157 | -10.88843 | -8.29232 | 0.01111 | -0.00309 | -3.43654e-05 | 0.59737 | -7.98309 | -4.76888 | 0.79219 | -10.46074 | -8.28689 | 0.54322 | -7.2217 | -3.92294 | 0.03396 | -0.00272 | -9.23342e-05 | 0.12431 | -6.12906 | -0.76191 | 0.73698 | -10.05987 | -7.41392 | 0.77363 | -10.71164 | -8.28684 | 0.76325 | -10.50704 | -8.0195 | 0.77175 | -10.44317 | -8.05946 | 0.27781 | -6.51222 | -1.80917 | 0.03532 | -0.00035625 | -1.25824e-05 | 0.02276 | -4.62843 | -0.10534 | 0.40795 | -7.33431 | -2.99205 | 0.53367 | -6.96947 | -3.71939 | 0.78232 | -10.40014 | -8.13623 | 0.8014 | -10.1323 | -8.11999 | 0.49172 | -6.26292 | -3.07959 | 0.02312 | 0.00472 | 0.000109107 | 0.78304 | -10.44634 | -8.17985
205.2001 | 0.72241 | -10.78382 | -7.79034 | 0.69138 | -11.22644 | -7.76173 | 0.76525 | -10.72638 | -8.20837 | 0.77142 | -10.82173 | -8.34809 | -0.02205 | 0.00219 | -4.83722e-05 | 0.57671 | -8.27581 | -4.77276 | 0.78794 | -10.48186 | -8.2591 | 0.55522 | -7.55362 | -4.19395 | 0.02329 | -0.00349 | -8.13834e-05 | 0.12229 | -6.23471 | -0.76245 | 0.76605 | -9.94856 | -7.62112 | 0.75976 | -10.80832 | -8.21176 | 0.77875 | -10.40059 | -8.09941 | 0.77101 | -10.43383 | -8.04461 | 0.27269 | -6.66321 | -1.817 | 0.02306 | -0.0002375 | -5.4758e-06 | 0.02259 | -4.65919 | -0.10523 | 0.42393 | -7.06665 | -2.99576 | 0.52058 | -6.83277 | -3.55702 | 0.79222 | -10.3368 | -8.18905 | 0.79649 | -10.18063 | -8.1088 | 0.46134 | -6.63713 | -3.062 | -0.02357 | 0.00529 | -0.000124642 | 0.77933 | -10.49971 | -8.18278
205.3001 | 0.70983 | -10.82467 | -7.68364 | 0.73945 | -11.02291 | -8.15084 | 0.77152 | -10.67801 | -8.23833 | 0.76571 | -10.87889 | -8.33009 | -0.01402 | 0.00030625 | -4.29362e-06 | 0.58393 | -8.21217 | -4.79536 | 0.79668 | -10.39164 | -8.27881 | 0.52446 | -7.58808 | -3.97968 | -0.12011 | 0.00376 | -0.000451906 | 0.12681 | -6.01649 | -0.76298 | 0.75239 | -10.01315 | -7.53378 | 0.77602 | -10.66531 | -8.27645 | 0.76911 | -10.44754 | -8.03526 | 0.76569 | -10.50396 | -8.0428 | 0.28299 | -6.40337 | -1.81211 | -0.01667 | -0.0008125 | 1.3546e-05 | 0.02336 | -4.5 | -0.1051 | 0.40142 | -7.46214 | -2.99542 | 0.4901 | -6.91051 | -3.38686 | 0.78912 | -10.34843 | -8.16616 | 0.80681 | -10.10107 | -8.14967 | 0.49105 | -6.31168 | -3.09935 | -0.03436 | -0.0002375 | 8.15955e-06 | 0.77764 | -10.49694 | -8.16281
205.40012 | 0.75169 | -10.61825 | -7.98164 | 0.72378 | -11.10508 | -8.03764 | 0.77228 | -10.67923 | -8.24735 | 0.76215 | -10.81357 | -8.2416 | -0.02176 | -0.0002875 | 6.25485e-06 | 0.57951 | -8.33754 | -4.83167 | 0.79046 | -10.48426 | -8.28741 | 0.56577 | -7.08124 | -4.00633 | -0.01573 | 0.00455 | -7.15533e-05 | 0.12485 | -6.10879 | -0.76268 | 0.74497 | -10.09503 | -7.52046 | 0.78566 | -10.53621 | -8.27789 | 0.77325 | -10.42962 | -8.06472 | 0.77773 | -10.38363 | -8.07571 | 0.27431 | -6.58318 | -1.80581 | -0.00527 | -0.00176 | 9.29366e-06 | 0.02313 | -4.54671 | -0.10519 | 0.41911 | -7.14938 | -2.99638 | 0.48347 | -7.56991 | -3.65983 | 0.78585 | -10.3582 | -8.13998 | 0.79758 | -10.18183 | -8.1208 | 0.48497 | -6.34734 | -3.07824 | -0.02262 | -0.00114 | 2.57337e-05 | 0.78942 | -10.39707 | -8.20767
205.50017 | 0.73665 | -10.72663 | -7.90177 | 0.71912 | -11.1349 | -8.00737 | 0.75644 | -10.77921 | -8.15378 | 0.74631 | -10.99284 | -8.20409 | 0.01461 | -0.00259 | -3.78999e-05 | 0.57425 | -8.39642 | -4.82167 | 0.78978 | -10.47288 | -8.27125 | 0.54373 | -7.29957 | -3.96898 | 0.12759 | -0.00229 | -0.000291864 | 0.13514 | -5.60012 | -0.75677 | 0.76553 | -9.93045 | -7.60207 | 0.78148 | -10.64958 | -8.32243 | 0.77401 | -10.45443 | -8.09184 | 0.76596 | -10.51301 | -8.05255 | 0.28098 | -6.44445 | -1.81077 | 0.01434 | -0.00364 | -5.22332e-05 | 0.02321 | -4.5385 | -0.10532 | 0.41778 | -7.24584 | -3.02718 | 0.48622 | -7.10127 | -3.45279 | 0.79736 | -10.28351 | -8.19962 | 0.796 | -10.19271 | -8.11339 | 0.4798 | -6.44919 | -3.09434 | -0.01365 | -0.00164 | 2.2347e-05 | 0.78979 | -10.40545 | -8.21813
205.60014 | 0.7416 | -10.68345 | -7.9228 | 0.73706 | -11.05611 | -8.14902 | 0.76662 | -10.72354 | -8.22082 | 0.76969 | -10.79929 | -8.31213 | 0.03056 | -0.00099375 | -3.0366e-05 | 0.59687 | -8.1588 | -4.86978 | 0.81376 | -10.26225 | -8.35103 | 0.54249 | -7.4245 | -4.02773 | 0.00353 | -0.00332 | -1.17086e-05 | 0.12717 | -6.00111 | -0.76313 | 0.75724 | -10.04778 | -7.6086 | 0.76393 | -10.76342 | -8.22246 | 0.77008 | -10.46148 | -8.0562 | 0.76953 | -10.46668 | -8.05446 | 0.27831 | -6.51246 | -1.81251 | 0.01537 | -0.00053125 | -8.16584e-06 | 0.02187 | -4.80083 | -0.105 | 0.43012 | -7.01797 | -3.01859 | 0.49614 | -7.32716 | -3.63527 | 0.79129 | -10.3442 | -8.18527 | 0.80179 | -10.14448 | -8.13378 | 0.46396 | -6.63389 | -3.07787 | -0.03957 | 0.00274 | -0.000108565 | 0.79827 | -10.30755 | -8.22821
205.70014 | 0.74548 | -10.65544 | -7.94345 | 0.77258 | -10.669 | -8.24269 | 0.75389 | -10.80946 | -8.1492 | 0.77575 | -10.7931 | -8.3727 | -0.00662 | 0.00035625 | -2.36016e-06 | 0.59436 | -8.23927 | -4.89712 | 0.80515 | -10.34491 | -8.32923 | 0.55873 | -7.3101 | -4.08437 | 0.00534 | 0.00108 | 5.74587e-06 | 0.12341 | -6.18746 | -0.76359 | 0.76714 | -9.80572 | -7.5224 | 0.78801 | -10.51212 | -8.28368 | 0.79139 | -10.28338 | -8.13818 | 0.77358 | -10.43898 | -8.07537 | 0.28942 | -6.30545 | -1.82491 | 0.03249 | -0.00283 | -9.19817e-05 | 0.02123 | -4.93042 | -0.10468 | 0.41126 | -7.35633 | -3.0254 | 0.55868 | -6.79913 | -3.79851 | 0.78205 | -10.39507 | -8.12945 | 0.7964 | -10.19257 | -8.11732 | 0.48134 | -6.41052 | -3.08567 | 0.00127 | 0.00441 | 5.59594e-06 | 0.77439 | -10.55663 | -8.17498
205.80014 | 0.76673 | -10.54464 | -8.08485 | 0.73681 | -11.03634 | -8.1317 | 0.76956 | -10.69456 | -8.23013 | 0.7514 | -10.94518 | -8.2242 | 0.008 | -0.00201 | -1.6052e-05 | 0.58689 | -8.24147 | -4.83688 | 0.78077 | -10.54504 | -8.23321 | 0.5355 | -7.07426 | -3.78825 | 0.03369 | -0.003 | -0.000101055 | 0.12698 | -6.01886 | -0.76427 | 0.75929 | -9.94816 | -7.55352 | 0.77704 | -10.68599 | -8.30348 | 0.77143 | -10.44708 | -8.05916 | 0.77157 | -10.48781 | -8.09207 | 0.28616 | -6.36999 | -1.82282 | -0.00467 | 0.00231 | -1.08086e-05 | 0.0227 | -4.63928 | -0.10531 | 0.40523 | -7.45759 | -3.02207 | 0.56075 | -6.86772 | -3.85108 | 0.78884 | -10.34921 | -8.16391 | 0.79597 | -10.19727 | -8.11667 | 0.49682 | -6.29141 | -3.12572 | 0.01757 | 0.00247 | 4.34833e-05 | 0.77865 | -10.50566 | -8.18019
205.90012 | 0.73709 | -10.73206 | -7.91047 | 0.73064 | -11.10408 | -8.11306 | 0.75178 | -10.80731 | -8.12473 | 0.75381 | -10.95118 | -8.25512 | 0.01593 | -0.00134 | -2.1301e-05 | 0.57969 | -8.21082 | -4.75977 | 0.78525 | -10.49739 | -8.24305 | 0.55489 | -7.30436 | -4.05313 | 0.00686 | 0.00108 | 7.41629e-06 | 0.12889 | -5.91807 | -0.76278 | 0.75367 | -10.12419 | -7.63027 | 0.7663 | -10.75811 | -8.24396 | 0.78505 | -10.31686 | -8.09929 | 0.77187 | -10.44688 | -8.06364 | 0.306 | -5.89058 | -1.80249 | 0.01203 | -0.0007 | -8.4217e-06 | 0.02319 | -4.53586 | -0.10519 | 0.40752 | -7.42392 | -3.02541 | 0.51678 | -7.34911 | -3.79789 | 0.79123 | -10.31689 | -8.16306 | 0.80344 | -10.11173 | -8.1242 | 0.50191 | -6.30121 | -3.16264 | -0.02544 | 0.00496 | -0.000126241 | 0.77564 | -10.54639 | -8.18019
206.00009 | 0.73717 | -10.73533 | -7.91378 | 0.73521 | -11.06279 | -8.13347 | 0.77881 | -10.60419 | -8.25863 | 0.76155 | -10.87759 | -8.28379 | 0.01367 | -0.00431 | -5.89605e-05 | 0.59025 | -8.31203 | -4.90618 | 0.78731 | -10.45722 | -8.23311 | 0.54437 | -7.56031 | -4.11563 | 0.00982 | -0.00332 | -3.25802e-05 | 0.12823 | -5.94823 | -0.76271 | 0.76367 | -10.00325 | -7.63913 | 0.76613 | -10.74546 | -8.23245 | 0.79473 | -10.19778 | -8.10448 | 0.75584 | -10.60318 | -8.01431 | 0.27849 | -6.5112 | -1.8133 | -0.02406 | 0.00339 | -8.14931e-05 | 0.02235 | -4.70034 | -0.10504 | 0.4234 | -7.14443 | -3.02498 | 0.52367 | -7.13914 | -3.73857 | 0.79232 | -10.31255 | -8.17084 | 0.80086 | -10.15131 | -8.12974 | 0.49326 | -6.26627 | -3.09092 | 0.04859 | -0.00344 | -0.000167035 | 0.78267 | -10.48215 | -8.20406
206.1001 | 0.7061 | -10.82733 | -7.64519 | 0.72454 | -11.10735 | -8.04776 | 0.77331 | -10.65903 | -8.2427 | 0.7717 | -10.80029 | -8.33458 | 0.00353 | 0.0005125 | 1.8081e-06 | 0.58798 | -8.29146 | -4.87517 | 0.77581 | -10.55394 | -8.18787 | 0.55195 | -7.31684 | -4.03854 | -0.02471 | -0.00372 | 9.18717e-05 | 0.126 | -6.05427 | -0.76286 | 0.74463 | -10.18091 | -7.58101 | 0.77102 | -10.73292 | -8.27527 | 0.77988 | -10.37831 | -8.09387 | 0.77038 | -10.49295 | -8.08355 | 0.2827 | -6.41628 | -1.8139 | 0.0021 | -0.00148 | -3.09308e-06 | 0.02295 | -4.57635 | -0.10505 | 0.42229 | -7.14715 | -3.01816 | 0.52253 | -6.79642 | -3.55132 | 0.77823 | -10.42744 | -8.11497 | 0.80523 | -10.12257 | -8.15096 | 0.47305 | -6.61894 | -3.13108 | -0.03512 | 0.000425 | -1.49256e-05 | 0.78501 | -10.42914 | -8.18701
206.20005 | 0.73023 | -10.76082 | -7.85788 | 0.75443 | -10.9329 | -8.24805 | 0.75995 | -10.7342 | -8.15748 | 0.78107 | -10.72004 | -8.37307 | 0.03323 | -0.00541 | -0.000179655 | 0.58901 | -8.24909 | -4.85877 | 0.78581 | -10.50771 | -8.25704 | 0.56922 | -7.12463 | -4.05551 | 0.07149 | -0.00324 | -0.000231462 | 0.1291 | -5.90284 | -0.76206 | 0.75584 | -10.01543 | -7.57001 | 0.76924 | -10.71712 | -8.24402 | 0.78668 | -10.30192 | -8.10426 | 0.76 | -10.55807 | -8.02413 | 0.28846 | -6.24869 | -1.80247 | 0.02832 | -7.5e-05 | -2.1243e-06 | 0.02266 | -4.63826 | -0.10508 | 0.4297 | -7.02262 | -3.01765 | 0.51889 | -6.88249 | -3.57127 | 0.78953 | -10.31342 | -8.14278 | 0.79697 | -10.17119 | -8.10617 | 0.46798 | -6.59281 | -3.08533 | -0.03423 | 0.00411 | -0.000140787 | 0.7838 | -10.47241 | -8.20827
206.30009 | 0.71434 | -10.80606 | -7.71918 | 0.74605 | -10.98668 | -8.19656 | 0.77346 | -10.6593 | -8.24452 | 0.7699 | -10.85341 | -8.35602 | 0.00554 | -0.0003875 | -2.14636e-06 | 0.57846 | -8.41158 | -4.86577 | 0.80557 | -10.32772 | -8.31972 | 0.5392 | -7.31893 | -3.9464 | -0.01044 | 0.00243 | -2.53121e-05 | 0.12252 | -6.2217 | -0.76227 | 0.77136 | -9.89197 | -7.63023 | 0.77192 | -10.72699 | -8.28043 | 0.77968 | -10.40414 | -8.11188 | 0.76962 | -10.44766 | -8.04071 | 0.28718 | -6.32395 | -1.81608 | 0.0183 | -0.00462 | -8.46467e-05 | 0.02318 | -4.53631 | -0.10516 | 0.42101 | -7.17564 | -3.02105 | 0.50595 | -7.28149 | -3.68407 | 0.79167 | -10.34807 | -8.19229 | 0.80266 | -10.12703 | -8.12855 | 0.48118 | -6.54372 | -3.14873 | -0.0072 | -0.000275 | 1.9789e-06 | 0.77017 | -10.57205 | -8.14223
206.40005 | 0.7534 | -10.53186 | -7.93466 | 0.74206 | -11.04852 | -8.19872 | 0.77155 | -10.68026 | -8.24041 | 0.77224 | -10.80653 | -8.34521 | -0.02372 | -0.0002875 | 6.82036e-06 | 0.59871 | -8.16854 | -4.89055 | 0.77784 | -10.56399 | -8.21704 | 0.59177 | -6.40784 | -3.79198 | -0.0269 | -0.00197 | 5.31275e-05 | 0.12738 | -5.98996 | -0.763 | 0.74666 | -10.10281 | -7.54341 | 0.77659 | -10.64575 | -8.2674 | 0.77529 | -10.40749 | -8.06877 | 0.77376 | -10.45013 | -8.08589 | 0.27859 | -6.54317 | -1.82284 | 0.00683 | -0.00451 | -3.07777e-05 | 0.02296 | -4.57765 | -0.10512 | 0.43388 | -6.94806 | -3.01462 | 0.50803 | -7.25356 | -3.68504 | 0.78613 | -10.36258 | -8.14634 | 0.80959 | -10.0823 | -8.16257 | 0.4952 | -6.32386 | -3.13158 | 0.09194 | -0.00326 | -0.000299941 | 0.78263 | -10.48255 | -8.20391
206.50009 | 0.74644 | -10.65994 | -7.95698 | 0.7047 | -11.14326 | -7.8527 | 0.77798 | -10.55679 | -8.21293 | 0.7521 | -10.9551 | -8.23936 | 0.06135 | -0.00491 | -0.000301377 | 0.60211 | -8.18719 | -4.92956 | 0.77973 | -10.55293 | -8.22846 | 0.54636 | -7.54374 | -4.12157 | 0.05693 | 0.000975 | 5.55048e-05 | 0.12171 | -6.26476 | -0.76246 | 0.74738 | -10.09653 | -7.54598 | 0.77988 | -10.62358 | -8.28507 | 0.78038 | -10.41067 | -8.12423 | 0.77409 | -10.44386 | -8.08454 | 0.25991 | -6.92018 | -1.79859 | 0.03064 | -0.00453 | -0.000138851 | 0.02371 | -4.41956 | -0.10477 | 0.4145 | -7.28296 | -3.01877 | 0.53238 | -7.21906 | -3.84326 | 0.78235 | -10.4164 | -8.14925 | 0.80641 | -10.07655 | -8.12588 | 0.47936 | -6.73149 | -3.22682 | 0.00672 | -0.00104 | -6.96889e-06 | 0.78429 | -10.47621 | -8.21644
206.60002 | 0.74535 | -10.6395 | -7.93016 | 0.7484 | -10.97705 | -8.21524 | 0.76585 | -10.73254 | -8.21946 | 0.77595 | -10.68014 | -8.2873 | 0.05762 | 0.000225 | 1.29634e-05 | 0.61099 | -8.04492 | -4.91532 | 0.77209 | -10.60688 | -8.18946 | 0.53186 | -7.70289 | -4.09684 | -0.00549 | 0.0003875 | -2.12854e-06 | 0.1222 | -6.23368 | -0.76173 | 0.75901 | -9.99961 | -7.58984 | 0.76861 | -10.73733 | -8.25286 | 0.78117 | -10.37091 | -8.10149 | 0.76722 | -10.48113 | -8.04136 | 0.28407 | -6.38473 | -1.81368 | -0.11154 | -0.00178 | 0.000198681 | 0.0223 | -4.70977 | -0.10503 | 0.40981 | -7.36589 | -3.0186 | 0.54836 | -7.05952 | -3.87118 | 0.77807 | -10.43753 | -8.12111 | 0.79543 | -10.19909 | -8.1127 | 0.4602 | -6.39948 | -2.94503 | -0.00895 | 0.00137 | -1.22448e-05 | 0.77052 | -10.57302 | -8.14671
206.70007 | 0.73449 | -10.7253 | -7.8776 | 0.73684 | -11.05487 | -8.14565 | 0.75955 | -10.74727 | -8.16313 | 0.74056 | -10.97166 | -8.1252 | -0.01999 | -0.00215 | 4.29742e-05 | 0.57404 | -8.48836 | -4.87265 | 0.79334 | -10.45288 | -8.29266 | 0.55613 | -7.33759 | -4.08067 | 0.0188 | 0.00355 | 6.67364e-05 | 0.12705 | -6.01691 | -0.76444 | 0.74613 | -10.0462 | -7.49581 | 0.7661 | -10.73444 | -8.22363 | 0.78509 | -10.32158 | -8.1034 | 0.76726 | -10.47058 | -8.03368 | 0.27821 | -6.50444 | -1.80959 | 0.0085 | -6.25e-05 | -5.31375e-07 | 0.02287 | -4.59756 | -0.10512 | 0.40689 | -7.41741 | -3.01808 | 0.57383 | -6.85927 | -3.93606 | 0.78597 | -10.37233 | -8.15236 | 0.78761 | -10.23547 | -8.06153 | 0.46096 | -6.39585 | -2.9482 | -0.01161 | -0.00158 | 1.82889e-05 | 0.7694 | -10.55416 | -8.1204
206.80003 | 0.73286 | -10.73844 | -7.86982 | 0.74525 | -10.96791 | -8.17385 | 0.76602 | -10.72008 | -8.21176 | 0.77906 | -10.67697 | -8.31795 | -0.00664 | -0.00045625 | 3.02904e-06 | 0.58388 | -8.33039 | -4.86391 | 0.8015 | -10.32229 | -8.27333 | 0.56838 | -7.40136 | -4.20677 | 0.02287 | -0.00178 | -4.07336e-05 | 0.12654 | -6.04971 | -0.76553 | 0.75126 | -10.03506 | -7.53896 | 0.75505 | -10.82205 | -8.17123 | 0.77916 | -10.36981 | -8.0797 | 0.78641 | -10.23348 | -8.0477 | 0.27954 | -6.45653 | -1.80487 | -0.05252 | 0.00267 | -0.00014016 | 0.02263 | -4.64457 | -0.10513 | 0.42571 | -7.08422 | -3.01585 | 0.58436 | -6.66796 | -3.89648 | 0.79211 | -10.32019 | -8.1747 | 0.81421 | -9.99486 | -8.13792 | 0.47561 | -6.19402 | -2.94593 | -0.06197 | 0.00378 | -0.000234309 | 0.76888 | -10.59079 | -8.14305
206.90005 | 0.75443 | -10.64215 | -8.02877 | 0.74536 | -11.00264 | -8.20092 | 0.76243 | -10.7508 | -8.19669 | 0.76349 | -10.81239 | -8.25516 | 0.00537 | -0.00249 | -1.33964e-05 | 0.57649 | -8.50664 | -4.904 | 0.78783 | -10.49503 | -8.26827 | 0.55553 | -7.23716 | -4.02046 | -0.03628 | -0.00108 | 3.89978e-05 | 0.12589 | -6.07637 | -0.76494 | 0.74974 | -10.08318 | -7.55978 | 0.77004 | -10.70294 | -8.24174 | 0.76498 | -10.50899 | -8.03914 | 0.768 | -10.49427 | -8.05956 | 0.27945 | -6.44894 | -1.80216 | 0.01893 | -0.00173 | -3.26473e-05 | 0.02362 | -4.44631 | -0.105 | 0.42081 | -7.1804 | -3.02161 | 0.54757 | -7.17039 | -3.92629 | 0.79268 | -10.32505 | -8.18443 | 0.8025 | -10.13307 | -8.13178 | 0.46082 | -6.40609 | -2.95204 | -0.01622 | 0.00133 | -2.15955e-05 | 0.77613 | -10.53277 | -8.1748
207.00003 | 0.72344 | -10.74592 | -7.77401 | 0.74622 | -11.00282 | -8.21049 | 0.76618 | -10.72824 | -8.21979 | 0.76674 | -10.82628 | -8.30089 | 0.02384 | -0.00166 | -3.948e-05 | 0.59342 | -8.11406 | -4.81501 | 0.77944 | -10.55881 | -8.22991 | 0.53879 | -7.35548 | -3.96307 | 0.01311 | -0.0006125 | -8.02681e-06 | 0.12867 | -5.93636 | -0.76383 | 0.7697 | -9.85693 | -7.58685 | 0.76496 | -10.75865 | -8.22996 | 0.76649 | -10.49703 | -8.04584 | 0.76635 | -10.52877 | -8.06868 | 0.27282 | -6.57387 | -1.79346 | 0.00634 | -0.00363 | -2.30185e-05 | 0.02269 | -4.63854 | -0.10524 | 0.40478 | -7.44072 | -3.01182 | 0.53294 | -7.46066 | -3.9761 | 0.77871 | -10.42879 | -8.12096 | 0.81585 | -10.01291 | -8.16899 | 0.46016 | -6.41914 | -2.95386 | 0.0439 | 0.00204 | 8.94503e-05 | 0.78042 | -10.47482 | -8.17477
207.10005 | 0.71437 | -10.80759 | -7.72064 | 0.71124 | -11.15622 | -7.93472 | 0.74862 | -10.82573 | -8.10441 | 0.77085 | -10.75472 | -8.29024 | 0.01039 | -6.25e-06 | -6.49375e-08 | 0.59548 | -8.26538 | -4.9219 | 0.78792 | -10.48315 | -8.25994 | 0.55166 | -7.4832 | -4.12815 | 0.01118 | -0.00065 | -7.26765e-06 | 0.12464 | -6.14004 | -0.76526 | 0.74898 | -10.08506 | -7.55355 | 0.77917 | -10.63338 | -8.28526 | 0.77698 | -10.42623 | -8.10097 | 0.75487 | -10.58378 | -7.98943 | 0.27108 | -6.56609 | -1.77996 | 0.02372 | -0.00379 | -8.99688e-05 | 0.02045 | -5.08496 | -0.10398 | 0.42592 | -7.0915 | -3.02038 | 0.58536 | -7.24578 | -4.24141 | 0.78622 | -10.33465 | -8.12529 | 0.80132 | -10.13494 | -8.12135 | 0.48141 | -6.15665 | -2.96385 | 0.02083 | -0.00315 | -6.56082e-05 | 0.79699 | -10.30593 | -8.2137
207.20003 | 0.73917 | -10.64388 | -7.86761 | 0.74935 | -10.93345 | -8.193 | 0.74375 | -10.8493 | -8.06921 | 0.75767 | -10.81422 | -8.19358 | -0.02365 | 0.00106 | -2.49814e-05 | 0.57254 | -8.35719 | -4.78482 | 0.78812 | -10.48899 | -8.26663 | 0.54712 | -7.5595 | -4.13598 | -0.0045 | -0.00187 | 8.4375e-06 | 0.12069 | -6.31399 | -0.76202 | 0.76628 | -9.91639 | -7.59874 | 0.76532 | -10.75988 | -8.2348 | 0.78273 | -10.35076 | -8.10183 | 0.77444 | -10.44986 | -8.0928 | 0.27475 | -6.51018 | -1.78868 | 0.01945 | -0.0006875 | -1.33733e-05 | 0.02217 | -4.73992 | -0.10507 | 0.42055 | -7.15644 | -3.00965 | 0.59026 | -6.96952 | -4.11385 | 0.7949 | -10.29473 | -8.18327 | 0.8098 | -10.05463 | -8.14228 | 0.44752 | -6.73196 | -3.01271 | 0.03487 | -0.0038 | -0.000132495 | 0.7741 | -10.55556 | -8.17108
207.30007 | 0.76725 | -10.43769 | -8.00834 | 0.73639 | -11.05894 | -8.14367 | 0.75716 | -10.78694 | -8.16744 | 0.75815 | -10.90421 | -8.26706 | 0.03478 | 0.00137 | 4.76106e-05 | 0.5795 | -8.47386 | -4.91063 | 0.78899 | -10.48939 | -8.27602 | 0.58142 | -7.48824 | -4.3538 | 0.04436 | -0.00459 | -0.000203788 | 0.12879 | -5.93377 | -0.76422 | 0.73476 | -10.19611 | -7.49166 | 0.77083 | -10.71216 | -8.2573 | 0.78352 | -10.35465 | -8.11304 | 0.77493 | -10.46281 | -8.10791 | 0.27202 | -6.57156 | -1.78758 | 0.00681 | -0.0005875 | -4.00381e-06 | 0.0229 | -4.58427 | -0.10496 | 0.42127 | -7.14209 | -3.00872 | 0.5991 | -7.05939 | -4.2293 | 0.78289 | -10.37094 | -8.11933 | 0.80106 | -10.14966 | -8.13045 | 0.45849 | -6.5954 | -3.02392 | -0.02207 | -0.00186 | 4.09712e-05 | 0.78365 | -10.46199 | -8.1985
207.40002 | 0.74861 | -10.67094 | -7.98841 | 0.71983 | -11.10931 | -7.99677 | 0.75404 | -10.79778 | -8.142 | 0.75756 | -10.83861 | -8.21087 | 0.02003 | -0.00443 | -8.87757e-05 | 0.60637 | -8.07306 | -4.89523 | 0.78048 | -10.54198 | -8.22775 | 0.55882 | -7.69224 | -4.29859 | 0.0146 | -0.00174 | -2.54587e-05 | 0.12495 | -6.12271 | -0.76502 | 0.77114 | -9.86758 | -7.60929 | 0.75311 | -10.82907 | -8.15546 | 0.77644 | -10.41661 | -8.08785 | 0.76046 | -10.51056 | -7.99288 | 0.26803 | -6.63986 | -1.7797 | 0.05077 | -0.0022 | -0.000111701 | 0.02317 | -4.53702 | -0.1051 | 0.41362 | -7.06002 | -2.92014 | 0.59176 | -6.70117 | -3.96545 | 0.78853 | -10.36374 | -8.17208 | 0.81106 | -10.05554 | -8.15561 | 0.46695 | -6.6182 | -3.09035 | 0.00522 | -0.00149 | -7.76921e-06 | 0.77825 | -10.50578 | -8.17609
207.50002 | 0.71358 | -10.79978 | -7.70649 | 0.74718 | -11.02155 | -8.23507 | 0.7424 | -10.86636 | -8.06723 | 0.77115 | -10.794 | -8.32375 | 0.00457 | -0.00192 | -8.76485e-06 | 0.58625 | -8.36925 | -4.90649 | 0.78578 | -10.51667 | -8.26379 | 0.5881 | -7.32844 | -4.30985 | -0.00568 | 0.000975 | -5.54287e-06 | 0.12592 | -6.08102 | -0.7657 | 0.75773 | -9.99121 | -7.57065 | 0.76592 | -10.75214 | -8.23526 | 0.77192 | -10.45565 | -8.07095 | 0.77618 | -10.43322 | -8.09809 | 0.27175 | -6.57102 | -1.78568 | 0.00235 | 0.0006 | 1.4106e-06 | 0.02305 | -4.55311 | -0.10497 | 0.4221 | -6.97425 | -2.94383 | 0.56274 | -6.89789 | -3.88174 | 0.78186 | -10.43079 | -8.15546 | 0.79751 | -10.16917 | -8.11001 | 0.48054 | -6.31649 | -3.03533 | -0.07354 | 0.00359 | -0.000263839 | 0.78351 | -10.45567 | -8.19211
207.60012 | 0.709 | -10.82925 | -7.67789 | 0.74189 | -11.03719 | -8.18835 | 0.75699 | -10.77936 | -8.15983 | 0.75806 | -10.91871 | -8.27709 | 0.03239 | -0.00329 | -0.000106482 | 0.60486 | -7.99464 | -4.83564 | 0.77553 | -10.57136 | -8.19843 | 0.54617 | -7.55708 | -4.12747 | 0.0268 | -0.00083125 | -2.22808e-05 | 0.12363 | -6.19153 | -0.76543 | 0.74039 | -10.13107 | -7.50093 | 0.77729 | -10.66008 | -8.28594 | 0.77502 | -10.44246 | -8.0931 | 0.76167 | -10.53649 | -8.02531 | 0.26446 | -6.72438 | -1.77832 | 0.01763 | -0.00277 | -4.88131e-05 | 0.02391 | -4.37616 | -0.10465 | 0.4124 | -7.17346 | -2.9583 | 0.56404 | -6.83152 | -3.85326 | 0.78936 | -10.2962 | -8.12737 | 0.80513 | -10.10848 | -8.13863 | 0.47639 | -6.22989 | -2.96784 | -0.01191 | 0.0022 | -2.61998e-05 | 0.77878 | -10.51082 | -8.18566
207.70003 | 0.75458 | -10.58046 | -7.98384 | 0.72289 | -11.12591 | -8.04275 | 0.7654 | -10.71335 | -8.20004 | 0.77081 | -10.81104 | -8.3333 | 0.0554 | -0.00622 | -0.000344531 | 0.59496 | -8.01704 | -4.76985 | 0.79065 | -10.47102 | -8.27892 | 0.56172 | -7.60486 | -4.2718 | 0.00132 | 0.00112 | 1.47675e-06 | 0.12226 | -6.2495 | -0.76405 | 0.73928 | -10.11893 | -7.48067 | 0.75086 | -10.84425 | -8.14249 | 0.7728 | -10.45905 | -8.08271 | 0.76029 | -10.54581 | -8.01789 | 0.28312 | -6.29796 | -1.78305 | 0.000324 | -0.0051 | -1.6524e-06 | 0.02366 | -4.43486 | -0.10493 | 0.40642 | -7.42169 | -3.01636 | 0.55702 | -7.15996 | -3.98821 | 0.78244 | -10.42102 | -8.15378 | 0.80523 | -10.11424 | -8.14425 | 0.4492 | -6.71374 | -3.01579 | 0.03701 | -0.00261 | -9.64547e-05 | 0.78086 | -10.48857 | -8.19009
207.80003 | 0.7377 | -10.7014 | -7.89447 | 0.72897 | -11.12372 | -8.10886 | 0.76086 | -10.74985 | -8.17911 | 0.78438 | -10.6824 | -8.37901 | 0.04344 | -0.00804 | -0.000349404 | 0.59795 | -8.11045 | -4.84965 | 0.78286 | -10.52996 | -8.24347 | 0.55165 | -7.74895 | -4.27472 | 0.00109 | 0.00026875 | 2.91862e-07 | 0.12812 | -5.97066 | -0.76493 | 0.77807 | -9.84333 | -7.65882 | 0.78617 | -10.52169 | -8.2718 | 0.76432 | -10.51314 | -8.03541 | 0.76317 | -10.52163 | -8.02981 | 0.27561 | -6.48424 | -1.78714 | 0.00972 | -0.0029 | -2.81996e-05 | 0.02279 | -4.60884 | -0.10506 | 0.41035 | -7.36452 | -3.02199 | 0.58885 | -6.54994 | -3.85694 | 0.7875 | -10.36353 | -8.16124 | 0.79811 | -10.1635 | -8.1116 | 0.4683 | -6.39284 | -2.99377 | -0.04794 | -0.0001875 | 8.988e-06 | 0.77976 | -10.4806 | -8.17231
207.90009 | 0.75578 | -10.48289 | -7.92278 | 0.74379 | -10.93094 | -8.13032 | 0.75589 | -10.79507 | -8.15983 | 0.76262 | -10.87657 | -8.29471 | 0.01745 | -0.00282 | -4.91985e-05 | 0.59325 | -8.23623 | -4.88614 | 0.77861 | -10.56686 | -8.22743 | 0.55308 | -7.07668 | -3.91396 | -0.03241 | 0.00399 | -0.000129223 | 0.12848 | -5.95662 | -0.76528 | 0.74537 | -10.15171 | -7.5668 | 0.78793 | -10.60539 | -8.35626 | 0.77256 | -10.41973 | -8.04989 | 0.76147 | -10.55064 | -8.03404 | 0.27084 | -6.59664 | -1.78663 | 0.01364 | -0.00065625 | -8.94994e-06 | 0.02313 | -4.53884 | -0.10499 | 0.42994 | -7.01583 | -3.01641 | 0.58956 | -6.7066 | -3.95391 | 0.77071 | -10.48814 | -8.0833 | 0.79591 | -10.19382 | -8.11336 | 0.45749 | -6.63506 | -3.03549 | -0.01128 | 0.00126 | -1.41642e-05 | 0.78121 | -10.45923 | -8.17087
208.00007 | 0.6805 | -10.92172 | -7.43222 | 0.75299 | -10.95956 | -8.2524 | 0.76607 | -10.71766 | -8.21049 | 0.76816 | -10.81049 | -8.30413 | 0.0079 | -0.0016 | -1.26464e-05 | 0.57857 | -8.25587 | -4.77657 | 0.77045 | -10.61437 | -8.17782 | 0.53792 | -7.66654 | -4.12403 | -0.01504 | -4.375e-05 | 6.57913e-07 | 0.12453 | -6.14439 | -0.76519 | 0.76075 | -9.96819 | -7.58332 | 0.77493 | -10.68717 | -8.28181 | 0.77226 | -10.45083 | -8.07074 | 0.77398 | -10.44865 | -8.08706 | 0.27624 | -6.47044 | -1.78742 | 0.05817 | -0.00537 | -0.000312658 | 0.02182 | -4.80061 | -0.10474 | 0.4071 | -7.40588 | -3.01494 | 0.57005 | -6.88373 | -3.92403 | 0.79654 | -10.27295 | -8.18281 | 0.80089 | -10.15401 | -8.13221 | 0.44706 | -6.57393 | -2.93897 | -0.00211 | -0.00202 | 4.27478e-06 | 0.77742 | -10.49618 | -8.15991
208.10014 | 0.73721 | -10.71751 | -7.90109 | 0.73709 | -11.05676 | -8.14981 | 0.7709 | -10.65344 | -8.21277 | 0.76177 | -10.8768 | -8.28565 | 0.01598 | -0.00231 | -3.68608e-05 | 0.58414 | -8.27059 | -4.83119 | 0.78621 | -10.51837 | -8.26965 | 0.56693 | -7.2247 | -4.09586 | -0.02212 | -0.00292 | 6.45628e-05 | 0.12746 | -6.00454 | -0.76536 | 0.76182 | -9.97857 | -7.60185 | 0.7658 | -10.76276 | -8.24208 | 0.76553 | -10.49337 | -8.03302 | 0.77016 | -10.46459 | -8.05936 | 0.27592 | -6.49378 | -1.79178 | -0.02355 | -0.00473 | 0.000111293 | 0.02298 | -4.56955 | -0.105 | 0.41951 | -7.20344 | -3.02191 | 0.58359 | -6.31319 | -3.68429 | 0.76864 | -10.51407 | -8.08154 | 0.80586 | -10.10362 | -8.14213 | 0.49045 | -6.01019 | -2.94771 | 0.03835 | 0.00278 | 0.000106664 | 0.78737 | -10.43247 | -8.21425
208.2001 | 0.73067 | -10.73883 | -7.84654 | 0.73976 | -10.97346 | -8.11767 | 0.76462 | -10.73541 | -8.20855 | 0.76315 | -10.85706 | -8.28552 | 0.00619 | -0.0005375 | -3.32712e-06 | 0.57645 | -8.28562 | -4.77621 | 0.78412 | -10.53104 | -8.25763 | 0.58484 | -7.22987 | -4.22831 | 0.01683 | -0.00392 | -6.59369e-05 | 0.12524 | -6.0996 | -0.76391 | 0.77311 | -9.79104 | -7.56953 | 0.75385 | -10.83986 | -8.17166 | 0.77088 | -10.44484 | -8.05174 | 0.76552 | -10.53725 | -8.06647 | 0.29394 | -6.05296 | -1.77919 | 0.08885 | -0.00251 | -0.000223236 | 0.02256 | -4.6525 | -0.10496 | 0.41762 | -7.22233 | -3.01621 | 0.53131 | -6.89769 | -3.6648 | 0.77118 | -10.49631 | -8.09456 | 0.80503 | -10.11574 | -8.14346 | 0.46467 | -6.49573 | -3.01835 | -0.03165 | 0.00139 | -4.39116e-05 | 0.77733 | -10.49678 | -8.15941
208.30014 | 0.74848 | -10.67584 | -7.99068 | 0.74642 | -11.0035 | -8.21324 | 0.76498 | -10.73935 | -8.21539 | 0.76017 | -10.89956 | -8.28553 | 0.01997 | -0.00471 | -9.40992e-05 | 0.58389 | -8.33925 | -4.8692 | 0.7929 | -10.45109 | -8.28663 | 0.58599 | -7.44191 | -4.36089 | -0.01196 | -0.00196 | 2.34735e-05 | 0.12979 | -5.87395 | -0.76239 | 0.7571 | -9.90428 | -7.49849 | 0.77343 | -10.6933 | -8.27049 | 0.77127 | -10.44776 | -8.05805 | 0.77238 | -10.46406 | -8.08222 | 0.27263 | -6.53957 | -1.78289 | 0.03595 | -0.00024375 | -8.76208e-06 | 0.02284 | -4.58604 | -0.10475 | 0.41995 | -7.18087 | -3.01558 | 0.53411 | -7.01617 | -3.74741 | 0.78796 | -10.36034 | -8.16351 | 0.80545 | -10.0891 | -8.12625 | 0.47212 | -6.48682 | -3.06256 | 0.05036 | 0.00502 | 0.000252759 | 0.77238 | -10.54754 | -8.14669
208.40009 | 0.71889 | -10.77855 | -7.74863 | 0.72335 | -11.09306 | -8.02417 | 0.7593 | -10.76821 | -8.17629 | 0.74948 | -10.96489 | -8.21796 | 0.02612 | -0.00144 | -3.77064e-05 | 0.5995 | -8.16541 | -4.89518 | 0.78747 | -10.49845 | -8.26724 | 0.59594 | -7.62816 | -4.54596 | -0.00343 | 0.0005875 | -2.01571e-06 | 0.12538 | -6.10184 | -0.76505 | 0.75848 | -10.01902 | -7.59926 | 0.75748 | -10.7921 | -8.17475 | 0.76927 | -10.44841 | -8.0376 | 0.76199 | -10.51506 | -8.01239 | 0.27493 | -6.48214 | -1.78213 | 0.12184 | -0.00859 | -0.00105 | 0.02369 | -4.42969 | -0.10493 | 0.41936 | -7.19451 | -3.01708 | 0.53674 | -7.20643 | -3.86799 | 0.78634 | -10.37512 | -8.1584 | 0.80067 | -10.14822 | -8.12536 | 0.47123 | -6.48092 | -3.05401 | -0.0378 | 0.00289 | -0.000109387 | 0.79144 | -10.41118 | -8.23986
208.50009 | 0.74628 | -10.67896 | -7.96952 | 0.75423 | -10.9429 | -8.25345 | 0.75214 | -10.81888 | -8.13728 | 0.76201 | -10.86491 | -8.27918 | -0.0216 | 0.00128 | -2.76699e-05 | 0.58248 | -8.4138 | -4.90088 | 0.79959 | -10.37926 | -8.29919 | 0.58699 | -7.58854 | -4.4544 | 0.14 | -0.00358 | -0.000501364 | 0.12478 | -6.11457 | -0.76301 | 0.73686 | -10.18065 | -7.50174 | 0.77278 | -10.69733 | -8.26667 | 0.77573 | -10.38404 | -8.05525 | 0.77601 | -10.38202 | -8.05652 | 0.26919 | -6.60636 | -1.77838 | 0.00894 | -0.0014 | -1.25146e-05 | 0.02281 | -4.60079 | -0.10497 | 0.41923 | -7.20766 | -3.02166 | 0.54209 | -7.05392 | -3.82384 | 0.7818 | -10.39264 | -8.12492 | 0.81174 | -10.03153 | -8.14301 | 0.44609 | -6.72815 | -3.00139 | 0.01448 | -0.0015 | -2.172e-05 | 0.79671 | -10.35267 | -8.24809
208.60021 | 0.72502 | -10.76064 | -7.80166 | 0.71595 | -11.09923 | -7.94643 | 0.7507 | -10.80385 | -8.11047 | 0.76684 | -10.85646 | -8.32515 | 0.0058 | -0.00162 | -9.42175e-06 | 0.5898 | -8.1004 | -4.77761 | 0.7794 | -10.54722 | -8.22052 | 0.55329 | -7.82138 | -4.32745 | 0.03009 | -0.00311 | -9.34515e-05 | 0.12589 | -6.07046 | -0.76422 | 0.762 | -9.914 | -7.55448 | 0.77157 | -10.73439 | -8.28234 | 0.76563 | -10.48611 | -8.02845 | 0.76373 | -10.51931 | -8.03387 | 0.26854 | -6.61045 | -1.77517 | 0.01439 | -0.00464 | -6.67151e-05 | 0.02195 | -4.77957 | -0.1049 | 0.41883 | -7.21291 | -3.02097 | 0.55218 | -6.96474 | -3.8458 | 0.77828 | -10.42579 | -8.11415 | 0.80234 | -10.13389 | -8.13084 | 0.46356 | -6.82742 | -3.16493 | -0.03257 | 0.00426 | -0.000138834 | 0.78245 | -10.46228 | -8.18625
208.70017 | 0.75531 | -10.61431 | -8.01712 | 0.72435 | -11.10807 | -8.04611 | 0.77219 | -10.68121 | -8.24794 | 0.7731 | -10.78631 | -8.33892 | -0.01319 | 0.000125 | -1.64875e-06 | 0.58359 | -8.16617 | -4.76566 | 0.78056 | -10.54828 | -8.23355 | 0.55168 | -7.67468 | -4.23399 | -0.05463 | 0.00165 | -9.01461e-05 | 0.12535 | -6.10115 | -0.76477 | 0.73678 | -10.16253 | -7.48757 | 0.77577 | -10.68426 | -8.28853 | 0.78026 | -10.36024 | -8.08373 | 0.77513 | -10.36586 | -8.03493 | 0.27983 | -6.34377 | -1.77515 | 0.0096 | -0.00399 | -3.8288e-05 | 0.02279 | -4.60085 | -0.10485 | 0.41933 | -7.20316 | -3.02051 | 0.56045 | -7.08954 | -3.97334 | 0.77619 | -10.44979 | -8.11101 | 0.80235 | -10.14551 | -8.14029 | 0.52369 | -6.11295 | -3.20128 | -0.01587 | -0.00191 | 3.03552e-05 | 0.77822 | -10.50701 | -8.17674
208.80007 | 0.73561 | -10.7214 | -7.88681 | 0.73704 | -11.07253 | -8.16085 | 0.74933 | -10.77914 | -8.07711 | 0.76494 | -10.86496 | -8.31101 | 0.03467 | -0.00436 | -0.000151226 | 0.57713 | -8.18016 | -4.72101 | 0.78103 | -10.55485 | -8.24368 | 0.5715 | -7.56047 | -4.32082 | 0.00362 | -0.00101 | -3.63759e-06 | 0.12322 | -6.20707 | -0.76482 | 0.7429 | -10.08911 | -7.49516 | 0.77275 | -10.7193 | -8.28336 | 0.77164 | -10.44618 | -8.06066 | 0.76208 | -10.54123 | -8.03326 | 0.27984 | -6.28766 | -1.75955 | 0.03626 | 0.0005125 | 1.85817e-05 | 0.02343 | -4.46847 | -0.10469 | 0.4178 | -7.20138 | -3.00877 | 0.54808 | -7.27208 | -3.98568 | 0.79189 | -10.32674 | -8.17763 | 0.79687 | -10.18478 | -8.11594 | 0.4887 | -6.70508 | -3.27677 | -0.01684 | 0.00165 | -2.77794e-05 | 0.7854 | -10.45729 | -8.21317
208.9001 | 0.75581 | -10.56383 | -7.98427 | 0.73116 | -11.06945 | -8.09358 | 0.76587 | -10.71111 | -8.20327 | 0.75493 | -10.92796 | -8.24988 | -0.0039 | -0.00251 | 9.79121e-06 | 0.56909 | -8.30639 | -4.72711 | 0.80145 | -10.38088 | -8.31975 | 0.55166 | -7.76478 | -4.28348 | -0.00604 | -0.0015 | 9.063e-06 | 0.12476 | -6.1229 | -0.7639 | 0.76796 | -9.71733 | -7.46251 | 0.77125 | -10.7203 | -8.26801 | 0.76957 | -10.46353 | -8.05244 | 0.7672 | -10.44643 | -8.01448 | 0.28225 | -6.22841 | -1.75799 | 0.01844 | -0.00181 | -3.33073e-05 | 0.02339 | -4.48589 | -0.1049 | 0.41961 | -7.23018 | -3.03384 | 0.51662 | -7.27849 | -3.76022 | 0.77482 | -10.46883 | -8.11151 | 0.81425 | -10.00832 | -8.14931 | 0.47428 | -6.72819 | -3.19107 | -0.00964 | 0.00181 | -1.74068e-05 | 0.78213 | -10.46641 | -8.18605
209.0001 | 0.73722 | -10.71356 | -7.89826 | 0.72709 | -11.07973 | -8.05592 | 0.7507 | -10.79974 | -8.10742 | 0.75798 | -10.92358 | -8.27982 | -0.00394 | -0.0006 | 2.3652e-06 | 0.58427 | -8.12366 | -4.74639 | 0.79594 | -10.42521 | -8.29784 | 0.6063 | -7.33459 | -4.44697 | 0.01039 | 0.00101 | 1.05239e-05 | 0.12536 | -6.10351 | -0.76512 | 0.76095 | -9.86434 | -7.50624 | 0.76222 | -10.78831 | -8.22304 | 0.76881 | -10.48385 | -8.06008 | 0.75682 | -10.58115 | -8.00797 | 0.26567 | -6.63994 | -1.76405 | 0.08633 | -0.00029375 | -2.53583e-05 | 0.02318 | -4.52225 | -0.10482 | 0.41883 | -7.25624 | -3.03916 | 0.48687 | -5.7907 | -2.81934 | 0.78017 | -10.42508 | -8.13334 | 0.8048 | -10.10582 | -8.13315 | 0.48819 | -6.72007 | -3.28068 | -0.01625 | 0.0001 | -1.6255e-06 | 0.78924 | -10.4259 | -8.22853
209.10016 | 0.72065 | -10.78628 | -7.77311 | 0.75562 | -10.95416 | -8.27722 | 0.78303 | -10.58624 | -8.28935 | 0.76856 | -10.80909 | -8.30748 | 0.07925 | -0.00554 | -0.000438869 | 0.57071 | -8.36426 | -4.7736 | 0.77907 | -10.57249 | -8.23672 | 0.51921 | -8.02461 | -4.16648 | -0.08333 | 0.00295 | -0.000245832 | 0.12304 | -6.21586 | -0.76477 | 0.74226 | -9.94126 | -7.37898 | 0.75831 | -10.81498 | -8.20116 | 0.76893 | -10.46544 | -8.04718 | 0.76477 | -10.51549 | -8.04198 | 0.27233 | -6.45282 | -1.75732 | 0.00335 | -0.00434 | -1.45176e-05 | 0.02298 | -4.56488 | -0.10491 | 0.41684 | -7.28301 | -3.03582 | 0.46854 | -6.61819 | -3.10089 | 0.79186 | -10.30338 | -8.15887 | 0.79776 | -10.16074 | -8.10586 | 0.45106 | -6.73686 | -3.03873 | -0.01479 | 0.00036875 | -5.45308e-06 | 0.7727 | -10.55221 | -8.15371
209.20016 | 0.73723 | -10.73257 | -7.91233 | 0.73533 | -10.99418 | -8.08432 | 0.75448 | -10.80514 | -8.15227 | 0.76542 | -10.88364 | -8.33052 | -0.00273 | 0.000625 | -1.7075e-06 | 0.58266 | -8.30746 | -4.8404 | 0.79447 | -10.37679 | -8.24402 | 0.55729 | -7.8209 | -4.35849 | 0.01495 | -0.00217 | -3.25054e-05 | 0.13037 | -5.85392 | -0.76315 | 0.74086 | -9.99141 | -7.40224 | 0.7597 | -10.78641 | -8.19439 | 0.77427 | -10.44161 | -8.08466 | 0.7746 | -10.43646 | -8.08408 | 0.27021 | -6.51518 | -1.76047 | -0.00465 | -0.0033 | 1.5345e-05 | 0.02224 | -4.708 | -0.10472 | 0.43076 | -7.04155 | -3.03319 | 0.45094 | -6.92276 | -3.12178 | 0.78314 | -10.39367 | -8.13972 | 0.79714 | -10.16056 | -8.09936 | 0.47472 | -6.40394 | -3.04006 | -0.00318 | -0.0006 | 1.9092e-06 | 0.78486 | -10.44519 | -8.19805
209.30014 | 0.71159 | -10.80919 | -7.69167 | 0.75554 | -10.87416 | -8.21589 | 0.72792 | -10.92116 | -7.94971 | 0.75384 | -10.94286 | -8.24921 | 0.13639 | -0.00369 | -0.000502949 | 0.58558 | -8.20854 | -4.80679 | 0.78559 | -10.52099 | -8.26519 | 0.56664 | -7.71919 | -4.37397 | 0.00443 | -0.00086875 | -3.84943e-06 | 0.1303 | -5.84381 | -0.76146 | 0.74171 | -10.09485 | -7.48741 | 0.77961 | -10.67031 | -8.31869 | 0.77666 | -10.40504 | -8.08119 | 0.77386 | -10.41638 | -8.06081 | 0.27401 | -6.42102 | -1.75944 | 0.03611 | -0.00477 | -0.000172444 | 0.02194 | -4.76933 | -0.10464 | 0.41637 | -7.29481 | -3.03734 | 0.47943 | -6.36652 | -3.05233 | 0.78402 | -10.40133 | -8.15481 | 0.80727 | -10.06403 | -8.12443 | 0.45302 | -6.73972 | -3.05321 | 0.01053 | -0.00208 | -2.19156e-05 | 0.78829 | -10.42116 | -8.2149
209.4001 | 0.74634 | -10.6722 | -7.96512 | 0.7373 | -11.02679 | -8.13003 | 0.77767 | -10.55237 | -8.20628 | 0.7523 | -10.90095 | -8.20076 | 0.03289 | -0.00116 | -3.80244e-05 | 0.60238 | -8.32587 | -5.01535 | 0.78207 | -10.54183 | -8.24447 | 0.59568 | -7.50868 | -4.47278 | 0.00559 | 0.00346 | 1.93658e-05 | 0.12223 | -6.24589 | -0.76341 | 0.75931 | -9.96969 | -7.57013 | 0.77895 | -10.6678 | -8.30969 | 0.76308 | -10.51551 | -8.02417 | 0.77985 | -10.34454 | -8.06724 | 0.28807 | -6.12559 | -1.76459 | 0.01612 | -0.00512 | -8.24938e-05 | 0.02255 | -4.64871 | -0.10482 | 0.40705 | -7.44175 | -3.02917 | 0.46308 | -6.71502 | -3.10959 | 0.79402 | -10.32945 | -8.20181 | 0.80009 | -10.14649 | -8.11807 | 0.44744 | -6.89599 | -3.08553 | 0.07178 | -0.000925 | -6.63956e-05 | 0.78627 | -10.41646 | -8.19019
209.5001 | 0.7463 | -10.64521 | -7.94447 | 0.73575 | -11.05848 | -8.13624 | 0.76432 | -10.70519 | -8.18222 | 0.77262 | -10.81427 | -8.35532 | 0.00955 | -6.25e-05 | -5.96688e-07 | 0.63081 | -8.16026 | -5.14759 | 0.79651 | -10.43223 | -8.30941 | 0.58706 | -7.63454 | -4.48192 | -0.00882 | 0.00034375 | -3.03119e-06 | 0.1218 | -6.27039 | -0.76375 | 0.75627 | -9.97176 | -7.54136 | 0.77977 | -10.66994 | -8.32008 | 0.7765 | -10.43558 | -8.1032 | 0.76426 | -10.50137 | -8.02574 | 0.27848 | -6.38659 | -1.77852 | -0.0298 | -0.00075 | 2.23515e-05 | 0.02259 | -4.64328 | -0.10487 | 0.42618 | -7.12022 | -3.03447 | 0.45504 | -7.03739 | -3.20228 | 0.77287 | -10.47487 | -8.09568 | 0.80808 | -10.09209 | -8.15518 | 0.46278 | -6.73714 | -3.11784 | -0.01353 | 0.00171 | -2.31718e-05 | 0.77823 | -10.50119 | -8.17238
209.60003 | 0.7727 | -10.50488 | -8.11711 | 0.7355 | -11.05381 | -8.13006 | 0.75094 | -10.78195 | -8.09665 | 0.78492 | -10.63582 | -8.34825 | 0.03542 | -0.00189 | -6.68515e-05 | 0.60312 | -8.45274 | -5.09799 | 0.79249 | -10.42871 | -8.26468 | 0.57111 | -7.95468 | -4.54301 | -0.01083 | -0.00219 | 2.36928e-05 | 0.12584 | -6.08674 | -0.76596 | 0.76859 | -9.8781 | -7.59219 | 0.7713 | -10.71337 | -8.2632 | 0.77281 | -10.44468 | -8.07176 | 0.76515 | -10.50183 | -8.03547 | 0.28641 | -6.21006 | -1.77861 | 0.000554 | 0.00136 | 7.54825e-07 | 0.02298 | -4.55911 | -0.10477 | 0.41644 | -7.27146 | -3.02816 | 0.46306 | -6.87221 | -3.18227 | 0.77473 | -10.46406 | -8.10685 | 0.79958 | -10.15607 | -8.12054 | 0.46828 | -6.66285 | -3.12009 | -0.03424 | 0.0028 | -9.58748e-05 | 0.78604 | -10.45964 | -8.22166
209.70005 | 0.71232 | -10.82661 | -7.71201 | 0.7325 | -11.09244 | -8.12519 | 0.75706 | -10.78444 | -8.16452 | 0.75199 | -10.91644 | -8.20903 | 0.01692 | -0.0009875 | -1.67045e-05 | 0.60338 | -8.15305 | -4.91942 | 0.79541 | -10.44277 | -8.30632 | 0.59418 | -7.62224 | -4.52897 | 0.07116 | -0.00224 | -0.000159665 | 0.12723 | -6.0167 | -0.7655 | 0.74636 | -9.99698 | -7.46131 | 0.74956 | -10.85584 | -8.13707 | 0.7723 | -10.46081 | -8.07893 | 0.7631 | -10.47479 | -7.99328 | 0.27824 | -6.35875 | -1.76923 | -0.01483 | -0.00276 | 4.09789e-05 | 0.02286 | -4.58691 | -0.10486 | 0.41641 | -7.28838 | -3.03493 | 0.48321 | -6.61348 | -3.1957 | 0.78182 | -10.40476 | -8.13467 | 0.8015 | -10.12896 | -8.11836 | 0.48977 | -6.37877 | -3.12411 | -0.0153 | 0.00364 | -5.57421e-05 | 0.7775 | -10.52114 | -8.18015
209.80002 | 0.7433 | -10.57119 | -7.85753 | 0.74442 | -10.86489 | -8.08805 | 0.76695 | -10.70311 | -8.20878 | 0.78318 | -10.71282 | -8.39009 | 0.01264 | -0.00433 | -5.4734e-05 | 0.59036 | -8.20491 | -4.84386 | 0.78045 | -10.53488 | -8.22195 | 0.57793 | -7.72811 | -4.46629 | 0.00263 | -0.00080625 | -2.11883e-06 | 0.12974 | -5.894 | -0.76468 | 0.7514 | -9.97412 | -7.49452 | 0.78077 | -10.65734 | -8.32092 | 0.76967 | -10.46954 | -8.05807 | 0.76537 | -10.50943 | -8.04361 | 0.28589 | -6.18333 | -1.76776 | 0.02247 | -0.00812 | -0.000182436 | 0.02254 | -4.65249 | -0.10488 | 0.42701 | -7.12883 | -3.0441 | 0.4488 | -7.04143 | -3.16017 | 0.77869 | -10.43585 | -8.12627 | 0.79891 | -10.15499 | -8.1129 | 0.48734 | -6.4831 | -3.15946 | -0.00132 | -0.00171 | 2.24713e-06 | 0.78271 | -10.45034 | -8.17963
209.90003 | 0.73776 | -10.72049 | -7.90919 | 0.72165 | -11.13161 | -8.03311 | 0.76945 | -10.69831 | -8.23184 | 0.76984 | -10.82338 | -8.33223 | -0.01526 | 5e-05 | -7.63e-07 | 0.58671 | -8.22414 | -4.82518 | 0.78629 | -10.52731 | -8.27753 | 0.59213 | -7.69875 | -4.55863 | 0.00403 | 0.00404 | 1.63044e-05 | 0.12774 | -5.99594 | -0.76592 | 0.74391 | -10.07843 | -7.49749 | 0.75871 | -10.78818 | -8.18506 | 0.77821 | -10.41609 | -8.10588 | 0.76389 | -10.54959 | -8.05876 | 0.27557 | -6.38477 | -1.75947 | 0.07034 | -0.00491 | -0.000345086 | 0.02246 | -4.66727 | -0.10484 | 0.42059 | -7.22033 | -3.03682 | 0.46003 | -7.03327 | -3.23552 | 0.78753 | -10.36756 | -8.16479 | 0.80197 | -10.11217 | -8.10963 | 0.47399 | -6.68158 | -3.16701 | -0.04867 | 0.00283 | -0.000137805 | 0.78623 | -10.42051 | -8.19291
210.00023 | 0.72835 | -10.74339 | -7.82496 | 0.72924 | -11.07713 | -8.07787 | 0.76369 | -10.74449 | -8.20548 | 0.75625 | -10.87496 | -8.22417 | -0.00942 | -0.0003875 | 3.65064e-06 | 0.59236 | -8.38026 | -4.96413 | 0.79804 | -10.35929 | -8.26713 | 0.57148 | -7.89822 | -4.51365 | 0.0497 | -0.0007125 | -3.54105e-05 | 0.12536 | -6.10531 | -0.76537 | 0.77012 | -9.74974 | -7.50844 | 0.75316 | -10.82478 | -8.15274 | 0.78114 | -10.37621 | -8.10532 | 0.76753 | -10.50132 | -8.06008 | 0.27021 | -6.55895 | -1.77231 | -0.00142 | 0.0006125 | -8.673e-07 | 0.02176 | -4.80801 | -0.10461 | 0.4182 | -7.25255 | -3.03305 | 0.47534 | -6.94869 | -3.30302 | 0.79007 | -10.35318 | -8.17969 | 0.79205 | -10.21676 | -8.09217 | 0.486 | -6.43222 | -3.12608 | -0.03063 | 0.000325 | -9.95638e-06 | 0.78425 | -10.46577 | -8.20781
210.1 | 0.71123 | -10.78333 | -7.66942 | 0.736 | -11.08541 | -8.15882 | 0.76251 | -10.73888 | -8.1885 | 0.77153 | -10.82421 | -8.35118 | 0.01725 | -0.00492 | -8.48534e-05 | 0.62744 | -7.75902 | -4.86835 | 0.77718 | -10.57808 | -8.22106 | 0.58407 | -7.42318 | -4.33569 | 0.00809 | -0.00086875 | -7.03166e-06 | 0.12645 | -6.04754 | -0.76474 | 0.76419 | -9.84111 | -7.52047 | 0.77577 | -10.66506 | -8.27367 | 0.76923 | -10.47892 | -8.06065 | 0.7587 | -10.56509 | -8.01576 | 0.2846 | -6.22601 | -1.7719 | -0.03345 | -0.000575 | 1.92326e-05 | 0.02239 | -4.67939 | -0.10477 | 0.42186 | -7.18808 | -3.03239 | 0.49535 | -6.98268 | -3.45891 | 0.79508 | -10.27628 | -8.17048 | 0.80562 | -10.11279 | -8.14705 | 0.47352 | -6.52269 | -3.08859 | 0.01921 | -0.0004 | -7.6828e-06 | 0.77336 | -10.57742 | -8.18012
210.20023 | 0.71078 | -10.82035 | -7.69083 | 0.74594 | -11.01403 | -8.21582 | 0.778 | -10.62168 | -8.26366 | 0.73562 | -11.02924 | -8.11338 | 0.02839 | 0.00026875 | 7.62901e-06 | 0.58711 | -8.13592 | -4.77668 | 0.79644 | -10.43181 | -8.30832 | 0.55885 | -7.74021 | -4.32565 | 0.01103 | -0.00036875 | -4.06731e-06 | 0.12625 | -6.05715 | -0.76472 | 0.75561 | -9.99844 | -7.55491 | 0.78131 | -10.65006 | -8.32095 | 0.76793 | -10.49149 | -8.05676 | 0.77431 | -10.45163 | -8.09282 | 0.28726 | -6.15367 | -1.76768 | 0.03171 | -0.00384 | -0.000121702 | 0.02226 | -4.70705 | -0.10476 | 0.40712 | -7.05164 | -2.87086 | 0.50864 | -6.89352 | -3.50631 | 0.78089 | -10.41934 | -8.13638 | 0.8078 | -10.06594 | -8.13127 | 0.506 | -6.36916 | -3.22277 | 0.0188 | 0.0001625 | 3.05467e-06 | 0.7859 | -10.44075 | -8.20543
210.3 | 0.71566 | -10.80302 | -7.73127 | 0.74655 | -11.02467 | -8.23049 | 0.77222 | -10.67844 | -8.24609 | 0.75869 | -10.86797 | -8.24538 | 0.00489 | -0.00214 | -1.0446e-05 | 0.5789 | -8.46129 | -4.89827 | 0.77456 | -10.58368 | -8.19772 | 0.58043 | -7.36582 | -4.27536 | -0.00724 | 0.0007 | -5.0666e-06 | 0.12518 | -6.10912 | -0.76474 | 0.73474 | -10.14039 | -7.45056 | 0.76098 | -10.75785 | -8.18653 | 0.79013 | -10.28571 | -8.12705 | 0.76392 | -10.52104 | -8.03724 | 0.2759 | -6.44682 | -1.77867 | 0.02464 | -0.00344 | -8.48609e-05 | 0.02286 | -4.58585 | -0.10482 | 0.42632 | -7.10554 | -3.02925 | 0.50072 | -6.86754 | -3.43875 | 0.78814 | -10.31151 | -8.12688 | 0.80998 | -10.05846 | -8.14713 | 0.47422 | -6.74526 | -3.19871 | 0.00811 | -0.00399 | -3.24013e-05 | 0.77713 | -10.51166 | -8.16894
210.40021 | 0.71003 | -10.83991 | -7.69662 | 0.73064 | -11.09316 | -8.10512 | 0.74743 | -10.82342 | -8.08978 | 0.76933 | -10.7784 | -8.29218 | 0.03106 | -0.00361 | -0.000112028 | 0.5942 | -8.32709 | -4.948 | 0.78869 | -10.49084 | -8.27403 | 0.58993 | -7.41024 | -4.37151 | 0.00314 | -0.003 | -9.423e-06 | 0.12204 | -6.26491 | -0.76455 | 0.76385 | -9.72509 | -7.42851 | 0.77926 | -10.63516 | -8.28759 | 0.78297 | -10.3345 | -8.0916 | 0.76232 | -10.53851 | -8.03369 | 0.2712 | -6.55247 | -1.77706 | -0.05273 | 0.00229 | -0.000120631 | 0.02238 | -4.67499 | -0.10461 | 0.4336 | -6.98588 | -3.02911 | 0.51209 | -6.84584 | -3.50572 | 0.76878 | -10.48811 | -8.06301 | 0.79965 | -10.15261 | -8.1185 | 0.48112 | -6.72788 | -3.23692 | -0.00756 | -0.00143 | 1.08188e-05 | 0.78451 | -10.44737 | -8.1961
210.50023 | 0.71588 | -10.82315 | -7.74808 | 0.74032 | -11.01726 | -8.15628 | 0.76192 | -10.76076 | -8.19881 | 0.76253 | -10.8871 | -8.30178 | -0.01075 | 0.00137 | -1.47785e-05 | 0.5951 | -8.22973 | -4.89748 | 0.78104 | -10.5575 | -8.24579 | 0.59143 | -7.61156 | -4.50174 | 0.0293 | -0.00439 | -0.000128571 | 0.12574 | -6.08816 | -0.76555 | 0.74395 | -10.03663 | -7.46676 | 0.77841 | -10.63721 | -8.28014 | 0.77129 | -10.46134 | -8.06868 | 0.76839 | -10.47841 | -8.05154 | 0.27632 | -6.43877 | -1.77919 | 0.05119 | 0.00046875 | 2.39939e-05 | 0.02394 | -4.35972 | -0.10435 | 0.43272 | -6.99789 | -3.02815 | 0.4856 | -7.15167 | -3.47285 | 0.78513 | -10.34539 | -8.12247 | 0.81821 | -9.97467 | -8.16137 | 0.48949 | -6.6425 | -3.25142 | -0.00215 | -0.0008125 | 1.74362e-06 | 0.77861 | -10.52636 | -8.19594
210.60009 | 0.73484 | -10.7382 | -7.89088 | 0.75659 | -10.95691 | -8.28989 | 0.74822 | -10.84013 | -8.11085 | 0.77148 | -10.79276 | -8.32643 | 0.01894 | -0.00148 | -2.79306e-05 | 0.59894 | -8.25034 | -4.9415 | 0.78792 | -10.48242 | -8.25927 | 0.58454 | -7.75608 | -4.53372 | -0.03542 | -0.00168 | 5.95549e-05 | 0.12794 | -5.98406 | -0.76561 | 0.74898 | -10.03431 | -7.51546 | 0.77149 | -10.70069 | -8.25552 | 0.77916 | -10.38233 | -8.08949 | 0.7754 | -10.39071 | -8.05698 | 0.28342 | -6.32434 | -1.79247 | -0.03558 | 0.00298 | -0.000106064 | 0.02291 | -4.56559 | -0.10458 | 0.43329 | -6.96014 | -3.01575 | 0.49204 | -7.08391 | -3.48559 | 0.78547 | -10.38731 | -8.1589 | 0.81235 | -10.04218 | -8.15774 | 0.50714 | -6.16236 | -3.12515 | 0.00699 | -0.0013 | -9.0922e-06 | 0.76548 | -10.61018 | -8.12191
210.70024 | 0.72734 | -10.74189 | -7.81297 | 0.74801 | -10.99706 | -8.22589 | 0.75665 | -10.78254 | -8.15859 | 0.77503 | -10.79069 | -8.36312 | -0.000772 | -0.00217 | 1.67427e-06 | 0.57694 | -8.44704 | -4.87343 | 0.79022 | -10.46979 | -8.2734 | 0.56663 | -8.0216 | -4.54526 | -0.01954 | 0.00168 | -3.2855e-05 | 0.1264 | -6.05624 | -0.76552 | 0.76124 | -9.94885 | -7.57345 | 0.77352 | -10.68811 | -8.26745 | 0.78509 | -10.33805 | -8.11633 | 0.76593 | -10.52241 | -8.05939 | 0.27444 | -6.55244 | -1.79826 | 0.01126 | -0.0023 | -2.5898e-05 | 0.0229 | -4.57291 | -0.10473 | 0.39723 | -7.59201 | -3.01575 | 0.50495 | -7.04954 | -3.55966 | 0.78763 | -10.35747 | -8.15789 | 0.79648 | -10.18359 | -8.11102 | 0.48603 | -6.31871 | -3.07106 | 0.01171 | 0.0009875 | 1.15666e-05 | 0.77739 | -10.50422 | -8.16583
210.8 | 0.73745 | -10.70102 | -7.89147 | 0.74598 | -11.00333 | -8.20831 | 0.76876 | -10.69317 | -8.22049 | 0.75162 | -10.94357 | -8.22543 | 0.04682 | -0.00241 | -0.000112953 | 0.60214 | -8.18136 | -4.92636 | 0.77818 | -10.556 | -8.21446 | 0.59457 | -7.51622 | -4.4689 | -0.02432 | -0.00056875 | 1.38331e-05 | 0.12556 | -6.10278 | -0.76628 | 0.76679 | -9.80797 | -7.52063 | 0.75761 | -10.80594 | -8.1867 | 0.77263 | -10.4252 | -8.05477 | 0.77743 | -10.42235 | -8.10264 | 0.29532 | -6.01199 | -1.77544 | 0.05447 | -0.00313 | -0.000170209 | 0.02421 | -4.31422 | -0.10445 | 0.40892 | -7.39426 | -3.02367 | 0.47532 | -7.18172 | -3.41361 | 0.78718 | -10.34191 | -8.14096 | 0.79712 | -10.18417 | -8.11805 | 0.48366 | -6.45199 | -3.12054 | 0.000482 | 0.005 | 2.41e-06 | 0.77736 | -10.52033 | -8.17803
210.90005 | 0.73708 | -10.70584 | -7.89103 | 0.72889 | -11.10802 | -8.09655 | 0.7868 | -10.54608 | -8.29763 | 0.75546 | -10.89394 | -8.22993 | -0.01567 | -0.00261 | 4.09457e-05 | 0.59938 | -8.2769 | -4.96102 | 0.7617 | -10.64803 | -8.11061 | 0.55202 | -7.79359 | -4.30222 | -0.05474 | 0.0029 | -0.000158734 | 0.12405 | -6.1849 | -0.76722 | 0.75657 | -10.00265 | -7.56766 | 0.78321 | -10.62879 | -8.32452 | 0.76936 | -10.48093 | -8.06356 | 0.77576 | -10.42204 | -8.08503 | 0.27667 | -6.49219 | -1.79618 | -0.00673 | -0.00065625 | 4.41656e-06 | 0.02284 | -4.58452 | -0.10469 | 0.41608 | -7.27911 | -3.02873 | 0.505 | -6.73711 | -3.40226 | 0.77946 | -10.41471 | -8.11789 | 0.79926 | -10.17131 | -8.12947 | 0.44786 | -7.01189 | -3.14031 | -0.00214 | 0.00015625 | -3.33594e-07 | 0.77734 | -10.51096 | -8.17054
211.00002 | 0.73783 | -10.71876 | -7.90862 | 0.73979 | -11.06663 | -8.18695 | 0.7842 | -10.50351 | -8.23681 | 0.75585 | -10.91551 | -8.25045 | 0.0255 | -0.00186 | -4.74993e-05 | 0.59603 | -8.38715 | -4.99903 | 0.78769 | -10.49733 | -8.2686 | 0.58373 | -7.65603 | -4.46905 | -0.07591 | 0.00353 | -0.000267565 | 0.1264 | -6.07405 | -0.76774 | 0.76217 | -9.93138 | -7.56937 | 0.78274 | -10.62277 | -8.31488 | 0.77833 | -10.42679 | -8.1155 | 0.77192 | -10.46032 | -8.07457 | 0.27884 | -6.44691 | -1.79767 | -0.00154 | 0.00261 | -4.02144e-06 | 0.02318 | -4.51893 | -0.10475 | 0.41887 | -7.21469 | -3.02201 | 0.47597 | -7.15161 | -3.40393 | 0.77671 | -10.43054 | -8.10154 | 0.81307 | -10.03708 | -8.16082 | 0.47273 | -6.67896 | -3.15733 | -0.05452 | 0.00369 | -0.000201365 | 0.76902 | -10.56845 | -8.12739
211.10003 | 0.72893 | -10.74296 | -7.83086 | 0.75469 | -10.96417 | -8.27454 | 0.74164 | -10.86487 | -8.05781 | 0.76218 | -10.87654 | -8.28988 | 0.03113 | -0.00366 | -0.000114006 | 0.57823 | -8.60359 | -4.97485 | 0.78194 | -10.5253 | -8.23015 | 0.61387 | -7.28669 | -4.47307 | 0.03062 | -0.0007875 | -2.41101e-05 | 0.12764 | -6.0127 | -0.76749 | 0.75162 | -9.97213 | -7.49527 | 0.75472 | -10.80917 | -8.15784 | 0.77033 | -10.47896 | -8.07225 | 0.76326 | -10.51496 | -8.02569 | 0.27788 | -6.46489 | -1.79646 | 0.01115 | -0.00288 | -3.21317e-05 | 0.02196 | -4.75926 | -0.10451 | 0.42082 | -7.16691 | -3.01598 | 0.51718 | -6.86966 | -3.55282 | 0.79006 | -10.31664 | -8.15076 | 0.80676 | -10.07844 | -8.13088 | 0.44557 | -6.91419 | -3.08077 | -0.01622 | -0.00113 | 1.83466e-05 | 0.7862 | -10.42507 | -8.19622
211.20021 | 0.70153 | -10.85683 | -7.61636 | 0.73711 | -11.06113 | -8.15327 | 0.75466 | -10.79327 | -8.14526 | 0.75314 | -10.93031 | -8.2321 | 0.0183 | -0.00219 | -4.01522e-05 | 0.60688 | -8.10406 | -4.91819 | 0.79303 | -10.46708 | -8.30074 | 0.56327 | -7.92763 | -4.46539 | 3.5e-05 | 0.0007875 | 2.75625e-08 | 0.12173 | -6.29657 | -0.76646 | 0.74691 | -10.09541 | -7.54031 | 0.76996 | -10.72835 | -8.26036 | 0.74995 | -10.59571 | -7.94629 | 0.76917 | -10.48664 | -8.06605 | 0.27596 | -6.49546 | -1.79246 | -0.01065 | -0.0003 | 3.1938e-06 | 0.02089 | -4.97992 | -0.10401 | 0.41719 | -7.21154 | -3.00857 | 0.48645 | -7.25726 | -3.53029 | 0.7827 | -10.39573 | -8.13676 | 0.80323 | -10.13322 | -8.1393 | 0.47456 | -6.66879 | -3.16477 | -0.02908 | 8.125e-05 | -2.36291e-06 | 0.77912 | -10.50917 | -8.1879
211.30021 | 0.75946 | -10.55301 | -8.01454 | 0.72526 | -11.13588 | -8.07644 | 0.7384 | -10.85926 | -8.01844 | 0.72715 | -11.05824 | -8.04094 | -0.00511 | -0.00339 | 1.7359e-05 | 0.58886 | -8.33425 | -4.90769 | 0.7729 | -10.58209 | -8.17889 | 0.592 | -7.60624 | -4.5029 | 0.02714 | -0.00213 | -5.7681e-05 | 0.1237 | -6.19628 | -0.76646 | 0.74649 | -10.10012 | -7.53967 | 0.76237 | -10.75828 | -8.20178 | 0.77201 | -10.46047 | -8.07562 | 0.77381 | -10.4276 | -8.06902 | 0.28068 | -6.38943 | -1.79336 | -0.02342 | 0.00099375 | -2.32726e-05 | 0.02256 | -4.63663 | -0.10458 | 0.41171 | -7.30642 | -3.00814 | 0.51891 | -6.70618 | -3.47988 | 0.78517 | -10.36574 | -8.13888 | 0.80306 | -10.12234 | -8.12888 | 0.51051 | -6.09815 | -3.11318 | -0.01881 | -0.00181 | 3.39738e-05 | 0.77552 | -10.53546 | -8.17042
211.40016 | 0.73596 | -10.7044 | -7.87801 | 0.74106 | -11.05523 | -8.19259 | 0.76624 | -10.71531 | -8.21049 | 0.75277 | -10.95794 | -8.24875 | 0.04038 | -0.00332 | -0.000134011 | 0.60666 | -8.14146 | -4.93913 | 0.79836 | -10.38961 | -8.29464 | 0.57871 | -7.66959 | -4.43849 | -0.01436 | 0.00368 | -5.28554e-05 | 0.1232 | -6.20182 | -0.76404 | 0.75889 | -9.98827 | -7.57998 | 0.77509 | -10.69338 | -8.28836 | 0.7689 | -10.47764 | -8.05624 | 0.77317 | -10.44343 | -8.07457 | 0.28015 | -6.39556 | -1.79175 | -0.05649 | -0.00258 | 0.000145469 | 0.02271 | -4.60659 | -0.10462 | 0.41054 | -7.33573 | -3.01162 | 0.53464 | -6.78897 | -3.62966 | 0.78805 | -10.32465 | -8.13636 | 0.80592 | -10.10801 | -8.14626 | 0.47264 | -6.66266 | -3.14907 | 0.05494 | -0.00085 | -4.6699e-05 | 0.79477 | -10.35596 | -8.23065
211.50021 | 0.73294 | -10.7355 | -7.86852 | 0.72354 | -11.11311 | -8.0408 | 0.75595 | -10.78791 | -8.15513 | 0.75744 | -10.91536 | -8.26772 | -0.01884 | -0.00099375 | 1.87232e-05 | 0.58909 | -8.30992 | -4.89532 | 0.797 | -10.43553 | -8.31707 | 0.56659 | -7.75977 | -4.3966 | -0.01412 | 0.0038 | -5.36598e-05 | 0.12419 | -6.17794 | -0.76725 | 0.75153 | -10.09114 | -7.58376 | 0.75488 | -10.84192 | -8.18434 | 0.77417 | -10.41221 | -8.06085 | 0.77457 | -10.45376 | -8.09717 | 0.27867 | -6.46939 | -1.80283 | -0.01051 | -0.000475 | 4.99177e-06 | 0.02251 | -4.64614 | -0.10458 | 0.40133 | -7.54239 | -3.02697 | 0.53481 | -6.96069 | -3.72262 | 0.78612 | -10.36453 | -8.14778 | 0.80105 | -10.12578 | -8.11128 | 0.48791 | -6.29675 | -3.07225 | -0.00131 | -0.00479 | 6.28461e-06 | 0.79039 | -10.41039 | -8.2283
211.6001 | 0.71294 | -10.80104 | -7.70045 | 0.72779 | -11.09354 | -8.07374 | 0.77094 | -10.67869 | -8.23269 | 0.76826 | -10.82319 | -8.31499 | -0.02605 | -0.0009125 | 2.37743e-05 | 0.58847 | -8.26683 | -4.8648 | 0.78861 | -10.48678 | -8.26994 | 0.56568 | -7.97408 | -4.51075 | -0.00588 | 0.0001125 | -6.61387e-07 | 0.12837 | -5.96667 | -0.76594 | 0.74991 | -10.08774 | -7.56491 | 0.76113 | -10.78446 | -8.20836 | 0.78567 | -10.34301 | -8.1262 | 0.76258 | -10.54235 | -8.03934 | 0.27276 | -6.59665 | -1.79927 | -0.03007 | 0.00281 | -8.43952e-05 | 0.02247 | -4.65997 | -0.10469 | 0.42053 | -7.28642 | -3.06414 | 0.50416 | -7.04144 | -3.54999 | 0.77388 | -10.46689 | -8.1001 | 0.80051 | -10.15402 | -8.12841 | 0.50028 | -5.94269 | -2.97303 | -0.03385 | 0.00241 | -8.16704e-05 | 0.77748 | -10.50555 | -8.16782
211.70012 | 0.7234 | -10.76359 | -7.78638 | 0.76852 | -10.73387 | -8.24915 | 0.77623 | -10.66205 | -8.27624 | 0.7606 | -10.90816 | -8.29672 | -0.00328 | -0.00165 | 5.40705e-06 | 0.59625 | -8.27046 | -4.93127 | 0.78785 | -10.48635 | -8.26172 | 0.60652 | -7.54585 | -4.57674 | -0.02035 | -0.00209 | 4.24848e-05 | 0.12464 | -6.15276 | -0.7669 | 0.76151 | -9.95866 | -7.5836 | 0.77842 | -10.62007 | -8.26692 | 0.7817 | -10.40686 | -8.13502 | 0.76692 | -10.51583 | -8.06485 | 0.27561 | -6.55568 | -1.80681 | -0.01291 | -0.00010625 | 1.37222e-06 | 0.02174 | -4.80119 | -0.10437 | 0.43305 | -7.06469 | -3.05935 | 0.5284 | -6.67169 | -3.5253 | 0.79019 | -10.34198 | -8.17207 | 0.80362 | -10.11579 | -8.12926 | 0.4882 | -6.36881 | -3.10926 | 0.00219 | 0.000475 | 1.03978e-06 | 0.78703 | -10.44536 | -8.22077
211.80014 | 0.73723 | -10.69667 | -7.88592 | 0.72908 | -11.07166 | -8.07216 | 0.76258 | -10.70003 | -8.15961 | 0.75987 | -10.90822 | -8.28882 | 0.00484 | -0.00327 | -1.58175e-05 | 0.57811 | -8.27264 | -4.78251 | 0.77133 | -10.61483 | -8.18753 | 0.56412 | -7.92905 | -4.47295 | -0.00502 | 0.0004 | -2.0064e-06 | 0.12734 | -6.02481 | -0.7672 | 0.74574 | -10.1143 | -7.5426 | 0.77169 | -10.71246 | -8.26674 | 0.77019 | -10.46796 | -8.06229 | 0.77388 | -10.45317 | -8.08952 | 0.28663 | -6.28695 | -1.802 | 0.0086 | -0.00090625 | -7.79375e-06 | 0.02298 | -4.55264 | -0.10462 | 0.42662 | -7.17514 | -3.06103 | 0.51334 | -7.05656 | -3.62243 | 0.7756 | -10.44794 | -8.10343 | 0.79593 | -10.1859 | -8.10727 | 0.48614 | -6.23302 | -3.0301 | 0.02723 | -0.0004375 | -1.19144e-05 | 0.78787 | -10.42947 | -8.21708
211.90017 | 0.71386 | -10.79389 | -7.70534 | 0.71292 | -11.173 | -7.96542 | 0.77335 | -10.62807 | -8.21922 | 0.76103 | -10.88223 | -8.28173 | 0.00765 | -0.00254 | -1.94521e-05 | 0.56773 | -7.99859 | -4.54104 | 0.77367 | -10.60381 | -8.20389 | 0.58718 | -7.76937 | -4.56202 | -0.01136 | -0.00118 | 1.34202e-05 | 0.12518 | -6.11754 | -0.76579 | 0.74952 | -10.09621 | -7.56731 | 0.77476 | -10.66862 | -8.26559 | 0.7528 | -10.58164 | -7.96586 | 0.75893 | -10.56788 | -8.02028 | 0.27361 | -6.55819 | -1.79437 | -0.01673 | 0.00038125 | -6.37641e-06 | 0.023 | -4.54247 | -0.10449 | 0.431 | -7.11192 | -3.06524 | 0.54631 | -6.46634 | -3.5326 | 0.79184 | -10.31599 | -8.1686 | 0.80485 | -10.11123 | -8.13804 | 0.46774 | -6.6039 | -3.08889 | 0.00341 | -0.00354 | -1.20913e-05 | 0.77538 | -10.54658 | -8.17757
212.00014 | 0.7372 | -10.70613 | -7.89254 | 0.75682 | -10.93304 | -8.27429 | 0.77339 | -10.66773 | -8.25031 | 0.77007 | -10.8091 | -8.32379 | 0.01557 | -0.00274 | -4.27202e-05 | 0.5801 | -8.0225 | -4.65381 | 0.78977 | -10.48764 | -8.28278 | 0.59218 | -7.62359 | -4.5145 | 0.01721 | -0.00121 | -2.07608e-05 | 0.12539 | -6.11726 | -0.76701 | 0.76542 | -9.97656 | -7.63626 | 0.75355 | -10.85195 | -8.17754 | 0.76854 | -10.48221 | -8.05602 | 0.7672 | -10.50907 | -8.06252 | 0.27784 | -6.49162 | -1.80363 | 0.05457 | -0.00193 | -0.000105394 | 0.02273 | -4.60296 | -0.10462 | 0.42234 | -7.2429 | -3.05899 | 0.49619 | -7.40514 | -3.67434 | 0.79196 | -10.28018 | -8.14153 | 0.80275 | -10.12057 | -8.12428 | 0.47754 | -6.55737 | -3.13139 | -0.01868 | 0.00080625 | -1.50632e-05 | 0.77955 | -10.47972 | -8.16948
212.10021 | 0.75425 | -10.6005 | -7.99542 | 0.7554 | -10.92984 | -8.25646 | 0.75348 | -10.78275 | -8.12459 | 0.77133 | -10.80496 | -8.33422 | 0.02666 | 0.00188 | 5.01522e-05 | 0.5844 | -8.22803 | -4.80842 | 0.7821 | -10.53314 | -8.238 | 0.58332 | -7.57226 | -4.41707 | -0.17109 | 0.00592 | -0.00101 | 0.12726 | -6.02535 | -0.76681 | 0.74907 | -10.11814 | -7.57918 | 0.77975 | -10.60659 | -8.27047 | 0.76599 | -10.50262 | -8.04495 | 0.76358 | -10.53134 | -8.04148 | 0.2744 | -6.54048 | -1.79472 | 0.000503 | -0.00025 | -1.2575e-07 | 0.02277 | -4.58708 | -0.10442 | 0.41608 | -7.35501 | -3.06024 | 0.51277 | -7.21676 | -3.70057 | 0.79481 | -10.27843 | -8.16939 | 0.80321 | -10.12734 | -8.1344 | 0.48379 | -6.36153 | -3.07766 | 0.02175 | -0.00114 | -2.48731e-05 | 0.78024 | -10.4696 | -8.16883
212.20014 | 0.75039 | -10.64479 | -7.98776 | 0.7427 | -11.04718 | -8.20472 | 0.75963 | -10.77781 | -8.18716 | 0.73574 | -11.03166 | -8.11647 | 0.03805 | -0.0007875 | -2.99628e-05 | 0.57677 | -8.19056 | -4.7241 | 0.77729 | -10.57791 | -8.22206 | 0.60869 | -7.27966 | -4.43102 | -0.00637 | 0.0029 | -1.84614e-05 | 0.12789 | -5.97545 | -0.7642 | 0.7513 | -10.09031 | -7.5808 | 0.77474 | -10.69379 | -8.28494 | 0.77501 | -10.42583 | -8.08015 | 0.767 | -10.52243 | -8.07069 | 0.27313 | -6.54815 | -1.7885 | 0.02533 | -0.00305 | -7.72565e-05 | 0.02265 | -4.61519 | -0.10454 | 0.42661 | -7.18181 | -3.06382 | 0.513 | -6.92906 | -3.55459 | 0.78514 | -10.36776 | -8.1401 | 0.79637 | -10.18327 | -8.10963 | 0.48189 | -6.43577 | -3.10135 | 0.00184 | -0.00073125 | -1.34842e-06 | 0.77762 | -10.50981 | -8.17267
212.30014 | 0.74551 | -10.66193 | -7.94854 | 0.76629 | -10.92979 | -8.37542 | 0.77002 | -10.68732 | -8.22941 | 0.75101 | -10.95312 | -8.22592 | 0.00668 | -0.00363 | -2.42713e-05 | 0.56708 | -8.47476 | -4.80584 | 0.77867 | -10.55255 | -8.21698 | 0.55182 | -7.75266 | -4.2781 | 0.00701 | -0.00129 | -9.02924e-06 | 0.12588 | -6.08469 | -0.76594 | 0.75461 | -10.02551 | -7.56533 | 0.77263 | -10.68302 | -8.25401 | 0.77948 | -10.40621 | -8.11139 | 0.7723 | -10.46591 | -8.0828 | 0.28411 | -6.28831 | -1.78659 | -0.01345 | 0.000675 | -9.08145e-06 | 0.02281 | -4.58506 | -0.10458 | 0.43402 | -7.04485 | -3.05758 | 0.50722 | -6.97791 | -3.53935 | 0.78342 | -10.38794 | -8.13816 | 0.80023 | -10.15669 | -8.12768 | 0.48939 | -6.45114 | -3.15713 | -0.0181 | 0.00075 | -1.3575e-05 | 0.79461 | -10.38311 | -8.25048
212.4001 | 0.73626 | -10.71347 | -7.88795 | 0.76816 | -10.82402 | -8.31461 | 0.75752 | -10.75265 | -8.14532 | 0.76727 | -10.75633 | -8.25297 | 0.0187 | -0.00358 | -6.68597e-05 | 0.58791 | -8.2106 | -4.82707 | 0.78815 | -10.48989 | -8.26764 | 0.58209 | -7.44128 | -4.33147 | 0.00129 | 0.00019375 | 2.49937e-07 | 0.12426 | -6.16362 | -0.7659 | 0.7495 | -10.05517 | -7.53634 | 0.77914 | -10.65683 | -8.3032 | 0.77031 | -10.42204 | -8.02823 | 0.76875 | -10.50127 | -8.07288 | 0.28755 | -6.22178 | -1.78909 | 0.03036 | -0.00149 | -4.51575e-05 | 0.02239 | -4.67056 | -0.10456 | 0.42656 | -7.17537 | -3.0607 | 0.54791 | -6.57825 | -3.60431 | 0.7784 | -10.42919 | -8.11808 | 0.79604 | -10.18541 | -8.10803 | 0.49702 | -6.25539 | -3.10908 | 0.000831 | 0.00217 | 1.80223e-06 | 0.78707 | -10.39434 | -8.18111
212.5001 | 0.71671 | -10.81225 | -7.74919 | 0.73677 | -11.068 | -8.15459 | 0.76229 | -10.7472 | -8.19247 | 0.76087 | -10.9015 | -8.29458 | 0.04522 | -0.00689 | -0.000311756 | 0.5768 | -8.39037 | -4.83954 | 0.77321 | -10.59527 | -8.19235 | 0.61052 | -7.1497 | -4.36507 | 0.01162 | -0.00241 | -2.8026e-05 | 0.12863 | -5.94146 | -0.76424 | 0.75397 | -10.06704 | -7.5902 | 0.76732 | -10.74859 | -8.24759 | 0.77325 | -10.43771 | -8.07096 | 0.77402 | -10.4603 | -8.0965 | 0.2819 | -6.36916 | -1.79547 | 0.05075 | -0.00394 | -0.000200137 | 0.0228 | -4.57719 | -0.10437 | 0.42678 | -7.18115 | -3.06476 | 0.49551 | -7.12028 | -3.52817 | 0.78463 | -10.38003 | -8.14443 | 0.80491 | -10.09358 | -8.12438 | 0.47048 | -6.61758 | -3.11343 | -0.00503 | -0.00224 | 1.12793e-05 | 0.78309 | -10.46274 | -8.19324
212.60007 | 0.75459 | -10.60666 | -8.00363 | 0.73542 | -11.06352 | -8.13633 | 0.7645 | -10.70976 | -8.18762 | 0.77919 | -10.74647 | -8.37357 | 0.01628 | -0.0009375 | -1.52653e-05 | 0.58074 | -8.38824 | -4.87137 | 0.80094 | -10.35157 | -8.29101 | 0.57622 | -7.67709 | -4.42371 | 0.01603 | -0.00328 | -5.24983e-05 | 0.13061 | -5.8507 | -0.76414 | 0.76323 | -9.98823 | -7.62333 | 0.77002 | -10.73894 | -8.26923 | 0.77053 | -10.46419 | -8.06299 | 0.76361 | -10.50986 | -8.02543 | 0.27766 | -6.42373 | -1.78364 | -0.0054 | -0.00191 | 1.03275e-05 | 0.02259 | -4.6252 | -0.10446 | 0.42058 | -7.28881 | -3.06551 | 0.48057 | -7.22307 | -3.47123 | 0.77943 | -10.41359 | -8.11666 | 0.80212 | -10.12166 | -8.11876 | 0.47834 | -6.36286 | -3.04361 | 0.00119 | -0.00181 | -2.14944e-06 | 0.77416 | -10.54562 | -8.16396
212.70007 | 0.73767 | -10.7291 | -7.91456 | 0.75706 | -10.93298 | -8.27697 | 0.75136 | -10.81911 | -8.12902 | 0.77111 | -10.80436 | -8.33133 | -0.01076 | -0.00253 | 2.72236e-05 | 0.59875 | -8.13206 | -4.86906 | 0.77895 | -10.55778 | -8.22395 | 0.60346 | -7.42302 | -4.47951 | -0.01412 | -0.00165 | 2.32997e-05 | 0.12644 | -6.061 | -0.76634 | 0.75545 | -9.99256 | -7.54888 | 0.76103 | -10.79932 | -8.21863 | 0.78864 | -10.2885 | -8.11388 | 0.76201 | -10.56531 | -8.05084 | 0.26989 | -6.44396 | -1.73915 | 0.01314 | -0.00289 | -3.80123e-05 | 0.02279 | -4.58602 | -0.10452 | 0.4165 | -7.35733 | -3.0643 | 0.52315 | -6.64194 | -3.47474 | 0.79151 | -10.2882 | -8.14324 | 0.79046 | -10.20978 | -8.07037 | 0.46257 | -6.58454 | -3.0458 | -0.04055 | 0.00569 | -0.000230882 | 0.77717 | -10.52061 | -8.17629
212.80005 | 0.72193 | -10.79868 | -7.79583 | 0.72318 | -11.07826 | -8.01159 | 0.75 | -10.81933 | -8.11452 | 0.75535 | -10.90546 | -8.2374 | -0.00475 | -0.00115 | 5.4625e-06 | 0.59516 | -8.05277 | -4.7927 | 0.7753 | -10.52316 | -8.15857 | 0.57908 | -7.71986 | -4.47039 | 0.0492 | -0.00526 | -0.000258592 | 0.12456 | -6.14238 | -0.76511 | 0.77853 | -9.71569 | -7.56398 | 0.7756 | -10.67568 | -8.28002 | 0.76453 | -10.50688 | -8.03284 | 0.76963 | -10.50171 | -8.08242 | 0.2792 | -6.29999 | -1.75893 | -0.00241 | 0.00053125 | -1.27872e-06 | 0.02304 | -4.53141 | -0.10441 | 0.43072 | -7.10483 | -3.0602 | 0.50898 | -6.99532 | -3.56049 | 0.77582 | -10.44908 | -8.10663 | 0.7971 | -10.17542 | -8.11082 | 0.48938 | -6.50296 | -3.18244 | -0.000943 | -0.00359 | 3.38301e-06 | 0.78619 | -10.46389 | -8.22656
212.90009 | 0.74607 | -10.66981 | -7.96038 | 0.73696 | -11.07001 | -8.15813 | 0.74675 | -10.85517 | -8.10611 | 0.75347 | -10.95058 | -8.25088 | -0.00196 | -0.0007125 | 1.39721e-06 | 0.58187 | -8.37015 | -4.87037 | 0.78561 | -10.50858 | -8.2557 | 0.57173 | -7.79441 | -4.45626 | 0.01049 | -0.00036875 | -3.86634e-06 | 0.12317 | -6.21946 | -0.76607 | 0.75477 | -10.04663 | -7.58289 | 0.78278 | -10.61046 | -8.3057 | 0.76515 | -10.49336 | -8.02898 | 0.76373 | -10.53463 | -8.04558 | 0.27608 | -6.3645 | -1.75714 | -0.000311 | -0.00073125 | 2.27419e-07 | 0.02245 | -4.65155 | -0.1044 | 0.41756 | -7.33472 | -3.06268 | 0.486 | -7.4757 | -3.63319 | 0.79184 | -10.31341 | -8.16659 | 0.79621 | -10.16549 | -8.09391 | 0.47828 | -6.46014 | -3.08975 | 0.01595 | 0.00453 | 7.21692e-05 | 0.78708 | -10.40922 | -8.19288
213.00005 | 0.74289 | -10.69379 | -7.9443 | 0.71278 | -11.15759 | -7.95287 | 0.7771 | -10.64744 | -8.27415 | 0.76904 | -10.82948 | -8.32829 | 0.05085 | -0.00038125 | -1.9385e-05 | 0.60095 | -8.21262 | -4.93535 | 0.77939 | -10.54079 | -8.21543 | 0.58194 | -7.67797 | -4.46812 | 0.00305 | -0.00111 | -3.37185e-06 | 0.12879 | -5.94656 | -0.76587 | 0.75588 | -10.00459 | -7.56228 | 0.77335 | -10.70952 | -8.28218 | 0.78182 | -10.37459 | -8.11108 | 0.76096 | -10.56403 | -8.03879 | 0.27845 | -6.31154 | -1.75747 | 0.02419 | 0.00139 | 3.3565e-05 | 0.0232 | -4.50052 | -0.1044 | 0.42765 | -7.16339 | -3.06339 | 0.50474 | -7.12941 | -3.59849 | 0.78488 | -10.37062 | -8.13973 | 0.80886 | -10.07268 | -8.1474 | 0.49117 | -6.15417 | -3.02271 | 0.03184 | -0.00128 | -4.07976e-05 | 0.78743 | -10.43506 | -8.2169
213.1001 | 0.72117 | -10.80929 | -7.79538 | 0.73757 | -11.05431 | -8.15334 | 0.77597 | -10.63641 | -8.25359 | 0.76327 | -10.88473 | -8.30803 | 0.03938 | -0.00363 | -0.000143006 | 0.6093 | -8.02398 | -4.88898 | 0.79205 | -10.43557 | -8.26551 | 0.57883 | -7.61857 | -4.40986 | 0.10421 | -0.00411 | -0.000427896 | 0.12804 | -5.97404 | -0.7649 | 0.75249 | -10.04352 | -7.55762 | 0.76459 | -10.7745 | -8.2381 | 0.78235 | -10.37401 | -8.1161 | 0.76127 | -10.54996 | -8.03133 | 0.28285 | -6.21982 | -1.7593 | 0.00908 | 0.00349 | 3.16595e-05 | 0.02338 | -4.46384 | -0.10436 | 0.42175 | -7.27692 | -3.06905 | 0.5104 | -7.13885 | -3.64363 | 0.7999 | -10.22329 | -8.17765 | 0.79867 | -10.15075 | -8.10707 | 0.44483 | -6.65387 | -2.95981 | 0.000649 | 0.00226 | 1.46431e-06 | 0.77698 | -10.50976 | -8.16587
213.20005 | 0.74594 | -10.64747 | -7.94239 | 0.7687 | -10.84061 | -8.33314 | 0.76261 | -10.75541 | -8.20219 | 0.75375 | -10.94365 | -8.24882 | 0.0256 | -0.00249 | -6.383e-05 | 0.59232 | -8.25957 | -4.89231 | 0.77877 | -10.56216 | -8.22553 | 0.60601 | -7.088 | -4.29536 | -0.00252 | 0.00029375 | -7.4025e-07 | 0.12559 | -6.10948 | -0.76728 | 0.75096 | -10.05133 | -7.54819 | 0.76177 | -10.79109 | -8.22031 | 0.76934 | -10.47898 | -8.06188 | 0.78052 | -10.38198 | -8.10335 | 0.27446 | -6.43183 | -1.76528 | 0.03188 | -0.0023 | -7.33171e-05 | 0.02322 | -4.49196 | -0.10431 | 0.42279 | -7.26046 | -3.06968 | 0.51478 | -7.1343 | -3.67261 | 0.78158 | -10.39733 | -8.12639 | 0.80659 | -10.08456 | -8.13413 | 0.46031 | -6.55799 | -3.01872 | -0.04046 | 0.00421 | -0.00017045 | 0.77127 | -10.55616 | -8.14169
213.30005 | 0.74465 | -10.66748 | -7.94355 | 0.72681 | -11.10242 | -8.0693 | 0.75363 | -10.81843 | -8.1531 | 0.75932 | -10.90899 | -8.28339 | 0.06671 | -0.00375 | -0.000250177 | 0.58409 | -8.40227 | -4.90768 | 0.78258 | -10.52636 | -8.23771 | 0.60761 | -7.25507 | -4.40827 | 0.01616 | 0.00467 | 7.5461e-05 | 0.12473 | -6.13539 | -0.76528 | 0.74454 | -10.12897 | -7.54145 | 0.78311 | -10.56235 | -8.27152 | 0.76442 | -10.50772 | -8.03234 | 0.76565 | -10.52438 | -8.058 | 0.27037 | -6.54797 | -1.77039 | 0.00185 | 6.25e-05 | 1.15875e-07 | 0.02285 | -4.56284 | -0.10424 | 0.40755 | -7.50328 | -3.05796 | 0.52256 | -7.04765 | -3.6828 | 0.7861 | -10.3729 | -8.1541 | 0.80604 | -10.10533 | -8.14528 | 0.4712 | -6.55497 | -3.08871 | 0.01015 | 0.00021875 | 2.21987e-06 | 0.78759 | -10.42445 | -8.2102
213.40005 | 0.76544 | -10.46603 | -8.01109 | 0.73898 | -11.06467 | -8.17653 | 0.77025 | -10.67948 | -8.22584 | 0.74231 | -11.00383 | -8.16826 | 0.11891 | -0.00417 | -0.000495714 | 0.5914 | -8.28357 | -4.89889 | 0.78727 | -10.49634 | -8.26346 | 0.60572 | -7.57248 | -4.58677 | -0.01375 | 0.00234 | -3.22266e-05 | 0.12874 | -5.94257 | -0.76506 | 0.75347 | -10.04659 | -7.56975 | 0.77467 | -10.67681 | -8.27103 | 0.77598 | -10.41488 | -8.08178 | 0.76318 | -10.54757 | -8.0497 | 0.27704 | -6.42129 | -1.77893 | -0.02871 | 0.00116 | -3.32006e-05 | 0.02306 | -4.52284 | -0.10431 | 0.41524 | -7.37189 | -3.06108 | 0.54317 | -6.8223 | -3.70568 | 0.78377 | -10.34699 | -8.10967 | 0.80705 | -10.07765 | -8.13313 | 0.48404 | -6.29932 | -3.04914 | 0.00595 | -0.00217 | -1.29041e-05 | 0.78185 | -10.45703 | -8.17581
213.50009 | 0.70097 | -10.85731 | -7.61062 | 0.6923 | -11.22747 | -7.77283 | 0.74654 | -10.84132 | -8.09347 | 0.75947 | -10.85369 | -8.24308 | 0.0438 | -0.00119 | -5.20137e-05 | 0.59225 | -8.25281 | -4.88769 | 0.77612 | -10.57549 | -8.20783 | 0.60355 | -7.41738 | -4.47678 | -0.00309 | -0.00472 | 1.45904e-05 | 0.12545 | -6.10433 | -0.76578 | 0.7599 | -10.00971 | -7.60634 | 0.7789 | -10.62374 | -8.27482 | 0.76928 | -10.45969 | -8.04645 | 0.77401 | -10.47712 | -8.10938 | 0.27426 | -6.47985 | -1.77714 | 0.06079 | -0.00355 | -0.000215797 | 0.02287 | -4.56808 | -0.10445 | 0.41868 | -7.31236 | -3.06155 | 0.51562 | -7.17731 | -3.70078 | 0.77957 | -10.41684 | -8.12061 | 0.8013 | -10.11378 | -8.10416 | 0.47235 | -6.54193 | -3.09007 | 0.0046 | -9.375e-05 | -4.31156e-07 | 0.77918 | -10.50741 | -8.18714
213.6 | 0.73339 | -10.73733 | -7.87464 | 0.71781 | -11.13533 | -7.99305 | 0.75145 | -10.81828 | -8.12934 | 0.7396 | -10.98761 | -8.12648 | 0.000534 | 0.0004625 | 2.46975e-07 | 0.58017 | -8.3855 | -4.86502 | 0.78564 | -10.50961 | -8.25681 | 0.60203 | -7.5079 | -4.51999 | -0.01535 | 0.00179 | -2.75323e-05 | 0.12136 | -6.30943 | -0.76569 | 0.75384 | -10.03797 | -7.56705 | 0.77629 | -10.67026 | -8.28321 | 0.77978 | -10.36268 | -8.08065 | 0.77253 | -10.43245 | -8.05933 | 0.27303 | -6.51779 | -1.77957 | 0.0176 | -0.00201 | -3.5422e-05 | 0.02264 | -4.6021 | -0.10419 | 0.42905 | -7.14802 | -3.06686 | 0.52809 | -6.87324 | -3.62971 | 0.78405 | -10.36823 | -8.12922 | 0.79862 | -10.15776 | -8.1122 | 0.45833 | -6.54534 | -2.99993 | -0.05705 | 0.00191 | -0.000108744 | 0.77506 | -10.52588 | -8.15821
213.70005 | 0.72572 | -10.77069 | -7.81651 | 0.72435 | -11.12806 | -8.0606 | 0.75773 | -10.78008 | -8.16837 | 0.76089 | -10.88796 | -8.2845 | 0.05535 | 0.00029375 | 1.62579e-05 | 0.57678 | -8.36801 | -4.82654 | 0.78741 | -10.48108 | -8.25294 | 0.60171 | -7.64339 | -4.59908 | -0.00542 | 0.00252 | -1.36491e-05 | 0.12575 | -6.09374 | -0.76628 | 0.75943 | -9.99849 | -7.59317 | 0.78241 | -10.60501 | -8.29752 | 0.78241 | -10.35858 | -8.10468 | 0.76107 | -10.54582 | -8.02607 | 0.27427 | -6.4678 | -1.7739 | -0.00853 | 0.00010625 | -9.061e-07 | 0.02225 | -4.68616 | -0.10427 | 0.42462 | -7.21745 | -3.06467 | 0.52023 | -7.16385 | -3.72685 | 0.77643 | -10.4476 | -8.11184 | 0.79763 | -10.16751 | -8.1099 | 0.47294 | -6.45541 | -3.05303 | 0.04668 | -0.00143 | -6.65247e-05 | 0.77882 | -10.50839 | -8.18419
213.80002 | 0.73923 | -10.69868 | -7.90879 | 0.75887 | -10.86121 | -8.24229 | 0.75566 | -10.78051 | -8.14636 | 0.74526 | -10.98952 | -8.19006 | 0.02685 | -0.00569 | -0.000152681 | 0.59679 | -8.16399 | -4.87223 | 0.78909 | -10.49454 | -8.28113 | 0.61676 | -7.49094 | -4.62011 | 0.0013 | -0.00070625 | -9.16712e-07 | 0.12266 | -6.24369 | -0.76587 | 0.75776 | -9.99081 | -7.57067 | 0.76158 | -10.77216 | -8.20384 | 0.77843 | -10.39688 | -8.09328 | 0.76208 | -10.54774 | -8.0382 | 0.26855 | -6.56438 | -1.76286 | 0.04976 | 0.000825 | 4.10512e-05 | 0.02298 | -4.53559 | -0.10423 | 0.43829 | -6.96248 | -3.05157 | 0.5163 | -7.01299 | -3.62081 | 0.77948 | -10.41434 | -8.11781 | 0.7991 | -10.13886 | -8.10198 | 0.47282 | -6.5401 | -3.09228 | 0.01802 | -0.00159 | -2.85988e-05 | 0.77347 | -10.53291 | -8.14686
213.90003 | 0.71273 | -10.80941 | -7.70422 | 0.7529 | -10.9789 | -8.26597 | 0.74636 | -10.82226 | -8.07727 | 0.75484 | -10.91853 | -8.24179 | -0.01973 | -3.125e-05 | 6.16594e-07 | 0.56725 | -8.53786 | -4.84312 | 0.79936 | -10.32688 | -8.25487 | 0.59193 | -7.89826 | -4.67524 | -0.00896 | 0.00081875 | -7.33354e-06 | 0.12887 | -5.94762 | -0.76648 | 0.74174 | -10.18248 | -7.55275 | 0.77696 | -10.65851 | -8.28124 | 0.78427 | -10.30046 | -8.07838 | 0.77332 | -10.47293 | -8.09896 | 0.2717 | -6.49289 | -1.76414 | -0.0282 | -0.000675 | 1.90323e-05 | 0.02283 | -4.57194 | -0.10438 | 0.42079 | -7.27963 | -3.06317 | 0.49745 | -7.10865 | -3.53621 | 0.78684 | -10.34661 | -8.1411 | 0.79708 | -10.16882 | -8.10533 | 0.48612 | -6.53469 | -3.17663 | -0.00326 | 0.00039375 | -1.28205e-06 | 0.7875 | -10.43765 | -8.21969
214.00002 | 0.72292 | -10.78491 | -7.79661 | 0.71989 | -11.12478 | -8.00863 | 0.76173 | -10.73676 | -8.17856 | 0.75376 | -10.93661 | -8.2436 | -0.0154 | -0.00349 | 5.37863e-05 | 0.59713 | -8.19426 | -4.89301 | 0.7735 | -10.58948 | -8.19098 | 0.60169 | -7.56839 | -4.55381 | -0.00445 | -0.00134 | 5.95321e-06 | 0.12832 | -5.96201 | -0.76504 | 0.75194 | -10.06504 | -7.56827 | 0.76889 | -10.72081 | -8.24313 | 0.77829 | -10.32715 | -8.03755 | 0.76822 | -10.47196 | -8.0448 | 0.27389 | -6.42854 | -1.76069 | -0.00679 | 0.00133 | -9.04451e-06 | 0.02415 | -4.29458 | -0.10373 | 0.42307 | -7.22004 | -3.05462 | 0.5028 | -7.20076 | -3.62056 | 0.79166 | -10.30461 | -8.1578 | 0.79969 | -10.122 | -8.09445 | 0.46069 | -6.63669 | -3.05744 | -0.0482 | 0.00271 | -0.000130748 | 0.78578 | -10.42468 | -8.19154
214.10003 | 0.75292 | -10.55684 | -7.94849 | 0.73923 | -10.99787 | -8.12997 | 0.76735 | -10.71653 | -8.22336 | 0.76989 | -10.82371 | -8.33302 | 0.0209 | -0.00121 | -2.52142e-05 | 0.6008 | -8.17509 | -4.91159 | 0.78769 | -10.49714 | -8.2685 | 0.59709 | -7.54511 | -4.50512 | -0.000865 | -0.00215 | 1.85975e-06 | 0.12514 | -6.121 | -0.76596 | 0.75038 | -10.00674 | -7.50884 | 0.7706 | -10.70187 | -8.24681 | 0.77349 | -10.43015 | -8.06758 | 0.76011 | -10.55236 | -8.02096 | 0.2775 | -6.35974 | -1.76482 | 0.02335 | 0.0009125 | 2.13051e-05 | 0.02287 | -4.55496 | -0.10418 | 0.42171 | -7.25261 | -3.05853 | 0.50996 | -7.07987 | -3.61042 | 0.78598 | -10.35778 | -8.14098 | 0.79671 | -10.15389 | -8.08966 | 0.48969 | -6.33463 | -3.10201 | -0.00809 | 0.00266 | -2.14758e-05 | 0.78369 | -10.45412 | -8.19282
214.20002 | 0.74997 | -10.57711 | -7.9325 | 0.75043 | -10.97504 | -8.236 | 0.74337 | -10.86422 | -8.07613 | 0.7717 | -10.82316 | -8.35227 | 0.02885 | 4.375e-05 | 1.26236e-06 | 0.5894 | -8.30652 | -4.89584 | 0.79338 | -10.44629 | -8.28784 | 0.59469 | -7.79051 | -4.6329 | -0.0919 | 0.00107 | -9.82149e-05 | 0.12659 | -6.05498 | -0.7665 | 0.76471 | -9.95763 | -7.61474 | 0.76066 | -10.78314 | -8.20234 | 0.78155 | -10.36582 | -8.10135 | 0.76428 | -10.52951 | -8.04749 | 0.27016 | -6.54817 | -1.76905 | -0.0239 | 0.0016 | -3.8232e-05 | 0.0213 | -4.87539 | -0.10386 | 0.43069 | -7.07729 | -3.04813 | 0.53113 | -6.78508 | -3.60379 | 0.79535 | -10.26279 | -8.16247 | 0.80555 | -10.07027 | -8.11208 | 0.47902 | -6.54342 | -3.13443 | 0.03727 | -0.00302 | -0.0001125 | 0.78634 | -10.41475 | -8.18953
214.30003 | 0.73119 | -10.73927 | -7.85249 | 0.71089 | -11.16356 | -7.93606 | 0.76735 | -10.70515 | -8.21458 | 0.75368 | -10.93179 | -8.23905 | 0.02048 | -0.00704 | -0.000144107 | 0.60811 | -8.15656 | -4.96009 | 0.79712 | -10.40799 | -8.29637 | 0.57852 | -7.94673 | -4.59734 | 0.03727 | -0.00045 | -1.67733e-05 | 0.13018 | -5.86105 | -0.76297 | 0.75924 | -9.989 | -7.58406 | 0.76088 | -10.74424 | -8.17509 | 0.77291 | -10.42641 | -8.05868 | 0.76948 | -10.43884 | -8.03252 | 0.26204 | -6.73154 | -1.76392 | 0.04663 | -0.00594 | -0.000276872 | 0.02294 | -4.54662 | -0.10428 | 0.41146 | -7.42434 | -3.05485 | 0.51513 | -7.09811 | -3.65644 | 0.78171 | -10.38228 | -8.11589 | 0.80763 | -10.05438 | -8.12017 | 0.46008 | -6.30487 | -2.90073 | 0.03049 | -0.00236 | -7.18326e-05 | 0.78493 | -10.45352 | -8.20525
214.4 | 0.71393 | -10.78361 | -7.69873 | 0.73382 | -11.08461 | -8.13408 | 0.76298 | -10.72547 | -8.18336 | 0.76212 | -10.88668 | -8.29697 | 0.02825 | -0.00225 | -6.35625e-05 | 0.59459 | -8.30429 | -4.93769 | 0.77163 | -10.57259 | -8.15809 | 0.58442 | -7.92624 | -4.63229 | -0.03265 | 0.00098125 | -3.20398e-05 | 0.12804 | -5.97728 | -0.76533 | 0.76069 | -9.96568 | -7.58081 | 0.76976 | -10.71889 | -8.25101 | 0.7717 | -10.45684 | -8.06951 | 0.75456 | -10.57831 | -7.98196 | 0.28235 | -6.30619 | -1.78056 | -0.00639 | 0.0002625 | -1.67764e-06 | 0.02271 | -4.58683 | -0.10419 | 0.42508 | -7.19839 | -3.05989 | 0.49709 | -7.4081 | -3.68246 | 0.79688 | -10.24811 | -8.16653 | 0.80327 | -10.1005 | -8.11348 | 0.45145 | -6.68294 | -3.01704 | -0.01878 | 0.00144 | -2.71107e-05 | 0.77958 | -10.48833 | -8.17648
214.50002 | 0.71795 | -10.76261 | -7.72701 | 0.75986 | -10.98209 | -8.34489 | 0.75408 | -10.78854 | -8.13538 | 0.7669 | -10.83559 | -8.30984 | 0.00235 | -0.0005875 | -1.38356e-06 | 0.58906 | -8.3891 | -4.94165 | 0.79449 | -10.39206 | -8.25633 | 0.6 | -7.70076 | -4.62048 | -0.01129 | -0.00069375 | 7.83591e-06 | 0.1259 | -6.08531 | -0.76615 | 0.74248 | -10.10231 | -7.50075 | 0.76764 | -10.74417 | -8.2477 | 0.76635 | -10.48478 | -8.035 | 0.76691 | -10.51874 | -8.06688 | 0.27296 | -6.50446 | -1.77548 | -0.00118 | -0.00301 | 3.55339e-06 | 0.02283 | -4.56686 | -0.10427 | 0.42692 | -7.15848 | -3.05609 | 0.52527 | -7.03629 | -3.69593 | 0.7888 | -10.33046 | -8.14872 | 0.81368 | -9.99964 | -8.13646 | 0.46346 | -6.57806 | -3.04868 | 0.07439 | -0.0029 | -0.000215722 | 0.77077 | -10.53922 | -8.12331
214.60014 | 0.73173 | -10.76091 | -7.87409 | 0.77243 | -10.81819 | -8.35631 | 0.77238 | -10.66129 | -8.23458 | 0.78393 | -10.62391 | -8.32842 | 0.07044 | -0.00111 | -7.83656e-05 | 0.59269 | -8.15442 | -4.83305 | 0.77699 | -10.56821 | -8.2114 | 0.57428 | -7.90213 | -4.53806 | -0.01858 | -0.00091875 | 1.70722e-05 | 0.12488 | -6.13141 | -0.76568 | 0.7672 | -9.82372 | -7.53679 | 0.77311 | -10.69743 | -8.27031 | 0.78262 | -10.33896 | -8.09145 | 0.77472 | -10.44041 | -8.0884 | 0.28554 | -6.25271 | -1.78538 | -0.01014 | -0.0002875 | 2.91554e-06 | 0.02253 | -4.62584 | -0.10423 | 0.42169 | -7.24462 | -3.05497 | 0.52195 | -6.88872 | -3.59558 | 0.79079 | -10.29569 | -8.14176 | 0.79568 | -10.1811 | -8.10093 | 0.47224 | -6.35901 | -3.00297 | 0.00737 | 0.00085 | 6.26875e-06 | 0.78109 | -10.48416 | -8.18912
214.70005 | 0.74673 | -10.62729 | -7.93568 | 0.74809 | -10.99921 | -8.22835 | 0.78202 | -10.58232 | -8.27555 | 0.76301 | -10.86773 | -8.29222 | -0.03695 | 0.0005625 | -2.07838e-05 | 0.5891 | -8.44741 | -4.97634 | 0.79383 | -10.39623 | -8.25281 | 0.60357 | -7.62798 | -4.60405 | -0.0327 | -0.00313 | 0.000102379 | 0.12507 | -6.13971 | -0.76792 | 0.74795 | -10.08424 | -7.54248 | 0.77165 | -10.72127 | -8.27308 | 0.76736 | -10.48244 | -8.04378 | 0.76776 | -10.50153 | -8.06263 | 0.28518 | -6.27909 | -1.79069 | -0.06227 | -0.0002875 | 1.79012e-05 | 0.02275 | -4.58406 | -0.10427 | 0.41945 | -7.28481 | -3.05558 | 0.48707 | -7.29001 | -3.55073 | 0.79722 | -10.25891 | -8.17863 | 0.80288 | -10.10279 | -8.11135 | 0.473 | -6.50546 | -3.07708 | -0.02533 | 0.00306 | -7.7427e-05 | 0.77768 | -10.4927 | -8.15994
214.80023 | 0.75935 | -10.39295 | -7.89188 | 0.75302 | -10.9228 | -8.22512 | 0.7884 | -10.50469 | -8.28187 | 0.76527 | -10.8553 | -8.30722 | 0.03355 | -0.00857 | -0.000287516 | 0.59246 | -8.43369 | -4.99663 | 0.79881 | -10.40908 | -8.31491 | 0.59951 | -6.98458 | -4.18733 | -0.01672 | 2.5e-05 | -4.18025e-07 | 0.12654 | -6.06376 | -0.7673 | 0.72777 | -10.17296 | -7.40357 | 0.76619 | -10.75877 | -8.24325 | 0.761 | -10.51796 | -8.00418 | 0.7892 | -10.26769 | -8.10323 | 0.27545 | -6.47295 | -1.78294 | -0.0468 | 0.00054375 | -2.54475e-05 | 0.02202 | -4.73322 | -0.10423 | 0.40895 | -7.46747 | -3.05381 | 0.50721 | -7.1686 | -3.63596 | 0.7831 | -10.39181 | -8.13787 | 0.81556 | -9.97414 | -8.13454 | 0.48834 | -6.28764 | -3.07051 | 0.00341 | 0.0024 | 8.1936e-06 | 0.77981 | -10.50641 | -8.19298
214.9 | 0.72268 | -10.76484 | -7.77954 | 0.73277 | -11.07344 | -8.11432 | 0.76493 | -10.72424 | -8.20326 | 0.77965 | -10.7277 | -8.36381 | -0.00892 | -0.0006875 | 6.13181e-06 | 0.59652 | -8.39266 | -5.00635 | 0.78089 | -10.54996 | -8.23839 | 0.53244 | -7.98328 | -4.25065 | 0.01971 | -0.00154 | -3.02995e-05 | 0.12609 | -6.08129 | -0.7668 | 0.74796 | -9.98115 | -7.46546 | 0.76417 | -10.76593 | -8.22697 | 0.7769 | -10.41359 | -8.09032 | 0.76252 | -10.53976 | -8.03682 | 0.27517 | -6.55604 | -1.80403 | -0.02886 | 0.00148 | -4.27518e-05 | 0.02247 | -4.64158 | -0.10431 | 0.43554 | -7.02472 | -3.05953 | 0.52483 | -6.89623 | -3.61932 | 0.79585 | -10.23996 | -8.1495 | 0.79668 | -10.16502 | -8.09826 | 0.47649 | -6.33299 | -3.01762 | 0.07321 | -0.00282 | -0.00020681 | 0.78183 | -10.48542 | -8.19782
215.00024 | 0.70817 | -10.82584 | -7.66654 | 0.73367 | -11.05836 | -8.11323 | 0.75029 | -10.82141 | -8.11919 | 0.77132 | -10.8098 | -8.33777 | 0.01495 | -0.00299 | -4.46661e-05 | 0.60026 | -8.35099 | -5.01274 | 0.7815 | -10.52418 | -8.22464 | 0.61734 | -7.05878 | -4.35769 | 0.02255 | -0.00306 | -6.89245e-05 | 0.12669 | -6.04517 | -0.76585 | 0.75657 | -9.97748 | -7.54867 | 0.765 | -10.74967 | -8.22346 | 0.77281 | -10.44656 | -8.07317 | 0.77701 | -10.39479 | -8.07689 | 0.27309 | -6.56397 | -1.79254 | 0.12438 | -0.00628 | -0.000781256 | 0.02284 | -4.55947 | -0.10416 | 0.42946 | -7.11348 | -3.05493 | 0.50293 | -7.11836 | -3.58004 | 0.78662 | -10.34977 | -8.14136 | 0.80425 | -10.11089 | -8.1317 | 0.47759 | -6.39951 | -3.05636 | -0.04027 | 0.00474 | -0.000190803 | 0.78145 | -10.48606 | -8.1943
215.10003 | 0.70133 | -10.85134 | -7.61036 | 0.76419 | -10.90424 | -8.3329 | 0.74211 | -10.78587 | -8.00429 | 0.75892 | -10.87928 | -8.2565 | 0.04292 | -0.00411 | -0.000176224 | 0.59848 | -8.38796 | -5.02006 | 0.78775 | -10.48096 | -8.25643 | 0.56091 | -7.73527 | -4.33876 | -0.01137 | -0.000475 | 5.39885e-06 | 0.12336 | -6.21946 | -0.76725 | 0.76246 | -9.92439 | -7.56696 | 0.77788 | -10.67868 | -8.30675 | 0.7792 | -10.36714 | -8.07812 | 0.76528 | -10.53035 | -8.05866 | 0.27679 | -6.44833 | -1.78485 | 0.00365 | 0.00232 | 8.46576e-06 | 0.02191 | -4.74979 | -0.10405 | 0.41833 | -7.30466 | -3.05575 | 0.48821 | -7.13834 | -3.48504 | 0.76731 | -10.49927 | -8.05622 | 0.80788 | -10.04874 | -8.11816 | 0.46221 | -6.53519 | -3.02063 | -0.01409 | -0.00383 | 5.38943e-05 | 0.78901 | -10.41186 | -8.21502
215.20024 | 0.75464 | -10.63929 | -8.02885 | 0.74648 | -11.01097 | -8.21943 | 0.76615 | -10.70294 | -8.20008 | 0.7757 | -10.74999 | -8.33881 | 0.04707 | -0.00139 | -6.53152e-05 | 0.59151 | -8.45947 | -5.00384 | 0.79875 | -10.35367 | -8.26994 | 0.57281 | -7.59821 | -4.35236 | -0.01337 | 0.00434 | -5.7988e-05 | 0.12684 | -6.05141 | -0.76753 | 0.75321 | -10.06685 | -7.58246 | 0.77068 | -10.69953 | -8.24588 | 0.76913 | -10.48486 | -8.06426 | 0.75572 | -10.59294 | -8.00524 | 0.27506 | -6.50761 | -1.78997 | 0.02892 | -0.00148 | -4.28422e-05 | 0.02368 | -4.38267 | -0.10376 | 0.42622 | -7.17906 | -3.05988 | 0.54787 | -6.35167 | -3.47986 | 0.77837 | -10.41526 | -8.10696 | 0.80345 | -10.09137 | -8.10793 | 0.46167 | -6.6882 | -3.08774 | -0.05434 | -0.00426 | 0.000231268 | 0.7779 | -10.52246 | -8.1854
215.3 | 0.7126 | -10.78456 | -7.68509 | 0.73226 | -11.08201 | -8.11489 | 0.7711 | -10.65501 | -8.21609 | 0.7539 | -10.92676 | -8.23773 | 0.09223 | -0.00443 | -0.000408707 | 0.58252 | -8.53571 | -4.97221 | 0.79551 | -10.41919 | -8.28853 | 0.60034 | -7.72149 | -4.63554 | 0.00899 | 0.00243 | 2.18667e-05 | 0.12667 | -6.05411 | -0.7669 | 0.75148 | -10.05249 | -7.55426 | 0.7716 | -10.72437 | -8.27498 | 0.77438 | -10.4264 | -8.07404 | 0.76951 | -10.46808 | -8.05534 | 0.279 | -6.4342 | -1.79515 | -0.000636 | -4.375e-05 | 2.7825e-08 | 0.02042 | -5.04852 | -0.10312 | 0.41912 | -7.29851 | -3.05897 | 0.50626 | -7.19769 | -3.64393 | 0.79462 | -10.27366 | -8.16365 | 0.80072 | -10.1273 | -8.10909 | 0.45602 | -6.62069 | -3.01918 | -0.00482 | -0.00333 | 1.60298e-05 | 0.78722 | -10.42859 | -8.20958
215.40021 | 0.72819 | -10.74052 | -7.82113 | 0.72417 | -11.11189 | -8.04687 | 0.76555 | -10.72236 | -8.20852 | 0.78123 | -10.71669 | -8.37218 | 0.0162 | -0.00447 | -7.23848e-05 | 0.61686 | -8.17651 | -5.04372 | 0.77563 | -10.57017 | -8.19859 | 0.62868 | -7.64298 | -4.805 | 0.02325 | -0.00558 | -0.000129786 | 0.12375 | -6.20042 | -0.7673 | 0.76453 | -9.91911 | -7.58346 | 0.77049 | -10.69871 | -8.24322 | 0.76754 | -10.50032 | -8.05939 | 0.77391 | -10.44021 | -8.07975 | 0.27461 | -6.55077 | -1.79892 | 0.00486 | -0.00117 | -5.68129e-06 | 0.02268 | -4.58384 | -0.10396 | 0.42213 | -7.2261 | -3.05035 | 0.50007 | -6.72567 | -3.36328 | 0.77622 | -10.40577 | -8.07713 | 0.80437 | -10.06321 | -8.09452 | 0.47672 | -6.5158 | -3.10621 | 0.05372 | -0.00373 | -0.000200432 | 0.79119 | -10.39823 | -8.22701
215.5 | 0.74552 | -10.67005 | -7.95473 | 0.72903 | -11.09243 | -8.08674 | 0.75672 | -10.76654 | -8.14721 | 0.78256 | -10.59166 | -8.28856 | -0.01212 | -0.00117 | 1.42351e-05 | 0.60393 | -8.30433 | -5.01525 | 0.77846 | -10.55336 | -8.21541 | 0.58984 | -8.03256 | -4.73796 | 0.01144 | -0.00237 | -2.71581e-05 | 0.12561 | -6.10901 | -0.76733 | 0.77563 | -9.80794 | -7.60732 | 0.77257 | -10.71032 | -8.27449 | 0.77764 | -10.37594 | -8.06874 | 0.77067 | -10.46776 | -8.06718 | 0.27604 | -6.50461 | -1.79553 | -0.01305 | 0.00146 | -1.90812e-05 | 0.02255 | -4.61259 | -0.10404 | 0.42102 | -7.25591 | -3.05489 | 0.44793 | -6.79049 | -3.04164 | 0.7728 | -10.44197 | -8.06958 | 0.80412 | -10.08234 | -8.10744 | 0.45511 | -6.67774 | -3.03911 | -0.04478 | 0.00193 | -8.61976e-05 | 0.78777 | -10.40719 | -8.19846
215.60014 | 0.7294 | -10.7662 | -7.85291 | 0.71779 | -11.14721 | -8.00137 | 0.76534 | -10.70976 | -8.19657 | 0.75054 | -10.94533 | -8.21495 | 0.0154 | -0.00301 | -4.62932e-05 | 0.60217 | -8.18483 | -4.92865 | 0.78781 | -10.47841 | -8.25502 | 0.66125 | -7.30582 | -4.83097 | 0.02536 | -0.00123 | -3.12245e-05 | 0.12575 | -6.09764 | -0.7668 | 0.74374 | -10.09098 | -7.50505 | 0.77041 | -10.71888 | -8.25799 | 0.78172 | -10.37422 | -8.10975 | 0.77392 | -10.4707 | -8.10349 | 0.26473 | -6.76505 | -1.79089 | 0.0361 | -0.00601 | -0.000217039 | 0.02251 | -4.62087 | -0.104 | 0.41574 | -7.33085 | -3.04771 | 0.4652 | -6.46687 | -3.00841 | 0.78757 | -10.32267 | -8.12984 | 0.80524 | -10.09168 | -8.12624 | 0.46346 | -6.69119 | -3.10108 | 0.00896 | -0.00229 | -2.05051e-05 | 0.78138 | -10.46603 | -8.17799
215.70009 | 0.72821 | -10.74043 | -7.82131 | 0.7326 | -11.08226 | -8.11887 | 0.77176 | -10.63642 | -8.20879 | 0.74078 | -11.00181 | -8.14996 | -0.0033 | -0.00422 | 1.39219e-05 | 0.60346 | -8.28693 | -5.00086 | 0.77776 | -10.56049 | -8.21356 | 0.6396 | -7.48737 | -4.78894 | -0.02573 | 0.00246 | -6.31895e-05 | 0.12736 | -6.02896 | -0.76785 | 0.76936 | -9.87629 | -7.59837 | 0.75807 | -10.79192 | -8.18102 | 0.77153 | -10.45486 | -8.06622 | 0.76842 | -10.47381 | -8.04829 | 0.28753 | -6.21394 | -1.78669 | -0.00655 | -0.00347 | 2.27543e-05 | 0.02139 | -4.85287 | -0.10379 | 0.42682 | -7.13335 | -3.04462 | 0.46608 | -6.63278 | -3.09137 | 0.78536 | -10.33946 | -8.12023 | 0.80651 | -10.08058 | -8.13007 | 0.48923 | -6.37763 | -3.12013 | -0.18169 | 0.00419 | -0.000761967 | 0.79083 | -10.38619 | -8.21367
215.80002 | 0.72222 | -10.77469 | -7.78171 | 0.73348 | -11.08746 | -8.13243 | 0.76283 | -10.70934 | -8.16943 | 0.75871 | -10.89573 | -8.26666 | 0.02113 | 0.00099375 | 2.09969e-05 | 0.58706 | -8.46252 | -4.96805 | 0.77121 | -10.57857 | -8.15835 | 0.63843 | -7.46656 | -4.76691 | 0.0042 | 0.00161 | 6.74946e-06 | 0.12622 | -6.08464 | -0.76802 | 0.75092 | -9.98856 | -7.50063 | 0.77692 | -10.61551 | -8.24739 | 0.77105 | -10.45207 | -8.05911 | 0.76458 | -10.5168 | -8.04088 | 0.27325 | -6.50516 | -1.77754 | -0.01696 | 0.000325 | -5.51037e-06 | 0.02239 | -4.64691 | -0.10405 | 0.40537 | -7.50261 | -3.04133 | 0.46614 | -6.42168 | -2.99338 | 0.78296 | -10.39672 | -8.14025 | 0.80334 | -10.11009 | -8.12183 | 0.49468 | -6.23322 | -3.08346 | -0.04823 | 0.00171 | -8.22959e-05 | 0.778 | -10.5001 | -8.16907
215.90005 | 0.7212 | -10.70834 | -7.72291 | 0.73702 | -11.05857 | -8.15041 | 0.76394 | -10.64992 | -8.13593 | 0.77205 | -10.81081 | -8.34648 | 0.08627 | -0.00334 | -0.000288452 | 0.59254 | -8.30898 | -4.9234 | 0.77719 | -10.55381 | -8.20228 | 0.6147 | -7.71108 | -4.73998 | 0.01055 | -0.00152 | -1.60198e-05 | 0.12662 | -6.06446 | -0.76786 | 0.76328 | -9.93578 | -7.58383 | 0.77033 | -10.72639 | -8.26286 | 0.75765 | -10.54039 | -7.98588 | 0.77426 | -10.37974 | -8.03665 | 0.27197 | -6.53609 | -1.77759 | 0.02919 | -0.00404 | -0.000118029 | 0.0218 | -4.76882 | -0.10397 | 0.42487 | -7.17006 | -3.04634 | 0.47875 | -6.36444 | -3.04699 | 0.80194 | -10.22404 | -8.19909 | 0.79311 | -10.19829 | -8.08837 | 0.47464 | -6.55835 | -3.11285 | -0.01057 | -0.00079375 | 8.39073e-06 | 0.78188 | -10.46903 | -8.18552
216 | 0.72292 | -10.76799 | -7.78438 | 0.72694 | -11.10654 | -8.07379 | 0.76758 | -10.64989 | -8.17466 | 0.74744 | -10.96395 | -8.19493 | 0.01679 | -0.00367 | -6.16885e-05 | 0.59599 | -8.25524 | -4.92003 | 0.77641 | -10.56042 | -8.19927 | 0.61678 | -7.55967 | -4.66268 | -0.06878 | 0.00562 | -0.000386452 | 0.12234 | -6.26431 | -0.76638 | 0.76248 | -9.95402 | -7.58971 | 0.76031 | -10.77831 | -8.19486 | 0.76212 | -10.52804 | -8.02366 | 0.77745 | -10.42918 | -8.10814 | 0.2763 | -6.46253 | -1.78558 | 0.04736 | -0.00359 | -0.00016989 | 0.02243 | -4.63197 | -0.10389 | 0.4036 | -7.50954 | -3.03089 | 0.49195 | -6.63551 | -3.26434 | 0.7857 | -10.35093 | -8.13272 | 0.79992 | -10.12414 | -8.0985 | 0.4769 | -6.36515 | -3.03551 | -0.00366 | -0.00136 | 4.96523e-06 | 0.78719 | -10.43448 | -8.21388
216.10005 | 0.74633 | -10.6521 | -7.95001 | 0.70655 | -11.17876 | -7.89831 | 0.76447 | -10.70997 | -8.18749 | 0.75553 | -10.91785 | -8.24877 | -0.004 | 0.00251 | -1.0055e-05 | 0.59189 | -8.33005 | -4.9305 | 0.77828 | -10.56273 | -8.2208 | 0.5847 | -8.12119 | -4.74843 | 0.01371 | -0.00106 | -1.44801e-05 | 0.12391 | -6.18682 | -0.76658 | 0.74021 | -9.9599 | -7.37244 | 0.76192 | -10.77269 | -8.20794 | 0.76747 | -10.49066 | -8.05131 | 0.774 | -10.45835 | -8.09474 | 0.27017 | -6.55912 | -1.77209 | 0.1273 | -0.00432 | -0.000549786 | 0.02169 | -4.78367 | -0.10376 | 0.42281 | -7.19758 | -3.0432 | 0.50794 | -7.1696 | -3.64171 | 0.78827 | -10.33397 | -8.14593 | 0.79453 | -10.16472 | -8.07622 | 0.49591 | -6.34616 | -3.14711 | 0.02545 | -0.00054375 | -1.38406e-05 | 0.78419 | -10.4744 | -8.21393
216.2 | 0.72652 | -10.77086 | -7.82524 | 0.73637 | -11.05825 | -8.14293 | 0.75765 | -10.76835 | -8.15864 | 0.76379 | -10.83519 | -8.27581 | 0.02917 | -0.0049 | -0.000142909 | 0.58809 | -8.41602 | -4.94935 | 0.78022 | -10.54544 | -8.22782 | 0.58502 | -7.72111 | -4.51698 | 0.06029 | -0.00283 | -0.00017069 | 0.13341 | -5.71026 | -0.76178 | 0.76047 | -9.89672 | -7.52617 | 0.76474 | -10.75136 | -8.22196 | 0.7719 | -10.44754 | -8.06451 | 0.76758 | -10.5008 | -8.06023 | 0.27073 | -6.56343 | -1.77692 | 0.03961 | -0.00434 | -0.000171791 | 0.02209 | -4.70523 | -0.10394 | 0.42084 | -7.21293 | -3.03549 | 0.54257 | -6.48592 | -3.51906 | 0.77983 | -10.39707 | -8.10791 | 0.80343 | -10.08678 | -8.10401 | 0.46075 | -6.76637 | -3.11761 | 0.0526 | -0.00637 | -0.000334971 | 0.78609 | -10.42753 | -8.197
216.30002 | 0.72667 | -10.75076 | -7.81223 | 0.74608 | -10.999 | -8.20618 | 0.76841 | -10.68564 | -8.21096 | 0.76545 | -10.86161 | -8.31406 | 0.01733 | -0.00392 | -6.80046e-05 | 0.61494 | -8.07484 | -4.96553 | 0.7764 | -10.55324 | -8.1935 | 0.59498 | -7.86641 | -4.68039 | -0.00701 | -0.0007375 | 5.17282e-06 | 0.12718 | -6.03107 | -0.76701 | 0.76331 | -9.84036 | -7.51129 | 0.77909 | -10.63499 | -8.28567 | 0.76848 | -10.48289 | -8.05586 | 0.76555 | -10.50032 | -8.0385 | 0.27446 | -6.54384 | -1.79599 | 0.0525 | -0.00545 | -0.000286141 | 0.02158 | -4.80633 | -0.10371 | 0.43046 | -7.04355 | -3.03199 | 0.43855 | -7.03548 | -3.08543 | 0.78007 | -10.41759 | -8.12646 | 0.80844 | -10.06919 | -8.1403 | 0.45859 | -6.92722 | -3.17677 | 0.01745 | -0.00149 | -2.59628e-05 | 0.77275 | -10.54386 | -8.14773
216.4 | 0.73209 | -10.73863 | -7.86165 | 0.763 | -10.91069 | -8.32483 | 0.7665 | -10.70071 | -8.20212 | 0.75528 | -10.89213 | -8.22664 | 0.02307 | 0.0009125 | 2.10541e-05 | 0.60488 | -8.24093 | -4.98476 | 0.78814 | -10.47691 | -8.25726 | 0.60948 | -7.64476 | -4.6593 | 0.02521 | -0.00326 | -8.22476e-05 | 0.12663 | -6.05863 | -0.76722 | 0.76201 | -9.90536 | -7.54794 | 0.75742 | -10.78463 | -8.16853 | 0.77786 | -10.39406 | -8.08515 | 0.75803 | -10.55897 | -8.00404 | 0.2686 | -6.6885 | -1.7965 | -0.00914 | 0.00151 | -1.38258e-05 | 0.02203 | -4.71512 | -0.10389 | 0.39848 | -7.60391 | -3.03 | 0.43915 | -6.9879 | -3.06872 | 0.77761 | -10.41704 | -8.10041 | 0.79316 | -10.16949 | -8.06608 | 0.46758 | -6.72444 | -3.14423 | -0.03629 | 0.00246 | -8.91398e-05 | 0.78287 | -10.4672 | -8.19445
216.50007 | 0.75169 | -10.47227 | -7.8719 | 0.74954 | -10.99768 | -8.24322 | 0.77005 | -10.64547 | -8.19754 | 0.77644 | -10.75346 | -8.3494 | -0.02684 | 0.00404 | -0.000108538 | 0.60191 | -8.27682 | -4.98194 | 0.788 | -10.45815 | -8.24098 | 0.57909 | -7.84169 | -4.54101 | -0.000142 | 0.00317 | -4.49963e-07 | 0.12636 | -6.06941 | -0.76691 | 0.76464 | -9.84379 | -7.52692 | 0.76875 | -10.73444 | -8.25214 | 0.76227 | -10.50973 | -8.01127 | 0.77646 | -10.44048 | -8.10663 | 0.28836 | -6.23651 | -1.79836 | 0.06252 | -0.0048 | -0.000300091 | 0.02295 | -4.52818 | -0.10391 | 0.43467 | -6.9615 | -3.02598 | 0.4519 | -6.90968 | -3.1225 | 0.78785 | -10.32266 | -8.1327 | 0.8023 | -10.07351 | -8.08195 | 0.46074 | -6.61686 | -3.04866 | -0.0171 | 0.000925 | -1.58147e-05 | 0.78853 | -10.40922 | -8.20798
216.60023 | 0.71837 | -10.79294 | -7.75338 | 0.75345 | -10.96951 | -8.26496 | 0.76418 | -10.69673 | -8.1742 | 0.77101 | -10.79698 | -8.32456 | 0.06919 | -0.00837 | -0.000579017 | 0.5826 | -8.49667 | -4.95013 | 0.77613 | -10.57203 | -8.20528 | 0.57922 | -7.83654 | -4.53912 | 0.02864 | 6.875e-05 | 1.96893e-06 | 0.12488 | -6.1368 | -0.76633 | 0.75789 | -9.9392 | -7.53285 | 0.77437 | -10.6957 | -8.28242 | 0.77333 | -10.42334 | -8.06072 | 0.7708 | -10.48643 | -8.08297 | 0.28446 | -6.32149 | -1.79819 | 0.01559 | 1.25e-05 | 1.94888e-07 | 0.02226 | -4.66302 | -0.10381 | 0.42127 | -7.23132 | -3.04633 | 0.46905 | -6.93587 | -3.25325 | 0.77691 | -10.42827 | -8.10178 | 0.78797 | -10.20819 | -8.04378 | 0.50245 | -6.01848 | -3.02395 | 0.01309 | -0.00672 | -8.80504e-05 | 0.78797 | -10.4205 | -8.21102
216.7001 | 0.72683 | -10.76316 | -7.82303 | 0.74531 | -11.02608 | -8.21788 | 0.75902 | -10.74504 | -8.15572 | 0.75416 | -10.92761 | -8.24119 | 0.002 | -0.00125 | -2.4975e-06 | 0.58463 | -8.47907 | -4.95716 | 0.79274 | -10.44132 | -8.27722 | 0.60601 | -7.41873 | -4.49584 | -0.02005 | 0.00794 | -0.000159179 | 0.12712 | -6.03546 | -0.76726 | 0.7597 | -9.92743 | -7.54183 | 0.76982 | -10.72888 | -8.25929 | 0.76557 | -10.50601 | -8.04304 | 0.7672 | -10.51963 | -8.07067 | 0.29261 | -6.16146 | -1.8029 | 0.00731 | 4.375e-05 | 3.19769e-07 | 0.02226 | -4.6703 | -0.10395 | 0.42626 | -7.13967 | -3.04336 | 0.46388 | -7.03726 | -3.26448 | 0.78665 | -10.33707 | -8.13164 | 0.79476 | -10.17257 | -8.08478 | 0.48001 | -6.33637 | -3.04151 | 0.0472 | -0.00363 | -0.000171395 | 0.78333 | -10.45963 | -8.19336
216.80009 | 0.75367 | -10.60938 | -7.99598 | 0.7458 | -10.99518 | -8.20021 | 0.76955 | -10.69164 | -8.2277 | 0.75253 | -10.90071 | -8.20305 | 0.02363 | -0.000325 | -7.6804e-06 | 0.60249 | -8.26433 | -4.97916 | 0.78946 | -10.43356 | -8.23689 | 0.55887 | -7.84659 | -4.38519 | -0.02716 | -0.00117 | 3.17468e-05 | 0.12201 | -6.28121 | -0.76635 | 0.7522 | -10.02073 | -7.53763 | 0.77659 | -10.6547 | -8.2743 | 0.78029 | -10.36028 | -8.08405 | 0.76852 | -10.47498 | -8.05019 | 0.2948 | -6.15249 | -1.81373 | 0.00333 | -0.00353 | -1.17449e-05 | 0.02223 | -4.66945 | -0.10382 | 0.4126 | -7.37854 | -3.04439 | 0.48278 | -6.65543 | -3.21314 | 0.78555 | -10.3479 | -8.12874 | 0.78943 | -10.1816 | -8.03761 | 0.48628 | -6.36158 | -3.0935 | 0.02738 | -0.000225 | -6.16028e-06 | 0.78085 | -10.46529 | -8.17185
216.90014 | 0.71775 | -10.79871 | -7.7508 | 0.72784 | -11.11436 | -8.08943 | 0.75854 | -10.6919 | -8.11022 | 0.75037 | -10.94798 | -8.21501 | 0.05578 | 6.875e-05 | 3.83508e-06 | 0.59915 | -8.29417 | -4.96942 | 0.78777 | -10.48244 | -8.25775 | 0.55995 | -8.03301 | -4.49806 | 0.02457 | -0.0024 | -5.8968e-05 | 0.12422 | -6.16513 | -0.76581 | 0.74206 | -10.03759 | -7.4485 | 0.77416 | -10.6958 | -8.2803 | 0.77446 | -10.43563 | -8.08202 | 0.77046 | -10.48454 | -8.07789 | 0.28492 | -6.38756 | -1.81994 | -0.02079 | 0.00177 | -3.67635e-05 | 0.02155 | -4.809 | -0.10363 | 0.41466 | -7.33487 | -3.04147 | 0.48288 | -6.90711 | -3.33527 | 0.78119 | -10.37801 | -8.10725 | 0.79492 | -10.1443 | -8.06394 | 0.4841 | -6.17506 | -2.98931 | 0.02336 | 0.00028125 | 6.56944e-06 | 0.78308 | -10.48192 | -8.20815
217.0001 | 0.73677 | -10.70905 | -7.89005 | 0.74883 | -10.99782 | -8.23552 | 0.76998 | -10.67469 | -8.2193 | 0.76316 | -10.86811 | -8.29409 | 0.02084 | -0.0038 | -7.91844e-05 | 0.60298 | -8.21278 | -4.95217 | 0.78035 | -10.50146 | -8.19486 | 0.56938 | -8.07343 | -4.59683 | -0.00642 | -0.00059375 | 3.81306e-06 | 0.12611 | -6.07546 | -0.7662 | 0.76088 | -9.94329 | -7.56569 | 0.76025 | -10.78251 | -8.19739 | 0.77355 | -10.42006 | -8.06039 | 0.76697 | -10.51499 | -8.06464 | 0.28302 | -6.44102 | -1.82293 | -0.01399 | 0.00040625 | -5.68425e-06 | 0.02195 | -4.72953 | -0.1038 | 0.41354 | -7.33401 | -3.03292 | 0.47174 | -6.55827 | -3.09382 | 0.78225 | -10.37054 | -8.11238 | 0.79717 | -10.14301 | -8.0857 | 0.47263 | -6.54154 | -3.09171 | 0.0161 | -0.00065 | -1.0465e-05 | 0.7834 | -10.45478 | -8.19024
217.10016 | 0.75472 | -10.59704 | -7.99774 | 0.71915 | -11.13435 | -8.00721 | 0.77515 | -10.57491 | -8.19715 | 0.76634 | -10.82209 | -8.29339 | 0.01087 | -0.00252 | -2.73662e-05 | 0.5994 | -8.2513 | -4.9458 | 0.78637 | -10.48486 | -8.245 | 0.58662 | -7.79152 | -4.57063 | 0.01287 | 0.00302 | 3.88453e-05 | 0.13107 | -5.84628 | -0.76628 | 0.75219 | -9.97968 | -7.50664 | 0.77296 | -10.68169 | -8.2565 | 0.76474 | -10.50087 | -8.03042 | 0.75829 | -10.54976 | -7.99974 | 0.28018 | -6.47828 | -1.81508 | 0.0075 | -0.00187 | -1.40588e-05 | 0.02289 | -4.53431 | -0.10379 | 0.4295 | -7.068 | -3.03573 | 0.48023 | -6.42139 | -3.08376 | 0.78192 | -10.36857 | -8.10743 | 0.80209 | -10.09026 | -8.09326 | 0.46924 | -6.49664 | -3.04845 | -0.00957 | 0.0008125 | -7.77237e-06 | 0.7857 | -10.44249 | -8.20464
217.20012 | 0.70139 | -10.84756 | -7.6084 | 0.76315 | -10.86512 | -8.29175 | 0.77522 | -10.61892 | -8.23203 | 0.75726 | -10.8877 | -8.24483 | 0.03248 | -0.0001125 | -3.65366e-06 | 0.5908 | -8.26642 | -4.8838 | 0.77167 | -10.58652 | -8.16929 | 0.59625 | -7.72328 | -4.60501 | -0.01971 | 0.00466 | -9.18746e-05 | 0.12517 | -6.12977 | -0.76726 | 0.74807 | -10.01229 | -7.48988 | 0.77906 | -10.64226 | -8.29097 | 0.76871 | -10.4508 | -8.03361 | 0.77052 | -10.44081 | -8.04484 | 0.28441 | -6.36391 | -1.80994 | -0.01291 | -0.0005 | 6.456e-06 | 0.02279 | -4.5506 | -0.10373 | 0.43665 | -6.91976 | -3.02149 | 0.47628 | -6.98115 | -3.32499 | 0.78395 | -10.36566 | -8.12617 | 0.79637 | -10.13917 | -8.07451 | 0.46575 | -6.5866 | -3.06772 | 0.00835 | -0.00301 | -2.51483e-05 | 0.77905 | -10.48148 | -8.16557
217.30016 | 0.75524 | -10.59915 | -8.00494 | 0.75254 | -10.92319 | -8.22012 | 0.76664 | -10.71148 | -8.21183 | 0.76514 | -10.86431 | -8.31274 | 0.04126 | -0.00055625 | -2.29492e-05 | 0.57766 | -8.40186 | -4.8534 | 0.77752 | -10.50029 | -8.16423 | 0.59111 | -7.55973 | -4.46861 | 0.02465 | -0.00226 | -5.56166e-05 | 0.12797 | -5.99353 | -0.76701 | 0.74628 | -10.07269 | -7.51704 | 0.76641 | -10.74441 | -8.23458 | 0.78229 | -10.35991 | -8.10444 | 0.76115 | -10.53657 | -8.01987 | 0.29318 | -6.16454 | -1.80733 | -0.00277 | -0.00156 | 4.32344e-06 | 0.02264 | -4.58811 | -0.10386 | 0.42126 | -7.20036 | -3.03324 | 0.48607 | -7.05272 | -3.42814 | 0.7875 | -10.33931 | -8.14221 | 0.80244 | -10.09433 | -8.10006 | 0.47269 | -6.51752 | -3.08075 | -0.05952 | 0.00247 | -0.000147317 | 0.78868 | -10.39143 | -8.19552
217.40012 | 0.71791 | -10.77536 | -7.73573 | 0.709 | -11.14777 | -7.90381 | 0.77676 | -10.62646 | -8.2542 | 0.76188 | -10.87522 | -8.28566 | 0.01784 | -0.00421 | -7.50353e-05 | 0.60143 | -8.18221 | -4.92101 | 0.78238 | -10.52489 | -8.2345 | 0.58216 | -7.63137 | -4.44271 | 0.0943 | -0.00363 | -0.000342427 | 0.12064 | -6.34094 | -0.76496 | 0.75789 | -9.98196 | -7.56521 | 0.77182 | -10.71337 | -8.26882 | 0.77792 | -10.39494 | -8.08648 | 0.77373 | -10.4425 | -8.07962 | 0.29191 | -6.19612 | -1.8087 | -0.00322 | -0.00218 | 7.02581e-06 | 0.02238 | -4.63523 | -0.10373 | 0.42686 | -7.09341 | -3.02792 | 0.50869 | -6.84108 | -3.47998 | 0.77747 | -10.41682 | -8.09877 | 0.79429 | -10.14957 | -8.06175 | 0.44831 | -6.80346 | -3.05005 | 0.00411 | -0.00256 | -1.05087e-05 | 0.78106 | -10.46903 | -8.17688
217.50014 | 0.75735 | -10.58086 | -8.01346 | 0.74561 | -11.00995 | -8.20916 | 0.75926 | -10.7553 | -8.16608 | 0.76987 | -10.81775 | -8.32822 | 0.01463 | -0.00252 | -3.68468e-05 | 0.59242 | -8.24506 | -4.88455 | 0.76634 | -10.61081 | -8.13149 | 0.59544 | -7.37251 | -4.38992 | -0.03906 | 0.00514 | -0.000200691 | 0.12527 | -6.12866 | -0.76774 | 0.77283 | -9.81167 | -7.58279 | 0.77089 | -10.71607 | -8.26089 | 0.7803 | -10.37755 | -8.09757 | 0.77808 | -10.40043 | -8.09237 | 0.28196 | -6.42951 | -1.81284 | -0.00184 | -0.00126 | 2.3115e-06 | 0.02236 | -4.64188 | -0.10382 | 0.40886 | -7.42042 | -3.03395 | 0.47878 | -7.18975 | -3.44232 | 0.79109 | -10.30869 | -8.15511 | 0.79432 | -10.17021 | -8.07838 | 0.47841 | -6.33217 | -3.02934 | -0.01283 | 0.00277 | -3.55203e-05 | 0.78418 | -10.46159 | -8.2038
217.60024 | 0.75356 | -10.61646 | -8.0001 | 0.74856 | -11.01874 | -8.2482 | 0.755 | -10.76798 | -8.12978 | 0.76444 | -10.84049 | -8.28695 | 0.03622 | -0.00315 | -0.000114087 | 0.59247 | -8.17882 | -4.84571 | 0.78673 | -10.48892 | -8.25197 | 0.58518 | -7.56976 | -4.42969 | -0.00802 | -0.00131 | 1.05302e-05 | 0.12478 | -6.15222 | -0.76767 | 0.75225 | -9.92424 | -7.46546 | 0.76706 | -10.72109 | -8.22375 | 0.76811 | -10.46161 | -8.03569 | 0.77295 | -10.4268 | -8.05942 | 0.28308 | -6.43997 | -1.82301 | 0.02003 | -0.00356 | -7.13604e-05 | 0.02168 | -4.7842 | -0.10371 | 0.40009 | -7.54926 | -3.02038 | 0.49274 | -7.23232 | -3.56365 | 0.78177 | -10.37108 | -8.10777 | 0.81166 | -10.00558 | -8.12113 | 0.45828 | -6.75435 | -3.0954 | 0.00185 | 0.00273 | 5.05215e-06 | 0.78109 | -10.45474 | -8.16615
217.70021 | 0.70673 | -10.79334 | -7.62793 | 0.73862 | -11.05807 | -8.16767 | 0.77286 | -10.54156 | -8.14714 | 0.76253 | -10.86506 | -8.28497 | 0.03436 | -0.00064375 | -2.21218e-05 | 0.56963 | -8.42247 | -4.79766 | 0.78852 | -10.46848 | -8.25461 | 0.63456 | -7.12719 | -4.52262 | -0.02163 | 0.0004125 | -8.92361e-06 | 0.12512 | -6.1268 | -0.76659 | 0.74027 | -10.02104 | -7.41828 | 0.7598 | -10.78838 | -8.197 | 0.77961 | -10.3592 | -8.0761 | 0.77021 | -10.44572 | -8.04534 | 0.28271 | -6.44872 | -1.82309 | 0.01719 | -0.00208 | -3.56796e-05 | 0.02347 | -4.40983 | -0.10352 | 0.40513 | -7.47688 | -3.02913 | 0.48875 | -7.28086 | -3.55855 | 0.77906 | -10.39903 | -8.10149 | 0.80491 | -10.07457 | -8.10911 | 0.48956 | -6.24826 | -3.05889 | 0.08945 | -0.00349 | -0.000312512 | 0.79653 | -10.3312 | -8.2291
217.8 | 0.7345 | -10.72181 | -7.8752 | 0.73302 | -11.09736 | -8.13461 | 0.75683 | -10.76634 | -8.14826 | 0.77126 | -10.79654 | -8.32692 | -0.01172 | 0.00119 | -1.39175e-05 | 0.57417 | -8.40286 | -4.82463 | 0.78474 | -10.4928 | -8.2341 | 0.59047 | -7.48714 | -4.42093 | 0.05937 | -0.00379 | -0.000224845 | 0.12604 | -6.07766 | -0.76606 | 0.74369 | -9.99548 | -7.43359 | 0.77881 | -10.64711 | -8.29203 | 0.77037 | -10.44077 | -8.04326 | 0.77322 | -10.42076 | -8.05752 | 0.28833 | -6.32058 | -1.82239 | 0.01524 | -0.00676 | -0.000102931 | 0.02169 | -4.78383 | -0.10375 | 0.42188 | -7.17779 | -3.02817 | 0.51488 | -6.96619 | -3.58675 | 0.78725 | -10.31576 | -8.12109 | 0.80341 | -10.08234 | -8.10025 | 0.4665 | -6.68469 | -3.11843 | -0.01878 | 0.00323 | -6.06958e-05 | 0.791 | -10.39584 | -8.22315
217.90002 | 0.73253 | -10.5005 | -7.6919 | 0.73669 | -11.01693 | -8.11603 | 0.76129 | -10.72409 | -8.16416 | 0.76694 | -10.83249 | -8.30789 | 0.01043 | 0.000825 | 8.60558e-06 | 0.58431 | -8.22497 | -4.80592 | 0.79338 | -10.42186 | -8.26852 | 0.56227 | -7.80508 | -4.38855 | -0.03603 | 0.00791 | -0.000285064 | 0.12862 | -5.95827 | -0.76632 | 0.76006 | -9.86334 | -7.4967 | 0.76073 | -10.73057 | -8.16302 | 0.76809 | -10.46993 | -8.0419 | 0.75903 | -10.54794 | -8.00621 | 0.27978 | -6.45813 | -1.80682 | 0.00889 | -0.00111 | -9.88567e-06 | 0.02235 | -4.63967 | -0.10367 | 0.42694 | -7.09372 | -3.02859 | 0.51053 | -6.86458 | -3.50459 | 0.77804 | -10.40746 | -8.09737 | 0.79725 | -10.11034 | -8.06049 | 0.49337 | -6.28214 | -3.09945 | 0.00502 | -0.00101 | -5.08478e-06 | 0.79723 | -10.31487 | -8.22335
218.00024 | 0.73442 | -10.71184 | -7.86702 | 0.75418 | -10.9258 | -8.23997 | 0.75608 | -10.77898 | -8.1498 | 0.75965 | -10.83899 | -8.23381 | 0.03542 | -0.00407 | -0.000144115 | 0.58599 | -8.12139 | -4.75904 | 0.7768 | -10.56134 | -8.20408 | 0.58058 | -7.70286 | -4.47213 | 0.00254 | -0.00015625 | -3.97344e-07 | 0.12761 | -6.00304 | -0.76607 | 0.74771 | -10.01609 | -7.48915 | 0.7688 | -10.69811 | -8.22476 | 0.76444 | -10.50164 | -8.02783 | 0.77779 | -10.35505 | -8.05409 | 0.28002 | -6.44639 | -1.80512 | 0.02502 | -0.0006125 | -1.53235e-05 | 0.02152 | -4.80784 | -0.10346 | 0.42015 | -7.18251 | -3.01776 | 0.51897 | -6.99191 | -3.62857 | 0.78027 | -10.39044 | -8.10732 | 0.79303 | -10.16839 | -8.06386 | 0.48019 | -6.49386 | -3.11828 | 0.05441 | -0.00494 | -0.000268674 | 0.78304 | -10.46022 | -8.1908
218.10002 | 0.70095 | -10.85818 | -7.61105 | 0.75468 | -10.95698 | -8.26905 | 0.75349 | -10.78781 | -8.12852 | 0.74916 | -10.93921 | -8.19522 | 0.02844 | -0.00333 | -9.45697e-05 | 0.59069 | -8.11702 | -4.79465 | 0.79505 | -10.41099 | -8.27726 | 0.56634 | -7.40049 | -4.19121 | -0.05176 | -0.00286 | 0.000148149 | 0.1288 | -5.94683 | -0.76597 | 0.76232 | -9.88046 | -7.53208 | 0.77171 | -10.69266 | -8.25161 | 0.76426 | -10.46712 | -7.99962 | 0.76618 | -10.44116 | -7.99979 | 0.28411 | -6.36297 | -1.8078 | 0.0387 | -0.00185 | -7.15931e-05 | 0.022 | -4.70966 | -0.10363 | 0.38791 | -7.5825 | -2.94136 | 0.50669 | -7.07243 | -3.58351 | 0.78181 | -10.37673 | -8.11266 | 0.79861 | -10.12211 | -8.08365 | 0.47932 | -6.57104 | -3.14961 | -0.02427 | -0.00154 | 3.73151e-05 | 0.78673 | -10.42794 | -8.20401
218.20023 | 0.71326 | -10.78171 | -7.69013 | 0.72455 | -11.11047 | -8.05015 | 0.7403 | -10.85399 | -8.03525 | 0.76111 | -10.8772 | -8.27869 | 0.06233 | -0.00456 | -0.000284367 | 0.59979 | -8.17888 | -4.90557 | 0.79992 | -10.36049 | -8.2876 | 0.5718 | -7.55939 | -4.32242 | -0.00572 | -0.00305 | 1.74551e-05 | 0.12678 | -6.04666 | -0.76658 | 0.75046 | -9.99347 | -7.49971 | 0.77929 | -10.64443 | -8.29512 | 0.77653 | -10.40433 | -8.07926 | 0.77076 | -10.43279 | -8.04116 | 0.2727 | -6.62702 | -1.80715 | 0.03015 | -0.00029375 | -8.85774e-06 | 0.02227 | -4.64988 | -0.10357 | 0.40983 | -7.24076 | -2.96749 | 0.51645 | -6.49057 | -3.35207 | 0.78226 | -10.37309 | -8.11448 | 0.79676 | -10.12919 | -8.07049 | 0.46087 | -6.74659 | -3.10927 | -0.00657 | 0.00466 | -3.06055e-05 | 0.78194 | -10.46787 | -8.18528
218.30002 | 0.71971 | -10.77483 | -7.7547 | 0.70722 | -11.16438 | -7.89573 | 0.77848 | -10.60443 | -8.2553 | 0.77115 | -10.79001 | -8.32071 | -0.02859 | -0.00075625 | 2.16212e-05 | 0.58877 | -8.29161 | -4.88187 | 0.77817 | -10.52843 | -8.19295 | 0.58421 | -7.43962 | -4.34633 | 0.04502 | -0.00208 | -9.34248e-05 | 0.12689 | -6.04856 | -0.76747 | 0.76737 | -9.77054 | -7.49761 | 0.77262 | -10.69378 | -8.26222 | 0.76892 | -10.45254 | -8.03718 | 0.76286 | -10.51707 | -8.02302 | 0.27965 | -6.51291 | -1.82135 | 0.03156 | -0.00065625 | -2.07093e-05 | 0.02069 | -4.9841 | -0.10311 | 0.41119 | -7.19696 | -2.95932 | 0.50837 | -6.95347 | -3.53495 | 0.78945 | -10.32008 | -8.14719 | 0.80164 | -10.10776 | -8.10276 | 0.47474 | -6.61957 | -3.14258 | 0.02543 | -0.00624 | -0.000158588 | 0.79234 | -10.37259 | -8.21857
218.4 | 0.71671 | -10.78283 | -7.72816 | 0.72768 | -11.04869 | -8.03994 | 0.76443 | -10.61439 | -8.11393 | 0.777 | -10.73149 | -8.33839 | -0.00513 | -0.00258 | 1.322e-05 | 0.60481 | -8.16671 | -4.93934 | 0.80344 | -10.32291 | -8.2938 | 0.57586 | -7.52125 | -4.3312 | -0.0093 | 0.00178 | -1.65128e-05 | 0.1242 | -6.16853 | -0.76616 | 0.74412 | -10.10366 | -7.51835 | 0.78524 | -10.55886 | -8.29125 | 0.79047 | -10.27599 | -8.12282 | 0.77578 | -10.41443 | -8.07933 | 0.27571 | -6.60175 | -1.82017 | -0.0024 | -0.00434 | 1.04273e-05 | 0.02228 | -4.64352 | -0.10347 | 0.41919 | -7.0585 | -2.95883 | 0.50266 | -7.04277 | -3.54013 | 0.78324 | -10.35589 | -8.11112 | 0.81074 | -9.98664 | -8.09659 | 0.46885 | -6.68926 | -3.13625 | -0.03086 | 0.00265 | -8.17896e-05 | 0.78229 | -10.46864 | -8.1895
218.50002 | 0.72921 | -10.7203 | -7.81734 | 0.7247 | -11.11206 | -8.05288 | 0.74985 | -10.79229 | -8.09256 | 0.75974 | -10.76699 | -8.18006 | 0.02231 | -0.00447 | -9.96978e-05 | 0.59165 | -8.33979 | -4.93422 | 0.78554 | -10.50325 | -8.25075 | 0.55644 | -7.69908 | -4.28404 | 0.00115 | -0.00081875 | -9.41563e-07 | 0.12786 | -5.99817 | -0.7669 | 0.75537 | -9.94613 | -7.513 | 0.76501 | -10.73299 | -8.21086 | 0.76644 | -10.47028 | -8.02482 | 0.77199 | -10.46211 | -8.07665 | 0.29063 | -6.27811 | -1.82462 | 0.01119 | -0.00109 | -1.22369e-05 | 0.023 | -4.50834 | -0.1037 | 0.41681 | -7.08762 | -2.9542 | 0.48487 | -7.06881 | -3.42744 | 0.77986 | -10.39145 | -8.10386 | 0.80489 | -10.06167 | -8.09853 | 0.45327 | -6.82292 | -3.09266 | -0.08558 | 0.00339 | -0.00029043 | 0.78729 | -10.41286 | -8.19796
218.6 | 0.71886 | -10.79394 | -7.75936 | 0.71804 | -11.13461 | -7.99513 | 0.77603 | -10.58182 | -8.21184 | 0.77971 | -10.71174 | -8.35205 | 0.02835 | -0.00545 | -0.000154502 | 0.58102 | -8.50038 | -4.93886 | 0.77015 | -10.60191 | -8.16502 | 0.55922 | -7.74144 | -4.32919 | -0.04403 | 0.00438 | -0.000192915 | 0.12269 | -6.24713 | -0.76645 | 0.7455 | -10.0208 | -7.47048 | 0.76424 | -10.7707 | -8.23135 | 0.76033 | -10.51798 | -7.99709 | 0.76992 | -10.44711 | -8.04342 | 0.27865 | -6.56138 | -1.82835 | -0.01169 | 0.0002375 | -2.77661e-06 | 0.02239 | -4.6241 | -0.10353 | 0.42061 | -7.05916 | -2.96913 | 0.52351 | -7.14226 | -3.73901 | 0.78169 | -10.36941 | -8.10571 | 0.80436 | -10.06611 | -8.09675 | 0.46398 | -6.67084 | -3.09515 | 0.03348 | -0.00383 | -0.000128061 | 0.78845 | -10.4035 | -8.20264
218.70003 | 0.73666 | -10.70825 | -7.88837 | 0.72835 | -11.11169 | -8.09319 | 0.76281 | -10.70734 | -8.1677 | 0.76125 | -10.86262 | -8.26915 | -0.00158 | -0.00246 | 3.87842e-06 | 0.61131 | -8.09201 | -4.94673 | 0.78026 | -10.5391 | -8.22324 | 0.56951 | -7.46629 | -4.2521 | -0.03578 | -0.00289 | 0.000103326 | 0.12661 | -6.05894 | -0.76709 | 0.76116 | -9.93844 | -7.5647 | 0.77144 | -10.70023 | -8.25455 | 0.77401 | -10.42593 | -8.06975 | 0.76755 | -10.49343 | -8.05427 | 0.26974 | -6.72134 | -1.81304 | 0.00272 | -0.00149 | -4.06748e-06 | 0.02093 | -4.92564 | -0.10308 | 0.4193 | -7.21335 | -3.02454 | 0.55682 | -6.84832 | -3.81328 | 0.78343 | -10.36177 | -8.11774 | 0.79492 | -10.15596 | -8.0732 | 0.50037 | -5.92226 | -2.96333 | -0.0186 | 0.00421 | -7.83357e-05 | 0.78661 | -10.44336 | -8.21491
218.8 | 0.72713 | -10.71182 | -7.7889 | 0.7275 | -11.09148 | -8.06909 | 0.74102 | -10.84879 | -8.03921 | 0.75747 | -10.90525 | -8.26043 | 0.01449 | 0.000425 | 6.16037e-06 | 0.60044 | -8.28651 | -4.97555 | 0.77021 | -10.5946 | -8.16006 | 0.57689 | -7.48075 | -4.31558 | -0.01032 | -0.00035 | 3.6134e-06 | 0.1281 | -5.99474 | -0.76794 | 0.74544 | -10.09375 | -7.52432 | 0.76899 | -10.72051 | -8.24391 | 0.77718 | -10.38743 | -8.07293 | 0.76088 | -10.54119 | -8.02056 | 0.28516 | -6.37423 | -1.81767 | -0.00776 | 0.00143 | -1.11022e-05 | 0.02249 | -4.60396 | -0.10354 | 0.423 | -7.14945 | -3.0242 | 0.54536 | -6.80079 | -3.70887 | 0.78134 | -10.38722 | -8.11601 | 0.79602 | -10.14407 | -8.07485 | 0.46945 | -6.59811 | -3.0975 | -0.00709 | 0.000625 | -4.43187e-06 | 0.76812 | -10.59063 | -8.13484
218.90003 | 0.73232 | -10.75496 | -7.87606 | 0.72226 | -11.13238 | -8.04042 | 0.74627 | -10.81899 | -8.07387 | 0.76467 | -10.84013 | -8.28915 | 0.02386 | -0.00282 | -6.73932e-05 | 0.59253 | -8.36539 | -4.95673 | 0.78155 | -10.52398 | -8.22498 | 0.56703 | -7.65744 | -4.34198 | 0.00739 | 0.00023125 | 1.71009e-06 | 0.12968 | -5.91939 | -0.7676 | 0.76004 | -9.94767 | -7.56062 | 0.77756 | -10.6428 | -8.27546 | 0.77876 | -10.36894 | -8.07492 | 0.76718 | -10.49441 | -8.05105 | 0.28833 | -6.38019 | -1.83962 | -0.01223 | 0.000825 | -1.00873e-05 | 0.0213 | -4.84607 | -0.10321 | 0.41852 | -7.22647 | -3.02445 | 0.55722 | -6.79821 | -3.78811 | 0.79305 | -10.22522 | -8.10907 | 0.80781 | -10.01864 | -8.0932 | 0.45079 | -6.80373 | -3.06708 | -0.00932 | 0.00667 | -6.21976e-05 | 0.77511 | -10.50746 | -8.14441
219.00024 | 0.74519 | -10.64716 | -7.93414 | 0.74769 | -10.99277 | -8.21916 | 0.76641 | -10.70475 | -8.20418 | 0.7534 | -10.91228 | -8.22128 | 0.03014 | -0.00299 | -9.02256e-05 | 0.59786 | -8.3117 | -4.96919 | 0.7807 | -10.52997 | -8.22078 | 0.58641 | -7.38923 | -4.33313 | 0.07842 | -0.0002875 | -2.25455e-05 | 0.132 | -5.8026 | -0.76595 | 0.76099 | -9.96709 | -7.58483 | 0.77369 | -10.68089 | -8.26365 | 0.7748 | -10.41016 | -8.06577 | 0.76456 | -10.49842 | -8.02671 | 0.2952 | -6.16183 | -1.81899 | -0.01963 | 0.00040625 | -7.97387e-06 | 0.02238 | -4.62451 | -0.10351 | 0.4237 | -7.11375 | -3.01407 | 0.53981 | -7.27871 | -3.92909 | 0.77955 | -10.39021 | -8.09967 | 0.80333 | -10.08179 | -8.09904 | 0.47345 | -6.52845 | -3.09092 | -0.15902 | -0.00015 | 2.3853e-05 | 0.79078 | -10.41019 | -8.23219
219.10005 | 0.7272 | -10.76561 | -7.82879 | 0.73665 | -11.01754 | -8.11608 | 0.73792 | -10.8723 | -8.02292 | 0.76214 | -10.85247 | -8.27107 | 0.01998 | -0.00559 | -0.000111633 | 0.60772 | -8.16854 | -4.96421 | 0.78498 | -10.50046 | -8.24265 | 0.57118 | -7.57109 | -4.32449 | 0.00266 | 0.00592 | 1.57487e-05 | 0.12086 | -6.35623 | -0.76818 | 0.74973 | -10.0154 | -7.50886 | 0.75941 | -10.78171 | -8.18772 | 0.76691 | -10.48777 | -8.04313 | 0.77185 | -10.43372 | -8.05324 | 0.28905 | -6.33164 | -1.83014 | -0.02273 | -0.00045625 | 1.03692e-05 | 0.02235 | -4.63217 | -0.10351 | 0.41921 | -7.21561 | -3.02483 | 0.53277 | -7.34363 | -3.91249 | 0.78196 | -10.35599 | -8.09799 | 0.79931 | -10.12626 | -8.09406 | 0.47227 | -6.64589 | -3.13866 | -0.00523 | -0.00209 | 1.09524e-05 | 0.77761 | -10.49277 | -8.15924
219.20002 | 0.73678 | -10.71408 | -7.89396 | 0.74351 | -11.023 | -8.19574 | 0.7822 | -10.56518 | -8.26405 | 0.7549 | -10.92075 | -8.24411 | 0.05684 | -0.00516 | -0.000293442 | 0.58098 | -8.27834 | -4.80957 | 0.79147 | -10.449 | -8.27008 | 0.57197 | -7.56088 | -4.32456 | -0.01591 | -0.00281 | 4.47553e-05 | 0.12227 | -6.28031 | -0.7679 | 0.74938 | -9.99236 | -7.4881 | 0.77402 | -10.69507 | -8.27821 | 0.7782 | -10.36975 | -8.06978 | 0.77383 | -10.42156 | -8.06456 | 0.28448 | -6.39947 | -1.8205 | -0.02421 | -0.00416 | 0.00010061 | 0.02303 | -4.49739 | -0.10357 | 0.4213 | -7.17861 | -3.02437 | 0.56735 | -6.94609 | -3.94085 | 0.78968 | -10.28963 | -8.12551 | 0.79063 | -10.18663 | -8.05381 | 0.48553 | -6.37011 | -3.09286 | -0.00399 | -0.00119 | 4.74169e-06 | 0.78499 | -10.41141 | -8.17285
219.30005 | 0.69187 | -10.85865 | -7.5128 | 0.75927 | -10.76879 | -8.17643 | 0.76355 | -10.69179 | -8.16375 | 0.76395 | -10.84603 | -8.28581 | 0.02191 | -0.00376 | -8.24213e-05 | 0.56018 | -8.16381 | -4.57319 | 0.77842 | -10.54994 | -8.21225 | 0.5639 | -7.60123 | -4.28637 | 0.01566 | -0.00138 | -2.16318e-05 | 0.12401 | -6.20285 | -0.76924 | 0.76921 | -9.80591 | -7.54278 | 0.77766 | -10.61393 | -8.25405 | 0.77543 | -10.40108 | -8.0653 | 0.76617 | -10.46861 | -8.02073 | 0.28306 | -6.45301 | -1.82656 | 0.00624 | -0.00193 | -1.20081e-05 | 0.02217 | -4.67178 | -0.10358 | 0.41933 | -7.20162 | -3.01988 | 0.49854 | -6.85618 | -3.41806 | 0.78636 | -10.32331 | -8.11785 | 0.79834 | -10.1171 | -8.07687 | 0.48125 | -6.40729 | -3.08349 | 0.03104 | -0.00424 | -0.000131739 | 0.78154 | -10.46003 | -8.17491
219.40002 | 0.72578 | -10.74612 | -7.79932 | 0.70174 | -11.20558 | -7.86344 | 0.76516 | -10.69632 | -8.18438 | 0.76211 | -10.85088 | -8.26962 | 0.02324 | -0.00651 | -0.000151324 | 0.57787 | -7.50849 | -4.33892 | 0.79639 | -10.40231 | -8.28426 | 0.57901 | -7.42495 | -4.29911 | -0.00363 | 0.00020625 | -7.47862e-07 | 0.1263 | -6.0833 | -0.76833 | 0.76056 | -9.91156 | -7.53837 | 0.77107 | -10.70784 | -8.25651 | 0.76817 | -10.44144 | -8.02085 | 0.765 | -10.49547 | -8.02905 | 0.27757 | -6.59501 | -1.83056 | -0.01676 | -0.00211 | 3.52923e-05 | 0.02236 | -4.62929 | -0.1035 | 0.41748 | -7.22114 | -3.01468 | 0.49772 | -6.9173 | -3.44286 | 0.77899 | -10.39158 | -8.09497 | 0.80634 | -10.06569 | -8.1164 | 0.47159 | -6.57743 | -3.10187 | 0.02236 | 0.00024375 | 5.44952e-06 | 0.77967 | -10.48807 | -8.17722
219.50005 | 0.74753 | -10.62544 | -7.94278 | 0.74772 | -10.95393 | -8.19051 | 0.77329 | -10.65056 | -8.23602 | 0.76995 | -10.70278 | -8.24056 | 0.04297 | -0.00182 | -7.81499e-05 | 0.57545 | -7.51009 | -4.32168 | 0.77948 | -10.52589 | -8.2047 | 0.59843 | -7.26614 | -4.34829 | 0.02789 | -0.00234 | -6.53766e-05 | 0.1253 | -6.1268 | -0.76771 | 0.75064 | -10.00975 | -7.5137 | 0.76638 | -10.73281 | -8.22545 | 0.77875 | -10.39401 | -8.09432 | 0.78204 | -10.30356 | -8.05777 | 0.28325 | -6.39893 | -1.8125 | 0.01611 | 0.00127 | 2.04332e-05 | 0.02258 | -4.5868 | -0.10359 | 0.43133 | -6.97964 | -3.01054 | 0.50348 | -6.82718 | -3.43735 | 0.77738 | -10.39971 | -8.08448 | 0.80498 | -10.07148 | -8.10734 | 0.47773 | -6.38318 | -3.04945 | 0.0103 | -0.00109 | -1.12634e-05 | 0.77595 | -10.52527 | -8.16711
219.60002 | 0.74086 | -10.68858 | -7.91869 | 0.74097 | -11.02926 | -8.17237 | 0.76693 | -10.6939 | -8.20146 | 0.78413 | -10.66844 | -8.36543 | 0.01563 | -0.00727 | -0.000113625 | 0.52771 | -8.27632 | -4.36751 | 0.78707 | -10.47818 | -8.2471 | 0.5799 | -7.61609 | -4.4166 | 0.02315 | -0.00237 | -5.48318e-05 | 0.12718 | -6.03052 | -0.76698 | 0.76766 | -9.71533 | -7.45806 | 0.7695 | -10.70807 | -8.23983 | 0.77526 | -10.41628 | -8.07527 | 0.75692 | -10.54463 | -7.9814 | 0.28624 | -6.36746 | -1.82262 | -0.00143 | -0.0008 | 1.144e-06 | 0.02364 | -4.35907 | -0.10307 | 0.41881 | -7.21019 | -3.01971 | 0.50415 | -6.85046 | -3.45365 | 0.77837 | -10.39096 | -8.08801 | 0.79978 | -10.12476 | -8.09762 | 0.47391 | -6.5067 | -3.08362 | -0.00717 | 0.00182 | -1.30332e-05 | 0.78522 | -10.44464 | -8.20132
219.70003 | 0.76775 | -10.48391 | -8.04903 | 0.72587 | -10.94788 | -7.94671 | 0.76065 | -10.73423 | -8.16495 | 0.76144 | -10.88558 | -8.28876 | 0.034 | -0.00253 | -8.60701e-05 | 0.50664 | -8.09075 | -4.09909 | 0.7888 | -10.44369 | -8.23795 | 0.5991 | -7.27419 | -4.358 | -0.00741 | 0.00422 | -3.12988e-05 | 0.12137 | -6.30955 | -0.76579 | 0.76206 | -9.86434 | -7.51718 | 0.77264 | -10.67699 | -8.24948 | 0.7599 | -10.51963 | -7.99386 | 0.75692 | -10.56775 | -7.99889 | 0.26715 | -6.85304 | -1.83075 | 0.02802 | -0.00516 | -0.000144488 | 0.02231 | -4.639 | -0.10351 | 0.42573 | -7.09599 | -3.021 | 0.52126 | -6.60306 | -3.44195 | 0.77152 | -10.45441 | -8.0658 | 0.80178 | -10.09556 | -8.09444 | 0.46711 | -6.59808 | -3.08202 | -0.01772 | -0.000125 | 2.21463e-06 | 0.78639 | -10.44029 | -8.21018
219.8 | 0.74027 | -10.66818 | -7.89736 | 0.74564 | -11.00314 | -8.20438 | 0.75364 | -10.78758 | -8.12995 | 0.76968 | -10.81238 | -8.32213 | 0.03586 | -0.00209 | -7.48661e-05 | 0.51552 | -8.11398 | -4.18295 | 0.78854 | -10.48411 | -8.26714 | 0.57549 | -7.63716 | -4.39514 | -0.08466 | -0.000625 | 5.2915e-05 | 0.12273 | -6.24939 | -0.76697 | 0.74042 | -10.12447 | -7.49635 | 0.76285 | -10.75754 | -8.20645 | 0.7711 | -10.43402 | -8.04568 | 0.76909 | -10.4255 | -8.01819 | 0.27518 | -6.68216 | -1.8388 | 0.02836 | -0.0051 | -0.000144631 | 0.02235 | -4.62666 | -0.10338 | 0.40788 | -7.40974 | -3.02227 | 0.50532 | -6.8515 | -3.46222 | 0.77862 | -10.40889 | -8.10459 | 0.79637 | -10.14582 | -8.07985 | 0.49338 | -6.30529 | -3.11091 | -0.0282 | 0.00149 | -4.1946e-05 | 0.77046 | -10.54348 | -8.12334
219.90024 | 0.72314 | -10.77921 | -7.79491 | 0.75536 | -10.93491 | -8.25974 | 0.77318 | -10.63807 | -8.22517 | 0.76539 | -10.85273 | -8.30656 | -0.03436 | 0.00094375 | -3.2431e-05 | 0.48266 | -8.71894 | -4.20832 | 0.79246 | -10.42682 | -8.26284 | 0.56459 | -7.71969 | -4.3585 | 0.01949 | -0.0006875 | -1.33987e-05 | 0.12861 | -5.96752 | -0.76748 | 0.73084 | -10.09128 | -7.37512 | 0.78864 | -10.54893 | -8.31929 | 0.76651 | -10.47299 | -8.02768 | 0.7646 | -10.52676 | -8.04873 | 0.28257 | -6.5302 | -1.84525 | 0.09708 | -0.00499 | -0.000484201 | 0.02267 | -4.56561 | -0.10349 | 0.41565 | -7.26298 | -3.01888 | 0.5416 | -6.86947 | -3.72047 | 0.79064 | -10.30034 | -8.14387 | 0.80749 | -10.03378 | -8.10221 | 0.47238 | -6.51629 | -3.07814 | 0.00745 | -0.0003625 | -2.70063e-06 | 0.77538 | -10.53087 | -8.16544
220.00019 | 0.73433 | -10.72422 | -7.87509 | 0.7359 | -11.04512 | -8.12808 | 0.76386 | -10.71699 | -8.18628 | 0.77343 | -10.7778 | -8.33582 | 0.04469 | -0.00114 | -5.08292e-05 | 0.56016 | -7.52371 | -4.2145 | 0.79391 | -10.42878 | -8.27955 | 0.56639 | -7.42786 | -4.20708 | 0.03479 | 0.00096875 | 3.37038e-05 | 0.12713 | -6.04613 | -0.76863 | 0.74231 | -10.04254 | -7.45466 | 0.78055 | -10.60962 | -8.28139 | 0.7616 | -10.51689 | -8.00968 | 0.76772 | -10.51696 | -8.07412 | 0.28728 | -6.39561 | -1.83734 | 0.01146 | -0.00162 | -1.86144e-05 | 0.02268 | -4.55583 | -0.10333 | 0.40911 | -7.36712 | -3.01393 | 0.54401 | -6.91178 | -3.7601 | 0.77132 | -10.45446 | -8.06373 | 0.79457 | -10.16863 | -8.07968 | 0.45733 | -6.88459 | -3.14854 | 0.07954 | -0.00246 | -0.000195368 | 0.78566 | -10.46344 | -8.22067
220.10021 | 0.74529 | -10.51845 | -7.83931 | 0.74617 | -10.99867 | -8.2069 | 0.76836 | -10.66434 | -8.19402 | 0.76381 | -10.83487 | -8.27579 | 0.03119 | -0.00448 | -0.000139788 | 0.62305 | -7.46941 | -4.6538 | 0.78559 | -10.49086 | -8.24155 | 0.55749 | -7.42385 | -4.13869 | -0.01378 | 0.00121 | -1.66221e-05 | 0.12961 | -5.91884 | -0.76714 | 0.75792 | -9.90477 | -7.50702 | 0.75065 | -10.81285 | -8.11672 | 0.76023 | -10.51283 | -7.99222 | 0.76279 | -10.52941 | -8.03174 | 0.29082 | -6.31844 | -1.83756 | 0.05856 | -0.00105 | -6.14932e-05 | 0.02233 | -4.62918 | -0.10338 | 0.42604 | -7.06416 | -3.00963 | 0.53315 | -7.04385 | -3.75546 | 0.7795 | -10.38724 | -8.09687 | 0.80772 | -10.04594 | -8.11428 | 0.49585 | -6.34456 | -3.14597 | -0.02178 | 0.00030625 | -6.6689e-06 | 0.77408 | -10.53833 | -8.1575
220.20016 | 0.72083 | -10.77823 | -7.76927 | 0.74282 | -11.02238 | -8.18767 | 0.7566 | -10.75512 | -8.13736 | 0.74763 | -10.93426 | -8.17474 | 0.02558 | -0.00197 | -5.03606e-05 | 0.5561 | -8.42496 | -4.68511 | 0.8005 | -10.35061 | -8.28564 | 0.55313 | -7.49431 | -4.14532 | 0.01449 | 0 | 0 | 0.12233 | -6.27015 | -0.76705 | 0.75378 | -9.91883 | -7.47659 | 0.7649 | -10.73606 | -8.21202 | 0.76647 | -10.461 | -8.018 | 0.76462 | -10.47936 | -8.01276 | 0.27458 | -6.65283 | -1.82675 | -0.02516 | -0.00364 | 9.15195e-05 | 0.02246 | -4.59981 | -0.10331 | 0.4179 | -7.22059 | -3.0175 | 0.52041 | -7.2461 | -3.77093 | 0.7816 | -10.36265 | -8.09942 | 0.80589 | -10.05975 | -8.10702 | 0.46661 | -6.77902 | -3.16313 | -0.01759 | -0.00305 | 5.36556e-05 | 0.77872 | -10.51288 | -8.18658
220.30016 | 0.71031 | -10.79813 | -7.67004 | 0.7302 | -11.08031 | -8.09086 | 0.75614 | -10.76669 | -8.14117 | 0.76286 | -10.86109 | -8.28545 | 0.0137 | -0.00276 | -3.78518e-05 | 0.59297 | -7.89012 | -4.6786 | 0.79447 | -10.39985 | -8.26233 | 0.55844 | -7.60232 | -4.24547 | 0.02645 | -0.000875 | -2.31429e-05 | 0.1272 | -6.03757 | -0.76799 | 0.77134 | -9.77706 | -7.54142 | 0.76331 | -10.75169 | -8.20691 | 0.78883 | -10.30486 | -8.12875 | 0.77438 | -10.45938 | -8.09948 | 0.28885 | -6.27232 | -1.81176 | 0.1021 | 0.000125 | 1.27627e-05 | 0.02257 | -4.58401 | -0.10347 | 0.41153 | -7.32757 | -3.01553 | 0.50888 | -7.34763 | -3.73905 | 0.78241 | -10.36004 | -8.10577 | 0.79743 | -10.12634 | -8.07501 | 0.46935 | -6.67689 | -3.13377 | 0.02579 | -0.0051 | -0.000131534 | 0.78651 | -10.43431 | -8.20663
220.40014 | 0.74239 | -10.68717 | -7.93406 | 0.70334 | -11.19706 | -7.87535 | 0.77078 | -10.66944 | -8.22379 | 0.75358 | -10.92192 | -8.23059 | 0.03973 | -0.00095625 | -3.79947e-05 | 0.57469 | -7.95301 | -4.57048 | 0.78743 | -10.46637 | -8.24149 | 0.57179 | -7.46724 | -4.26971 | 0.01174 | -0.00136 | -1.59958e-05 | 0.125 | -6.14333 | -0.76789 | 0.75228 | -9.91677 | -7.46014 | 0.7807 | -10.61158 | -8.2845 | 0.77239 | -10.44799 | -8.06991 | 0.7611 | -10.53017 | -8.01447 | 0.27523 | -6.56759 | -1.80757 | -0.01283 | -0.000425 | 5.45403e-06 | 0.02342 | -4.40657 | -0.10322 | 0.41004 | -7.34021 | -3.00978 | 0.5471 | -6.8754 | -3.76152 | 0.7849 | -10.31814 | -8.09869 | 0.80209 | -10.07529 | -8.0813 | 0.47747 | -6.55725 | -3.13091 | -0.027 | 0.00344 | -9.27988e-05 | 0.77746 | -10.48696 | -8.15322
220.50016 | 0.73632 | -10.68603 | -7.86836 | 0.70982 | -11.15457 | -7.91777 | 0.75513 | -10.76069 | -8.12567 | 0.76036 | -10.83209 | -8.23624 | -0.01382 | 0.000525 | -7.25708e-06 | 0.59449 | -7.96868 | -4.73733 | 0.7883 | -10.45783 | -8.24391 | 0.58517 | -7.46567 | -4.36865 | 0.00361 | -0.00143 | -5.13713e-06 | 0.12925 | -5.93394 | -0.76697 | 0.7458 | -10.02681 | -7.47797 | 0.76975 | -10.71352 | -8.24677 | 0.77063 | -10.4563 | -8.05796 | 0.769 | -10.49478 | -8.0705 | 0.27453 | -6.5462 | -1.79713 | -0.01681 | 0.00107 | -1.79657e-05 | 0.02216 | -4.66202 | -0.10331 | 0.41142 | -7.32412 | -3.01328 | 0.50829 | -7.36361 | -3.74285 | 0.80284 | -10.17773 | -8.17104 | 0.80053 | -10.10341 | -8.08807 | 0.50789 | -6.27681 | -3.18792 | -0.01861 | 0.00061875 | -1.15131e-05 | 0.79087 | -10.39506 | -8.22111
220.60002 | 0.71906 | -10.77008 | -7.74428 | 0.71862 | -11.11774 | -7.98947 | 0.7554 | -10.75818 | -8.12673 | 0.76358 | -10.85203 | -8.28637 | 0.01364 | -0.0014 | -1.90988e-05 | 0.56481 | -7.95882 | -4.4952 | 0.78748 | -10.47121 | -8.24589 | 0.56309 | -7.78453 | -4.38336 | -0.04846 | 0.00342 | -0.000165676 | 0.12201 | -6.28434 | -0.76674 | 0.74911 | -10.02466 | -7.50959 | 0.77958 | -10.62306 | -8.28148 | 0.77133 | -10.44062 | -8.05318 | 0.77164 | -10.47079 | -8.07964 | 0.28051 | -6.43685 | -1.80557 | 0.02781 | -0.00083125 | -2.31146e-05 | 0.02197 | -4.70332 | -0.10331 | 0.42726 | -7.06499 | -3.01858 | 0.52939 | -7.23993 | -3.83272 | 0.78751 | -10.3172 | -8.12488 | 0.79468 | -10.16278 | -8.07619 | 0.46995 | -6.8268 | -3.20828 | -0.01725 | 0.00175 | -3.0191e-05 | 0.77971 | -10.47763 | -8.16951
220.70017 | 0.73065 | -10.74428 | -7.85026 | 0.74887 | -11.00602 | -8.24207 | 0.76481 | -10.69598 | -8.18038 | 0.77144 | -10.79396 | -8.32694 | -0.01238 | -0.0003875 | 4.7988e-06 | 0.58679 | -7.80026 | -4.57713 | 0.80023 | -10.33976 | -8.27419 | 0.57724 | -7.17143 | -4.13965 | 0.00548 | -0.00154 | -8.42704e-06 | 0.1233 | -6.22813 | -0.76792 | 0.75629 | -9.86347 | -7.45962 | 0.77163 | -10.69554 | -8.25305 | 0.78558 | -10.26653 | -8.06513 | 0.763 | -10.52219 | -8.02846 | 0.28633 | -6.34807 | -1.81762 | 0.01131 | -0.00197 | -2.22705e-05 | 0.02257 | -4.57454 | -0.10323 | 0.41313 | -7.30269 | -3.01698 | 0.53595 | -7.12093 | -3.81647 | 0.79745 | -10.19673 | -8.13136 | 0.79756 | -10.10469 | -8.05904 | 0.46636 | -6.88131 | -3.20917 | -0.02357 | 0.00288 | -6.79111e-05 | 0.77417 | -10.52461 | -8.14781
220.80017 | 0.72857 | -10.74674 | -7.82973 | 0.74597 | -10.88712 | -8.12144 | 0.76405 | -10.69585 | -8.17212 | 0.77054 | -10.79339 | -8.31675 | 0.02705 | -0.00409 | -0.000110756 | 0.58765 | -7.69832 | -4.52395 | 0.79634 | -10.40805 | -8.28836 | 0.55923 | -7.35858 | -4.11512 | 0.0086 | -0.00343 | -2.95259e-05 | 0.12069 | -6.34159 | -0.76534 | 0.74565 | -10.02048 | -7.47182 | 0.77142 | -10.67422 | -8.23435 | 0.76128 | -10.51691 | -8.00636 | 0.76879 | -10.48544 | -8.06112 | 0.28899 | -6.28656 | -1.81676 | 0.03381 | 0.0009 | 3.04308e-05 | 0.02246 | -4.59448 | -0.1032 | 0.4243 | -7.09758 | -3.01152 | 0.55756 | -6.98149 | -3.89264 | 0.79106 | -10.26586 | -8.12093 | 0.8037 | -10.07608 | -8.09817 | 0.49357 | -6.37432 | -3.14616 | 0.02218 | -0.00011875 | -2.63399e-06 | 0.7838 | -10.46814 | -8.20489
220.90021 | 0.7333 | -10.68699 | -7.83676 | 0.75454 | -10.93173 | -8.24838 | 0.7663 | -10.69488 | -8.19547 | 0.75972 | -10.86214 | -8.25214 | 0.00669 | 4.375e-05 | 2.92556e-07 | 0.54172 | -7.97671 | -4.32116 | 0.78812 | -10.48009 | -8.25961 | 0.56005 | -7.37078 | -4.12802 | 0.00217 | -0.0015 | -3.2505e-06 | 0.12267 | -6.24929 | -0.76658 | 0.76104 | -9.8905 | -7.52703 | 0.78705 | -10.56181 | -8.31272 | 0.77238 | -10.36823 | -8.00817 | 0.7706 | -10.4937 | -8.08647 | 0.28517 | -6.36951 | -1.81637 | 0.02122 | -0.000275 | -5.83605e-06 | 0.02145 | -4.81033 | -0.10317 | 0.42365 | -7.11136 | -3.0127 | 0.54164 | -7.02962 | -3.80752 | 0.77956 | -10.36842 | -8.08275 | 0.79583 | -10.13501 | -8.06575 | 0.48994 | -6.50093 | -3.18509 | 0.01197 | 0.00114 | 1.36204e-05 | 0.75657 | -10.63899 | -8.0491
221.00019 | 0.74548 | -10.64957 | -7.93904 | 0.72122 | -11.13809 | -8.03303 | 0.79131 | -10.44209 | -8.26293 | 0.74445 | -10.97992 | -8.17403 | 0.00719 | -0.00221 | -1.58563e-05 | 0.56755 | -7.4197 | -4.21103 | 0.77925 | -10.53343 | -8.20819 | 0.52571 | -7.64179 | -4.01738 | -0.00386 | 0.00431 | -1.66307e-05 | 0.12392 | -6.19066 | -0.76712 | 0.74759 | -9.9884 | -7.46719 | 0.76737 | -10.71142 | -8.21964 | 0.77142 | -10.43503 | -8.0498 | 0.75211 | -10.58723 | -7.96278 | 0.28067 | -6.497 | -1.82351 | 0.03488 | -0.00424 | -0.000148014 | 0.02187 | -4.71458 | -0.10312 | 0.40898 | -7.36222 | -3.01101 | 0.5546 | -7.12069 | -3.94912 | 0.79047 | -10.26538 | -8.11451 | 0.80196 | -10.0923 | -8.0936 | 0.49603 | -6.20486 | -3.0778 | -0.00908 | 0.00286 | -2.59233e-05 | 0.77578 | -10.52893 | -8.16813
221.10024 | 0.72138 | -10.7556 | -7.75886 | 0.75674 | -10.89536 | -8.24499 | 0.74055 | -10.84008 | -8.0276 | 0.77442 | -10.75664 | -8.33014 | 0.03672 | -0.00555 | -0.000203802 | 0.53873 | -8.23087 | -4.43425 | 0.7795 | -10.5365 | -8.21324 | 0.54544 | -7.67133 | -4.18422 | 0.01357 | -0.00486 | -6.5875e-05 | 0.12485 | -6.14855 | -0.76765 | 0.75091 | -9.96297 | -7.48131 | 0.77792 | -10.63853 | -8.27593 | 0.76101 | -10.46529 | -7.96419 | 0.77341 | -10.43023 | -8.06683 | 0.27707 | -6.53666 | -1.81108 | -0.00394 | -0.00106 | 4.16057e-06 | 0.02223 | -4.64288 | -0.1032 | 0.41993 | -7.17617 | -3.01351 | 0.5568 | -6.82111 | -3.79796 | 0.77709 | -10.40264 | -8.08383 | 0.80083 | -10.09379 | -8.08341 | 0.46556 | -6.79161 | -3.16188 | -0.02644 | 0.00223 | -5.88312e-05 | 0.77125 | -10.54021 | -8.12914
221.20019 | 0.72399 | -10.75564 | -7.78693 | 0.74292 | -11.05128 | -8.21024 | 0.76819 | -10.63797 | -8.17195 | 0.7621 | -10.86744 | -8.28211 | 0.06364 | -0.00391 | -0.00024859 | 0.5604 | -8.17595 | -4.58183 | 0.7871 | -10.49086 | -8.25734 | 0.5467 | -7.609 | -4.15985 | 0.05223 | -0.00289 | -0.000151152 | 0.12424 | -6.175 | -0.76719 | 0.772 | -9.77639 | -7.54741 | 0.77512 | -10.63679 | -8.24482 | 0.7744 | -10.41012 | -8.06161 | 0.75291 | -10.58517 | -7.96968 | 0.28513 | -6.3594 | -1.81325 | 0.01857 | -0.00393 | -7.3019e-05 | 0.02257 | -4.57606 | -0.10329 | 0.40103 | -7.50762 | -3.01077 | 0.53626 | -7.32018 | -3.92548 | 0.78252 | -10.34967 | -8.09882 | 0.80047 | -10.1055 | -8.08918 | 0.49031 | -6.10173 | -2.99171 | -0.02329 | -0.0009375 | 2.18316e-05 | 0.77616 | -10.50297 | -8.15202
221.30021 | 0.73264 | -10.70969 | -7.84638 | 0.7278 | -11.10427 | -8.08171 | 0.75414 | -10.77587 | -8.12649 | 0.7699 | -10.81162 | -8.32382 | 0.04659 | -0.00225 | -0.000104821 | 0.53002 | -8.20061 | -4.34645 | 0.77475 | -10.56774 | -8.18737 | 0.56036 | -7.20254 | -4.036 | 0.02269 | -0.00158 | -3.5732e-05 | 0.12268 | -6.25566 | -0.76741 | 0.74541 | -9.98752 | -7.44479 | 0.7651 | -10.71146 | -8.19532 | 0.77094 | -10.43357 | -8.04368 | 0.76111 | -10.54193 | -8.02352 | 0.27646 | -6.54627 | -1.80976 | 0.03884 | -0.0032 | -0.000124278 | 0.02262 | -4.56334 | -0.10325 | 0.42544 | -7.06971 | -3.00777 | 0.55503 | -6.97113 | -3.86921 | 0.78612 | -10.32236 | -8.11462 | 0.80022 | -10.10459 | -8.08592 | 0.46285 | -6.77762 | -3.13701 | -0.00122 | -0.0002125 | 2.584e-07 | 0.75934 | -10.63381 | -8.07468
221.40017 | 0.72261 | -10.76756 | -7.78079 | 0.71908 | -11.13148 | -8.00448 | 0.75694 | -10.69066 | -8.09216 | 0.75092 | -10.92749 | -8.20567 | 0.0423 | -0.00626 | -0.000264627 | 0.55975 | -8.01153 | -4.48444 | 0.77638 | -10.56231 | -8.20041 | 0.55835 | -7.33498 | -4.0955 | 0.10466 | -0.00144 | -0.00015045 | 0.12571 | -6.10536 | -0.76749 | 0.7473 | -10.03471 | -7.49894 | 0.76627 | -10.71489 | -8.21053 | 0.78402 | -10.33147 | -8.10004 | 0.76329 | -10.52491 | -8.03359 | 0.28288 | -6.35864 | -1.79874 | 0.04824 | -0.00554 | -0.000267425 | 0.02316 | -4.45336 | -0.10313 | 0.41467 | -7.26114 | -3.011 | 0.58316 | -6.79549 | -3.96287 | 0.78395 | -10.33845 | -8.10485 | 0.80843 | -10.03668 | -8.11394 | 0.4631 | -6.51766 | -3.01831 | 0.03858 | -0.00627 | -0.000242064 | 0.77391 | -10.52732 | -8.14722
221.50017 | 0.73297 | -10.72382 | -7.86028 | 0.74013 | -11.03396 | -8.16657 | 0.76258 | -10.70386 | -8.16255 | 0.77164 | -10.76937 | -8.31012 | 0.01295 | -0.00574 | -7.43758e-05 | 0.55358 | -8.24894 | -4.56641 | 0.78439 | -10.49056 | -8.22874 | 0.53828 | -7.78041 | -4.18804 | -0.02326 | -0.00193 | 4.49151e-05 | 0.12582 | -6.10232 | -0.76779 | 0.74634 | -9.94972 | -7.42591 | 0.75477 | -10.78062 | -8.13691 | 0.77174 | -10.43612 | -8.05397 | 0.77474 | -10.41671 | -8.07028 | 0.2832 | -6.36335 | -1.80213 | 0.01165 | -0.0001875 | -2.18363e-06 | 0.02267 | -4.55826 | -0.10332 | 0.42095 | -7.15428 | -3.01157 | 0.5964 | -6.67703 | -3.98215 | 0.78407 | -10.33468 | -8.10312 | 0.79761 | -10.12499 | -8.07581 | 0.49054 | -6.20424 | -3.04342 | -0.01958 | -0.00081875 | 1.60279e-05 | 0.78411 | -10.41503 | -8.16653
221.60012 | 0.71052 | -10.79041 | -7.66686 | 0.72781 | -11.10207 | -8.08019 | 0.78173 | -10.53111 | -8.23243 | 0.75536 | -10.90176 | -8.23471 | -0.000264 | -0.0007875 | 2.079e-07 | 0.53957 | -7.8046 | -4.21115 | 0.79312 | -10.41868 | -8.26325 | 0.54594 | -7.56581 | -4.13048 | 0.02573 | -0.00123 | -3.1685e-05 | 0.1297 | -5.90474 | -0.76583 | 0.75633 | -9.92245 | -7.50463 | 0.76852 | -10.70371 | -8.226 | 0.76893 | -10.45518 | -8.03928 | 0.75878 | -10.53815 | -7.99616 | 0.27657 | -6.51036 | -1.80059 | -0.02072 | -0.00257 | 5.32245e-05 | 0.02293 | -4.50121 | -0.10319 | 0.42289 | -7.121 | -3.01142 | 0.56403 | -7.0267 | -3.96323 | 0.78546 | -10.32826 | -8.11238 | 0.80115 | -10.08819 | -8.08217 | 0.46112 | -6.68324 | -3.08176 | 0.01569 | -0.00384 | -6.01912e-05 | 0.77818 | -10.49032 | -8.16332
221.70016 | 0.71778 | -10.74617 | -7.7134 | 0.70517 | -11.18238 | -7.88546 | 0.76466 | -10.68788 | -8.17261 | 0.76706 | -10.82012 | -8.29967 | 0.04859 | -0.00671 | -0.000326174 | 0.56023 | -7.80172 | -4.37073 | 0.76505 | -10.61937 | -8.12435 | 0.54588 | -7.53386 | -4.11254 | 0.03089 | 0.00229 | 7.08654e-05 | 0.12303 | -6.23254 | -0.76677 | 0.75117 | -10.01984 | -7.52662 | 0.78368 | -10.55959 | -8.27533 | 0.77809 | -10.38518 | -8.08057 | 0.76742 | -10.47724 | -8.04047 | 0.26524 | -6.77999 | -1.79834 | 0.07027 | -0.00173 | -0.000121223 | 0.02253 | -4.57832 | -0.10316 | 0.41468 | -7.25577 | -3.00882 | 0.56202 | -7.01678 | -3.94355 | 0.77864 | -10.38525 | -8.08635 | 0.79894 | -10.10831 | -8.07593 | 0.47709 | -6.57666 | -3.13769 | -0.00879 | -0.00111 | 9.78221e-06 | 0.79382 | -10.3577 | -8.2221
221.80009 | 0.7361 | -10.67766 | -7.85987 | 0.75787 | -10.90889 | -8.26757 | 0.77809 | -10.55582 | -8.21341 | 0.7634 | -10.84219 | -8.27696 | 0.00488 | -0.00182 | -8.87186e-06 | 0.58008 | -7.88358 | -4.5731 | 0.7724 | -10.55823 | -8.15516 | 0.5821 | -7.16646 | -4.17159 | -0.00512 | 0.00174 | -8.92102e-06 | 0.12534 | -6.11759 | -0.76675 | 0.7709 | -9.80772 | -7.5608 | 0.77058 | -10.65487 | -8.21042 | 0.76995 | -10.42954 | -8.03025 | 0.77774 | -10.38729 | -8.07859 | 0.27343 | -6.56589 | -1.79532 | -0.03027 | 0.000825 | -2.49727e-05 | 0.02413 | -4.25288 | -0.10264 | 0.42314 | -7.10005 | -3.00435 | 0.58009 | -6.91666 | -4.01227 | 0.78365 | -10.32606 | -8.09204 | 0.80616 | -10.03025 | -8.08603 | 0.49027 | -6.20538 | -3.04233 | 0.00486 | -0.00016875 | -8.1945e-07 | 0.77615 | -10.50879 | -8.15635
221.90009 | 0.75488 | -10.59291 | -7.99637 | 0.75414 | -10.95766 | -8.26359 | 0.76048 | -10.68486 | -8.12565 | 0.76174 | -10.85584 | -8.2693 | -0.02153 | -0.00454 | 9.78224e-05 | 0.55876 | -8.23892 | -4.60362 | 0.77909 | -10.54385 | -8.21466 | 0.5643 | -7.37921 | -4.16412 | 0.04816 | -0.00309 | -0.00014898 | 0.12645 | -6.06936 | -0.76748 | 0.75115 | -9.98203 | -7.49801 | 0.76883 | -10.67947 | -8.21069 | 0.77271 | -10.44364 | -8.06995 | 0.76832 | -10.46667 | -8.04171 | 0.28448 | -6.36387 | -1.81043 | 0.000228 | 0.00038125 | 8.6925e-08 | 0.02328 | -4.42307 | -0.10297 | 0.4315 | -6.95791 | -3.00232 | 0.58798 | -7.01014 | -4.12183 | 0.78709 | -10.31711 | -8.12046 | 0.80109 | -10.08171 | -8.07634 | 0.45387 | -6.77129 | -3.0733 | 0.01234 | 0.00143 | 1.76645e-05 | 0.77909 | -10.4793 | -8.16427
222.00007 | 0.77307 | -10.31363 | -7.97316 | 0.75048 | -10.98876 | -8.24684 | 0.75248 | -10.76612 | -8.10133 | 0.76409 | -10.8083 | -8.25854 | 0.01686 | -0.00346 | -5.83743e-05 | 0.5869 | -7.43095 | -4.36122 | 0.76483 | -10.63631 | -8.13493 | 0.56016 | -7.55488 | -4.23194 | 0.00808 | 2.5e-05 | 2.019e-07 | 0.12461 | -6.15158 | -0.76652 | 0.75829 | -9.87674 | -7.48943 | 0.77529 | -10.6138 | -8.22875 | 0.76214 | -10.50258 | -8.00446 | 0.75949 | -10.54926 | -8.0121 | 0.27477 | -6.55194 | -1.80031 | -0.00741 | -0.0009625 | 7.1302e-06 | 0.02193 | -4.70902 | -0.10326 | 0.41701 | -7.21802 | -3.00999 | 0.59291 | -6.97638 | -4.13636 | 0.79653 | -10.21869 | -8.13948 | 0.79097 | -10.16087 | -8.03697 | 0.46861 | -6.67779 | -3.12926 | 0.03281 | -0.00209 | -6.84825e-05 | 0.78205 | -10.45336 | -8.17504
222.10012 | 0.74989 | -10.61314 | -7.95871 | 0.75821 | -10.8371 | -8.21681 | 0.7781 | -10.57969 | -8.23205 | 0.75311 | -10.89421 | -8.20455 | 0.0243 | -0.00404 | -9.82591e-05 | 0.56286 | -8.08371 | -4.55 | 0.79305 | -10.38483 | -8.23567 | 0.55911 | -7.46044 | -4.17124 | -0.00831 | -0.000525 | 4.36222e-06 | 0.12171 | -6.29299 | -0.76592 | 0.74377 | -10.00348 | -7.44027 | 0.77143 | -10.67473 | -8.2348 | 0.76925 | -10.44966 | -8.03841 | 0.76372 | -10.51533 | -8.03081 | 0.28487 | -6.36367 | -1.81279 | 0.08137 | 0.00102 | 8.28936e-05 | 0.02255 | -4.57822 | -0.10324 | 0.41701 | -7.20909 | -3.00623 | 0.57354 | -6.96968 | -3.99738 | 0.78794 | -10.27973 | -8.09984 | 0.80486 | -10.04845 | -8.0876 | 0.48266 | -6.57713 | -3.1745 | -0.00642 | -0.00391 | 2.50742e-05 | 0.78597 | -10.41713 | -8.18755
222.2001 | 0.71948 | -10.78358 | -7.75859 | 0.69967 | -11.17784 | -7.82081 | 0.73212 | -10.87898 | -7.96473 | 0.75038 | -10.94241 | -8.21101 | 0.00478 | -0.00122 | -5.82928e-06 | 0.57176 | -7.97496 | -4.55974 | 0.7666 | -10.60894 | -8.13284 | 0.57149 | -7.29021 | -4.16629 | -0.07318 | 0.00457 | -0.000334355 | 0.12246 | -6.25296 | -0.76575 | 0.7507 | -9.91739 | -7.44494 | 0.78736 | -10.49274 | -8.26156 | 0.77123 | -10.43907 | -8.05094 | 0.77485 | -10.41576 | -8.0707 | 0.27464 | -6.58469 | -1.80839 | 0.09654 | -0.00243 | -0.000234112 | 0.02151 | -4.78538 | -0.10292 | 0.4168 | -7.20834 | -3.00446 | 0.57141 | -7.15806 | -4.09017 | 0.78512 | -10.30713 | -8.09233 | 0.7942 | -10.14453 | -8.05675 | 0.47383 | -6.48712 | -3.07378 | -0.000175 | -0.00213 | 3.71875e-07 | 0.7871 | -10.42871 | -8.20846
222.30012 | 0.72964 | -10.73676 | -7.83396 | 0.74518 | -11.00474 | -8.20049 | 0.7733 | -10.61733 | -8.21038 | 0.76413 | -10.86179 | -8.29983 | 0.01494 | -0.00229 | -3.41753e-05 | 0.57039 | -8.11675 | -4.62967 | 0.77938 | -10.54246 | -8.21662 | 0.54049 | -7.56388 | -4.08821 | 0.01566 | 0.00171 | 2.68195e-05 | 0.12873 | -5.95306 | -0.76635 | 0.73095 | -10.01526 | -7.32065 | 0.76398 | -10.71919 | -8.1892 | 0.78231 | -10.35405 | -8.10007 | 0.77402 | -10.42803 | -8.07155 | 0.27815 | -6.49309 | -1.80607 | -0.01676 | 0.0003875 | -6.49489e-06 | 0.02223 | -4.63941 | -0.10312 | 0.40663 | -7.15977 | -2.91139 | 0.58148 | -7.16384 | -4.1656 | 0.79473 | -10.22637 | -8.12724 | 0.79476 | -10.13346 | -8.05367 | 0.47436 | -6.58665 | -3.12444 | 0.01986 | -0.00236 | -4.67881e-05 | 0.7755 | -10.53289 | -8.16829
222.40009 | 0.736 | -10.69313 | -7.87017 | 0.73006 | -11.08154 | -8.09015 | 0.77336 | -10.61509 | -8.20926 | 0.74508 | -10.95347 | -8.16125 | 0.00579 | -0.00787 | -4.55758e-05 | 0.57238 | -7.99477 | -4.57602 | 0.79812 | -10.30202 | -8.22224 | 0.55725 | -7.40299 | -4.12533 | 0.03899 | -0.00168 | -6.55587e-05 | 0.13026 | -5.87982 | -0.76591 | 0.76315 | -9.72501 | -7.42164 | 0.76878 | -10.68616 | -8.21526 | 0.76909 | -10.46229 | -8.04643 | 0.76013 | -10.52688 | -8.00183 | 0.28071 | -6.39907 | -1.79626 | -0.00773 | 0.00465 | -3.59677e-05 | 0.0211 | -4.86648 | -0.10268 | 0.3975 | -7.20852 | -2.8654 | 0.53674 | -7.58694 | -4.07224 | 0.79316 | -10.23322 | -8.11659 | 0.80343 | -10.07681 | -8.09604 | 0.47328 | -6.28178 | -2.97306 | 0.0108 | -0.00353 | -3.8063e-05 | 0.78016 | -10.49203 | -8.18541
222.50014 | 0.75403 | -10.58951 | -7.98484 | 0.73574 | -10.92781 | -8.04 | 0.76439 | -10.67564 | -8.16031 | 0.7799 | -10.7019 | -8.34636 | 0.04988 | -0.00271 | -0.000134988 | 0.55689 | -8.30084 | -4.62265 | 0.7956 | -10.39804 | -8.27263 | 0.55338 | -7.49282 | -4.14635 | -0.02884 | 0.00369 | -0.000106524 | 0.13094 | -5.83818 | -0.76442 | 0.76061 | -9.84275 | -7.48653 | 0.77031 | -10.66321 | -8.21397 | 0.76372 | -10.49688 | -8.01669 | 0.75547 | -10.55658 | -7.9752 | 0.28732 | -6.28291 | -1.80523 | 0.02591 | -0.00811 | -0.000210033 | 0.0228 | -4.51722 | -0.103 | 0.40353 | -7.16781 | -2.89245 | 0.58248 | -7.06887 | -4.11749 | 0.77458 | -10.41204 | -8.06496 | 0.79756 | -10.10246 | -8.05726 | 0.44066 | -6.97869 | -3.07524 | 0.00613 | -0.00178 | -1.08843e-05 | 0.77848 | -10.47222 | -8.15242
222.6001 | 0.73694 | -10.70131 | -7.88618 | 0.72704 | -11.08619 | -8.06006 | 0.75909 | -10.74766 | -8.15846 | 0.76699 | -10.8144 | -8.2945 | 0.03845 | -0.00251 | -9.66006e-05 | 0.56825 | -8.19436 | -4.65647 | 0.79715 | -10.39814 | -8.28893 | 0.55042 | -7.4187 | -4.08343 | -0.00973 | -0.00241 | 2.34688e-05 | 0.12559 | -6.09864 | -0.76594 | 0.75882 | -9.87916 | -7.49645 | 0.78267 | -10.56708 | -8.27053 | 0.78058 | -10.36008 | -8.0869 | 0.76914 | -10.47078 | -8.0535 | 0.27342 | -6.62538 | -1.8115 | 0.00334 | -0.00143 | -4.78037e-06 | 0.02117 | -4.85191 | -0.10272 | 0.38156 | -7.584 | -2.89374 | 0.55044 | -7.19613 | -3.96105 | 0.78401 | -10.33702 | -8.10435 | 0.79841 | -10.10169 | -8.06534 | 0.47995 | -6.70311 | -3.21716 | 0.000189 | 0.00069375 | 1.31119e-07 | 0.77415 | -10.53279 | -8.15399
222.70014 | 0.70196 | -10.77299 | -7.56218 | 0.75474 | -10.95029 | -8.26465 | 0.75307 | -10.77194 | -8.11202 | 0.75344 | -10.90513 | -8.21635 | 0.03306 | -0.00341 | -0.000112614 | 0.60387 | -7.36627 | -4.44828 | 0.78668 | -10.46734 | -8.2344 | 0.54607 | -7.51373 | -4.10304 | 0.01222 | -0.0039 | -4.76736e-05 | 0.12642 | -6.05258 | -0.76518 | 0.75574 | -9.93307 | -7.50682 | 0.77955 | -10.56536 | -8.23619 | 0.76456 | -10.49027 | -8.0204 | 0.76805 | -10.47037 | -8.04181 | 0.28087 | -6.43482 | -1.80738 | 0.04391 | -0.00035625 | -1.5644e-05 | 0.02225 | -4.62587 | -0.10293 | 0.39964 | -7.2399 | -2.89336 | 0.59082 | -6.98136 | -4.1247 | 0.77862 | -10.38141 | -8.08321 | 0.79226 | -10.14811 | -8.03994 | 0.45608 | -6.43107 | -2.93306 | 0.09904 | -0.00196 | -0.000193751 | 0.78654 | -10.40435 | -8.18341
222.80005 | 0.71274 | -10.81072 | -7.70522 | 0.70847 | -11.15507 | -7.90302 | 0.76765 | -10.66857 | -8.18971 | 0.75334 | -10.90299 | -8.21368 | 0.01749 | -0.00144 | -2.52541e-05 | 0.59261 | -7.8955 | -4.67891 | 0.79009 | -10.44817 | -8.25498 | 0.53921 | -7.43574 | -4.00943 | -0.0398 | 0.00168 | -6.69104e-05 | 0.12884 | -5.94037 | -0.76539 | 0.75316 | -9.98007 | -7.51664 | 0.771 | -10.67566 | -8.23098 | 0.76924 | -10.45493 | -8.0423 | 0.76704 | -10.4598 | -8.0231 | 0.28109 | -6.42244 | -1.80531 | -0.00132 | -0.00126 | 1.65448e-06 | 0.02206 | -4.66653 | -0.10294 | 0.39216 | -7.4238 | -2.91132 | 0.60282 | -6.66159 | -4.01574 | 0.78067 | -10.35112 | -8.08084 | 0.79211 | -10.1626 | -8.04989 | 0.46874 | -6.38696 | -2.9938 | -0.02938 | 0.00422 | -0.000124118 | 0.78429 | -10.44816 | -8.19434
222.90023 | 0.7169 | -10.77266 | -7.7229 | 0.72519 | -11.10401 | -8.05256 | 0.7609 | -10.72321 | -8.1593 | 0.76986 | -10.74839 | -8.27476 | -0.0057 | -0.0034 | 1.93766e-05 | 0.56905 | -8.2136 | -4.67397 | 0.77431 | -10.54632 | -8.16612 | 0.55014 | -7.27081 | -3.99994 | 0.01314 | -0.00289 | -3.7936e-05 | 0.12793 | -5.98771 | -0.76599 | 0.74024 | -10.07571 | -7.45845 | 0.7686 | -10.70145 | -8.22513 | 0.75945 | -10.51835 | -7.98816 | 0.76831 | -10.46778 | -8.04249 | 0.2766 | -6.53902 | -1.80869 | -0.05397 | -0.00013125 | 7.08396e-06 | 0.02243 | -4.59189 | -0.103 | 0.40248 | -7.2631 | -2.92325 | 0.56325 | -7.20383 | -4.05755 | 0.77911 | -10.35605 | -8.06845 | 0.80197 | -10.07109 | -8.0767 | 0.46695 | -6.37947 | -2.97886 | 0.01619 | 6.875e-05 | 1.1132e-06 | 0.77768 | -10.50266 | -8.16767
223.00019 | 0.74471 | -10.65313 | -7.93354 | 0.74677 | -10.97726 | -8.19743 | 0.75589 | -10.75739 | -8.1314 | 0.77291 | -10.74204 | -8.30268 | 0.0113 | -0.00177 | -1.99798e-05 | 0.54509 | -8.41442 | -4.58663 | 0.78816 | -10.42444 | -8.21615 | 0.55954 | -6.66004 | -3.72653 | 0.05178 | -0.0004125 | -2.13605e-05 | 0.12933 | -5.91838 | -0.76542 | 0.75599 | -9.90069 | -7.48477 | 0.7666 | -10.71383 | -8.21322 | 0.76621 | -10.473 | -8.02453 | 0.7667 | -10.49751 | -8.0484 | 0.27502 | -6.57869 | -1.80925 | -0.00564 | -0.00215 | 1.21174e-05 | 0.02225 | -4.62639 | -0.10293 | 0.40404 | -7.24808 | -2.92851 | 0.57186 | -7.05572 | -4.03486 | 0.78737 | -10.30741 | -8.11574 | 0.79253 | -10.16594 | -8.05686 | 0.46715 | -6.36241 | -2.97218 | -0.04011 | 0.00551 | -0.00022085 | 0.78887 | -10.37464 | -8.18425
223.10019 | 0.7573 | -10.55108 | -7.9903 | 0.75001 | -10.89654 | -8.1725 | 0.77808 | -10.55251 | -8.21074 | 0.76181 | -10.85052 | -8.26606 | 0.000652 | -0.00253 | -1.65037e-06 | 0.55852 | -8.16276 | -4.55906 | 0.78626 | -10.48133 | -8.24107 | 0.52143 | -7.48707 | -3.90398 | -0.00604 | -0.00099375 | 5.99827e-06 | 0.12974 | -5.90153 | -0.76568 | 0.75605 | -9.95814 | -7.52889 | 0.77975 | -10.61273 | -8.27533 | 0.78336 | -10.31991 | -8.08417 | 0.77329 | -10.43884 | -8.07223 | 0.27409 | -6.56906 | -1.80049 | 0.02531 | 0.00104 | 2.64163e-05 | 0.02349 | -4.3702 | -0.10265 | 0.41923 | -6.9253 | -2.9033 | 0.57049 | -6.92206 | -3.94894 | 0.79448 | -10.2342 | -8.13088 | 0.80625 | -10.04414 | -8.09811 | 0.46143 | -6.55607 | -3.02517 | -0.07551 | 0.00122 | -9.20229e-05 | 0.77788 | -10.48612 | -8.15693
223.20021 | 0.71748 | -10.78669 | -7.73927 | 0.7323 | -11.05777 | -8.09756 | 0.7797 | -10.55574 | -8.23035 | 0.75616 | -10.89748 | -8.24019 | 0.02547 | 0.00066875 | 1.70331e-05 | 0.5713 | -8.0826 | -4.6176 | 0.78156 | -10.48997 | -8.19853 | 0.55073 | -7.15855 | -3.94239 | 0.01999 | -0.00114 | -2.27352e-05 | 0.12633 | -6.06742 | -0.76652 | 0.75706 | -9.95972 | -7.54009 | 0.77034 | -10.68855 | -8.23387 | 0.77225 | -10.42855 | -8.05349 | 0.77608 | -10.41786 | -8.08509 | 0.28816 | -6.26291 | -1.80472 | -0.00355 | 0.00121 | -4.28098e-06 | 0.02217 | -4.64337 | -0.10293 | 0.41362 | -7.05293 | -2.91723 | 0.57684 | -6.72402 | -3.8787 | 0.77984 | -10.35632 | -8.07627 | 0.79941 | -10.10044 | -8.07436 | 0.44797 | -6.78011 | -3.0373 | -0.04724 | -0.00207 | 9.7736e-05 | 0.77378 | -10.51584 | -8.13693
223.30024 | 0.71889 | -10.76466 | -7.73863 | 0.71756 | -11.11671 | -7.97686 | 0.7772 | -10.50626 | -8.16549 | 0.75594 | -10.88486 | -8.22826 | 0.02867 | -0.00236 | -6.75631e-05 | 0.56975 | -8.20391 | -4.6742 | 0.78424 | -10.49387 | -8.22967 | 0.52156 | -7.41688 | -3.86834 | -0.06245 | 0.00695 | -0.000434055 | 0.12786 | -5.9898 | -0.76584 | 0.74996 | -9.97919 | -7.48396 | 0.77429 | -10.66007 | -8.25403 | 0.77475 | -10.40498 | -8.0613 | 0.76487 | -10.49227 | -8.02525 | 0.28128 | -6.45111 | -1.81455 | -0.00466 | -0.00224 | 1.04357e-05 | 0.02135 | -4.81038 | -0.10271 | 0.41423 | -7.01752 | -2.90688 | 0.55449 | -7.14911 | -3.96414 | 0.76743 | -10.46139 | -8.02834 | 0.78602 | -10.21069 | -8.02584 | 0.44593 | -6.84468 | -3.05223 | -0.00179 | -0.00038125 | 6.80913e-07 | 0.78152 | -10.44313 | -8.16147
223.40021 | 0.75937 | -10.57494 | -8.03034 | 0.75513 | -10.92878 | -8.25269 | 0.74823 | -10.79871 | -8.07986 | 0.76505 | -10.82349 | -8.28048 | 0.04115 | -0.0038 | -0.000156389 | 0.53333 | -8.41907 | -4.4901 | 0.77982 | -10.51944 | -8.20322 | 0.50699 | -7.39847 | -3.75099 | 0.00917 | -0.00276 | -2.53211e-05 | 0.1252 | -6.10789 | -0.76473 | 0.73603 | -10.07629 | -7.4165 | 0.77006 | -10.67148 | -8.21765 | 0.7705 | -10.4414 | -8.04511 | 0.76501 | -10.49695 | -8.03027 | 0.27194 | -6.73231 | -1.83082 | 0.04383 | 0.000925 | 4.05446e-05 | 0.02257 | -4.55887 | -0.10289 | 0.4041 | -7.21383 | -2.91514 | 0.57027 | -7.23873 | -4.12803 | 0.78948 | -10.27842 | -8.11463 | 0.80454 | -10.05466 | -8.08933 | 0.45339 | -6.85459 | -3.10783 | -0.00427 | 0.00066875 | -2.85556e-06 | 0.78082 | -10.44956 | -8.15918
223.5 | 0.73643 | -10.69776 | -7.87817 | 0.73877 | -11.03258 | -8.15048 | 0.78436 | -10.47885 | -8.21918 | 0.7636 | -10.80551 | -8.25113 | 0.000114 | -0.00244 | -2.78588e-07 | 0.56106 | -8.04992 | -4.51651 | 0.79144 | -10.44936 | -8.27003 | 0.50153 | -7.50992 | -3.76649 | -0.03012 | 0.00221 | -6.64611e-05 | 0.12374 | -6.17765 | -0.76442 | 0.73869 | -10.08106 | -7.44677 | 0.76774 | -10.69436 | -8.21047 | 0.78145 | -10.33669 | -8.07764 | 0.77343 | -10.42909 | -8.06613 | 0.2816 | -6.52352 | -1.83703 | 0.06971 | -0.00273 | -0.000189954 | 0.02255 | -4.56596 | -0.10296 | 0.40688 | -7.19414 | -2.92714 | 0.55907 | -7.37321 | -4.12213 | 0.77535 | -10.38798 | -8.05433 | 0.80507 | -10.03436 | -8.07832 | 0.49095 | -6.40528 | -3.14464 | -0.0659 | 0.00497 | -0.000327456 | 0.78939 | -10.41575 | -8.22205
223.60019 | 0.72914 | -10.75009 | -7.83836 | 0.72946 | -11.10083 | -8.09762 | 0.76179 | -10.70274 | -8.15321 | 0.77293 | -10.76386 | -8.31974 | 0.02922 | -0.00656 | -0.000191547 | 0.58954 | -7.74861 | -4.56809 | 0.7773 | -10.52616 | -8.18201 | 0.50171 | -7.65361 | -3.83987 | 0.03575 | 0.00202 | 7.23937e-05 | 0.12581 | -6.08834 | -0.76596 | 0.75379 | -9.92791 | -7.48353 | 0.77846 | -10.6009 | -8.25237 | 0.76739 | -10.46948 | -8.03413 | 0.77516 | -10.42463 | -8.08074 | 0.26971 | -6.78756 | -1.8307 | 0.04851 | -0.00456 | -0.000221341 | 0.02242 | -4.59159 | -0.10294 | 0.40838 | -7.23583 | -2.95497 | 0.59074 | -6.98587 | -4.12683 | 0.78156 | -10.34348 | -8.08403 | 0.79557 | -10.12101 | -8.05194 | 0.44023 | -6.83701 | -3.00986 | -0.00806 | -0.00144 | 1.15819e-05 | 0.78019 | -10.49463 | -8.18784
223.70023 | 0.72077 | -10.781 | -7.77065 | 0.73007 | -11.07994 | -8.08914 | 0.76043 | -10.71733 | -8.14975 | 0.77944 | -10.70892 | -8.34692 | -0.00389 | -0.00126 | 4.90734e-06 | 0.55178 | -8.20446 | -4.52709 | 0.78738 | -10.46654 | -8.24118 | 0.52543 | -7.33445 | -3.8537 | -0.05343 | 0.00406 | -0.000216721 | 0.12662 | -6.04793 | -0.76581 | 0.74152 | -10.04414 | -7.44795 | 0.76817 | -10.68998 | -8.21173 | 0.78049 | -10.36042 | -8.08621 | 0.76466 | -10.50527 | -8.03301 | 0.28125 | -6.52496 | -1.83515 | 0.14674 | -0.00185 | -0.000271469 | 0.02235 | -4.60412 | -0.10289 | 0.4267 | -6.92089 | -2.95314 | 0.58517 | -6.98961 | -4.09009 | 0.77759 | -10.37968 | -8.07116 | 0.79039 | -10.18233 | -8.04799 | 0.50401 | -6.0907 | -3.06976 | -0.01298 | -0.000125 | 1.62288e-06 | 0.7865 | -10.41462 | -8.19108
223.80021 | 0.74496 | -10.61218 | -7.90566 | 0.71981 | -11.12645 | -8.00896 | 0.77329 | -10.62197 | -8.21385 | 0.76649 | -10.81258 | -8.28772 | 0.01319 | -0.00444 | -5.86042e-05 | 0.56147 | -8.23873 | -4.62583 | 0.77813 | -10.51324 | -8.18071 | 0.49914 | -7.55072 | -3.7689 | 0.02026 | -0.00309 | -6.2562e-05 | 0.12202 | -6.26921 | -0.76495 | 0.76491 | -9.88245 | -7.55918 | 0.77946 | -10.59973 | -8.26202 | 0.76764 | -10.44781 | -8.0202 | 0.77507 | -10.42683 | -8.0815 | 0.28767 | -6.37403 | -1.83363 | -0.00488 | 0.00054375 | -2.65513e-06 | 0.0224 | -4.59924 | -0.10302 | 0.41031 | -7.19991 | -2.95419 | 0.5684 | -7.25607 | -4.12436 | 0.77462 | -10.38968 | -8.0481 | 0.80181 | -10.06963 | -8.07389 | 0.49749 | -6.37403 | -3.171 | -0.00503 | -0.00551 | 2.76689e-05 | 0.78493 | -10.42993 | -8.18676
223.9 | 0.70804 | -10.78849 | -7.63871 | 0.74773 | -10.99008 | -8.21763 | 0.7736 | -10.62993 | -8.22336 | 0.75291 | -10.90571 | -8.21099 | 0.02136 | -0.00325 | -6.94103e-05 | 0.57759 | -7.77336 | -4.4898 | 0.79629 | -10.38634 | -8.2705 | 0.53158 | -7.17574 | -3.81446 | -0.02697 | -0.00158 | 4.24825e-05 | 0.12847 | -5.97206 | -0.76721 | 0.74922 | -10.00124 | -7.49314 | 0.77579 | -10.60854 | -8.23003 | 0.76889 | -10.45468 | -8.03845 | 0.7662 | -10.49716 | -8.04293 | 0.2831 | -6.43782 | -1.82257 | -0.00961 | -0.00010625 | 1.02117e-06 | 0.02334 | -4.40826 | -0.10288 | 0.41829 | -7.05178 | -2.94969 | 0.57435 | -7.22046 | -4.14706 | 0.7752 | -10.37108 | -8.0397 | 0.79252 | -10.13979 | -8.03595 | 0.51214 | -5.78584 | -2.96317 | -0.01651 | -0.00033125 | 5.46827e-06 | 0.78031 | -10.46494 | -8.16591
224.00003 | 0.75803 | -10.51726 | -7.97242 | 0.74488 | -11.04722 | -8.22889 | 0.77138 | -10.63043 | -8.20007 | 0.75985 | -10.86497 | -8.25571 | 0.03239 | -0.0041 | -0.000132815 | 0.57997 | -7.97168 | -4.62333 | 0.78755 | -10.45542 | -8.23415 | 0.54894 | -6.84793 | -3.75908 | -0.01257 | -0.00163 | 2.04983e-05 | 0.12685 | -6.0309 | -0.765 | 0.75093 | -10.02754 | -7.53 | 0.7724 | -10.67715 | -8.24707 | 0.78055 | -10.34071 | -8.07145 | 0.76001 | -10.54862 | -8.01708 | 0.26813 | -6.77882 | -1.81758 | -0.05366 | -0.0007375 | 3.95735e-05 | 0.02469 | -4.12326 | -0.10182 | 0.40529 | -7.27848 | -2.94987 | 0.60094 | -6.95007 | -4.17655 | 0.7865 | -10.27987 | -8.08515 | 0.80924 | -10.00633 | -8.09756 | 0.47896 | -6.73329 | -3.22494 | -0.01239 | 0.00096875 | -1.19999e-05 | 0.78348 | -10.36918 | -8.12409
224.1001 | 0.73308 | -10.68739 | -7.83467 | 0.76666 | -10.75523 | -8.24562 | 0.75591 | -10.74458 | -8.12188 | 0.75313 | -10.92346 | -8.22678 | -0.01688 | -0.00187 | 3.1537e-05 | 0.54878 | -8.40449 | -4.61217 | 0.78991 | -10.43348 | -8.24152 | 0.53454 | -7.33297 | -3.91975 | 0.01383 | -5.625e-05 | -7.77712e-07 | 0.12812 | -5.97116 | -0.76504 | 0.73621 | -10.14167 | -7.46637 | 0.75186 | -10.80692 | -8.12532 | 0.7772 | -10.38728 | -8.07303 | 0.77299 | -10.44736 | -8.07566 | 0.28479 | -6.4215 | -1.82879 | 0.05019 | -0.0042 | -0.000210819 | 0.02254 | -4.56963 | -0.10302 | 0.40442 | -7.29846 | -2.95166 | 0.57144 | -7.34258 | -4.19584 | 0.79089 | -10.255 | -8.11056 | 0.79288 | -10.16115 | -8.05654 | 0.50583 | -6.31594 | -3.1948 | 0.03414 | -0.00548 | -0.000187124 | 0.78704 | -10.41449 | -8.19659
224.20012 | 0.75374 | -10.61995 | -8.0047 | 0.70753 | -11.15939 | -7.89561 | 0.76464 | -10.68708 | -8.17174 | 0.76297 | -10.80946 | -8.24727 | 0.00284 | -0.00498 | -1.4134e-05 | 0.54698 | -8.13927 | -4.45204 | 0.79948 | -10.346 | -8.27138 | 0.5479 | -7.17994 | -3.93386 | -0.00201 | 0.0004375 | -8.8025e-07 | 0.12349 | -6.19149 | -0.76458 | 0.74249 | -10.05131 | -7.46301 | 0.77016 | -10.66911 | -8.2169 | 0.7718 | -10.42555 | -8.04649 | 0.77456 | -10.4741 | -8.11283 | 0.29202 | -6.24716 | -1.82427 | 0.02079 | -0.0031 | -6.44428e-05 | 0.02232 | -4.60484 | -0.10279 | 0.41326 | -7.14867 | -2.95425 | 0.57824 | -7.21223 | -4.17038 | 0.77916 | -10.37792 | -8.08608 | 0.79156 | -10.16348 | -8.04497 | 0.50641 | -6.24303 | -3.16154 | -0.00234 | -0.00652 | 1.52489e-05 | 0.78811 | -10.37506 | -8.17665
224.30016 | 0.73822 | -10.70219 | -7.90062 | 0.74117 | -11.04897 | -8.18917 | 0.78172 | -10.51511 | -8.21989 | 0.74157 | -10.96074 | -8.12814 | -0.01517 | -0.0024 | 3.64032e-05 | 0.57804 | -7.98422 | -4.6152 | 0.79503 | -10.37465 | -8.24815 | 0.52271 | -7.58732 | -3.96596 | -0.00126 | 0.00204 | -2.5754e-06 | 0.12998 | -5.89088 | -0.76568 | 0.74561 | -10.01245 | -7.46541 | 0.76196 | -10.70597 | -8.15749 | 0.76298 | -10.48659 | -8.00106 | 0.76509 | -10.51798 | -8.04724 | 0.28325 | -6.45709 | -1.82895 | -0.01563 | -0.00275 | 4.2988e-05 | 0.02274 | -4.51973 | -0.10278 | 0.41319 | -7.15104 | -2.95477 | 0.59085 | -7.00356 | -4.13804 | 0.78542 | -10.31252 | -8.09965 | 0.80353 | -10.05731 | -8.0813 | 0.47314 | -6.87654 | -3.25359 | -0.02184 | 0.00379 | -8.28669e-05 | 0.78534 | -10.37703 | -8.14955
224.40014 | 0.77014 | -10.35923 | -7.978 | 0.72778 | -11.07373 | -8.05922 | 0.77538 | -10.5615 | -8.18918 | 0.76268 | -10.83719 | -8.26533 | 0.0369 | -0.0027 | -9.963e-05 | 0.59129 | -7.72963 | -4.57045 | 0.77758 | -10.53231 | -8.18977 | 0.54633 | -7.34272 | -4.01155 | -0.00536 | 0.00028125 | -1.50722e-06 | 0.12116 | -6.3108 | -0.76464 | 0.74473 | -9.98404 | -7.43539 | 0.78027 | -10.60039 | -8.27117 | 0.77966 | -10.3566 | -8.0746 | 0.76178 | -10.53131 | -8.02253 | 0.28906 | -6.30974 | -1.82387 | 0.0461 | -0.00208 | -9.59456e-05 | 0.02233 | -4.60644 | -0.10284 | 0.40712 | -7.25521 | -2.95374 | 0.54778 | -7.5129 | -4.11542 | 0.78985 | -10.28163 | -8.12095 | 0.80274 | -10.08353 | -8.09446 | 0.46888 | -6.25751 | -2.934 | -0.00875 | -0.00119 | 1.0393e-05 | 0.77819 | -10.50213 | -8.17264
224.50017 | 0.74845 | -10.6041 | -7.93662 | 0.74434 | -10.98102 | -8.17359 | 0.75231 | -10.75915 | -8.09423 | 0.75813 | -10.87113 | -8.24177 | 0.00139 | -0.00094375 | -1.31276e-06 | 0.55958 | -8.16359 | -4.56822 | 0.78459 | -10.48235 | -8.22436 | 0.54309 | -7.39529 | -4.01628 | -0.0096 | 0.0013 | -1.24813e-05 | 0.12186 | -6.27571 | -0.76474 | 0.7402 | -10.00079 | -7.40258 | 0.77197 | -10.67166 | -8.23823 | 0.75233 | -10.55119 | -7.93802 | 0.76674 | -10.49444 | -8.04645 | 0.27654 | -6.59251 | -1.82309 | -0.01611 | 0.0003125 | -5.03312e-06 | 0.02241 | -4.5903 | -0.10287 | 0.42017 | -7.02999 | -2.95378 | 0.57605 | -7.15377 | -4.12096 | 0.77862 | -10.36981 | -8.07411 | 0.80408 | -10.03845 | -8.07168 | 0.46898 | -6.57463 | -3.0834 | -0.01777 | -0.00149 | 2.65439e-05 | 0.77359 | -10.52517 | -8.14219
224.60005 | 0.71369 | -10.79742 | -7.706 | 0.7368 | -11.04691 | -8.13936 | 0.74796 | -10.77056 | -8.05596 | 0.75446 | -10.91391 | -8.23414 | 0.02576 | -0.00516 | -0.00013296 | 0.54615 | -8.30491 | -4.53571 | 0.7864 | -10.45681 | -8.22325 | 0.54958 | -7.30392 | -4.01412 | 0.00909 | -0.00065 | -5.90655e-06 | 0.12581 | -6.08588 | -0.76568 | 0.75136 | -9.92959 | -7.46075 | 0.77362 | -10.65226 | -8.2408 | 0.77236 | -10.42652 | -8.05302 | 0.7586 | -10.55576 | -8.00759 | 0.28293 | -6.45099 | -1.82519 | 0.01308 | 0.00141 | 1.83923e-05 | 0.02192 | -4.68663 | -0.10275 | 0.40852 | -7.20254 | -2.94235 | 0.60399 | -6.99481 | -4.22482 | 0.78661 | -10.31579 | -8.11451 | 0.80194 | -10.07203 | -8.07714 | 0.50729 | -6.32321 | -3.2077 | -0.01924 | 0.00344 | -6.62646e-05 | 0.77136 | -10.51933 | -8.11414
224.7 | 0.71621 | -10.76552 | -7.71038 | 0.73882 | -11.06398 | -8.17427 | 0.76327 | -10.69709 | -8.16481 | 0.76627 | -10.79404 | -8.27117 | 0.00189 | -0.00131 | -2.46359e-06 | 0.56314 | -8.12513 | -4.57557 | 0.7926 | -10.42561 | -8.26336 | 0.54693 | -7.35896 | -4.02481 | 0.00389 | 0.00029375 | 1.14386e-06 | 0.1294 | -5.90581 | -0.76422 | 0.73581 | -10.08533 | -7.42087 | 0.7713 | -10.65939 | -8.22155 | 0.77316 | -10.39328 | -8.03572 | 0.77296 | -10.44694 | -8.07509 | 0.28618 | -6.37244 | -1.82363 | -0.00431 | -0.00208 | 8.96603e-06 | 0.02181 | -4.71044 | -0.10273 | 0.4092 | -7.15564 | -2.92809 | 0.59738 | -7.08867 | -4.23466 | 0.78408 | -10.34082 | -8.10803 | 0.80054 | -10.08392 | -8.07258 | 0.48536 | -6.57199 | -3.18977 | 0.01289 | -0.00103 | -1.32092e-05 | 0.78277 | -10.44357 | -8.17494
224.80023 | 0.71168 | -10.79629 | -7.68353 | 0.73028 | -11.08209 | -8.093 | 0.72777 | -10.88837 | -7.92421 | 0.76001 | -10.86336 | -8.2563 | 0.01862 | -0.00584 | -0.000108683 | 0.57062 | -7.84242 | -4.47501 | 0.78751 | -10.44884 | -8.22862 | 0.54714 | -7.33574 | -4.01366 | 0.00908 | -0.0001 | -9.08e-07 | 0.12535 | -6.11041 | -0.76593 | 0.74607 | -10.0227 | -7.47762 | 0.76721 | -10.68895 | -8.20067 | 0.7786 | -10.36015 | -8.06639 | 0.77186 | -10.41531 | -8.03914 | 0.28518 | -6.37869 | -1.8191 | -0.01794 | 0.00288 | -5.16896e-05 | 0.02214 | -4.64654 | -0.10288 | 0.40194 | -7.26694 | -2.9209 | 0.60539 | -7.05146 | -4.26891 | 0.78746 | -10.30381 | -8.11383 | 0.79785 | -10.10482 | -8.06211 | 0.50373 | -6.31255 | -3.17981 | -0.03341 | 0.00116 | -3.88414e-05 | 0.77998 | -10.48349 | -8.17692
224.9 | 0.69793 | -10.84736 | -7.57071 | 0.7474 | -10.98006 | -8.20653 | 0.77758 | -10.56758 | -8.21717 | 0.76252 | -10.83626 | -8.26291 | 0.02791 | -0.00311 | -8.6683e-05 | 0.56114 | -8.15503 | -4.57611 | 0.79347 | -10.38396 | -8.2394 | 0.53394 | -7.50023 | -4.00469 | -0.0781 | 0.00109 | -8.49348e-05 | 0.12321 | -6.21699 | -0.76596 | 0.75757 | -9.927 | -7.52039 | 0.78043 | -10.54779 | -8.23185 | 0.77165 | -10.42913 | -8.04763 | 0.76785 | -10.48328 | -8.04955 | 0.27187 | -6.68726 | -1.81805 | 0.00178 | -0.00223 | -3.9516e-06 | 0.02239 | -4.59262 | -0.10281 | 0.4084 | -7.14826 | -2.91936 | 0.58355 | -7.15975 | -4.17808 | 0.7826 | -10.34634 | -8.09699 | 0.79855 | -10.09269 | -8.05955 | 0.47977 | -6.62118 | -3.17666 | 0.01431 | -0.00138 | -1.97712e-05 | 0.78564 | -10.41472 | -8.18221
225.00002 | 0.73049 | -10.7311 | -7.83898 | 0.72386 | -11.0996 | -8.0345 | 0.76367 | -10.68153 | -8.15721 | 0.78856 | -10.61541 | -8.37094 | 0.01827 | -0.00239 | -4.37386e-05 | 0.56376 | -8.16881 | -4.60529 | 0.80137 | -10.35781 | -8.30045 | 0.56277 | -7.18363 | -4.04272 | 0.0116 | 0.00015625 | 1.81188e-06 | 0.12548 | -6.10967 | -0.76661 | 0.75699 | -9.89025 | -7.4868 | 0.77675 | -10.59421 | -8.229 | 0.77299 | -10.43177 | -8.06364 | 0.77229 | -10.46239 | -8.08 | 0.28228 | -6.44944 | -1.82055 | -0.0362 | 0.00048125 | -1.74222e-05 | 0.02137 | -4.80368 | -0.10264 | 0.41574 | -7.02658 | -2.92121 | 0.58754 | -7.25567 | -4.26303 | 0.78592 | -10.31132 | -8.10384 | 0.80053 | -10.07158 | -8.0626 | 0.48985 | -6.51986 | -3.19376 | -0.0069 | 0.00576 | -3.9744e-05 | 0.79208 | -10.35266 | -8.20009
225.10005 | 0.73505 | -10.68372 | -7.85302 | 0.74049 | -11.02883 | -8.16671 | 0.75681 | -10.73404 | -8.12364 | 0.76696 | -10.80058 | -8.28364 | 0.00693 | -0.00246 | -1.707e-05 | 0.53436 | -8.09012 | -4.32306 | 0.79128 | -10.43422 | -8.25642 | 0.53508 | -7.55462 | -4.04232 | 0.01565 | 0.000125 | 1.95663e-06 | 0.12742 | -6.01208 | -0.76605 | 0.74645 | -9.99331 | -7.45954 | 0.76118 | -10.70753 | -8.15032 | 0.75972 | -10.50754 | -7.98284 | 0.76345 | -10.48127 | -8.00192 | 0.28314 | -6.44987 | -1.82622 | 0.11175 | -0.00398 | -0.000444901 | 0.02302 | -4.462 | -0.10272 | 0.39849 | -7.34766 | -2.92796 | 0.59075 | -7.00262 | -4.13681 | 0.78013 | -10.36066 | -8.08267 | 0.79916 | -10.10938 | -8.07901 | 0.4789 | -6.70576 | -3.21136 | -0.01281 | -0.00247 | 3.16173e-05 | 0.7811 | -10.49501 | -8.19761
225.20002 | 0.71467 | -10.79259 | -7.7131 | 0.73699 | -11.03146 | -8.13013 | 0.7629 | -10.68442 | -8.15118 | 0.74771 | -10.9392 | -8.17933 | 0.06941 | -0.00609 | -0.000422533 | 0.55376 | -8.04237 | -4.45352 | 0.78953 | -10.43999 | -8.2427 | 0.53766 | -7.49168 | -4.02801 | 0.000189 | 0.00256 | 4.83131e-07 | 0.12619 | -6.07234 | -0.76628 | 0.75238 | -9.86904 | -7.42523 | 0.77265 | -10.67981 | -8.25176 | 0.77781 | -10.34513 | -8.04655 | 0.77107 | -10.46629 | -8.07026 | 0.27462 | -6.63146 | -1.82116 | 0.02908 | -0.00436 | -0.000126697 | 0.02238 | -4.59216 | -0.10279 | 0.41705 | -6.96974 | -2.90673 | 0.55353 | -7.28288 | -4.03126 | 0.7915 | -10.24904 | -8.1121 | 0.79936 | -10.09636 | -8.07067 | 0.50655 | -6.31527 | -3.19903 | 0.01194 | -0.00413 | -4.93271e-05 | 0.78454 | -10.45991 | -8.20626
225.30005 | 0.73795 | -10.67489 | -7.87756 | 0.74577 | -10.99821 | -8.20216 | 0.74699 | -10.77954 | -8.05218 | 0.74911 | -10.92975 | -8.18757 | 0.01223 | -0.00491 | -6.00897e-05 | 0.56137 | -7.80726 | -4.38276 | 0.79395 | -10.38783 | -8.24741 | 0.53562 | -7.29079 | -3.90508 | 0.02126 | -0.00459 | -9.75073e-05 | 0.12635 | -6.05306 | -0.76483 | 0.75879 | -9.86771 | -7.48751 | 0.76024 | -10.74591 | -8.16947 | 0.78808 | -10.28249 | -8.10341 | 0.76975 | -10.47936 | -8.06646 | 0.28232 | -6.46749 | -1.82593 | -0.000918 | -0.0007875 | 7.22925e-07 | 0.02255 | -4.55414 | -0.10271 | 0.41044 | -7.08071 | -2.90621 | 0.53809 | -6.77281 | -3.64436 | 0.78204 | -10.31659 | -8.06799 | 0.80549 | -10.03554 | -8.08352 | 0.4924 | -6.52486 | -3.21285 | 0.04335 | -0.00391 | -0.000169352 | 0.77434 | -10.50881 | -8.13741
225.40003 | 0.72281 | -10.74109 | -7.76374 | 0.76306 | -10.87458 | -8.2979 | 0.76032 | -10.71321 | -8.14549 | 0.77734 | -10.70602 | -8.3222 | -0.00911 | 0.000675 | -6.15127e-06 | 0.558 | -8.12247 | -4.53233 | 0.79624 | -10.36877 | -8.25607 | 0.55146 | -7.34729 | -4.05173 | 0.02582 | 0.00165 | 4.25948e-05 | 0.13023 | -5.87553 | -0.76518 | 0.74962 | -9.97072 | -7.47423 | 0.76486 | -10.71766 | -8.19754 | 0.77781 | -10.38627 | -8.07856 | 0.76771 | -10.41514 | -7.99578 | 0.28631 | -6.36858 | -1.82336 | -0.02297 | 0.00196 | -4.49429e-05 | 0.02123 | -4.82404 | -0.1024 | 0.41573 | -6.94389 | -2.8868 | 0.58707 | -6.75008 | -3.9628 | 0.78614 | -10.31992 | -8.11289 | 0.80265 | -10.05779 | -8.07291 | 0.48858 | -6.50329 | -3.17737 | -0.00249 | -0.00167 | 4.16019e-06 | 0.78243 | -10.44171 | -8.16986
225.50005 | 0.73765 | -10.68188 | -7.87953 | 0.77389 | -10.69525 | -8.27697 | 0.75749 | -10.73804 | -8.13394 | 0.75955 | -10.82184 | -8.21971 | 0.02472 | -0.00284 | -7.02975e-05 | 0.5491 | -8.25498 | -4.53285 | 0.77995 | -10.51366 | -8.20014 | 0.55598 | -7.21873 | -4.01349 | -0.00904 | 0.0006 | -5.4258e-06 | 0.12791 | -5.97909 | -0.76478 | 0.74491 | -10.02997 | -7.47138 | 0.7706 | -10.67654 | -8.22731 | 0.76376 | -10.49258 | -8.01381 | 0.77523 | -10.42959 | -8.0853 | 0.28133 | -6.4802 | -1.8231 | 0.01908 | -0.00362 | -6.91795e-05 | 0.02263 | -4.53713 | -0.10268 | 0.41693 | -6.91066 | -2.88128 | 0.55766 | -7.03134 | -3.92107 | 0.78347 | -10.33128 | -8.09423 | 0.79939 | -10.08052 | -8.0583 | 0.49678 | -6.40105 | -3.1799 | -0.01526 | 0.00151 | -2.30868e-05 | 0.78903 | -10.37329 | -8.1848
225.60005 | 0.73887 | -10.69931 | -7.90539 | 0.73528 | -11.06663 | -8.13713 | 0.76419 | -10.6752 | -8.15785 | 0.74425 | -10.95178 | -8.15087 | -0.00117 | 0.0007875 | -9.17437e-07 | 0.55219 | -8.13219 | -4.49049 | 0.79422 | -10.40894 | -8.26703 | 0.5325 | -7.33176 | -3.90416 | 0.02762 | -0.00207 | -5.71389e-05 | 0.12231 | -6.25329 | -0.76485 | 0.75838 | -9.92349 | -7.52572 | 0.76416 | -10.70475 | -8.18011 | 0.76436 | -10.48322 | -8.01295 | 0.77919 | -10.36749 | -8.07824 | 0.29572 | -6.13004 | -1.81275 | 0.00347 | -0.00234 | -8.13516e-06 | 0.02265 | -4.53761 | -0.10276 | 0.39352 | -7.31946 | -2.88038 | 0.55608 | -7.09465 | -3.94519 | 0.78176 | -10.34419 | -8.08664 | 0.80558 | -10.00866 | -8.06274 | 0.48968 | -6.37667 | -3.12254 | -0.01491 | 0.00392 | -5.85217e-05 | 0.77179 | -10.54305 | -8.137
225.7001 | 0.71847 | -10.74839 | -7.72242 | 0.7408 | -11.02912 | -8.17038 | 0.77296 | -10.60856 | -8.20003 | 0.7722 | -10.68806 | -8.25328 | 0.0237 | -0.00384 | -9.09296e-05 | 0.57162 | -8.13931 | -4.65257 | 0.79524 | -10.38726 | -8.2604 | 0.55683 | -6.8507 | -3.8147 | 0.01888 | -0.00221 | -4.16496e-05 | 0.12476 | -6.13108 | -0.76488 | 0.74401 | -10.02874 | -7.46143 | 0.76538 | -10.73247 | -8.21441 | 0.76875 | -10.47515 | -8.05278 | 0.76472 | -10.50363 | -8.03233 | 0.27274 | -6.66615 | -1.81813 | -0.0145 | 0.00211 | -3.06334e-05 | 0.02176 | -4.70603 | -0.10241 | 0.40004 | -7.20219 | -2.88115 | 0.55241 | -7.05991 | -3.89999 | 0.78165 | -10.33914 | -8.08162 | 0.79402 | -10.12266 | -8.03755 | 0.49229 | -6.61738 | -3.25769 | -0.03594 | 0.00397 | -0.000142861 | 0.7778 | -10.48397 | -8.15445
225.80009 | 0.72675 | -10.76299 | -7.82198 | 0.73525 | -11.08332 | -8.14897 | 0.78054 | -10.46429 | -8.16784 | 0.73906 | -10.98848 | -8.12114 | -0.00142 | -0.0005625 | 7.99313e-07 | 0.54733 | -8.50823 | -4.65678 | 0.77568 | -10.53667 | -8.17313 | 0.50665 | -7.32154 | -3.70944 | -0.0032 | 0.00061875 | -1.97938e-06 | 0.12873 | -5.93331 | -0.76378 | 0.76339 | -9.87766 | -7.54053 | 0.76972 | -10.68036 | -8.22093 | 0.77137 | -10.41662 | -8.03508 | 0.77227 | -10.45486 | -8.07396 | 0.2799 | -6.47402 | -1.81206 | -0.04728 | -0.001 | 4.7281e-05 | 0.02258 | -4.54434 | -0.1026 | 0.39839 | -7.24137 | -2.8849 | 0.55572 | -6.84504 | -3.80394 | 0.78803 | -10.28544 | -8.10522 | 0.79867 | -10.08228 | -8.05243 | 0.4915 | -6.66877 | -3.27769 | -0.00813 | -0.00294 | 2.38819e-05 | 0.77749 | -10.48963 | -8.15561
225.90014 | 0.71167 | -10.80836 | -7.69202 | 0.73606 | -11.04427 | -8.12924 | 0.771 | -10.54359 | -8.1291 | 0.76445 | -10.81878 | -8.27046 | 0.02594 | -0.00128 | -3.32407e-05 | 0.54957 | -8.56531 | -4.70724 | 0.7817 | -10.49035 | -8.20026 | 0.50537 | -7.37139 | -3.72529 | -0.01127 | -0.00046875 | 5.28422e-06 | 0.12344 | -6.19993 | -0.76533 | 0.7631 | -9.85359 | -7.51924 | 0.76264 | -10.75544 | -8.20248 | 0.76469 | -10.47025 | -8.00646 | 0.7493 | -10.60266 | -7.94459 | 0.28114 | -6.43917 | -1.81033 | -0.01557 | 0.00295 | -4.59285e-05 | 0.02243 | -4.56663 | -0.10243 | 0.39144 | -7.37104 | -2.88534 | 0.56921 | -6.95547 | -3.95909 | 0.77057 | -10.42539 | -8.03351 | 0.7834 | -10.22499 | -8.01026 | 0.47217 | -6.74098 | -3.18287 | -0.01511 | 0.00161 | -2.42769e-05 | 0.78587 | -10.39857 | -8.17188
226.00012 | 0.69867 | -10.82767 | -7.56493 | 0.72796 | -11.11208 | -8.08921 | 0.77749 | -10.51052 | -8.17186 | 0.77582 | -10.74305 | -8.33468 | -0.00493 | -0.000475 | 2.34128e-06 | 0.57201 | -8.34386 | -4.7728 | 0.80172 | -10.29464 | -8.25346 | 0.49129 | -7.25883 | -3.56621 | 0.01593 | 0.00155 | 2.46899e-05 | 0.12882 | -5.93279 | -0.76428 | 0.75174 | -9.96771 | -7.49311 | 0.75601 | -10.77764 | -8.14797 | 0.7698 | -10.41917 | -8.02066 | 0.77364 | -10.40002 | -8.0459 | 0.28053 | -6.41004 | -1.79818 | 0.02367 | -0.00226 | -5.35624e-05 | 0.02201 | -4.65921 | -0.10253 | 0.40772 | -7.10404 | -2.89649 | 0.62651 | -6.25291 | -3.91753 | 0.7951 | -10.22285 | -8.12824 | 0.81342 | -9.95712 | -8.09932 | 0.47168 | -7.02073 | -3.31153 | 0.05798 | -0.00133 | -7.68261e-05 | 0.78656 | -10.42388 | -8.199
226.10021 | 0.71267 | -10.76795 | -7.67398 | 0.72755 | -11.10304 | -8.07802 | 0.77084 | -10.62161 | -8.18751 | 0.74315 | -10.94967 | -8.13728 | 0.04769 | -0.00762 | -0.000363331 | 0.56088 | -8.41869 | -4.72191 | 0.79185 | -10.42168 | -8.25238 | 0.49686 | -7.32742 | -3.64073 | 0.02304 | -0.00051875 | -1.19541e-05 | 0.12337 | -6.19926 | -0.76482 | 0.74357 | -9.96152 | -7.4071 | 0.77502 | -10.63722 | -8.24406 | 0.78074 | -10.33717 | -8.07066 | 0.76401 | -10.47913 | -8.00616 | 0.27258 | -6.5657 | -1.78968 | -0.00337 | -0.00341 | 1.15001e-05 | 0.02195 | -4.66939 | -0.10251 | 0.40958 | -7.04889 | -2.8871 | 0.55562 | -7.18648 | -3.99297 | 0.78803 | -10.27398 | -8.09623 | 0.80093 | -10.0645 | -8.06096 | 0.4703 | -6.94832 | -3.26776 | -0.07939 | 0.00259 | -0.000205915 | 0.77468 | -10.49568 | -8.13083
226.20017 | 0.72623 | -10.76028 | -7.81443 | 0.73904 | -11.04724 | -8.16432 | 0.77569 | -10.59202 | -8.21609 | 0.76487 | -10.82262 | -8.27787 | 0.05155 | -0.00226 | -0.00011663 | 0.58026 | -8.07954 | -4.68826 | 0.78647 | -10.46284 | -8.2287 | 0.49867 | -7.29719 | -3.6389 | -0.02154 | 0.00246 | -5.30324e-05 | 0.12321 | -6.21228 | -0.76542 | 0.74361 | -10.02421 | -7.45407 | 0.76165 | -10.73598 | -8.177 | 0.76249 | -10.50256 | -8.00807 | 0.76476 | -10.48925 | -8.02177 | 0.27497 | -6.5318 | -1.79602 | 0.03817 | -0.00269 | -0.000102577 | 0.02212 | -4.63986 | -0.10265 | 0.40114 | -7.20698 | -2.89101 | 0.54592 | -7.32703 | -3.99999 | 0.77882 | -10.37169 | -8.07763 | 0.79464 | -10.12381 | -8.04477 | 0.52962 | -6.10282 | -3.23217 | -0.0214 | 0.00109 | -2.32725e-05 | 0.78277 | -10.4442 | -8.17543
226.3 | 0.7483 | -10.55071 | -7.89511 | 0.72461 | -11.11768 | -8.05592 | 0.7559 | -10.72979 | -8.11061 | 0.7578 | -10.86424 | -8.23297 | 0.00563 | -0.00161 | -9.07676e-06 | 0.57418 | -8.05288 | -4.62378 | 0.77359 | -10.55134 | -8.16242 | 0.4833 | -7.57822 | -3.66259 | -0.03233 | 8.125e-05 | -2.62681e-06 | 0.13441 | -5.66079 | -0.76084 | 0.7389 | -10.04651 | -7.4234 | 0.76886 | -10.70119 | -8.22767 | 0.76987 | -10.42601 | -8.02665 | 0.76549 | -10.47582 | -8.01918 | 0.27389 | -6.55374 | -1.79498 | -0.0116 | 0.00436 | -5.06006e-05 | 0.02238 | -4.58041 | -0.10253 | 0.39497 | -7.32182 | -2.89193 | 0.5564 | -7.10566 | -3.95357 | 0.77557 | -10.4013 | -8.06697 | 0.79538 | -10.12389 | -8.05229 | 0.52127 | -5.95874 | -3.1061 | -0.00777 | 0.00374 | -2.91039e-05 | 0.78624 | -10.39256 | -8.17099
226.4 | 0.74975 | -10.58117 | -7.93319 | 0.74828 | -10.97266 | -8.21062 | 0.76061 | -10.70649 | -8.14351 | 0.76262 | -10.83681 | -8.26432 | 0.00439 | -0.00167 | -7.32581e-06 | 0.56656 | -8.24723 | -4.67256 | 0.78958 | -10.42706 | -8.23295 | 0.49511 | -7.33381 | -3.63103 | 0.00862 | -0.000225 | -1.93995e-06 | 0.12619 | -6.05581 | -0.76419 | 0.75581 | -9.93713 | -7.5106 | 0.75603 | -10.78907 | -8.15689 | 0.76691 | -10.45896 | -8.02106 | 0.75398 | -10.51946 | -7.93146 | 0.28012 | -6.38206 | -1.78772 | 0.01304 | -0.00231 | -3.01458e-05 | 0.02231 | -4.59282 | -0.10247 | 0.41253 | -7.00089 | -2.88809 | 0.56497 | -6.99615 | -3.95259 | 0.78893 | -10.27689 | -8.10771 | 0.8005 | -10.0771 | -8.06671 | 0.45209 | -6.77076 | -3.06098 | -0.02457 | 0.00152 | -3.73202e-05 | 0.77982 | -10.4693 | -8.16417
226.50003 | 0.7092 | -10.78641 | -7.64978 | 0.75648 | -10.92492 | -8.26453 | 0.76824 | -10.62933 | -8.16583 | 0.76767 | -10.78861 | -8.2821 | 0.07132 | -0.00269 | -0.000192129 | 0.57224 | -8.11109 | -4.64147 | 0.7888 | -10.44684 | -8.24042 | 0.50719 | -7.40069 | -3.75356 | 0.01298 | -0.00243 | -3.14838e-05 | 0.12862 | -5.93984 | -0.76399 | 0.7643 | -9.81979 | -7.50526 | 0.77635 | -10.61934 | -8.24435 | 0.76034 | -10.51427 | -7.99445 | 0.75818 | -10.54431 | -7.99449 | 0.27855 | -6.42123 | -1.78866 | -0.0354 | -0.00118 | 4.18186e-05 | 0.02213 | -4.63126 | -0.1025 | 0.41557 | -7.04124 | -2.92613 | 0.52673 | -7.37974 | -3.88712 | 0.77647 | -10.38238 | -8.06158 | 0.79768 | -10.07179 | -8.03412 | 0.48014 | -6.48077 | -3.11166 | -0.03088 | 0.00121 | -3.72514e-05 | 0.77454 | -10.52697 | -8.15352
226.60003 | 0.7446 | -10.65128 | -7.93097 | 0.76346 | -10.87216 | -8.30042 | 0.76682 | -10.65818 | -8.17293 | 0.75918 | -10.85556 | -8.24127 | -0.00348 | -0.00367 | 1.27927e-05 | 0.56873 | -8.21889 | -4.67429 | 0.78849 | -10.44 | -8.23186 | 0.52104 | -7.29488 | -3.80092 | 0.01542 | -0.0004125 | -6.36075e-06 | 0.12202 | -6.27327 | -0.76544 | 0.75783 | -9.86061 | -7.47264 | 0.76987 | -10.68805 | -8.22839 | 0.77451 | -10.40104 | -8.05567 | 0.76574 | -10.48243 | -8.02677 | 0.27431 | -6.54427 | -1.79514 | 0.04491 | -0.00482 | -0.00021641 | 0.02151 | -4.75784 | -0.10235 | 0.40506 | -7.26854 | -2.94416 | 0.59423 | -6.62003 | -3.93382 | 0.77848 | -10.33822 | -8.04808 | 0.80402 | -10.01951 | -8.05585 | 0.46201 | -6.58406 | -3.04192 | -0.00218 | -0.00208 | 4.54129e-06 | 0.78037 | -10.45431 | -8.15824
226.70009 | 0.75392 | -10.4921 | -7.91019 | 0.73319 | -11.0161 | -8.07691 | 0.77761 | -10.56653 | -8.21666 | 0.76325 | -10.82706 | -8.26374 | -0.01954 | -0.00183 | 3.56532e-05 | 0.5548 | -8.43287 | -4.6786 | 0.77768 | -10.51304 | -8.17574 | 0.52855 | -7.1325 | -3.76991 | -0.00188 | 0.00183 | -3.44824e-06 | 0.12576 | -6.09974 | -0.76713 | 0.74103 | -10.0448 | -7.44346 | 0.76394 | -10.73702 | -8.20244 | 0.77996 | -10.34352 | -8.06749 | 0.75761 | -10.5158 | -7.96688 | 0.28 | -6.40658 | -1.79385 | -0.01892 | 0.00066875 | -1.26527e-05 | 0.02244 | -4.5694 | -0.10255 | 0.4247 | -6.93621 | -2.9458 | 0.55005 | -7.15226 | -3.93413 | 0.77506 | -10.38781 | -8.05117 | 0.80647 | -10.00776 | -8.07093 | 0.46036 | -6.46267 | -2.97517 | 0.00954 | 0.00229 | 2.18182e-05 | 0.78192 | -10.43173 | -8.15675
226.80007 | 0.71883 | -10.77419 | -7.74484 | 0.73343 | -11.06462 | -8.11518 | 0.77304 | -10.60569 | -8.19862 | 0.76257 | -10.81767 | -8.24927 | -0.01364 | -0.00191 | 2.60012e-05 | 0.55571 | -8.42041 | -4.67935 | 0.77718 | -10.53078 | -8.18429 | 0.4972 | -7.15679 | -3.55837 | 0.03211 | -0.00316 | -0.000101545 | 0.12132 | -6.30814 | -0.76532 | 0.74573 | -9.95066 | -7.42053 | 0.76286 | -10.73471 | -8.18907 | 0.76259 | -10.48641 | -7.99686 | 0.76667 | -10.47763 | -8.03289 | 0.27398 | -6.57197 | -1.80057 | 0.03993 | 0.00041875 | 1.67224e-05 | 0.02222 | -4.61351 | -0.1025 | 0.40847 | -7.22359 | -2.95065 | 0.55473 | -7.05296 | -3.9125 | 0.78831 | -10.26366 | -8.09093 | 0.79469 | -10.11299 | -8.03671 | 0.44653 | -6.87724 | -3.0709 | 0.0022 | 0.00266 | 5.83312e-06 | 0.76632 | -10.55971 | -8.09209
226.90012 | 0.72188 | -10.74764 | -7.75854 | 0.72139 | -11.12613 | -8.02625 | 0.76341 | -10.68508 | -8.15707 | 0.77143 | -10.76089 | -8.30127 | 0.012 | -0.00311 | -3.72595e-05 | 0.58689 | -7.97809 | -4.68228 | 0.76703 | -10.58351 | -8.11786 | 0.50811 | -7.20871 | -3.66283 | 0.00861 | -0.00217 | -1.86838e-05 | 0.12481 | -6.14112 | -0.76647 | 0.75138 | -9.90396 | -7.44163 | 0.77226 | -10.66222 | -8.23403 | 0.77171 | -10.40555 | -8.03005 | 0.76416 | -10.48467 | -8.012 | 0.27534 | -6.5662 | -1.80793 | 0.06807 | -0.00432 | -0.000293986 | 0.02233 | -4.5905 | -0.1025 | 0.41583 | -7.09574 | -2.95064 | 0.54893 | -7.24034 | -3.97444 | 0.78255 | -10.31974 | -8.07568 | 0.80008 | -10.07164 | -8.05809 | 0.46592 | -6.5379 | -3.04617 | -0.02889 | -0.000475 | 1.37242e-05 | 0.78128 | -10.45138 | -8.1654
227.00012 | 0.75423 | -10.57371 | -7.97495 | 0.71657 | -11.13763 | -7.98083 | 0.76808 | -10.63013 | -8.16479 | 0.76994 | -10.75508 | -8.28081 | 0.02001 | -0.00316 | -6.3166e-05 | 0.58548 | -7.64912 | -4.47838 | 0.78047 | -10.48899 | -8.1863 | 0.51377 | -7.23187 | -3.7155 | 0.04651 | -0.00269 | -0.000125281 | 0.12626 | -6.07689 | -0.76726 | 0.74975 | -9.89922 | -7.42193 | 0.77296 | -10.64516 | -8.22827 | 0.77132 | -10.41756 | -8.03528 | 0.77459 | -10.32943 | -8.00105 | 0.27362 | -6.60282 | -1.80663 | 0.00721 | 0.00035 | 2.5221e-06 | 0.02236 | -4.58186 | -0.10247 | 0.41338 | -7.15089 | -2.95605 | 0.56822 | -7.06749 | -4.01588 | 0.77336 | -10.39488 | -8.03904 | 0.78436 | -10.1857 | -7.98921 | 0.4476 | -6.93824 | -3.10552 | 0.07624 | -0.0001875 | -1.42958e-05 | 0.77756 | -10.49928 | -8.16383
227.10023 | 0.71879 | -10.76207 | -7.73561 | 0.73713 | -11.01542 | -8.11976 | 0.75158 | -10.75448 | -8.08289 | 0.7556 | -10.89569 | -8.23279 | -0.00113 | 0.00165 | -1.8678e-06 | 0.57661 | -8.09548 | -4.66797 | 0.78764 | -10.45337 | -8.23353 | 0.50588 | -7.38916 | -3.73805 | -0.01869 | -0.0023 | 4.29801e-05 | 0.12796 | -5.98738 | -0.76617 | 0.73976 | -9.97952 | -7.38244 | 0.7747 | -10.65569 | -8.255 | 0.77148 | -10.42186 | -8.04025 | 0.76568 | -10.47064 | -8.0172 | 0.2792 | -6.50052 | -1.81498 | 0.00195 | -0.00397 | -7.7433e-06 | 0.02406 | -4.23796 | -0.10194 | 0.40588 | -7.25433 | -2.94439 | 0.58273 | -6.83764 | -3.98449 | 0.7798 | -10.35206 | -8.07253 | 0.80027 | -10.08504 | -8.07071 | 0.45766 | -6.92528 | -3.16941 | -0.04113 | 0.00247 | -0.000101552 | 0.787 | -10.41736 | -8.19846
227.20021 | 0.73481 | -10.72634 | -7.88178 | 0.71476 | -11.13417 | -7.95831 | 0.75668 | -10.74203 | -8.1283 | 0.77304 | -10.70364 | -8.2743 | 0.00677 | -0.00459 | -3.10436e-05 | 0.58312 | -8.1207 | -4.73533 | 0.78835 | -10.44478 | -8.23412 | 0.52319 | -7.1447 | -3.73807 | -0.01274 | 0.00629 | -8.0109e-05 | 0.12747 | -6.00789 | -0.7658 | 0.75173 | -9.91413 | -7.45277 | 0.76753 | -10.68079 | -8.19784 | 0.75563 | -10.52168 | -7.95048 | 0.76469 | -10.48951 | -8.02118 | 0.27828 | -6.46364 | -1.79868 | 0.14963 | -0.00748 | -0.00112 | 0.02208 | -4.63478 | -0.10232 | 0.38862 | -7.54601 | -2.93255 | 0.55765 | -6.82128 | -3.80389 | 0.79044 | -10.25032 | -8.1023 | 0.80213 | -10.04378 | -8.05644 | 0.45211 | -6.96757 | -3.15013 | 0.17774 | -0.00589 | -0.00105 | 0.78998 | -10.35326 | -8.17884
227.30002 | 0.74911 | -10.57638 | -7.92291 | 0.7374 | -11.04967 | -8.14804 | 0.76408 | -10.66718 | -8.15062 | 0.76286 | -10.83767 | -8.26765 | 0.01448 | -0.0002375 | -3.43805e-06 | 0.57924 | -8.28838 | -4.80094 | 0.7706 | -10.57494 | -8.1491 | 0.49064 | -7.58664 | -3.72229 | -0.04478 | 0.0049 | -0.000219398 | 0.1221 | -6.25699 | -0.764 | 0.75671 | -9.83364 | -7.44124 | 0.75809 | -10.72379 | -8.12961 | 0.77114 | -10.41821 | -8.0339 | 0.76486 | -10.47062 | -8.00856 | 0.29164 | -6.17068 | -1.79964 | 0.00873 | 0.000675 | 5.89207e-06 | 0.02226 | -4.59591 | -0.10229 | 0.41411 | -7.11592 | -2.94676 | 0.55607 | -6.89759 | -3.83553 | 0.79 | -10.26701 | -8.11096 | 0.79967 | -10.07333 | -8.05538 | 0.45371 | -6.84785 | -3.10697 | -0.00148 | -0.00301 | 4.47055e-06 | 0.77383 | -10.50078 | -8.12582
227.40003 | 0.72104 | -10.65446 | -7.68225 | 0.73839 | -10.97538 | -8.10413 | 0.77135 | -10.59788 | -8.17467 | 0.76378 | -10.81167 | -8.25774 | 0.02376 | -0.00354 | -8.40368e-05 | 0.57643 | -8.17215 | -4.71065 | 0.788 | -10.44564 | -8.23114 | 0.52672 | -7.14874 | -3.76536 | 0.00414 | 0.000825 | 3.4122e-06 | 0.12761 | -6.00113 | -0.76577 | 0.73852 | -10.00675 | -7.39019 | 0.75906 | -10.76493 | -8.17117 | 0.76108 | -10.48381 | -7.97905 | 0.77398 | -10.41067 | -8.0577 | 0.27142 | -6.62573 | -1.79834 | 0.02063 | -0.00122 | -2.51428e-05 | 0.02171 | -4.71042 | -0.10227 | 0.41534 | -7.10362 | -2.9504 | 0.53296 | -7.38406 | -3.93544 | 0.78981 | -10.25544 | -8.09984 | 0.79647 | -10.08754 | -8.03442 | 0.49654 | -6.11014 | -3.03394 | 0.05098 | -0.0006375 | -3.24972e-05 | 0.78417 | -10.43435 | -8.18233
227.50003 | 0.75116 | -10.60324 | -7.96472 | 0.75516 | -10.89976 | -8.23111 | 0.76441 | -10.66562 | -8.15291 | 0.77609 | -10.6951 | -8.30033 | -0.00351 | -0.00381 | 1.33599e-05 | 0.58655 | -7.69168 | -4.51158 | 0.7829 | -10.49371 | -8.21556 | 0.51191 | -7.30269 | -3.73833 | 0.08151 | -0.000275 | -2.24141e-05 | 0.12404 | -6.17112 | -0.76545 | 0.74571 | -9.89427 | -7.37828 | 0.76952 | -10.68653 | -8.22347 | 0.77394 | -10.38019 | -8.03359 | 0.76616 | -10.49394 | -8.04004 | 0.29029 | -6.14201 | -1.78294 | 0.02785 | -0.0005 | -1.3927e-05 | 0.02199 | -4.65402 | -0.10236 | 0.40029 | -7.35403 | -2.94377 | 0.58061 | -6.90633 | -4.00985 | 0.77202 | -10.39936 | -8.02856 | 0.79581 | -10.11079 | -8.04631 | 0.45201 | -6.71204 | -3.03392 | 0.04122 | -0.00188 | -7.75526e-05 | 0.78143 | -10.44939 | -8.16551
227.60021 | 0.71654 | -10.79895 | -7.73783 | 0.72396 | -11.10024 | -8.03615 | 0.76001 | -10.71164 | -8.14099 | 0.7583 | -10.85675 | -8.23272 | 0.02787 | -0.00353 | -9.82312e-05 | 0.58294 | -7.97747 | -4.65039 | 0.78589 | -10.45629 | -8.21748 | 0.55481 | -7.09289 | -3.93522 | 0.01631 | -0.00306 | -4.99524e-05 | 0.12193 | -6.26766 | -0.76418 | 0.74077 | -9.97954 | -7.39251 | 0.77538 | -10.64868 | -8.25675 | 0.76551 | -10.4251 | -7.9805 | 0.79664 | -10.15183 | -8.08737 | 0.26873 | -6.65267 | -1.7878 | -0.03139 | -0.0009875 | 3.09947e-05 | 0.0226 | -4.53507 | -0.1025 | 0.41114 | -7.15212 | -2.94055 | 0.56079 | -6.77144 | -3.79735 | 0.79032 | -10.256 | -8.10548 | 0.79598 | -10.10007 | -8.03948 | 0.45811 | -6.52961 | -2.99128 | -0.02736 | 0.00141 | -3.84694e-05 | 0.78776 | -10.38164 | -8.1782
227.7001 | 0.74162 | -10.66316 | -7.90797 | 0.75021 | -10.99797 | -8.25074 | 0.75752 | -10.72661 | -8.12563 | 0.75302 | -10.8929 | -8.20255 | 0.02896 | -0.00342 | -9.91983e-05 | 0.59356 | -7.85478 | -4.6623 | 0.80286 | -10.24388 | -8.22443 | 0.54712 | -7.25193 | -3.96764 | 0.01878 | -0.00167 | -3.13408e-05 | 0.12186 | -6.27977 | -0.76527 | 0.77623 | -9.6459 | -7.48744 | 0.77748 | -10.63773 | -8.27059 | 0.78192 | -10.32556 | -8.07379 | 0.78309 | -10.3294 | -8.08887 | 0.27465 | -6.51886 | -1.79042 | -0.02347 | 0.00199 | -4.67973e-05 | 0.02218 | -4.61599 | -0.10239 | 0.4053 | -7.25868 | -2.94197 | 0.56086 | -6.96112 | -3.90419 | 0.785 | -10.3054 | -8.08974 | 0.8028 | -10.01892 | -8.04316 | 0.44878 | -6.46263 | -2.90032 | -0.04197 | 0.00448 | -0.000188096 | 0.77902 | -10.47023 | -8.15647
227.80007 | 0.73182 | -10.71089 | -7.83845 | 0.76152 | -10.87801 | -8.28379 | 0.74004 | -10.81916 | -8.00659 | 0.76221 | -10.81492 | -8.24326 | 0.03417 | -0.00219 | -7.47556e-05 | 0.5913 | -7.8961 | -4.669 | 0.79138 | -10.42709 | -8.2518 | 0.53449 | -7.4636 | -3.98925 | 0.00826 | -0.00191 | -1.57953e-05 | 0.12572 | -6.09889 | -0.76673 | 0.75141 | -9.94747 | -7.47466 | 0.77108 | -10.68426 | -8.23843 | 0.76646 | -10.43564 | -7.99856 | 0.765 | -10.48466 | -8.02072 | 0.27463 | -6.50071 | -1.78526 | 0.01449 | -0.00359 | -5.20662e-05 | 0.02299 | -4.44348 | -0.10214 | 0.4177 | -7.05069 | -2.94507 | 0.56725 | -6.88617 | -3.90618 | 0.78638 | -10.28993 | -8.09182 | 0.79511 | -10.10588 | -8.03531 | 0.47257 | -6.2988 | -2.97661 | -0.04679 | 0.0048 | -0.000224573 | 0.78708 | -10.42033 | -8.20159
227.90014 | 0.70915 | -10.78978 | -7.65153 | 0.75315 | -10.92353 | -8.22709 | 0.78122 | -10.52549 | -8.22275 | 0.7524 | -10.88127 | -8.18712 | -0.01083 | 0.00277 | -2.99966e-05 | 0.55437 | -8.32256 | -4.61382 | 0.79476 | -10.39215 | -8.25928 | 0.53337 | -7.44175 | -3.96922 | -0.02556 | 0.00342 | -8.73901e-05 | 0.12629 | -6.07161 | -0.7668 | 0.76728 | -9.77347 | -7.49902 | 0.76627 | -10.71409 | -8.20992 | 0.76308 | -10.46796 | -7.98788 | 0.76766 | -10.47344 | -8.04002 | 0.27704 | -6.44574 | -1.78572 | 0.04443 | -0.00541 | -0.000240216 | 0.02193 | -4.66758 | -0.10238 | 0.40522 | -7.26288 | -2.94306 | 0.58373 | -6.76736 | -3.95032 | 0.77827 | -10.35286 | -8.05729 | 0.79968 | -10.07929 | -8.0602 | 0.46769 | -6.40987 | -2.99786 | 0.00584 | -0.000725 | -4.23327e-06 | 0.77774 | -10.4788 | -8.14977
228.00016 | 0.7241 | -10.75498 | -7.78772 | 0.75448 | -10.94459 | -8.25743 | 0.76123 | -10.68103 | -8.1307 | 0.76009 | -10.80939 | -8.21613 | 0.03156 | -0.00065625 | -2.07126e-05 | 0.57437 | -8.01437 | -4.60324 | 0.79566 | -10.38922 | -8.26634 | 0.56484 | -7.34044 | -4.14617 | -0.01749 | 0.00213 | -3.72756e-05 | 0.12357 | -6.19637 | -0.76567 | 0.74945 | -9.96764 | -7.47027 | 0.76443 | -10.715 | -8.19082 | 0.77552 | -10.36416 | -8.03762 | 0.76775 | -10.46313 | -8.03303 | 0.28762 | -6.19976 | -1.78315 | -0.0119 | -0.00353 | 4.20254e-05 | 0.02201 | -4.64189 | -0.10219 | 0.4118 | -7.14797 | -2.94351 | 0.54568 | -7.09493 | -3.87157 | 0.78711 | -10.2859 | -8.09616 | 0.79428 | -10.11698 | -8.03568 | 0.44061 | -6.46659 | -2.84926 | -0.02184 | 0.00061875 | -1.3511e-05 | 0.78311 | -10.42811 | -8.16631
228.10021 | 0.72879 | -10.73087 | -7.8205 | 0.72773 | -11.09199 | -8.07202 | 0.77468 | -10.5758 | -8.19287 | 0.76416 | -10.78481 | -8.24134 | -0.00349 | -0.00226 | 7.87431e-06 | 0.56125 | -8.24077 | -4.62514 | 0.78897 | -10.38601 | -8.19424 | 0.55371 | -7.3992 | -4.09702 | -0.05914 | -0.00085 | 5.02724e-05 | 0.12489 | -6.13857 | -0.76666 | 0.77438 | -9.69146 | -7.50488 | 0.76585 | -10.6964 | -8.19184 | 0.7709 | -10.41031 | -8.02529 | 0.76904 | -10.45512 | -8.04042 | 0.29367 | -6.11617 | -1.79612 | 0.00287 | -0.00407 | -1.16936e-05 | 0.02298 | -4.45346 | -0.10232 | 0.40831 | -7.20501 | -2.94191 | 0.56459 | -6.95211 | -3.92508 | 0.78084 | -10.33189 | -8.06759 | 0.8032 | -10.04088 | -8.06485 | 0.4673 | -6.32415 | -2.95527 | 0.00356 | 0.0005375 | 1.91135e-06 | 0.77826 | -10.44902 | -8.13201
228.20019 | 0.73339 | -10.7287 | -7.86832 | 0.72725 | -11.10176 | -8.07375 | 0.75052 | -10.76161 | -8.07679 | 0.77405 | -10.72164 | -8.29908 | 0.10966 | -0.00108 | -0.000118568 | 0.55661 | -7.97659 | -4.43983 | 0.78113 | -10.49944 | -8.20144 | 0.53738 | -7.59224 | -4.07992 | 0.000952 | -0.0003625 | -3.451e-07 | 0.12758 | -6.01148 | -0.76695 | 0.76031 | -9.87461 | -7.50771 | 0.77237 | -10.61006 | -8.19485 | 0.78038 | -10.31158 | -8.0469 | 0.76233 | -10.49946 | -8.00404 | 0.28611 | -6.30053 | -1.80266 | 0.0296 | 0.0009 | 2.66391e-05 | 0.02204 | -4.63864 | -0.10224 | 0.41582 | -7.07763 | -2.94303 | 0.55688 | -7.07744 | -3.94129 | 0.77727 | -10.35369 | -8.04757 | 0.7882 | -10.16424 | -8.01143 | 0.45893 | -6.30674 | -2.89436 | 0.000493 | -0.00036875 | -1.81794e-07 | 0.77279 | -10.52359 | -8.13249
228.3 | 0.71484 | -10.80269 | -7.72216 | 0.70025 | -11.18558 | -7.8327 | 0.76397 | -10.66359 | -8.14666 | 0.7752 | -10.68249 | -8.28105 | 0.00925 | -0.00019375 | -1.7918e-06 | 0.57679 | -8.00574 | -4.61764 | 0.77859 | -10.52447 | -8.19425 | 0.55066 | -7.20356 | -3.96674 | 0.01439 | 0.00109 | 1.57358e-05 | 0.1251 | -6.12543 | -0.7663 | 0.74428 | -9.99958 | -7.44251 | 0.77214 | -10.64781 | -8.22159 | 0.77529 | -10.40804 | -8.0692 | 0.77558 | -10.40018 | -8.06621 | 0.27791 | -6.5044 | -1.80764 | 0.00602 | -0.00313 | -1.8825e-05 | 0.02258 | -4.53067 | -0.10228 | 0.41813 | -6.99343 | -2.92415 | 0.5188 | -7.15683 | -3.71299 | 0.78561 | -10.31642 | -8.10471 | 0.79099 | -10.12923 | -8.01213 | 0.46097 | -6.66095 | -3.0705 | -0.02191 | -0.00289 | 6.34107e-05 | 0.78659 | -10.40231 | -8.18231
228.4 | 0.73602 | -10.70028 | -7.87562 | 0.71823 | -11.13084 | -7.99454 | 0.7686 | -10.63743 | -8.17598 | 0.76283 | -10.80495 | -8.24237 | 0.04209 | -0.00375 | -0.000157826 | 0.58387 | -7.78354 | -4.54457 | 0.78331 | -10.47643 | -8.20628 | 0.56978 | -7.25603 | -4.13434 | -0.00728 | -0.00231 | 1.6801e-05 | 0.12683 | -6.05757 | -0.76826 | 0.74244 | -10.04591 | -7.45848 | 0.76327 | -10.71163 | -8.17585 | 0.75858 | -10.49927 | -7.96459 | 0.75464 | -10.57441 | -7.97983 | 0.29254 | -6.18494 | -1.80932 | -0.00797 | -0.00214 | 1.70793e-05 | 0.0225 | -4.54657 | -0.10232 | 0.41164 | -7.12997 | -2.93496 | 0.55776 | -6.96472 | -3.88468 | 0.78089 | -10.34306 | -8.07678 | 0.80224 | -10.04634 | -8.05954 | 0.46419 | -6.69212 | -3.10644 | -0.03071 | -0.00189 | 5.79746e-05 | 0.77873 | -10.45388 | -8.14077
228.50007 | 0.75416 | -10.57143 | -7.97252 | 0.73401 | -11.0441 | -8.10644 | 0.75653 | -10.6871 | -8.08514 | 0.74553 | -10.91852 | -8.14004 | -0.01714 | -0.00114 | 1.94945e-05 | 0.55529 | -8.27303 | -4.59396 | 0.78759 | -10.45307 | -8.23272 | 0.57032 | -7.11255 | -4.05644 | 0.03152 | -0.00374 | -0.00011781 | 0.12979 | -5.90232 | -0.76609 | 0.74379 | -10.05076 | -7.47563 | 0.7697 | -10.69034 | -8.22836 | 0.77097 | -10.43234 | -8.04303 | 0.76662 | -10.46251 | -8.02077 | 0.26618 | -6.78184 | -1.80522 | -0.01758 | -0.000825 | 1.4506e-05 | 0.02243 | -4.55681 | -0.1022 | 0.41018 | -7.14903 | -2.93237 | 0.55966 | -7.05707 | -3.94954 | 0.78502 | -10.28848 | -8.07663 | 0.79402 | -10.10352 | -8.02243 | 0.49227 | -6.64931 | -3.27325 | 0.0057 | -0.000675 | -3.8448e-06 | 0.78654 | -10.40149 | -8.18117
228.60017 | 0.74052 | -10.62589 | -7.86873 | 0.73222 | -11.0736 | -8.10831 | 0.75301 | -10.75078 | -8.09542 | 0.76708 | -10.80624 | -8.28929 | 0.03561 | -0.00626 | -0.000223014 | 0.54492 | -8.1477 | -4.43982 | 0.78632 | -10.45164 | -8.2183 | 0.53242 | -7.76206 | -4.13268 | -0.01874 | 0.00156 | -2.91688e-05 | 0.12497 | -6.14444 | -0.76785 | 0.76587 | -9.82189 | -7.5223 | 0.76937 | -10.67747 | -8.21495 | 0.77833 | -10.37597 | -8.07589 | 0.7699 | -10.45417 | -8.04872 | 0.27861 | -6.47149 | -1.80303 | -0.0165 | -0.000725 | 1.19632e-05 | 0.02368 | -4.30471 | -0.10191 | 0.41404 | -7.06754 | -2.92622 | 0.56382 | -6.79211 | -3.82954 | 0.77964 | -10.33828 | -8.06011 | 0.80278 | -10.04117 | -8.06084 | 0.5348 | -6.13129 | -3.27901 | 0.03128 | 0.0007 | 2.18967e-05 | 0.78186 | -10.46252 | -8.18024
228.70014 | 0.72504 | -10.72139 | -7.77339 | 0.75118 | -10.94788 | -8.22387 | 0.75238 | -10.75269 | -8.09012 | 0.76915 | -10.76579 | -8.28055 | 0.05514 | -0.00223 | -0.00012304 | 0.57111 | -8.03617 | -4.58954 | 0.77892 | -10.50549 | -8.1829 | 0.54284 | -7.66626 | -4.16157 | -0.03307 | -0.00011875 | 3.92754e-06 | 0.12726 | -6.03314 | -0.76777 | 0.74948 | -9.98014 | -7.47986 | 0.77063 | -10.68758 | -8.23622 | 0.7658 | -10.45723 | -8.00817 | 0.76621 | -10.48542 | -8.03407 | 0.29577 | -6.12962 | -1.81293 | 0.00615 | -0.00146 | -8.94866e-06 | 0.02315 | -4.40437 | -0.10197 | 0.41077 | -7.10693 | -2.91929 | 0.54685 | -6.97766 | -3.81571 | 0.78965 | -10.25191 | -8.09544 | 0.80619 | -10.00671 | -8.06728 | 0.49382 | -6.41294 | -3.16682 | -0.023 | 0.00384 | -8.82587e-05 | 0.77421 | -10.51718 | -8.14255
228.80017 | 0.74422 | -10.65928 | -7.93287 | 0.69766 | -11.19241 | -7.80845 | 0.76007 | -10.70394 | -8.13574 | 0.75769 | -10.87019 | -8.23628 | 0.03401 | -0.00637 | -0.000216588 | 0.56597 | -8.1414 | -4.6078 | 0.7754 | -10.53354 | -8.16772 | 0.56876 | -7.15742 | -4.07082 | 0.00388 | -0.00439 | -1.70258e-05 | 0.12849 | -5.95626 | -0.76531 | 0.7593 | -9.88072 | -7.50246 | 0.75268 | -10.76994 | -8.1063 | 0.77769 | -10.31116 | -8.01891 | 0.77204 | -10.44077 | -8.06074 | 0.27678 | -6.56198 | -1.8162 | 0.02424 | -0.008 | -0.000193888 | 0.02177 | -4.69666 | -0.10224 | 0.40707 | -7.17941 | -2.92251 | 0.58347 | -6.43063 | -3.75211 | 0.78984 | -10.25799 | -8.10217 | 0.80258 | -10.04054 | -8.05839 | 0.51447 | -6.28629 | -3.23409 | 0.11535 | -0.00128 | -0.000147787 | 0.77715 | -10.48438 | -8.14796
228.90021 | 0.72183 | -10.75966 | -7.76667 | 0.73255 | -11.06073 | -8.10253 | 0.77444 | -10.57551 | -8.19007 | 0.7827 | -10.63194 | -8.32165 | 0.01635 | 0.00121 | 1.9721e-05 | 0.57173 | -8.22935 | -4.70493 | 0.77819 | -10.52494 | -8.19038 | 0.53485 | -7.36402 | -3.93863 | -0.00315 | 0.000625 | -1.96625e-06 | 0.12847 | -5.96917 | -0.76685 | 0.74986 | -9.9479 | -7.45949 | 0.7658 | -10.68908 | -8.18574 | 0.77368 | -10.38865 | -8.0375 | 0.768 | -10.46249 | -8.03515 | 0.28924 | -6.27534 | -1.81509 | -0.01003 | -0.00237 | 2.37586e-05 | 0.02223 | -4.59061 | -0.10207 | 0.40567 | -7.20312 | -2.92211 | 0.54623 | -6.93731 | -3.78934 | 0.78235 | -10.31001 | -8.06607 | 0.79931 | -10.06547 | -8.04541 | 0.50119 | -6.02909 | -3.02174 | 0.04762 | -0.00334 | -0.000158928 | 0.78647 | -10.39851 | -8.17815
229.00019 | 0.7178 | -10.77487 | -7.73416 | 0.73535 | -11.05079 | -8.1262 | 0.74675 | -10.78994 | -8.05741 | 0.75256 | -10.90516 | -8.20681 | 0.01527 | 0.00106 | 1.61321e-05 | 0.59291 | -7.87639 | -4.67003 | 0.79434 | -10.36027 | -8.22956 | 0.55039 | -7.33619 | -4.0378 | 0.02228 | -0.00559 | -0.000124634 | 0.1306 | -5.86432 | -0.76589 | 0.75352 | -9.96122 | -7.50597 | 0.78672 | -10.54854 | -8.29872 | 0.7769 | -10.3528 | -8.0431 | 0.77171 | -10.45828 | -8.07073 | 0.28084 | -6.48184 | -1.82038 | -0.01826 | 0.00224 | -4.0859e-05 | 0.02223 | -4.59418 | -0.10214 | 0.40575 | -7.14499 | -2.89909 | 0.5457 | -6.96384 | -3.80017 | 0.79267 | -10.24023 | -8.1171 | 0.79782 | -10.08273 | -8.04416 | 0.47651 | -6.39311 | -3.04636 | -0.017 | 0.00083125 | -1.41304e-05 | 0.77903 | -10.483 | -8.16655
229.10019 | 0.73445 | -10.71079 | -7.86655 | 0.72719 | -11.08592 | -8.06154 | 0.75492 | -10.7153 | -8.08918 | 0.74478 | -10.94607 | -8.15244 | 0.01972 | 0.00093125 | 1.83689e-05 | 0.57841 | -7.98133 | -4.61649 | 0.79402 | -10.39395 | -8.25301 | 0.55524 | -7.08143 | -3.93192 | 0.0158 | -0.00314 | -4.95662e-05 | 0.12758 | -6.01603 | -0.76753 | 0.75934 | -9.88838 | -7.5086 | 0.76852 | -10.69006 | -8.21557 | 0.76974 | -10.42504 | -8.02454 | 0.76194 | -10.52149 | -8.01673 | 0.28274 | -6.40465 | -1.81088 | 0.03525 | -0.00424 | -0.000149605 | 0.02177 | -4.68818 | -0.10208 | 0.41035 | -7.0494 | -2.89272 | 0.53598 | -7.06875 | -3.78869 | 0.77698 | -10.35981 | -8.04939 | 0.77892 | -10.22626 | -7.96539 | 0.48471 | -6.38038 | -3.09261 | -0.01157 | -0.00174 | 2.00994e-05 | 0.78783 | -10.40463 | -8.19704
229.20014 | 0.72301 | -10.75984 | -7.77944 | 0.72804 | -11.08741 | -8.07212 | 0.76422 | -10.65927 | -8.14599 | 0.75888 | -10.85636 | -8.23869 | -0.0289 | -0.00228 | 6.59236e-05 | 0.57229 | -8.18355 | -4.6834 | 0.77937 | -10.51353 | -8.19394 | 0.50625 | -7.70016 | -3.89818 | 0.01722 | -0.00208 | -3.57211e-05 | 0.12443 | -6.16446 | -0.76702 | 0.75262 | -9.96078 | -7.49663 | 0.76882 | -10.68278 | -8.21309 | 0.7838 | -10.30664 | -8.07833 | 0.77689 | -10.38518 | -8.0681 | 0.28429 | -6.37298 | -1.81176 | -0.02066 | 0.00176 | -3.64062e-05 | 0.02237 | -4.56331 | -0.10207 | 0.40653 | -7.11439 | -2.89218 | 0.52116 | -7.1787 | -3.74124 | 0.77712 | -10.3672 | -8.05651 | 0.7986 | -10.06116 | -8.03488 | 0.45692 | -6.76721 | -3.09206 | 0.03088 | -0.00167 | -5.15293e-05 | 0.77734 | -10.49035 | -8.1546
229.30019 | 0.73861 | -10.68854 | -7.89464 | 0.74985 | -10.99386 | -8.24374 | 0.74842 | -10.77572 | -8.06478 | 0.77688 | -10.62318 | -8.25295 | -0.02048 | -0.0001125 | 2.30411e-06 | 0.57137 | -8.31934 | -4.7534 | 0.80247 | -10.25587 | -8.23005 | 0.53244 | -7.59797 | -4.04547 | 0.02357 | -0.00136 | -3.19736e-05 | 0.12646 | -6.06117 | -0.76652 | 0.74315 | -10.02682 | -7.45147 | 0.76856 | -10.68455 | -8.21171 | 0.77589 | -10.38141 | -8.05483 | 0.76793 | -10.47588 | -8.04472 | 0.27986 | -6.44421 | -1.80348 | 0.00597 | -0.00284 | -1.69285e-05 | 0.02219 | -4.60105 | -0.10211 | 0.41076 | -7.05455 | -2.89775 | 0.4974 | -7.4105 | -3.68596 | 0.77304 | -10.39531 | -8.03599 | 0.80381 | -10.0337 | -8.06518 | 0.48856 | -6.35635 | -3.10546 | -0.0227 | -0.00361 | 8.19857e-05 | 0.7799 | -10.45602 | -8.15468
229.40016 | 0.75283 | -10.59658 | -7.97747 | 0.7517 | -10.99602 | -8.2657 | 0.7523 | -10.74922 | -8.08661 | 0.73674 | -10.98751 | -8.09498 | 0.01163 | -0.00271 | -3.15355e-05 | 0.56182 | -8.50669 | -4.7792 | 0.78245 | -10.46543 | -8.18871 | 0.53178 | -7.49559 | -3.98601 | 0.00883 | 0.00103 | 9.10491e-06 | 0.1291 | -5.93729 | -0.76653 | 0.75034 | -9.98626 | -7.49308 | 0.76754 | -10.67649 | -8.19464 | 0.7712 | -10.42626 | -8.04071 | 0.77584 | -10.39357 | -8.06373 | 0.27817 | -6.44828 | -1.79374 | 0.01052 | -0.00464 | -4.87819e-05 | 0.02244 | -4.55483 | -0.10223 | 0.40969 | -7.0497 | -2.88822 | 0.5248 | -7.08954 | -3.72061 | 0.78127 | -10.32284 | -8.0649 | 0.79932 | -10.07069 | -8.04974 | 0.47544 | -6.53026 | -3.10471 | 0.02095 | 0.00083125 | 1.74114e-05 | 0.77799 | -10.46848 | -8.14435
229.50017 | 0.73602 | -10.70866 | -7.88179 | 0.74557 | -11.00244 | -8.20311 | 0.76057 | -10.70187 | -8.13949 | 0.75597 | -10.77369 | -8.1446 | 0.00149 | -0.00184 | -2.72869e-06 | 0.56998 | -8.38424 | -4.77881 | 0.77441 | -10.55287 | -8.17228 | 0.54175 | -7.27911 | -3.94343 | 0.00157 | -0.00306 | -4.81054e-06 | 0.12681 | -6.05837 | -0.76826 | 0.75172 | -9.98731 | -7.50768 | 0.76355 | -10.73449 | -8.1963 | 0.7653 | -10.46482 | -8.00876 | 0.77172 | -10.4525 | -8.06638 | 0.28505 | -6.2564 | -1.78336 | -0.01442 | 0.00258 | -3.71212e-05 | 0.02233 | -4.56704 | -0.10198 | 0.39511 | -7.28677 | -2.87911 | 0.5156 | -7.28055 | -3.75382 | 0.77136 | -10.38486 | -8.01049 | 0.80397 | -10.03153 | -8.06502 | 0.47388 | -6.50867 | -3.08431 | 0.02621 | 0.00232 | 6.07721e-05 | 0.78577 | -10.42088 | -8.18836
229.60007 | 0.73138 | -10.71688 | -7.83809 | 0.71383 | -11.12958 | -7.94465 | 0.76607 | -10.60765 | -8.12624 | 0.73563 | -10.90304 | -8.02065 | 0.02084 | -0.00308 | -6.40891e-05 | 0.57571 | -8.33752 | -4.80003 | 0.77864 | -10.51526 | -8.18756 | 0.55805 | -7.11234 | -3.969 | -0.0385 | 0.00325 | -0.000125141 | 0.12551 | -6.10924 | -0.76676 | 0.74982 | -10.005 | -7.5019 | 0.77282 | -10.63174 | -8.21639 | 0.77955 | -10.34738 | -8.06626 | 0.76891 | -10.46284 | -8.04495 | 0.27723 | -6.43573 | -1.78418 | -0.01139 | -0.00232 | 2.64864e-05 | 0.02173 | -4.69933 | -0.1021 | 0.41208 | -6.98851 | -2.87985 | 0.5232 | -7.25486 | -3.79573 | 0.78307 | -10.30504 | -8.06958 | 0.79162 | -10.12894 | -8.01829 | 0.49417 | -6.30847 | -3.11745 | -0.00298 | -0.00051875 | 1.54847e-06 | 0.78082 | -10.47748 | -8.18097
229.70003 | 0.70711 | -10.80159 | -7.63787 | 0.73662 | -11.03887 | -8.13143 | 0.76437 | -10.66502 | -8.15205 | 0.76218 | -10.76913 | -8.20797 | 0.03451 | -0.00081875 | -2.8251e-05 | 0.5862 | -8.01091 | -4.696 | 0.79429 | -10.38673 | -8.25009 | 0.54568 | -7.33848 | -4.00445 | -0.01448 | -0.00148 | 2.14426e-05 | 0.12692 | -6.03887 | -0.76647 | 0.74218 | -9.93009 | -7.36993 | 0.779 | -10.62631 | -8.27785 | 0.78508 | -10.29562 | -8.0829 | 0.76879 | -10.45477 | -8.0375 | 0.28195 | -6.32324 | -1.78286 | 0.00714 | -0.000675 | -4.8168e-06 | 0.02279 | -4.47393 | -0.10197 | 0.40701 | -7.11301 | -2.89507 | 0.54004 | -7.05948 | -3.81239 | 0.78588 | -10.28751 | -8.0848 | 0.79608 | -10.08089 | -8.02519 | 0.50022 | -6.37915 | -3.19099 | -0.01246 | -0.00166 | 2.06352e-05 | 0.78018 | -10.46673 | -8.16591
229.80005 | 0.74601 | -10.66217 | -7.95405 | 0.72727 | -11.08896 | -8.06463 | 0.75272 | -10.72952 | -8.07627 | 0.761 | -10.69703 | -8.14043 | -0.000738 | -0.00141 | 1.03781e-06 | 0.58479 | -8.19162 | -4.79038 | 0.78457 | -10.46118 | -8.20753 | 0.56288 | -6.95777 | -3.91641 | 0.02912 | -0.0009375 | -2.72991e-05 | 0.12818 | -5.98503 | -0.76716 | 0.74756 | -9.98336 | -7.46312 | 0.77055 | -10.65611 | -8.21109 | 0.7749 | -10.34535 | -8.01661 | 0.76485 | -10.48663 | -8.02073 | 0.28817 | -6.21181 | -1.79008 | 0.02295 | -0.00254 | -5.83816e-05 | 0.02203 | -4.6351 | -0.10209 | 0.40918 | -7.08014 | -2.89702 | 0.52619 | -7.25608 | -3.81811 | 0.77929 | -10.33885 | -8.05694 | 0.79587 | -10.09872 | -8.03724 | 0.49451 | -6.37644 | -3.15324 | 0.21071 | 0.00223 | 0.000470142 | 0.78539 | -10.41926 | -8.18315
229.90009 | 0.72736 | -10.73109 | -7.80539 | 0.74483 | -10.993 | -8.18793 | 0.76646 | -10.62966 | -8.14717 | 0.76704 | -10.81182 | -8.29315 | 0.00133 | -0.00213 | -2.82817e-06 | 0.59838 | -8.12984 | -4.8647 | 0.78947 | -10.4438 | -8.24508 | 0.53661 | -7.2345 | -3.88211 | 0.00118 | 0.00219 | 2.57766e-06 | 0.1311 | -5.83631 | -0.76515 | 0.75967 | -9.89575 | -7.51749 | 0.76137 | -10.72894 | -8.16869 | 0.78014 | -10.3422 | -8.06841 | 0.76316 | -10.49539 | -8.00972 | 0.27208 | -6.54762 | -1.78146 | 0.02544 | -0.00339 | -8.61712e-05 | 0.02136 | -4.77506 | -0.102 | 0.40525 | -7.16841 | -2.90498 | 0.53215 | -7.1156 | -3.78654 | 0.77795 | -10.35046 | -8.05212 | 0.79532 | -10.10787 | -8.039 | 0.49381 | -6.52283 | -3.22106 | -0.04584 | 0.00186 | -8.53696e-05 | 0.77808 | -10.47016 | -8.14659
230.00009 | 0.75335 | -10.59524 | -7.98188 | 0.7324 | -11.08799 | -8.12087 | 0.76352 | -10.6714 | -8.14786 | 0.76999 | -10.69419 | -8.23444 | -0.02562 | 0.00474 | -0.000121375 | 0.57822 | -8.44892 | -4.88536 | 0.76862 | -10.58341 | -8.13461 | 0.62476 | -6.18839 | -3.86625 | 0.0071 | -0.00229 | -1.62833e-05 | 0.12574 | -6.10341 | -0.76747 | 0.76167 | -9.75297 | -7.42852 | 0.76635 | -10.6797 | -8.18438 | 0.77967 | -10.35638 | -8.0746 | 0.78406 | -10.30162 | -8.0771 | 0.27236 | -6.51711 | -1.77497 | 0.02676 | -0.00272 | -7.27592e-05 | 0.02242 | -4.55387 | -0.10209 | 0.41035 | -7.05686 | -2.89577 | 0.55843 | -6.83816 | -3.81863 | 0.79031 | -10.23569 | -8.08938 | 0.80501 | -10.00803 | -8.05659 | 0.49452 | -6.40221 | -3.16603 | -0.01572 | 0.0072 | -0.000113198 | 0.77502 | -10.50299 | -8.14002
230.10014 | 0.76565 | -10.48755 | -8.02983 | 0.7507 | -10.97437 | -8.23841 | 0.77619 | -10.49861 | -8.14892 | 0.75289 | -10.83739 | -8.15939 | 0.07371 | -0.00494 | -0.000363948 | 0.57731 | -8.45197 | -4.87944 | 0.78665 | -10.45286 | -8.22277 | 0.57249 | -7.32127 | -4.19139 | -0.0458 | 0.00343 | -0.000157165 | 0.12991 | -5.89982 | -0.76646 | 0.74219 | -9.95788 | -7.39068 | 0.75794 | -10.75043 | -8.14817 | 0.77386 | -10.39129 | -8.04142 | 0.76844 | -10.46352 | -8.04057 | 0.28062 | -6.34989 | -1.7819 | 0.01181 | -0.00536 | -6.32305e-05 | 0.02203 | -4.62886 | -0.10199 | 0.38298 | -7.56939 | -2.89895 | 0.54155 | -7.16909 | -3.88241 | 0.78661 | -10.25691 | -8.06813 | 0.80608 | -10.01391 | -8.07205 | 0.47766 | -6.69366 | -3.1973 | -0.01735 | 0.0016 | -2.77536e-05 | 0.77826 | -10.48569 | -8.16063
230.20012 | 0.75436 | -10.57256 | -7.97556 | 0.73975 | -10.97781 | -8.12083 | 0.77525 | -10.48589 | -8.12923 | 0.76899 | -10.6904 | -8.22083 | 0.01724 | 0.00133 | 2.28403e-05 | 0.59131 | -8.17263 | -4.83257 | 0.79162 | -10.32822 | -8.176 | 0.53675 | -7.59457 | -4.07636 | 0.02622 | -0.0011 | -2.88376e-05 | 0.1283 | -5.9721 | -0.76623 | 0.76776 | -9.77403 | -7.50414 | 0.76048 | -10.74125 | -8.16846 | 0.76225 | -10.49566 | -8.00029 | 0.76491 | -10.49133 | -8.02497 | 0.27214 | -6.56127 | -1.78561 | 0.00823 | -0.00108 | -8.8451e-06 | 0.02171 | -4.70327 | -0.1021 | 0.40216 | -7.20596 | -2.89796 | 0.53369 | -7.25591 | -3.8724 | 0.78033 | -10.32223 | -8.05472 | 0.79408 | -10.11344 | -8.03091 | 0.4841 | -6.45389 | -3.12432 | 0.01235 | -0.00023125 | -2.85663e-06 | 0.77014 | -10.55269 | -8.12707
230.30017 | 0.73468 | -10.69834 | -7.85989 | 0.75494 | -10.93921 | -8.2584 | 0.76545 | -10.65133 | -8.15306 | 0.77631 | -10.60265 | -8.23092 | 0.02903 | -0.00277 | -8.03685e-05 | 0.5971 | -8.07841 | -4.8236 | 0.77278 | -10.55859 | -8.15944 | 0.52979 | -7.69789 | -4.07826 | -0.02267 | 0.00312 | -7.07052e-05 | 0.12216 | -6.26808 | -0.7657 | 0.75353 | -9.81971 | -7.39941 | 0.77316 | -10.65344 | -8.23682 | 0.78269 | -10.34726 | -8.09874 | 0.76966 | -10.44547 | -8.03949 | 0.26891 | -6.66109 | -1.7912 | 0.01213 | -0.00597 | -7.23771e-05 | 0.02221 | -4.59005 | -0.10194 | 0.39161 | -7.39642 | -2.89648 | 0.57148 | -6.81304 | -3.89353 | 0.77245 | -10.39566 | -8.03009 | 0.78966 | -10.15888 | -8.02206 | 0.48457 | -6.52991 | -3.16417 | -0.01367 | 0.00123 | -1.68287e-05 | 0.78331 | -10.46009 | -8.19354
230.40019 | 0.74484 | -10.62476 | -7.91369 | 0.71253 | -11.14844 | -7.94365 | 0.7641 | -10.6608 | -8.14594 | 0.7673 | -10.70694 | -8.21544 | 0.04201 | -0.00247 | -0.00010397 | 0.59497 | -8.21576 | -4.8881 | 0.77905 | -10.50961 | -8.1875 | 0.5395 | -7.51561 | -4.05465 | 0.02206 | 0.00209 | 4.61797e-05 | 0.12546 | -6.12684 | -0.7687 | 0.75135 | -9.86786 | -7.41419 | 0.78519 | -10.52357 | -8.26305 | 0.77179 | -10.42888 | -8.04891 | 0.76825 | -10.47068 | -8.04414 | 0.25952 | -6.87474 | -1.7841 | 0.01469 | -0.00438 | -6.4343e-05 | 0.02235 | -4.56899 | -0.10211 | 0.41151 | -7.06713 | -2.90819 | 0.55145 | -6.99758 | -3.85884 | 0.77578 | -10.37893 | -8.0518 | 0.79474 | -10.10681 | -8.03225 | 0.47216 | -6.73982 | -3.18228 | -0.01903 | 0.00166 | -3.15118e-05 | 0.78204 | -10.44498 | -8.16845
230.5 | 0.72359 | -10.76837 | -7.79183 | 0.73843 | -11.02622 | -8.14204 | 0.76396 | -10.67203 | -8.15297 | 0.75997 | -10.74798 | -8.1681 | 0.19429 | -0.0001125 | -2.18572e-05 | 0.57508 | -8.40544 | -4.83378 | 0.7746 | -10.53494 | -8.16039 | 0.54846 | -6.84459 | -3.75401 | 0.00549 | -0.00104 | -5.70106e-06 | 0.12871 | -5.96547 | -0.76783 | 0.76239 | -9.77662 | -7.45358 | 0.76487 | -10.70923 | -8.19114 | 0.76575 | -10.46744 | -8.01548 | 0.75507 | -10.53436 | -7.95417 | 0.28032 | -6.37539 | -1.78714 | -0.01612 | -0.00178 | 2.87137e-05 | 0.02301 | -4.43139 | -0.10194 | 0.398 | -7.27041 | -2.89365 | 0.5266 | -7.28385 | -3.83568 | 0.78978 | -10.2248 | -8.07535 | 0.79392 | -10.10536 | -8.02289 | 0.50161 | -6.42335 | -3.22199 | -0.04198 | 0.00464 | -0.000194935 | 0.77494 | -10.49583 | -8.13359
230.60019 | 0.73449 | -10.7065 | -7.86381 | 0.72078 | -11.12779 | -8.02068 | 0.77659 | -10.54179 | -8.18666 | 0.76465 | -10.70048 | -8.18213 | -0.02208 | 0.00166 | -3.6713e-05 | 0.57635 | -8.48512 | -4.89041 | 0.79145 | -10.42779 | -8.25309 | 0.53271 | -7.27736 | -3.87674 | -0.01357 | 0.00232 | -3.15549e-05 | 0.12838 | -5.97019 | -0.76645 | 0.74195 | -10.00199 | -7.42099 | 0.77791 | -10.61161 | -8.2549 | 0.76386 | -10.46037 | -7.99027 | 0.75651 | -10.56255 | -7.99064 | 0.29235 | -6.11291 | -1.78711 | -0.00011 | -0.00131 | 1.43688e-07 | 0.02246 | -4.53906 | -0.10193 | 0.4013 | -7.20281 | -2.89049 | 0.56135 | -6.88471 | -3.86474 | 0.77109 | -10.38974 | -8.01137 | 0.80215 | -10.01734 | -8.03539 | 0.47108 | -6.76995 | -3.18915 | 0.01389 | -0.0024 | -3.33432e-05 | 0.78248 | -10.43091 | -8.16203
230.70023 | 0.72764 | -10.72513 | -7.80399 | 0.74327 | -11.01162 | -8.18462 | 0.77667 | -10.54487 | -8.18993 | 0.77129 | -10.67166 | -8.23098 | 0.02262 | -0.00396 | -8.95062e-05 | 0.59957 | -8.18467 | -4.90728 | 0.78123 | -10.48702 | -8.19277 | 0.50614 | -7.6345 | -3.86413 | -0.03637 | 0.0033 | -0.000120031 | 0.1253 | -6.1148 | -0.76618 | 0.75207 | -9.93966 | -7.47532 | 0.78258 | -10.54565 | -8.25285 | 0.78369 | -10.31791 | -8.08604 | 0.75255 | -10.58213 | -7.9636 | 0.27263 | -6.5186 | -1.77719 | 0.0021 | -0.00232 | -4.85778e-06 | 0.02222 | -4.58501 | -0.10188 | 0.40748 | -7.10049 | -2.89331 | 0.55161 | -7.03721 | -3.88177 | 0.77482 | -10.36757 | -8.03299 | 0.80017 | -10.0377 | -8.03183 | 0.46753 | -6.94186 | -3.24556 | -0.01858 | 0.00313 | -5.8075e-05 | 0.79114 | -10.33536 | -8.17668
230.80023 | 0.75362 | -10.5514 | -7.95171 | 0.75417 | -10.94994 | -8.25813 | 0.7579 | -10.7124 | -8.11893 | 0.7802 | -10.52173 | -8.20904 | -0.03615 | 0.00149 | -5.37716e-05 | 0.58945 | -8.25147 | -4.86385 | 0.78787 | -10.45192 | -8.23475 | 0.55419 | -7.04275 | -3.90306 | 0.01508 | -0.00421 | -6.35034e-05 | 0.12244 | -6.2585 | -0.76629 | 0.7424 | -9.96947 | -7.40131 | 0.76597 | -10.71441 | -8.20686 | 0.76396 | -10.4667 | -7.99617 | 0.76354 | -10.50932 | -8.02431 | 0.27415 | -6.47164 | -1.77418 | -0.04853 | -0.00251 | 0.000121939 | 0.02198 | -4.63477 | -0.10188 | 0.4025 | -7.17207 | -2.88678 | 0.5672 | -6.84222 | -3.88087 | 0.78694 | -10.24559 | -8.06265 | 0.79198 | -10.10603 | -8.00378 | 0.49179 | -6.53204 | -3.21238 | 0.0049 | -0.0005625 | -2.75794e-06 | 0.78004 | -10.42225 | -8.12975
230.9 | 0.75304 | -10.58932 | -7.97413 | 0.75 | -10.97947 | -8.23461 | 0.76527 | -10.65186 | -8.15151 | 0.76006 | -10.77984 | -8.19329 | 0.10013 | -0.00585 | -0.000585772 | 0.58521 | -8.32031 | -4.86916 | 0.77884 | -10.50173 | -8.17916 | 0.54158 | -7.51274 | -4.06871 | 0.05063 | 0.00437 | 0.000221502 | 0.12295 | -6.23648 | -0.76678 | 0.74982 | -9.84943 | -7.3853 | 0.76932 | -10.66269 | -8.20298 | 0.76335 | -10.48773 | -8.00577 | 0.76963 | -10.45734 | -8.04832 | 0.27095 | -6.5337 | -1.77033 | -0.00911 | 0.00156 | -1.41697e-05 | 0.02183 | -4.66809 | -0.10188 | 0.40002 | -7.19928 | -2.87986 | 0.56375 | -6.84851 | -3.86086 | 0.7772 | -10.37673 | -8.06481 | 0.80543 | -9.96889 | -8.02923 | 0.47289 | -6.73418 | -3.18449 | -0.00527 | -0.00608 | 3.20239e-05 | 0.78033 | -10.45774 | -8.16048
231 | 0.71798 | -10.78304 | -7.74196 | 0.72815 | -11.10408 | -8.08541 | 0.76425 | -10.66274 | -8.14897 | 0.77729 | -10.57491 | -8.21979 | 0.06358 | -0.00427 | -0.000271416 | 0.60062 | -8.11119 | -4.8717 | 0.79049 | -10.41833 | -8.23562 | 0.55646 | -6.96301 | -3.87466 | 0.01057 | 0.00438 | 4.63186e-05 | 0.12512 | -6.14021 | -0.76825 | 0.73521 | -10.06253 | -7.39803 | 0.76461 | -10.69897 | -8.18055 | 0.76515 | -10.46634 | -8.00828 | 0.78357 | -10.28104 | -8.05593 | 0.26442 | -6.70938 | -1.77406 | 0.00728 | -0.0003875 | -2.82023e-06 | 0.02153 | -4.73226 | -0.1019 | 0.40521 | -7.08521 | -2.87101 | 0.54368 | -7.17459 | -3.90069 | 0.77825 | -10.33867 | -8.04605 | 0.80439 | -10.00401 | -8.04709 | 0.47821 | -6.63475 | -3.17283 | -0.03615 | -0.00133 | 4.813e-05 | 0.77788 | -10.48116 | -8.15308
231.10005 | 0.7395 | -10.69163 | -7.90649 | 0.73676 | -11.03169 | -8.12768 | 0.76334 | -10.62284 | -8.10887 | 0.758 | -10.78304 | -8.1735 | 0.02208 | -0.00355 | -7.83947e-05 | 0.59386 | -8.20488 | -4.87253 | 0.79657 | -10.3564 | -8.24958 | 0.58193 | -7.08677 | -4.12402 | 0.04177 | -0.00393 | -0.0001642 | 0.12681 | -6.06304 | -0.76885 | 0.75823 | -9.83334 | -7.45589 | 0.77172 | -10.64208 | -8.21271 | 0.77193 | -10.38869 | -8.01938 | 0.76191 | -10.43202 | -7.94824 | 0.28235 | -6.30191 | -1.77933 | 0.07054 | -0.00499 | -0.000352234 | 0.02332 | -4.35911 | -0.10166 | 0.39395 | -7.23755 | -2.85124 | 0.55289 | -7.11349 | -3.93299 | 0.77915 | -10.34305 | -8.0588 | 0.79721 | -10.07653 | -8.03306 | 0.50891 | -6.13679 | -3.12309 | 0.00447 | -0.00148 | -6.61378e-06 | 0.78104 | -10.45843 | -8.16843
231.20003 | 0.73632 | -10.69065 | -7.87174 | 0.70965 | -11.14804 | -7.91125 | 0.76787 | -10.63889 | -8.16934 | 0.74901 | -10.84601 | -8.12371 | -0.00367 | -0.00473 | 1.73731e-05 | 0.58099 | -8.25119 | -4.79388 | 0.78598 | -10.46716 | -8.22702 | 0.52274 | -7.37499 | -3.85522 | 0.00772 | 0.00379 | 2.9284e-05 | 0.12558 | -6.11635 | -0.76808 | 0.75658 | -9.89332 | -7.48514 | 0.76113 | -10.71458 | -8.15515 | 0.76612 | -10.46516 | -8.01757 | 0.77264 | -10.41082 | -8.04384 | 0.2764 | -6.44551 | -1.78154 | 0.05663 | -0.000225 | -1.27411e-05 | 0.02371 | -4.27917 | -0.10146 | 0.40564 | -7.00898 | -2.84313 | 0.56912 | -6.87993 | -3.91554 | 0.77583 | -10.35096 | -8.03058 | 0.78973 | -10.12812 | -7.99848 | 0.46733 | -6.49709 | -3.03628 | -0.02685 | 0.00461 | -0.000123682 | 0.77076 | -10.53246 | -8.11796
231.30009 | 0.72697 | -10.74882 | -7.81409 | 0.71591 | -11.14414 | -7.97826 | 0.75683 | -10.70859 | -8.10463 | 0.75293 | -10.80278 | -8.13376 | 0.00188 | -0.00081875 | -1.53925e-06 | 0.59678 | -8.17674 | -4.87971 | 0.77918 | -10.52205 | -8.19853 | 0.53403 | -7.41018 | -3.95724 | -0.00847 | 0.00543 | -4.59918e-05 | 0.12875 | -5.97379 | -0.76913 | 0.76814 | -9.7999 | -7.52771 | 0.76037 | -10.72494 | -8.15496 | 0.77138 | -10.40657 | -8.02738 | 0.766 | -10.49579 | -8.03982 | 0.25911 | -6.78317 | -1.75759 | 0.04057 | -0.00551 | -0.000223411 | 0.0215 | -4.73929 | -0.10191 | 0.40357 | -7.09207 | -2.86215 | 0.57858 | -6.87944 | -3.98029 | 0.77899 | -10.33639 | -8.052 | 0.79403 | -10.09435 | -8.0152 | 0.46375 | -6.66309 | -3.08999 | -0.11442 | 0.00214 | -0.000245296 | 0.79272 | -10.33309 | -8.19129
231.40007 | 0.71902 | -10.75433 | -7.73261 | 0.69877 | -11.18803 | -7.81786 | 0.75967 | -10.66346 | -8.10075 | 0.7547 | -10.77575 | -8.1325 | 0.01253 | -0.00214 | -2.6859e-05 | 0.59164 | -8.24709 | -4.87929 | 0.77102 | -10.56237 | -8.14382 | 0.54972 | -7.23936 | -3.97959 | 0.00388 | -0.0022 | -8.5448e-06 | 0.12202 | -6.27528 | -0.76573 | 0.76177 | -9.82212 | -7.48221 | 0.76975 | -10.6701 | -8.2133 | 0.77843 | -10.36744 | -8.07038 | 0.76302 | -10.51538 | -8.02343 | 0.28449 | -6.29118 | -1.7898 | 0.03082 | -0.00312 | -9.61168e-05 | 0.0227 | -4.48893 | -0.10189 | 0.41814 | -6.84276 | -2.86123 | 0.55681 | -7.07427 | -3.93902 | 0.78534 | -10.26783 | -8.06379 | 0.78926 | -10.14213 | -8.00476 | 0.46908 | -6.60751 | -3.09944 | -0.05704 | 0.00254 | -0.000145083 | 0.78308 | -10.42726 | -8.1654
231.50012 | 0.73624 | -10.68338 | -7.86549 | 0.74732 | -10.95459 | -8.18654 | 0.76777 | -10.6461 | -8.17372 | 0.74818 | -10.84397 | -8.1132 | 0.0354 | -0.00278 | -9.84479e-05 | 0.58495 | -8.31387 | -4.86318 | 0.78224 | -10.49992 | -8.21345 | 0.53177 | -7.53441 | -4.00654 | -0.01072 | 0.00185 | -1.98227e-05 | 0.12514 | -6.13662 | -0.76793 | 0.75264 | -9.93146 | -7.4748 | 0.76901 | -10.66745 | -8.20338 | 0.77742 | -10.37796 | -8.06804 | 0.76997 | -10.36536 | -7.98097 | 0.26837 | -6.66693 | -1.7892 | 0.01692 | -0.00303 | -5.12766e-05 | 0.02258 | -4.51241 | -0.10187 | 0.40721 | -7.14697 | -2.91036 | 0.53876 | -7.25347 | -3.90789 | 0.77706 | -10.35436 | -8.04595 | 0.79166 | -10.10292 | -7.99803 | 0.50643 | -6.28617 | -3.18351 | -0.03417 | 0.00215 | -7.34698e-05 | 0.776 | -10.49187 | -8.14167
231.60024 | 0.74672 | -10.6487 | -7.95162 | 0.74173 | -11.04769 | -8.19436 | 0.76059 | -10.6792 | -8.12245 | 0.76806 | -10.72538 | -8.23775 | 0.01792 | -0.00536 | -9.61067e-05 | 0.57182 | -8.31697 | -4.75584 | 0.78029 | -10.51049 | -8.20122 | 0.52939 | -7.43042 | -3.93356 | -0.00422 | -0.00237 | 1.0008e-05 | 0.13125 | -5.84315 | -0.7669 | 0.74801 | -9.96517 | -7.45401 | 0.77686 | -10.60487 | -8.23852 | 0.77191 | -10.42812 | -8.04959 | 0.76706 | -10.46905 | -8.03034 | 0.28902 | -6.1797 | -1.78603 | 0.04101 | 0.00293 | 0.000120202 | 0.02209 | -4.61071 | -0.10186 | 0.40494 | -7.17518 | -2.90554 | 0.54795 | -7.17918 | -3.93384 | 0.7844 | -10.28006 | -8.0637 | 0.79567 | -10.08772 | -8.02649 | 0.50181 | -6.30054 | -3.16166 | -0.02178 | 0.00214 | -4.6693e-05 | 0.78507 | -10.41469 | -8.17626
231.70023 | 0.74375 | -10.67101 | -7.93654 | 0.74089 | -11.0174 | -8.16269 | 0.76259 | -10.67382 | -8.13974 | 0.74835 | -10.86786 | -8.13298 | -0.00045 | -0.00334 | 1.50469e-06 | 0.57939 | -8.15891 | -4.72717 | 0.79607 | -10.38339 | -8.26589 | 0.54927 | -7.12833 | -3.9154 | 0.02532 | 0.000925 | 2.3421e-05 | 0.13037 | -5.89416 | -0.76842 | 0.74521 | -9.94781 | -7.41315 | 0.7834 | -10.56392 | -8.27582 | 0.77324 | -10.41988 | -8.05703 | 0.7597 | -10.5383 | -8.006 | 0.27835 | -6.46509 | -1.79955 | 0.0397 | -0.00263 | -0.000104207 | 0.02226 | -4.57637 | -0.10188 | 0.39805 | -7.29738 | -2.90476 | 0.56376 | -6.92974 | -3.90673 | 0.78367 | -10.29221 | -8.06571 | 0.79888 | -10.04303 | -8.02323 | 0.49626 | -6.40797 | -3.18003 | 0.03396 | -0.00236 | -8.0023e-05 | 0.77911 | -10.48756 | -8.171
231.80023 | 0.73668 | -10.69868 | -7.88152 | 0.70655 | -11.16948 | -7.89175 | 0.75475 | -10.70653 | -8.08072 | 0.77856 | -10.61389 | -8.26351 | 0.05669 | 0.00404 | 0.000228886 | 0.57256 | -8.25198 | -4.72474 | 0.7955 | -10.34004 | -8.2255 | 0.55932 | -7.16107 | -4.00534 | -0.0068 | 0.0001625 | -1.10532e-06 | 0.12617 | -6.08952 | -0.76828 | 0.74155 | -9.97811 | -7.39932 | 0.76403 | -10.70484 | -8.17885 | 0.75536 | -10.51923 | -7.94576 | 0.76013 | -10.52703 | -8.00185 | 0.28237 | -6.37603 | -1.80043 | -0.05411 | 0.00314 | -0.000170108 | 0.022 | -4.62998 | -0.10185 | 0.39977 | -7.25014 | -2.89836 | 0.57919 | -6.73266 | -3.89951 | 0.78772 | -10.24757 | -8.07221 | 0.79867 | -10.05619 | -8.03161 | 0.48259 | -6.66979 | -3.21876 | -0.03999 | 0.00239 | -9.57237e-05 | 0.78309 | -10.42752 | -8.16573
231.90002 | 0.71546 | -10.78758 | -7.71805 | 0.73643 | -11.01983 | -8.11537 | 0.77425 | -10.50159 | -8.13086 | 0.7671 | -10.72305 | -8.22565 | -0.000411 | -0.00241 | 9.88969e-07 | 0.56214 | -8.36015 | -4.69959 | 0.78141 | -10.50035 | -8.20507 | 0.5336 | -7.42962 | -3.96442 | 0.01057 | -0.00119 | -1.25566e-05 | 0.12865 | -5.96075 | -0.76688 | 0.76757 | -9.74219 | -7.47784 | 0.76079 | -10.72941 | -8.16287 | 0.77978 | -10.34628 | -8.06783 | 0.77601 | -10.39746 | -8.0685 | 0.27856 | -6.42627 | -1.79012 | -0.02009 | 0.0001 | -2.0094e-06 | 0.02221 | -4.58052 | -0.10172 | 0.40579 | -7.11405 | -2.88678 | 0.55248 | -7.08794 | -3.91595 | 0.78685 | -10.26493 | -8.07693 | 0.80085 | -10.05016 | -8.04868 | 0.46928 | -6.71999 | -3.15353 | 0.000613 | -0.00232 | -1.42523e-06 | 0.78373 | -10.40508 | -8.15473
232.00003 | 0.73701 | -10.7064 | -7.89076 | 0.749 | -10.89003 | -8.15659 | 0.75915 | -10.68011 | -8.10777 | 0.76347 | -10.75936 | -8.21441 | 0.01294 | -0.00264 | -3.41345e-05 | 0.59777 | -7.97318 | -4.76616 | 0.77608 | -10.54133 | -8.18091 | 0.54904 | -7.21585 | -3.96181 | 0.01455 | -0.00359 | -5.21945e-05 | 0.13298 | -5.74711 | -0.76428 | 0.74777 | -9.86587 | -7.37735 | 0.77324 | -10.62694 | -8.21719 | 0.77371 | -10.38385 | -8.03408 | 0.77556 | -10.40017 | -8.06592 | 0.27015 | -6.57854 | -1.77717 | 0.04587 | -0.00154 | -7.05328e-05 | 0.02255 | -4.51799 | -0.10187 | 0.4009 | -7.17756 | -2.8775 | 0.57814 | -6.60841 | -3.82057 | 0.77869 | -10.34728 | -8.05733 | 0.79477 | -10.09317 | -8.02178 | 0.49385 | -6.44199 | -3.18138 | -0.0029 | -0.00217 | 6.31185e-06 | 0.78344 | -10.41023 | -8.15582
232.10009 | 0.70417 | -10.82753 | -7.62445 | 0.74913 | -10.98418 | -8.22853 | 0.74903 | -10.77432 | -8.07024 | 0.769 | -10.69426 | -8.22386 | -0.00223 | -0.00199 | 4.44008e-06 | 0.55907 | -8.46775 | -4.73404 | 0.77587 | -10.54252 | -8.17964 | 0.53027 | -7.43839 | -3.94436 | -0.00881 | 0.00219 | -1.92828e-05 | 0.12507 | -6.16073 | -0.77053 | 0.75392 | -9.89214 | -7.45783 | 0.77119 | -10.65897 | -8.22005 | 0.78297 | -10.31492 | -8.0763 | 0.76312 | -10.51635 | -8.02521 | 0.28185 | -6.29583 | -1.77445 | 0.03388 | -0.00483 | -0.000163461 | 0.02185 | -4.65939 | -0.10179 | 0.39374 | -7.32024 | -2.88226 | 0.53302 | -7.30272 | -3.8925 | 0.78038 | -10.3162 | -8.05059 | 0.78971 | -10.13831 | -8.00629 | 0.52106 | -6.2258 | -3.244 | 0.00857 | 0.00309 | 2.65196e-05 | 0.78118 | -10.44229 | -8.15735
232.20007 | 0.72653 | -10.69802 | -7.7724 | 0.74683 | -10.95278 | -8.17985 | 0.76625 | -10.65512 | -8.16453 | 0.7806 | -10.58968 | -8.26627 | -0.00488 | 0.0025 | -1.219e-05 | 0.58554 | -8.10467 | -4.7456 | 0.77704 | -10.53455 | -8.18572 | 0.50998 | -7.63036 | -3.89136 | 0.00224 | -0.00045625 | -1.02154e-06 | 0.12432 | -6.18907 | -0.76942 | 0.74694 | -9.87932 | -7.37923 | 0.77206 | -10.66684 | -8.23542 | 0.78327 | -10.28991 | -8.05978 | 0.76294 | -10.5028 | -8.013 | 0.28894 | -6.14516 | -1.77558 | -0.01811 | -0.00157 | 2.84054e-05 | 0.02312 | -4.39754 | -0.10167 | 0.4012 | -7.16583 | -2.8749 | 0.56542 | -6.94228 | -3.92533 | 0.77382 | -10.38154 | -8.03346 | 0.79247 | -10.10478 | -8.00775 | 0.48273 | -6.76072 | -3.26359 | -0.00453 | -0.00084375 | 3.82134e-06 | 0.77826 | -10.47371 | -8.15129
232.3001 | 0.72663 | -10.73178 | -7.79801 | 0.73867 | -11.05294 | -8.16442 | 0.76275 | -10.68103 | -8.14699 | 0.78328 | -10.53784 | -8.25406 | -0.00507 | -0.00564 | 2.86082e-05 | 0.59156 | -8.04163 | -4.75707 | 0.77938 | -10.50881 | -8.1904 | 0.54475 | -7.08804 | -3.86124 | 0.03319 | -0.00497 | -0.000164918 | 0.12874 | -5.97502 | -0.76922 | 0.7497 | -9.86996 | -7.39951 | 0.77239 | -10.64076 | -8.21878 | 0.77226 | -10.41403 | -8.04233 | 0.76404 | -10.50904 | -8.02935 | 0.25727 | -6.87236 | -1.76807 | -0.02751 | -0.00199 | 5.48501e-05 | 0.02266 | -4.49219 | -0.10179 | 0.40285 | -7.14318 | -2.87764 | 0.56332 | -6.91662 | -3.89629 | 0.78762 | -10.24695 | -8.0707 | 0.80325 | -10.01731 | -8.0464 | 0.49517 | -6.71127 | -3.3232 | 0.0212 | -0.00336 | -7.11391e-05 | 0.78217 | -10.45018 | -8.1738
232.4001 | 0.75448 | -10.57771 | -7.9807 | 0.74087 | -11.00832 | -8.15569 | 0.75508 | -10.70961 | -8.08657 | 0.76051 | -10.74929 | -8.17495 | 0.05974 | -0.00242 | -0.000144506 | 0.58213 | -8.11504 | -4.72405 | 0.79601 | -10.34947 | -8.23825 | 0.5362 | -7.40578 | -3.97099 | -0.00559 | 0.00184 | -1.02716e-05 | 0.12224 | -6.27661 | -0.76724 | 0.74979 | -9.86811 | -7.39904 | 0.76804 | -10.6693 | -8.19447 | 0.77934 | -10.3768 | -8.08703 | 0.76851 | -10.45255 | -8.03287 | 0.28431 | -6.21902 | -1.76814 | -0.000335 | -0.000975 | 3.26625e-07 | 0.02007 | -5.03198 | -0.10097 | 0.40207 | -7.15437 | -2.87659 | 0.53595 | -7.3706 | -3.95024 | 0.77377 | -10.35077 | -8.0091 | 0.79805 | -10.06948 | -8.03596 | 0.51202 | -6.47545 | -3.31558 | 0.0066 | -0.00476 | -3.13865e-05 | 0.78132 | -10.45615 | -8.16961
232.50012 | 0.74923 | -10.64218 | -7.97347 | 0.69871 | -11.19413 | -7.82145 | 0.76585 | -10.66239 | -8.16578 | 0.74869 | -10.79983 | -8.08567 | -0.00323 | -0.00216 | 6.96469e-06 | 0.56976 | -8.25457 | -4.70311 | 0.802 | -10.33522 | -8.28887 | 0.55386 | -7.21687 | -3.99711 | -0.03068 | 0.00146 | -4.46777e-05 | 0.13025 | -5.89535 | -0.76788 | 0.76088 | -9.65115 | -7.34336 | 0.769 | -10.68825 | -8.21926 | 0.78023 | -10.3444 | -8.07097 | 0.76532 | -10.47131 | -8.01393 | 0.26709 | -6.63378 | -1.77182 | 0.03288 | -0.00676 | -0.000222173 | 0.02201 | -4.62666 | -0.10182 | 0.4209 | -6.84033 | -2.87911 | 0.53055 | -7.34025 | -3.89437 | 0.77416 | -10.38011 | -8.03584 | 0.79678 | -10.07808 | -8.03002 | 0.5152 | -6.44351 | -3.31967 | 0.01352 | 0.00085625 | 1.15774e-05 | 0.78111 | -10.47327 | -8.18074
232.6001 | 0.74967 | -10.54136 | -7.90251 | 0.73258 | -11.06802 | -8.10823 | 0.75578 | -10.70936 | -8.09391 | 0.75787 | -10.74398 | -8.14258 | 0.02751 | 0.00045625 | 1.25519e-05 | 0.59046 | -8.05587 | -4.75669 | 0.78484 | -10.45774 | -8.20768 | 0.53476 | -7.28015 | -3.89311 | -0.00747 | 0.00025625 | -1.91342e-06 | 0.1272 | -6.05021 | -0.76959 | 0.74129 | -9.96158 | -7.38442 | 0.77711 | -10.60615 | -8.24219 | 0.76952 | -10.42286 | -8.02061 | 0.77036 | -10.44863 | -8.0492 | 0.26873 | -6.58534 | -1.76966 | 0.02348 | -0.0034 | -7.98388e-05 | 0.02238 | -4.54739 | -0.10177 | 0.41245 | -7.0037 | -2.88866 | 0.5621 | -7.06682 | -3.97227 | 0.77546 | -10.3471 | -8.02375 | 0.80389 | -10.01205 | -8.0486 | 0.51938 | -6.37752 | -3.31234 | 0.07117 | -0.00266 | -0.000189043 | 0.78583 | -10.40778 | -8.17874
232.70019 | 0.72164 | -10.77527 | -7.77591 | 0.75452 | -10.91214 | -8.23346 | 0.76867 | -10.56448 | -8.12063 | 0.76066 | -10.75961 | -8.18443 | 0.02281 | -0.00524 | -0.000119631 | 0.56498 | -8.32526 | -4.70362 | 0.78918 | -10.43552 | -8.23548 | 0.53588 | -7.16055 | -3.83722 | 0.02364 | -0.00123 | -2.91129e-05 | 0.12886 | -5.96129 | -0.76817 | 0.74431 | -9.88841 | -7.36002 | 0.77846 | -10.59106 | -8.24473 | 0.7825 | -10.31518 | -8.07164 | 0.77597 | -10.41888 | -8.0847 | 0.27179 | -6.52053 | -1.77219 | -0.00252 | -0.00303 | 7.64481e-06 | 0.0216 | -4.70846 | -0.10168 | 0.38796 | -7.43866 | -2.88588 | 0.57209 | -6.99559 | -4.0021 | 0.79144 | -10.21766 | -8.08664 | 0.79444 | -10.0951 | -8.02 | 0.48679 | -6.69897 | -3.26102 | -0.00211 | -0.00030625 | 6.45881e-07 | 0.76204 | -10.60214 | -8.07924
232.80016 | 0.72533 | -10.72225 | -7.77712 | 0.76189 | -10.87384 | -8.28471 | 0.75397 | -10.73786 | -8.09605 | 0.75588 | -10.82186 | -8.18002 | 0.03047 | -0.00154 | -4.68507e-05 | 0.57448 | -8.21891 | -4.72162 | 0.79469 | -10.39696 | -8.26238 | 0.56252 | -6.87511 | -3.86739 | 0.00529 | -0.00367 | -1.94077e-05 | 0.12805 | -6.01909 | -0.77073 | 0.74952 | -9.78572 | -7.3346 | 0.76518 | -10.70226 | -8.18912 | 0.77965 | -10.34664 | -8.06676 | 0.76602 | -10.48281 | -8.03 | 0.2755 | -6.44442 | -1.77542 | 0.0021 | 0.00088125 | 1.85327e-06 | 0.02217 | -4.58756 | -0.10169 | 0.3977 | -7.25598 | -2.88574 | 0.57517 | -6.94289 | -3.99337 | 0.76894 | -10.39459 | -7.99282 | 0.79229 | -10.10954 | -8.00967 | 0.48359 | -6.50479 | -3.14566 | -0.00507 | 0.00026875 | -1.36283e-06 | 0.7771 | -10.49738 | -8.15751
232.90021 | 0.75777 | -10.56815 | -8.00824 | 0.73184 | -11.09064 | -8.11663 | 0.76284 | -10.68538 | -8.15123 | 0.75387 | -10.78612 | -8.13128 | 0.06145 | 0.00023125 | 1.42092e-05 | 0.57418 | -8.00925 | -4.59874 | 0.79409 | -10.37984 | -8.24254 | 0.5145 | -7.4317 | -3.82358 | 0.01543 | -0.00117 | -1.81314e-05 | 0.12167 | -6.30739 | -0.76741 | 0.7555 | -9.77102 | -7.38202 | 0.7746 | -10.62574 | -8.23072 | 0.77106 | -10.4103 | -8.02695 | 0.76254 | -10.52202 | -8.02348 | 0.27996 | -6.31521 | -1.76797 | 0.00946 | -0.00208 | -1.96254e-05 | 0.02259 | -4.50615 | -0.10177 | 0.4029 | -7.13935 | -2.87645 | 0.54843 | -7.14551 | -3.9188 | 0.78797 | -10.22998 | -8.06092 | 0.79402 | -10.11171 | -8.02888 | 0.5017 | -6.11547 | -3.06814 | 0.00959 | -0.00179 | -1.72039e-05 | 0.77736 | -10.48339 | -8.14942
233.00021 | 0.72696 | -10.7367 | -7.80519 | 0.76666 | -10.87586 | -8.33808 | 0.76163 | -10.65542 | -8.11553 | 0.76916 | -10.68057 | -8.2151 | 0.02338 | -0.00203 | -4.74987e-05 | 0.57737 | -8.12934 | -4.69364 | 0.79039 | -10.42595 | -8.24052 | 0.53536 | -7.09076 | -3.7961 | -0.01083 | -0.0002875 | 3.11305e-06 | 0.12668 | -6.06596 | -0.76847 | 0.73995 | -9.95725 | -7.36785 | 0.76663 | -10.70905 | -8.2099 | 0.77274 | -10.40894 | -8.04343 | 0.76889 | -10.45893 | -8.04174 | 0.26604 | -6.63911 | -1.76624 | 0.0066 | -0.00298 | -1.96469e-05 | 0.02133 | -4.77016 | -0.10174 | 0.39922 | -7.2155 | -2.88056 | 0.55334 | -7.05237 | -3.90238 | 0.78395 | -10.24675 | -8.03295 | 0.80202 | -10.03994 | -8.05224 | 0.47396 | -6.8244 | -3.23452 | 0.05324 | -0.00045625 | -2.42889e-05 | 0.77817 | -10.47419 | -8.15067
233.10007 | 0.74067 | -10.67896 | -7.90963 | 0.73657 | -11.04322 | -8.13408 | 0.77189 | -10.59949 | -8.18169 | 0.75122 | -10.81122 | -8.12158 | 0.01755 | -0.00462 | -8.10498e-05 | 0.56433 | -8.3705 | -4.72374 | 0.78847 | -10.44372 | -8.23453 | 0.51466 | -7.49033 | -3.85495 | 0.00791 | -0.00402 | -3.17722e-05 | 0.12224 | -6.27849 | -0.76748 | 0.74585 | -9.81366 | -7.31954 | 0.76891 | -10.66467 | -8.20014 | 0.775 | -10.40359 | -8.06278 | 0.76877 | -10.44632 | -8.03079 | 0.28209 | -6.27934 | -1.77136 | -0.00295 | -0.00162 | 4.76884e-06 | 0.02478 | -4.04922 | -0.10032 | 0.40186 | -7.15744 | -2.87627 | 0.54167 | -7.28269 | -3.9448 | 0.79166 | -10.21171 | -8.08421 | 0.79545 | -10.07816 | -8.01663 | 0.46906 | -6.54636 | -3.0706 | 0.00676 | -0.00081875 | -5.53229e-06 | 0.7757 | -10.47642 | -8.12654
233.20003 | 0.7463 | -10.57466 | -7.89186 | 0.75265 | -10.96549 | -8.25317 | 0.77703 | -10.54543 | -8.19407 | 0.73488 | -10.89708 | -8.00808 | 0.00974 | -0.00209 | -2.03364e-05 | 0.56465 | -8.32934 | -4.70315 | 0.79933 | -10.32837 | -8.25582 | 0.54342 | -7.24484 | -3.93698 | 0.0109 | 0.00286 | 3.12127e-05 | 0.12692 | -6.05818 | -0.76887 | 0.75635 | -9.7996 | -7.41193 | 0.76921 | -10.65443 | -8.19552 | 0.77354 | -10.40744 | -8.05054 | 0.769 | -10.46202 | -8.04534 | 0.27968 | -6.35239 | -1.77664 | -0.00984 | -0.00045625 | 4.4895e-06 | 0.0222 | -4.57862 | -0.10165 | 0.38721 | -7.45133 | -2.88527 | 0.55292 | -7.13457 | -3.94487 | 0.7931 | -10.17206 | -8.06742 | 0.78978 | -10.10939 | -7.98416 | 0.4705 | -6.58286 | -3.09724 | 0.02835 | -0.00405 | -0.00011483 | 0.78743 | -10.38556 | -8.17787
233.3001 | 0.71844 | -10.76115 | -7.73127 | 0.74277 | -11.02015 | -8.18538 | 0.76452 | -10.62561 | -8.12351 | 0.75557 | -10.7935 | -8.1552 | 0.01109 | -0.00311 | -3.45176e-05 | 0.57364 | -8.24316 | -4.72857 | 0.78683 | -10.45568 | -8.22688 | 0.55386 | -7.15127 | -3.96081 | 0.01596 | -0.0018 | -2.87298e-05 | 0.12715 | -6.04091 | -0.76811 | 0.74712 | -9.95663 | -7.43883 | 0.7628 | -10.72511 | -8.18115 | 0.76563 | -10.44781 | -7.99913 | 0.77838 | -10.35991 | -8.06391 | 0.28486 | -6.22046 | -1.77195 | 0.00842 | -0.00598 | -5.03334e-05 | 0.02239 | -4.5369 | -0.10156 | 0.40696 | -7.10817 | -2.89276 | 0.54921 | -6.41851 | -3.52512 | 0.78981 | -10.22131 | -8.07285 | 0.79607 | -10.07426 | -8.01979 | 0.45927 | -6.95309 | -3.19332 | -0.01455 | 0.00103 | -1.49995e-05 | 0.80007 | -10.29676 | -8.23809
233.40019 | 0.74089 | -10.66968 | -7.9051 | 0.73138 | -11.08297 | -8.10581 | 0.73509 | -10.80319 | -7.9413 | 0.75513 | -10.79128 | -8.1488 | 0.0057 | -0.00201 | -1.14713e-05 | 0.59557 | -7.96504 | -4.74377 | 0.77554 | -10.52219 | -8.16041 | 0.52472 | -7.51892 | -3.94533 | 0.00605 | -0.00389 | -2.3565e-05 | 0.12192 | -6.28683 | -0.76649 | 0.75562 | -9.87559 | -7.46225 | 0.76925 | -10.65234 | -8.19428 | 0.78235 | -10.32679 | -8.07917 | 0.7625 | -10.50819 | -8.01251 | 0.27779 | -6.39138 | -1.77546 | 0.00619 | 0.000425 | 2.6316e-06 | 0.02216 | -4.58903 | -0.10167 | 0.40607 | -7.1226 | -2.89229 | 0.49861 | -7.05461 | -3.51747 | 0.77717 | -10.31049 | -8.01296 | 0.79809 | -10.04401 | -8.01605 | 0.47993 | -6.68936 | -3.21045 | -0.07371 | 0.00332 | -0.000244618 | 0.78168 | -10.44882 | -8.16764
233.50023 | 0.72106 | -10.76779 | -7.76422 | 0.74089 | -11.03023 | -8.17223 | 0.77482 | -10.55736 | -8.18001 | 0.76899 | -10.68621 | -8.21764 | 0.01333 | -0.00209 | -2.78326e-05 | 0.582 | -8.18546 | -4.76397 | 0.77772 | -10.51928 | -8.18105 | 0.52229 | -7.17162 | -3.74563 | 0.0169 | -0.00314 | -5.30112e-05 | 0.12686 | -6.05181 | -0.76774 | 0.75825 | -9.87833 | -7.49021 | 0.77946 | -10.58221 | -8.24843 | 0.77233 | -10.418 | -8.04609 | 0.77444 | -10.42417 | -8.07285 | 0.27437 | -6.44009 | -1.76694 | -0.00727 | -0.00159 | 1.15475e-05 | 0.02238 | -4.54313 | -0.10168 | 0.39663 | -7.30414 | -2.89704 | 0.5228 | -7.18986 | -3.75889 | 0.78721 | -10.23909 | -8.06028 | 0.79777 | -10.05571 | -8.02214 | 0.48636 | -6.65173 | -3.23511 | 0.0373 | 0.0009875 | 3.68367e-05 | 0.78709 | -10.39756 | -8.18377
233.60017 | 0.71474 | -10.78051 | -7.70526 | 0.73681 | -11.04003 | -8.13445 | 0.76535 | -10.6443 | -8.14664 | 0.76964 | -10.67318 | -8.21446 | 0.03087 | -0.00271 | -8.37376e-05 | 0.5764 | -8.19967 | -4.7263 | 0.7959 | -10.37179 | -8.25486 | 0.53305 | -7.18116 | -3.82792 | 0.00985 | 0.00311 | 3.0609e-05 | 0.12731 | -6.0398 | -0.7689 | 0.74104 | -10.01579 | -7.42212 | 0.77833 | -10.59682 | -8.24777 | 0.7778 | -10.34326 | -8.04503 | 0.75041 | -10.57181 | -7.93318 | 0.26973 | -6.52576 | -1.76017 | 0.02602 | 0.0011 | 2.86209e-05 | 0.02219 | -4.58104 | -0.10166 | 0.39791 | -7.26116 | -2.8893 | 0.51115 | -7.41061 | -3.78791 | 0.77639 | -10.33392 | -8.02313 | 0.80396 | -10.00677 | -8.04504 | 0.48201 | -6.71833 | -3.2383 | -0.00323 | 0.00443 | -1.43129e-05 | 0.77383 | -10.51761 | -8.13881
233.70002 | 0.75257 | -10.57489 | -7.95829 | 0.71646 | -11.11891 | -7.96628 | 0.753 | -10.69866 | -8.05609 | 0.75336 | -10.81392 | -8.14674 | 0.04605 | -0.00485 | -0.000223367 | 0.57642 | -8.19536 | -4.72401 | 0.77707 | -10.5246 | -8.17839 | 0.50606 | -7.57905 | -3.83546 | -0.000707 | -0.00145 | 1.02515e-06 | 0.12863 | -5.97408 | -0.76844 | 0.76139 | -9.84186 | -7.49349 | 0.77426 | -10.63981 | -8.23802 | 0.77743 | -10.36267 | -8.05621 | 0.77386 | -10.42899 | -8.07055 | 0.26546 | -6.6526 | -1.76601 | 0.00326 | -0.00128 | -4.17687e-06 | 0.02222 | -4.57177 | -0.10157 | 0.40878 | -7.07822 | -2.89341 | 0.54652 | -6.83984 | -3.73813 | 0.77419 | -10.35721 | -8.01845 | 0.79694 | -10.05474 | -8.013 | 0.47242 | -6.99328 | -3.30379 | 0.00917 | -0.00264 | -2.41753e-05 | 0.78807 | -10.37733 | -8.17809
233.80003 | 0.73808 | -10.58646 | -7.81365 | 0.76162 | -10.80639 | -8.2304 | 0.76475 | -10.65849 | -8.15106 | 0.76102 | -10.75346 | -8.18358 | 0.00743 | -0.00574 | -4.26296e-05 | 0.58263 | -8.11547 | -4.72831 | 0.78316 | -10.46592 | -8.19647 | 0.49959 | -7.62742 | -3.81061 | -0.0085 | 0.00143 | -1.21125e-05 | 0.1262 | -6.08538 | -0.76796 | 0.73394 | -10.04505 | -7.37248 | 0.76344 | -10.72496 | -8.1879 | 0.78292 | -10.30231 | -8.06586 | 0.76574 | -10.50865 | -8.04687 | 0.27157 | -6.50626 | -1.76691 | 0.00241 | -0.00589 | -1.41889e-05 | 0.0218 | -4.65996 | -0.10161 | 0.40896 | -7.08264 | -2.89654 | 0.51137 | -6.69309 | -3.42262 | 0.78457 | -10.28064 | -8.06585 | 0.79967 | -10.02214 | -8.01442 | 0.45753 | -7.19456 | -3.29173 | 0.01866 | -0.00213 | -3.9767e-05 | 0.78713 | -10.40326 | -8.18869
233.90009 | 0.7456 | -10.61213 | -7.91244 | 0.76422 | -10.85864 | -8.29841 | 0.74803 | -10.76276 | -8.05084 | 0.75898 | -10.74414 | -8.15463 | -0.00226 | -0.00477 | 1.08106e-05 | 0.58474 | -8.07901 | -4.72412 | 0.76648 | -10.58618 | -8.1141 | 0.50679 | -7.45992 | -3.7806 | 0.01473 | -0.00171 | -2.52268e-05 | 0.13254 | -5.78429 | -0.76664 | 0.74479 | -9.95774 | -7.41641 | 0.76892 | -10.68749 | -8.21782 | 0.76532 | -10.46934 | -8.01235 | 0.76916 | -10.48365 | -8.0636 | 0.28867 | -6.23259 | -1.79919 | 0.02348 | -0.00193 | -4.51971e-05 | 0.02208 | -4.59776 | -0.1015 | 0.41122 | -7.0523 | -2.90002 | 0.486 | -6.83014 | -3.31942 | 0.77307 | -10.39586 | -8.03668 | 0.79817 | -10.06163 | -8.03088 | 0.50673 | -6.63959 | -3.36448 | 0.00443 | -0.001 | -4.431e-06 | 0.77558 | -10.51067 | -8.15183
234.00007 | 0.75511 | -10.48819 | -7.91968 | 0.74213 | -11.02744 | -8.18381 | 0.75405 | -10.72223 | -8.08508 | 0.74661 | -10.91319 | -8.14793 | 0.03122 | -0.00466 | -0.000145554 | 0.56541 | -8.34628 | -4.71908 | 0.78236 | -10.48842 | -8.20573 | 0.50523 | -7.54552 | -3.81224 | 0.03354 | -6.875e-05 | -2.30594e-06 | 0.12696 | -6.05507 | -0.76875 | 0.74026 | -9.97808 | -7.38641 | 0.76741 | -10.69896 | -8.21054 | 0.77106 | -10.41153 | -8.02794 | 0.77819 | -10.39379 | -8.08839 | 0.27969 | -6.43102 | -1.79867 | 0.02273 | -0.00479 | -0.000108829 | 0.02211 | -4.59278 | -0.10154 | 0.39784 | -7.28802 | -2.89944 | 0.49657 | -6.78591 | -3.36967 | 0.78298 | -10.29115 | -8.05773 | 0.79316 | -10.09709 | -8.00858 | 0.47349 | -6.97954 | -3.30472 | -0.02442 | 0.00179 | -4.38016e-05 | 0.78718 | -10.38168 | -8.17223
234.1001 | 0.7361 | -10.68444 | -7.86479 | 0.71957 | -11.14045 | -8.01632 | 0.76734 | -10.63952 | -8.16415 | 0.75517 | -10.86467 | -8.20463 | 0.03486 | -0.00481 | -0.000167769 | 0.58313 | -8.10827 | -4.72815 | 0.78112 | -10.49954 | -8.20146 | 0.52479 | -7.23317 | -3.79592 | -0.00343 | -0.00351 | 1.20514e-05 | 0.12464 | -6.16756 | -0.76872 | 0.75316 | -9.92616 | -7.47604 | 0.77327 | -10.61133 | -8.20545 | 0.77374 | -10.40781 | -8.05293 | 0.76472 | -10.51072 | -8.03781 | 0.28129 | -6.38504 | -1.79605 | 0.06903 | -0.00543 | -0.000374935 | 0.02239 | -4.53017 | -0.10145 | 0.40158 | -7.19741 | -2.89031 | 0.49555 | -6.78444 | -3.36201 | 0.7716 | -10.38869 | -8.01586 | 0.79657 | -10.05896 | -8.0127 | 0.52234 | -6.27832 | -3.27945 | 0.00952 | -0.0015 | -1.4283e-05 | 0.79527 | -10.33663 | -8.22042
234.20009 | 0.70756 | -10.81841 | -7.6547 | 0.75901 | -10.83611 | -8.22475 | 0.75414 | -10.72851 | -8.09074 | 0.73858 | -10.93693 | -8.07776 | 0.03452 | -0.00502 | -0.000173257 | 0.59579 | -7.99448 | -4.76305 | 0.78525 | -10.45554 | -8.21025 | 0.53561 | -7.23726 | -3.87635 | 0.07985 | -0.00194 | -0.000155208 | 0.12609 | -6.10601 | -0.76991 | 0.74707 | -9.87887 | -7.3802 | 0.76255 | -10.72947 | -8.1817 | 0.77166 | -10.40214 | -8.0269 | 0.7587 | -10.54221 | -7.99834 | 0.2693 | -6.56374 | -1.76759 | 0.00697 | -0.00236 | -1.64619e-05 | 0.02143 | -4.73816 | -0.10153 | 0.41336 | -6.97908 | -2.88486 | 0.52257 | -7.2517 | -3.78951 | 0.77179 | -10.39509 | -8.02286 | 0.80423 | -9.98392 | -8.02937 | 0.52043 | -6.45181 | -3.35774 | -0.00658 | -0.0006125 | 4.0278e-06 | 0.78572 | -10.40608 | -8.17626
234.30014 | 0.73956 | -10.64399 | -7.8719 | 0.75822 | -10.85084 | -8.22732 | 0.77193 | -10.60048 | -8.18287 | 0.76703 | -10.76764 | -8.25911 | 0.01614 | -0.00256 | -4.12579e-05 | 0.56776 | -8.36461 | -4.74906 | 0.77981 | -10.50221 | -8.18973 | 0.53514 | -6.67756 | -3.57344 | 0.01045 | 0.00167 | 1.74451e-05 | 0.1272 | -6.05307 | -0.76993 | 0.74953 | -9.88278 | -7.40742 | 0.76103 | -10.72124 | -8.15918 | 0.77442 | -10.39525 | -8.05028 | 0.77427 | -10.42174 | -8.06924 | 0.26724 | -6.62599 | -1.77074 | 0.02035 | -0.00332 | -6.75299e-05 | 0.02166 | -4.68382 | -0.10144 | 0.40023 | -7.01211 | -2.80642 | 0.54007 | -7.06816 | -3.81731 | 0.77885 | -10.31168 | -8.03122 | 0.80347 | -9.98767 | -8.02481 | 0.49482 | -6.78167 | -3.35571 | -0.02452 | 0.00199 | -4.88788e-05 | 0.7882 | -10.35479 | -8.16166
234.40014 | 0.72324 | -10.74798 | -7.77334 | 0.72422 | -11.11334 | -8.04849 | 0.76232 | -10.68049 | -8.14193 | 0.77381 | -10.71763 | -8.29337 | 0.00363 | -0.00486 | -1.76039e-05 | 0.5831 | -8.18141 | -4.77057 | 0.78107 | -10.49434 | -8.19685 | 0.49581 | -7.42501 | -3.68139 | -0.04289 | 0.00292 | -0.000125194 | 0.12818 | -6.00231 | -0.76938 | 0.73217 | -9.97037 | -7.29998 | 0.76721 | -10.67937 | -8.1933 | 0.77281 | -10.41013 | -8.04508 | 0.756 | -10.54984 | -7.97569 | 0.27196 | -6.53172 | -1.77638 | 0.01632 | -0.00234 | -3.8148e-05 | 0.02186 | -4.64275 | -0.10147 | 0.3966 | -7.09194 | -2.81268 | 0.52507 | -7.17227 | -3.76596 | 0.77886 | -10.32541 | -8.04204 | 0.78822 | -10.13326 | -7.98719 | 0.50529 | -6.38274 | -3.22513 | 0.00532 | 0.00219 | 1.16397e-05 | 0.77432 | -10.49162 | -8.1239
234.50019 | 0.70319 | -10.82839 | -7.61442 | 0.73179 | -11.05561 | -8.09042 | 0.77229 | -10.59641 | -8.18355 | 0.76908 | -10.70062 | -8.2296 | 0.06877 | -0.00816 | -0.000560873 | 0.58419 | -7.91053 | -4.62126 | 0.7904 | -10.43063 | -8.24438 | 0.49709 | -7.42874 | -3.69275 | 0.01107 | -0.00298 | -3.29243e-05 | 0.12864 | -5.98077 | -0.76937 | 0.73492 | -9.88823 | -7.26703 | 0.7788 | -10.58951 | -8.24712 | 0.74676 | -10.58041 | -7.901 | 0.76963 | -10.46094 | -8.05107 | 0.27016 | -6.55594 | -1.77113 | 0.05002 | -0.00241 | -0.000120666 | 0.02217 | -4.58259 | -0.1016 | 0.3994 | -7.07354 | -2.82514 | 0.51337 | -7.25369 | -3.72383 | 0.78487 | -10.26772 | -8.05888 | 0.78548 | -10.15155 | -7.9738 | 0.48953 | -6.57014 | -3.2163 | -6.3e-05 | -0.00154 | 9.72563e-08 | 0.78178 | -10.45496 | -8.1735
234.60002 | 0.73503 | -10.60664 | -7.79616 | 0.75308 | -10.97267 | -8.26335 | 0.76151 | -10.66631 | -8.12248 | 0.77292 | -10.66817 | -8.24567 | -0.01067 | -0.00075625 | 8.07146e-06 | 0.58884 | -7.94549 | -4.6786 | 0.792 | -10.38906 | -8.22818 | 0.52922 | -7.05504 | -3.73368 | 0.00093 | 0.00289 | 2.68538e-06 | 0.12872 | -5.97981 | -0.76973 | 0.73215 | -9.93244 | -7.27198 | 0.75578 | -10.76925 | -8.13918 | 0.77414 | -10.38651 | -8.04064 | 0.77357 | -10.39892 | -8.04425 | 0.27961 | -6.34661 | -1.77456 | 0.00513 | 6.875e-05 | 3.52894e-07 | 0.02276 | -4.45695 | -0.10145 | 0.40331 | -7.02462 | -2.83307 | 0.52157 | -7.10605 | -3.70631 | 0.77661 | -10.35502 | -8.04181 | 0.79867 | -10.02009 | -8.00271 | 0.4548 | -6.95973 | -3.1653 | -0.00311 | -0.000725 | 2.25257e-06 | 0.79307 | -10.33961 | -8.20008
234.70019 | 0.7065 | -10.79329 | -7.62546 | 0.73804 | -11.05232 | -8.15704 | 0.76266 | -10.65496 | -8.12607 | 0.7537 | -10.89089 | -8.20844 | 0.02642 | -0.00189 | -4.98621e-05 | 0.58128 | -8.05549 | -4.68249 | 0.78927 | -10.4034 | -8.2111 | 0.51718 | -7.23959 | -3.74416 | 0.02173 | -0.000625 | -1.35819e-05 | 0.12606 | -6.12145 | -0.77168 | 0.73192 | -9.94145 | -7.27634 | 0.75968 | -10.74133 | -8.15997 | 0.76789 | -10.44988 | -8.02441 | 0.77441 | -10.38586 | -8.04296 | 0.27909 | -6.3822 | -1.78123 | 0.04076 | -0.0045 | -0.000183398 | 0.02129 | -4.76107 | -0.10137 | 0.40049 | -7.03203 | -2.81629 | 0.52516 | -6.92137 | -3.6348 | 0.77797 | -10.34376 | -8.04717 | 0.79392 | -10.08264 | -8.00479 | 0.507 | -6.24396 | -3.16566 | -0.00298 | -0.00234 | 6.96575e-06 | 0.78175 | -10.44453 | -8.16498
234.80021 | 0.73416 | -10.70602 | -7.85993 | 0.70926 | -11.14118 | -7.90195 | 0.72904 | -10.85123 | -7.91096 | 0.73942 | -10.95894 | -8.1033 | -0.01145 | -0.0006875 | 7.86844e-06 | 0.56266 | -8.40999 | -4.73199 | 0.77025 | -10.55592 | -8.13072 | 0.51052 | -7.38926 | -3.77239 | 0.04997 | -0.00328 | -0.000163658 | 0.12705 | -6.06478 | -0.77054 | 0.74403 | -9.85747 | -7.33423 | 0.777 | -10.60701 | -8.24161 | 0.7797 | -10.33836 | -8.06079 | 0.76562 | -10.48957 | -8.03099 | 0.26459 | -6.72404 | -1.77908 | 0.00573 | -0.000975 | -5.59162e-06 | 0.02178 | -4.65653 | -0.10144 | 0.38568 | -7.30303 | -2.81663 | 0.52366 | -6.87637 | -3.60088 | 0.7801 | -10.30934 | -8.04231 | 0.8072 | -9.95146 | -8.03285 | 0.48763 | -6.66752 | -3.25127 | -0.01286 | 0.00317 | -4.0821e-05 | 0.78161 | -10.46669 | -8.18089
234.90002 | 0.69815 | -10.77929 | -7.52555 | 0.7375 | -11.04156 | -8.1432 | 0.76563 | -10.64528 | -8.15029 | 0.76137 | -10.83014 | -8.24579 | -0.02328 | -0.00254 | 5.92185e-05 | 0.57583 | -8.3453 | -4.80547 | 0.77886 | -10.51232 | -8.18765 | 0.51441 | -7.20774 | -3.70773 | 0.02081 | -0.00278 | -5.77505e-05 | 0.12906 | -5.97223 | -0.77078 | 0.7418 | -9.91736 | -7.35674 | 0.76328 | -10.73763 | -8.19581 | 0.78116 | -10.31386 | -8.05673 | 0.76854 | -10.45574 | -8.03567 | 0.27316 | -6.52956 | -1.78363 | -0.00577 | -0.00226 | 1.30501e-05 | 0.02353 | -4.30141 | -0.1012 | 0.40763 | -6.91569 | -2.81906 | 0.54958 | -6.93142 | -3.80936 | 0.78295 | -10.29936 | -8.06392 | 0.79663 | -10.03779 | -7.99644 | 0.50188 | -6.47119 | -3.24775 | 0.00156 | 0.00161 | 2.51227e-06 | 0.78751 | -10.38967 | -8.18201
235 | 0.69862 | -10.83963 | -7.57276 | 0.75877 | -10.91179 | -8.27955 | 0.7666 | -10.64596 | -8.16116 | 0.77941 | -10.66707 | -8.31397 | 0.0262 | -0.0005625 | -1.47369e-05 | 0.57057 | -8.22851 | -4.69493 | 0.7835 | -10.46521 | -8.19948 | 0.49114 | -7.20576 | -3.53901 | -0.01408 | -0.00295 | 4.15212e-05 | 0.12168 | -6.32719 | -0.7699 | 0.74423 | -9.86066 | -7.33858 | 0.76982 | -10.66547 | -8.2105 | 0.77273 | -10.43097 | -8.0603 | 0.75648 | -10.56159 | -7.98963 | 0.27886 | -6.38604 | -1.78083 | 0.01415 | -0.00278 | -3.93436e-05 | 0.02224 | -4.56556 | -0.10152 | 0.39723 | -7.13799 | -2.83541 | 0.5338 | -7.04153 | -3.75879 | 0.76611 | -10.41355 | -7.97787 | 0.80373 | -10.00094 | -8.03805 | 0.4757 | -6.90069 | -3.28266 | 0.02419 | 0.00384 | 9.29765e-05 | 0.77893 | -10.46441 | -8.151
235.10009 | 0.72853 | -10.72985 | -7.81704 | 0.74251 | -10.90208 | -8.0949 | 0.76769 | -10.58874 | -8.12889 | 0.76777 | -10.75781 | -8.25953 | 0.00616 | -0.00202 | -1.24781e-05 | 0.53999 | -8.52017 | -4.60084 | 0.7936 | -10.39009 | -8.24554 | 0.48383 | -7.4538 | -3.60635 | 0.00978 | -0.00364 | -3.55748e-05 | 0.12664 | -6.08636 | -0.77076 | 0.74762 | -9.86366 | -7.37431 | 0.77068 | -10.63872 | -8.19901 | 0.76624 | -10.44121 | -8.00049 | 0.77791 | -10.38359 | -8.0775 | 0.28129 | -6.31836 | -1.77729 | 0.02977 | 0.0005625 | 1.67473e-05 | 0.02237 | -4.53311 | -0.10142 | 0.40074 | -7.05692 | -2.82797 | 0.54819 | -6.92023 | -3.79359 | 0.78685 | -10.24668 | -8.06258 | 0.79963 | -10.03307 | -8.02275 | 0.50062 | -6.53119 | -3.26968 | -0.000292 | 0.00128 | -3.74125e-07 | 0.79592 | -10.31136 | -8.20702
235.20007 | 0.737 | -10.65746 | -7.85456 | 0.73149 | -11.05472 | -8.08644 | 0.76858 | -10.50408 | -8.07321 | 0.75463 | -10.87609 | -8.20739 | 0.08054 | -0.00355 | -0.000285924 | 0.5905 | -8.13461 | -4.80352 | 0.77702 | -10.51863 | -8.17316 | 0.49608 | -7.47519 | -3.70831 | 0.12945 | -0.00411 | -0.00053238 | 0.12238 | -6.29996 | -0.77098 | 0.73912 | -9.93024 | -7.33967 | 0.77004 | -10.69643 | -8.23667 | 0.76307 | -10.45814 | -7.98029 | 0.778 | -10.38353 | -8.07836 | 0.27384 | -6.50243 | -1.78065 | 0.02178 | -0.000275 | -5.98977e-06 | 0.02167 | -4.67864 | -0.10136 | 0.39602 | -7.13967 | -2.82746 | 0.54024 | -6.8854 | -3.7198 | 0.78492 | -10.28839 | -8.0756 | 0.80047 | -10.027 | -8.02635 | 0.52417 | -6.04604 | -3.16915 | -0.00815 | 0.000125 | -1.01925e-06 | 0.78614 | -10.41293 | -8.18601
235.30014 | 0.73643 | -10.69368 | -7.87513 | 0.75099 | -10.96931 | -8.23782 | 0.77274 | -10.55472 | -8.15604 | 0.75377 | -10.87704 | -8.19878 | 0.03693 | -0.00616 | -0.000227375 | 0.55791 | -8.34708 | -4.6569 | 0.79533 | -10.3771 | -8.2532 | 0.49396 | -7.43597 | -3.67306 | 0.02656 | -0.00137 | -3.65241e-05 | 0.1272 | -6.04003 | -0.76827 | 0.74626 | -9.84506 | -7.34692 | 0.78513 | -10.47649 | -8.22536 | 0.76544 | -10.46989 | -8.01411 | 0.76068 | -10.51268 | -7.99678 | 0.27989 | -6.36526 | -1.78157 | 0.00263 | -0.00379 | -9.96998e-06 | 0.02188 | -4.6364 | -0.10145 | 0.38236 | -7.35518 | -2.81231 | 0.489 | -6.71035 | -3.28136 | 0.78438 | -10.24326 | -8.03465 | 0.79368 | -10.08118 | -8.00127 | 0.45919 | -6.68573 | -3.07 | 0.01913 | -0.000575 | -1.10003e-05 | 0.79534 | -10.32328 | -8.21052
235.40012 | 0.72097 | -10.74888 | -7.74966 | 0.72746 | -11.05993 | -8.04567 | 0.77321 | -10.59122 | -8.18928 | 0.75211 | -10.86835 | -8.17418 | 0.000541 | -0.00368 | -1.99156e-06 | 0.5763 | -8.22023 | -4.73729 | 0.78968 | -10.42493 | -8.23235 | 0.51291 | -7.25484 | -3.72107 | 0.01605 | -0.00381 | -6.10903e-05 | 0.13018 | -5.90839 | -0.76914 | 0.74518 | -9.89731 | -7.37529 | 0.77466 | -10.62689 | -8.23218 | 0.76757 | -10.44897 | -8.02035 | 0.76789 | -10.46171 | -8.03341 | 0.27366 | -6.50473 | -1.7801 | -0.00926 | 0.00188 | -1.74185e-05 | 0.02211 | -4.57884 | -0.10125 | 0.39741 | -7.08489 | -2.81562 | 0.4854 | -6.86463 | -3.33208 | 0.78399 | -10.27106 | -8.05241 | 0.80385 | -9.98641 | -8.02752 | 0.50541 | -6.29784 | -3.18297 | -0.01878 | 0.0032 | -6.01088e-05 | 0.76873 | -10.54001 | -8.10247
235.50019 | 0.71464 | -10.78661 | -7.70853 | 0.74098 | -11.02459 | -8.16898 | 0.75518 | -10.70086 | -8.08106 | 0.75744 | -10.84993 | -8.21819 | 0.03011 | -0.00561 | -0.000168787 | 0.56669 | -8.13129 | -4.60795 | 0.78942 | -10.42186 | -8.22722 | 0.50025 | -7.45301 | -3.72837 | 0.00666 | -0.00148 | -9.86809e-06 | 0.12869 | -5.98243 | -0.76987 | 0.74243 | -9.94407 | -7.38277 | 0.77581 | -10.63279 | -8.24902 | 0.76152 | -10.48683 | -7.98588 | 0.76506 | -10.49414 | -8.02863 | 0.27319 | -6.53247 | -1.78462 | 0.00952 | 0.00106 | 1.00566e-05 | 0.02241 | -4.52999 | -0.10153 | 0.39153 | -7.18378 | -2.81264 | 0.52188 | -6.83328 | -3.56617 | 0.78126 | -10.30594 | -8.05165 | 0.79536 | -10.06066 | -8.00183 | 0.48339 | -6.60037 | -3.19058 | -0.00177 | 0.00234 | -4.14844e-06 | 0.78949 | -10.37954 | -8.1945
235.60017 | 0.73284 | -10.58611 | -7.75787 | 0.74162 | -11.03851 | -8.18643 | 0.76821 | -10.62615 | -8.1631 | 0.76489 | -10.78976 | -8.25293 | -0.00491 | -0.00289 | 1.42141e-05 | 0.56781 | -8.27453 | -4.69833 | 0.77382 | -10.54886 | -8.16296 | 0.51865 | -7.36619 | -3.82049 | 0.01263 | 0.00163 | 2.0606e-05 | 0.13424 | -5.70765 | -0.76622 | 0.73247 | -9.96975 | -7.30257 | 0.77761 | -10.59864 | -8.24159 | 0.7692 | -10.44416 | -8.03361 | 0.74555 | -10.62411 | -7.92076 | 0.27273 | -6.55875 | -1.78877 | 0.01957 | 0.000925 | 1.80986e-05 | 0.02222 | -4.56756 | -0.10149 | 0.39236 | -7.18742 | -2.82003 | 0.52012 | -6.81123 | -3.54265 | 0.77478 | -10.35211 | -8.02059 | 0.80633 | -9.95282 | -8.02524 | 0.46928 | -6.95232 | -3.2626 | -0.00728 | 0.00239 | -1.73691e-05 | 0.77924 | -10.46959 | -8.15837
235.70023 | 0.74985 | -10.63512 | -7.97478 | 0.73558 | -11.06214 | -8.13714 | 0.76492 | -10.65621 | -8.15114 | 0.76075 | -10.82134 | -8.23238 | 0.06308 | 0.00217 | 0.0001368 | 0.57225 | -8.20256 | -4.69388 | 0.78785 | -10.44309 | -8.22759 | 0.5067 | -7.50038 | -3.80047 | 0.02533 | -0.00188 | -4.76445e-05 | 0.12996 | -5.92748 | -0.77031 | 0.7514 | -9.84864 | -7.40023 | 0.77587 | -10.63614 | -8.25226 | 0.7704 | -10.43169 | -8.0366 | 0.77752 | -10.38489 | -8.07447 | 0.27986 | -6.46616 | -1.80964 | -0.03409 | 0.00096875 | -3.30276e-05 | 0.02215 | -4.58099 | -0.10146 | 0.39715 | -7.10131 | -2.82028 | 0.52992 | -6.72217 | -3.5622 | 0.78622 | -10.25752 | -8.06462 | 0.79635 | -10.04654 | -8.0006 | 0.49696 | -6.66335 | -3.31145 | 0.0068 | 0.0003375 | 2.29567e-06 | 0.77264 | -10.52684 | -8.13349
235.80023 | 0.72987 | -10.71406 | -7.81985 | 0.74194 | -11.04231 | -8.19277 | 0.76025 | -10.66259 | -8.10621 | 0.76652 | -10.78186 | -8.26452 | 0.02112 | -0.00309 | -6.52204e-05 | 0.565 | -8.26323 | -4.6687 | 0.7926 | -10.36597 | -8.21606 | 0.48827 | -7.36837 | -3.59778 | 0.01022 | -0.00125 | -1.278e-05 | 0.12495 | -6.16275 | -0.77002 | 0.73889 | -9.92272 | -7.33178 | 0.76965 | -10.68432 | -8.22324 | 0.7718 | -10.41324 | -8.03699 | 0.76699 | -10.47676 | -8.03551 | 0.27503 | -6.55586 | -1.80309 | -0.00913 | -0.00242 | 2.20832e-05 | 0.02204 | -4.60304 | -0.10145 | 0.39211 | -7.19186 | -2.81997 | 0.53065 | -6.89272 | -3.65764 | 0.78504 | -10.27484 | -8.06614 | 0.79729 | -10.03306 | -7.99927 | 0.47774 | -6.74104 | -3.2205 | 0.02055 | -0.00156 | -3.21062e-05 | 0.78715 | -10.39872 | -8.18533
235.90002 | 0.72456 | -10.76851 | -7.80241 | 0.74508 | -10.9688 | -8.17266 | 0.75487 | -10.69114 | -8.07048 | 0.74175 | -10.95395 | -8.12513 | 0.03894 | -0.00627 | -0.000244118 | 0.58429 | -7.84234 | -4.58223 | 0.77968 | -10.51367 | -8.19734 | 0.52214 | -7.09184 | -3.70295 | -0.00692 | -0.00427 | 2.95184e-05 | 0.12262 | -6.2764 | -0.76962 | 0.75128 | -9.81259 | -7.372 | 0.75737 | -10.76314 | -8.15166 | 0.76742 | -10.44038 | -8.01211 | 0.76872 | -10.46226 | -8.0425 | 0.27398 | -6.59375 | -1.80656 | -0.01545 | -0.00084375 | 1.30334e-05 | 0.02217 | -4.57495 | -0.10141 | 0.38148 | -7.36584 | -2.80988 | 0.53351 | -6.89669 | -3.67947 | 0.77624 | -10.34191 | -8.02775 | 0.7941 | -10.06905 | -7.9958 | 0.47919 | -6.82071 | -3.26843 | -0.02318 | -0.00169 | 3.9123e-05 | 0.77648 | -10.49107 | -8.14615
236.00002 | 0.76419 | -10.52011 | -8.03936 | 0.73379 | -10.86978 | -7.97608 | 0.74628 | -10.77002 | -8.03748 | 0.76574 | -10.7833 | -8.25723 | -0.01483 | -0.0002375 | 3.52165e-06 | 0.55842 | -8.29765 | -4.63356 | 0.79617 | -10.36863 | -8.2552 | 0.52089 | -7.28015 | -3.79216 | -0.01012 | 0.00421 | -4.2563e-05 | 0.1277 | -6.03485 | -0.77064 | 0.74665 | -9.79777 | -7.31556 | 0.76994 | -10.65534 | -8.20396 | 0.77305 | -10.38791 | -8.03037 | 0.77542 | -10.39744 | -8.06239 | 0.28955 | -6.18727 | -1.79154 | 0.00626 | -0.00354 | -2.21377e-05 | 0.02172 | -4.66739 | -0.10135 | 0.39541 | -7.07683 | -2.79825 | 0.59048 | -6.06956 | -3.58394 | 0.78385 | -10.29117 | -8.06673 | 0.79248 | -10.08664 | -7.99347 | 0.49912 | -6.47299 | -3.23077 | 0.01333 | -0.00237 | -3.15636e-05 | 0.77651 | -10.49281 | -8.14776
236.10009 | 0.73118 | -10.72742 | -7.84362 | 0.72735 | -11.04893 | -8.03644 | 0.76159 | -10.65513 | -8.11487 | 0.76838 | -10.76219 | -8.26943 | 0.00353 | -0.00098125 | -3.46774e-06 | 0.57034 | -7.90507 | -4.50855 | 0.78624 | -10.44816 | -8.21481 | 0.50347 | -7.65693 | -3.85503 | 0.03515 | -0.00099375 | -3.49313e-05 | 0.12271 | -6.27984 | -0.77059 | 0.74714 | -9.83806 | -7.35043 | 0.76521 | -10.70752 | -8.19349 | 0.77189 | -10.40603 | -8.03232 | 0.76692 | -10.48797 | -8.04346 | 0.28146 | -6.43505 | -1.81123 | 0.14692 | -0.00234 | -0.000343416 | 0.02124 | -4.76521 | -0.10119 | 0.39261 | -7.12716 | -2.79821 | 0.5481 | -6.89363 | -3.77839 | 0.78638 | -10.26667 | -8.07354 | 0.79047 | -10.09822 | -7.98238 | 0.48766 | -6.7634 | -3.29825 | -0.01719 | -0.00146 | 2.50358e-05 | 0.76641 | -10.55283 | -8.08777
236.20007 | 0.72776 | -10.73252 | -7.81067 | 0.73689 | -11.06442 | -8.1533 | 0.75749 | -10.69391 | -8.10053 | 0.75397 | -10.88508 | -8.20708 | 0.05485 | -0.00366 | -0.000200877 | 0.54441 | -8.24241 | -4.48728 | 0.79004 | -10.40557 | -8.22084 | 0.53558 | -7.29614 | -3.9077 | 0.01937 | -0.0005125 | -9.92815e-06 | 0.12778 | -6.02188 | -0.76949 | 0.72974 | -9.96511 | -7.27191 | 0.77307 | -10.66336 | -8.24353 | 0.77556 | -10.37451 | -8.04609 | 0.77831 | -10.31927 | -8.03155 | 0.28511 | -6.34684 | -1.80952 | -0.02162 | -0.00149 | 3.21672e-05 | 0.02164 | -4.67861 | -0.10125 | 0.39323 | -7.12811 | -2.80297 | 0.54553 | -6.6287 | -3.61613 | 0.77363 | -10.36352 | -8.01749 | 0.78113 | -10.17503 | -7.94803 | 0.49538 | -6.52395 | -3.23183 | 0.05301 | 0.00104 | 5.53334e-05 | 0.77176 | -10.51806 | -8.11739
236.30012 | 0.71404 | -10.78871 | -7.70358 | 0.72005 | -11.12876 | -8.01325 | 0.76547 | -10.61446 | -8.12503 | 0.77986 | -10.64128 | -8.29873 | -0.01081 | 0.00141 | -1.52058e-05 | 0.56172 | -8.10102 | -4.55053 | 0.78791 | -10.42704 | -8.21555 | 0.52388 | -7.51143 | -3.93509 | 0.000759 | -0.00243 | -1.84057e-06 | 0.124 | -6.21587 | -0.77075 | 0.74867 | -9.84519 | -7.37079 | 0.76091 | -10.72891 | -8.16373 | 0.76491 | -10.4745 | -8.01209 | 0.76611 | -10.47651 | -8.02613 | 0.2819 | -6.4322 | -1.81322 | 0.0231 | -0.00218 | -5.03803e-05 | 0.02253 | -4.49507 | -0.10129 | 0.39616 | -7.10053 | -2.81295 | 0.51822 | -7.00718 | -3.63123 | 0.78468 | -10.27761 | -8.06469 | 0.7911 | -10.07803 | -7.97271 | 0.48434 | -6.54523 | -3.17013 | -0.01133 | -0.000325 | 3.68225e-06 | 0.77776 | -10.48412 | -8.15411
236.4001 | 0.72103 | -10.7045 | -7.71831 | 0.71824 | -11.12964 | -7.99377 | 0.76394 | -10.65609 | -8.14057 | 0.74247 | -10.9405 | -8.12294 | 0.03553 | -0.001 | -3.553e-05 | 0.52457 | -8.49824 | -4.45791 | 0.77862 | -10.49113 | -8.16861 | 0.54441 | -7.21003 | -3.92522 | 0.0301 | 0.00223 | 6.71651e-05 | 0.12761 | -6.03419 | -0.77005 | 0.74258 | -9.87994 | -7.33668 | 0.76255 | -10.71758 | -8.17272 | 0.76066 | -10.48352 | -7.97435 | 0.76573 | -10.46007 | -8.00962 | 0.28201 | -6.39893 | -1.80456 | 0.05782 | -0.00584 | -0.000337513 | 0.02173 | -4.65893 | -0.10122 | 0.39581 | -7.07963 | -2.80222 | 0.5385 | -6.74284 | -3.63105 | 0.79016 | -10.18948 | -8.05133 | 0.79122 | -10.08709 | -7.98116 | 0.49101 | -6.26844 | -3.07789 | 0.02455 | -0.00226 | -5.55353e-05 | 0.78222 | -10.43546 | -8.16278
236.50016 | 0.71406 | -10.74474 | -7.67239 | 0.75415 | -10.91399 | -8.23074 | 0.76934 | -10.57443 | -8.13536 | 0.77977 | -10.66276 | -8.31449 | -0.00753 | -0.00344 | 2.59383e-05 | 0.55772 | -8.04269 | -4.48555 | 0.76548 | -10.59365 | -8.10917 | 0.51412 | -7.34893 | -3.77823 | 0.00383 | -0.00209 | -7.99095e-06 | 0.11943 | -6.43637 | -0.76868 | 0.75549 | -9.78514 | -7.39253 | 0.77785 | -10.62524 | -8.26486 | 0.77095 | -10.41898 | -8.03247 | 0.75648 | -10.5329 | -7.9679 | 0.28742 | -6.26436 | -1.80051 | 0.03186 | -0.00183 | -5.81481e-05 | 0.02224 | -4.55892 | -0.10138 | 0.39023 | -6.91039 | -2.69663 | 0.53121 | -6.86193 | -3.64512 | 0.7783 | -10.32555 | -8.03641 | 0.79511 | -10.06718 | -8.00452 | 0.50066 | -6.40626 | -3.20738 | 0.02169 | -0.00121 | -2.62979e-05 | 0.78229 | -10.40764 | -8.14182
236.60012 | 0.74336 | -10.53926 | -7.8345 | 0.71375 | -11.11627 | -7.93427 | 0.75596 | -10.72096 | -8.10462 | 0.76955 | -10.763 | -8.28268 | 0.01643 | -0.00155 | -2.54681e-05 | 0.54966 | -8.10426 | -4.45455 | 0.78113 | -10.49123 | -8.19499 | 0.52048 | -7.40095 | -3.85202 | 0.00152 | 0.00326 | 4.96252e-06 | 0.12216 | -6.29798 | -0.76937 | 0.76075 | -9.76868 | -7.43148 | 0.77093 | -10.67319 | -8.22831 | 0.76522 | -10.47009 | -8.01194 | 0.77178 | -10.39609 | -8.02352 | 0.27462 | -6.57587 | -1.80589 | -0.02337 | 0.00325 | -7.59655e-05 | 0.02211 | -4.57884 | -0.10125 | 0.40052 | -6.77376 | -2.71304 | 0.52445 | -6.95388 | -3.64697 | 0.78249 | -10.28308 | -8.04637 | 0.80563 | -9.97198 | -8.03372 | 0.47518 | -6.76071 | -3.21257 | 0.00433 | 0.0005875 | 2.54211e-06 | 0.7866 | -10.39584 | -8.17734
236.70017 | 0.72859 | -10.75611 | -7.83677 | 0.74075 | -11.03945 | -8.17746 | 0.76315 | -10.61631 | -8.10179 | 0.74831 | -10.91733 | -8.16955 | 0.04754 | -0.00788 | -0.000374338 | 0.56411 | -7.9477 | -4.48339 | 0.77872 | -10.51451 | -8.18789 | 0.53461 | -7.35354 | -3.93128 | -0.0061 | 0.00115 | -7.0127e-06 | 0.12212 | -6.30776 | -0.7703 | 0.74779 | -9.80271 | -7.33037 | 0.78605 | -10.52339 | -8.27191 | 0.7619 | -10.47875 | -7.98378 | 0.77482 | -10.37977 | -8.0424 | 0.28594 | -6.31705 | -1.80629 | 0.01092 | -0.00202 | -2.21211e-05 | 0.0223 | -4.5399 | -0.10126 | 0.38498 | -7.12574 | -2.74328 | 0.53791 | -6.87937 | -3.70049 | 0.77836 | -10.3271 | -8.03819 | 0.79809 | -10.01811 | -7.99536 | 0.51146 | -6.18389 | -3.1628 | -0.02051 | 0.00279 | -5.71828e-05 | 0.77346 | -10.52076 | -8.13736
236.80016 | 0.73816 | -10.64967 | -7.8612 | 0.75058 | -10.97879 | -8.24042 | 0.77176 | -10.59083 | -8.1736 | 0.75458 | -10.86261 | -8.19668 | 0.04489 | -0.00224 | -0.000100711 | 0.54526 | -8.23634 | -4.49091 | 0.7717 | -10.53424 | -8.12932 | 0.53568 | -6.99138 | -3.74512 | 0.02178 | -0.0009625 | -2.09633e-05 | 0.12492 | -6.15571 | -0.76897 | 0.72886 | -9.92875 | -7.23665 | 0.76759 | -10.68099 | -8.19866 | 0.77296 | -10.38531 | -8.0274 | 0.75866 | -10.52358 | -7.98386 | 0.28055 | -6.43846 | -1.80628 | -0.01199 | -0.00155 | 1.85814e-05 | 0.02463 | -4.05809 | -0.09995 | 0.38287 | -7.21087 | -2.76081 | 0.53703 | -6.90142 | -3.70624 | 0.78285 | -10.26421 | -8.03536 | 0.79191 | -10.07685 | -7.97997 | 0.48083 | -6.46896 | -3.11049 | 0.04501 | -0.00153 | -6.89292e-05 | 0.78551 | -10.41074 | -8.17779
236.90023 | 0.72812 | -10.72393 | -7.80833 | 0.7134 | -11.16043 | -7.96183 | 0.76004 | -10.68417 | -8.12042 | 0.77116 | -10.75091 | -8.29065 | 0.01217 | -0.0006125 | -7.45167e-06 | 0.55794 | -8.29707 | -4.62929 | 0.78752 | -10.44214 | -8.22338 | 0.52988 | -7.29959 | -3.86792 | 0.01088 | -0.0003125 | -3.40094e-06 | 0.12377 | -6.23204 | -0.77132 | 0.75165 | -9.85558 | -7.40789 | 0.76645 | -10.71526 | -8.2127 | 0.76621 | -10.45303 | -8.00917 | 0.76628 | -10.47182 | -8.02438 | 0.28008 | -6.43704 | -1.80286 | 0.04621 | 0.000125 | 5.77563e-06 | 0.02243 | -4.51452 | -0.10127 | 0.38082 | -7.24658 | -2.75967 | 0.54908 | -6.89645 | -3.78668 | 0.76568 | -10.40697 | -7.9684 | 0.79866 | -10.03189 | -8.01203 | 0.50216 | -6.36117 | -3.19429 | 0.05192 | -0.00298 | -0.000154784 | 0.78133 | -10.45018 | -8.16504
237.00023 | 0.73913 | -10.68029 | -7.89407 | 0.74356 | -11.01994 | -8.19403 | 0.77212 | -10.58174 | -8.17043 | 0.78359 | -10.59441 | -8.30171 | 0.00862 | -0.00284 | -2.45074e-05 | 0.54644 | -8.42826 | -4.60553 | 0.79972 | -10.33922 | -8.26847 | 0.52655 | -7.44393 | -3.91961 | -0.01532 | -0.00374 | 5.73505e-05 | 0.13043 | -5.90091 | -0.76967 | 0.7667 | -9.70487 | -7.44068 | 0.7699 | -10.67066 | -8.21531 | 0.77939 | -10.33301 | -8.05346 | 0.76495 | -10.49473 | -8.0279 | 0.27582 | -6.47733 | -1.78658 | 0.01448 | -0.00114 | -1.65649e-05 | 0.02202 | -4.59781 | -0.10124 | 0.38639 | -7.17014 | -2.7705 | 0.5379 | -7.05676 | -3.79583 | 0.78605 | -10.26086 | -8.06559 | 0.80383 | -9.98679 | -8.02763 | 0.47776 | -6.49404 | -3.1026 | -0.05318 | 0.00142 | -7.54434e-05 | 0.77407 | -10.51042 | -8.13576
237.10002 | 0.72796 | -10.74064 | -7.81875 | 0.74183 | -11.00116 | -8.16095 | 0.77246 | -10.59333 | -8.18293 | 0.7529 | -10.87254 | -8.18598 | 0.03333 | -0.00175 | -5.83362e-05 | 0.56407 | -8.18987 | -4.61962 | 0.76987 | -10.55908 | -8.12907 | 0.53589 | -7.02745 | -3.76595 | 0.0454 | -0.00228 | -0.00010356 | 0.12682 | -6.07269 | -0.77011 | 0.73336 | -9.83448 | -7.21219 | 0.75298 | -10.79124 | -8.12555 | 0.77734 | -10.35405 | -8.04864 | 0.77779 | -10.3832 | -8.07598 | 0.27202 | -6.55354 | -1.78272 | -0.00293 | -0.00143 | 4.19929e-06 | 0.02211 | -4.58037 | -0.10127 | 0.38334 | -7.25213 | -2.78 | 0.53065 | -7.16196 | -3.80047 | 0.76799 | -10.39921 | -7.98647 | 0.79085 | -10.10072 | -7.98815 | 0.50882 | -6.32881 | -3.22025 | 0.03218 | -0.00271 | -8.72747e-05 | 0.76191 | -10.59086 | -8.06931
237.2 | 0.71813 | -10.77394 | -7.73711 | 0.7464 | -10.99061 | -8.20338 | 0.73749 | -10.809 | -7.97154 | 0.77626 | -10.71665 | -8.31894 | -0.00439 | 0.00114 | -5.01992e-06 | 0.57251 | -8.15999 | -4.67168 | 0.7802 | -10.48606 | -8.18123 | 0.52509 | -7.26145 | -3.81294 | 0.01755 | -0.00167 | -2.92916e-05 | 0.12926 | -5.95877 | -0.77024 | 0.74248 | -9.86581 | -7.32515 | 0.78099 | -10.58507 | -8.26682 | 0.76556 | -10.45296 | -8.00239 | 0.7652 | -10.47522 | -8.01562 | 0.27952 | -6.37587 | -1.78217 | 0.04392 | -0.00039375 | -1.72923e-05 | 0.02171 | -4.6578 | -0.10112 | 0.39699 | -6.98897 | -2.77453 | 0.54534 | -6.97862 | -3.80571 | 0.78082 | -10.29878 | -8.04147 | 0.79152 | -10.09854 | -7.99323 | 0.50873 | -6.0508 | -3.07821 | -0.02299 | 0.00453 | -0.000104169 | 0.78741 | -10.39296 | -8.18354
237.30002 | 0.70973 | -10.79814 | -7.66376 | 0.75962 | -10.82039 | -8.21937 | 0.7651 | -10.63348 | -8.13563 | 0.77136 | -10.72766 | -8.27486 | 0.02226 | -0.00512 | -0.000113954 | 0.5654 | -8.27193 | -4.67692 | 0.77921 | -10.50918 | -8.18883 | 0.50022 | -7.51968 | -3.7615 | -0.14545 | 0.00264 | -0.000383616 | 0.1322 | -5.80569 | -0.7675 | 0.74223 | -9.82191 | -7.29007 | 0.76653 | -10.69367 | -8.19705 | 0.77839 | -10.26904 | -7.99328 | 0.75978 | -10.48655 | -7.9675 | 0.28159 | -6.30781 | -1.77625 | 0.04213 | -0.00209 | -8.8216e-05 | 0.02221 | -4.55434 | -0.10114 | 0.3911 | -7.088 | -2.7721 | 0.53827 | -6.94555 | -3.73858 | 0.78214 | -10.29153 | -8.04937 | 0.80118 | -10.00988 | -8.01975 | 0.47504 | -6.62988 | -3.14943 | 0.03197 | -0.00638 | -0.000203809 | 0.79126 | -10.33375 | -8.17666
237.4 | 0.71289 | -10.78645 | -7.6896 | 0.73516 | -11.05326 | -8.12588 | 0.75995 | -10.69999 | -8.13142 | 0.78238 | -10.57799 | -8.27598 | 0.0038 | -0.00328 | -1.24516e-05 | 0.59316 | -7.91737 | -4.69626 | 0.78152 | -10.47486 | -8.18635 | 0.55716 | -7.11077 | -3.96185 | 0.00345 | 0.00099375 | 3.42943e-06 | 0.12867 | -5.98699 | -0.77037 | 0.74817 | -9.77341 | -7.31219 | 0.77968 | -10.59779 | -8.26294 | 0.77358 | -10.38497 | -8.0336 | 0.76974 | -10.4507 | -8.04433 | 0.28008 | -6.31297 | -1.76816 | -0.00969 | 0.00388 | -3.75449e-05 | 0.02011 | -4.98896 | -0.10032 | 0.39665 | -6.98971 | -2.77247 | 0.52067 | -7.26818 | -3.78429 | 0.77645 | -10.32584 | -8.0175 | 0.79928 | -10.03216 | -8.01854 | 0.47763 | -6.65766 | -3.17993 | -0.02413 | 0.00294 | -7.08907e-05 | 0.79545 | -10.31939 | -8.20854
237.50007 | 0.74155 | -10.65637 | -7.90219 | 0.75477 | -10.94011 | -8.25722 | 0.76638 | -10.64129 | -8.15523 | 0.77039 | -10.73297 | -8.26858 | 0.02651 | -0.00597 | -0.000158208 | 0.57043 | -8.16942 | -4.66011 | 0.78236 | -10.47441 | -8.19475 | 0.51666 | -7.50338 | -3.87667 | 0.04724 | -0.00523 | -0.000246808 | 0.12938 | -5.95178 | -0.77007 | 0.75963 | -9.7276 | -7.38934 | 0.77388 | -10.64084 | -8.23476 | 0.76771 | -10.4217 | -8.00088 | 0.75175 | -10.55555 | -7.93519 | 0.28171 | -6.27943 | -1.76897 | 0.01866 | -0.00633 | -0.000118116 | 0.02198 | -4.60038 | -0.10113 | 0.39016 | -7.10716 | -2.77296 | 0.55349 | -6.87736 | -3.80656 | 0.78473 | -10.24907 | -8.04274 | 0.79965 | -10.02324 | -8.01511 | 0.45893 | -6.73404 | -3.09047 | 0.03535 | 0.00282 | 9.96569e-05 | 0.77858 | -10.4758 | -8.15624
237.60003 | 0.72424 | -10.74208 | -7.77987 | 0.73272 | -11.06752 | -8.10934 | 0.75961 | -10.67689 | -8.1103 | 0.76161 | -10.80178 | -8.22679 | -0.000721 | -0.0029 | 2.0909e-06 | 0.56931 | -8.19116 | -4.66332 | 0.78824 | -10.43976 | -8.22905 | 0.52945 | -7.32987 | -3.88082 | 0.00772 | -0.00040625 | -3.13788e-06 | 0.12753 | -6.04245 | -0.77059 | 0.73601 | -9.86957 | -7.26413 | 0.7713 | -10.65033 | -8.21459 | 0.76651 | -10.45888 | -8.01682 | 0.76603 | -10.47086 | -8.02099 | 0.27949 | -6.3465 | -1.7738 | -0.01321 | -0.00104 | 1.37921e-05 | 0.02249 | -4.48962 | -0.10097 | 0.38793 | -7.15804 | -2.77683 | 0.52877 | -6.96248 | -3.68154 | 0.77916 | -10.31223 | -8.03488 | 0.79747 | -10.03502 | -8.00265 | 0.47492 | -6.65956 | -3.16274 | 0.01196 | 0.0003 | 3.5877e-06 | 0.78843 | -10.37291 | -8.17829
237.70007 | 0.7586 | -10.5534 | -8.00581 | 0.74097 | -11.03499 | -8.17659 | 0.75519 | -10.69609 | -8.07758 | 0.76409 | -10.79195 | -8.246 | 0.01889 | -0.00177 | -3.34205e-05 | 0.55796 | -8.37171 | -4.67107 | 0.77677 | -10.50171 | -8.15739 | 0.54927 | -6.90173 | -3.79089 | 0.02891 | -0.00133 | -3.84811e-05 | 0.12367 | -6.22182 | -0.76943 | 0.74307 | -9.86413 | -7.32972 | 0.7868 | -10.52587 | -8.2818 | 0.78116 | -10.32003 | -8.06163 | 0.76627 | -10.46249 | -8.01711 | 0.28047 | -6.30629 | -1.76872 | 0.01294 | -0.00379 | -4.90722e-05 | 0.0215 | -4.70297 | -0.10109 | 0.38555 | -7.20695 | -2.77868 | 0.5324 | -7.01471 | -3.73462 | 0.78433 | -10.27163 | -8.05633 | 0.80061 | -10.01359 | -8.01696 | 0.46526 | -6.72428 | -3.12853 | 0.00866 | 0.00096875 | 8.39034e-06 | 0.77847 | -10.47958 | -8.15802
237.8 | 0.71877 | -10.77147 | -7.74219 | 0.71743 | -11.09489 | -7.95982 | 0.76311 | -10.65571 | -8.13145 | 0.77116 | -10.76022 | -8.29787 | -0.00997 | -0.00138 | 1.37669e-05 | 0.55632 | -8.38289 | -4.66358 | 0.77949 | -10.49454 | -8.18041 | 0.5233 | -7.30866 | -3.82462 | -0.02454 | -0.00169 | 4.1568e-05 | 0.12643 | -6.1006 | -0.77132 | 0.75051 | -9.83282 | -7.37966 | 0.77354 | -10.58669 | -8.18925 | 0.76987 | -10.42855 | -8.02867 | 0.76518 | -10.47587 | -8.01593 | 0.27936 | -6.33754 | -1.77049 | 0.000492 | -0.0003 | -1.476e-07 | 0.02201 | -4.58889 | -0.10102 | 0.37775 | -7.37346 | -2.78535 | 0.54678 | -6.6834 | -3.65435 | 0.78924 | -10.22344 | -8.06874 | 0.79421 | -10.07244 | -7.99965 | 0.48153 | -6.65827 | -3.20618 | 0.00455 | -0.00332 | -1.51103e-05 | 0.76949 | -10.53565 | -8.10705
237.90016 | 0.73578 | -10.66513 | -7.84722 | 0.75504 | -10.95626 | -8.27245 | 0.78131 | -10.50485 | -8.20749 | 0.77465 | -10.72819 | -8.31055 | 0.02528 | -0.00148 | -3.72924e-05 | 0.58949 | -7.97009 | -4.69827 | 0.80025 | -10.33097 | -8.26737 | 0.55339 | -7.03686 | -3.89414 | 0.01491 | 0.00154 | 2.30158e-05 | 0.12495 | -6.16902 | -0.77079 | 0.74922 | -9.80239 | -7.34418 | 0.7671 | -10.68859 | -8.19923 | 0.76445 | -10.46342 | -7.99874 | 0.7752 | -10.39642 | -8.05928 | 0.27723 | -6.39389 | -1.77258 | 0.01243 | -0.00634 | -7.87688e-05 | 0.02154 | -4.69004 | -0.101 | 0.38963 | -7.17716 | -2.79642 | 0.54542 | -6.8226 | -3.72118 | 0.7783 | -10.30456 | -8.02003 | 0.8043 | -9.98545 | -8.03131 | 0.46931 | -6.81753 | -3.19953 | -0.02267 | 0.0027 | -6.12198e-05 | 0.78686 | -10.39239 | -8.17734
238.00014 | 0.71161 | -10.78413 | -7.67408 | 0.70361 | -11.19151 | -7.87449 | 0.7608 | -10.67519 | -8.12169 | 0.76409 | -10.78736 | -8.24247 | 0.00666 | -0.00133 | -8.85947e-06 | 0.57208 | -8.21919 | -4.70202 | 0.77864 | -10.49724 | -8.17357 | 0.55207 | -7.16749 | -3.95692 | -0.01978 | 0.00246 | -4.85871e-05 | 0.12868 | -5.99684 | -0.77166 | 0.76681 | -9.69286 | -7.43257 | 0.77807 | -10.56096 | -8.21717 | 0.77098 | -10.41106 | -8.02668 | 0.77853 | -10.37958 | -8.08081 | 0.26909 | -6.55383 | -1.76358 | 0.02109 | -0.00604 | -0.000127337 | 0.02317 | -4.35073 | -0.10079 | 0.38345 | -7.26037 | -2.78397 | 0.53696 | -6.84583 | -3.67592 | 0.78062 | -10.27982 | -8.02467 | 0.80415 | -9.99229 | -8.03525 | 0.48034 | -6.62222 | -3.18089 | 0.06279 | -0.00517 | -0.00032453 | 0.77735 | -10.46398 | -8.1342
238.10023 | 0.72409 | -10.746 | -7.78106 | 0.74854 | -10.95825 | -8.20268 | 0.76166 | -10.67696 | -8.13221 | 0.7541 | -10.88768 | -8.21044 | 0.00614 | -0.00221 | -1.35508e-05 | 0.56748 | -8.23015 | -4.67047 | 0.79204 | -10.39914 | -8.23654 | 0.60838 | -6.66364 | -4.05402 | 0.01996 | -0.00129 | -2.57011e-05 | 0.12486 | -6.16316 | -0.76954 | 0.75234 | -9.75766 | -7.34109 | 0.76714 | -10.68657 | -8.19813 | 0.76699 | -10.43347 | -8.00239 | 0.77317 | -10.41331 | -8.05123 | 0.26655 | -6.58723 | -1.7558 | -0.03099 | 0.002 | -6.1976e-05 | 0.02131 | -4.73391 | -0.1009 | 0.37157 | -7.47411 | -2.77718 | 0.53437 | -6.81118 | -3.63968 | 0.77312 | -10.38525 | -8.029 | 0.80385 | -9.98693 | -8.028 | 0.46993 | -6.78722 | -3.18951 | 0.00555 | 0.00019375 | 1.07454e-06 | 0.7868 | -10.39223 | -8.17666
238.20023 | 0.71508 | -10.72504 | -7.6693 | 0.73703 | -11.03877 | -8.13591 | 0.74712 | -10.75574 | -8.03579 | 0.75755 | -10.83517 | -8.20823 | 0.02545 | -0.00471 | -0.000119914 | 0.57192 | -8.27029 | -4.72993 | 0.78602 | -10.44411 | -8.20929 | 0.54929 | -7.25892 | -3.98722 | -0.00496 | 0.00063125 | -3.13226e-06 | 0.12563 | -6.13181 | -0.77031 | 0.75348 | -9.85368 | -7.42454 | 0.76028 | -10.70759 | -8.14074 | 0.77961 | -10.32946 | -8.05292 | 0.76671 | -10.43779 | -8.0028 | 0.27143 | -6.5288 | -1.77209 | -0.02672 | -0.00199 | 5.3277e-05 | 0.0234 | -4.30584 | -0.10075 | 0.40308 | -6.90514 | -2.78334 | 0.58179 | -6.86809 | -3.99577 | 0.77768 | -10.29951 | -8.00967 | 0.80094 | -10.01066 | -8.01794 | 0.46269 | -6.79351 | -3.14327 | -0.04873 | 0.0006375 | -3.10654e-05 | 0.78375 | -10.41627 | -8.16379
238.30002 | 0.74064 | -10.62789 | -7.8714 | 0.71284 | -11.15044 | -7.94843 | 0.76389 | -10.63814 | -8.12631 | 0.75544 | -10.85974 | -8.20392 | 0.02633 | -0.00159 | -4.1965e-05 | 0.55873 | -8.39614 | -4.69119 | 0.79422 | -10.39102 | -8.25281 | 0.53366 | -7.43157 | -3.9659 | 0.04252 | -0.00181 | -7.67981e-05 | 0.12529 | -6.14714 | -0.77016 | 0.76067 | -9.75318 | -7.41893 | 0.77179 | -10.61384 | -8.19169 | 0.7738 | -10.36887 | -8.02339 | 0.78241 | -10.32434 | -8.07781 | 0.26713 | -6.62131 | -1.76878 | -0.04338 | -0.00061875 | 2.6842e-05 | 0.02253 | -4.48013 | -0.10091 | 0.41104 | -6.74924 | -2.77422 | 0.55555 | -7.20822 | -4.00451 | 0.77583 | -10.35699 | -8.0353 | 0.7969 | -10.05033 | -8.00907 | 0.47042 | -6.75873 | -3.17947 | -0.04251 | 0.0007375 | -3.13519e-05 | 0.79118 | -10.30503 | -8.15312
238.40024 | 0.73648 | -10.68401 | -7.86857 | 0.75027 | -10.99844 | -8.25185 | 0.78427 | -10.43532 | -8.18412 | 0.76181 | -10.81854 | -8.24171 | 0.01626 | -0.0008 | -1.30112e-05 | 0.54987 | -8.48321 | -4.66469 | 0.77702 | -10.51017 | -8.16663 | 0.59429 | -6.83882 | -4.06422 | 0.00249 | 0.00397 | 9.87822e-06 | 0.13125 | -5.85449 | -0.76841 | 0.75941 | -9.6553 | -7.33238 | 0.75823 | -10.7481 | -8.14957 | 0.78364 | -10.29403 | -8.06686 | 0.77759 | -10.37032 | -8.06383 | 0.27179 | -6.5193 | -1.77187 | 0.000548 | -0.00379 | -2.07897e-06 | 0.02158 | -4.67779 | -0.10096 | 0.38821 | -7.16391 | -2.78107 | 0.59506 | -6.76408 | -4.025 | 0.77932 | -10.31337 | -8.0374 | 0.80295 | -9.97798 | -8.01182 | 0.49236 | -6.42944 | -3.16558 | -0.00504 | 0.00226 | -1.14007e-05 | 0.78176 | -10.42917 | -8.15309
238.50002 | 0.72755 | -10.71798 | -7.79784 | 0.72997 | -11.07371 | -8.08346 | 0.75343 | -10.72102 | -8.07748 | 0.75766 | -10.84384 | -8.21595 | 0.04224 | -0.00281 | -0.00011855 | 0.57304 | -8.17122 | -4.68241 | 0.78589 | -10.43895 | -8.20387 | 0.54871 | -6.69859 | -3.67556 | 0.04683 | -0.00127 | -5.94181e-05 | 0.12551 | -6.13401 | -0.76991 | 0.75857 | -9.70069 | -7.35866 | 0.76449 | -10.71313 | -8.19008 | 0.78037 | -10.31826 | -8.0521 | 0.76918 | -10.4512 | -8.03887 | 0.27505 | -6.47308 | -1.78045 | 0.01096 | -0.0005125 | -5.61751e-06 | 0.02211 | -4.56117 | -0.10084 | 0.39566 | -7.06016 | -2.79341 | 0.54248 | -6.45505 | -3.50172 | 0.78072 | -10.29024 | -8.03375 | 0.8021 | -9.97707 | -8.0026 | 0.48493 | -6.49928 | -3.15168 | -0.01011 | -0.00166 | 1.67497e-05 | 0.79539 | -10.30706 | -8.19815
238.60002 | 0.74574 | -10.62486 | -7.92338 | 0.73861 | -10.97361 | -8.1052 | 0.76011 | -10.68137 | -8.119 | 0.76175 | -10.81801 | -8.24065 | 0.01789 | -0.00219 | -3.91366e-05 | 0.57824 | -8.1712 | -4.72494 | 0.78737 | -10.43692 | -8.2177 | 0.50951 | -7.52129 | -3.83216 | -0.00877 | 0.00131 | -1.1508e-05 | 0.12821 | -5.99667 | -0.76883 | 0.76269 | -9.78763 | -7.46495 | 0.76209 | -10.69421 | -8.14993 | 0.76783 | -10.43795 | -8.01454 | 0.76272 | -10.48483 | -7.99695 | 0.27514 | -6.4731 | -1.78102 | 0.02219 | -0.00298 | -6.60033e-05 | 0.02237 | -4.51412 | -0.10099 | 0.39236 | -7.05241 | -2.76711 | 0.52423 | -6.94221 | -3.63933 | 0.78231 | -10.27684 | -8.03972 | 0.80492 | -9.96854 | -8.02392 | 0.49458 | -6.49642 | -3.21301 | 0.01574 | 0.00175 | 2.7552e-05 | 0.7868 | -10.38646 | -8.17207
238.70007 | 0.72834 | -10.73317 | -7.8174 | 0.72618 | -11.08842 | -8.0522 | 0.76216 | -10.64861 | -8.11594 | 0.76733 | -10.74713 | -8.2466 | 0.07031 | -0.00293 | -0.000206087 | 0.55701 | -8.18154 | -4.5572 | 0.79379 | -10.36152 | -8.22485 | 0.51492 | -7.33783 | -3.7784 | -0.01288 | 1.875e-05 | -2.41481e-07 | 0.12246 | -6.27072 | -0.76792 | 0.75195 | -9.82358 | -7.38684 | 0.77179 | -10.64244 | -8.21373 | 0.78025 | -10.33662 | -8.06514 | 0.76888 | -10.44879 | -8.03382 | 0.27835 | -6.4476 | -1.79466 | 0.00574 | -0.00421 | -2.41713e-05 | 0.02334 | -4.3156 | -0.1007 | 0.40241 | -6.85756 | -2.75958 | 0.51666 | -6.86036 | -3.54449 | 0.78105 | -10.27617 | -8.02619 | 0.79351 | -10.07727 | -7.99638 | 0.49095 | -6.62478 | -3.25243 | 0.0014 | -0.00494 | -6.93114e-06 | 0.77966 | -10.44449 | -8.14312
238.80009 | 0.73886 | -10.68554 | -7.89512 | 0.74144 | -10.98568 | -8.14521 | 0.75932 | -10.67906 | -8.10885 | 0.75063 | -10.88602 | -8.17135 | 0.01691 | -0.0002875 | -4.86105e-06 | 0.58653 | -7.91911 | -4.64477 | 0.76924 | -10.55912 | -8.12249 | 0.53644 | -7.10796 | -3.81298 | 0.00847 | -0.00079375 | -6.72465e-06 | 0.12521 | -6.15489 | -0.77067 | 0.75783 | -9.76063 | -7.39693 | 0.77761 | -10.60562 | -8.24701 | 0.76882 | -10.42064 | -8.01159 | 0.77303 | -10.39757 | -8.03763 | 0.27649 | -6.46521 | -1.78757 | 0.02242 | -0.00141 | -3.15295e-05 | 0.02291 | -4.40315 | -0.10086 | 0.39643 | -6.97684 | -2.76579 | 0.53247 | -5.79193 | -3.08404 | 0.77792 | -10.33021 | -8.03604 | 0.80097 | -10.01694 | -8.02326 | 0.48569 | -6.6405 | -3.22526 | 0.03275 | -0.00536 | -0.000175433 | 0.78312 | -10.41142 | -8.15342
238.90012 | 0.7395 | -10.67088 | -7.89117 | 0.73686 | -11.02811 | -8.12613 | 0.76683 | -10.63687 | -8.15669 | 0.76579 | -10.78153 | -8.25642 | 0.01492 | -0.00191 | -2.84432e-05 | 0.55956 | -8.39598 | -4.69809 | 0.79523 | -10.36923 | -8.24594 | 0.52391 | -6.76037 | -3.54185 | 0.03098 | 0.0029 | 8.9842e-05 | 0.12016 | -6.3881 | -0.76757 | 0.74977 | -9.79054 | -7.34064 | 0.77715 | -10.607 | -8.24327 | 0.77193 | -10.38177 | -8.01402 | 0.77341 | -10.40472 | -8.04712 | 0.2948 | -6.01971 | -1.7746 | -0.04241 | -0.00096875 | 4.10857e-05 | 0.02222 | -4.53934 | -0.10088 | 0.3783 | -7.29646 | -2.76026 | 0.46818 | -6.29184 | -2.94572 | 0.77014 | -10.36904 | -7.98559 | 0.79397 | -10.05083 | -7.98005 | 0.50642 | -6.26061 | -3.17052 | -0.0086 | -0.00029375 | 2.52507e-06 | 0.7791 | -10.47121 | -8.15808
239.0001 | 0.7653 | -10.50258 | -8.03766 | 0.72271 | -11.12374 | -8.03927 | 0.77721 | -10.51304 | -8.17088 | 0.77807 | -10.68878 | -8.31663 | 0.04871 | -0.00218 | -0.00010624 | 0.5659 | -8.13397 | -4.60299 | 0.78073 | -10.48961 | -8.18955 | 0.47967 | -7.66505 | -3.67671 | 0.03359 | -0.0023 | -7.72616e-05 | 0.12638 | -6.10184 | -0.77114 | 0.75073 | -9.71706 | -7.29486 | 0.77602 | -10.60931 | -8.23304 | 0.77676 | -10.36622 | -8.05211 | 0.77133 | -10.39374 | -8.01705 | 0.28076 | -6.34071 | -1.78025 | 0.02135 | -0.00513 | -0.000109578 | 0.02206 | -4.57791 | -0.10098 | 0.37457 | -7.34023 | -2.74943 | 0.44337 | -7.08959 | -3.14331 | 0.77564 | -10.33609 | -8.01711 | 0.79556 | -10.05964 | -8.003 | 0.46547 | -6.67463 | -3.10684 | 0.03763 | -0.00534 | -0.000200839 | 0.77892 | -10.46909 | -8.15459
239.10016 | 0.73496 | -10.71447 | -7.87476 | 0.73491 | -11.05899 | -8.12732 | 0.77434 | -10.48813 | -8.12142 | 0.76839 | -10.75104 | -8.26101 | 0.01065 | -0.00713 | -7.59621e-05 | 0.56779 | -8.03941 | -4.56466 | 0.79567 | -10.36302 | -8.24557 | 0.5486 | -7.47782 | -4.10235 | 0.04965 | -0.00397 | -0.000197048 | 0.12395 | -6.22146 | -0.77116 | 0.74338 | -9.86714 | -7.33503 | 0.75745 | -10.75366 | -8.14536 | 0.77782 | -10.36734 | -8.06391 | 0.75232 | -10.56691 | -7.94966 | 0.27441 | -6.63248 | -1.82 | -0.02301 | 0.00184 | -4.24192e-05 | 0.02186 | -4.61131 | -0.10082 | 0.36696 | -7.43021 | -2.72657 | 0.5543 | -7.06321 | -3.91514 | 0.77263 | -10.35959 | -8.00414 | 0.78934 | -10.08769 | -7.96265 | 0.41671 | -6.80286 | -2.8348 | 0.07063 | -0.0041 | -0.000289579 | 0.78459 | -10.41806 | -8.17388
239.20014 | 0.74905 | -10.57849 | -7.92378 | 0.72661 | -11.08708 | -8.05594 | 0.7484 | -10.74779 | -8.0437 | 0.73928 | -10.95896 | -8.10172 | 0.09878 | -0.00366 | -0.000361796 | 0.5712 | -8.19127 | -4.67889 | 0.77921 | -10.50663 | -8.18689 | 0.54415 | -7.49546 | -4.07864 | -0.01417 | 0.00198 | -2.80664e-05 | 0.1279 | -6.02032 | -0.76997 | 0.74458 | -9.84639 | -7.33146 | 0.76206 | -10.70734 | -8.15966 | 0.75336 | -10.52652 | -7.93031 | 0.76733 | -10.46428 | -8.02958 | 0.28294 | -6.34524 | -1.79535 | -0.02221 | 0.00090625 | -2.0126e-05 | 0.02213 | -4.55854 | -0.1009 | 0.37296 | -7.33002 | -2.7338 | 0.58452 | -6.93659 | -4.05455 | 0.77747 | -10.32633 | -8.0284 | 0.79931 | -10.01814 | -8.00757 | 0.44574 | -6.54716 | -2.91836 | 0.00951 | -0.00051875 | -4.93383e-06 | 0.77847 | -10.47921 | -8.15779
239.30019 | 0.7277 | -10.72501 | -7.80454 | 0.75922 | -10.87447 | -8.25616 | 0.73902 | -10.79403 | -7.97698 | 0.76981 | -10.76724 | -8.28871 | 0.02181 | -0.00256 | -5.57544e-05 | 0.58234 | -7.90877 | -4.60557 | 0.77836 | -10.50638 | -8.17776 | 0.54322 | -7.34747 | -3.99128 | -0.03231 | 0.00178 | -5.7554e-05 | 0.12467 | -6.18834 | -0.77149 | 0.76349 | -9.7082 | -7.41213 | 0.77609 | -10.64895 | -8.26451 | 0.77743 | -10.37785 | -8.06806 | 0.77099 | -10.45208 | -8.05844 | 0.2809 | -6.41445 | -1.80184 | 0.00169 | -0.00349 | -5.89046e-06 | 0.02218 | -4.54813 | -0.10085 | 0.37482 | -7.27148 | -2.72549 | 0.55404 | -7.34593 | -4.06992 | 0.78554 | -10.25464 | -8.05545 | 0.80169 | -9.9868 | -8.00633 | 0.42377 | -6.9173 | -2.93136 | 0.00415 | 0.00589 | 2.44508e-05 | 0.77376 | -10.50477 | -8.12817
239.40017 | 0.74475 | -10.64341 | -7.92664 | 0.71768 | -11.12167 | -7.98182 | 0.76827 | -10.6001 | -8.14376 | 0.76197 | -10.82149 | -8.2457 | 0.01514 | 0.00061875 | 9.36664e-06 | 0.56501 | -8.15877 | -4.60975 | 0.7747 | -10.53085 | -8.15825 | 0.55422 | -7.25794 | -4.0225 | -0.00654 | -0.00079375 | 5.19112e-06 | 0.12578 | -6.12781 | -0.77077 | 0.75153 | -9.70971 | -7.29714 | 0.76891 | -10.69541 | -8.22382 | 0.76358 | -10.4778 | -8.00063 | 0.77378 | -10.42335 | -8.0654 | 0.27381 | -6.56804 | -1.79841 | -0.00334 | 0.00093125 | -3.10944e-06 | 0.02313 | -4.34971 | -0.1006 | 0.37191 | -7.32469 | -2.72414 | 0.58453 | -7.02089 | -4.10391 | 0.78686 | -10.23274 | -8.0517 | 0.79408 | -10.05605 | -7.98535 | 0.46892 | -6.58885 | -3.08964 | 0.00847 | -0.00151 | -1.28139e-05 | 0.78112 | -10.44452 | -8.15838
239.50019 | 0.731 | -10.72691 | -7.84136 | 0.73412 | -11.07232 | -8.12841 | 0.76584 | -10.62608 | -8.13785 | 0.75772 | -10.83712 | -8.21152 | 0.05003 | -0.00479 | -0.000239812 | 0.53264 | -8.60564 | -4.58371 | 0.7825 | -10.4629 | -8.18723 | 0.53342 | -7.54943 | -4.02701 | -0.00387 | 0.00058125 | -2.25002e-06 | 0.13107 | -5.87581 | -0.77013 | 0.73492 | -9.92926 | -7.29725 | 0.77145 | -10.63934 | -8.20772 | 0.7694 | -10.42105 | -8.01792 | 0.75797 | -10.51791 | -7.97225 | 0.28536 | -6.29497 | -1.7963 | 0.00336 | -0.0043 | -1.44437e-05 | 0.02138 | -4.71004 | -0.10071 | 0.37752 | -6.94902 | -2.6234 | 0.57311 | -7.03987 | -4.03464 | 0.77735 | -10.30885 | -8.01356 | 0.79503 | -10.04168 | -7.98343 | 0.49127 | -6.49222 | -3.18946 | -0.00169 | 0.00244 | -4.14216e-06 | 0.78221 | -10.43039 | -8.15875
239.60003 | 0.745 | -10.64144 | -7.92784 | 0.69436 | -11.18154 | -7.76396 | 0.75024 | -10.75053 | -8.06548 | 0.75195 | -10.89771 | -8.19457 | 0.08287 | -0.00577 | -0.000478551 | 0.56679 | -8.08477 | -4.58237 | 0.77812 | -10.48486 | -8.15843 | 0.55152 | -7.33059 | -4.04294 | -0.02326 | 0.00115 | -2.67444e-05 | 0.1298 | -5.92485 | -0.76905 | 0.74183 | -9.91753 | -7.35709 | 0.77088 | -10.63433 | -8.19781 | 0.78452 | -10.27564 | -8.06146 | 0.76789 | -10.43851 | -8.01565 | 0.28495 | -6.28104 | -1.78976 | 0.049 | -0.00293 | -0.000143622 | 0.02251 | -4.47311 | -0.10069 | 0.37577 | -6.99509 | -2.62851 | 0.56734 | -7.18419 | -4.07586 | 0.78116 | -10.26608 | -8.01947 | 0.79911 | -9.9923 | -7.98492 | 0.4859 | -6.56982 | -3.1923 | 0.02521 | -0.00173 | -4.34821e-05 | 0.79001 | -10.38954 | -8.20785
239.70002 | 0.72589 | -10.74141 | -7.79714 | 0.70518 | -11.17064 | -7.87734 | 0.74208 | -10.77729 | -7.99757 | 0.7651 | -10.79853 | -8.26191 | 0.01744 | -0.00416 | -7.26107e-05 | 0.5772 | -8.08288 | -4.66548 | 0.78233 | -10.45408 | -8.17849 | 0.54629 | -7.59574 | -4.14944 | -0.01107 | 0.00128 | -1.41847e-05 | 0.12538 | -6.15192 | -0.77133 | 0.75225 | -9.81981 | -7.3869 | 0.76534 | -10.66077 | -8.15912 | 0.76687 | -10.44984 | -8.01372 | 0.76746 | -10.4578 | -8.02596 | 0.2766 | -6.45179 | -1.78454 | 0.00798 | -0.00568 | -4.53421e-05 | 0.02216 | -4.54753 | -0.10077 | 0.38035 | -6.91718 | -2.63096 | 0.56354 | -7.14208 | -4.02482 | 0.78699 | -10.22305 | -8.04547 | 0.80674 | -9.94174 | -8.02044 | 0.51009 | -6.3632 | -3.24581 | -0.03363 | 0.00788 | -0.000264876 | 0.78308 | -10.39966 | -8.14376
239.80002 | 0.72717 | -10.71543 | -7.7919 | 0.73662 | -11.03704 | -8.13012 | 0.77184 | -10.59363 | -8.17661 | 0.75675 | -10.83118 | -8.19649 | 0.00216 | -0.00646 | -1.39784e-05 | 0.56788 | -8.13546 | -4.61999 | 0.78346 | -10.48316 | -8.21311 | 0.59643 | -7.12276 | -4.24822 | -0.02359 | -0.00059375 | 1.40066e-05 | 0.12239 | -6.28998 | -0.76981 | 0.74611 | -9.86044 | -7.35699 | 0.76545 | -10.69858 | -8.1892 | 0.77226 | -10.40407 | -8.03465 | 0.76567 | -10.48141 | -8.02531 | 0.28406 | -6.26546 | -1.77973 | 0.03818 | -0.00359 | -0.000136989 | 0.02235 | -4.50689 | -0.10074 | 0.37841 | -6.97442 | -2.63917 | 0.57267 | -7.07054 | -4.04906 | 0.78047 | -10.26954 | -8.01504 | 0.80102 | -9.94717 | -7.96792 | 0.49826 | -6.45839 | -3.21793 | 0.01908 | 0.0003375 | 6.43984e-06 | 0.77313 | -10.51566 | -8.12999
239.90009 | 0.72225 | -10.74679 | -7.76181 | 0.71182 | -11.14763 | -7.93507 | 0.76328 | -10.64816 | -8.12754 | 0.76186 | -10.81512 | -8.23965 | 0.0102 | -0.00143 | -1.45393e-05 | 0.56767 | -8.17798 | -4.64237 | 0.78758 | -10.39723 | -8.18866 | 0.55066 | -7.47719 | -4.11741 | 0.00197 | 0.00096875 | 1.91037e-06 | 0.12883 | -5.97338 | -0.76954 | 0.75021 | -9.86512 | -7.40095 | 0.7744 | -10.60806 | -8.21493 | 0.76255 | -10.45936 | -7.97582 | 0.77384 | -10.40323 | -8.05041 | 0.27607 | -6.42607 | -1.77402 | 0.00736 | -0.00088125 | -6.48953e-06 | 0.02236 | -4.50405 | -0.10072 | 0.36118 | -7.31071 | -2.64048 | 0.54235 | -7.38135 | -4.00329 | 0.78289 | -10.26944 | -8.03984 | 0.80588 | -9.92847 | -8.00119 | 0.48756 | -6.78761 | -3.30933 | -0.00963 | 0.00069375 | -6.68151e-06 | 0.7781 | -10.45286 | -8.13335
240.00007 | 0.7274 | -10.71607 | -7.79488 | 0.74716 | -10.98854 | -8.21024 | 0.76215 | -10.65234 | -8.11867 | 0.75401 | -10.86913 | -8.19548 | 0.00845 | -0.00166 | -1.40498e-05 | 0.56556 | -8.23704 | -4.65852 | 0.77437 | -10.53137 | -8.15517 | 0.55888 | -7.49539 | -4.18904 | -0.02208 | 0.0018 | -3.97422e-05 | 0.12644 | -6.09444 | -0.7706 | 0.74817 | -9.81745 | -7.34509 | 0.7587 | -10.74382 | -8.15133 | 0.75559 | -10.51756 | -7.94696 | 0.77629 | -10.36094 | -8.04306 | 0.27318 | -6.48927 | -1.77274 | -0.02203 | 0.00159 | -3.51039e-05 | 0.02208 | -4.56652 | -0.10083 | 0.37716 | -7.00809 | -2.64319 | 0.55778 | -7.10848 | -3.96494 | 0.78329 | -10.26566 | -8.04104 | 0.79753 | -10.01904 | -7.99043 | 0.49872 | -6.45057 | -3.21701 | -0.0316 | 0.00040625 | -1.28363e-05 | 0.7881 | -10.3763 | -8.17755
240.10012 | 0.72886 | -10.72976 | -7.82055 | 0.74438 | -11.00902 | -8.19484 | 0.74896 | -10.74175 | -8.04518 | 0.76128 | -10.81444 | -8.23285 | 0.02123 | -0.00186 | -3.95409e-05 | 0.57088 | -8.20241 | -4.68262 | 0.76926 | -10.54349 | -8.11071 | 0.55114 | -7.29966 | -4.02313 | 0.04658 | -0.00248 | -0.000115577 | 0.12339 | -6.23926 | -0.76989 | 0.75633 | -9.79231 | -7.40624 | 0.78345 | -10.51957 | -8.2416 | 0.7623 | -10.45548 | -7.97021 | 0.77385 | -10.38238 | -8.03441 | 0.26981 | -6.57219 | -1.77327 | 0.00846 | -0.0045 | -3.8061e-05 | 0.02278 | -4.41831 | -0.10065 | 0.37776 | -7.01128 | -2.64861 | 0.58002 | -6.94055 | -4.02568 | 0.786 | -10.21407 | -8.02822 | 0.80455 | -9.96607 | -8.01819 | 0.4889 | -6.45998 | -3.15828 | 0.02602 | -0.00141 | -3.6585e-05 | 0.78137 | -10.43126 | -8.15072
240.20014 | 0.74181 | -10.63581 | -7.88979 | 0.75313 | -10.89727 | -8.20701 | 0.76003 | -10.67677 | -8.11463 | 0.773 | -10.72968 | -8.29404 | -0.05795 | -0.00151 | 8.72917e-05 | 0.5738 | -8.22561 | -4.71981 | 0.78112 | -10.49764 | -8.19997 | 0.55117 | -7.14187 | -3.93641 | -0.0178 | 0.00035625 | -6.34018e-06 | 0.12937 | -5.95222 | -0.77006 | 0.73614 | -9.95038 | -7.32488 | 0.77442 | -10.61752 | -8.22242 | 0.75866 | -10.49492 | -7.96205 | 0.77276 | -10.4163 | -8.04931 | 0.28101 | -6.30545 | -1.77189 | 0.04614 | -0.00343 | -0.000158311 | 0.02338 | -4.29288 | -0.10038 | 0.38149 | -6.96444 | -2.65685 | 0.57697 | -7.02767 | -4.05478 | 0.78779 | -10.23208 | -8.06074 | 0.79797 | -10.02977 | -8.00343 | 0.50672 | -6.22574 | -3.15467 | 0.04486 | 0.0007625 | 3.42073e-05 | 0.78386 | -10.42166 | -8.16915
240.30019 | 0.71871 | -10.75537 | -7.72995 | 0.76351 | -10.84785 | -8.28249 | 0.78168 | -10.52639 | -8.22828 | 0.74994 | -10.89877 | -8.17341 | 0.04268 | -0.00293 | -0.000124845 | 0.5772 | -8.20915 | -4.73832 | 0.77892 | -10.50649 | -8.18373 | 0.53107 | -7.56032 | -4.01503 | 0.01891 | 0.00436 | 8.24731e-05 | 0.12663 | -6.07824 | -0.76966 | 0.73008 | -9.94405 | -7.25991 | 0.77299 | -10.61447 | -8.20493 | 0.77077 | -10.40608 | -8.02065 | 0.76514 | -10.49637 | -8.03124 | 0.28071 | -6.29323 | -1.76659 | 0.04135 | -0.00579 | -0.000239577 | 0.02231 | -4.51792 | -0.10079 | 0.37592 | -7.12148 | -2.67707 | 0.56844 | -7.07148 | -4.01968 | 0.78139 | -10.28646 | -8.03774 | 0.79193 | -10.07137 | -7.9758 | 0.48117 | -6.78114 | -3.26286 | -0.01261 | 0.00235 | -2.96217e-05 | 0.77395 | -10.50258 | -8.12843
240.40019 | 0.72996 | -10.70625 | -7.81518 | 0.73541 | -11.03433 | -8.11475 | 0.75782 | -10.68128 | -8.09446 | 0.75031 | -10.89506 | -8.17469 | 0.04261 | 0.00208 | 8.86883e-05 | 0.57244 | -7.89344 | -4.51855 | 0.79465 | -10.33548 | -8.21308 | 0.54309 | -7.45981 | -4.05131 | 0.01844 | -0.00295 | -5.44039e-05 | 0.1291 | -5.96234 | -0.76976 | 0.74927 | -9.85645 | -7.3851 | 0.76691 | -10.65667 | -8.17273 | 0.77235 | -10.36886 | -8.00837 | 0.7518 | -10.56659 | -7.94401 | 0.27784 | -6.36363 | -1.76808 | 0.01636 | -0.00188 | -3.07848e-05 | 0.02258 | -4.46056 | -0.10073 | 0.36797 | -7.25389 | -2.66919 | 0.55416 | -7.1009 | -3.93503 | 0.78014 | -10.24547 | -7.9929 | 0.79644 | -10.03422 | -7.99164 | 0.49242 | -6.44942 | -3.17583 | 0.04015 | -0.00174 | -6.97641e-05 | 0.79016 | -10.34435 | -8.17365
240.50021 | 0.75523 | -10.57906 | -7.98961 | 0.70867 | -11.15545 | -7.90552 | 0.77549 | -10.53231 | -8.16769 | 0.7616 | -10.80511 | -8.22917 | 0.03427 | 0.0002125 | 7.28174e-06 | 0.5702 | -7.71892 | -4.40134 | 0.78522 | -10.45761 | -8.2115 | 0.54945 | -7.50812 | -4.12535 | -0.01439 | 0.00459 | -6.61041e-05 | 0.12858 | -5.98779 | -0.76992 | 0.76657 | -9.71142 | -7.44451 | 0.78304 | -10.53705 | -8.2509 | 0.75212 | -10.52071 | -7.91285 | 0.76494 | -10.48146 | -8.01769 | 0.27655 | -6.40638 | -1.77168 | 0.03015 | -6.25e-06 | -1.88419e-07 | 0.02173 | -4.63716 | -0.10074 | 0.37324 | -7.18381 | -2.68132 | 0.58047 | -6.91349 | -4.01311 | 0.76822 | -10.35495 | -7.95487 | 0.80739 | -9.93179 | -8.01881 | 0.45877 | -6.88744 | -3.15972 | -0.03701 | -0.00093125 | 3.44684e-05 | 0.78614 | -10.38775 | -8.16624
240.60005 | 0.72274 | -10.72748 | -7.75315 | 0.75299 | -10.95035 | -8.24554 | 0.73987 | -10.7833 | -7.97822 | 0.7621 | -10.81549 | -8.24247 | 0.01205 | -0.00287 | -3.45742e-05 | 0.56585 | -7.92642 | -4.48518 | 0.77716 | -10.49374 | -8.15528 | 0.54245 | -7.52255 | -4.08061 | 0.05748 | -0.00685 | -0.000393724 | 0.12364 | -6.20971 | -0.76777 | 0.75122 | -9.80436 | -7.36522 | 0.76059 | -10.69344 | -8.13332 | 0.77913 | -10.33391 | -8.05142 | 0.76847 | -10.44938 | -8.03002 | 0.27234 | -6.50819 | -1.77243 | 0.01415 | -0.00599 | -8.46992e-05 | 0.02206 | -4.56995 | -0.10079 | 0.37582 | -7.40505 | -2.78294 | 0.56769 | -6.98124 | -3.96321 | 0.77745 | -10.28864 | -7.99895 | 0.79184 | -10.07894 | -7.98091 | 0.47932 | -6.5405 | -3.13499 | 0.00204 | -0.00101 | -2.07056e-06 | 0.77874 | -10.45868 | -8.14458
240.7 | 0.74075 | -10.66024 | -7.89659 | 0.72537 | -11.08145 | -8.0382 | 0.76366 | -10.64863 | -8.13191 | 0.76698 | -10.77496 | -8.26415 | 0.01494 | -0.00238 | -3.55711e-05 | 0.55897 | -7.74249 | -4.32781 | 0.77684 | -10.50341 | -8.15942 | 0.57853 | -7.11096 | -4.1139 | 0.01229 | 0.00103 | 1.2673e-05 | 0.12245 | -6.27389 | -0.76823 | 0.74569 | -9.85634 | -7.34976 | 0.75487 | -10.77302 | -8.13217 | 0.77627 | -10.31873 | -8.01014 | 0.76413 | -10.4953 | -8.01979 | 0.26719 | -6.61245 | -1.76677 | 0.05259 | -0.00264 | -0.000138703 | 0.02233 | -4.50909 | -0.10067 | 0.38624 | -7.23068 | -2.79279 | 0.58497 | -6.88709 | -4.02874 | 0.7821 | -10.26512 | -8.02838 | 0.79542 | -10.03944 | -7.98559 | 0.47651 | -6.29594 | -3.00006 | 0.04847 | 0.001 | 4.8467e-05 | 0.77754 | -10.47074 | -8.14139
240.80023 | 0.69827 | -10.82229 | -7.55693 | 0.7575 | -10.71139 | -8.11385 | 0.77178 | -10.58758 | -8.17126 | 0.76819 | -10.77481 | -8.27707 | 0.05571 | -0.0007875 | -4.38685e-05 | 0.49447 | -8.54392 | -4.22469 | 0.7733 | -10.53257 | -8.14482 | 0.57208 | -7.16896 | -4.10123 | -0.03809 | 0.00162 | -6.18946e-05 | 0.12556 | -6.124 | -0.76895 | 0.73542 | -9.9551 | -7.32115 | 0.76603 | -10.67286 | -8.17576 | 0.76106 | -10.48146 | -7.97705 | 0.76348 | -10.48874 | -8.00793 | 0.28056 | -6.28609 | -1.7636 | -0.01849 | 4.375e-05 | -8.0885e-07 | 0.02218 | -4.54155 | -0.10072 | 0.39021 | -7.15266 | -2.79104 | 0.58421 | -6.87472 | -4.01625 | 0.78946 | -10.19272 | -8.0467 | 0.78778 | -10.11059 | -7.96492 | 0.47182 | -6.50603 | -3.06968 | 0.00749 | 0.00041875 | 3.13644e-06 | 0.79815 | -10.27717 | -8.20274
240.90003 | 0.74018 | -10.62641 | -7.86548 | 0.73598 | -11.03773 | -8.12357 | 0.75595 | -10.68387 | -8.07648 | 0.75026 | -10.90194 | -8.17933 | 0.06781 | -0.00112 | -7.58647e-05 | 0.52708 | -8.03766 | -4.2365 | 0.78009 | -10.46951 | -8.16715 | 0.54467 | -7.22659 | -3.93611 | 0.00938 | -0.00166 | -1.55943e-05 | 0.13118 | -5.85039 | -0.76743 | 0.7555 | -9.72495 | -7.34725 | 0.76916 | -10.67813 | -8.2132 | 0.77079 | -10.41391 | -8.02688 | 0.75871 | -10.52794 | -7.98769 | 0.27818 | -6.36258 | -1.76991 | 0.00728 | -0.00379 | -2.75806e-05 | 0.02242 | -4.48795 | -0.10062 | 0.38809 | -7.20273 | -2.79528 | 0.52925 | -7.51558 | -3.97761 | 0.78242 | -10.25229 | -8.02155 | 0.79736 | -10.03997 | -8.00543 | 0.45285 | -6.57869 | -2.97914 | -0.01974 | -0.000225 | 4.44083e-06 | 0.77431 | -10.47098 | -8.10773
241.00003 | 0.73823 | -10.66875 | -7.87594 | 0.7278 | -11.06735 | -8.05478 | 0.75076 | -10.74215 | -8.06476 | 0.76587 | -10.79161 | -8.26495 | 0.00755 | -0.0039 | -2.94606e-05 | 0.51486 | -8.13306 | -4.18739 | 0.76604 | -10.57733 | -8.10266 | 0.53475 | -7.44014 | -3.9786 | 0.00384 | 0.0004125 | 1.58524e-06 | 0.12896 | -5.96944 | -0.76979 | 0.72016 | -9.99904 | -7.2009 | 0.76497 | -10.68687 | -8.17518 | 0.78512 | -10.28398 | -8.07416 | 0.76496 | -10.47901 | -8.01597 | 0.27909 | -6.36957 | -1.7777 | -0.000703 | -0.00161 | 1.13359e-06 | 0.02239 | -4.49368 | -0.10061 | 0.39339 | -7.10262 | -2.79413 | 0.5981 | -6.76931 | -4.04875 | 0.78043 | -10.25626 | -8.00426 | 0.79724 | -10.02691 | -7.99389 | 0.4545 | -6.58727 | -2.99389 | 0.0111 | 0.00227 | 2.51718e-05 | 0.79101 | -10.34889 | -8.18605
241.10007 | 0.74194 | -10.66318 | -7.9114 | 0.74207 | -11.01147 | -8.17124 | 0.76801 | -10.61157 | -8.14974 | 0.75029 | -10.88799 | -8.16912 | 0.00292 | -0.00295 | -8.6022e-06 | 0.4907 | -7.44982 | -3.65563 | 0.77988 | -10.48854 | -8.17978 | 0.52398 | -7.47006 | -3.91418 | -0.03291 | 0.00426 | -0.000140275 | 0.12736 | -6.0439 | -0.76977 | 0.75795 | -9.73833 | -7.3812 | 0.78487 | -10.55804 | -8.28665 | 0.77524 | -10.36524 | -8.03558 | 0.76376 | -10.48716 | -8.00966 | 0.27272 | -6.51161 | -1.77586 | 0.01971 | -0.00318 | -6.26897e-05 | 0.02115 | -4.75457 | -0.10056 | 0.37417 | -7.44323 | -2.785 | 0.61232 | -6.53759 | -4.00306 | 0.79041 | -10.15881 | -8.02964 | 0.80688 | -9.94577 | -8.02508 | 0.47888 | -6.28901 | -3.01166 | -0.02587 | 0.00074375 | -1.92416e-05 | 0.77142 | -10.49639 | -8.09713
241.20003 | 0.72961 | -10.71425 | -7.8172 | 0.70892 | -11.13496 | -7.89383 | 0.75484 | -10.70779 | -8.08271 | 0.76375 | -10.73256 | -8.19696 | 0.04958 | -0.00616 | -0.000305506 | 0.49924 | -7.45961 | -3.72411 | 0.77424 | -10.50713 | -8.13503 | 0.52797 | -7.43206 | -3.92389 | -0.03752 | 0.000175 | -6.56548e-06 | 0.12675 | -6.05859 | -0.76791 | 0.74456 | -9.86945 | -7.34837 | 0.76148 | -10.70904 | -8.15472 | 0.77969 | -10.33172 | -8.05557 | 0.77063 | -10.40289 | -8.01683 | 0.28106 | -6.315 | -1.77492 | -0.03534 | 0.00133 | -4.68295e-05 | 0.02206 | -4.55937 | -0.1006 | 0.38686 | -7.22349 | -2.79445 | 0.58615 | -6.68015 | -3.91556 | 0.76723 | -10.36908 | -7.95549 | 0.79004 | -10.0818 | -7.96498 | 0.47014 | -6.33201 | -2.97696 | 0.02384 | -0.00234 | -5.57283e-05 | 0.76964 | -10.55846 | -8.12624
241.30009 | 0.6993 | -10.83006 | -7.57348 | 0.73711 | -11.03638 | -8.13505 | 0.77141 | -10.54647 | -8.13567 | 0.74391 | -10.92308 | -8.12576 | 0.00395 | -0.00020625 | -8.14069e-07 | 0.49951 | -8.08368 | -4.0379 | 0.79541 | -10.35635 | -8.23759 | 0.56788 | -7.10492 | -4.03475 | -0.01552 | -0.00065 | 1.0088e-05 | 0.12485 | -6.16732 | -0.76999 | 0.74283 | -9.87176 | -7.33303 | 0.77076 | -10.65465 | -8.21216 | 0.77872 | -10.34344 | -8.05469 | 0.76942 | -10.43846 | -8.03157 | 0.27977 | -6.32562 | -1.76973 | 0.00866 | 0.00317 | 2.74892e-05 | 0.02194 | -4.57996 | -0.10048 | 0.38117 | -7.34825 | -2.80092 | 0.55044 | -7.17065 | -3.94698 | 0.78585 | -10.20566 | -8.02007 | 0.80205 | -9.99342 | -8.01523 | 0.46983 | -6.48665 | -3.0476 | 0.000174 | -0.00096875 | -1.68562e-07 | 0.77713 | -10.45624 | -8.1259
241.40009 | 0.73686 | -10.66054 | -7.85532 | 0.71381 | -11.12386 | -7.94038 | 0.76074 | -10.65599 | -8.10643 | 0.76503 | -10.80091 | -8.26299 | 0.03135 | -0.00293 | -9.1883e-05 | 0.47131 | -7.25632 | -3.42 | 0.77882 | -10.50614 | -8.18235 | 0.55601 | -7.33051 | -4.07585 | 0.00117 | -0.00188 | -2.20106e-06 | 0.1264 | -6.09649 | -0.77062 | 0.74793 | -9.81222 | -7.33888 | 0.78639 | -10.51547 | -8.26926 | 0.76937 | -10.38608 | -7.99078 | 0.76378 | -10.49135 | -8.01304 | 0.2753 | -6.43086 | -1.77042 | -0.054 | -0.00088125 | 4.75875e-05 | 0.02352 | -4.2548 | -0.10008 | 0.38042 | -7.31905 | -2.78433 | 0.57299 | -6.78761 | -3.88922 | 0.77659 | -10.27489 | -7.97941 | 0.77831 | -10.19147 | -7.93217 | 0.46427 | -6.55187 | -3.04182 | 0.00148 | -0.00429 | -6.33328e-06 | 0.77807 | -10.46163 | -8.1399
241.50009 | 0.70433 | -10.82083 | -7.62143 | 0.70757 | -11.14261 | -7.88412 | 0.74607 | -10.75631 | -8.02498 | 0.77196 | -10.73006 | -8.28317 | -0.01087 | 0.00114 | -1.24303e-05 | 0.50336 | -7.65039 | -3.85089 | 0.78963 | -10.4152 | -8.22418 | 0.55822 | -7.29304 | -4.0711 | 0.00762 | 0.00023125 | 1.7612e-06 | 0.12551 | -6.13119 | -0.76951 | 0.76048 | -9.71199 | -7.38577 | 0.76285 | -10.71489 | -8.17385 | 0.76313 | -10.46609 | -7.98703 | 0.77001 | -10.39131 | -8.00145 | 0.26865 | -6.55437 | -1.76085 | 0.08099 | -0.0006 | -4.8597e-05 | 0.01977 | -5.04232 | -0.09968 | 0.39776 | -7.00795 | -2.7875 | 0.56305 | -7.15835 | -4.03051 | 0.78262 | -10.24089 | -8.01471 | 0.80886 | -9.91219 | -8.01759 | 0.49747 | -5.99811 | -2.98388 | -0.0232 | 0.00121 | -2.81324e-05 | 0.77667 | -10.4439 | -8.11143
241.6001 | 0.7194 | -10.76654 | -7.74549 | 0.7159 | -11.13024 | -7.96816 | 0.76556 | -10.59909 | -8.1142 | 0.75118 | -10.88487 | -8.1765 | 0.03274 | -0.00309 | -0.000101289 | 0.546 | -7.23111 | -3.94816 | 0.79951 | -10.32458 | -8.25465 | 0.54877 | -7.45613 | -4.09167 | 0.00883 | 0.0001375 | 1.21467e-06 | 0.12963 | -5.93002 | -0.76869 | 0.74783 | -9.76958 | -7.30599 | 0.7682 | -10.66768 | -8.19493 | 0.76299 | -10.46334 | -7.9834 | 0.78508 | -10.27371 | -8.06566 | 0.27566 | -6.47452 | -1.78475 | -0.00586 | -0.00065625 | 3.84366e-06 | 0.02193 | -4.58863 | -0.10062 | 0.38894 | -7.21117 | -2.80469 | 0.55643 | -7.26892 | -4.04467 | 0.77765 | -10.28491 | -7.99802 | 0.81049 | -9.91708 | -8.03768 | 0.43888 | -6.77559 | -2.97369 | 0.04146 | -0.00165 | -6.84074e-05 | 0.78458 | -10.40767 | -8.1657
241.70017 | 0.75864 | -10.54673 | -8.0012 | 0.72722 | -11.07917 | -8.05703 | 0.75541 | -10.69727 | -8.0808 | 0.77036 | -10.74566 | -8.27802 | -0.01547 | 0.0005 | -7.734e-06 | 0.54528 | -7.60909 | -4.14909 | 0.78084 | -10.4788 | -8.18222 | 0.5511 | -7.43252 | -4.09606 | -0.02122 | 0.00273 | -5.783e-05 | 0.12651 | -6.08819 | -0.77022 | 0.73709 | -9.91352 | -7.30712 | 0.78772 | -10.43778 | -8.22206 | 0.77062 | -10.39744 | -8.01245 | 0.76699 | -10.46378 | -8.02556 | 0.27944 | -6.34324 | -1.77257 | -0.00984 | 0.00015 | -1.4757e-06 | 0.0217 | -4.63531 | -0.10058 | 0.39868 | -7.04479 | -2.80864 | 0.58328 | -6.90292 | -4.02633 | 0.77346 | -10.32491 | -7.98592 | 0.79317 | -10.07978 | -7.99501 | 0.46042 | -6.81502 | -3.13774 | -0.01421 | 0.00325 | -4.61955e-05 | 0.78296 | -10.42464 | -8.1621
241.80017 | 0.73533 | -10.68058 | -7.85378 | 0.7293 | -11.05667 | -8.06363 | 0.74624 | -10.75529 | -8.026 | 0.76561 | -10.79979 | -8.2684 | -0.00849 | -0.00453 | 3.84218e-05 | 0.51104 | -8.06106 | -4.11949 | 0.76832 | -10.54469 | -8.10171 | 0.56541 | -7.22781 | -4.08666 | -0.00155 | 0.00011875 | -1.83588e-07 | 0.12643 | -6.09821 | -0.77102 | 0.74908 | -9.83935 | -7.37046 | 0.78069 | -10.57784 | -8.25805 | 0.78012 | -10.32562 | -8.05525 | 0.77504 | -10.38123 | -8.04586 | 0.27879 | -6.41363 | -1.78804 | 0.02179 | -0.00044375 | -9.66976e-06 | 0.02227 | -4.51872 | -0.10061 | 0.38585 | -7.28172 | -2.80966 | 0.57378 | -7.10351 | -4.07586 | 0.77222 | -10.32865 | -7.97602 | 0.80315 | -9.95451 | -7.99495 | 0.49074 | -6.35325 | -3.11777 | -0.02589 | 0.00204 | -5.2759e-05 | 0.79064 | -10.34689 | -8.18067
241.90024 | 0.73066 | -10.70054 | -7.81843 | 0.73508 | -11.03111 | -8.10873 | 0.76455 | -10.637 | -8.13253 | 0.76164 | -10.80979 | -8.23315 | 0.02601 | -0.00414 | -0.000107633 | 0.50567 | -7.86074 | -3.97495 | 0.7888 | -10.41783 | -8.21755 | 0.53661 | -7.33343 | -3.93517 | 0.00403 | 0.00066875 | 2.6964e-06 | 0.12954 | -5.95174 | -0.77102 | 0.7498 | -9.86097 | -7.39373 | 0.77057 | -10.68803 | -8.23583 | 0.76433 | -10.44608 | -7.98423 | 0.77335 | -10.41764 | -8.05645 | 0.26802 | -6.63879 | -1.77935 | 0.00783 | 0.00116 | 9.05575e-06 | 0.02094 | -4.78773 | -0.10028 | 0.39114 | -7.19592 | -2.81463 | 0.53392 | -6.8736 | -3.66998 | 0.77915 | -10.26916 | -8.00119 | 0.80149 | -9.98917 | -8.00625 | 0.47074 | -6.72196 | -3.16429 | 0.00851 | 0.00198 | 1.68545e-05 | 0.78534 | -10.40943 | -8.17492
242.00024 | 0.74526 | -10.63931 | -7.92906 | 0.71796 | -11.11661 | -7.98131 | 0.74761 | -10.75784 | -8.04271 | 0.76165 | -10.82581 | -8.24546 | 0.00656 | -0.00466 | -3.05907e-05 | 0.48813 | -8.22102 | -4.01295 | 0.78234 | -10.47644 | -8.19619 | 0.54105 | -7.40449 | -4.00618 | 0.04417 | -0.00606 | -0.000267535 | 0.12921 | -5.95961 | -0.77003 | 0.75068 | -9.83649 | -7.38405 | 0.76717 | -10.68788 | -8.19944 | 0.77984 | -10.31296 | -8.04247 | 0.76588 | -10.45896 | -8.01031 | 0.27623 | -6.47324 | -1.78809 | 0.03237 | -0.00223 | -7.20255e-05 | 0.02198 | -4.58117 | -0.10071 | 0.387 | -7.28214 | -2.8182 | 0.53129 | -6.19615 | -3.29196 | 0.77592 | -10.32258 | -8.0095 | 0.80242 | -9.98526 | -8.01239 | 0.46581 | -6.67206 | -3.10788 | -0.02738 | 0.00205 | -5.61228e-05 | 0.77163 | -10.51963 | -8.11722
242.10003 | 0.7098 | -10.78656 | -7.6563 | 0.74153 | -11.01074 | -8.16483 | 0.77057 | -10.57053 | -8.14536 | 0.75458 | -10.86284 | -8.19692 | 0.0304 | -0.00172 | -5.22569e-05 | 0.5005 | -7.98127 | -3.99459 | 0.79597 | -10.37271 | -8.25635 | 0.56413 | -7.30961 | -4.12356 | -0.00482 | 0.00095625 | -4.61008e-06 | 0.12732 | -6.04244 | -0.76931 | 0.74304 | -9.9176 | -7.36914 | 0.77587 | -10.60529 | -8.22837 | 0.76684 | -10.43039 | -7.99848 | 0.75682 | -10.55195 | -7.98587 | 0.27404 | -6.52079 | -1.78697 | 0.0272 | -0.00269 | -7.32565e-05 | 0.02195 | -4.57864 | -0.10051 | 0.3867 | -7.27388 | -2.81281 | 0.47896 | -7.01957 | -3.3621 | 0.77466 | -10.33366 | -8.00511 | 0.79408 | -10.05351 | -7.98325 | 0.47613 | -6.63179 | -3.1576 | 0.01758 | 0.00388 | 6.81147e-05 | 0.77701 | -10.48626 | -8.14791
242.20002 | 0.71793 | -10.74511 | -7.71425 | 0.71702 | -11.09991 | -7.95884 | 0.76352 | -10.64393 | -8.12687 | 0.77248 | -10.72712 | -8.28643 | 0.02454 | -0.00192 | -4.7088e-05 | 0.48467 | -8.02822 | -3.89101 | 0.77107 | -10.55466 | -8.13833 | 0.55281 | -7.18751 | -3.97331 | 0.03154 | -0.00201 | -6.32831e-05 | 0.12257 | -6.27661 | -0.76934 | 0.75235 | -9.69333 | -7.2928 | 0.77571 | -10.59241 | -8.21668 | 0.78217 | -10.29651 | -8.05358 | 0.76202 | -10.48779 | -7.9919 | 0.27262 | -6.54631 | -1.78468 | -0.03721 | 0.00272 | -0.000101173 | 0.02177 | -4.61983 | -0.10055 | 0.38069 | -7.39856 | -2.81658 | 0.47337 | -7.13829 | -3.37909 | 0.78038 | -10.28351 | -8.02507 | 0.79328 | -10.05444 | -7.97603 | 0.49709 | -6.37967 | -3.17124 | -0.04234 | -0.00048125 | 2.03766e-05 | 0.77801 | -10.47821 | -8.15217
242.30009 | 0.73639 | -10.68109 | -7.86546 | 0.73448 | -11.07987 | -8.13791 | 0.76046 | -10.67631 | -8.11894 | 0.75478 | -10.88874 | -8.21862 | 0.03633 | -0.00794 | -0.00028833 | 0.49807 | -7.61814 | -3.79434 | 0.78696 | -10.42982 | -8.20785 | 0.52926 | -7.69921 | -4.07489 | 0.02426 | -0.0009 | -2.18322e-05 | 0.12661 | -6.09363 | -0.77149 | 0.74793 | -9.85891 | -7.37375 | 0.75949 | -10.73394 | -8.15229 | 0.78261 | -10.25949 | -8.02915 | 0.76315 | -10.49798 | -8.01155 | 0.27806 | -6.40182 | -1.7801 | -0.0067 | -0.00183 | 1.22675e-05 | 0.02155 | -4.6661 | -0.10057 | 0.39625 | -7.12073 | -2.82158 | 0.56318 | -7.15811 | -4.03129 | 0.77555 | -10.32201 | -8.00528 | 0.80299 | -9.98449 | -8.01747 | 0.48615 | -6.42652 | -3.12426 | 0.02181 | -0.00249 | -5.43962e-05 | 0.77828 | -10.46304 | -8.14317
242.40009 | 0.73676 | -10.67853 | -7.86754 | 0.74136 | -10.92606 | -8.10011 | 0.77679 | -10.54222 | -8.1891 | 0.75377 | -10.88091 | -8.20175 | 0.0032 | -0.00349 | -1.1153e-05 | 0.52472 | -7.70133 | -4.04103 | 0.78974 | -10.41925 | -8.22852 | 0.52162 | -7.62645 | -3.97807 | -0.00398 | 0.00394 | -1.56673e-05 | 0.12946 | -5.94937 | -0.77019 | 0.75606 | -9.74684 | -7.36921 | 0.7674 | -10.68493 | -8.19964 | 0.7688 | -10.41588 | -8.00777 | 0.76631 | -10.47526 | -8.02735 | 0.2734 | -6.47873 | -1.77126 | -0.00408 | -0.00203 | 8.29562e-06 | 0.02185 | -4.59989 | -0.10052 | 0.39725 | -7.12541 | -2.83053 | 0.54854 | -7.35102 | -4.03235 | 0.78379 | -10.26312 | -8.04409 | 0.78522 | -10.12316 | -7.94888 | 0.4638 | -6.49434 | -3.01205 | 0.00088 | 0.00035 | 3.08e-07 | 0.77338 | -10.50602 | -8.1252
242.50009 | 0.72739 | -10.71557 | -7.79436 | 0.74509 | -10.9679 | -8.17213 | 0.74896 | -10.74176 | -8.04512 | 0.74627 | -10.91702 | -8.14709 | 0.31788 | -0.00589 | -0.00187 | 0.49084 | -8.02323 | -3.93815 | 0.76773 | -10.57428 | -8.11822 | 0.5253 | -7.45531 | -3.91629 | 0.00559 | -0.00299 | -1.67321e-05 | 0.12726 | -6.05775 | -0.77089 | 0.75633 | -9.80552 | -7.41626 | 0.7737 | -10.64569 | -8.23662 | 0.76842 | -10.43011 | -8.01474 | 0.75493 | -10.53556 | -7.95361 | 0.29078 | -6.0903 | -1.77095 | -0.04969 | -0.00096875 | 4.81343e-05 | 0.02228 | -4.51139 | -0.10051 | 0.39561 | -7.14957 | -2.82841 | 0.56478 | -7.1303 | -4.02702 | 0.78436 | -10.24112 | -8.03272 | 0.80062 | -9.99706 | -8.00386 | 0.45791 | -6.51915 | -2.9852 | -0.02872 | 0.00159 | -4.57693e-05 | 0.78613 | -10.41283 | -8.18584
242.60003 | 0.75848 | -10.45669 | -7.93123 | 0.73071 | -11.06094 | -8.08231 | 0.75638 | -10.69743 | -8.09136 | 0.7501 | -10.87891 | -8.16026 | 0.0223 | -5.625e-05 | -1.25438e-06 | 0.49999 | -8.10184 | -4.0508 | 0.78421 | -10.45916 | -8.20213 | 0.54173 | -7.31444 | -3.96249 | -0.00308 | -3.75e-05 | 1.1535e-07 | 0.12326 | -6.24664 | -0.76996 | 0.7444 | -9.80281 | -7.2972 | 0.76313 | -10.71319 | -8.17553 | 0.77129 | -10.41019 | -8.02929 | 0.76719 | -10.44776 | -8.01538 | 0.2841 | -6.24531 | -1.7743 | -0.00841 | 0.00343 | -2.88465e-05 | 0.02237 | -4.48984 | -0.10042 | 0.39033 | -7.24059 | -2.82625 | 0.54657 | -7.21945 | -3.94595 | 0.77938 | -10.29454 | -8.02331 | 0.80079 | -9.99513 | -8.00396 | 0.45907 | -6.44029 | -2.95653 | 0.04431 | -0.00129 | -5.70517e-05 | 0.7695 | -10.52336 | -8.09771
242.70019 | 0.71526 | -10.73324 | -7.67703 | 0.74567 | -10.9955 | -8.199 | 0.7728 | -10.52088 | -8.13052 | 0.75539 | -10.81561 | -8.17 | 0.01594 | -0.0072 | -0.000114782 | 0.49626 | -7.74014 | -3.8411 | 0.78321 | -10.45331 | -8.18718 | 0.56088 | -7.23766 | -4.05945 | 0.00875 | -0.00407 | -3.56522e-05 | 0.12619 | -6.09274 | -0.76883 | 0.74283 | -9.76623 | -7.25463 | 0.75806 | -10.7449 | -8.14533 | 0.76091 | -10.47132 | -7.96778 | 0.76502 | -10.46329 | -8.00468 | 0.28004 | -6.34507 | -1.77685 | 0.000639 | -0.00209 | -1.33391e-06 | 0.02197 | -4.57137 | -0.10042 | 0.39016 | -7.23687 | -2.82358 | 0.54303 | -7.41354 | -4.02578 | 0.78753 | -10.22853 | -8.05526 | 0.78998 | -10.06692 | -7.95271 | 0.45216 | -6.36429 | -2.87771 | 0.03994 | -0.00271 | -0.00010809 | 0.77487 | -10.45877 | -8.10417
242.80017 | 0.72135 | -10.74043 | -7.74765 | 0.72726 | -11.06746 | -8.04888 | 0.76225 | -10.65211 | -8.11959 | 0.74223 | -10.92577 | -8.10949 | 0.04856 | -0.00086875 | -4.219e-05 | 0.48874 | -7.69855 | -3.76259 | 0.78458 | -10.44186 | -8.1925 | 0.54407 | -7.33924 | -3.99303 | -0.02075 | -0.00219 | 4.53862e-05 | 0.1294 | -5.9614 | -0.77139 | 0.74231 | -9.85261 | -7.31373 | 0.77389 | -10.64285 | -8.23638 | 0.76467 | -10.44977 | -7.99061 | 0.74908 | -10.55962 | -7.90998 | 0.27423 | -6.48802 | -1.77919 | -0.00263 | 0.00085625 | -2.25536e-06 | 0.02185 | -4.60172 | -0.10057 | 0.39652 | -7.13041 | -2.82734 | 0.56798 | -7.08532 | -4.02435 | 0.77252 | -10.3384 | -7.98661 | 0.7848 | -10.08766 | -7.91674 | 0.4375 | -6.90635 | -3.0215 | -0.03174 | 0.00413 | -0.000130923 | 0.78325 | -10.41248 | -8.15557
242.90002 | 0.7321 | -10.62868 | -7.78128 | 0.74575 | -10.99727 | -8.20127 | 0.76358 | -10.64237 | -8.12634 | 0.75355 | -10.85333 | -8.17856 | 0.02254 | -0.00579 | -0.000130614 | 0.51364 | -6.98859 | -3.58964 | 0.79558 | -10.35922 | -8.24156 | 0.54046 | -7.46194 | -4.0329 | -0.03731 | -0.00104 | 3.89465e-05 | 0.1221 | -6.31016 | -0.77044 | 0.73566 | -9.92297 | -7.29991 | 0.76929 | -10.64328 | -8.18781 | 0.78067 | -10.31395 | -8.0518 | 0.76686 | -10.43466 | -8.00195 | 0.26851 | -6.62845 | -1.77979 | 0.00402 | -0.00123 | -4.94593e-06 | 0.02426 | -4.10137 | -0.09949 | 0.40038 | -7.06049 | -2.82691 | 0.59839 | -6.8226 | -4.0826 | 0.78458 | -10.24566 | -8.03854 | 0.79873 | -9.99669 | -7.98465 | 0.44667 | -6.67296 | -2.98063 | 0.02095 | -0.0002375 | -4.97491e-06 | 0.77077 | -10.50587 | -8.09756
243.00002 | 0.74223 | -10.65896 | -7.91142 | 0.73815 | -10.99004 | -8.11234 | 0.75362 | -10.70694 | -8.06895 | 0.76206 | -10.80089 | -8.23092 | -0.03062 | 0.00030625 | -9.37891e-06 | 0.47606 | -7.95851 | -3.78873 | 0.77382 | -10.52922 | -8.14773 | 0.54213 | -7.28307 | -3.94838 | -0.01539 | 0.00103 | -1.57707e-05 | 0.12737 | -6.05809 | -0.77161 | 0.7623 | -9.68816 | -7.3853 | 0.77569 | -10.62748 | -8.24361 | 0.77014 | -10.38744 | -7.99975 | 0.76512 | -10.45251 | -7.99743 | 0.27761 | -6.41364 | -1.78049 | 0.03756 | -0.00084375 | -3.16904e-05 | 0.022 | -4.57076 | -0.10055 | 0.38205 | -7.38233 | -2.82042 | 0.57518 | -7.05996 | -4.06077 | 0.77723 | -10.32581 | -8.0255 | 0.79363 | -10.04904 | -7.97519 | 0.44895 | -6.35204 | -2.85174 | 0.00739 | -0.00386 | -2.85593e-05 | 0.777 | -10.46084 | -8.12807
243.10014 | 0.72204 | -10.70876 | -7.73214 | 0.75089 | -10.83753 | -8.13783 | 0.75162 | -10.71939 | -8.05687 | 0.76134 | -10.79862 | -8.22145 | 0.03337 | -0.00136 | -4.52581e-05 | 0.49726 | -7.56127 | -3.75993 | 0.77516 | -10.51398 | -8.14999 | 0.55568 | -7.20659 | -4.00457 | 0.04513 | -0.0009875 | -4.45639e-05 | 0.12253 | -6.28266 | -0.76981 | 0.72289 | -10.02086 | -7.24399 | 0.76703 | -10.66784 | -8.18258 | 0.7822 | -10.27706 | -8.03873 | 0.77135 | -10.42933 | -8.04464 | 0.26514 | -6.6 | -1.7499 | 0.01593 | -0.00772 | -0.000123044 | 0.02208 | -4.54707 | -0.10041 | 0.39183 | -7.20908 | -2.82473 | 0.57579 | -7.00491 | -4.03338 | 0.78103 | -10.28074 | -8.0296 | 0.80122 | -9.97599 | -7.99295 | 0.45063 | -6.39161 | -2.88025 | 0.01181 | -0.00105 | -1.23995e-05 | 0.78273 | -10.43292 | -8.16612
243.20014 | 0.71094 | -10.77886 | -7.66315 | 0.7586 | -10.87904 | -8.25285 | 0.78416 | -10.38956 | -8.14706 | 0.77034 | -10.70953 | -8.24997 | 0.01637 | -0.00539 | -8.81826e-05 | 0.46805 | -7.66079 | -3.58561 | 0.78658 | -10.43504 | -8.20802 | 0.53861 | -7.47339 | -4.02527 | -0.01391 | -0.00134 | 1.86929e-05 | 0.13053 | -5.8911 | -0.76896 | 0.75786 | -9.72859 | -7.37289 | 0.77235 | -10.63432 | -8.21339 | 0.77884 | -10.30839 | -8.02857 | 0.76953 | -10.44281 | -8.0361 | 0.26635 | -6.54397 | -1.74296 | -0.00626 | -0.00056875 | 3.56037e-06 | 0.02217 | -4.53009 | -0.10045 | 0.38889 | -7.26371 | -2.82481 | 0.58814 | -6.52862 | -3.83974 | 0.78267 | -10.24983 | -8.02219 | 0.78963 | -10.04649 | -7.93305 | 0.45578 | -6.77476 | -3.08781 | 0.07692 | -0.00397 | -0.000305773 | 0.79299 | -10.32543 | -8.18793
243.30017 | 0.70729 | -10.7938 | -7.63438 | 0.7297 | -11.07226 | -8.0794 | 0.77211 | -10.56997 | -8.16122 | 0.75904 | -10.84719 | -8.23349 | 0.0742 | -0.00288 | -0.0002138 | 0.47943 | -7.51336 | -3.60213 | 0.79759 | -10.31514 | -8.22727 | 0.59007 | -6.79677 | -4.01057 | 0.00475 | 0.00128 | 6.09234e-06 | 0.12815 | -6.00437 | -0.76944 | 0.75692 | -9.74135 | -7.37343 | 0.76121 | -10.71866 | -8.1591 | 0.77477 | -10.37255 | -8.03631 | 0.7581 | -10.51403 | -7.97073 | 0.27117 | -6.43021 | -1.74369 | 0.0119 | 0.00085 | 1.01184e-05 | 0.02174 | -4.61789 | -0.10038 | 0.39791 | -7.074 | -2.81484 | 0.57262 | -6.93508 | -3.97115 | 0.78318 | -10.26485 | -8.03919 | 0.79987 | -9.97392 | -7.97786 | 0.44492 | -6.63124 | -2.95038 | 6.2e-05 | -0.00204 | -1.26325e-07 | 0.77774 | -10.45165 | -8.12863
243.40017 | 0.72731 | -10.73916 | -7.81068 | 0.72506 | -11.11399 | -8.05829 | 0.76019 | -10.66208 | -8.10522 | 0.76599 | -10.77746 | -8.25541 | 0.03422 | -0.00374 | -0.000127879 | 0.45029 | -8.06727 | -3.63259 | 0.77858 | -10.49773 | -8.17334 | 0.58272 | -6.82926 | -3.97954 | -0.01398 | 0.000475 | -6.64192e-06 | 0.12727 | -6.05521 | -0.77065 | 0.72539 | -9.99458 | -7.25 | 0.76634 | -10.71031 | -8.20771 | 0.77788 | -10.35913 | -8.05815 | 0.76406 | -10.48091 | -8.00806 | 0.2779 | -6.36261 | -1.76818 | -0.0035 | -0.00125 | 4.38125e-06 | 0.02247 | -4.46688 | -0.10035 | 0.39615 | -7.10643 | -2.81519 | 0.59355 | -6.93831 | -4.11825 | 0.7674 | -10.38651 | -7.9706 | 0.79393 | -10.03141 | -7.96423 | 0.42684 | -6.56479 | -2.80209 | 0.00847 | -0.00023125 | -1.95753e-06 | 0.77987 | -10.46073 | -8.15801
243.50023 | 0.69406 | -10.85588 | -7.53461 | 0.74415 | -10.99872 | -8.18473 | 0.77367 | -10.56758 | -8.17577 | 0.76174 | -10.82554 | -8.24624 | 0.03224 | 0.00183 | 5.90303e-05 | 0.45745 | -8.29823 | -3.79603 | 0.78513 | -10.44842 | -8.20337 | 0.54542 | -7.37799 | -4.02411 | 0.03476 | -0.00169 | -5.88815e-05 | 0.13044 | -5.87983 | -0.76694 | 0.75788 | -9.73789 | -7.38013 | 0.76462 | -10.71068 | -8.18958 | 0.77295 | -10.3573 | -8.00568 | 0.77616 | -10.40038 | -8.0724 | 0.27487 | -6.40662 | -1.76099 | -0.02721 | -0.00158 | 4.28495e-05 | 0.02181 | -4.59958 | -0.10033 | 0.39918 | -7.05942 | -2.818 | 0.54897 | -7.27914 | -3.99603 | 0.77004 | -10.36873 | -7.98437 | 0.80092 | -9.97622 | -7.99017 | 0.4412 | -6.66926 | -2.94249 | -0.02489 | 0.00301 | -7.48226e-05 | 0.77683 | -10.44657 | -8.11523
243.60014 | 0.70707 | -10.81324 | -7.64576 | 0.72631 | -11.10942 | -8.06893 | 0.75938 | -10.66688 | -8.10025 | 0.75349 | -10.82987 | -8.16022 | -0.02681 | -0.00030625 | 8.20934e-06 | 0.43759 | -8.47227 | -3.70736 | 0.77259 | -10.54081 | -8.14371 | 0.5478 | -7.31256 | -4.00585 | 0.00538 | -0.00499 | -2.68814e-05 | 0.12981 | -5.91412 | -0.76771 | 0.74057 | -9.91429 | -7.34226 | 0.78678 | -10.51217 | -8.27073 | 0.76393 | -10.44379 | -7.97836 | 0.76599 | -10.46454 | -8.01571 | 0.27997 | -6.27856 | -1.75784 | 0.02776 | 0.00035625 | 9.88843e-06 | 0.02196 | -4.57329 | -0.10042 | 0.40439 | -6.97597 | -2.82103 | 0.58126 | -6.63532 | -3.85683 | 0.79241 | -10.17974 | -8.06655 | 0.79383 | -10.03676 | -7.96749 | 0.45566 | -6.31609 | -2.878 | 0.04451 | -0.00341 | -0.000151602 | 0.78791 | -10.36722 | -8.16844
243.70003 | 0.73993 | -10.46817 | -7.74566 | 0.73368 | -10.97869 | -8.05486 | 0.77676 | -10.54792 | -8.19322 | 0.75159 | -10.88779 | -8.18316 | 0.04507 | -0.00721 | -0.000325046 | 0.45089 | -8.03876 | -3.62459 | 0.78149 | -10.47208 | -8.1838 | 0.55229 | -7.30305 | -4.03343 | -0.000139 | 0.0011 | -1.529e-07 | 0.12816 | -6.00138 | -0.76916 | 0.74196 | -9.88751 | -7.33616 | 0.7732 | -10.66026 | -8.24252 | 0.779 | -10.29108 | -8.01672 | 0.76349 | -10.47425 | -7.99699 | 0.26348 | -6.6965 | -1.76437 | -0.01152 | 3.75e-05 | -4.31963e-07 | 0.02181 | -4.60518 | -0.10045 | 0.40481 | -6.94743 | -2.81237 | 0.59127 | -6.76379 | -3.99924 | 0.77051 | -10.36539 | -7.98661 | 0.79819 | -10.00324 | -7.98445 | 0.45854 | -6.42327 | -2.94536 | -0.03992 | 0.000575 | -2.29523e-05 | 0.78509 | -10.41588 | -8.17739
243.80003 | 0.71215 | -10.76874 | -7.66891 | 0.71901 | -11.09809 | -7.97969 | 0.74628 | -10.75238 | -8.02427 | 0.75315 | -10.871 | -8.18747 | -0.00207 | -0.00177 | 3.66308e-06 | 0.44349 | -7.84904 | -3.481 | 0.7873 | -10.42285 | -8.20595 | 0.53868 | -7.44938 | -4.01281 | 0.0921 | -0.00336 | -0.000309104 | 0.12535 | -6.13329 | -0.76878 | 0.73641 | -9.97701 | -7.34721 | 0.76053 | -10.72511 | -8.15679 | 0.77441 | -10.38701 | -8.04378 | 0.76646 | -10.45702 | -8.01487 | 0.27208 | -6.49355 | -1.76679 | 0.01845 | -0.0081 | -0.000149413 | 0.02223 | -4.51654 | -0.10041 | 0.39264 | -7.18486 | -2.82108 | 0.56772 | -6.92461 | -3.93125 | 0.77246 | -10.35036 | -7.99519 | 0.79419 | -10.03899 | -7.97292 | 0.48037 | -6.18579 | -2.97147 | 0.0344 | 0.00137 | 4.73e-05 | 0.78974 | -10.33949 | -8.16548
243.90005 | 0.73393 | -10.69991 | -7.85301 | 0.71389 | -11.13351 | -7.94806 | 0.74754 | -10.74826 | -8.03473 | 0.76145 | -10.79609 | -8.22073 | 0.00785 | -0.00188 | -1.47716e-05 | 0.4522 | -7.76166 | -3.50983 | 0.79538 | -10.36697 | -8.24571 | 0.55345 | -7.23564 | -4.00458 | -0.06216 | -0.00070625 | 4.38991e-05 | 0.12664 | -6.07063 | -0.76877 | 0.76721 | -9.61251 | -7.37484 | 0.76187 | -10.71891 | -8.16646 | 0.77351 | -10.37054 | -8.02171 | 0.76512 | -10.46654 | -8.00814 | 0.2749 | -6.42235 | -1.76552 | 0.00835 | 0.00104 | 8.71218e-06 | 0.0204 | -4.89522 | -0.09986 | 0.39234 | -7.19075 | -2.82124 | 0.53871 | -7.35027 | -3.95968 | 0.77208 | -10.35184 | -7.99243 | 0.79424 | -10.03744 | -7.97211 | 0.45805 | -6.35414 | -2.91051 | -0.02119 | 0.00407 | -8.63615e-05 | 0.7869 | -10.37595 | -8.16481
244.00003 | 0.74952 | -10.60329 | -7.94739 | 0.73086 | -11.05132 | -8.07697 | 0.75468 | -10.69501 | -8.07131 | 0.75343 | -10.86528 | -8.18626 | -0.0046 | -0.00106 | 4.85769e-06 | 0.43329 | -8.20652 | -3.55581 | 0.79219 | -10.38132 | -8.22396 | 0.52865 | -7.63791 | -4.03782 | -0.0227 | 0.00323 | -7.33429e-05 | 0.12191 | -6.29703 | -0.76768 | 0.73964 | -9.85513 | -7.28921 | 0.7613 | -10.73952 | -8.17594 | 0.77242 | -10.38136 | -8.01875 | 0.76287 | -10.46913 | -7.98655 | 0.28131 | -6.38724 | -1.79679 | -0.03556 | -0.00085 | 3.02285e-05 | 0.02056 | -4.86639 | -0.10007 | 0.39705 | -7.10563 | -2.82126 | 0.56446 | -6.8237 | -3.85171 | 0.7718 | -10.33699 | -7.9781 | 0.80265 | -9.96481 | -7.99823 | 0.453 | -6.57443 | -2.97822 | 0.0221 | -0.000325 | -7.18347e-06 | 0.78086 | -10.43105 | -8.14522
244.10007 | 0.75318 | -10.48665 | -7.89839 | 0.72562 | -11.09243 | -8.04887 | 0.77225 | -10.54329 | -8.14207 | 0.76406 | -10.79193 | -8.24568 | 0.03732 | 5.625e-05 | 2.09914e-06 | 0.47004 | -7.25004 | -3.40781 | 0.78737 | -10.41334 | -8.1992 | 0.55065 | -7.34442 | -4.04422 | 0.01711 | -0.00116 | -1.97834e-05 | 0.13047 | -5.87596 | -0.76662 | 0.73292 | -9.89256 | -7.25043 | 0.76883 | -10.65579 | -8.19254 | 0.76096 | -10.47931 | -7.97434 | 0.75106 | -10.50566 | -7.89039 | 0.28081 | -6.39103 | -1.79465 | -0.00577 | -0.00411 | 2.36848e-05 | 0.02286 | -4.38253 | -0.10018 | 0.39186 | -7.18637 | -2.81605 | 0.55795 | -7.24086 | -4.04002 | 0.78575 | -10.24052 | -8.04654 | 0.79377 | -10.06201 | -7.98694 | 0.43273 | -6.84499 | -2.96206 | -0.01654 | -0.00136 | 2.25317e-05 | 0.77662 | -10.47129 | -8.13222
244.20003 | 0.7487 | -10.52681 | -7.8814 | 0.75392 | -10.92527 | -8.23681 | 0.75796 | -10.67031 | -8.08771 | 0.74707 | -10.91885 | -8.15718 | 0.00703 | -0.00454 | -3.18759e-05 | 0.45605 | -7.61326 | -3.472 | 0.78408 | -10.45167 | -8.19494 | 0.56576 | -7.07772 | -4.00433 | 0.03047 | -0.00048125 | -1.46632e-05 | 0.12394 | -6.19949 | -0.76838 | 0.74806 | -9.81873 | -7.34496 | 0.77852 | -10.60509 | -8.25627 | 0.76811 | -10.39613 | -7.98538 | 0.76975 | -10.43864 | -8.03517 | 0.27525 | -6.48868 | -1.78601 | 0.00449 | -0.00319 | -1.43183e-05 | 0.02246 | -4.46921 | -0.10038 | 0.39446 | -7.12545 | -2.81069 | 0.56023 | -6.91735 | -3.87529 | 0.77936 | -10.30308 | -8.02976 | 0.79913 | -10.01289 | -8.00159 | 0.44906 | -6.56327 | -2.94733 | -0.00764 | -0.000575 | 4.39185e-06 | 0.78093 | -10.43849 | -8.15175
244.30012 | 0.74399 | -10.62807 | -7.9072 | 0.72826 | -11.05256 | -8.04917 | 0.7532 | -10.70276 | -8.06133 | 0.76949 | -10.75178 | -8.27337 | 0.00649 | 0.00133 | 8.60058e-06 | 0.50072 | -7.34858 | -3.67955 | 0.77849 | -10.48769 | -8.1646 | 0.5534 | -7.17126 | -3.96858 | 0.00619 | 0.00364 | 2.25402e-05 | 0.12797 | -6.00476 | -0.76842 | 0.74091 | -9.86386 | -7.30825 | 0.78288 | -10.56464 | -8.27082 | 0.77989 | -10.33049 | -8.05668 | 0.76784 | -10.45088 | -8.02455 | 0.28343 | -6.37045 | -1.80556 | -0.00208 | -0.00103 | 2.13984e-06 | 0.02194 | -4.57196 | -0.10029 | 0.39059 | -7.19397 | -2.80992 | 0.55518 | -6.88156 | -3.82052 | 0.78318 | -10.26167 | -8.03677 | 0.80841 | -9.91889 | -8.01853 | 0.4365 | -6.84746 | -2.98889 | -0.000473 | -0.00153 | 7.24281e-07 | 0.77926 | -10.44035 | -8.13569
244.40009 | 0.7317 | -10.67858 | -7.8135 | 0.73668 | -11.03714 | -8.1308 | 0.74399 | -10.73134 | -7.98406 | 0.75504 | -10.8668 | -8.20481 | 0.03064 | 0.00128 | 3.92562e-05 | 0.45712 | -7.45324 | -3.40705 | 0.78012 | -10.48507 | -8.17962 | 0.57142 | -7.11416 | -4.06518 | 0.00665 | 0.0008125 | 5.40312e-06 | 0.13111 | -5.84666 | -0.76656 | 0.76714 | -9.58498 | -7.353 | 0.76226 | -10.70644 | -8.1611 | 0.76439 | -10.44721 | -7.98571 | 0.74873 | -10.57576 | -7.91839 | 0.2833 | -6.41464 | -1.81729 | 0.01849 | 0.00035 | 6.4715e-06 | 0.02197 | -4.57249 | -0.10044 | 0.38072 | -7.36897 | -2.80551 | 0.59494 | -6.43416 | -3.82796 | 0.77802 | -10.31189 | -8.02287 | 0.79215 | -10.06569 | -7.97357 | 0.44658 | -6.61343 | -2.9534 | 0.03222 | -0.00386 | -0.000124442 | 0.77316 | -10.50423 | -8.12148
244.50014 | 0.72357 | -10.74324 | -7.77347 | 0.72418 | -11.09684 | -8.03615 | 0.76043 | -10.6298 | -8.08318 | 0.76303 | -10.77969 | -8.22525 | -0.00286 | -0.00271 | 7.75504e-06 | 0.41851 | -8.15509 | -3.41302 | 0.77311 | -10.52651 | -8.13814 | 0.54144 | -7.26478 | -3.93347 | 0.00431 | 9.375e-05 | 4.0425e-07 | 0.12902 | -5.93745 | -0.76603 | 0.75059 | -9.77713 | -7.33865 | 0.76281 | -10.71382 | -8.17261 | 0.76514 | -10.45031 | -7.99598 | 0.76596 | -10.46205 | -8.01351 | 0.27326 | -6.60633 | -1.80527 | 0.00593 | -0.00133 | -7.89697e-06 | 0.02205 | -4.54574 | -0.10024 | 0.38667 | -7.25574 | -2.80558 | 0.56078 | -6.83518 | -3.83306 | 0.78877 | -10.19189 | -8.0391 | 0.79894 | -10.01344 | -8.00016 | 0.45874 | -6.60801 | -3.03135 | -0.03463 | 0.0001625 | -5.62689e-06 | 0.77961 | -10.44155 | -8.14037
244.60009 | 0.74973 | -10.61492 | -7.95833 | 0.74835 | -10.85596 | -8.12404 | 0.76038 | -10.65114 | -8.09891 | 0.77117 | -10.73446 | -8.27812 | -0.03965 | -0.00322 | 0.000127884 | 0.46228 | -7.38863 | -3.41564 | 0.77951 | -10.46587 | -8.1583 | 0.55333 | -6.99737 | -3.87185 | -0.03299 | 0.00276 | -9.11376e-05 | 0.12806 | -5.99891 | -0.76824 | 0.74164 | -9.86202 | -7.31408 | 0.76154 | -10.71595 | -8.16061 | 0.76246 | -10.45429 | -7.97102 | 0.75686 | -10.52352 | -7.96486 | 0.2752 | -6.55885 | -1.80502 | 0.04389 | -0.00404 | -0.000177488 | 0.02185 | -4.58094 | -0.10011 | 0.3986 | -7.01286 | -2.79531 | 0.53259 | -7.32301 | -3.90016 | 0.78214 | -10.24509 | -8.01312 | 0.78909 | -10.08248 | -7.956 | 0.46032 | -6.60509 | -3.04048 | -0.03628 | 0.00561 | -0.0002034 | 0.78861 | -10.34144 | -8.15535
244.7001 | 0.73597 | -10.69662 | -7.87242 | 0.74854 | -10.97781 | -8.2173 | 0.77224 | -10.55017 | -8.14721 | 0.76795 | -10.75279 | -8.25762 | 0.03304 | -0.0002125 | -7.01994e-06 | 0.49156 | -7.51103 | -3.69212 | 0.78491 | -10.42447 | -8.18231 | 0.49127 | -6.58324 | -3.23417 | 0.02449 | 7.5e-05 | 1.83713e-06 | 0.12445 | -6.17358 | -0.76828 | 0.73906 | -9.8678 | -7.29289 | 0.76482 | -10.70589 | -8.18807 | 0.77186 | -10.39292 | -8.02189 | 0.76989 | -10.43136 | -8.03096 | 0.28889 | -6.19895 | -1.79081 | 0.0419 | -0.00198 | -8.30223e-05 | 0.02191 | -4.56973 | -0.10013 | 0.40279 | -6.8878 | -2.7743 | 0.53627 | -7.24481 | -3.88519 | 0.78597 | -10.20813 | -8.02325 | 0.7876 | -10.11038 | -7.96292 | 0.46866 | -6.46478 | -3.0298 | -0.08431 | 0.00010625 | -8.95794e-06 | 0.77705 | -10.44961 | -8.11983
244.80009 | 0.76288 | -10.48568 | -7.99934 | 0.70895 | -11.13306 | -7.89279 | 0.77242 | -10.54952 | -8.1487 | 0.74705 | -10.89201 | -8.13691 | -0.01525 | -0.0019 | 2.89769e-05 | 0.54213 | -7.69098 | -4.1695 | 0.77853 | -10.48601 | -8.16373 | 0.54783 | -6.98431 | -3.82624 | 0.00224 | 0.00246 | 5.50861e-06 | 0.1322 | -5.78709 | -0.76503 | 0.7383 | -9.78506 | -7.22432 | 0.76894 | -10.67649 | -8.20964 | 0.76111 | -10.44861 | -7.95252 | 0.76754 | -10.40903 | -7.98939 | 0.28852 | -6.17908 | -1.78278 | 0.02852 | -0.00139 | -3.97539e-05 | 0.02222 | -4.51042 | -0.10021 | 0.38456 | -7.19319 | -2.76619 | 0.55656 | -7.0469 | -3.92201 | 0.77722 | -10.30212 | -8.00704 | 0.7914 | -10.06295 | -7.96382 | 0.47942 | -6.38392 | -3.06059 | -0.00159 | 0.00143 | -2.27283e-06 | 0.77943 | -10.4453 | -8.14136
244.9001 | 0.73353 | -10.70666 | -7.85365 | 0.75644 | -10.89144 | -8.23872 | 0.76231 | -10.63048 | -8.10378 | 0.73827 | -10.95251 | -8.08588 | 0.00397 | -0.00125 | -4.96375e-06 | 0.52206 | -8.10514 | -4.23138 | 0.79136 | -10.3729 | -8.20872 | 0.52893 | -7.37322 | -3.89994 | 0.00388 | 0.00113 | 4.39264e-06 | 0.12754 | -6.02717 | -0.76868 | 0.7294 | -9.86407 | -7.19481 | 0.7706 | -10.59414 | -8.16388 | 0.77391 | -10.36129 | -8.01874 | 0.76184 | -10.50032 | -7.99952 | 0.28271 | -6.34312 | -1.79327 | 0.0373 | -0.00347 | -0.000129371 | 0.02097 | -4.7695 | -0.10002 | 0.38575 | -7.1722 | -2.76667 | 0.55035 | -7.26618 | -3.99897 | 0.77689 | -10.30391 | -8.005 | 0.78698 | -10.09301 | -7.94297 | 0.48462 | -6.33724 | -3.07115 | 0.02543 | -0.00069375 | -1.76421e-05 | 0.78551 | -10.35435 | -8.13349
245.00007 | 0.72731 | -10.71522 | -7.79324 | 0.71443 | -11.13346 | -7.95409 | 0.76872 | -10.58377 | -8.13594 | 0.76669 | -10.72742 | -8.2246 | 0.03244 | -0.00617 | -0.000200323 | 0.54095 | -7.90269 | -4.27499 | 0.7797 | -10.48614 | -8.17603 | 0.55915 | -6.73452 | -3.76559 | -0.02674 | -0.000525 | 1.4038e-05 | 0.12677 | -6.05409 | -0.76749 | 0.72927 | -9.85534 | -7.18718 | 0.7715 | -10.65159 | -8.21768 | 0.76856 | -10.39121 | -7.98626 | 0.78163 | -10.31163 | -8.05987 | 0.27733 | -6.5156 | -1.80698 | 0.00226 | -0.00211 | -4.76369e-06 | 0.02204 | -4.54334 | -0.10016 | 0.39262 | -7.03124 | -2.76059 | 0.5628 | -7.18334 | -4.04277 | 0.78149 | -10.23037 | -7.9949 | 0.7972 | -9.98987 | -7.96393 | 0.46336 | -6.47364 | -2.9996 | 0.00425 | -0.00040625 | -1.72819e-06 | 0.78645 | -10.3928 | -8.17346
245.10012 | 0.72708 | -10.70694 | -7.78482 | 0.72805 | -11.05502 | -8.04861 | 0.75852 | -10.67266 | -8.09544 | 0.77885 | -10.66141 | -8.30363 | 0.00507 | -0.00341 | -1.72595e-05 | 0.53646 | -7.72172 | -4.14239 | 0.77665 | -10.49176 | -8.14839 | 0.52088 | -7.21761 | -3.75948 | 0.01442 | 0.00407 | 5.87696e-05 | 0.12658 | -6.06789 | -0.76805 | 0.7339 | -9.85343 | -7.23141 | 0.76282 | -10.70605 | -8.16676 | 0.77957 | -10.30328 | -8.03209 | 0.77302 | -10.41043 | -8.04742 | 0.27816 | -6.40649 | -1.78205 | 0.03438 | -0.00189 | -6.51014e-05 | 0.02132 | -4.6944 | -0.10007 | 0.38978 | -7.08697 | -2.76236 | 0.56714 | -7.13166 | -4.04468 | 0.78247 | -10.25094 | -8.02103 | 0.78683 | -10.10047 | -7.94734 | 0.4514 | -6.56726 | -2.96448 | -0.03026 | -0.0003 | 9.0786e-06 | 0.7756 | -10.48459 | -8.13189
245.20009 | 0.73098 | -10.71948 | -7.83573 | 0.73794 | -11.00135 | -8.1183 | 0.76127 | -10.63568 | -8.09658 | 0.76151 | -10.80196 | -8.22585 | -0.00605 | 0.00109 | -6.57394e-06 | 0.55179 | -7.2852 | -4.01991 | 0.78724 | -10.402 | -8.18882 | 0.51765 | -7.52239 | -3.89398 | 0.02384 | 0.00061875 | 1.47491e-05 | 0.12868 | -5.95993 | -0.7669 | 0.73868 | -9.77721 | -7.22225 | 0.77729 | -10.54996 | -8.20038 | 0.76504 | -10.42383 | -7.97467 | 0.75628 | -10.50676 | -7.9461 | 0.26913 | -6.58158 | -1.77131 | 0.01305 | -0.00831 | -0.000108495 | 0.02272 | -4.40143 | -0.10002 | 0.37954 | -7.20524 | -2.73465 | 0.55001 | -7.03463 | -3.8691 | 0.77397 | -10.31501 | -7.98351 | 0.78772 | -10.09338 | -7.95072 | 0.43708 | -7.02487 | -3.07046 | -0.01571 | 0.00055625 | -8.74036e-06 | 0.78865 | -10.33973 | -8.15444
245.30014 | 0.71915 | -10.76061 | -7.73845 | 0.72386 | -11.0976 | -8.03313 | 0.76373 | -10.62511 | -8.11474 | 0.75827 | -10.83311 | -8.21445 | 0.01018 | -0.0009375 | -9.54469e-06 | 0.4857 | -8.19493 | -3.98028 | 0.78492 | -10.45134 | -8.2035 | 0.55651 | -7.15915 | -3.98417 | -0.03451 | 0.00158 | -5.43611e-05 | 0.13119 | -5.83929 | -0.76606 | 0.75905 | -9.58649 | -7.27666 | 0.76808 | -10.64707 | -8.17779 | 0.76455 | -10.41423 | -7.96224 | 0.77333 | -10.40251 | -8.04462 | 0.27914 | -6.31014 | -1.76144 | 0.01397 | -0.0003625 | -5.06521e-06 | 0.01912 | -5.14498 | -0.09839 | 0.35005 | -7.58087 | -2.65371 | 0.56792 | -7.02898 | -3.99192 | 0.79018 | -10.15793 | -8.0266 | 0.78817 | -10.09592 | -7.9573 | 0.44664 | -6.2959 | -2.812 | 0.01497 | -0.0003875 | -5.80204e-06 | 0.78716 | -10.34344 | -8.14191
245.40012 | 0.71694 | -10.76419 | -7.71723 | 0.72759 | -11.07206 | -8.05592 | 0.74847 | -10.724 | -8.02654 | 0.76976 | -10.72639 | -8.25678 | 0.00326 | 0.00086875 | 2.83126e-06 | 0.52268 | -7.80133 | -4.07758 | 0.77336 | -10.51641 | -8.13292 | 0.53537 | -7.30501 | -3.91085 | -0.01632 | 0.00364 | -5.94696e-05 | 0.12794 | -5.99751 | -0.76733 | 0.73688 | -9.79308 | -7.21636 | 0.76052 | -10.71792 | -8.1512 | 0.77558 | -10.34229 | -8.02122 | 0.77289 | -10.40038 | -8.03839 | 0.26588 | -6.62172 | -1.76058 | -0.00445 | -0.00186 | 8.2844e-06 | 0.02219 | -4.51001 | -0.10009 | 0.37663 | -7.11145 | -2.67841 | 0.56334 | -6.93798 | -3.90842 | 0.78377 | -10.25466 | -8.0373 | 0.79681 | -9.97347 | -7.94696 | 0.45268 | -6.42541 | -2.90866 | -0.01609 | 0.00045 | -7.2414e-06 | 0.77773 | -10.45169 | -8.12862
245.50014 | 0.72656 | -10.70688 | -7.77923 | 0.68529 | -11.2019 | -7.67661 | 0.74189 | -10.76495 | -7.98644 | 0.76014 | -10.80514 | -8.21348 | -0.00476 | -0.00254 | 1.21083e-05 | 0.5047 | -7.99661 | -4.0359 | 0.79731 | -10.32647 | -8.23337 | 0.54777 | -7.21915 | -3.95443 | 0.07085 | 0.00059375 | 4.2066e-05 | 0.1258 | -6.10131 | -0.76756 | 0.74163 | -9.75613 | -7.23546 | 0.77841 | -10.59451 | -8.24684 | 0.78147 | -10.25542 | -8.01431 | 0.75979 | -10.49325 | -7.97262 | 0.27659 | -6.44329 | -1.78216 | -0.00855 | 0.00243 | -2.0775e-05 | 0.02246 | -4.44708 | -0.09989 | 0.38202 | -7.00396 | -2.67567 | 0.55362 | -6.81644 | -3.77373 | 0.78649 | -10.21774 | -8.03612 | 0.7933 | -10.06131 | -7.98165 | 0.44823 | -6.4024 | -2.86974 | 0.02303 | -0.00564 | -0.000129998 | 0.78849 | -10.33867 | -8.15192
245.60002 | 0.71547 | -10.75485 | -7.69476 | 0.7088 | -11.13319 | -7.89123 | 0.7626 | -10.61789 | -8.09725 | 0.76733 | -10.75441 | -8.25212 | -0.00355 | -0.00080625 | 2.86541e-06 | 0.51868 | -8.09427 | -4.19838 | 0.77544 | -10.4846 | -8.13017 | 0.52004 | -7.10547 | -3.69509 | 0.00177 | 0.00219 | 3.87855e-06 | 0.12885 | -5.96443 | -0.76852 | 0.75265 | -9.62696 | -7.24574 | 0.77751 | -10.59395 | -8.23687 | 0.77382 | -10.37553 | -8.02881 | 0.76946 | -10.37536 | -7.98338 | 0.28126 | -6.4208 | -1.80593 | 0.01556 | 0.00108 | 1.67302e-05 | 0.02212 | -4.52058 | -0.10001 | 0.37932 | -7.05371 | -2.67564 | 0.55232 | -7.0636 | -3.9014 | 0.77753 | -10.28861 | -7.99969 | 0.8055 | -9.92886 | -7.99774 | 0.45252 | -6.68739 | -3.02615 | -0.00339 | 0.0006875 | -2.32925e-06 | 0.7796 | -10.45301 | -8.14911
245.70021 | 0.7264 | -10.70781 | -7.77817 | 0.75206 | -10.87149 | -8.17607 | 0.76387 | -10.6161 | -8.10935 | 0.76784 | -10.73011 | -8.23898 | 0.13506 | -0.00432 | -0.000583303 | 0.51154 | -7.97212 | -4.07803 | 0.77095 | -10.49681 | -8.09251 | 0.51901 | -7.09962 | -3.68474 | 0.07368 | -0.00228 | -0.000168092 | 0.12684 | -6.06088 | -0.76876 | 0.73864 | -9.79489 | -7.23489 | 0.76869 | -10.61896 | -8.16271 | 0.78229 | -10.28711 | -8.04755 | 0.76333 | -10.4556 | -7.98107 | 0.28031 | -6.40716 | -1.79598 | 0.00419 | -0.00091875 | -3.8514e-06 | 0.02109 | -4.73316 | -0.09984 | 0.37764 | -7.06816 | -2.66919 | 0.53981 | -7.06779 | -3.81528 | 0.78364 | -10.23591 | -8.02123 | 0.79551 | -10.02949 | -7.97857 | 0.46079 | -6.47736 | -2.98467 | 0.02042 | 0.00129 | 2.62946e-05 | 0.78267 | -10.40889 | -8.14672
245.8001 | 0.73756 | -10.64754 | -7.85321 | 0.72359 | -11.09439 | -8.0278 | 0.75948 | -10.62217 | -8.06737 | 0.75581 | -10.83625 | -8.19018 | 0.00337 | -0.00206 | -6.95063e-06 | 0.50713 | -8.02907 | -4.0718 | 0.77618 | -10.49334 | -8.14472 | 0.51411 | -7.16798 | -3.6851 | 0.02755 | -0.0044 | -0.000121238 | 0.1286 | -5.96682 | -0.76736 | 0.72904 | -9.86634 | -7.19299 | 0.75638 | -10.74453 | -8.12699 | 0.77583 | -10.35752 | -8.03566 | 0.76625 | -10.45874 | -8.014 | 0.28676 | -6.2255 | -1.7852 | -0.01727 | -0.00154 | 2.65557e-05 | 0.02048 | -4.86046 | -0.09954 | 0.38032 | -7.06145 | -2.68559 | 0.54383 | -7.0399 | -3.82853 | 0.78548 | -10.1895 | -8.00361 | 0.80659 | -9.93262 | -8.0116 | 0.47995 | -6.20609 | -2.97861 | -0.02198 | 0.00368 | -8.08991e-05 | 0.76379 | -10.55081 | -8.05855
245.90003 | 0.76177 | -10.37807 | -7.90569 | 0.77569 | -10.64391 | -8.25637 | 0.76777 | -10.58202 | -8.1246 | 0.75551 | -10.84855 | -8.19623 | 0.09947 | -0.00387 | -0.000384821 | 0.53461 | -7.68607 | -4.10903 | 0.7687 | -10.54811 | -8.10831 | 0.51853 | -7.2054 | -3.73625 | 0.02018 | 0.00208 | 4.2008e-05 | 0.12793 | -6.00486 | -0.7682 | 0.74492 | -9.67472 | -7.2069 | 0.77611 | -10.61765 | -8.24041 | 0.77432 | -10.36684 | -8.02722 | 0.77182 | -10.41108 | -8.03544 | 0.27924 | -6.46347 | -1.80487 | 0.00113 | -0.00013125 | -1.47787e-07 | 0.02226 | -4.49508 | -0.10004 | 0.39952 | -6.96366 | -2.78214 | 0.59467 | -6.47231 | -3.84886 | 0.78081 | -10.24574 | -8.00001 | 0.8003 | -9.99943 | -8.00256 | 0.46857 | -6.60473 | -3.09478 | 0.0063 | 0.00109 | 6.88734e-06 | 0.77333 | -10.48247 | -8.10642
246 | 0.74343 | -10.61338 | -7.89032 | 0.75395 | -10.93016 | -8.24079 | 0.76878 | -10.58359 | -8.13649 | 0.72128 | -11.01219 | -7.94289 | 0.03871 | -0.00501 | -0.000194014 | 0.53637 | -7.40275 | -3.97062 | 0.7843 | -10.44341 | -8.19077 | 0.51013 | -7.1206 | -3.63245 | 0.06031 | -0.0006875 | -4.14638e-05 | 0.1255 | -6.11379 | -0.76729 | 0.73932 | -9.69971 | -7.17114 | 0.76905 | -10.63606 | -8.1797 | 0.75606 | -10.47423 | -7.91915 | 0.76409 | -10.43326 | -7.97195 | 0.28479 | -6.26566 | -1.78438 | 0.02398 | -0.00405 | -9.71312e-05 | 0.02252 | -4.43218 | -0.09983 | 0.38727 | -7.19156 | -2.78511 | 0.57014 | -6.56783 | -3.74458 | 0.77329 | -10.31851 | -7.97915 | 0.80022 | -9.98422 | -7.98957 | 0.48218 | -6.28469 | -3.03039 | 0.000506 | -0.0063 | -3.1878e-06 | 0.77214 | -10.47582 | -8.08882
246.10007 | 0.71584 | -10.77314 | -7.71185 | 0.74638 | -10.95241 | -8.17462 | 0.77625 | -10.49887 | -8.1497 | 0.76987 | -10.73682 | -8.2659 | 0.04574 | -0.00397 | -0.000181824 | 0.58351 | -7.22655 | -4.21677 | 0.77694 | -10.50205 | -8.15948 | 0.51475 | -7.42169 | -3.82034 | 0.02363 | -0.0006375 | -1.50641e-05 | 0.12454 | -6.17197 | -0.76867 | 0.75044 | -9.74614 | -7.3139 | 0.78819 | -10.44448 | -8.23226 | 0.77155 | -10.36602 | -7.99791 | 0.7767 | -10.34827 | -8.03751 | 0.27777 | -6.45639 | -1.7934 | 0.07706 | -0.00776 | -0.000598217 | 0.02204 | -4.53383 | -0.09991 | 0.38782 | -7.17061 | -2.78093 | 0.52706 | -6.97364 | -3.67553 | 0.77488 | -10.3153 | -7.99308 | 0.79873 | -9.99501 | -7.98334 | 0.45986 | -6.64923 | -3.05771 | 0.01526 | -0.00111 | -1.69723e-05 | 0.7807 | -10.39392 | -8.11458
246.20009 | 0.72147 | -10.70513 | -7.72348 | 0.7413 | -10.98164 | -8.14069 | 0.78508 | -10.39727 | -8.16266 | 0.75155 | -10.85148 | -8.15544 | 0.00651 | -0.00254 | -1.65166e-05 | 0.54868 | -7.68031 | -4.214 | 0.78945 | -10.39494 | -8.20631 | 0.50724 | -7.23619 | -3.67048 | 0.00628 | 0.0011 | 6.9047e-06 | 0.12947 | -5.92636 | -0.7673 | 0.75805 | -9.67465 | -7.33386 | 0.78233 | -10.54787 | -8.25186 | 0.77098 | -10.38727 | -8.00841 | 0.76089 | -10.47518 | -7.97048 | 0.27824 | -6.38629 | -1.77692 | 0.01971 | -0.00312 | -6.14768e-05 | 0.02186 | -4.56523 | -0.09979 | 0.39626 | -7.03229 | -2.78662 | 0.54956 | -6.90996 | -3.79747 | 0.77103 | -10.33574 | -7.96913 | 0.80093 | -9.94101 | -7.96201 | 0.44936 | -6.73632 | -3.02702 | 0.01436 | -0.00276 | -3.9566e-05 | 0.77678 | -10.43232 | -8.10361
246.30017 | 0.71975 | -10.75154 | -7.73846 | 0.75819 | -10.89515 | -8.26065 | 0.75571 | -10.67754 | -8.06913 | 0.76979 | -10.73209 | -8.26146 | 0.05997 | -0.00632 | -0.000378948 | 0.55166 | -7.51802 | -4.14743 | 0.79475 | -10.34669 | -8.22307 | 0.52976 | -7.30693 | -3.87095 | -0.02535 | 0.00125 | -3.16825e-05 | 0.12694 | -6.05047 | -0.76806 | 0.76451 | -9.61918 | -7.35394 | 0.75979 | -10.72516 | -8.14883 | 0.77112 | -10.37132 | -7.99755 | 0.779 | -10.3502 | -8.06277 | 0.27724 | -6.42824 | -1.78213 | -0.01207 | -0.0043 | 5.18924e-05 | 0.02188 | -4.56573 | -0.0999 | 0.39599 | -7.02896 | -2.78341 | 0.52483 | -7.3401 | -3.8523 | 0.785 | -10.22221 | -8.02442 | 0.80343 | -9.963 | -8.00453 | 0.47007 | -6.37586 | -2.9971 | 0.02556 | 0.00149 | 3.81817e-05 | 0.77284 | -10.4917 | -8.10838
246.40016 | 0.71472 | -10.7569 | -7.68813 | 0.73612 | -11.02487 | -8.11566 | 0.75706 | -10.67273 | -8.07987 | 0.77031 | -10.73543 | -8.26963 | 0.02188 | -0.00351 | -7.68605e-05 | 0.53043 | -7.98728 | -4.2367 | 0.79117 | -10.3874 | -8.21816 | 0.53672 | -6.88232 | -3.69387 | 0.05926 | -0.00547 | -0.000324465 | 0.12978 | -5.90471 | -0.7663 | 0.74499 | -9.81549 | -7.31246 | 0.77344 | -10.63633 | -8.22655 | 0.78912 | -10.16757 | -8.02339 | 0.77511 | -10.38852 | -8.05229 | 0.27508 | -6.47797 | -1.78198 | 0.02728 | -0.00314 | -8.57521e-05 | 0.02156 | -4.62109 | -0.09964 | 0.39616 | -7.06121 | -2.79737 | 0.55919 | -7.05606 | -3.94565 | 0.77868 | -10.25859 | -7.98821 | 0.7946 | -10.02796 | -7.96824 | 0.46389 | -6.44441 | -2.98952 | -0.00439 | 0.00070625 | -3.10114e-06 | 0.78704 | -10.37512 | -8.16559
246.50024 | 0.74215 | -10.6075 | -7.8723 | 0.7608 | -10.86126 | -8.26323 | 0.74198 | -10.76474 | -7.98724 | 0.77424 | -10.67883 | -8.26795 | -0.01376 | -0.00103 | 1.41931e-05 | 0.50639 | -8.31917 | -4.21273 | 0.78221 | -10.43706 | -8.16392 | 0.50604 | -7.29198 | -3.69007 | 0.0826 | 0.00104 | 8.56975e-05 | 0.12996 | -5.88758 | -0.76513 | 0.73852 | -9.86423 | -7.28496 | 0.76811 | -10.66241 | -8.18995 | 0.75642 | -10.46629 | -7.91695 | 0.76696 | -10.45087 | -8.0154 | 0.28409 | -6.23133 | -1.77025 | 0.01631 | -0.00611 | -9.96949e-05 | 0.02194 | -4.55342 | -0.09992 | 0.38805 | -7.19945 | -2.79375 | 0.5577 | -7.01896 | -3.91447 | 0.77476 | -10.29056 | -7.97271 | 0.79448 | -10.02231 | -7.96253 | 0.44671 | -6.70863 | -2.99682 | -0.01159 | -0.00158 | 1.8248e-05 | 0.77379 | -10.48131 | -8.11031
246.60009 | 0.71753 | -10.73483 | -7.70255 | 0.75385 | -10.89998 | -8.21691 | 0.76104 | -10.63934 | -8.09702 | 0.76073 | -10.78607 | -8.20533 | 0.03826 | -0.00386 | -0.000147544 | 0.54985 | -7.76248 | -4.26816 | 0.78435 | -10.39805 | -8.1557 | 0.50205 | -7.5171 | -3.77395 | 0.00419 | -0.00024375 | -1.02082e-06 | 0.12682 | -6.05021 | -0.76731 | 0.73363 | -9.89584 | -7.25991 | 0.77457 | -10.61406 | -8.22132 | 0.77033 | -10.36262 | -7.98268 | 0.76515 | -10.47463 | -8.01464 | 0.27524 | -6.47367 | -1.78182 | 0.02598 | -0.00526 | -0.00013672 | 0.02283 | -4.37041 | -0.09978 | 0.38945 | -7.19247 | -2.80113 | 0.55651 | -7.09067 | -3.94606 | 0.77641 | -10.28581 | -7.98595 | 0.80286 | -9.96001 | -7.99652 | 0.44927 | -6.71502 | -3.01689 | -0.04374 | 0.00431 | -0.000188633 | 0.79538 | -10.28206 | -8.17812
246.70002 | 0.69994 | -10.80708 | -7.56429 | 0.72088 | -11.08938 | -7.99409 | 0.7716 | -10.50538 | -8.10589 | 0.76185 | -10.79571 | -8.22473 | 0.06961 | -0.00495 | -0.000344545 | 0.52598 | -8.10439 | -4.26278 | 0.78298 | -10.44632 | -8.17926 | 0.56112 | -6.51729 | -3.65697 | 0.00357 | -0.00227 | -8.10397e-06 | 0.12843 | -5.97344 | -0.76719 | 0.74709 | -9.78526 | -7.31049 | 0.77095 | -10.64286 | -8.20513 | 0.76864 | -10.39938 | -7.99338 | 0.7517 | -10.53989 | -7.92278 | 0.28607 | -6.21385 | -1.77759 | 0.00297 | -0.00343 | -1.01839e-05 | 0.02155 | -4.62766 | -0.09974 | 0.40276 | -6.92848 | -2.79052 | 0.55584 | -7.11181 | -3.95303 | 0.78743 | -10.18549 | -8.0204 | 0.80264 | -9.96221 | -7.9961 | 0.44867 | -6.54751 | -2.93768 | -0.11096 | 0.00134 | -0.000148408 | 0.78117 | -10.41624 | -8.13691
246.80002 | 0.71014 | -10.78058 | -7.65574 | 0.73576 | -11.01633 | -8.10534 | 0.75687 | -10.65749 | -8.06629 | 0.74994 | -10.85062 | -8.13728 | 0.043 | -0.00040625 | -1.747e-05 | 0.54498 | -7.88599 | -4.29772 | 0.79143 | -10.36509 | -8.20322 | 0.54913 | -7.16186 | -3.93279 | -0.05778 | 0.00226 | -0.000130723 | 0.13406 | -5.69804 | -0.76386 | 0.74732 | -9.75949 | -7.2935 | 0.7646 | -10.67918 | -8.16528 | 0.77721 | -10.33573 | -8.03298 | 0.77063 | -10.38474 | -8.00285 | 0.27461 | -6.51728 | -1.78971 | 0.02088 | -0.0032 | -6.68128e-05 | 0.0215 | -4.64201 | -0.09978 | 0.39623 | -7.05654 | -2.796 | 0.57454 | -6.95081 | -3.99348 | 0.78149 | -10.22485 | -7.9906 | 0.79276 | -10.02898 | -7.9506 | 0.46507 | -6.60744 | -3.07294 | -0.00575 | 0.00326 | -1.87626e-05 | 0.77903 | -10.41301 | -8.11209
246.90003 | 0.71837 | -10.74502 | -7.71885 | 0.73902 | -11.01991 | -8.14395 | 0.76324 | -10.61188 | -8.09943 | 0.75403 | -10.84232 | -8.17542 | 0.04339 | -0.00459 | -0.000199061 | 0.54292 | -7.94966 | -4.316 | 0.78489 | -10.43209 | -8.18809 | 0.53392 | -7.25681 | -3.87455 | -0.09868 | 0.00184 | -0.000181334 | 0.12397 | -6.18796 | -0.76713 | 0.73152 | -9.90444 | -7.24525 | 0.76904 | -10.66346 | -8.20065 | 0.77657 | -10.33007 | -8.02205 | 0.77305 | -10.40314 | -8.04212 | 0.27275 | -6.52885 | -1.78074 | 0.0737 | -0.0015 | -0.000110554 | 0.02154 | -4.63184 | -0.09977 | 0.39278 | -7.11955 | -2.79642 | 0.57082 | -6.97309 | -3.98037 | 0.77146 | -10.30716 | -7.95151 | 0.80483 | -9.94315 | -8.00253 | 0.46783 | -6.37961 | -2.98457 | 0.08096 | -0.00134 | -0.00010828 | 0.76866 | -10.51706 | -8.08406
247 | 0.71149 | -10.75216 | -7.65001 | 0.73559 | -11.03614 | -8.11805 | 0.7488 | -10.70563 | -8.01637 | 0.75077 | -10.86872 | -8.15988 | 0.01081 | 0.0001 | 1.0809e-06 | 0.54126 | -7.82919 | -4.23759 | 0.78643 | -10.40132 | -8.17992 | 0.49876 | -7.21171 | -3.59691 | 0.01758 | -0.00172 | -3.02208e-05 | 0.12214 | -6.26681 | -0.76543 | 0.74346 | -9.81461 | -7.29679 | 0.78246 | -10.54481 | -8.25092 | 0.77067 | -10.38168 | -8.00086 | 0.76318 | -10.46613 | -7.9875 | 0.27402 | -6.56868 | -1.79993 | 0.01136 | -0.00537 | -6.10546e-05 | 0.02169 | -4.59908 | -0.09976 | 0.39667 | -7.03737 | -2.79149 | 0.57734 | -6.93703 | -4.00505 | 0.78262 | -10.25049 | -8.02225 | 0.78458 | -10.09167 | -7.91773 | 0.43183 | -7.17533 | -3.09852 | 0.0108 | -0.00041875 | -4.52083e-06 | 0.78998 | -10.31553 | -8.14904
247.10016 | 0.71955 | -10.73254 | -7.72258 | 0.75015 | -10.85348 | -8.14172 | 0.74759 | -10.72083 | -8.01475 | 0.75292 | -10.85049 | -8.16961 | 0.01173 | -0.0057 | -6.68838e-05 | 0.53432 | -7.93151 | -4.23793 | 0.79148 | -10.35214 | -8.19353 | 0.52913 | -7.05919 | -3.73521 | -0.0012 | 0.0016 | -1.9168e-06 | 0.12973 | -5.91187 | -0.76693 | 0.74812 | -9.76784 | -7.3075 | 0.76026 | -10.71669 | -8.14748 | 0.7625 | -10.42301 | -7.94751 | 0.76834 | -10.43317 | -8.01625 | 0.27034 | -6.63687 | -1.79418 | 0.07861 | -0.01025 | -0.000805783 | 0.0214 | -4.66166 | -0.09975 | 0.38244 | -7.29728 | -2.79074 | 0.55118 | -7.041 | -3.88089 | 0.78645 | -10.19206 | -8.01554 | 0.80144 | -9.94782 | -7.97261 | 0.46714 | -6.69759 | -3.12871 | 0.03975 | -0.00637 | -0.000253126 | 0.76835 | -10.50441 | -8.07105
247.20003 | 0.73924 | -10.63628 | -7.86273 | 0.74946 | -10.84994 | -8.13158 | 0.74718 | -10.73178 | -8.01855 | 0.75557 | -10.84742 | -8.19598 | 0.01036 | -0.00116 | -1.204e-05 | 0.57042 | -7.31491 | -4.17254 | 0.77651 | -10.48617 | -8.14263 | 0.49986 | -7.23154 | -3.61477 | -0.01272 | 7.5e-05 | -9.53625e-07 | 0.12869 | -5.95946 | -0.76692 | 0.74107 | -9.83044 | -7.28504 | 0.77184 | -10.63892 | -8.21149 | 0.76129 | -10.45455 | -7.95898 | 0.76198 | -10.45367 | -7.96552 | 0.2777 | -6.46173 | -1.7944 | 0.00478 | -0.00106 | -5.07663e-06 | 0.02138 | -4.66454 | -0.09972 | 0.3983 | -7.00988 | -2.79205 | 0.57919 | -6.8811 | -3.98545 | 0.77522 | -10.2995 | -7.98437 | 0.79086 | -10.04329 | -7.94282 | 0.48469 | -6.57767 | -3.18816 | 0.02446 | -0.00265 | -6.4819e-05 | 0.77337 | -10.47806 | -8.10338
247.30005 | 0.74739 | -10.63663 | -7.9497 | 0.7665 | -10.71865 | -8.21585 | 0.75646 | -10.67482 | -8.07505 | 0.78271 | -10.61833 | -8.31105 | 0.01087 | -0.00737 | -8.00688e-05 | 0.5136 | -8.10452 | -4.16248 | 0.78053 | -10.42506 | -8.13708 | 0.51451 | -6.88091 | -3.54027 | -0.03302 | 0.00454 | -0.000149806 | 0.12742 | -6.03414 | -0.76886 | 0.75301 | -9.69913 | -7.30356 | 0.76321 | -10.70271 | -8.16839 | 0.77215 | -10.37292 | -8.0095 | 0.76616 | -10.43292 | -7.99333 | 0.2787 | -6.41141 | -1.78686 | -0.01185 | 0.00154 | -1.82996e-05 | 0.02189 | -4.56077 | -0.09981 | 0.40365 | -6.89484 | -2.78313 | 0.55432 | -6.91986 | -3.83583 | 0.77421 | -10.31447 | -7.98561 | 0.80261 | -9.94407 | -7.98116 | 0.45272 | -6.59654 | -2.98639 | -0.01033 | 0.00301 | -3.11282e-05 | 0.78659 | -10.3423 | -8.13513
247.40005 | 0.72889 | -10.71311 | -7.80869 | 0.72632 | -11.06278 | -8.03516 | 0.77688 | -10.45519 | -8.1224 | 0.74399 | -10.90949 | -8.1166 | 0.05876 | -0.00546 | -0.000320582 | 0.52663 | -7.80756 | -4.11169 | 0.78916 | -10.39079 | -8.19994 | 0.5165 | -6.91195 | -3.57002 | -0.00132 | 0.00045 | -5.94e-07 | 0.12689 | -6.04894 | -0.76757 | 0.73769 | -9.83577 | -7.25572 | 0.77772 | -10.57898 | -8.22747 | 0.77045 | -10.38083 | -7.99788 | 0.76762 | -10.43394 | -8.00931 | 0.28013 | -6.33423 | -1.77441 | 0.01166 | -0.00315 | -3.67132e-05 | 0.02246 | -4.44138 | -0.09976 | 0.40303 | -6.95138 | -2.80164 | 0.56377 | -6.90039 | -3.89021 | 0.78368 | -10.23054 | -8.01749 | 0.794 | -10.01774 | -7.95404 | 0.44139 | -6.57954 | -2.90416 | 0.00514 | -0.00179 | -9.21987e-06 | 0.78677 | -10.35204 | -8.14464
247.50009 | 0.73593 | -10.66408 | -7.84802 | 0.7405 | -10.98095 | -8.13142 | 0.75536 | -10.67118 | -8.06055 | 0.76433 | -10.78296 | -8.24169 | 0.02689 | -0.00493 | -0.000132616 | 0.53577 | -7.63089 | -4.08843 | 0.78585 | -10.40596 | -8.17749 | 0.47435 | -7.39849 | -3.50944 | -0.03198 | -0.00242 | 7.73492e-05 | 0.12636 | -6.07196 | -0.76725 | 0.74646 | -9.77716 | -7.29828 | 0.77219 | -10.61046 | -8.19329 | 0.77821 | -10.30106 | -8.0164 | 0.76394 | -10.45041 | -7.98354 | 0.27947 | -6.39563 | -1.78736 | 0.00611 | 0.00126 | 7.70882e-06 | 0.02189 | -4.56177 | -0.09984 | 0.38978 | -7.17789 | -2.79779 | 0.54873 | -7.14154 | -3.91875 | 0.78303 | -10.2234 | -8.00527 | 0.79954 | -9.97661 | -7.9767 | 0.45406 | -6.71489 | -3.04898 | -0.02321 | -0.00024375 | 5.65817e-06 | 0.78061 | -10.41922 | -8.1334
247.60005 | 0.75245 | -10.50343 | -7.90332 | 0.74497 | -10.94823 | -8.15608 | 0.75992 | -10.61551 | -8.06694 | 0.7869 | -10.52784 | -8.28439 | 0.01409 | -0.00084375 | -1.18867e-05 | 0.51757 | -7.83064 | -4.0529 | 0.77416 | -10.49523 | -8.12501 | 0.54505 | -6.93309 | -3.77891 | 0.0342 | 0.00086875 | 2.9713e-05 | 0.12594 | -6.10309 | -0.76862 | 0.74328 | -9.82646 | -7.30379 | 0.77231 | -10.64195 | -8.21885 | 0.77759 | -10.32064 | -8.02525 | 0.76962 | -10.41371 | -8.01455 | 0.29025 | -6.12315 | -1.77726 | -0.01587 | -0.00283 | 4.49206e-05 | 0.02224 | -4.48331 | -0.09971 | 0.40029 | -7.06306 | -2.82728 | 0.57109 | -6.77356 | -3.8683 | 0.77733 | -10.26487 | -7.9792 | 0.80683 | -9.88738 | -7.97748 | 0.45845 | -6.68977 | -3.06691 | 0.01288 | 0.00019375 | 2.49628e-06 | 0.78865 | -10.35833 | -8.16906
247.70009 | 0.72562 | -10.69704 | -7.76201 | 0.74638 | -10.9225 | -8.15232 | 0.76139 | -10.62489 | -8.08965 | 0.74768 | -10.88536 | -8.1388 | 0.01223 | -0.00259 | -3.17086e-05 | 0.51763 | -7.98569 | -4.13366 | 0.78034 | -10.4475 | -8.15265 | 0.51888 | -7.39015 | -3.83463 | 0.00879 | -0.00143 | -1.25229e-05 | 0.12206 | -6.28405 | -0.76706 | 0.74808 | -9.79621 | -7.32838 | 0.7648 | -10.67844 | -8.16691 | 0.76869 | -10.37574 | -7.97573 | 0.77511 | -10.35338 | -8.02501 | 0.2878 | -6.2267 | -1.79201 | -0.03967 | -0.00261 | 0.0001034 | 0.0214 | -4.65839 | -0.09968 | 0.39435 | -7.16223 | -2.82439 | 0.54319 | -7.15132 | -3.88453 | 0.78393 | -10.22696 | -8.01722 | 0.80321 | -9.94857 | -7.9908 | 0.48364 | -6.30063 | -3.04723 | -0.01494 | 0.00146 | -2.17506e-05 | 0.77313 | -10.47222 | -8.09637
247.80005 | 0.73346 | -10.66921 | -7.82545 | 0.72967 | -11.05604 | -8.06722 | 0.766 | -10.52542 | -8.06243 | 0.77546 | -10.66532 | -8.27047 | 0.00391 | -0.00168 | -6.57705e-06 | 0.5199 | -7.98043 | -4.14904 | 0.77807 | -10.4692 | -8.14582 | 0.51606 | -7.40998 | -3.82396 | -0.02261 | 0.00304 | -6.869e-05 | 0.12414 | -6.18408 | -0.76767 | 0.75398 | -9.75474 | -7.35492 | 0.77001 | -10.64834 | -8.19936 | 0.76769 | -10.41892 | -7.99847 | 0.76839 | -10.39959 | -7.99091 | 0.27338 | -6.55774 | -1.79276 | 0.02457 | -0.00409 | -0.00010043 | 0.02111 | -4.71946 | -0.09961 | 0.40197 | -7.02001 | -2.82181 | 0.55166 | -6.9649 | -3.84226 | 0.78014 | -10.25021 | -7.99662 | 0.80315 | -9.92271 | -7.96943 | 0.49486 | -6.12814 | -3.03256 | 0.0283 | -0.00175 | -4.95162e-05 | 0.7806 | -10.40936 | -8.12559
247.90009 | 0.72547 | -10.72 | -7.77701 | 0.71084 | -11.12324 | -7.9068 | 0.75068 | -10.69682 | -8.0299 | 0.76514 | -10.74124 | -8.2185 | 0.01727 | -0.00125 | -2.15925e-05 | 0.53696 | -7.744 | -4.15819 | 0.77384 | -10.48841 | -8.1164 | 0.49184 | -7.64904 | -3.76214 | -0.00109 | -0.00286 | 3.13158e-06 | 0.12775 | -6.01962 | -0.769 | 0.74312 | -9.83331 | -7.30736 | 0.76778 | -10.66649 | -8.18954 | 0.77142 | -10.3681 | -7.99814 | 0.77224 | -10.28744 | -7.94439 | 0.28538 | -6.30519 | -1.79936 | 0.00767 | -0.0003875 | -2.97096e-06 | 0.0219 | -4.56009 | -0.09985 | 0.4063 | -6.93192 | -2.81643 | 0.54788 | -7.01306 | -3.84233 | 0.77899 | -10.24666 | -7.98203 | 0.80248 | -9.93441 | -7.97211 | 0.41909 | -7.04348 | -2.95188 | 0.00271 | -5.625e-05 | -1.52269e-07 | 0.78192 | -10.41367 | -8.14269
248.00007 | 0.71757 | -10.74839 | -7.7127 | 0.73662 | -10.99302 | -8.09762 | 0.77149 | -10.55129 | -8.14021 | 0.74326 | -10.91506 | -8.11278 | 0.01973 | -0.00216 | -4.26769e-05 | 0.53443 | -7.75149 | -4.14264 | 0.78807 | -10.38415 | -8.18347 | 0.53138 | -7.09779 | -3.77159 | -0.01115 | -1.875e-05 | 2.09044e-07 | 0.12544 | -6.12339 | -0.76812 | 0.73543 | -9.91368 | -7.29078 | 0.76322 | -10.69341 | -8.16147 | 0.77424 | -10.33096 | -7.99862 | 0.77163 | -10.37852 | -8.00835 | 0.28492 | -6.30726 | -1.79704 | 0.01942 | -0.00537 | -0.000104382 | 0.02209 | -4.5114 | -0.09966 | 0.39919 | -7.11302 | -2.83943 | 0.5515 | -7.13413 | -3.93448 | 0.77903 | -10.25963 | -7.9926 | 0.78509 | -10.0896 | -7.92119 | 0.49571 | -6.08264 | -3.01525 | 0.03393 | -0.00282 | -9.56374e-05 | 0.77819 | -10.4266 | -8.11382
248.1001 | 0.72972 | -10.70271 | -7.80995 | 0.74093 | -11.01123 | -8.15859 | 0.75499 | -10.66086 | -8.04889 | 0.76182 | -10.79125 | -8.22099 | 0.03304 | -0.0062 | -0.00020486 | 0.54396 | -7.74509 | -4.21301 | 0.78664 | -10.40023 | -8.18121 | 0.5441 | -7.17257 | -3.9026 | 0.0087 | 0.0004625 | 4.02329e-06 | 0.12703 | -6.04626 | -0.76803 | 0.74542 | -9.79347 | -7.30028 | 0.77469 | -10.59524 | -8.208 | 0.76983 | -10.38117 | -7.9917 | 0.75597 | -10.51582 | -7.94966 | 0.28264 | -6.40347 | -1.80988 | 0.0209 | -0.00109 | -2.28627e-05 | 0.0223 | -4.46838 | -0.09967 | 0.4054 | -6.97064 | -2.82591 | 0.54966 | -7.00376 | -3.84966 | 0.76346 | -10.38477 | -7.92833 | 0.79209 | -10.02779 | -7.94294 | 0.46315 | -6.43206 | -2.97898 | 0.01096 | -0.00271 | -2.97317e-05 | 0.7707 | -10.48546 | -8.08109
248.20007 | 0.73579 | -10.67549 | -7.85492 | 0.7583 | -10.88636 | -8.2551 | 0.75553 | -10.66302 | -8.05625 | 0.75486 | -10.83937 | -8.18225 | 0.0686 | -0.00232 | -0.0001595 | 0.56006 | -7.41529 | -4.15301 | 0.78383 | -10.44028 | -8.18342 | 0.53763 | -7.19205 | -3.86664 | -0.00356 | 0.00129 | -4.58865e-06 | 0.12821 | -5.98923 | -0.76785 | 0.75216 | -9.73709 | -7.32383 | 0.75882 | -10.71768 | -8.13282 | 0.77398 | -10.34254 | -8.0049 | 0.7791 | -10.26759 | -7.9995 | 0.28734 | -6.29519 | -1.80884 | 0.0203 | 0.0005125 | 1.04053e-05 | 0.02184 | -4.56478 | -0.09968 | 0.40701 | -6.96457 | -2.83466 | 0.52851 | -7.25539 | -3.83453 | 0.77807 | -10.25883 | -7.98213 | 0.795 | -9.99752 | -7.94798 | 0.46597 | -6.5454 | -3.04997 | -0.028 | 0.00502 | -0.000140545 | 0.78037 | -10.39358 | -8.11086
248.3001 | 0.73388 | -10.65934 | -7.82272 | 0.7516 | -10.96273 | -8.23954 | 0.7543 | -10.66536 | -8.04488 | 0.75583 | -10.80184 | -8.16434 | 0.03271 | -0.0013 | -4.25269e-05 | 0.53806 | -7.81389 | -4.20436 | 0.78721 | -10.39682 | -8.18445 | 0.51614 | -7.21373 | -3.72327 | 0.05236 | -0.00079375 | -4.15608e-05 | 0.12759 | -6.03243 | -0.76966 | 0.74352 | -9.83894 | -7.3155 | 0.76314 | -10.69033 | -8.15819 | 0.76613 | -10.40696 | -7.97304 | 0.77141 | -10.40097 | -8.02336 | 0.28602 | -6.35153 | -1.81668 | -0.00279 | 0.00151 | -4.20394e-06 | 0.02325 | -4.27464 | -0.09937 | 0.3951 | -7.1953 | -2.84284 | 0.58279 | -6.4882 | -3.78124 | 0.78374 | -10.21141 | -8.00312 | 0.79233 | -10.02429 | -7.94257 | 0.46178 | -6.67534 | -3.08253 | -0.00817 | -0.00328 | 2.67947e-05 | 0.78642 | -10.36694 | -8.1528
248.40014 | 0.76231 | -10.47867 | -7.98804 | 0.72753 | -11.05339 | -8.04167 | 0.75712 | -10.6615 | -8.07208 | 0.77242 | -10.69719 | -8.26273 | 0.02347 | 0.00065 | 1.52581e-05 | 0.52748 | -7.84016 | -4.13549 | 0.78702 | -10.39561 | -8.18155 | 0.5399 | -6.93222 | -3.74274 | 0.01454 | -0.00104 | -1.51803e-05 | 0.12532 | -6.12356 | -0.76741 | 0.73838 | -9.88708 | -7.30047 | 0.77764 | -10.59079 | -8.23582 | 0.7707 | -10.37306 | -7.99455 | 0.7545 | -10.50419 | -7.9254 | 0.27147 | -6.63423 | -1.80098 | 0.11087 | -0.00481 | -0.000533557 | 0.02264 | -4.39338 | -0.09947 | 0.39253 | -7.23384 | -2.83947 | 0.54868 | -7.03889 | -3.86209 | 0.77962 | -10.24551 | -7.98759 | 0.8025 | -9.94181 | -7.97834 | 0.46484 | -6.40007 | -2.97503 | -0.05029 | 0.00184 | -9.27259e-05 | 0.79444 | -10.27456 | -8.16253
248.50019 | 0.71546 | -10.75633 | -7.69574 | 0.70083 | -11.15157 | -7.81541 | 0.76899 | -10.55388 | -8.11583 | 0.76134 | -10.77913 | -8.20655 | 0.04227 | -0.00111 | -4.67645e-05 | 0.53345 | -7.83332 | -4.17872 | 0.78485 | -10.43733 | -8.1917 | 0.55804 | -6.97054 | -3.88981 | 0.00936 | -0.00125 | -1.16975e-05 | 0.12809 | -5.99985 | -0.76853 | 0.7432 | -9.84844 | -7.31933 | 0.78064 | -10.56856 | -8.25021 | 0.76624 | -10.41824 | -7.98291 | 0.77863 | -10.32737 | -8.0412 | 0.2762 | -6.56018 | -1.8119 | -0.03797 | 0.00209 | -7.95018e-05 | 0.02216 | -4.49662 | -0.09963 | 0.39763 | -7.14508 | -2.84113 | 0.55205 | -7.02017 | -3.87548 | 0.77836 | -10.26713 | -7.99154 | 0.7995 | -9.96071 | -7.96359 | 0.45582 | -6.73091 | -3.06805 | 0.03664 | -0.00084375 | -3.09184e-05 | 0.7695 | -10.51076 | -8.08807
248.60017 | 0.77311 | -10.24349 | -7.91932 | 0.73786 | -10.95997 | -8.08691 | 0.76014 | -10.62474 | -8.07628 | 0.76694 | -10.75506 | -8.24852 | 0.06435 | -0.00322 | -0.000207136 | 0.52777 | -7.77802 | -4.10498 | 0.77494 | -10.49801 | -8.13534 | 0.54648 | -7.46654 | -4.08029 | -0.03437 | 0.00439 | -0.000150798 | 0.12976 | -5.9234 | -0.76859 | 0.74854 | -9.80967 | -7.34294 | 0.75828 | -10.73996 | -8.14392 | 0.77141 | -10.35122 | -7.98503 | 0.77184 | -10.39699 | -8.02482 | 0.27815 | -6.45156 | -1.79448 | -0.00625 | 0.00306 | -1.91345e-05 | 0.02167 | -4.59463 | -0.09956 | 0.41084 | -6.87521 | -2.82463 | 0.5504 | -6.93942 | -3.81948 | 0.78863 | -10.17225 | -8.02214 | 0.78785 | -10.06204 | -7.9274 | 0.44701 | -6.87294 | -3.07228 | -0.000287 | -0.00106 | 3.04938e-07 | 0.76588 | -10.51703 | -8.05475
248.70017 | 0.73115 | -10.64278 | -7.7815 | 0.72964 | -11.06244 | -8.07156 | 0.73439 | -10.78774 | -7.92238 | 0.75702 | -10.8321 | -8.20011 | 0.01061 | -0.00108 | -1.14015e-05 | 0.5148 | -7.53901 | -3.8811 | 0.78632 | -10.39451 | -8.1734 | 0.5383 | -7.42882 | -3.99897 | -0.01995 | 0.00168 | -3.34229e-05 | 0.12612 | -6.07803 | -0.76657 | 0.7421 | -9.8484 | -7.30846 | 0.7849 | -10.50859 | -8.24822 | 0.77474 | -10.34097 | -8.01152 | 0.77797 | -10.33919 | -8.0436 | 0.28369 | -6.28291 | -1.78237 | 0.00166 | -0.00329 | -5.45725e-06 | 0.02163 | -4.60356 | -0.09956 | 0.39327 | -7.20533 | -2.83361 | 0.58318 | -6.31606 | -3.68342 | 0.7762 | -10.27826 | -7.97798 | 0.79277 | -10.03591 | -7.9562 | 0.45793 | -6.58228 | -3.01425 | 0.00109 | -0.00545 | -5.9296e-06 | 0.77948 | -10.41979 | -8.12204
248.80021 | 0.75337 | -10.55323 | -7.95048 | 0.71589 | -11.10245 | -7.94812 | 0.75242 | -10.69477 | -8.04697 | 0.76593 | -10.76482 | -8.24512 | 0.017 | -0.001 | -1.7003e-05 | 0.50146 | -7.81986 | -3.92135 | 0.77589 | -10.46628 | -8.12072 | 0.53648 | -7.42649 | -3.98414 | 0.03451 | -0.00396 | -0.000136742 | 0.126 | -6.08513 | -0.76673 | 0.73446 | -9.88642 | -7.26122 | 0.76971 | -10.66116 | -8.206 | 0.76208 | -10.44274 | -7.95823 | 0.77879 | -10.35632 | -8.06536 | 0.27902 | -6.38892 | -1.78264 | 0.02652 | -0.00373 | -9.89639e-05 | 0.0221 | -4.50461 | -0.09953 | 0.40849 | -6.92053 | -2.827 | 0.53778 | -7.02486 | -3.77781 | 0.78556 | -10.18664 | -8.00227 | 0.80046 | -9.96369 | -7.97549 | 0.46609 | -6.35783 | -2.96335 | 0.13255 | -0.00075625 | -0.000100237 | 0.77877 | -10.43151 | -8.12372
248.90003 | 0.72072 | -10.73492 | -7.73683 | 0.72135 | -11.09056 | -8.00019 | 0.75871 | -10.63473 | -8.06863 | 0.74078 | -10.91901 | -8.08859 | 0.01538 | -0.0022 | -3.3836e-05 | 0.51849 | -7.71581 | -4.00056 | 0.78423 | -10.44029 | -8.18759 | 0.54746 | -7.13773 | -3.90761 | 0.00422 | 0.0009875 | 4.16922e-06 | 0.12732 | -6.01481 | -0.76579 | 0.7338 | -9.89145 | -7.25835 | 0.78064 | -10.55989 | -8.24346 | 0.77457 | -10.33709 | -8.00682 | 0.76799 | -10.44565 | -8.02221 | 0.26907 | -6.57745 | -1.76977 | 0.04885 | -0.00397 | -0.000193862 | 0.02241 | -4.43947 | -0.09947 | 0.40719 | -6.96217 | -2.83493 | 0.53648 | -6.89797 | -3.70065 | 0.7702 | -10.33199 | -7.9577 | 0.80182 | -9.92983 | -7.9619 | 0.44963 | -6.86119 | -3.08502 | -0.01008 | 0.000925 | -9.32677e-06 | 0.78121 | -10.42064 | -8.14076
249.00003 | 0.7101 | -10.79242 | -7.66372 | 0.75252 | -10.94408 | -8.23567 | 0.76286 | -10.61581 | -8.09838 | 0.75165 | -10.81289 | -8.12752 | 0.00709 | -0.00361 | -2.5609e-05 | 0.54287 | -7.24596 | -3.93359 | 0.76818 | -10.52751 | -8.087 | 0.57707 | -6.55573 | -3.78309 | -0.02066 | -0.00085 | 1.75636e-05 | 0.12532 | -6.10938 | -0.76563 | 0.74603 | -9.78818 | -7.30231 | 0.7612 | -10.69366 | -8.14 | 0.77069 | -10.36769 | -7.99029 | 0.77851 | -10.28018 | -8.00322 | 0.27543 | -6.47856 | -1.78437 | 0.00238 | 6.875e-05 | 1.63831e-07 | 0.02249 | -4.42461 | -0.09949 | 0.40628 | -6.97406 | -2.83341 | 0.53368 | -7.03378 | -3.75375 | 0.7803 | -10.23735 | -7.98823 | 0.79633 | -10.00261 | -7.96537 | 0.46292 | -6.61532 | -3.06238 | -0.01793 | -0.00114 | 2.03942e-05 | 0.78196 | -10.39328 | -8.12712
249.10007 | 0.74844 | -10.51276 | -7.8682 | 0.73527 | -11.04052 | -8.1178 | 0.76809 | -10.55213 | -8.105 | 0.75416 | -10.77197 | -8.12374 | 0.08227 | -0.00486 | -0.000399519 | 0.50743 | -7.81714 | -3.96668 | 0.79273 | -10.32118 | -8.18185 | 0.52509 | -7.54198 | -3.96023 | -0.0157 | 0.00329 | -5.16072e-05 | 0.12769 | -6.00523 | -0.76683 | 0.75245 | -9.76937 | -7.351 | 0.76164 | -10.68061 | -8.13481 | 0.75788 | -10.49268 | -7.95216 | 0.77878 | -10.34244 | -8.05454 | 0.26582 | -6.69165 | -1.77877 | 0.00962 | -0.00068125 | -6.55294e-06 | 0.02187 | -4.5485 | -0.09946 | 0.39453 | -7.20192 | -2.84136 | 0.50438 | -6.78196 | -3.42069 | 0.77941 | -10.23851 | -7.98005 | 0.80303 | -9.92851 | -7.97287 | 0.50158 | -6.1444 | -3.08194 | 0.01665 | 0.00021875 | 3.64241e-06 | 0.77129 | -10.47876 | -8.08211
249.20003 | 0.74235 | -10.6399 | -7.89855 | 0.71928 | -11.10009 | -7.98413 | 0.74731 | -10.71196 | -8.00512 | 0.76239 | -10.78145 | -8.21968 | 0.03188 | -0.0046 | -0.000146653 | 0.49556 | -7.99147 | -3.96024 | 0.79885 | -10.27082 | -8.20488 | 0.55082 | -7.12074 | -3.92225 | 0.02048 | -0.00351 | -7.1815e-05 | 0.12826 | -5.98414 | -0.76753 | 0.73434 | -9.88696 | -7.26037 | 0.77245 | -10.63428 | -8.21442 | 0.76221 | -10.44909 | -7.96436 | 0.76692 | -10.42421 | -7.99449 | 0.28148 | -6.35074 | -1.7876 | 0.01803 | -0.00111 | -2.00628e-05 | 0.02155 | -4.62437 | -0.09965 | 0.39512 | -7.18421 | -2.83864 | 0.50975 | -6.83931 | -3.48637 | 0.78563 | -10.17439 | -7.99325 | 0.78795 | -10.06217 | -7.9285 | 0.46537 | -6.54876 | -3.04759 | 0.0193 | 0.00161 | 3.11277e-05 | 0.7673 | -10.52448 | -8.07541
249.3001 | 0.73621 | -10.67371 | -7.85812 | 0.73965 | -10.92171 | -8.07821 | 0.76284 | -10.60727 | -8.09163 | 0.75939 | -10.79944 | -8.20102 | 0.02796 | -0.00317 | -8.85919e-05 | 0.5159 | -7.89805 | -4.07457 | 0.79518 | -10.32004 | -8.20632 | 0.52875 | -6.92444 | -3.66128 | -0.00226 | 0.00085625 | -1.9317e-06 | 0.12549 | -6.13482 | -0.76986 | 0.7304 | -9.92624 | -7.25012 | 0.76272 | -10.70492 | -8.16487 | 0.7707 | -10.34597 | -7.97365 | 0.75947 | -10.49338 | -7.96939 | 0.2745 | -6.50886 | -1.78666 | 0.0067 | -0.00144 | -9.62694e-06 | 0.0218 | -4.56562 | -0.09953 | 0.40708 | -6.96193 | -2.83403 | 0.52156 | -6.70459 | -3.49682 | 0.77562 | -10.28771 | -7.97938 | 0.79014 | -10.06856 | -7.95556 | 0.44055 | -6.37544 | -2.80869 | 0.03659 | -0.00293 | -0.000107263 | 0.7706 | -10.50211 | -8.09298
249.40007 | 0.73654 | -10.67302 | -7.86114 | 0.73555 | -11.00789 | -8.09691 | 0.76002 | -10.53328 | -8.00553 | 0.76276 | -10.77289 | -8.21716 | 0.01565 | -0.00228 | -3.5697e-05 | 0.51759 | -7.7315 | -4.00175 | 0.78461 | -10.41263 | -8.16989 | 0.52739 | -7.18945 | -3.79164 | -0.07957 | 0.00249 | -0.00019794 | 0.12193 | -6.29251 | -0.76726 | 0.73821 | -9.84872 | -7.27046 | 0.77603 | -10.58978 | -8.21796 | 0.77723 | -10.2825 | -7.99185 | 0.77144 | -10.39003 | -8.01532 | 0.28077 | -6.38691 | -1.79325 | -0.00343 | -0.00226 | 7.73217e-06 | 0.02174 | -4.57984 | -0.09954 | 0.396 | -7.13587 | -2.82578 | 0.48678 | -7.13972 | -3.47544 | 0.77002 | -10.3152 | -7.94288 | 0.78914 | -10.04567 | -7.92742 | 0.45803 | -6.7506 | -3.09196 | 0.01474 | 0.00041875 | 6.17363e-06 | 0.76736 | -10.51231 | -8.0667
249.50014 | 0.73398 | -10.67559 | -7.83563 | 0.70823 | -11.12382 | -7.87818 | 0.76882 | -10.57324 | -8.1289 | 0.73144 | -10.95833 | -8.01536 | -0.03373 | 0.00311 | -0.000104783 | 0.50278 | -8.08029 | -4.06263 | 0.78663 | -10.39751 | -8.17904 | 0.54822 | -6.96111 | -3.81619 | 0.01919 | -0.00154 | -2.95016e-05 | 0.12636 | -6.07229 | -0.7673 | 0.73247 | -9.91195 | -7.26026 | 0.76918 | -10.63375 | -8.17929 | 0.7751 | -10.33689 | -8.01212 | 0.7696 | -10.41743 | -8.01721 | 0.27269 | -6.53576 | -1.7822 | 0.0235 | -0.00629 | -0.000147884 | 0.02118 | -4.69356 | -0.09941 | 0.38535 | -7.13606 | -2.74987 | 0.52357 | -6.55378 | -3.43137 | 0.77647 | -10.27775 | -7.98036 | 0.79588 | -9.99383 | -7.9539 | 0.47524 | -6.51817 | -3.0977 | -0.00364 | 0.00104 | -3.80447e-06 | 0.77893 | -10.44351 | -8.13476
249.60005 | 0.73526 | -10.65128 | -7.83149 | 0.77992 | -10.69996 | -8.34507 | 0.73601 | -10.77014 | -7.92689 | 0.75933 | -10.79283 | -8.19529 | 0.000553 | -0.00328 | -1.81453e-06 | 0.50373 | -7.60405 | -3.83041 | 0.77679 | -10.47424 | -8.13632 | 0.55817 | -7.26084 | -4.05278 | -0.01389 | -0.00026875 | 3.73267e-06 | 0.13116 | -5.84076 | -0.76609 | 0.74756 | -9.74265 | -7.28322 | 0.76409 | -10.67551 | -8.157 | 0.76186 | -10.44335 | -7.95638 | 0.76786 | -10.43863 | -8.0154 | 0.28032 | -6.34004 | -1.77727 | -0.01313 | -0.00103 | 1.35393e-05 | 0.02245 | -4.42685 | -0.09936 | 0.38578 | -7.09576 | -2.7374 | 0.49792 | -6.98986 | -3.48037 | 0.78 | -10.25026 | -7.99518 | 0.78907 | -10.05087 | -7.93086 | 0.44077 | -6.39492 | -2.81869 | 0.0216 | -0.00075625 | -1.63312e-05 | 0.78528 | -10.37629 | -8.14832
249.70023 | 0.74316 | -10.61654 | -7.88983 | 0.7182 | -11.10216 | -7.97361 | 0.75433 | -10.64971 | -8.03342 | 0.76324 | -10.77773 | -8.22605 | 0.02905 | -0.00381 | -0.000110553 | 0.49601 | -7.94373 | -3.94018 | 0.78752 | -10.38164 | -8.17577 | 0.54152 | -7.51754 | -4.07089 | 0.01859 | -0.000525 | -9.75713e-06 | 0.1211 | -6.33149 | -0.76672 | 0.75195 | -9.72811 | -7.31509 | 0.76823 | -10.64069 | -8.17445 | 0.76918 | -10.38135 | -7.98515 | 0.77503 | -10.37024 | -8.03729 | 0.27936 | -6.3853 | -1.7838 | 0.01617 | -0.00383 | -6.18617e-05 | 0.02309 | -4.29737 | -0.09922 | 0.38155 | -7.17993 | -2.73952 | 0.51662 | -6.80539 | -3.51583 | 0.7855 | -10.20509 | -8.01611 | 0.80333 | -9.93021 | -7.97727 | 0.43188 | -6.58447 | -2.84368 | -0.06609 | 0.00045625 | -3.01545e-05 | 0.7773 | -10.44489 | -8.1188
249.80023 | 0.72805 | -10.70564 | -7.79422 | 0.72928 | -11.00501 | -8.02578 | 0.7412 | -10.73951 | -7.96012 | 0.76928 | -10.70838 | -8.23779 | 0.02244 | -0.00339 | -7.61422e-05 | 0.51669 | -7.72802 | -3.99297 | 0.78087 | -10.461 | -8.16871 | 0.58568 | -7.12813 | -4.1748 | -0.00608 | 0.00197 | -1.19621e-05 | 0.13143 | -5.83337 | -0.7667 | 0.74876 | -9.76564 | -7.31208 | 0.76326 | -10.68837 | -8.158 | 0.77103 | -10.36783 | -7.99391 | 0.7708 | -10.41451 | -8.02752 | 0.27878 | -6.36104 | -1.77335 | 0.02012 | -0.00407 | -8.18714e-05 | 0.02207 | -4.50662 | -0.09945 | 0.40119 | -6.78371 | -2.72155 | 0.50063 | -6.98929 | -3.49904 | 0.79503 | -10.10424 | -8.03317 | 0.79758 | -9.97431 | -7.95528 | 0.47377 | -6.55074 | -3.10356 | 0.01709 | -0.00169 | -2.89394e-05 | 0.78287 | -10.37911 | -8.12549
249.90002 | 0.74503 | -10.63825 | -7.9258 | 0.74509 | -10.96337 | -8.1687 | 0.7521 | -10.66429 | -8.02059 | 0.75683 | -10.78614 | -8.16326 | -0.02922 | -0.0042 | 0.000122707 | 0.54044 | -7.63611 | -4.12683 | 0.783 | -10.41399 | -8.15412 | 0.5605 | -7.44529 | -4.17306 | 0.01388 | 0.0009875 | 1.37016e-05 | 0.13031 | -5.89074 | -0.76763 | 0.74926 | -9.78268 | -7.32982 | 0.7666 | -10.66481 | -8.1756 | 0.76603 | -10.40561 | -7.97102 | 0.77199 | -10.3863 | -8.01813 | 0.27412 | -6.48737 | -1.7783 | -2.4e-05 | 0.0024 | -5.76e-08 | 0.02168 | -4.58672 | -0.09946 | 0.39206 | -6.94446 | -2.72264 | 0.51458 | -6.80796 | -3.50323 | 0.77651 | -10.25632 | -7.96418 | 0.80215 | -9.92505 | -7.96135 | 0.46647 | -6.00059 | -2.79913 | -0.02824 | -0.0003 | 8.4708e-06 | 0.7828 | -10.35121 | -8.10296
250 | 0.71581 | -10.76629 | -7.70665 | 0.74963 | -10.88659 | -8.16095 | 0.75332 | -10.66641 | -8.03518 | 0.7604 | -10.79196 | -8.20619 | 0.03529 | -0.00371 | -0.000130779 | 0.53613 | -7.62725 | -4.08919 | 0.78818 | -10.39238 | -8.1911 | 0.57439 | -7.4187 | -4.2612 | 0.05279 | -0.00267 | -0.000140886 | 0.1271 | -6.04475 | -0.76829 | 0.7437 | -9.80816 | -7.29432 | 0.77891 | -10.54033 | -8.20995 | 0.76793 | -10.40452 | -7.98995 | 0.78084 | -10.32198 | -8.05985 | 0.27493 | -6.48707 | -1.78352 | -0.00162 | -0.00187 | 3.03485e-06 | 0.02119 | -4.6924 | -0.09945 | 0.38591 | -7.07555 | -2.73051 | 0.50914 | -6.92362 | -3.52509 | 0.79108 | -10.15796 | -8.03575 | 0.78854 | -10.05781 | -7.93101 | 0.43607 | -6.80431 | -2.96713 | 0.00399 | -0.00058125 | -2.32035e-06 | 0.78065 | -10.41358 | -8.12932
250.10003 | 0.71265 | -10.74672 | -7.65864 | 0.73668 | -11.01413 | -8.11391 | 0.74222 | -10.71233 | -7.95086 | 0.74426 | -10.86034 | -8.0829 | -0.00911 | -0.00177 | 1.61115e-05 | 0.53711 | -7.76695 | -4.17174 | 0.77772 | -10.46319 | -8.13739 | 0.5568 | -7.5714 | -4.21575 | -0.0158 | 0.00352 | -5.56068e-05 | 0.12643 | -6.07792 | -0.76846 | 0.73734 | -9.72868 | -7.17335 | 0.76443 | -10.67919 | -8.16352 | 0.77947 | -10.29248 | -8.02265 | 0.77229 | -10.38816 | -8.02269 | 0.27945 | -6.39594 | -1.78731 | -0.01972 | 0.00207 | -4.07978e-05 | 0.02153 | -4.61596 | -0.09938 | 0.38022 | -7.18508 | -2.7319 | 0.53132 | -6.70977 | -3.56503 | 0.78231 | -10.21293 | -7.9897 | 0.80575 | -9.86828 | -7.95132 | 0.49694 | -6.45433 | -3.2074 | 0.00982 | -0.00127 | -1.25154e-05 | 0.77024 | -10.48167 | -8.07335
250.20024 | 0.6973 | -10.81131 | -7.53872 | 0.76316 | -10.86252 | -8.28984 | 0.73126 | -10.76637 | -7.87299 | 0.76091 | -10.79506 | -8.21408 | 0.033 | -0.00272 | -8.97215e-05 | 0.51976 | -7.73437 | -4.02005 | 0.78583 | -10.40546 | -8.17689 | 0.58143 | -7.37538 | -4.28828 | 0.03809 | 0.00109 | 4.14207e-05 | 0.12885 | -5.96114 | -0.76809 | 0.76066 | -9.65481 | -7.34402 | 0.7696 | -10.64578 | -8.19295 | 0.76996 | -10.40151 | -8.00872 | 0.76242 | -10.47956 | -7.98981 | 0.273 | -6.53132 | -1.78308 | -0.0038 | -0.00194 | 7.39403e-06 | 0.02195 | -4.53078 | -0.09946 | 0.37852 | -7.21781 | -2.73209 | 0.47566 | -7.3008 | -3.47271 | 0.77056 | -10.32727 | -7.95779 | 0.78898 | -10.04817 | -7.92783 | 0.4642 | -6.81536 | -3.16367 | 0.00102 | 0.000275 | 2.80225e-07 | 0.78019 | -10.40784 | -8.12013
250.30002 | 0.71013 | -10.77791 | -7.65369 | 0.70158 | -11.16281 | -7.83161 | 0.77538 | -10.46119 | -8.11145 | 0.76109 | -10.77451 | -8.20033 | 0.02387 | -0.00586 | -0.000139955 | 0.53128 | -7.71934 | -4.10116 | 0.79994 | -10.27684 | -8.22082 | 0.5401 | -7.78173 | -4.20288 | 0.00863 | 0.00264 | 2.27564e-05 | 0.12357 | -6.21686 | -0.76822 | 0.73272 | -9.92563 | -7.27274 | 0.77796 | -10.58117 | -8.2317 | 0.77602 | -10.28868 | -7.98421 | 0.7678 | -10.38112 | -7.97061 | 0.27993 | -6.3927 | -1.78953 | -0.01429 | 0.00033125 | -4.73224e-06 | 0.02387 | -4.12596 | -0.0985 | 0.38781 | -7.03682 | -2.72892 | 0.49877 | -7.01212 | -3.49746 | 0.76773 | -10.34849 | -7.94485 | 0.80505 | -9.87128 | -7.94686 | 0.45767 | -6.81582 | -3.11937 | -0.01584 | 0.00145 | -2.29637e-05 | 0.78645 | -10.35217 | -8.14146
250.40023 | 0.71551 | -10.76401 | -7.70173 | 0.74606 | -10.92252 | -8.1489 | 0.75881 | -10.62462 | -8.06205 | 0.76428 | -10.77691 | -8.23657 | 0.01947 | -0.00756 | -0.000147105 | 0.5159 | -8.04787 | -4.15193 | 0.78761 | -10.39878 | -8.1902 | 0.58563 | -7.47529 | -4.37775 | 0.01461 | -0.00457 | -6.67357e-05 | 0.12602 | -6.10064 | -0.76878 | 0.74105 | -9.8235 | -7.27974 | 0.77758 | -10.56685 | -8.21658 | 0.76759 | -10.40594 | -7.98746 | 0.76134 | -10.46768 | -7.9695 | 0.27177 | -6.60607 | -1.79534 | -0.00444 | -0.00086875 | 3.85638e-06 | 0.02276 | -4.36709 | -0.09939 | 0.37984 | -7.17304 | -2.72462 | 0.48882 | -7.22137 | -3.52994 | 0.77741 | -10.2437 | -7.96354 | 0.79554 | -10.00026 | -7.95561 | 0.49901 | -6.39587 | -3.19162 | 0.05722 | -0.00020625 | -1.1801e-05 | 0.78648 | -10.32712 | -8.12209
250.50002 | 0.7094 | -10.76714 | -7.63827 | 0.75456 | -10.91415 | -8.23537 | 0.76628 | -10.46717 | -8.02083 | 0.77347 | -10.69057 | -8.26886 | 0.03678 | -0.00169 | -6.23029e-05 | 0.52964 | -7.94056 | -4.20564 | 0.77758 | -10.46724 | -8.13916 | 0.58409 | -7.09615 | -4.14481 | -5.9e-05 | -0.00036875 | 2.17563e-08 | 0.12189 | -6.29487 | -0.76729 | 0.7587 | -9.66597 | -7.33357 | 0.77222 | -10.64641 | -8.22137 | 0.77867 | -10.29929 | -8.01976 | 0.75125 | -10.53286 | -7.91277 | 0.27031 | -6.63208 | -1.79272 | -0.0142 | 0.00194 | -2.75164e-05 | 0.02245 | -4.42095 | -0.09926 | 0.38342 | -7.10899 | -2.72573 | 0.50906 | -7.01372 | -3.57042 | 0.77179 | -10.30029 | -7.94968 | 0.79822 | -9.96513 | -7.95432 | 0.47317 | -6.65458 | -3.14876 | 0.00978 | -0.0001375 | -1.34502e-06 | 0.776 | -10.44831 | -8.10784
250.60023 | 0.71633 | -10.73535 | -7.69005 | 0.75101 | -10.9716 | -8.23984 | 0.76967 | -10.53007 | -8.10466 | 0.75637 | -10.80436 | -8.17208 | 0.02094 | -0.00396 | -8.29668e-05 | 0.5437 | -7.73155 | -4.20362 | 0.78594 | -10.40557 | -8.17814 | 0.55146 | -7.34692 | -4.05154 | 0.02429 | 0.00372 | 9.03433e-05 | 0.12934 | -5.9411 | -0.76842 | 0.74315 | -9.84429 | -7.31582 | 0.75067 | -10.75994 | -8.07721 | 0.75995 | -10.4598 | -7.94896 | 0.77031 | -10.42539 | -8.03082 | 0.27859 | -6.4531 | -1.79776 | 0.17065 | -0.00409 | -0.000697532 | 0.02164 | -4.59414 | -0.09941 | 0.38099 | -7.04629 | -2.68457 | 0.52433 | -6.79027 | -3.56035 | 0.77388 | -10.29616 | -7.968 | 0.78357 | -10.10006 | -7.91415 | 0.43712 | -6.52954 | -2.85418 | 0.03305 | -0.00065 | -2.14851e-05 | 0.76981 | -10.50039 | -8.08335
250.70003 | 0.7287 | -10.68913 | -7.78917 | 0.74497 | -10.94229 | -8.15168 | 0.77134 | -10.5353 | -8.12629 | 0.74277 | -10.88994 | -8.08874 | 0.05693 | -0.00513 | -0.000291777 | 0.53544 | -7.81208 | -4.18287 | 0.78005 | -10.47349 | -8.16986 | 0.56141 | -7.54512 | -4.23594 | 0.08281 | -0.0034 | -0.000281557 | 0.12456 | -6.17739 | -0.76944 | 0.74794 | -9.74314 | -7.28731 | 0.76672 | -10.68102 | -8.18931 | 0.76934 | -10.36204 | -7.97195 | 0.76557 | -10.45117 | -8.00109 | 0.28091 | -6.36431 | -1.78778 | -0.00675 | -0.00149 | 1.00436e-05 | 0.02212 | -4.4924 | -0.09937 | 0.37018 | -7.27479 | -2.69297 | 0.53678 | -6.58362 | -3.53396 | 0.7777 | -10.26615 | -7.98395 | 0.79982 | -9.95288 | -7.96052 | 0.44147 | -6.66134 | -2.94081 | 0.00921 | -0.00212 | -1.95158e-05 | 0.77859 | -10.42221 | -8.11462
250.80002 | 0.71579 | -10.73739 | -7.68577 | 0.73694 | -11.0293 | -8.12795 | 0.74984 | -10.58367 | -7.93602 | 0.74271 | -10.88338 | -8.08321 | -0.03286 | 0.00109 | -3.59395e-05 | 0.54587 | -7.66046 | -4.18162 | 0.78119 | -10.4119 | -8.13364 | 0.56947 | -7.43426 | -4.23358 | -0.02462 | 0.00451 | -0.00011093 | 0.13136 | -5.84379 | -0.76763 | 0.74676 | -9.74696 | -7.27865 | 0.78627 | -10.43431 | -8.20417 | 0.75911 | -10.44677 | -7.93027 | 0.76034 | -10.48891 | -7.9751 | 0.27534 | -6.44804 | -1.77542 | -0.00333 | -0.00292 | 9.71944e-06 | 0.02171 | -4.57871 | -0.09941 | 0.39144 | -6.85871 | -2.6848 | 0.50702 | -6.95162 | -3.52458 | 0.77818 | -10.25331 | -7.97891 | 0.79482 | -10.01926 | -7.96352 | 0.43872 | -6.77439 | -2.97209 | -0.000241 | -0.00392 | 9.45925e-07 | 0.77594 | -10.45191 | -8.11002
250.90005 | 0.72151 | -10.74268 | -7.75099 | 0.74132 | -10.8875 | -8.07108 | 0.76867 | -10.47669 | -8.05306 | 0.75205 | -10.84151 | -8.15332 | 0.04502 | 0.00056875 | 2.56046e-05 | 0.51158 | -7.91994 | -4.05168 | 0.78317 | -10.42751 | -8.16648 | 0.56317 | -7.32513 | -4.12527 | -0.08737 | 0.00428 | -0.000374057 | 0.12536 | -6.13201 | -0.76871 | 0.75792 | -9.61131 | -7.28458 | 0.7785 | -10.60608 | -8.25684 | 0.77971 | -10.28996 | -8.0232 | 0.7674 | -10.41956 | -7.996 | 0.2755 | -6.50573 | -1.79231 | 0.00773 | -0.00144 | -1.11191e-05 | 0.02206 | -4.50546 | -0.09938 | 0.37067 | -7.23584 | -2.68207 | 0.49605 | -7.09102 | -3.51747 | 0.77958 | -10.23611 | -7.9799 | 0.80293 | -9.92772 | -7.97127 | 0.44383 | -6.50746 | -2.8882 | -0.01014 | -0.00128 | 1.29957e-05 | 0.77686 | -10.437 | -8.10813
251.00005 | 0.72431 | -10.7281 | -7.7705 | 0.72876 | -11.07737 | -8.0727 | 0.76558 | -10.59842 | -8.1139 | 0.75676 | -10.81325 | -8.18306 | 0.01765 | -0.00154 | -2.72395e-05 | 0.50569 | -7.71937 | -3.90362 | 0.78922 | -10.38819 | -8.19862 | 0.55922 | -7.24904 | -4.0538 | 0.0181 | -0.00274 | -4.96482e-05 | 0.12761 | -6.026 | -0.76895 | 0.72833 | -9.86644 | -7.18597 | 0.76199 | -10.68976 | -8.14551 | 0.78053 | -10.29172 | -8.033 | 0.75965 | -10.42531 | -7.91958 | 0.29586 | -6.04389 | -1.78816 | 0.0079 | 0.00020625 | 1.62938e-06 | 0.02185 | -4.55009 | -0.09943 | 0.36656 | -7.33113 | -2.68731 | 0.4897 | -7.2302 | -3.54062 | 0.77559 | -10.26338 | -7.96014 | 0.79405 | -10.01742 | -7.95438 | 0.46069 | -6.46213 | -2.97701 | 0.03309 | -0.00771 | -0.000255176 | 0.78102 | -10.41193 | -8.13188
251.10009 | 0.73218 | -10.59358 | -7.7564 | 0.72069 | -11.09959 | -7.99931 | 0.75369 | -10.64708 | -8.02463 | 0.75492 | -10.82664 | -8.17324 | 0.07562 | -0.00643 | -0.000485859 | 0.51395 | -7.92205 | -4.07153 | 0.77963 | -10.43252 | -8.13347 | 0.56205 | -7.08908 | -3.98438 | -0.01038 | -0.000625 | 6.48438e-06 | 0.12585 | -6.10489 | -0.76832 | 0.74879 | -9.56397 | -7.16139 | 0.77228 | -10.61109 | -8.19469 | 0.75783 | -10.46641 | -7.93178 | 0.76441 | -10.46608 | -8.00033 | 0.28041 | -6.39721 | -1.79381 | 0.01691 | -0.00353 | -5.97028e-05 | 0.02228 | -4.46232 | -0.09942 | 0.38726 | -6.94688 | -2.69022 | 0.50258 | -7.04752 | -3.54198 | 0.78464 | -10.20365 | -8.0062 | 0.8028 | -9.93737 | -7.97769 | 0.48622 | -6.41154 | -3.11742 | 0.00665 | -0.00114 | -7.61051e-06 | 0.78048 | -10.40878 | -8.12381
251.20007 | 0.70982 | -10.66817 | -7.57247 | 0.75416 | -10.91569 | -8.23219 | 0.7639 | -10.60194 | -8.09887 | 0.7616 | -10.78286 | -8.21223 | 0.0101 | -0.00321 | -3.23927e-05 | 0.52693 | -7.8386 | -4.13042 | 0.77081 | -10.52831 | -8.11529 | 0.5395 | -7.59416 | -4.09705 | -0.00687 | 0.00227 | -1.55772e-05 | 0.12679 | -6.077 | -0.77048 | 0.7322 | -9.82623 | -7.1948 | 0.76796 | -10.65963 | -8.18621 | 0.77914 | -10.30021 | -8.02536 | 0.75302 | -10.52021 | -7.92188 | 0.27117 | -6.59399 | -1.78811 | -0.00605 | 0.00168 | -1.01321e-05 | 0.02127 | -4.66362 | -0.0992 | 0.39394 | -6.80493 | -2.68075 | 0.50069 | -7.0633 | -3.53651 | 0.76664 | -10.34311 | -7.92941 | 0.79897 | -9.9876 | -7.97975 | 0.45691 | -6.81046 | -3.11174 | 0.00867 | 0.00142 | 1.22977e-05 | 0.78232 | -10.38358 | -8.12327
251.3001 | 0.75687 | -10.46634 | -7.92164 | 0.75873 | -10.83677 | -8.22215 | 0.7581 | -10.63622 | -8.06329 | 0.75006 | -10.86287 | -8.14784 | 0.01257 | -0.00424 | -5.32866e-05 | 0.53094 | -7.81168 | -4.14756 | 0.77603 | -10.47127 | -8.126 | 0.54536 | -7.4649 | -4.07107 | 0.01228 | 0.00284 | 3.49241e-05 | 0.13033 | -5.90002 | -0.76894 | 0.74766 | -9.71384 | -7.26267 | 0.76644 | -10.66656 | -8.17528 | 0.78638 | -10.16896 | -7.99663 | 0.756 | -10.51486 | -7.94923 | 0.28303 | -6.34986 | -1.79717 | 0.02429 | -0.00253 | -6.14714e-05 | 0.02131 | -4.66441 | -0.09938 | 0.36486 | -7.37248 | -2.68992 | 0.51696 | -6.89079 | -3.56224 | 0.78497 | -10.19577 | -8.00341 | 0.79163 | -10.04858 | -7.95471 | 0.47669 | -6.55567 | -3.12505 | 0.02083 | 0.00197 | 4.11412e-05 | 0.78141 | -10.41166 | -8.13577
251.40009 | 0.71856 | -10.72464 | -7.70633 | 0.76416 | -10.77047 | -8.23041 | 0.75649 | -10.63671 | -8.04653 | 0.75658 | -10.80667 | -8.17611 | 0.03453 | -0.00373 | -0.000128833 | 0.55134 | -7.53159 | -4.15248 | 0.79555 | -10.32894 | -8.21716 | 0.55591 | -7.35587 | -4.08917 | 0.02177 | -0.00152 | -3.30632e-05 | 0.12982 | -5.92359 | -0.76901 | 0.75449 | -9.60044 | -7.24341 | 0.77485 | -10.61684 | -8.2265 | 0.77185 | -10.37432 | -8.00738 | 0.76571 | -10.44214 | -7.99567 | 0.27224 | -6.61158 | -1.79995 | 0.02506 | -0.00445 | -0.000111495 | 0.02251 | -4.40859 | -0.09926 | 0.38517 | -6.98642 | -2.69098 | 0.5474 | -6.73533 | -3.68692 | 0.78545 | -10.19775 | -8.00979 | 0.80232 | -9.94111 | -7.97596 | 0.49077 | -6.28139 | -3.08273 | -0.01076 | 0.00141 | -1.5127e-05 | 0.7771 | -10.42827 | -8.10385
251.50016 | 0.71799 | -10.7539 | -7.72118 | 0.7331 | -11.02216 | -8.08037 | 0.76494 | -10.59864 | -8.10732 | 0.76164 | -10.78937 | -8.21759 | -0.01406 | -0.00316 | 4.44584e-05 | 0.5698 | -7.27231 | -4.14376 | 0.77905 | -10.46341 | -8.15156 | 0.56561 | -7.16575 | -4.05301 | 0.05366 | 5e-05 | 2.68325e-06 | 0.12612 | -6.09806 | -0.76906 | 0.75238 | -9.70428 | -7.30128 | 0.77839 | -10.58247 | -8.23731 | 0.77258 | -10.36578 | -8.00838 | 0.76457 | -10.44654 | -7.98712 | 0.29036 | -6.18147 | -1.79487 | -0.02281 | 0.00073125 | -1.66791e-05 | 0.02061 | -4.80655 | -0.09906 | 0.38567 | -6.98948 | -2.69563 | 0.5338 | -6.78447 | -3.62158 | 0.78102 | -10.20694 | -7.97181 | 0.80438 | -9.9163 | -7.97645 | 0.47883 | -6.37162 | -3.05093 | 0.000925 | 0.000425 | 3.93125e-07 | 0.79058 | -10.32494 | -8.16269
251.60012 | 0.73886 | -10.67027 | -7.88388 | 0.72677 | -11.03911 | -8.02295 | 0.74445 | -10.73364 | -7.9907 | 0.77753 | -10.63877 | -8.27196 | -0.00688 | 0.00467 | -3.21593e-05 | 0.52933 | -7.67818 | -4.06431 | 0.7623 | -10.54564 | -8.0389 | 0.55447 | -7.44221 | -4.12645 | 0.00484 | 0.00021875 | 1.05831e-06 | 0.12805 | -5.98542 | -0.76646 | 0.73733 | -9.71333 | -7.16194 | 0.77312 | -10.59744 | -8.19314 | 0.76191 | -10.43486 | -7.95041 | 0.77172 | -10.40537 | -8.03006 | 0.27805 | -6.49339 | -1.80548 | 0.02273 | -0.00601 | -0.000136546 | 0.02252 | -4.40624 | -0.09923 | 0.3783 | -7.13141 | -2.69778 | 0.52114 | -7.00718 | -3.65171 | 0.78718 | -10.17879 | -8.01258 | 0.78464 | -10.08949 | -7.91666 | 0.43598 | -7.01699 | -3.05929 | 0.05536 | -0.00495 | -0.000274032 | 0.77831 | -10.43901 | -8.12481
251.70014 | 0.74653 | -10.60956 | -7.92035 | 0.75493 | -10.89688 | -8.22637 | 0.7473 | -10.71799 | -8.00959 | 0.75829 | -10.77454 | -8.17023 | 0.00146 | -0.00088125 | -1.2831e-06 | 0.52202 | -7.9163 | -4.13244 | 0.77218 | -10.5063 | -8.11272 | 0.57442 | -7.11942 | -4.0895 | -0.00312 | 0.00281 | -8.74147e-06 | 0.12529 | -6.13695 | -0.76888 | 0.72903 | -9.81536 | -7.15565 | 0.77444 | -10.59138 | -8.20239 | 0.76246 | -10.44741 | -7.96572 | 0.75837 | -10.47399 | -7.94316 | 0.28319 | -6.40286 | -1.81319 | -0.02171 | -0.00171 | 3.71818e-05 | 0.02187 | -4.54126 | -0.09933 | 0.37952 | -7.13929 | -2.70949 | 0.52335 | -6.9911 | -3.6588 | 0.77338 | -10.29827 | -7.96442 | 0.79951 | -9.97833 | -7.9778 | 0.45234 | -6.68037 | -3.02183 | -0.02098 | -0.00215 | 4.51135e-05 | 0.77256 | -10.48923 | -8.10353
251.80012 | 0.69886 | -10.778 | -7.53231 | 0.72814 | -11.06421 | -8.05634 | 0.75377 | -10.68452 | -8.0537 | 0.77042 | -10.67118 | -8.2213 | 0.000159 | -0.00219 | -3.47813e-07 | 0.52284 | -7.83529 | -4.09661 | 0.77751 | -10.48929 | -8.15556 | 0.56203 | -7.247 | -4.073 | 0.03739 | -0.00355 | -0.00013272 | 0.12487 | -6.14652 | -0.7675 | 0.76091 | -9.49993 | -7.2286 | 0.75862 | -10.70721 | -8.12269 | 0.77033 | -10.3829 | -7.9983 | 0.77096 | -10.41161 | -8.02691 | 0.28045 | -6.4668 | -1.81359 | 0.00432 | -0.00298 | -1.2855e-05 | 0.02157 | -4.59173 | -0.09905 | 0.38739 | -6.97557 | -2.70229 | 0.52297 | -6.9686 | -3.64438 | 0.75813 | -10.39321 | -7.87935 | 0.79614 | -10.01215 | -7.97107 | 0.4462 | -6.86587 | -3.06354 | 0.05877 | -0.00451 | -0.000264832 | 0.78096 | -10.42422 | -8.14087
251.90014 | 0.725 | -10.70029 | -7.7577 | 0.75885 | -10.82733 | -8.21627 | 0.78023 | -10.44114 | -8.14647 | 0.76211 | -10.79227 | -8.22486 | 0.01477 | -0.00171 | -2.51979e-05 | 0.53257 | -7.84536 | -4.17822 | 0.79031 | -10.37217 | -8.1972 | 0.52382 | -7.65569 | -4.01024 | 0.01698 | 0.0008125 | 1.37971e-05 | 0.12576 | -6.11733 | -0.76931 | 0.72664 | -9.85992 | -7.16459 | 0.76682 | -10.67871 | -8.18868 | 0.77646 | -10.33463 | -8.0244 | 0.77499 | -10.37156 | -8.03791 | 0.27746 | -6.45859 | -1.79202 | 0.01184 | -0.00358 | -4.23244e-05 | 0.02145 | -4.6244 | -0.09919 | 0.38254 | -7.04704 | -2.6958 | 0.51378 | -7.07814 | -3.63663 | 0.76615 | -10.34934 | -7.92914 | 0.79369 | -10.02969 | -7.96048 | 0.45105 | -6.82105 | -3.07661 | 0.00138 | -0.00026875 | -3.70875e-07 | 0.78572 | -10.37067 | -8.14841
252.0001 | 0.69054 | -10.84116 | -7.48626 | 0.75411 | -10.92671 | -8.2399 | 0.7533 | -10.65094 | -8.02332 | 0.76657 | -10.74411 | -8.23609 | 0.00326 | -0.00156 | -5.09688e-06 | 0.52695 | -7.93383 | -4.18075 | 0.78684 | -10.39932 | -8.18264 | 0.55239 | -7.16959 | -3.96038 | -0.08482 | 0.00561 | -0.000476047 | 0.13005 | -5.90747 | -0.76825 | 0.74243 | -9.75002 | -7.23871 | 0.75813 | -10.74007 | -8.14237 | 0.77593 | -10.33088 | -8.01603 | 0.75563 | -10.52664 | -7.95423 | 0.27508 | -6.48727 | -1.7845 | -0.03069 | 0.00208 | -6.38652e-05 | 0.02125 | -4.6641 | -0.09911 | 0.36898 | -7.34189 | -2.70901 | 0.51033 | -7.19169 | -3.67014 | 0.78465 | -10.18177 | -7.98908 | 0.8006 | -9.96245 | -7.97595 | 0.46525 | -6.61107 | -3.07583 | 0.01082 | -0.00459 | -4.96138e-05 | 0.79395 | -10.2898 | -8.16954
252.10017 | 0.74933 | -10.43581 | -7.81984 | 0.7537 | -10.86649 | -8.19006 | 0.75401 | -10.67331 | -8.04783 | 0.76096 | -10.76792 | -8.1939 | -0.00334 | 0.00024375 | -8.15344e-07 | 0.53073 | -7.80304 | -4.14127 | 0.77116 | -10.50574 | -8.10163 | 0.54859 | -7.21486 | -3.95801 | 0.08871 | -0.00406 | -0.000360372 | 0.12857 | -5.98216 | -0.76911 | 0.74657 | -9.71414 | -7.25232 | 0.75439 | -10.76639 | -8.12205 | 0.76236 | -10.44446 | -7.96249 | 0.77672 | -10.37542 | -8.05881 | 0.29206 | -6.14306 | -1.79412 | -0.01863 | -0.000725 | 1.35068e-05 | 0.02228 | -4.45605 | -0.09926 | 0.37672 | -7.17479 | -2.7029 | 0.54314 | -6.59852 | -3.58393 | 0.77297 | -10.25759 | -7.92882 | 0.81185 | -9.83669 | -7.98587 | 0.43779 | -6.85526 | -3.00118 | -0.00888 | -0.00186 | 1.65464e-05 | 0.78734 | -10.33741 | -8.139
252.20014 | 0.73174 | -10.68982 | -7.82214 | 0.72772 | -11.06358 | -8.05118 | 0.7828 | -10.32606 | -8.08323 | 0.76839 | -10.68785 | -8.21239 | 0.02402 | -0.00381 | -9.14147e-05 | 0.56103 | -7.53578 | -4.22781 | 0.79121 | -10.35714 | -8.19464 | 0.52403 | -7.23403 | -3.79087 | 0.02133 | 0.00174 | 3.70661e-05 | 0.12673 | -6.06866 | -0.76908 | 0.75571 | -9.68729 | -7.32076 | 0.75935 | -10.72191 | -8.14168 | 0.77388 | -10.34989 | -8.00955 | 0.76828 | -10.42538 | -8.00958 | 0.28513 | -6.33414 | -1.80607 | 0.007 | -0.00103 | -7.18013e-06 | 0.02216 | -4.47453 | -0.09916 | 0.39329 | -7.14029 | -2.80819 | 0.52914 | -6.76613 | -3.58023 | 0.77292 | -10.30175 | -7.96244 | 0.79974 | -9.97922 | -7.98079 | 0.49471 | -6.29569 | -3.11453 | -0.04532 | -0.00359 | 0.000162589 | 0.788 | -10.32128 | -8.13321
252.30019 | 0.71056 | -10.78056 | -7.66018 | 0.73887 | -11.01543 | -8.13896 | 0.75501 | -10.62741 | -8.02384 | 0.74439 | -10.88958 | -8.10613 | 0.01352 | -0.00044375 | -6.00039e-06 | 0.52897 | -7.84902 | -4.15191 | 0.79455 | -10.29616 | -8.18086 | 0.4957 | -7.08767 | -3.51336 | 0.07581 | 0.00045625 | 3.45892e-05 | 0.12727 | -6.04617 | -0.7695 | 0.74834 | -9.81023 | -7.34138 | 0.77804 | -10.57385 | -8.22693 | 0.77205 | -10.36339 | -8.00109 | 0.77302 | -10.38356 | -8.02666 | 0.29025 | -6.20511 | -1.80103 | -0.0206 | 0.00129 | -2.65212e-05 | 0.02257 | -4.39593 | -0.09919 | 0.39322 | -7.12857 | -2.8031 | 0.51258 | -6.99336 | -3.58465 | 0.77194 | -10.28856 | -7.94215 | 0.80303 | -9.92925 | -7.97346 | 0.45569 | -6.86372 | -3.12772 | 0.01357 | 0.00249 | 3.38352e-05 | 0.77812 | -10.44186 | -8.12498
252.40014 | 0.7192 | -10.74476 | -7.72763 | 0.73682 | -11.00692 | -8.11017 | 0.76991 | -10.55359 | -8.12531 | 0.76806 | -10.71641 | -8.23083 | 0.07376 | -0.00595 | -0.00043889 | 0.51908 | -8.02234 | -4.16421 | 0.79593 | -10.31109 | -8.20692 | 0.45138 | -7.21061 | -3.25474 | 0.00626 | 0.00264 | 1.65134e-05 | 0.12415 | -6.1881 | -0.76825 | 0.75015 | -9.61536 | -7.21293 | 0.75964 | -10.71089 | -8.13639 | 0.77989 | -10.30484 | -8.03667 | 0.77255 | -10.3882 | -8.02536 | 0.279 | -6.49137 | -1.81112 | 0.04224 | -0.00050625 | -2.1386e-05 | 0.02121 | -4.67944 | -0.09924 | 0.39544 | -7.11452 | -2.81335 | 0.54719 | -6.6616 | -3.64519 | 0.78351 | -10.19741 | -7.98978 | 0.78997 | -10.03103 | -7.92425 | 0.45985 | -6.76792 | -3.1122 | -0.02335 | 0.00154 | -3.58991e-05 | 0.78779 | -10.36141 | -8.1626
252.50014 | 0.70816 | -10.77523 | -7.63059 | 0.7545 | -10.94227 | -8.25599 | 0.77655 | -10.44191 | -8.10861 | 0.75315 | -10.83614 | -8.16122 | 0.00518 | -0.00191 | -9.91249e-06 | 0.53224 | -7.86515 | -4.18613 | 0.78685 | -10.39289 | -8.1777 | 0.4377 | -7.1321 | -3.12171 | 0.01381 | -0.00015 | -2.07105e-06 | 0.12518 | -6.1403 | -0.76864 | 0.72943 | -9.96019 | -7.2653 | 0.77069 | -10.63751 | -8.19822 | 0.77065 | -10.38027 | -7.99952 | 0.76973 | -10.43801 | -8.03448 | 0.27618 | -6.56445 | -1.813 | -0.00292 | -0.00035 | 1.0206e-06 | 0.02192 | -4.52771 | -0.09924 | 0.38784 | -7.24806 | -2.81112 | 0.5293 | -6.91204 | -3.65853 | 0.78291 | -10.20486 | -7.98946 | 0.79601 | -10.00058 | -7.9606 | 0.47204 | -6.71995 | -3.17206 | 0.00968 | 0.00122 | 1.17938e-05 | 0.79097 | -10.31644 | -8.15999
252.60005 | 0.74012 | -10.63753 | -7.87309 | 0.73114 | -11.04886 | -8.07825 | 0.76463 | -10.58181 | -8.09112 | 0.77449 | -10.66284 | -8.25822 | 0.01696 | 0.00117 | 1.99245e-05 | 0.51608 | -7.88833 | -4.07099 | 0.78327 | -10.42206 | -8.16332 | 0.4532 | -7.08591 | -3.2113 | 0.00126 | 0.00199 | 2.51412e-06 | 0.124 | -6.20307 | -0.76917 | 0.75757 | -9.71577 | -7.36041 | 0.76033 | -10.71577 | -8.14748 | 0.77928 | -10.30497 | -8.03049 | 0.78148 | -10.31355 | -8.05979 | 0.28324 | -6.34543 | -1.79725 | 0.05616 | -0.0003875 | -2.1762e-05 | 0.02203 | -4.50469 | -0.09922 | 0.40204 | -6.98924 | -2.80996 | 0.50396 | -7.05976 | -3.5578 | 0.77084 | -10.30165 | -7.9409 | 0.80138 | -9.94866 | -7.97263 | 0.45919 | -6.82597 | -3.1344 | 0.01509 | -0.00625 | -9.43063e-05 | 0.78529 | -10.3518 | -8.12922
252.7 | 0.74048 | -10.63851 | -7.87756 | 0.74418 | -10.98478 | -8.17468 | 0.76126 | -10.61209 | -8.0786 | 0.76002 | -10.78821 | -8.19928 | 0.01847 | 0.00021875 | 4.03987e-06 | 0.5459 | -7.60716 | -4.15277 | 0.77106 | -10.51919 | -8.11095 | 0.45473 | -7.04441 | -3.20333 | 0.02768 | -0.00553 | -0.000153088 | 0.12795 | -6.01301 | -0.76934 | 0.75673 | -9.71303 | -7.35017 | 0.76108 | -10.70464 | -8.1471 | 0.76921 | -10.38199 | -7.98589 | 0.77267 | -10.41656 | -8.04856 | 0.28178 | -6.41746 | -1.80831 | -0.03149 | 0.00030625 | -9.64504e-06 | 0.0227 | -4.36386 | -0.09905 | 0.38908 | -7.23176 | -2.81374 | 0.52122 | -6.97943 | -3.63785 | 0.78353 | -10.2059 | -7.99668 | 0.79399 | -10.00079 | -7.94048 | 0.47759 | -6.79234 | -3.24398 | -0.0062 | -0.0007375 | 4.57103e-06 | 0.77008 | -10.45788 | -8.05345
252.80024 | 0.7406 | -10.63039 | -7.87285 | 0.71773 | -11.05551 | -7.93482 | 0.739 | -10.74216 | -7.93845 | 0.74778 | -10.8796 | -8.13556 | 0.07836 | -0.00514 | -0.000403054 | 0.54522 | -7.53989 | -4.11089 | 0.78879 | -10.37979 | -8.18749 | 0.46066 | -7.11014 | -3.27539 | -0.05119 | 0.00148 | -7.55023e-05 | 0.13159 | -5.83921 | -0.76838 | 0.75916 | -9.71256 | -7.37334 | 0.78196 | -10.53561 | -8.23842 | 0.77743 | -10.31969 | -8.02281 | 0.76362 | -10.44534 | -7.97622 | 0.28309 | -6.30979 | -1.78626 | -0.0273 | -0.00437 | 0.000119245 | 0.02066 | -4.7861 | -0.0989 | 0.3939 | -7.14343 | -2.8138 | 0.53428 | -6.94043 | -3.70812 | 0.77886 | -10.23671 | -7.97293 | 0.80253 | -9.94243 | -7.97914 | 0.49115 | -6.65972 | -3.27095 | 0.02669 | 0.00184 | 4.92097e-05 | 0.78008 | -10.41544 | -8.12488
252.90002 | 0.74867 | -10.5594 | -7.9055 | 0.74697 | -10.94648 | -8.17666 | 0.7463 | -10.70976 | -7.99271 | 0.76809 | -10.71686 | -8.2315 | -0.00631 | -0.00146 | 9.23276e-06 | 0.52773 | -7.82905 | -4.13165 | 0.78458 | -10.42333 | -8.17793 | 0.47312 | -6.91811 | -3.27307 | 0.02095 | 0.0002625 | 5.49885e-06 | 0.12858 | -5.98867 | -0.77003 | 0.74612 | -9.77601 | -7.29406 | 0.77647 | -10.60382 | -8.23354 | 0.77433 | -10.34299 | -8.00888 | 0.77521 | -10.37484 | -8.0427 | 0.28211 | -6.36645 | -1.79601 | 0.02227 | -0.00507 | -0.000112901 | 0.02197 | -4.51531 | -0.09918 | 0.38232 | -7.3549 | -2.81194 | 0.52646 | -6.78083 | -3.56981 | 0.77634 | -10.26861 | -7.97197 | 0.79252 | -10.03692 | -7.95446 | 0.49798 | -6.61211 | -3.29266 | -0.01539 | 0.00144 | -2.22222e-05 | 0.79101 | -10.31426 | -8.15871
253.00024 | 0.73574 | -10.64976 | -7.83543 | 0.71934 | -11.09743 | -7.98286 | 0.75745 | -10.62606 | -8.04871 | 0.76021 | -10.77932 | -8.19458 | 0.02168 | -0.00431 | -9.35166e-05 | 0.52268 | -7.79963 | -4.07667 | 0.78389 | -10.39291 | -8.14686 | 0.44219 | -7.03449 | -3.11058 | 0.03807 | -0.00029375 | -1.11842e-05 | 0.12515 | -6.14531 | -0.76909 | 0.76274 | -9.63886 | -7.35197 | 0.76309 | -10.69248 | -8.15929 | 0.76771 | -10.40232 | -7.98601 | 0.771 | -10.41398 | -8.02917 | 0.28054 | -6.39473 | -1.79398 | -0.00302 | -0.00254 | 7.67958e-06 | 0.02152 | -4.60445 | -0.09911 | 0.39647 | -7.10719 | -2.81777 | 0.50916 | -7.13219 | -3.63144 | 0.78511 | -10.19594 | -8.0049 | 0.80304 | -9.92289 | -7.96851 | 0.48677 | -6.58212 | -3.20395 | 0.05445 | -0.00442 | -0.000240588 | 0.77956 | -10.43009 | -8.13087
253.10002 | 0.72129 | -10.74194 | -7.74803 | 0.75835 | -10.87835 | -8.24963 | 0.74986 | -10.69667 | -8.02105 | 0.75125 | -10.83285 | -8.1382 | 0.02682 | -0.00013125 | -3.52013e-06 | 0.53409 | -7.50304 | -4.00726 | 0.77272 | -10.49618 | -8.11062 | 0.4474 | -6.91376 | -3.09324 | 0.00421 | 0.00197 | 8.29041e-06 | 0.12468 | -6.16178 | -0.76823 | 0.71747 | -9.86143 | -7.0753 | 0.76168 | -10.67511 | -8.13107 | 0.76833 | -10.40084 | -7.99124 | 0.7649 | -10.42766 | -7.97609 | 0.26431 | -6.75688 | -1.78592 | 0.03984 | -0.00378 | -0.000150381 | 0.02186 | -4.53141 | -0.09908 | 0.39309 | -7.17928 | -2.8221 | 0.5245 | -6.89277 | -3.61526 | 0.77785 | -10.25198 | -7.97445 | 0.79413 | -10.00324 | -7.94384 | 0.47284 | -6.74939 | -3.1914 | -0.0024 | -0.00023125 | 5.54537e-07 | 0.78511 | -10.33759 | -8.11616
253.2 | 0.73347 | -10.68626 | -7.83806 | 0.73596 | -11.02166 | -8.11147 | 0.76222 | -10.57339 | -8.05922 | 0.76046 | -10.80208 | -8.21454 | 0.01107 | -0.00453 | -5.01053e-05 | 0.50782 | -8.02929 | -4.07741 | 0.78504 | -10.42578 | -8.18468 | 0.47017 | -7.01094 | -3.29636 | 0.00948 | -1.875e-05 | -1.77713e-07 | 0.12597 | -6.11201 | -0.76993 | 0.74989 | -9.60116 | -7.19981 | 0.78844 | -10.45363 | -8.24204 | 0.77642 | -10.32191 | -8.01411 | 0.77286 | -10.38861 | -8.0289 | 0.27319 | -6.52381 | -1.78223 | 0.01308 | -0.00165 | -2.15771e-05 | 0.02163 | -4.58169 | -0.09912 | 0.38247 | -7.36746 | -2.81786 | 0.53515 | -6.82577 | -3.65284 | 0.77643 | -10.25319 | -7.96086 | 0.79508 | -10.01472 | -7.9625 | 0.47324 | -6.38397 | -3.02112 | 0.01237 | -0.00090625 | -1.12085e-05 | 0.78274 | -10.37934 | -8.12433
253.30009 | 0.72983 | -10.70877 | -7.81556 | 0.73205 | -11.04965 | -8.08893 | 0.74936 | -10.67997 | -8.00317 | 0.76898 | -10.72229 | -8.24527 | 0.01432 | -0.00379 | -5.4237e-05 | 0.54351 | -7.56792 | -4.11324 | 0.78775 | -10.40429 | -8.19595 | 0.45068 | -7.22927 | -3.25807 | 0.02099 | 0.0008 | 1.67912e-05 | 0.12442 | -6.17871 | -0.76878 | 0.7352 | -9.89249 | -7.27291 | 0.77188 | -10.58485 | -8.17027 | 0.7668 | -10.39458 | -7.97051 | 0.75014 | -10.54328 | -7.90895 | 0.27635 | -6.47125 | -1.7883 | 0.04423 | -0.00487 | -0.00021532 | 0.02164 | -4.58099 | -0.09915 | 0.38802 | -7.26171 | -2.81769 | 0.52426 | -6.91099 | -3.62317 | 0.77145 | -10.29912 | -7.94522 | 0.80366 | -9.91699 | -7.96993 | 0.51422 | -6.25401 | -3.21591 | 0.01638 | -0.00229 | -3.75602e-05 | 0.78337 | -10.39914 | -8.14636
253.40005 | 0.74152 | -10.62554 | -7.87907 | 0.74452 | -10.9392 | -8.14446 | 0.74659 | -10.71004 | -7.99602 | 0.76075 | -10.75833 | -8.18445 | -0.06264 | 0.00139 | -8.73045e-05 | 0.51859 | -7.94051 | -4.11787 | 0.78675 | -10.40193 | -8.18368 | 0.45 | -7.10407 | -3.19682 | 0.0098 | -7.5e-05 | -7.35375e-07 | 0.12217 | -6.29632 | -0.76922 | 0.73621 | -9.88098 | -7.2745 | 0.76719 | -10.65798 | -8.17665 | 0.77108 | -10.35087 | -7.98135 | 0.76879 | -10.42801 | -8.01692 | 0.27433 | -6.47953 | -1.77754 | 0.03656 | -0.00445 | -0.000162683 | 0.0215 | -4.61171 | -0.09913 | 0.39303 | -7.15257 | -2.81118 | 0.52729 | -6.70961 | -3.53788 | 0.78653 | -10.14512 | -7.97949 | 0.803 | -9.92121 | -7.96677 | 0.49434 | -6.60363 | -3.26445 | 0.00915 | 0.00033125 | 3.03259e-06 | 0.79215 | -10.30486 | -8.16304
253.50009 | 0.72613 | -10.68384 | -7.75789 | 0.72071 | -11.10496 | -8.00351 | 0.7628 | -10.59311 | -8.08048 | 0.7699 | -10.70618 | -8.24273 | 0.02614 | -0.00571 | -0.000149178 | 0.50645 | -8.18285 | -4.14422 | 0.77474 | -10.46861 | -8.11041 | 0.4871 | -6.56334 | -3.19698 | -0.02385 | 0.00116 | -2.77256e-05 | 0.12165 | -6.32131 | -0.76897 | 0.74808 | -9.80533 | -7.33518 | 0.75089 | -10.75431 | -8.07526 | 0.76792 | -10.37727 | -7.9689 | 0.75819 | -10.50549 | -7.96518 | 0.28763 | -6.20448 | -1.78462 | 0.02325 | -0.00235 | -5.46445e-05 | 0.02157 | -4.59738 | -0.09914 | 0.38956 | -7.21863 | -2.81206 | 0.50009 | -7.07361 | -3.53741 | 0.78538 | -10.16474 | -7.98314 | 0.78367 | -10.09448 | -7.91074 | 0.48903 | -6.56527 | -3.2106 | 0.01926 | -0.00273 | -5.2489e-05 | 0.76411 | -10.54238 | -8.0555
253.60005 | 0.77598 | -10.28238 | -7.9789 | 0.74572 | -10.98508 | -8.19174 | 0.76597 | -10.58869 | -8.11067 | 0.76414 | -10.74355 | -8.20959 | 0.03933 | -0.00373 | -0.000146746 | 0.52824 | -7.94199 | -4.19531 | 0.80156 | -10.27242 | -8.23394 | 0.46864 | -6.92248 | -3.24416 | 0.03065 | -0.00504 | -0.000154596 | 0.12646 | -6.08127 | -0.76904 | 0.73936 | -9.8704 | -7.2978 | 0.76911 | -10.6355 | -8.17984 | 0.77324 | -10.36046 | -8.01108 | 0.76345 | -10.44909 | -7.97738 | 0.26848 | -6.61408 | -1.77572 | 0.01256 | -0.00128 | -1.60963e-05 | 0.02172 | -4.55944 | -0.09901 | 0.37935 | -7.39636 | -2.80582 | 0.51324 | -6.87886 | -3.53048 | 0.78282 | -10.19344 | -7.97959 | 0.79219 | -10.02986 | -7.9456 | 0.48181 | -6.64476 | -3.2015 | 0.00525 | -2.5e-05 | -1.31275e-07 | 0.78819 | -10.34469 | -8.15357
253.70012 | 0.72822 | -10.71066 | -7.79971 | 0.72894 | -11.05114 | -8.05562 | 0.75939 | -10.61658 | -8.06212 | 0.76727 | -10.70747 | -8.21554 | 0.04334 | -0.00457 | -0.000198014 | 0.55374 | -7.50654 | -4.15666 | 0.77019 | -10.51414 | -8.09787 | 0.48585 | -6.65119 | -3.23149 | 0.02911 | 0.00218 | 6.35071e-05 | 0.12835 | -5.99571 | -0.76953 | 0.74258 | -9.85721 | -7.31974 | 0.76324 | -10.69188 | -8.16043 | 0.76322 | -10.42244 | -7.95461 | 0.76701 | -10.44716 | -8.01309 | 0.26848 | -6.65481 | -1.7867 | -0.01693 | 0.0007375 | -1.24844e-05 | 0.02303 | -4.28667 | -0.09871 | 0.39942 | -7.03359 | -2.80939 | 0.52037 | -6.84909 | -3.56404 | 0.76971 | -10.30888 | -7.93484 | 0.79299 | -10.00252 | -7.93192 | 0.48034 | -6.75532 | -3.24487 | 0.00237 | 0.00184 | 4.36416e-06 | 0.77098 | -10.4822 | -8.08154
253.80003 | 0.76287 | -10.36269 | -7.90534 | 0.72774 | -11.06524 | -8.05262 | 0.7713 | -10.5223 | -8.11581 | 0.76038 | -10.72455 | -8.15475 | -0.00438 | -0.00489 | 2.1415e-05 | 0.54055 | -7.73799 | -4.18278 | 0.79526 | -10.30569 | -8.19572 | 0.49373 | -6.98056 | -3.44648 | 0.00469 | -0.0006 | -2.8122e-06 | 0.12549 | -6.13339 | -0.76967 | 0.73664 | -9.88974 | -7.28521 | 0.74997 | -10.75862 | -8.06865 | 0.76616 | -10.41028 | -7.97598 | 0.76119 | -10.47301 | -7.97195 | 0.27938 | -6.35444 | -1.77529 | 0.00463 | -0.00261 | -1.21063e-05 | 0.02201 | -4.49403 | -0.09893 | 0.38752 | -7.23677 | -2.80436 | 0.52021 | -6.85804 | -3.5676 | 0.77682 | -10.26745 | -7.97596 | 0.79141 | -10.02972 | -7.93763 | 0.51084 | -6.25109 | -3.1933 | 0.00362 | 0.00010625 | 3.84412e-07 | 0.77517 | -10.45761 | -8.10647
253.90003 | 0.74161 | -10.64958 | -7.89787 | 0.74493 | -10.97139 | -8.17289 | 0.75662 | -10.64263 | -8.05242 | 0.76699 | -10.68029 | -8.19163 | 0.02277 | -0.00432 | -9.83423e-05 | 0.52062 | -7.91045 | -4.11831 | 0.78068 | -10.45483 | -8.16183 | 0.49728 | -7.56546 | -3.76214 | -0.01959 | 3.75e-05 | -7.34588e-07 | 0.13137 | -5.85252 | -0.76883 | 0.74105 | -9.84439 | -7.2952 | 0.78033 | -10.53965 | -8.22437 | 0.78032 | -10.28664 | -8.02687 | 0.76709 | -10.45796 | -8.02224 | 0.28109 | -6.37801 | -1.79281 | 0.01172 | -0.00166 | -1.94779e-05 | 0.0211 | -4.68889 | -0.09893 | 0.40196 | -6.98087 | -2.806 | 0.52885 | -6.81332 | -3.60324 | 0.78903 | -10.16515 | -8.02064 | 0.79464 | -9.97993 | -7.93048 | 0.49852 | -6.51194 | -3.24631 | -0.00701 | 0.00186 | -1.30636e-05 | 0.77381 | -10.46874 | -8.10083
254.00023 | 0.71544 | -10.75736 | -7.69619 | 0.74457 | -10.97684 | -8.17308 | 0.75032 | -10.66678 | -8.00352 | 0.7452 | -10.81451 | -8.05897 | -0.02139 | -0.00046875 | 1.00266e-05 | 0.53382 | -7.68362 | -4.10168 | 0.78311 | -10.43661 | -8.17305 | 0.52092 | -7.37481 | -3.84172 | -0.00125 | -0.00015 | 1.869e-07 | 0.12756 | -6.02691 | -0.76877 | 0.7412 | -9.88443 | -7.32631 | 0.7679 | -10.64073 | -8.17102 | 0.76041 | -10.42852 | -7.92998 | 0.76659 | -10.4503 | -8.0111 | 0.28637 | -6.19794 | -1.77489 | -0.00706 | 0.000825 | -5.82698e-06 | 0.02102 | -4.703 | -0.09888 | 0.38279 | -7.32378 | -2.80348 | 0.51288 | -6.93319 | -3.55588 | 0.77218 | -10.28839 | -7.94449 | 0.77331 | -10.15576 | -7.85357 | 0.47911 | -6.73236 | -3.22556 | -0.00117 | -1.875e-05 | 2.18812e-08 | 0.77232 | -10.47458 | -8.08974
254.10024 | 0.73031 | -10.72286 | -7.831 | 0.73944 | -10.99821 | -8.13249 | 0.76268 | -10.58656 | -8.07417 | 0.74707 | -10.79625 | -8.06552 | -0.00514 | -0.0002375 | 1.22123e-06 | 0.52527 | -8.1116 | -4.26075 | 0.77766 | -10.44053 | -8.11921 | 0.52365 | -7.32267 | -3.83449 | -0.03988 | -0.000125 | 4.98438e-06 | 0.12521 | -6.15154 | -0.77024 | 0.72784 | -9.99598 | -7.27544 | 0.77176 | -10.59328 | -8.17547 | 0.77647 | -10.33359 | -8.02368 | 0.75438 | -10.53203 | -7.94513 | 0.28952 | -6.13327 | -1.77572 | 0.01235 | -0.00085 | -1.04992e-05 | 0.02223 | -4.45369 | -0.09898 | 0.38778 | -7.20074 | -2.79229 | 0.50927 | -7.07433 | -3.60274 | 0.79064 | -10.11787 | -7.99961 | 0.80031 | -9.95414 | -7.96642 | 0.51372 | -6.21912 | -3.19489 | 0.00397 | -1.25e-05 | -4.9625e-08 | 0.78026 | -10.33511 | -8.06406
254.20017 | 0.76314 | -10.33615 | -7.88795 | 0.72667 | -11.07436 | -8.04735 | 0.75651 | -10.63885 | -8.0484 | 0.74626 | -10.87343 | -8.11435 | 0.00152 | -0.00029375 | -4.465e-07 | 0.51974 | -8.0851 | -4.20217 | 0.78683 | -10.40329 | -8.18563 | 0.51188 | -7.29803 | -3.73571 | -0.0069 | 0.00127 | -8.79495e-06 | 0.12564 | -6.12394 | -0.76939 | 0.7431 | -9.87506 | -7.33818 | 0.77595 | -10.57931 | -8.20907 | 0.77529 | -10.31768 | -7.99914 | 0.76955 | -10.4296 | -8.02615 | 0.2752 | -6.45134 | -1.77544 | 0.02832 | -0.00487 | -0.000137868 | 0.022 | -4.49263 | -0.09882 | 0.40208 | -6.96164 | -2.79914 | 0.51178 | -6.98232 | -3.57338 | 0.77982 | -10.22902 | -7.97677 | 0.79107 | -10.02388 | -7.92954 | 0.47151 | -6.67776 | -3.14863 | 0.03887 | -0.0046 | -0.000178816 | 0.77989 | -10.40023 | -8.11106
254.30017 | 0.75154 | -10.5898 | -7.95866 | 0.73025 | -11.04395 | -8.06484 | 0.76046 | -10.61009 | -8.06856 | 0.78042 | -10.60168 | -8.27373 | 0.01756 | -7.5e-05 | -1.3167e-06 | 0.53791 | -7.88974 | -4.24396 | 0.78605 | -10.40361 | -8.17776 | 0.51525 | -7.12288 | -3.67004 | 0.02292 | -0.00227 | -5.20066e-05 | 0.11906 | -6.42762 | -0.76525 | 0.7555 | -9.7978 | -7.40228 | 0.7678 | -10.65649 | -8.18209 | 0.77036 | -10.37274 | -7.99069 | 0.77231 | -10.38728 | -8.02219 | 0.26312 | -6.69754 | -1.76228 | 0.01295 | 0.00128 | 1.65871e-05 | 0.0219 | -4.51793 | -0.09896 | 0.38995 | -7.16489 | -2.79396 | 0.52787 | -6.82225 | -3.60123 | 0.7714 | -10.27121 | -7.92319 | 0.80353 | -9.90111 | -7.95585 | 0.45566 | -6.92181 | -3.15403 | 0.02098 | 0.000875 | 1.83592e-05 | 0.78376 | -10.39122 | -8.14419
254.40012 | 0.75011 | -10.61723 | -7.96404 | 0.71814 | -11.12409 | -7.98865 | 0.76246 | -10.58151 | -8.068 | 0.77265 | -10.59076 | -8.18293 | 0.02032 | -0.00172 | -3.4925e-05 | 0.54145 | -7.80805 | -4.22768 | 0.7788 | -10.43789 | -8.12902 | 0.51893 | -7.25703 | -3.76592 | -0.01864 | -0.00035625 | 6.64157e-06 | 0.13053 | -5.89122 | -0.76896 | 0.7523 | -9.74637 | -7.33216 | 0.77492 | -10.54897 | -8.17462 | 0.77045 | -10.37249 | -7.9915 | 0.76787 | -10.42893 | -8.00805 | 0.27071 | -6.4895 | -1.75676 | 0.02767 | -0.00431 | -0.000119344 | 0.02135 | -4.62961 | -0.09886 | 0.39266 | -7.11278 | -2.79291 | 0.52344 | -6.78866 | -3.55346 | 0.77711 | -10.25463 | -7.96893 | 0.78529 | -10.04983 | -7.89206 | 0.4811 | -6.56932 | -3.1605 | -0.00844 | 0.00119 | -1.00225e-05 | 0.77859 | -10.41154 | -8.10632
254.50014 | 0.73043 | -10.6029 | -7.7447 | 0.76694 | -10.78456 | -8.27108 | 0.75535 | -10.63853 | -8.03584 | 0.77437 | -10.59905 | -8.20762 | 0.03234 | -0.00543 | -0.00017563 | 0.53922 | -7.83705 | -4.22585 | 0.7795 | -10.45636 | -8.15078 | 0.52428 | -7.13119 | -3.73876 | -0.01577 | 0.00209 | -3.29115e-05 | 0.13017 | -5.91289 | -0.76968 | 0.75191 | -9.7888 | -7.36032 | 0.76843 | -10.62996 | -8.16839 | 0.7784 | -10.2925 | -8.0117 | 0.75953 | -10.49007 | -7.96758 | 0.26205 | -6.69917 | -1.75551 | 0.04591 | -0.00226 | -0.000103591 | 0.02133 | -4.63471 | -0.09887 | 0.38022 | -7.34499 | -2.79271 | 0.51158 | -7.01814 | -3.59037 | 0.77723 | -10.25711 | -7.97218 | 0.79377 | -9.98885 | -7.92881 | 0.49351 | -6.42797 | -3.17226 | 0.00128 | 0.00558 | 7.14958e-06 | 0.79109 | -10.30295 | -8.15059
254.60009 | 0.74373 | -10.6493 | -7.92021 | 0.73654 | -11.03057 | -8.12444 | 0.7604 | -10.61104 | -8.0686 | 0.75427 | -10.81591 | -8.15812 | 0.00275 | 0.0005625 | 1.54631e-06 | 0.5362 | -7.87368 | -4.22184 | 0.77162 | -10.50861 | -8.10862 | 0.53035 | -7.2052 | -3.82127 | 0.03053 | 0.00086875 | 2.65247e-05 | 0.12797 | -6.02204 | -0.77063 | 0.74655 | -9.76224 | -7.28803 | 0.76248 | -10.68281 | -8.14543 | 0.77215 | -10.36109 | -8.00032 | 0.76608 | -10.42789 | -7.98857 | 0.26053 | -6.7471 | -1.75782 | 0.0338 | -0.00136 | -4.58358e-05 | 0.02191 | -4.51245 | -0.09885 | 0.3957 | -7.04907 | -2.78932 | 0.52127 | -6.86324 | -3.5776 | 0.77317 | -10.26571 | -7.93717 | 0.78953 | -10.04563 | -7.93129 | 0.46462 | -6.74191 | -3.1324 | 0.0014 | -0.00084375 | -1.18041e-06 | 0.77572 | -10.44294 | -8.10082
254.7001 | 0.71959 | -10.73741 | -7.72655 | 0.72376 | -11.05831 | -8.00357 | 0.75491 | -10.60977 | -8.00939 | 0.76054 | -10.73277 | -8.16272 | 0.029 | -0.00452 | -0.000131026 | 0.5296 | -7.88757 | -4.17725 | 0.797 | -10.31192 | -8.21864 | 0.50595 | -7.39806 | -3.74306 | 0.00623 | -0.00486 | -3.0269e-05 | 0.12255 | -6.277 | -0.76923 | 0.74685 | -9.75204 | -7.28329 | 0.76794 | -10.64744 | -8.1766 | 0.77009 | -10.38344 | -7.99614 | 0.77583 | -10.33547 | -8.01855 | 0.28604 | -6.17697 | -1.76684 | 0.00751 | -0.00136 | -1.01854e-05 | 0.02197 | -4.50116 | -0.0989 | 0.39097 | -7.07768 | -2.76717 | 0.49894 | -7.22792 | -3.60629 | 0.78509 | -10.18958 | -7.99974 | 0.80501 | -9.86383 | -7.94051 | 0.45491 | -6.84521 | -3.11397 | -0.016 | 0.00074375 | -1.1903e-05 | 0.77857 | -10.43313 | -8.12293
254.80009 | 0.73586 | -10.66336 | -7.84668 | 0.74013 | -11.0141 | -8.15182 | 0.74484 | -10.70273 | -7.97185 | 0.74369 | -10.86548 | -8.08052 | 0.03329 | -0.0007375 | -2.45506e-05 | 0.52834 | -8.04499 | -4.25051 | 0.79601 | -10.33196 | -8.22436 | 0.53876 | -6.73038 | -3.62606 | -0.01464 | 0.00021875 | -3.20338e-06 | 0.12202 | -6.30089 | -0.76882 | 0.74418 | -9.86124 | -7.33858 | 0.76395 | -10.67387 | -8.15428 | 0.7723 | -10.36722 | -8.00661 | 0.77739 | -10.32079 | -8.0233 | 0.27418 | -6.51059 | -1.78505 | 0.05137 | -0.00553 | -0.000283841 | 0.02083 | -4.73372 | -0.09861 | 0.38594 | -7.17342 | -2.76851 | 0.5296 | -6.79676 | -3.59954 | 0.77487 | -10.25033 | -7.94272 | 0.79507 | -9.96044 | -7.91922 | 0.48654 | -6.52014 | -3.17229 | -0.04158 | 0.0028 | -0.000116421 | 0.76809 | -10.49359 | -8.06005
254.90009 | 0.72677 | -10.70268 | -7.77836 | 0.73226 | -11.02411 | -8.0725 | 0.77209 | -10.52771 | -8.12832 | 0.75476 | -10.75356 | -8.11631 | -0.00829 | 0.00071875 | -5.95556e-06 | 0.54538 | -7.71491 | -4.20756 | 0.79127 | -10.36219 | -8.19928 | 0.50829 | -7.50586 | -3.81513 | -0.02614 | 0.00611 | -0.000159769 | 0.12811 | -6.0137 | -0.7704 | 0.74537 | -9.83756 | -7.33261 | 0.76609 | -10.66471 | -8.17011 | 0.77319 | -10.36499 | -8.01406 | 0.77884 | -10.30212 | -8.02374 | 0.27688 | -6.43755 | -1.78242 | 0.000215 | -0.00316 | -6.79938e-07 | 0.02166 | -4.56447 | -0.09885 | 0.37724 | -7.19728 | -2.71507 | 0.53588 | -6.52554 | -3.49694 | 0.78357 | -10.16937 | -7.9684 | 0.78765 | -10.03859 | -7.90688 | 0.4938 | -6.40197 | -3.16132 | 0.000257 | -0.00091875 | -2.36119e-07 | 0.78366 | -10.36314 | -8.12123
255.00005 | 0.74455 | -10.64579 | -7.92638 | 0.75057 | -10.96704 | -8.23154 | 0.75336 | -10.64361 | -8.0185 | 0.7748 | -10.63924 | -8.24332 | 0.09241 | -0.00431 | -0.000398531 | 0.54569 | -7.68067 | -4.19126 | 0.77732 | -10.46522 | -8.13482 | 0.52982 | -7.24897 | -3.84065 | -0.00228 | -0.0005375 | 1.22711e-06 | 0.1253 | -6.13917 | -0.76925 | 0.7558 | -9.71859 | -7.34535 | 0.77141 | -10.57544 | -8.15795 | 0.77742 | -10.29264 | -8.00175 | 0.7814 | -10.33723 | -8.07752 | 0.28345 | -6.24439 | -1.76997 | 0.07547 | -0.00362 | -0.000273586 | 0.02249 | -4.39306 | -0.09879 | 0.38837 | -6.97251 | -2.70794 | 0.50394 | -7.17345 | -3.61502 | 0.77828 | -10.2496 | -7.9771 | 0.79869 | -9.95517 | -7.95108 | 0.49473 | -6.39513 | -3.16384 | 0.00172 | 0.00212 | 3.63577e-06 | 0.78413 | -10.37586 | -8.13599
255.10007 | 0.71427 | -10.72973 | -7.66391 | 0.73822 | -11.01923 | -8.13461 | 0.73791 | -10.74649 | -7.92998 | 0.76489 | -10.70832 | -8.1907 | 0.01013 | -0.00177 | -1.79245e-05 | 0.50751 | -8.2004 | -4.16181 | 0.77837 | -10.47599 | -8.15418 | 0.54233 | -6.9689 | -3.77944 | -0.00872 | 0.00432 | -3.76465e-05 | 0.12751 | -6.04444 | -0.77071 | 0.75674 | -9.70394 | -7.34339 | 0.77678 | -10.55329 | -8.19757 | 0.76741 | -10.39033 | -7.9737 | 0.77092 | -10.39632 | -8.01469 | 0.27581 | -6.44137 | -1.77658 | 0.02921 | -0.00383 | -0.000111721 | 0.02172 | -4.55847 | -0.099 | 0.38009 | -7.13044 | -2.71021 | 0.54486 | -6.56547 | -3.57728 | 0.77565 | -10.25777 | -7.95646 | 0.81459 | -9.79421 | -7.97826 | 0.48453 | -6.62456 | -3.20978 | 0.02237 | -0.00391 | -8.7507e-05 | 0.77789 | -10.44629 | -8.12609
255.20005 | 0.71759 | -10.75716 | -7.71929 | 0.74151 | -10.99433 | -8.15236 | 0.7492 | -10.68354 | -8.00412 | 0.75389 | -10.76286 | -8.11402 | 0.01154 | 0.00186 | 2.14267e-05 | 0.53937 | -7.88317 | -4.25191 | 0.77149 | -10.51836 | -8.11482 | 0.53087 | -7.02534 | -3.72958 | -0.0072 | -0.00024375 | 1.75622e-06 | 0.12726 | -6.04458 | -0.76921 | 0.72776 | -9.96997 | -7.25577 | 0.77095 | -10.6259 | -8.19201 | 0.77081 | -10.35827 | -7.9843 | 0.77331 | -10.35442 | -8.00718 | 0.28017 | -6.32144 | -1.77108 | 0.05091 | -0.0041 | -0.000208715 | 0.02192 | -4.50699 | -0.0988 | 0.40106 | -6.74678 | -2.70586 | 0.49068 | -7.26845 | -3.5665 | 0.77406 | -10.26535 | -7.94596 | 0.8007 | -9.92288 | -7.94526 | 0.47106 | -6.46079 | -3.04343 | -0.01358 | -0.0001375 | 1.86739e-06 | 0.77754 | -10.45329 | -8.12782
255.30009 | 0.72182 | -10.73112 | -7.7459 | 0.75264 | -10.9263 | -8.22357 | 0.76033 | -10.59274 | -8.05398 | 0.75568 | -10.73872 | -8.11503 | 0.02247 | -0.00354 | -7.96458e-05 | 0.54218 | -7.84052 | -4.25099 | 0.78426 | -10.41989 | -8.17186 | 0.51083 | -7.54991 | -3.85671 | -0.01101 | 0.00105 | -1.15636e-05 | 0.12673 | -6.07552 | -0.76995 | 0.75598 | -9.74818 | -7.36944 | 0.76607 | -10.63444 | -8.14668 | 0.7837 | -10.22169 | -8.01073 | 0.75926 | -10.48198 | -7.9585 | 0.26772 | -6.57916 | -1.76139 | -0.00863 | 0.00278 | -2.39344e-05 | 0.02198 | -4.49214 | -0.09876 | 0.37778 | -7.16257 | -2.70589 | 0.53006 | -6.82378 | -3.61701 | 0.77269 | -10.29127 | -7.95197 | 0.7887 | -10.04549 | -7.92285 | 0.46503 | -6.62476 | -3.08069 | -0.02838 | -0.00171 | 4.85973e-05 | 0.77224 | -10.46375 | -8.08051
255.40003 | 0.70659 | -10.77706 | -7.61494 | 0.76648 | -10.7667 | -8.25248 | 0.77156 | -10.51066 | -8.10964 | 0.75291 | -10.77936 | -8.11587 | 0.02895 | -0.00474 | -0.000137132 | 0.54942 | -7.88728 | -4.33343 | 0.77658 | -10.47213 | -8.13241 | 0.52488 | -7.24573 | -3.80315 | 0.00459 | 0.00486 | 2.22708e-05 | 0.12489 | -6.17059 | -0.77063 | 0.74539 | -9.82171 | -7.32101 | 0.76834 | -10.64251 | -8.17705 | 0.76819 | -10.38875 | -7.98058 | 0.77467 | -10.37323 | -8.03578 | 0.27138 | -6.50643 | -1.76572 | 0.02288 | -0.00045 | -1.0296e-05 | 0.02077 | -4.74831 | -0.09864 | 0.39705 | -6.80691 | -2.70271 | 0.51563 | -6.89658 | -3.55605 | 0.76594 | -10.33605 | -7.91683 | 0.8027 | -9.90754 | -7.95276 | 0.43697 | -6.84719 | -2.99199 | 0.00589 | -0.00109 | -6.44e-06 | 0.78104 | -10.4074 | -8.12859
255.50005 | 0.72739 | -10.68672 | -7.77342 | 0.73671 | -11.02769 | -8.12425 | 0.76126 | -10.59487 | -8.06541 | 0.76597 | -10.63198 | -8.14383 | 0.03626 | -0.00434 | -0.000157282 | 0.5175 | -8.13623 | -4.2105 | 0.78736 | -10.39703 | -8.18624 | 0.52892 | -6.9786 | -3.6911 | 0.01061 | -0.0002125 | -2.25441e-06 | 0.12562 | -6.12541 | -0.76946 | 0.74734 | -9.8046 | -7.32739 | 0.76415 | -10.66698 | -8.15115 | 0.78405 | -10.23244 | -8.02272 | 0.76876 | -10.42101 | -8.01128 | 0.28581 | -6.16691 | -1.76256 | -0.00366 | 0.00055625 | -2.03476e-06 | 0.02263 | -4.35827 | -0.09865 | 0.39302 | -6.89802 | -2.71102 | 0.51601 | -7.04794 | -3.6368 | 0.78157 | -10.21787 | -7.98602 | 0.80164 | -9.92117 | -7.95319 | 0.4678 | -6.6546 | -3.11302 | -0.05199 | -0.00243 | 0.000126408 | 0.7755 | -10.45191 | -8.10541
255.60024 | 0.74955 | -10.52216 | -7.88687 | 0.72925 | -11.05912 | -8.06487 | 0.76235 | -10.60551 | -8.08508 | 0.78126 | -10.62039 | -8.29727 | 0.03541 | -0.00189 | -6.6842e-05 | 0.55497 | -7.65451 | -4.24802 | 0.77155 | -10.49675 | -8.09881 | 0.51296 | -7.39491 | -3.79332 | 0.00545 | 0.00086875 | 4.73816e-06 | 0.12594 | -6.12094 | -0.7709 | 0.7547 | -9.75825 | -7.36451 | 0.76594 | -10.66519 | -8.16893 | 0.76981 | -10.36689 | -7.98057 | 0.76165 | -10.47434 | -7.9778 | 0.26701 | -6.62556 | -1.76911 | 0.00767 | -0.00404 | -3.10317e-05 | 0.02169 | -4.54951 | -0.09869 | 0.37615 | -7.20868 | -2.71155 | 0.52719 | -6.82008 | -3.5955 | 0.76663 | -10.32766 | -7.91748 | 0.79865 | -9.96479 | -7.95839 | 0.48187 | -6.48966 | -3.12718 | -0.00153 | 0.00196 | -2.98524e-06 | 0.7767 | -10.44462 | -8.1123
255.70002 | 0.72674 | -10.72035 | -7.7909 | 0.71775 | -11.10969 | -7.97396 | 0.75645 | -10.6458 | -8.05305 | 0.74839 | -10.87006 | -8.13506 | 0.04952 | -0.00836 | -0.000414094 | 0.53549 | -7.99787 | -4.28277 | 0.7875 | -10.37381 | -8.16938 | 0.55249 | -6.74806 | -3.72823 | -0.03133 | 0.00236 | -7.38142e-05 | 0.12826 | -5.99777 | -0.7693 | 0.7491 | -9.79642 | -7.33852 | 0.77098 | -10.58647 | -8.16197 | 0.75909 | -10.45507 | -7.93631 | 0.75856 | -10.51729 | -7.97795 | 0.27975 | -6.32883 | -1.77052 | 0.01464 | -0.00254 | -3.72456e-05 | 0.0219 | -4.51047 | -0.09878 | 0.38416 | -7.06393 | -2.71368 | 0.4937 | -7.30887 | -3.60838 | 0.76999 | -10.30069 | -7.93145 | 0.79638 | -9.98738 | -7.95373 | 0.46347 | -6.70351 | -3.10686 | -0.00737 | 6.25e-06 | -4.60312e-08 | 0.78147 | -10.37718 | -8.10949
255.80023 | 0.74089 | -10.63135 | -7.87669 | 0.71774 | -11.06449 | -7.94147 | 0.76069 | -10.61458 | -8.0744 | 0.76975 | -10.70042 | -8.23661 | 0.05719 | -0.00351 | -0.000200869 | 0.53276 | -8.04705 | -4.28711 | 0.79117 | -10.34894 | -8.18775 | 0.518 | -7.19542 | -3.72722 | 0.02894 | 0.0007 | 2.02594e-05 | 0.1294 | -5.94835 | -0.76974 | 0.7504 | -9.81476 | -7.36498 | 0.76071 | -10.69891 | -8.13879 | 0.76712 | -10.39211 | -7.972 | 0.76585 | -10.43614 | -7.99251 | 0.28198 | -6.31438 | -1.78052 | 0.00329 | -0.00065625 | -2.15841e-06 | 0.02133 | -4.63834 | -0.09893 | 0.37545 | -7.25868 | -2.72525 | 0.51678 | -7.03268 | -3.63433 | 0.78583 | -10.17418 | -7.99516 | 0.79236 | -10.01641 | -7.93661 | 0.46791 | -6.60569 | -3.09084 | -0.0275 | 0.00401 | -0.000110328 | 0.78724 | -10.37153 | -8.16484
255.90002 | 0.71764 | -10.76528 | -7.72555 | 0.7582 | -10.90597 | -8.26886 | 0.76212 | -10.54774 | -8.03863 | 0.75199 | -10.83619 | -8.14874 | 0.00653 | -0.00292 | -1.90507e-05 | 0.56298 | -7.63643 | -4.29912 | 0.78302 | -10.42976 | -8.16666 | 0.52119 | -7.09454 | -3.69761 | -0.00317 | 0.00111 | -3.53219e-06 | 0.12635 | -6.09544 | -0.77016 | 0.74086 | -9.9085 | -7.34077 | 0.76943 | -10.64233 | -8.18857 | 0.77458 | -10.32753 | -7.99944 | 0.76936 | -10.42294 | -8.01904 | 0.27382 | -6.50193 | -1.78036 | 0.03111 | -0.00847 | -0.000263649 | 0.02184 | -4.52529 | -0.09884 | 0.39764 | -6.84226 | -2.72073 | 0.5181 | -6.98321 | -3.618 | 0.78096 | -10.22201 | -7.98294 | 0.79296 | -10.00384 | -7.93261 | 0.49103 | -6.35176 | -3.11889 | 0.01978 | -0.00462 | -9.13681e-05 | 0.7791 | -10.40563 | -8.10707
256 | 0.71724 | -10.75629 | -7.71486 | 0.73753 | -11.00687 | -8.11786 | 0.78233 | -10.41127 | -8.14505 | 0.75894 | -10.8027 | -8.19856 | 0.02319 | -0.00263 | -6.10108e-05 | 0.53148 | -8.14433 | -4.32856 | 0.79578 | -10.28828 | -8.18724 | 0.53649 | -7.17093 | -3.84716 | 0.01931 | -0.0009375 | -1.81069e-05 | 0.12847 | -5.99414 | -0.77006 | 0.75243 | -9.77618 | -7.35586 | 0.7584 | -10.69624 | -8.11207 | 0.77809 | -10.29561 | -8.01092 | 0.77285 | -10.39879 | -8.03673 | 0.27376 | -6.51393 | -1.78327 | -0.00923 | -0.00216 | 1.98979e-05 | 0.02175 | -4.53915 | -0.09873 | 0.38536 | -7.05812 | -2.71989 | 0.49726 | -7.27304 | -3.61656 | 0.76751 | -10.31626 | -7.91787 | 0.80412 | -9.90009 | -7.96081 | 0.48388 | -6.33744 | -3.06657 | 0.02346 | -0.0008625 | -2.02377e-05 | 0.77868 | -10.44081 | -8.13006
256.10003 | 0.71826 | -10.74889 | -7.72051 | 0.74651 | -10.94761 | -8.17253 | 0.75691 | -10.64501 | -8.05728 | 0.76953 | -10.70749 | -8.23973 | 0.0054 | -0.00193 | -1.03989e-05 | 0.53521 | -8.05285 | -4.30999 | 0.79995 | -10.23432 | -8.18696 | 0.51575 | -7.33885 | -3.78505 | 0.01076 | 0.00243 | 2.60833e-05 | 0.12583 | -6.12667 | -0.77091 | 0.74428 | -9.89909 | -7.36769 | 0.77302 | -10.61671 | -8.20694 | 0.77961 | -10.24241 | -7.9851 | 0.76868 | -10.4235 | -8.01238 | 0.27013 | -6.59692 | -1.78201 | 0.00764 | -0.00197 | -1.5085e-05 | 0.02148 | -4.59921 | -0.0988 | 0.38515 | -7.07209 | -2.72383 | 0.51304 | -7.00281 | -3.59273 | 0.76886 | -10.31734 | -7.93259 | 0.78922 | -10.0218 | -7.90935 | 0.47086 | -6.64013 | -3.12656 | -0.01264 | 0.00075 | -9.47625e-06 | 0.78515 | -10.37276 | -8.14421
256.20002 | 0.7275 | -10.72939 | -7.80566 | 0.71033 | -11.14096 | -7.91372 | 0.76631 | -10.55683 | -8.08975 | 0.75428 | -10.82701 | -8.1666 | 0.1385 | -0.00418 | -0.00057912 | 0.55603 | -7.64456 | -4.25063 | 0.7839 | -10.41849 | -8.1671 | 0.52679 | -7.15668 | -3.77009 | 0.0136 | -0.00384 | -5.22053e-05 | 0.12534 | -6.14841 | -0.77062 | 0.74371 | -9.91857 | -7.37652 | 0.7667 | -10.65064 | -8.16581 | 0.77286 | -10.36387 | -8.00985 | 0.76596 | -10.46729 | -8.01755 | 0.29436 | -6.01549 | -1.77073 | 0.03488 | -0.00577 | -0.000201191 | 0.02144 | -4.60781 | -0.09879 | 0.37356 | -7.23566 | -2.70297 | 0.52086 | -6.87419 | -3.58049 | 0.78198 | -10.20548 | -7.98044 | 0.79712 | -9.9717 | -7.94864 | 0.48872 | -6.45354 | -3.15398 | -0.02056 | -0.00192 | 3.94457e-05 | 0.77718 | -10.42792 | -8.1044
256.30002 | 0.74194 | -10.61587 | -7.87631 | 0.74941 | -10.93961 | -8.1983 | 0.76924 | -10.48545 | -8.0658 | 0.75451 | -10.82633 | -8.16859 | 0.05124 | -0.00609 | -0.000311936 | 0.54961 | -7.88571 | -4.33406 | 0.7959 | -10.26749 | -8.17188 | 0.51047 | -7.37644 | -3.76548 | -0.00111 | -0.00056875 | 6.3245e-07 | 0.12442 | -6.18963 | -0.77013 | 0.75088 | -9.84692 | -7.39389 | 0.76969 | -10.64048 | -8.18989 | 0.77181 | -10.35669 | -7.99337 | 0.76592 | -10.47052 | -8.01958 | 0.27868 | -6.36432 | -1.7736 | 0.02105 | -0.00766 | -0.000161296 | 0.02159 | -4.57658 | -0.09879 | 0.38623 | -7.00606 | -2.70594 | 0.47469 | -6.67157 | -3.16693 | 0.76477 | -10.33229 | -7.90187 | 0.80651 | -9.88929 | -7.97579 | 0.47662 | -6.43058 | -3.06491 | -0.07626 | 0.00168 | -0.000128214 | 0.77163 | -10.49554 | -8.09868
256.40021 | 0.72667 | -10.70605 | -7.77971 | 0.76313 | -10.87316 | -8.29758 | 0.75967 | -10.62701 | -8.07301 | 0.75119 | -10.85955 | -8.15763 | 0.03276 | -0.00416 | -0.00013638 | 0.54143 | -7.97661 | -4.31875 | 0.76981 | -10.51762 | -8.09661 | 0.53508 | -7.06846 | -3.78221 | -0.00616 | -0.00191 | 1.17734e-05 | 0.12712 | -6.05516 | -0.76971 | 0.74988 | -9.83299 | -7.37353 | 0.75994 | -10.70639 | -8.13622 | 0.76865 | -10.37311 | -7.97324 | 0.77686 | -10.32666 | -8.0224 | 0.27478 | -6.4879 | -1.78277 | 0.02515 | 0.00096875 | 2.43631e-05 | 0.02138 | -4.61897 | -0.09875 | 0.38285 | -7.06273 | -2.70397 | 0.47157 | -6.8194 | -3.21582 | 0.78487 | -10.17588 | -7.98678 | 0.7968 | -9.9744 | -7.94756 | 0.46043 | -6.56696 | -3.02365 | 0.00814 | -0.0008375 | -6.8139e-06 | 0.78272 | -10.38369 | -8.12756
256.50024 | 0.73997 | -10.65057 | -7.88109 | 0.68669 | -11.19546 | -7.68779 | 0.77059 | -10.52394 | -8.10969 | 0.76994 | -10.70996 | -8.24599 | -0.00504 | -0.00151 | 7.58849e-06 | 0.55009 | -7.80748 | -4.29479 | 0.78606 | -10.41175 | -8.18426 | 0.51074 | -7.36255 | -3.76033 | -0.04777 | -0.00178 | 8.5085e-05 | 0.12853 | -5.99662 | -0.77073 | 0.75343 | -9.80169 | -7.38484 | 0.77381 | -10.56757 | -8.17731 | 0.77164 | -10.35422 | -7.98973 | 0.76602 | -10.42852 | -7.98848 | 0.26987 | -6.60933 | -1.78364 | -0.01862 | 0.00158 | -2.93281e-05 | 0.02181 | -4.53092 | -0.09881 | 0.39425 | -6.88294 | -2.71359 | 0.49601 | -6.37401 | -3.16158 | 0.78522 | -10.16589 | -7.98242 | 0.78242 | -10.1021 | -7.90407 | 0.44438 | -6.7385 | -2.99447 | -0.00507 | 0.00279 | -1.4141e-05 | 0.77821 | -10.44398 | -8.12763
256.60016 | 0.72307 | -10.71232 | -7.7458 | 0.74509 | -10.97506 | -8.17746 | 0.76168 | -10.60209 | -8.07545 | 0.75803 | -10.79068 | -8.17968 | 0.03169 | -0.00296 | -9.36954e-05 | 0.53234 | -7.99331 | -4.2552 | 0.76815 | -10.53434 | -8.09193 | 0.519 | -7.33121 | -3.80493 | 0.02304 | -0.00522 | -0.00012025 | 0.13008 | -5.91764 | -0.76976 | 0.74383 | -9.85944 | -7.33374 | 0.78206 | -10.51713 | -8.22503 | 0.76746 | -10.38608 | -7.97088 | 0.76701 | -10.43672 | -8.00506 | 0.27613 | -6.42433 | -1.77395 | 0.13 | -0.00313 | -0.000407069 | 0.02188 | -4.50721 | -0.09863 | 0.39335 | -6.86548 | -2.70051 | 0.45965 | -6.63511 | -3.04985 | 0.77403 | -10.26954 | -7.94893 | 0.79432 | -9.98977 | -7.93511 | 0.42713 | -6.35599 | -2.71485 | 0.0439 | -0.00454 | -0.000199187 | 0.77609 | -10.45783 | -8.11627
256.70021 | 0.74244 | -10.63418 | -7.89522 | 0.7275 | -11.06112 | -8.04701 | 0.76746 | -10.4863 | -8.04782 | 0.74848 | -10.87212 | -8.13755 | 0.02606 | -0.00278 | -7.24877e-05 | 0.54919 | -7.75027 | -4.25636 | 0.7782 | -10.46389 | -8.14296 | 0.50447 | -7.20655 | -3.6355 | 0.00651 | -0.00025 | -1.62825e-06 | 0.13051 | -5.89385 | -0.76918 | 0.72426 | -10.04104 | -7.2723 | 0.75863 | -10.70724 | -8.12279 | 0.77273 | -10.34789 | -7.99614 | 0.7619 | -10.4536 | -7.96464 | 0.28281 | -6.24298 | -1.76558 | -0.01474 | -0.00239 | 3.52767e-05 | 0.02122 | -4.65299 | -0.09874 | 0.3858 | -7.01509 | -2.7064 | 0.48326 | -6.48189 | -3.13245 | 0.78675 | -10.16232 | -7.99515 | 0.79715 | -9.96471 | -7.94336 | 0.43337 | -6.7846 | -2.94021 | 0.05211 | -0.00321 | -0.000167391 | 0.77834 | -10.42831 | -8.11676
256.80019 | 0.7524 | -10.58424 | -7.96356 | 0.7433 | -10.99306 | -8.17117 | 0.7612 | -10.61329 | -8.0788 | 0.7649 | -10.74612 | -8.21975 | 0.01721 | -0.00381 | -6.55094e-05 | 0.54362 | -7.75284 | -4.2146 | 0.76664 | -10.5385 | -8.07925 | 0.49468 | -7.4188 | -3.66993 | 0.02731 | 0.0013 | 3.54991e-05 | 0.12848 | -5.99631 | -0.77038 | 0.74903 | -9.82106 | -7.35629 | 0.7738 | -10.60048 | -8.20268 | 0.758 | -10.44734 | -7.91911 | 0.76605 | -10.46091 | -8.01362 | 0.29129 | -6.05245 | -1.76302 | 0.01124 | -0.00315 | -3.54029e-05 | 0.0218 | -4.53041 | -0.09875 | 0.387 | -6.98738 | -2.70414 | 0.46583 | -6.84263 | -3.18749 | 0.77825 | -10.23532 | -7.96561 | 0.79322 | -10.00306 | -7.93464 | 0.45066 | -6.46765 | -2.91472 | 0.03217 | -0.00365 | -0.000117435 | 0.7856 | -10.36112 | -8.13965
256.90023 | 0.75011 | -10.587 | -7.94147 | 0.72759 | -11.07003 | -8.05439 | 0.77468 | -10.48845 | -8.12524 | 0.76 | -10.77513 | -8.18908 | 0.032 | -0.00644 | -0.000205968 | 0.5307 | -7.93669 | -4.21196 | 0.79167 | -10.36931 | -8.20904 | 0.5727 | -6.82221 | -3.90705 | -0.00635 | 0.0008125 | -5.16262e-06 | 0.12507 | -6.16402 | -0.77093 | 0.73749 | -9.87957 | -7.28606 | 0.77954 | -10.57017 | -8.23983 | 0.77033 | -10.36639 | -7.98549 | 0.76243 | -10.47741 | -7.98825 | 0.28054 | -6.34777 | -1.78078 | 0.11315 | -0.00283 | -0.00032035 | 0.0217 | -4.55203 | -0.09877 | 0.38384 | -7.02039 | -2.69469 | 0.46315 | -6.70129 | -3.10373 | 0.77732 | -10.24521 | -7.96381 | 0.80395 | -9.92596 | -7.98001 | 0.45813 | -6.40884 | -2.93611 | 0.00767 | 0.00039375 | 3.02085e-06 | 0.78604 | -10.35919 | -8.14272
257.00021 | 0.72436 | -10.71277 | -7.75988 | 0.72791 | -11.05434 | -8.0466 | 0.76791 | -10.54548 | -8.09798 | 0.77714 | -10.64499 | -8.27264 | -0.00683 | -0.00091875 | 6.2769e-06 | 0.53675 | -7.89072 | -4.23536 | 0.77875 | -10.47253 | -8.15545 | 0.5431 | -7.20496 | -3.913 | 0.00674 | -0.0006375 | -4.29548e-06 | 0.12255 | -6.28961 | -0.77079 | 0.73747 | -9.90217 | -7.30254 | 0.76841 | -10.64204 | -8.17743 | 0.7664 | -10.40966 | -7.97791 | 0.76112 | -10.4487 | -7.95272 | 0.27814 | -6.36929 | -1.77159 | 0.02462 | -0.00362 | -8.91081e-05 | 0.02157 | -4.58253 | -0.09884 | 0.38601 | -6.9856 | -2.69654 | 0.44725 | -7.03184 | -3.14499 | 0.77751 | -10.23831 | -7.96043 | 0.79206 | -10.01519 | -7.93267 | 0.46845 | -6.35648 | -2.9777 | 0.02999 | -0.00225 | -6.74663e-05 | 0.77748 | -10.42803 | -8.1076
257.1 | 0.72424 | -10.71712 | -7.7618 | 0.72727 | -11.05568 | -8.04047 | 0.75629 | -10.64863 | -8.05342 | 0.76971 | -10.72291 | -8.25356 | 0.000618 | -0.00446 | -2.75396e-06 | 0.55173 | -7.61229 | -4.1999 | 0.76402 | -10.55881 | -8.06709 | 0.54403 | -7.05589 | -3.83859 | -0.02757 | 0.0023 | -6.34156e-05 | 0.13028 | -5.91092 | -0.77009 | 0.74032 | -9.82713 | -7.27518 | 0.76745 | -10.65404 | -8.17642 | 0.77495 | -10.33982 | -8.01283 | 0.77293 | -10.31346 | -7.97154 | 0.28086 | -6.30319 | -1.77028 | 0.00302 | -0.00339 | -1.02438e-05 | 0.02188 | -4.51149 | -0.09872 | 0.38897 | -6.94982 | -2.70329 | 0.46464 | -6.62649 | -3.07892 | 0.7861 | -10.15113 | -7.97983 | 0.79086 | -10.01895 | -7.92357 | 0.43388 | -6.74531 | -2.92663 | 0.00993 | -0.00226 | -2.24621e-05 | 0.77714 | -10.4275 | -8.10363
257.20023 | 0.73591 | -10.66129 | -7.84573 | 0.72792 | -11.05771 | -8.04915 | 0.74033 | -10.74034 | -7.9514 | 0.75761 | -10.79929 | -8.18166 | 0.03833 | -0.00243 | -9.29551e-05 | 0.5198 | -7.98701 | -4.15164 | 0.77398 | -10.47453 | -8.10707 | 0.51883 | -7.36726 | -3.82235 | -0.02296 | 0.0009375 | -2.15278e-05 | 0.12418 | -6.20056 | -0.76997 | 0.74897 | -9.81112 | -7.34825 | 0.77907 | -10.54921 | -8.21863 | 0.78018 | -10.24754 | -7.9949 | 0.7725 | -10.40261 | -8.03605 | 0.27532 | -6.39276 | -1.76007 | -0.00752 | -0.001 | 7.524e-06 | 0.02143 | -4.60976 | -0.09876 | 0.38616 | -6.99017 | -2.69935 | 0.48528 | -6.41754 | -3.11428 | 0.78367 | -10.19073 | -7.9862 | 0.79588 | -9.96941 | -7.93442 | 0.44052 | -6.73347 | -2.96623 | -0.0078 | -0.0004 | 3.1196e-06 | 0.77989 | -10.38919 | -8.10241
257.3 | 0.73413 | -10.68214 | -7.84203 | 0.74225 | -10.97598 | -8.14692 | 0.77126 | -10.53281 | -8.12348 | 0.74105 | -10.91273 | -8.08689 | -0.00818 | -0.00054375 | 4.4457e-06 | 0.53917 | -7.89176 | -4.25496 | 0.7691 | -10.52313 | -8.09333 | 0.53335 | -7.12226 | -3.79863 | 0.01049 | 0.00104 | 1.08782e-05 | 0.13115 | -5.87235 | -0.77016 | 0.73762 | -9.88507 | -7.29143 | 0.76643 | -10.63109 | -8.14798 | 0.77542 | -10.32248 | -8.00425 | 0.76395 | -10.45549 | -7.98745 | 0.27637 | -6.39672 | -1.76789 | 0.02939 | -0.00378 | -0.00011112 | 0.02231 | -4.41948 | -0.0986 | 0.3673 | -7.27863 | -2.67342 | 0.45152 | -6.80018 | -3.07044 | 0.77907 | -10.21039 | -7.95458 | 0.77825 | -10.10238 | -7.86219 | 0.44201 | -6.72548 | -2.97272 | -0.00581 | 0.0007875 | -4.5738e-06 | 0.77392 | -10.46641 | -8.10021
257.4 | 0.74316 | -10.64772 | -7.91297 | 0.72151 | -11.08174 | -7.99561 | 0.74062 | -10.72205 | -7.94091 | 0.7557 | -10.81584 | -8.17355 | 0.01056 | -0.0012 | -1.2672e-05 | 0.52 | -8.07606 | -4.19952 | 0.78346 | -10.42471 | -8.16732 | 0.55484 | -6.98856 | -3.87755 | 0.01691 | -0.00519 | -8.7731e-05 | 0.12901 | -5.97267 | -0.77055 | 0.75849 | -9.73259 | -7.38205 | 0.76681 | -10.58513 | -8.11675 | 0.77087 | -10.34478 | -7.97443 | 0.7684 | -10.42439 | -8.01005 | 0.27341 | -6.49733 | -1.77642 | 0.01504 | 0.00021875 | 3.29022e-06 | 0.02189 | -4.50821 | -0.09868 | 0.3896 | -6.87706 | -2.67927 | 0.46836 | -6.65447 | -3.11665 | 0.78031 | -10.1901 | -7.95147 | 0.79172 | -10.01586 | -7.92977 | 0.46328 | -6.32913 | -2.93215 | 0.05144 | -0.00328 | -0.000168784 | 0.78582 | -10.36252 | -8.14308
257.50003 | 0.74497 | -10.62378 | -7.9144 | 0.74367 | -10.98321 | -8.16786 | 0.75312 | -10.65724 | -8.0262 | 0.75759 | -10.76316 | -8.15408 | 0.02727 | -0.00447 | -0.000122047 | 0.52305 | -8.05027 | -4.21068 | 0.77763 | -10.47073 | -8.14237 | 0.52739 | -7.38531 | -3.89491 | -0.02211 | -0.00039375 | 8.70384e-06 | 0.12553 | -6.13706 | -0.7704 | 0.74834 | -9.78807 | -7.32476 | 0.77503 | -10.60429 | -8.21863 | 0.76756 | -10.39028 | -7.97518 | 0.75152 | -10.5353 | -7.91753 | 0.27468 | -6.45519 | -1.77313 | -0.0084 | 0.0009125 | -7.665e-06 | 0.02216 | -4.45523 | -0.09873 | 0.35651 | -7.48512 | -2.6685 | 0.47968 | -6.46158 | -3.09947 | 0.77287 | -10.28618 | -7.94986 | 0.79384 | -9.98565 | -7.92697 | 0.47561 | -6.05952 | -2.88195 | -0.00212 | -0.00334 | 7.08551e-06 | 0.77258 | -10.48289 | -8.09882
257.60017 | 0.73276 | -10.68956 | -7.83287 | 0.73016 | -11.06175 | -8.07685 | 0.76565 | -10.56474 | -8.08886 | 0.76311 | -10.77387 | -8.22162 | -0.0142 | -0.00456 | 6.46896e-05 | 0.53359 | -8.02336 | -4.28122 | 0.76839 | -10.53363 | -8.09393 | 0.52963 | -7.37205 | -3.9045 | -0.0374 | 0.00275 | -0.000102847 | 0.12939 | -5.94409 | -0.76908 | 0.75671 | -9.71392 | -7.3506 | 0.76674 | -10.62503 | -8.14658 | 0.78588 | -10.22502 | -8.03563 | 0.78102 | -10.31457 | -8.05589 | 0.2732 | -6.47194 | -1.76814 | -0.00807 | -0.00254 | 2.04852e-05 | 0.02157 | -4.57297 | -0.09866 | 0.38028 | -7.03454 | -2.67511 | 0.44762 | -6.96127 | -3.11603 | 0.78165 | -10.19086 | -7.96572 | 0.78871 | -10.04749 | -7.92459 | 0.45701 | -6.3313 | -2.89345 | 0.000274 | -0.00146 | -4.00725e-07 | 0.77604 | -10.45739 | -8.11535
257.70005 | 0.7225 | -10.70923 | -7.73742 | 0.74577 | -10.97548 | -8.18517 | 0.75369 | -10.65556 | -8.03101 | 0.752 | -10.85012 | -8.15934 | 0.00243 | 0.00284 | 6.90178e-06 | 0.52785 | -8.08398 | -4.2671 | 0.77558 | -10.48307 | -8.13041 | 0.55934 | -6.90921 | -3.86456 | -0.0371 | 0.00146 | -5.40298e-05 | 0.1223 | -6.29029 | -0.7693 | 0.74003 | -9.85435 | -7.29247 | 0.75993 | -10.70676 | -8.13634 | 0.77137 | -10.32334 | -7.96309 | 0.76406 | -10.4636 | -7.9948 | 0.2659 | -6.66294 | -1.7717 | 0.01125 | -0.00271 | -3.04453e-05 | 0.02139 | -4.61193 | -0.09864 | 0.3639 | -7.36003 | -2.67831 | 0.4791 | -6.55901 | -3.1424 | 0.77621 | -10.23529 | -7.94469 | 0.79892 | -9.92037 | -7.92559 | 0.49705 | -5.79371 | -2.87976 | 0.01734 | 0.0004 | 6.9344e-06 | 0.78291 | -10.38648 | -8.13165
257.80005 | 0.74608 | -10.5723 | -7.88779 | 0.75237 | -10.89826 | -8.19953 | 0.76731 | -10.55586 | -8.09964 | 0.75891 | -10.76418 | -8.169 | -0.00539 | -0.00484 | 2.60499e-05 | 0.53022 | -8.02263 | -4.25378 | 0.78738 | -10.37732 | -8.17088 | 0.54709 | -7.35611 | -4.02443 | 0.00432 | -0.00064375 | -2.77843e-06 | 0.12456 | -6.18577 | -0.77051 | 0.72884 | -9.92106 | -7.23091 | 0.76482 | -10.63747 | -8.13576 | 0.76584 | -10.3989 | -7.96392 | 0.76937 | -10.41906 | -8.01616 | 0.27148 | -6.53803 | -1.77498 | 0.00109 | 0.00115 | 1.25005e-06 | 0.01967 | -4.97106 | -0.09778 | 0.38088 | -7.0485 | -2.68465 | 0.46448 | -6.61116 | -3.07076 | 0.78932 | -10.10716 | -7.97781 | 0.79987 | -9.93373 | -7.94569 | 0.43829 | -6.47681 | -2.83875 | 0.01538 | -0.00229 | -3.51886e-05 | 0.77467 | -10.43783 | -8.08587
257.9 | 0.71791 | -10.72059 | -7.69643 | 0.73388 | -11.02881 | -8.09384 | 0.76034 | -10.61403 | -8.07023 | 0.77029 | -10.72166 | -8.25876 | -0.000373 | -0.00202 | 7.55325e-07 | 0.55291 | -7.84154 | -4.33567 | 0.77644 | -10.47722 | -8.1349 | 0.58242 | -6.76512 | -3.94013 | -0.00489 | -0.00143 | 6.99452e-06 | 0.1317 | -5.83756 | -0.76878 | 0.74096 | -9.76582 | -7.23611 | 0.76846 | -10.64067 | -8.17693 | 0.77075 | -10.35229 | -7.979 | 0.78278 | -10.29861 | -8.06159 | 0.27397 | -6.44565 | -1.76591 | 0.02054 | -0.00186 | -3.81199e-05 | 0.02165 | -4.55979 | -0.09871 | 0.3773 | -7.10066 | -2.67906 | 0.48762 | -6.37787 | -3.10998 | 0.78302 | -10.20144 | -7.98799 | 0.79165 | -9.98824 | -7.9072 | 0.4466 | -6.53182 | -2.9171 | 0.03727 | -0.00133 | -4.96183e-05 | 0.78173 | -10.40884 | -8.13694
258.00023 | 0.745 | -10.59808 | -7.89553 | 0.72826 | -11.06152 | -8.05565 | 0.7554 | -10.65668 | -8.05006 | 0.77153 | -10.68573 | -8.24439 | 0.00111 | -0.00432 | -4.8094e-06 | 0.53051 | -7.86849 | -4.17429 | 0.78833 | -10.38988 | -8.19064 | 0.53853 | -7.26918 | -3.91465 | 0.07806 | -0.00267 | -0.000208325 | 0.12608 | -6.12354 | -0.77207 | 0.74501 | -9.76496 | -7.27499 | 0.77806 | -10.53658 | -8.19807 | 0.76644 | -10.39775 | -7.96924 | 0.76459 | -10.46251 | -7.99953 | 0.27304 | -6.43192 | -1.7562 | -0.03451 | 0.0009875 | -3.40806e-05 | 0.02369 | -4.12787 | -0.09781 | 0.38749 | -6.89179 | -2.67047 | 0.45286 | -7.03347 | -3.18516 | 0.77757 | -10.24312 | -7.96472 | 0.7919 | -10.00743 | -7.92487 | 0.45418 | -6.43418 | -2.92226 | -0.0105 | -0.00159 | 1.66719e-05 | 0.78247 | -10.4012 | -8.13861
258.10005 | 0.70958 | -10.74342 | -7.62328 | 0.74095 | -10.99432 | -8.14622 | 0.75779 | -10.63088 | -8.05598 | 0.76598 | -10.75299 | -8.23656 | 0.0129 | -0.00453 | -5.8435e-05 | 0.55097 | -7.68672 | -4.23519 | 0.78786 | -10.36159 | -8.16352 | 0.53548 | -7.25336 | -3.88403 | 0.02415 | -0.00425 | -0.000102646 | 0.12356 | -6.23294 | -0.77016 | 0.7586 | -9.68657 | -7.34821 | 0.76424 | -10.66894 | -8.15361 | 0.7667 | -10.39526 | -7.97002 | 0.77118 | -10.39676 | -8.01776 | 0.2691 | -6.56888 | -1.76768 | -0.00267 | -0.00369 | 9.85123e-06 | 0.02093 | -4.70206 | -0.09842 | 0.38903 | -6.8809 | -2.67686 | 0.47245 | -6.79999 | -3.21265 | 0.78488 | -10.16741 | -7.98019 | 0.79371 | -9.97889 | -7.92033 | 0.46851 | -6.19399 | -2.90195 | 0.00974 | 0.00188 | 1.83234e-05 | 0.78944 | -10.32646 | -8.15209
258.20002 | 0.71611 | -10.7458 | -7.69519 | 0.72175 | -11.0959 | -8.00844 | 0.7457 | -10.67561 | -7.96083 | 0.76957 | -10.71027 | -8.24231 | 0.0096 | -0.00271 | -2.60346e-05 | 0.53341 | -8.03969 | -4.28842 | 0.77649 | -10.47437 | -8.13322 | 0.52313 | -7.34421 | -3.84196 | -0.03728 | 0.00127 | -4.75282e-05 | 0.1265 | -6.10391 | -0.77212 | 0.74018 | -9.77756 | -7.23714 | 0.77915 | -10.54436 | -8.21568 | 0.77051 | -10.36293 | -7.98477 | 0.78143 | -10.3003 | -8.04894 | 0.27327 | -6.45427 | -1.76377 | 0.01118 | 0.00161 | 1.8031e-05 | 0.02149 | -4.58964 | -0.09863 | 0.38168 | -7.02243 | -2.68031 | 0.45559 | -6.78602 | -3.09164 | 0.76811 | -10.31378 | -7.92206 | 0.79603 | -9.97338 | -7.93911 | 0.45935 | -6.56534 | -3.01581 | -0.06974 | -0.00143 | 9.98082e-05 | 0.78376 | -10.39888 | -8.15019
258.3 | 0.74184 | -10.63614 | -7.89034 | 0.73202 | -11.03023 | -8.07434 | 0.7536 | -10.67247 | -8.04279 | 0.76317 | -10.73733 | -8.19436 | 0.00671 | 0.0009 | 6.0345e-06 | 0.52382 | -7.96893 | -4.17429 | 0.77758 | -10.45776 | -8.13171 | 0.49542 | -7.67851 | -3.80406 | -0.000906 | -0.00234 | 2.11777e-06 | 0.12844 | -6.00125 | -0.77078 | 0.75603 | -9.68009 | -7.31846 | 0.76592 | -10.65612 | -8.16173 | 0.77273 | -10.35394 | -8.0008 | 0.76896 | -10.43542 | -8.02438 | 0.27292 | -6.46319 | -1.76395 | 0.02216 | -0.00166 | -3.67091e-05 | 0.02219 | -4.43391 | -0.0984 | 0.37769 | -7.09537 | -2.67986 | 0.44126 | -6.69488 | -2.95416 | 0.77263 | -10.28139 | -7.94369 | 0.79296 | -9.98935 | -7.92113 | 0.44532 | -6.54284 | -2.91364 | -0.0184 | 0.00153 | -2.81796e-05 | 0.78001 | -10.40292 | -8.11438
258.40003 | 0.71811 | -10.73365 | -7.708 | 0.74117 | -10.99612 | -8.15002 | 0.75033 | -10.65287 | -7.99319 | 0.74426 | -10.87657 | -8.09502 | 0.00929 | -0.00229 | -2.12486e-05 | 0.52836 | -8.05069 | -4.25366 | 0.78195 | -10.41988 | -8.14785 | 0.49961 | -7.52961 | -3.76189 | 0.00665 | -0.00227 | -1.50917e-05 | 0.12986 | -5.93739 | -0.77102 | 0.7437 | -9.75729 | -7.2565 | 0.76057 | -10.69209 | -8.13213 | 0.77926 | -10.2972 | -8.02414 | 0.76447 | -10.4643 | -7.99963 | 0.26667 | -6.63599 | -1.76959 | 0.0062 | 0.00128 | 7.94887e-06 | 0.02137 | -4.61299 | -0.09858 | 0.37907 | -7.05972 | -2.67611 | 0.51993 | -6.7723 | -3.52112 | 0.78529 | -10.16319 | -7.98106 | 0.79746 | -9.96138 | -7.94375 | 0.44564 | -6.69416 | -2.98317 | -0.02225 | 0.00155 | -3.44891e-05 | 0.79423 | -10.27365 | -8.15963
258.5001 | 0.71274 | -10.75611 | -7.6663 | 0.73895 | -11.03221 | -8.1522 | 0.77063 | -10.5378 | -8.12069 | 0.7479 | -10.86793 | -8.12815 | 0.06944 | -0.00562 | -0.000390166 | 0.553 | -7.80032 | -4.31361 | 0.77151 | -10.52121 | -8.11723 | 0.56254 | -6.79002 | -3.81963 | 0.01377 | 0.00101 | 1.39421e-05 | 0.1226 | -6.29542 | -0.77181 | 0.74368 | -9.82762 | -7.30861 | 0.76176 | -10.69408 | -8.14636 | 0.76762 | -10.39356 | -7.97828 | 0.76431 | -10.47754 | -8.0081 | 0.27208 | -6.50749 | -1.77058 | 0.0184 | 0.00376 | 6.91263e-05 | 0.02162 | -4.56172 | -0.09864 | 0.38159 | -7.01364 | -2.67636 | 0.50731 | -6.92011 | -3.51063 | 0.77672 | -10.23906 | -7.95293 | 0.80786 | -9.85531 | -7.96173 | 0.44284 | -6.69208 | -2.96353 | -0.06954 | -0.00232 | 0.000161676 | 0.77973 | -10.42379 | -8.12776
258.6 | 0.75207 | -10.58829 | -7.96317 | 0.73539 | -11.00334 | -8.09176 | 0.74379 | -10.71263 | -7.96795 | 0.76911 | -10.69984 | -8.2293 | 0.01563 | -0.00501 | -7.83604e-05 | 0.54312 | -7.95629 | -4.32123 | 0.77144 | -10.49406 | -8.09551 | 0.50893 | -7.19861 | -3.66358 | -0.02046 | -0.00144 | 2.94069e-05 | 0.12321 | -6.26142 | -0.77149 | 0.74429 | -9.79467 | -7.29012 | 0.77162 | -10.62732 | -8.20029 | 0.78334 | -10.23384 | -8.01656 | 0.75682 | -10.50446 | -7.94997 | 0.26677 | -6.66309 | -1.77753 | 0.02779 | -0.00119 | -3.31683e-05 | 0.02146 | -4.59113 | -0.09851 | 0.38891 | -6.88373 | -2.67714 | 0.50972 | -6.93655 | -3.53568 | 0.77624 | -10.25116 | -7.9574 | 0.80205 | -9.91616 | -7.9533 | 0.45617 | -6.47564 | -2.954 | -0.03413 | -0.00362 | 0.000123736 | 0.79079 | -10.33853 | -8.17561
258.70012 | 0.70207 | -10.79839 | -7.58117 | 0.7389 | -11.00976 | -8.13512 | 0.76754 | -10.55773 | -8.1035 | 0.76842 | -10.69563 | -8.21872 | 0.05963 | -0.00507 | -0.00030227 | 0.53313 | -8.11589 | -4.32685 | 0.77654 | -10.46482 | -8.12633 | 0.53244 | -6.82409 | -3.63345 | 0.00951 | -0.00162 | -1.5457e-05 | 0.12887 | -5.97926 | -0.77054 | 0.75311 | -9.74046 | -7.33564 | 0.77694 | -10.57364 | -8.21509 | 0.76834 | -10.38461 | -7.97893 | 0.76219 | -10.45886 | -7.97165 | 0.27938 | -6.40009 | -1.78807 | 0.07304 | -0.00133 | -9.6778e-05 | 0.02127 | -4.63866 | -0.09865 | 0.3831 | -6.98318 | -2.67525 | 0.52183 | -6.78064 | -3.53837 | 0.78361 | -10.17821 | -7.97574 | 0.80475 | -9.89905 | -7.96626 | 0.46391 | -6.42506 | -2.98065 | 0.03356 | -0.00161 | -5.39009e-05 | 0.7754 | -10.42536 | -8.08385
258.80014 | 0.72618 | -10.7059 | -7.77446 | 0.7679 | -10.69043 | -8.20917 | 0.75621 | -10.64682 | -8.05118 | 0.76984 | -10.67737 | -8.21989 | 0.00454 | -0.00329 | -1.49602e-05 | 0.53184 | -7.72112 | -4.10637 | 0.76921 | -10.50136 | -8.07775 | 0.5132 | -7.10679 | -3.64719 | -0.0132 | 0.0003875 | -5.11384e-06 | 0.13135 | -5.86366 | -0.77019 | 0.75235 | -9.71775 | -7.31118 | 0.77823 | -10.55804 | -8.21655 | 0.77482 | -10.34039 | -8.01196 | 0.7634 | -10.46987 | -7.99266 | 0.26351 | -6.74554 | -1.77751 | -0.00422 | -0.00318 | 1.34185e-05 | 0.02167 | -4.54786 | -0.09856 | 0.37698 | -7.10554 | -2.67865 | 0.53381 | -6.69194 | -3.5722 | 0.77887 | -10.21262 | -7.95433 | 0.7991 | -9.95384 | -7.95414 | 0.46952 | -6.38739 | -2.99902 | 0.01594 | 0.0004 | 6.3744e-06 | 0.7902 | -10.29097 | -8.13189
258.90019 | 0.72794 | -10.69841 | -7.7878 | 0.73739 | -11.02379 | -8.12888 | 0.75301 | -10.65278 | -8.02167 | 0.77328 | -10.67511 | -8.25485 | 0.00101 | -0.00116 | -1.17529e-06 | 0.5292 | -7.60184 | -4.02287 | 0.78073 | -10.44205 | -8.15237 | 0.50855 | -7.38482 | -3.75551 | -0.01866 | 0.00353 | -6.57659e-05 | 0.12716 | -6.05034 | -0.76938 | 0.74662 | -9.72663 | -7.26206 | 0.77139 | -10.61072 | -8.18502 | 0.75934 | -10.42934 | -7.91945 | 0.76283 | -10.46093 | -7.97991 | 0.27682 | -6.43158 | -1.78039 | -0.00394 | -0.00122 | 4.80187e-06 | 0.02096 | -4.69612 | -0.09841 | 0.37786 | -7.10157 | -2.68341 | 0.51252 | -6.95611 | -3.56513 | 0.77108 | -10.2852 | -7.93074 | 0.79371 | -10.00228 | -7.93896 | 0.47838 | -6.32623 | -3.02634 | -0.01606 | 0.00116 | -1.85694e-05 | 0.78475 | -10.37809 | -8.14416
259.00016 | 0.73543 | -10.66478 | -7.84325 | 0.76256 | -10.83154 | -8.25974 | 0.76902 | -10.54104 | -8.10623 | 0.76243 | -10.7474 | -8.19413 | 0.00887 | -0.00471 | -4.1814e-05 | 0.53865 | -7.60292 | -4.09533 | 0.77282 | -10.49151 | -8.1081 | 0.49573 | -7.27618 | -3.60701 | 0.03688 | -0.00112 | -4.12561e-05 | 0.126 | -6.1168 | -0.77072 | 0.73679 | -9.85223 | -7.25906 | 0.75954 | -10.68401 | -8.11497 | 0.76607 | -10.38472 | -7.9554 | 0.76778 | -10.43743 | -8.01363 | 0.27204 | -6.50769 | -1.77036 | 0.01747 | -0.00574 | -0.000100326 | 0.0225 | -4.36896 | -0.09831 | 0.37103 | -7.20329 | -2.67264 | 0.52844 | -6.72625 | -3.55443 | 0.77505 | -10.23801 | -7.935 | 0.78957 | -10.03411 | -7.92267 | 0.47239 | -6.50327 | -3.0721 | 0.03923 | 0.00258 | 0.00010101 | 0.78129 | -10.42514 | -8.14505
259.10019 | 0.73561 | -10.63748 | -7.82502 | 0.74298 | -10.99199 | -8.16687 | 0.75323 | -10.66564 | -8.03369 | 0.75566 | -10.80645 | -8.16599 | 0.02404 | -0.00197 | -4.7475e-05 | 0.51253 | -8.1126 | -4.15795 | 0.78066 | -10.42164 | -8.13576 | 0.52253 | -7.28999 | -3.80924 | 0.02926 | -0.00273 | -7.9739e-05 | 0.12796 | -6.01453 | -0.76961 | 0.74018 | -9.84818 | -7.28941 | 0.77959 | -10.56913 | -8.23956 | 0.77109 | -10.33361 | -7.96817 | 0.76387 | -10.47079 | -7.9983 | 0.285 | -6.22511 | -1.77412 | -0.01405 | -0.00292 | 4.10172e-05 | 0.02049 | -4.79014 | -0.09815 | 0.36769 | -7.26712 | -2.67208 | 0.5089 | -6.98401 | -3.55415 | 0.75944 | -10.3604 | -7.86813 | 0.78296 | -10.07114 | -7.88534 | 0.44593 | -6.79406 | -3.02965 | 0.02418 | -0.00273 | -6.59014e-05 | 0.77925 | -10.43191 | -8.12903
259.20017 | 0.7343 | -10.65743 | -7.82581 | 0.73052 | -11.04962 | -8.072 | 0.75336 | -10.65087 | -8.02399 | 0.76304 | -10.76195 | -8.21178 | -0.00598 | 0.00134 | -7.99691e-06 | 0.53129 | -7.95961 | -4.22888 | 0.79089 | -10.36156 | -8.19483 | 0.51637 | -6.99429 | -3.61166 | -0.04082 | 0.00090625 | -3.69931e-05 | 0.12574 | -6.12851 | -0.77062 | 0.75287 | -9.73869 | -7.332 | 0.75925 | -10.71099 | -8.13236 | 0.77151 | -10.3397 | -7.97717 | 0.77618 | -10.36486 | -8.04497 | 0.28093 | -6.29275 | -1.76783 | 0.01547 | -0.00161 | -2.49502e-05 | 0.02198 | -4.48086 | -0.09849 | 0.36891 | -7.24371 | -2.67229 | 0.51588 | -6.97242 | -3.59691 | 0.77607 | -10.23763 | -7.94507 | 0.8051 | -9.88314 | -7.95688 | 0.47834 | -6.45276 | -3.0866 | 0.00464 | 0.00334 | 1.54893e-05 | 0.78282 | -10.39294 | -8.1358
259.30021 | 0.74047 | -10.64218 | -7.88022 | 0.73561 | -11.05395 | -8.13143 | 0.75964 | -10.57726 | -8.03492 | 0.77988 | -10.6064 | -8.27171 | 0.00337 | -0.00548 | -1.84499e-05 | 0.51959 | -8.10337 | -4.21042 | 0.78665 | -10.39078 | -8.17386 | 0.50272 | -7.17658 | -3.6078 | -0.0531 | 0.00202 | -0.000107521 | 0.12841 | -5.99683 | -0.77006 | 0.74421 | -9.78867 | -7.28478 | 0.76941 | -10.63538 | -8.183 | 0.77063 | -10.36956 | -7.99107 | 0.78275 | -10.25614 | -8.02795 | 0.26991 | -6.61603 | -1.78576 | 0.02768 | -0.00138 | -3.82316e-05 | 0.0227 | -4.31878 | -0.09804 | 0.38774 | -6.89565 | -2.6737 | 0.47425 | -7.35537 | -3.48831 | 0.77958 | -10.19543 | -7.94812 | 0.79265 | -10.00576 | -7.93105 | 0.49118 | -6.30307 | -3.09596 | -0.0046 | -5e-05 | 2.301e-07 | 0.77293 | -10.43348 | -8.06432
259.40021 | 0.75029 | -10.58091 | -7.93877 | 0.72193 | -11.11014 | -8.02075 | 0.7717 | -10.52291 | -8.12056 | 0.7623 | -10.77126 | -8.21097 | 0.02576 | 0.00028125 | 7.245e-06 | 0.5539 | -7.68099 | -4.25452 | 0.7758 | -10.4647 | -8.11854 | 0.51244 | -6.91231 | -3.54214 | 0.0231 | 0.00247 | 5.71651e-05 | 0.12922 | -5.95924 | -0.77008 | 0.74808 | -9.72619 | -7.27592 | 0.76539 | -10.64167 | -8.14503 | 0.77883 | -10.28654 | -8.01147 | 0.77272 | -10.37263 | -8.01517 | 0.27294 | -6.57507 | -1.79459 | 0.04208 | -0.00141 | -5.91694e-05 | 0.02232 | -4.40451 | -0.09831 | 0.36872 | -7.25237 | -2.67409 | 0.52047 | -6.84547 | -3.56287 | 0.76554 | -10.31802 | -7.89888 | 0.8003 | -9.92367 | -7.94189 | 0.46731 | -6.69694 | -3.12954 | 0.03922 | 0.00528 | 0.000207146 | 0.7903 | -10.29809 | -8.13858
259.50024 | 0.7451 | -10.61288 | -7.90764 | 0.73428 | -10.97287 | -8.05714 | 0.74269 | -10.72341 | -7.96412 | 0.75214 | -10.83133 | -8.14668 | 0.041 | -0.0001875 | -7.6875e-06 | 0.5407 | -7.89723 | -4.27003 | 0.7676 | -10.52981 | -8.08269 | 0.50289 | -7.28967 | -3.66591 | -0.01645 | 0.00235 | -3.86575e-05 | 0.12466 | -6.17963 | -0.77038 | 0.71173 | -9.99334 | -7.11259 | 0.76903 | -10.64464 | -8.18605 | 0.77158 | -10.35646 | -7.99084 | 0.77105 | -10.39829 | -8.01759 | 0.28287 | -6.31254 | -1.78566 | 0.0518 | -0.00451 | -0.000233761 | 0.0213 | -4.61765 | -0.09837 | 0.38688 | -6.93359 | -2.68245 | 0.53911 | -6.65736 | -3.58903 | 0.77347 | -10.2646 | -7.93939 | 0.78872 | -10.03402 | -7.91407 | 0.44503 | -6.8681 | -3.0565 | -0.00298 | -0.00020625 | 6.15244e-07 | 0.78524 | -10.37345 | -8.14566
259.60019 | 0.73097 | -10.70169 | -7.8226 | 0.73409 | -11.03729 | -8.1024 | 0.7481 | -10.69059 | -7.99762 | 0.76031 | -10.75166 | -8.17454 | 0.04643 | -0.00146 | -6.7621e-05 | 0.54887 | -7.59346 | -4.16784 | 0.76706 | -10.52143 | -8.07056 | 0.49072 | -7.50225 | -3.68152 | -0.00188 | 0.00194 | -3.64842e-06 | 0.12437 | -6.19077 | -0.76993 | 0.74606 | -9.79169 | -7.30514 | 0.75228 | -10.74451 | -8.08294 | 0.76624 | -10.39847 | -7.96778 | 0.77472 | -10.39048 | -8.04968 | 0.27873 | -6.36861 | -1.77515 | 0.03852 | -0.00266 | -0.000102546 | 0.02041 | -4.80555 | -0.09808 | 0.38389 | -6.97919 | -2.67924 | 0.53256 | -6.7142 | -3.57573 | 0.77665 | -10.23946 | -7.95248 | 0.7922 | -10.00654 | -7.92719 | 0.45317 | -6.85668 | -3.10721 | -0.03495 | 0.00015 | -5.24265e-06 | 0.77506 | -10.45992 | -8.10711
259.70023 | 0.73166 | -10.67987 | -7.81401 | 0.7461 | -10.87213 | -8.11171 | 0.74615 | -10.69516 | -7.9802 | 0.75106 | -10.85556 | -8.15318 | 0.02845 | -0.00223 | -6.32901e-05 | 0.53232 | -7.84388 | -4.17546 | 0.79267 | -10.31453 | -8.17603 | 0.5031 | -7.03513 | -3.53938 | -0.00158 | -0.00211 | 3.31734e-06 | 0.12652 | -6.09368 | -0.77095 | 0.73592 | -9.82548 | -7.23072 | 0.77508 | -10.57355 | -8.19539 | 0.77127 | -10.36732 | -7.99603 | 0.76914 | -10.40978 | -8.00658 | 0.27693 | -6.45493 | -1.78754 | 0.06406 | -0.00264 | -0.000169353 | 0.0214 | -4.60461 | -0.09855 | 0.37425 | -7.16174 | -2.6803 | 0.51325 | -6.97422 | -3.5795 | 0.78836 | -10.14867 | -8.00085 | 0.80171 | -9.91031 | -7.94518 | 0.47489 | -6.48014 | -3.07734 | -0.00724 | -0.00125 | 9.05e-06 | 0.77375 | -10.44312 | -8.08033
259.80021 | 0.72315 | -10.73191 | -7.76074 | 0.73645 | -11.01599 | -8.11269 | 0.76866 | -10.54684 | -8.10697 | 0.75942 | -10.68137 | -8.11162 | 0.02756 | -0.00084375 | -2.32495e-05 | 0.52067 | -7.91566 | -4.12141 | 0.77921 | -10.41451 | -8.11505 | 0.50064 | -6.83192 | -3.42032 | 0.1221 | -0.00157 | -0.000191544 | 0.13 | -5.92739 | -0.77058 | 0.76198 | -9.62459 | -7.33376 | 0.76888 | -10.60298 | -8.15238 | 0.76937 | -10.36251 | -7.97259 | 0.77308 | -10.40861 | -8.04671 | 0.27992 | -6.37681 | -1.785 | 0.01218 | -0.00699 | -8.51357e-05 | 0.02197 | -4.47494 | -0.09831 | 0.39182 | -6.79804 | -2.66361 | 0.51541 | -6.98601 | -3.60063 | 0.77197 | -10.27113 | -7.92896 | 0.80266 | -9.89239 | -7.94027 | 0.45242 | -6.70546 | -3.03369 | 0.01222 | 0.00069375 | 8.47693e-06 | 0.76247 | -10.55451 | -8.04745
259.90024 | 0.73171 | -10.69471 | -7.82537 | 0.73189 | -11.04304 | -8.08227 | 0.77572 | -10.48043 | -8.12989 | 0.77029 | -10.58471 | -8.15329 | -0.00413 | 0.00091875 | -3.79811e-06 | 0.55579 | -7.44615 | -4.13851 | 0.78614 | -10.38017 | -8.16027 | 0.48011 | -7.12763 | -3.42203 | 0.01155 | 0.00196 | 2.25849e-05 | 0.12566 | -6.13876 | -0.77137 | 0.74135 | -9.82744 | -7.28558 | 0.77034 | -10.63819 | -8.195 | 0.77104 | -10.35122 | -7.98125 | 0.76276 | -10.46819 | -7.98468 | 0.28297 | -6.34114 | -1.79437 | -0.02255 | 0.00183 | -4.1291e-05 | 0.02127 | -4.62646 | -0.09839 | 0.37707 | -7.10883 | -2.68051 | 0.52296 | -6.78238 | -3.54692 | 0.77315 | -10.25527 | -7.9289 | 0.79161 | -10.00111 | -7.91697 | 0.45762 | -6.73409 | -3.08165 | 0.01749 | -0.00375 | -6.55725e-05 | 0.78747 | -10.34358 | -8.14524
260.00023 | 0.70937 | -10.76415 | -7.63574 | 0.72303 | -11.07397 | -8.00687 | 0.75431 | -10.64481 | -8.02948 | 0.75381 | -10.73299 | -8.09067 | 0.06904 | -0.00483 | -0.000333104 | 0.56459 | -7.74741 | -4.37414 | 0.77392 | -10.48488 | -8.11442 | 0.53573 | -6.86347 | -3.67698 | 0.02965 | -0.0001625 | -4.8178e-06 | 0.12397 | -6.2117 | -0.77004 | 0.75347 | -9.72718 | -7.3291 | 0.76658 | -10.65235 | -8.16586 | 0.76743 | -10.38575 | -7.97033 | 0.75425 | -10.52919 | -7.94164 | 0.2779 | -6.35028 | -1.76477 | 0.0134 | 0.00175 | 2.34535e-05 | 0.02191 | -4.48301 | -0.0982 | 0.37158 | -7.19337 | -2.6729 | 0.56164 | -6.31855 | -3.54877 | 0.78727 | -10.14219 | -7.98466 | 0.78355 | -10.05729 | -7.88042 | 0.4608 | -6.67466 | -3.07565 | 0.09889 | -0.00654 | -0.000646461 | 0.78781 | -10.31159 | -8.12356
260.1 | 0.71427 | -10.73729 | -7.66931 | 0.7334 | -11.03416 | -8.09251 | 0.75475 | -10.65331 | -8.04062 | 0.75609 | -10.68806 | -8.08119 | 0.00605 | -0.00416 | -2.51453e-05 | 0.55247 | -7.82692 | -4.32415 | 0.77204 | -10.49961 | -8.10613 | 0.50191 | -6.95812 | -3.49231 | -0.01438 | 0.00221 | -3.17237e-05 | 0.12672 | -6.08098 | -0.77056 | 0.74387 | -9.82479 | -7.30835 | 0.77801 | -10.57251 | -8.22556 | 0.76562 | -10.36924 | -7.93891 | 0.77036 | -10.40906 | -8.01872 | 0.27403 | -6.49231 | -1.77905 | -0.01137 | 0.00366 | -4.165e-05 | 0.0216 | -4.55197 | -0.09831 | 0.3882 | -6.87508 | -2.66893 | 0.53798 | -6.62148 | -3.56221 | 0.77838 | -10.23279 | -7.96498 | 0.80236 | -9.90394 | -7.94649 | 0.47206 | -6.53354 | -3.08425 | 0.01478 | -0.00184 | -2.71509e-05 | 0.77789 | -10.41401 | -8.10092
260.20024 | 0.74275 | -10.62693 | -7.89315 | 0.72234 | -11.06128 | -7.99003 | 0.77793 | -10.44639 | -8.1266 | 0.76912 | -10.61154 | -8.16157 | 0.05795 | -0.00407 | -0.000235772 | 0.52815 | -8.13806 | -4.29808 | 0.77807 | -10.47123 | -8.14735 | 0.47867 | -7.3728 | -3.52917 | -0.0188 | -0.00144 | 2.71497e-05 | 0.12774 | -6.04148 | -0.77172 | 0.74619 | -9.83055 | -7.33545 | 0.76839 | -10.56509 | -8.11813 | 0.77067 | -10.35754 | -7.9822 | 0.76465 | -10.46897 | -8.00504 | 0.27754 | -6.39806 | -1.77573 | 0.0173 | -0.0018 | -3.11346e-05 | 0.02192 | -4.48599 | -0.09835 | 0.37513 | -7.11009 | -2.66723 | 0.51397 | -7.0264 | -3.61133 | 0.77333 | -10.26322 | -7.9369 | 0.79814 | -9.95305 | -7.94398 | 0.46954 | -6.54845 | -3.07475 | -0.01119 | 0.00111 | -1.23812e-05 | 0.77822 | -10.41336 | -8.10389
260.30002 | 0.74436 | -10.61666 | -7.90262 | 0.73348 | -11.05053 | -8.1053 | 0.75893 | -10.62194 | -8.06131 | 0.74495 | -10.78911 | -8.03734 | -0.0568 | -0.00209 | 0.000118576 | 0.55169 | -7.82813 | -4.3187 | 0.78083 | -10.43961 | -8.15157 | 0.52444 | -6.58359 | -3.45273 | -0.00398 | -0.00056875 | 2.26363e-06 | 0.12887 | -5.97519 | -0.77005 | 0.73119 | -9.94518 | -7.27177 | 0.76987 | -10.64001 | -8.19139 | 0.76493 | -10.39659 | -7.95265 | 0.78321 | -10.24839 | -8.02659 | 0.27792 | -6.48333 | -1.80188 | 0.11781 | 0.00379 | 0.000446953 | 0.02141 | -4.59249 | -0.09833 | 0.37752 | -7.06924 | -2.6688 | 0.52233 | -6.8783 | -3.59278 | 0.7705 | -10.29004 | -7.92843 | 0.79268 | -10.00256 | -7.92886 | 0.42852 | -6.78032 | -2.90548 | -0.02171 | 0.0016 | -3.4736e-05 | 0.78399 | -10.368 | -8.12836
260.4 | 0.72766 | -10.70889 | -7.79244 | 0.72836 | -10.95973 | -7.98264 | 0.76912 | -10.53398 | -8.1019 | 0.76976 | -10.59824 | -8.15806 | 0.0382 | -0.00447 | -0.000170932 | 0.55975 | -7.73733 | -4.33096 | 0.78583 | -10.38635 | -8.16185 | 0.48825 | -7.61036 | -3.71576 | 0.06141 | -0.00578 | -0.000355038 | 0.1283 | -6.01532 | -0.77174 | 0.74081 | -9.87286 | -7.31392 | 0.77961 | -10.54174 | -8.21847 | 0.77459 | -10.34206 | -8.01087 | 0.7629 | -10.45824 | -7.97855 | 0.28042 | -6.37705 | -1.78826 | 0.01463 | -0.00078125 | -1.14258e-05 | 0.02273 | -4.31292 | -0.09803 | 0.37084 | -7.20175 | -2.67066 | 0.52652 | -6.77857 | -3.56905 | 0.78032 | -10.20881 | -7.96617 | 0.7886 | -10.04789 | -7.92379 | 0.43267 | -6.73978 | -2.91611 | 0.02486 | 0.0048 | 0.000119309 | 0.77501 | -10.46296 | -8.1089
260.50003 | 0.73041 | -10.63703 | -7.76942 | 0.75032 | -10.92479 | -8.19705 | 0.77171 | -10.52044 | -8.11872 | 0.75833 | -10.71769 | -8.12757 | 0.03406 | 0.000325 | 1.10692e-05 | 0.58646 | -7.35836 | -4.31539 | 0.79058 | -10.35905 | -8.18966 | 0.50267 | -7.08396 | -3.56089 | -0.00654 | 0.00281 | -1.83473e-05 | 0.12522 | -6.15902 | -0.77121 | 0.74585 | -9.82272 | -7.32626 | 0.7694 | -10.63947 | -8.18602 | 0.76924 | -10.36228 | -7.97103 | 0.76764 | -10.42877 | -8.00553 | 0.28132 | -6.35509 | -1.78781 | 0.01774 | -0.00334 | -5.92006e-05 | 0.02128 | -4.62 | -0.0983 | 0.38673 | -6.90068 | -2.6687 | 0.53081 | -6.74247 | -3.579 | 0.78482 | -10.17 | -7.98163 | 0.79209 | -10.00154 | -7.92211 | 0.45288 | -6.60083 | -2.98936 | 0.00772 | -0.00213 | -1.64071e-05 | 0.78668 | -10.34381 | -8.13726
260.60016 | 0.72661 | -10.71374 | -7.78469 | 0.75313 | -10.82997 | -8.15636 | 0.7626 | -10.60423 | -8.08676 | 0.7653 | -10.67861 | -8.17237 | 0.00964 | -0.00349 | -3.36867e-05 | 0.53075 | -8.02741 | -4.26055 | 0.77784 | -10.4622 | -8.13795 | 0.52074 | -6.55633 | -3.41412 | -0.00843 | -0.00111 | 9.3279e-06 | 0.12699 | -6.06138 | -0.76971 | 0.7429 | -9.8407 | -7.31064 | 0.77732 | -10.56796 | -8.21473 | 0.77715 | -10.26988 | -7.98122 | 0.7727 | -10.38706 | -8.02611 | 0.27982 | -6.39863 | -1.7905 | 0.05233 | -0.00454 | -0.000237784 | 0.02173 | -4.52157 | -0.09824 | 0.38319 | -6.94481 | -2.66118 | 0.51365 | -6.93717 | -3.56328 | 0.78457 | -10.15429 | -7.96678 | 0.78624 | -10.04837 | -7.90041 | 0.44334 | -6.82197 | -3.02444 | -0.02933 | 0.00239 | -7.02087e-05 | 0.77903 | -10.42664 | -8.12266
260.70007 | 0.72728 | -10.68702 | -7.77251 | 0.70352 | -11.14014 | -7.83736 | 0.74542 | -10.64831 | -7.93744 | 0.78585 | -10.49691 | -8.24897 | 0.01148 | -5.625e-05 | -6.45919e-07 | 0.53651 | -7.96956 | -4.27575 | 0.78489 | -10.38781 | -8.15333 | 0.46196 | -7.30306 | -3.37374 | 0.05872 | -0.000475 | -2.78939e-05 | 0.12635 | -6.10186 | -0.77097 | 0.74119 | -9.85145 | -7.30181 | 0.76312 | -10.67134 | -8.14355 | 0.76743 | -10.36477 | -7.95423 | 0.7691 | -10.42415 | -8.01725 | 0.27464 | -6.58097 | -1.80741 | 0.0172 | -0.00472 | -8.11672e-05 | 0.02164 | -4.53597 | -0.09818 | 0.36872 | -7.23584 | -2.66803 | 0.52325 | -6.83226 | -3.57499 | 0.78615 | -10.15064 | -7.97994 | 0.79628 | -9.97006 | -7.93895 | 0.44179 | -6.6753 | -2.94907 | 0.03391 | -0.00108 | -3.645e-05 | 0.78678 | -10.33963 | -8.13502
260.80021 | 0.72265 | -10.73231 | -7.75567 | 0.7185 | -11.09872 | -7.97439 | 0.77423 | -10.44844 | -8.08947 | 0.77887 | -10.50209 | -8.17979 | 0.00642 | -0.00397 | -2.55235e-05 | 0.5314 | -8.03813 | -4.27145 | 0.78389 | -10.41162 | -8.16153 | 0.48639 | -7.55446 | -3.67442 | -0.00653 | 0.0004 | -2.6136e-06 | 0.12502 | -6.16191 | -0.77037 | 0.7559 | -9.67486 | -7.31319 | 0.75791 | -10.6998 | -8.10946 | 0.77201 | -10.33932 | -7.9821 | 0.75943 | -10.47721 | -7.95673 | 0.28269 | -6.39672 | -1.80826 | 0.03504 | -0.00196 | -6.85509e-05 | 0.02189 | -4.48764 | -0.09823 | 0.3847 | -6.93654 | -2.6685 | 0.52347 | -6.78944 | -3.55408 | 0.77634 | -10.23398 | -7.94507 | 0.80436 | -9.88636 | -7.95221 | 0.44628 | -6.64959 | -2.96761 | 0.01871 | 0.00148 | 2.77112e-05 | 0.77512 | -10.46191 | -8.10929
260.90016 | 0.70867 | -10.76287 | -7.62728 | 0.73816 | -11.00588 | -8.12405 | 0.75291 | -10.66119 | -8.02688 | 0.76853 | -10.59848 | -8.14526 | 0.05203 | -0.00407 | -0.000212034 | 0.5356 | -7.90213 | -4.2324 | 0.77854 | -10.44398 | -8.13101 | 0.51652 | -6.89549 | -3.56163 | -0.00019 | 0.00451 | -8.56188e-07 | 0.12909 | -5.98294 | -0.77237 | 0.73485 | -9.84062 | -7.23134 | 0.76668 | -10.65453 | -8.16863 | 0.7706 | -10.36755 | -7.98928 | 0.77282 | -10.39202 | -8.03112 | 0.27631 | -6.51676 | -1.80064 | -0.02195 | -0.00135 | 2.96298e-05 | 0.02226 | -4.40723 | -0.09809 | 0.38368 | -6.94641 | -2.66517 | 0.53294 | -6.64829 | -3.54311 | 0.76943 | -10.28753 | -7.91552 | 0.7937 | -9.97255 | -7.91526 | 0.42788 | -7.09643 | -3.03643 | 0.04664 | -0.00199 | -9.29885e-05 | 0.77531 | -10.46978 | -8.11729
261.0001 | 0.71355 | -10.75487 | -7.6741 | 0.75763 | -10.92102 | -8.2741 | 0.76801 | -10.54979 | -8.1023 | 0.77322 | -10.48363 | -8.10617 | 0.00878 | -0.00206 | -1.81026e-05 | 0.55669 | -7.84694 | -4.36828 | 0.76556 | -10.54313 | -8.07141 | 0.48422 | -7.38139 | -3.57421 | -0.01876 | 0.00148 | -2.76769e-05 | 0.12393 | -6.21898 | -0.77072 | 0.7577 | -9.6452 | -7.30817 | 0.76725 | -10.61745 | -8.14626 | 0.77741 | -10.31319 | -8.01759 | 0.77698 | -10.34284 | -8.03622 | 0.28393 | -6.37259 | -1.8094 | 0.00475 | -0.00334 | -1.58862e-05 | 0.02151 | -4.57283 | -0.09837 | 0.37261 | -7.15797 | -2.66714 | 0.50803 | -7.02709 | -3.57 | 0.77843 | -10.19519 | -7.93625 | 0.80255 | -9.90314 | -7.94779 | 0.44427 | -6.69727 | -2.97536 | -0.01061 | 0.00355 | -3.76726e-05 | 0.77278 | -10.45848 | -8.08209
261.10017 | 0.75929 | -10.55263 | -8.01247 | 0.72583 | -11.08916 | -8.04888 | 0.74759 | -10.70324 | -8.00158 | 0.76303 | -10.62474 | -8.10698 | 0.01196 | -0.00106 | -1.27033e-05 | 0.53536 | -7.97774 | -4.27093 | 0.77728 | -10.45829 | -8.12905 | 0.49671 | -7.36191 | -3.65671 | 0.02763 | -0.00113 | -3.12508e-05 | 0.1281 | -6.03847 | -0.77352 | 0.74644 | -9.80036 | -7.3154 | 0.77137 | -10.60237 | -8.17838 | 0.7714 | -10.36599 | -7.99636 | 0.76385 | -10.4535 | -7.98494 | 0.27981 | -6.47624 | -1.81214 | 0.00603 | -0.00307 | -1.85015e-05 | 0.02402 | -4.04494 | -0.09715 | 0.38488 | -6.91419 | -2.66115 | 0.51154 | -6.98557 | -3.57342 | 0.76707 | -10.30298 | -7.90306 | 0.78858 | -10.02219 | -7.90332 | 0.42329 | -6.805 | -2.88049 | -0.01365 | -0.00192 | 2.61986e-05 | 0.78062 | -10.40776 | -8.12455
261.20014 | 0.70889 | -10.75712 | -7.62564 | 0.74528 | -10.96682 | -8.17332 | 0.72836 | -10.79956 | -7.86598 | 0.75912 | -10.65251 | -8.08651 | 0.02736 | -0.00232 | -6.3448e-05 | 0.5224 | -8.15014 | -4.25761 | 0.78671 | -10.39012 | -8.174 | 0.48122 | -7.57458 | -3.64501 | 0.03628 | -0.00115 | -4.17266e-05 | 0.12875 | -5.98896 | -0.77107 | 0.73381 | -9.89378 | -7.26011 | 0.77299 | -10.62853 | -8.21576 | 0.77773 | -10.29923 | -8.01002 | 0.76913 | -10.39206 | -7.99281 | 0.28073 | -6.44131 | -1.80824 | 0.01759 | -0.00021875 | -3.84716e-06 | 0.02259 | -4.33854 | -0.09799 | 0.37142 | -7.16747 | -2.66216 | 0.53079 | -6.89762 | -3.66119 | 0.77434 | -10.22867 | -7.92042 | 0.79196 | -10.00143 | -7.92072 | 0.43379 | -6.64487 | -2.88247 | 0.02354 | -0.00271 | -6.38468e-05 | 0.77945 | -10.40335 | -8.10893
261.30019 | 0.76275 | -10.47589 | -7.99051 | 0.74834 | -10.94583 | -8.19118 | 0.75442 | -10.65174 | -8.03593 | 0.76011 | -10.72977 | -8.15578 | 0.01582 | -0.00154 | -2.43171e-05 | 0.5356 | -7.75296 | -4.15248 | 0.77744 | -10.47536 | -8.14401 | 0.47351 | -7.42129 | -3.51402 | 0.00117 | 0.00025 | 2.92e-07 | 0.12731 | -6.06633 | -0.77229 | 0.74407 | -9.81107 | -7.30011 | 0.77807 | -10.50788 | -8.17591 | 0.76781 | -10.3869 | -7.9752 | 0.75919 | -10.43601 | -7.92295 | 0.2817 | -6.40286 | -1.80367 | 0.01513 | -0.00143 | -2.1662e-05 | 0.02179 | -4.50405 | -0.09814 | 0.3715 | -7.18078 | -2.66764 | 0.52403 | -6.92325 | -3.62798 | 0.76947 | -10.27628 | -7.90732 | 0.8019 | -9.89711 | -7.93651 | 0.43255 | -6.65335 | -2.8779 | -0.03037 | -0.00388 | 0.000117691 | 0.78678 | -10.34926 | -8.14255
261.40017 | 0.72854 | -10.70514 | -7.79913 | 0.73365 | -11.03776 | -8.09788 | 0.76325 | -10.58618 | -8.07989 | 0.77231 | -10.58996 | -8.17869 | 0.03776 | -0.00573 | -0.000216406 | 0.53408 | -8.02361 | -4.28525 | 0.77947 | -10.44539 | -8.14186 | 0.50944 | -7.27633 | -3.70683 | -0.02375 | 0.00090625 | -2.1528e-05 | 0.12583 | -6.14169 | -0.77282 | 0.73702 | -9.87102 | -7.27513 | 0.7824 | -10.48849 | -8.20621 | 0.76942 | -10.37335 | -7.9815 | 0.77525 | -10.34817 | -8.02246 | 0.28137 | -6.42684 | -1.8083 | 0.01975 | 0.00179 | 3.53031e-05 | 0.0213 | -4.60879 | -0.09818 | 0.37413 | -7.11362 | -2.66143 | 0.54168 | -6.69753 | -3.62794 | 0.79095 | -10.08787 | -7.97903 | 0.7979 | -9.94996 | -7.93904 | 0.42979 | -6.14381 | -2.64053 | 0.00852 | -0.00244 | -2.07699e-05 | 0.78184 | -10.38795 | -8.12171
261.50021 | 0.74775 | -10.57415 | -7.90678 | 0.76331 | -10.84006 | -8.27431 | 0.7581 | -10.60568 | -8.0402 | 0.75752 | -10.7248 | -8.12429 | 0.06066 | -0.00182 | -0.000110334 | 0.55704 | -7.57969 | -4.22221 | 0.78658 | -10.38803 | -8.17101 | 0.5178 | -7.20897 | -3.73283 | 0.03954 | -0.00169 | -6.69726e-05 | 0.12903 | -5.98021 | -0.77161 | 0.73925 | -9.82103 | -7.26015 | 0.76051 | -10.70783 | -8.14339 | 0.76562 | -10.38106 | -7.94795 | 0.77202 | -10.37982 | -8.01343 | 0.29533 | -6.10856 | -1.80402 | 0.00932 | 0.00434 | 4.04212e-05 | 0.02184 | -4.49241 | -0.09811 | 0.37979 | -7.00318 | -2.65974 | 0.55581 | -6.38909 | -3.55111 | 0.77104 | -10.26922 | -7.918 | 0.79191 | -9.99169 | -7.91255 | 0.42099 | -6.63379 | -2.79273 | -6.7e-05 | -0.0003875 | 2.59625e-08 | 0.77703 | -10.43531 | -8.10854
261.6001 | 0.73182 | -10.68463 | -7.81919 | 0.72919 | -11.05905 | -8.06419 | 0.75425 | -10.63849 | -8.02407 | 0.76862 | -10.61952 | -8.16239 | 0.01149 | -0.00391 | -4.48945e-05 | 0.55169 | -7.85416 | -4.33309 | 0.78025 | -10.45036 | -8.15387 | 0.52957 | -6.62868 | -3.51034 | -0.00734 | 0.00025 | -1.83425e-06 | 0.12629 | -6.11227 | -0.77192 | 0.74969 | -9.7523 | -7.31115 | 0.77474 | -10.61052 | -8.22037 | 0.78509 | -10.23457 | -8.03505 | 0.77834 | -10.32819 | -8.03882 | 0.2781 | -6.50509 | -1.8091 | -0.00321 | -0.00267 | 8.57469e-06 | 0.02276 | -4.30087 | -0.09787 | 0.37844 | -7.01603 | -2.65517 | 0.52458 | -6.76856 | -3.55066 | 0.78222 | -10.17871 | -7.96196 | 0.7954 | -9.95531 | -7.91842 | 0.44275 | -6.42367 | -2.84411 | -0.022 | 0.00538 | -0.000118393 | 0.78065 | -10.4107 | -8.12714
261.70002 | 0.73562 | -10.64767 | -7.83263 | 0.77074 | -10.76923 | -8.30025 | 0.77052 | -10.51984 | -8.10578 | 0.7395 | -10.77929 | -7.97127 | 0.03338 | -0.00070625 | -2.35774e-05 | 0.52384 | -7.90176 | -4.13925 | 0.79953 | -10.27456 | -8.21482 | 0.52385 | -6.63945 | -3.47806 | -0.03416 | 0.00391 | -0.000133426 | 0.12377 | -6.22866 | -0.77094 | 0.73956 | -9.85596 | -7.28904 | 0.76356 | -10.66943 | -8.14673 | 0.769 | -10.36897 | -7.97378 | 0.76304 | -10.44328 | -7.96868 | 0.28454 | -6.34669 | -1.80586 | 0.01163 | 0.00061875 | 7.19606e-06 | 0.02199 | -4.46282 | -0.09812 | 0.37727 | -7.04413 | -2.6575 | 0.52031 | -6.83522 | -3.55644 | 0.77896 | -10.22105 | -7.96183 | 0.79934 | -9.90611 | -7.91835 | 0.43393 | -6.27623 | -2.72347 | -0.00618 | -0.00278 | 1.7144e-05 | 0.78207 | -10.38081 | -8.11852
261.8 | 0.72542 | -10.72262 | -7.77846 | 0.72644 | -11.04417 | -8.02288 | 0.76394 | -10.56295 | -8.06951 | 0.74218 | -10.81454 | -8.02628 | -0.00805 | 0.00127 | -1.02574e-05 | 0.52848 | -8.23946 | -4.35435 | 0.77856 | -10.44504 | -8.13209 | 0.48838 | -7.12946 | -3.48186 | 0.02499 | -0.00226 | -5.65286e-05 | 0.12904 | -5.98177 | -0.77187 | 0.73943 | -9.86004 | -7.29086 | 0.75867 | -10.70447 | -8.12115 | 0.76911 | -10.3758 | -7.98013 | 0.76567 | -10.44516 | -7.9976 | 0.27156 | -6.65249 | -1.80656 | 0.01817 | -0.00453 | -8.23147e-05 | 0.02168 | -4.52572 | -0.0981 | 0.37707 | -7.05144 | -2.65891 | 0.51184 | -6.93413 | -3.54917 | 0.77974 | -10.19449 | -7.94904 | 0.79112 | -10.00094 | -7.91199 | 0.44618 | -6.08647 | -2.71567 | 0.02498 | -0.00144 | -3.60678e-05 | 0.7809 | -10.39891 | -8.12046
261.9 | 0.71447 | -10.74784 | -7.67905 | 0.74385 | -10.96344 | -8.15515 | 0.75212 | -10.67378 | -8.02793 | 0.76137 | -10.69902 | -8.14588 | -0.01452 | -0.0007875 | 1.14337e-05 | 0.56013 | -7.48567 | -4.19294 | 0.77682 | -10.45828 | -8.12422 | 0.50802 | -7.01849 | -3.56555 | 0.06523 | 0.00023125 | 1.50835e-05 | 0.12852 | -6.00258 | -0.77147 | 0.71525 | -10.05433 | -7.1914 | 0.76777 | -10.66413 | -8.18761 | 0.77279 | -10.33445 | -7.98636 | 0.77202 | -10.37494 | -8.00969 | 0.27747 | -6.52451 | -1.81036 | 0.04713 | -0.00276 | -0.000130186 | 0.02121 | -4.6251 | -0.09809 | 0.3869 | -6.85712 | -2.65299 | 0.51477 | -6.98307 | -3.59469 | 0.78514 | -10.14741 | -7.96712 | 0.80493 | -9.85562 | -7.93309 | 0.43333 | -6.45728 | -2.79811 | 0.00571 | -0.00101 | -5.74166e-06 | 0.7719 | -10.47857 | -8.08846
262.0001 | 0.7342 | -10.53734 | -7.73655 | 0.74146 | -10.97823 | -8.13994 | 0.76314 | -10.5858 | -8.07839 | 0.76243 | -10.70236 | -8.15984 | 0.11598 | -0.00442 | -0.000512504 | 0.49665 | -8.27201 | -4.10826 | 0.7861 | -10.38836 | -8.16626 | 0.47635 | -7.27762 | -3.46666 | 0.01344 | -0.00185 | -2.48695e-05 | 0.12792 | -6.02833 | -0.77117 | 0.73226 | -9.91681 | -7.2617 | 0.7588 | -10.70707 | -8.12456 | 0.7639 | -10.40552 | -7.94882 | 0.76659 | -10.43999 | -8.00318 | 0.27589 | -6.4573 | -1.78153 | 0.03989 | -0.000125 | -4.98575e-06 | 0.02165 | -4.53433 | -0.09817 | 0.37961 | -7.01319 | -2.66229 | 0.52151 | -6.69355 | -3.49075 | 0.77592 | -10.22608 | -7.93466 | 0.78789 | -10.01348 | -7.88954 | 0.42972 | -6.68494 | -2.87267 | -0.01938 | 0.00561 | -0.000108655 | 0.78603 | -10.32706 | -8.11737
262.10012 | 0.73094 | -10.69256 | -7.81558 | 0.73193 | -11.04559 | -8.08457 | 0.76166 | -10.58409 | -8.06145 | 0.75097 | -10.75989 | -8.08034 | -0.00459 | 0.00242 | -1.10924e-05 | 0.51831 | -8.22668 | -4.26398 | 0.79058 | -10.33908 | -8.17383 | 0.51872 | -6.37581 | -3.30728 | 0.05319 | 0.0003625 | 1.9281e-05 | 0.12725 | -6.06377 | -0.7716 | 0.76084 | -9.72394 | -7.39836 | 0.76932 | -10.63699 | -8.18323 | 0.77107 | -10.36126 | -7.98925 | 0.76541 | -10.4391 | -7.99022 | 0.28199 | -6.39706 | -1.80393 | 0.01861 | -0.00379 | -7.04854e-05 | 0.02178 | -4.50528 | -0.09813 | 0.379 | -7.01275 | -2.65785 | 0.50505 | -6.83637 | -3.45273 | 0.78207 | -10.17874 | -7.96052 | 0.78902 | -10.02904 | -7.9131 | 0.41416 | -6.78831 | -2.81147 | 0.00269 | -0.00069375 | -1.86688e-06 | 0.78037 | -10.36478 | -8.08839
262.20009 | 0.72991 | -10.69416 | -7.80583 | 0.74648 | -10.94103 | -8.16729 | 0.74394 | -10.70809 | -7.96619 | 0.74403 | -10.81293 | -8.04516 | 0.00583 | -0.00161 | -9.40894e-06 | 0.5385 | -7.86151 | -4.23344 | 0.78048 | -10.4139 | -8.12783 | 0.47481 | -6.83867 | -3.24707 | 0.02058 | -0.00381 | -7.83174e-05 | 0.12344 | -6.24507 | -0.77091 | 0.75059 | -9.71694 | -7.29342 | 0.76654 | -10.64464 | -8.1595 | 0.76231 | -10.4194 | -7.94286 | 0.75165 | -10.5217 | -7.9086 | 0.29059 | -6.16974 | -1.79285 | 0.03202 | -0.00427 | -0.000136685 | 0.02155 | -4.54949 | -0.09805 | 0.37211 | -7.13923 | -2.65657 | 0.50132 | -6.9234 | -3.47082 | 0.77256 | -10.26943 | -7.93377 | 0.79189 | -9.99687 | -7.91643 | 0.43054 | -6.56514 | -2.82655 | -0.00365 | -0.00371 | 1.35167e-05 | 0.77994 | -10.39483 | -8.10729
262.30014 | 0.73117 | -10.67704 | -7.80673 | 0.74399 | -10.94952 | -8.1463 | 0.76584 | -10.47041 | -8.01868 | 0.75195 | -10.77559 | -8.10274 | 0.00042 | -0.00040625 | -1.70625e-07 | 0.5381 | -7.70434 | -4.14567 | 0.78773 | -10.35417 | -8.15625 | 0.51079 | -6.73709 | -3.44123 | -0.01235 | 0.0013 | -1.60511e-05 | 0.12673 | -6.08153 | -0.77074 | 0.73982 | -9.8869 | -7.31457 | 0.75345 | -10.72341 | -8.07952 | 0.77876 | -10.28634 | -8.01061 | 0.76659 | -10.39689 | -7.97015 | 0.27939 | -6.37494 | -1.78109 | 0.008 | -0.00174 | -1.39413e-05 | 0.02076 | -4.71795 | -0.09797 | 0.385 | -6.90281 | -2.65756 | 0.522 | -6.77491 | -3.53652 | 0.7793 | -10.21514 | -7.96063 | 0.79702 | -9.93842 | -7.92112 | 0.44087 | -6.50566 | -2.86817 | 0.0154 | -0.00424 | -6.53665e-05 | 0.78238 | -10.35007 | -8.0977
262.40012 | 0.73778 | -10.64999 | -7.85735 | 0.74525 | -10.99147 | -8.19137 | 0.75098 | -10.66306 | -8.00778 | 0.76106 | -10.68169 | -8.12938 | 0.01892 | -0.00503 | -9.50479e-05 | 0.53816 | -7.72949 | -4.15972 | 0.78647 | -10.38157 | -8.16476 | 0.4516 | -6.83241 | -3.08554 | -0.01311 | 0.00271 | -3.54735e-05 | 0.12797 | -6.03737 | -0.77258 | 0.76421 | -9.61566 | -7.34838 | 0.77437 | -10.58614 | -8.19763 | 0.76711 | -10.37701 | -7.96027 | 0.76222 | -10.45045 | -7.96554 | 0.27406 | -6.53615 | -1.79128 | 0.11265 | -0.0041 | -0.000461869 | 0.02278 | -4.28837 | -0.09769 | 0.37875 | -7.01641 | -2.65746 | 0.52835 | -6.63828 | -3.50733 | 0.77687 | -10.22149 | -7.94073 | 0.79408 | -9.96395 | -7.91219 | 0.42889 | -6.59643 | -2.82915 | -0.01298 | 0.00204 | -2.64427e-05 | 0.78054 | -10.38809 | -8.10835
262.50019 | 0.73162 | -10.67883 | -7.8128 | 0.73858 | -11.03797 | -8.15247 | 0.75342 | -10.60486 | -7.98993 | 0.76366 | -10.67232 | -8.15004 | 0.01251 | -0.00393 | -4.91839e-05 | 0.53224 | -7.88575 | -4.19711 | 0.77803 | -10.44662 | -8.12777 | 0.44259 | -7.03246 | -3.1125 | -0.01274 | 0.00317 | -4.03762e-05 | 0.12575 | -6.13606 | -0.77163 | 0.74239 | -9.71566 | -7.21277 | 0.75594 | -10.71015 | -8.09624 | 0.7718 | -10.33938 | -7.97992 | 0.75773 | -10.49014 | -7.94868 | 0.28099 | -6.39231 | -1.79618 | -0.01449 | 0.00272 | -3.93811e-05 | 0.02192 | -4.46909 | -0.09796 | 0.37499 | -7.08936 | -2.65843 | 0.53115 | -6.6354 | -3.52438 | 0.76957 | -10.29146 | -7.92004 | 0.79123 | -9.99926 | -7.91171 | 0.44109 | -6.53749 | -2.88359 | 0.000404 | 0.00271 | 1.09333e-06 | 0.77688 | -10.42069 | -8.09567
262.60012 | 0.74454 | -10.59562 | -7.88885 | 0.71833 | -11.10021 | -7.97362 | 0.76865 | -10.49949 | -8.07042 | 0.76562 | -10.69381 | -8.18742 | 0.02266 | -0.00321 | -7.28081e-05 | 0.57132 | -7.45517 | -4.25926 | 0.78136 | -10.43471 | -8.15329 | 0.43812 | -7.24221 | -3.17293 | 0.0122 | -0.00284 | -3.46289e-05 | 0.13063 | -5.89146 | -0.7696 | 0.73952 | -9.81723 | -7.26008 | 0.77361 | -10.58566 | -8.18916 | 0.78233 | -10.22731 | -8.00117 | 0.77232 | -10.38777 | -8.0227 | 0.29022 | -6.14102 | -1.78224 | 0.03117 | -0.00209 | -6.52538e-05 | 0.02302 | -4.23544 | -0.0975 | 0.37969 | -7.00132 | -2.65833 | 0.51534 | -6.69287 | -3.44909 | 0.77665 | -10.21446 | -7.93311 | 0.7869 | -10.02501 | -7.88865 | 0.43718 | -6.31574 | -2.76109 | 0.01304 | -0.00686 | -8.94664e-05 | 0.79195 | -10.31015 | -8.16517
262.70012 | 0.73122 | -10.68033 | -7.80967 | 0.71527 | -11.09028 | -7.93252 | 0.75394 | -10.64065 | -8.02244 | 0.75266 | -10.75593 | -8.0956 | 0.02688 | -0.00343 | -9.22457e-05 | 0.53378 | -7.64981 | -4.08329 | 0.78197 | -10.42358 | -8.15097 | 0.43992 | -7.05132 | -3.10204 | 0.06333 | -0.0067 | -0.000424318 | 0.12846 | -6.00218 | -0.77102 | 0.73476 | -9.83206 | -7.22422 | 0.76864 | -10.60301 | -8.14992 | 0.75929 | -10.43454 | -7.92282 | 0.76413 | -10.44194 | -7.97901 | 0.28326 | -6.30673 | -1.78642 | 0.0301 | -0.0015 | -4.5147e-05 | 0.02201 | -4.44869 | -0.09789 | 0.37811 | -7.026 | -2.65659 | 0.52189 | -6.7566 | -3.52623 | 0.79301 | -10.04137 | -7.96287 | 0.79114 | -9.98994 | -7.90347 | 0.45414 | -6.46086 | -2.93415 | 0.03654 | -0.00413 | -0.000150968 | 0.78318 | -10.34288 | -8.10033
262.80009 | 0.73848 | -10.5625 | -7.80015 | 0.72453 | -11.06244 | -8.01511 | 0.77948 | -10.42911 | -8.12931 | 0.75075 | -10.78482 | -8.09667 | -0.01327 | -0.0022 | 2.91918e-05 | 0.53955 | -7.18091 | -3.87443 | 0.7685 | -10.50779 | -8.07527 | 0.48693 | -6.48795 | -3.15919 | -0.03735 | 0.00338 | -0.00012628 | 0.12236 | -6.29007 | -0.76968 | 0.74437 | -9.77906 | -7.27924 | 0.7749 | -10.54824 | -8.17388 | 0.7833 | -10.25449 | -8.0323 | 0.77074 | -10.38924 | -8.00744 | 0.26975 | -6.6083 | -1.78256 | 0.14705 | -0.00146 | -0.000214146 | 0.02151 | -4.55343 | -0.09795 | 0.37223 | -7.14467 | -2.6595 | 0.54419 | -6.45899 | -3.51493 | 0.78358 | -10.14638 | -7.95053 | 0.79865 | -9.90431 | -7.91008 | 0.44718 | -6.18119 | -2.76413 | -0.00424 | 0.00223 | -9.46943e-06 | 0.78421 | -10.33759 | -8.10681
262.90012 | 0.69221 | -10.80953 | -7.48242 | 0.7451 | -10.95959 | -8.16601 | 0.76365 | -10.56301 | -8.06646 | 0.77187 | -10.57458 | -8.16224 | 0.01882 | -0.00223 | -4.18701e-05 | 0.54699 | -7.71994 | -4.22271 | 0.78931 | -10.33791 | -8.15982 | 0.49659 | -7.14951 | -3.55034 | -0.00423 | -0.00273 | 1.15186e-05 | 0.1265 | -6.10174 | -0.77187 | 0.76948 | -9.47464 | -7.2905 | 0.76796 | -10.56844 | -8.11616 | 0.77066 | -10.33677 | -7.96617 | 0.78147 | -10.33067 | -8.07312 | 0.28376 | -6.29169 | -1.78536 | 0.02428 | -0.00397 | -9.63414e-05 | 0.02055 | -4.75096 | -0.09764 | 0.38314 | -6.94219 | -2.65981 | 0.53382 | -6.74121 | -3.59857 | 0.77691 | -10.23868 | -7.95454 | 0.79766 | -9.92887 | -7.91989 | 0.42818 | -6.52578 | -2.79422 | 0.00245 | 0.00223 | 5.45125e-06 | 0.77831 | -10.41329 | -8.10473
263.00009 | 0.73327 | -10.64919 | -7.80871 | 0.74394 | -10.97476 | -8.16452 | 0.74536 | -10.69116 | -7.96874 | 0.75676 | -10.67193 | -8.07612 | 0.0121 | -0.00035625 | -4.30884e-06 | 0.5196 | -7.88908 | -4.0992 | 0.77283 | -10.48308 | -8.10167 | 0.4976 | -7.27881 | -3.6219 | -0.02067 | 0.00183 | -3.78556e-05 | 0.12454 | -6.19436 | -0.77142 | 0.73152 | -9.88283 | -7.22954 | 0.7624 | -10.62738 | -8.10229 | 0.76052 | -10.39693 | -7.90706 | 0.77297 | -10.39702 | -8.03664 | 0.27454 | -6.45399 | -1.7719 | 0.19706 | -0.00889 | -0.00175 | 0.02157 | -4.53661 | -0.09785 | 0.36793 | -7.217 | -2.65531 | 0.49942 | -7.06565 | -3.52873 | 0.78392 | -10.13013 | -7.94121 | 0.79212 | -9.97901 | -7.90457 | 0.41011 | -6.84956 | -2.80905 | -0.03163 | 0.00516 | -0.000163285 | 0.78339 | -10.34974 | -8.10794
263.10005 | 0.73989 | -10.65115 | -7.88071 | 0.75632 | -10.89747 | -8.24194 | 0.75329 | -10.6551 | -8.02639 | 0.76096 | -10.65318 | -8.10661 | 0.05847 | -2.5e-05 | -1.46187e-06 | 0.51206 | -8.36315 | -4.28239 | 0.78458 | -10.39952 | -8.15929 | 0.51301 | -7.17518 | -3.68096 | -0.0155 | 0.00030625 | -4.74626e-06 | 0.12529 | -6.16091 | -0.77189 | 0.74264 | -9.82453 | -7.29609 | 0.7669 | -10.61496 | -8.14062 | 0.77183 | -10.34207 | -7.98233 | 0.77021 | -10.41602 | -8.02256 | 0.27801 | -6.35436 | -1.76657 | 0.04722 | -0.00238 | -0.000112447 | 0.02114 | -4.62733 | -0.09781 | 0.37842 | -7.01211 | -2.65355 | 0.51712 | -6.84667 | -3.54054 | 0.783 | -10.15528 | -7.95163 | 0.80058 | -9.90173 | -7.92713 | 0.45118 | -6.14479 | -2.77243 | 0.02393 | -0.0006125 | -1.46553e-05 | 0.77374 | -10.45313 | -8.08798
263.20024 | 0.71418 | -10.7087 | -7.64797 | 0.73132 | -11.01257 | -8.05376 | 0.77925 | -10.43396 | -8.1307 | 0.75853 | -10.66421 | -8.08917 | 0.05299 | -0.00179 | -9.47196e-05 | 0.53606 | -7.6452 | -4.09829 | 0.78665 | -10.3706 | -8.15806 | 0.48308 | -7.16902 | -3.46321 | 0.03936 | -0.0003125 | -1.23003e-05 | 0.12713 | -6.05846 | -0.77022 | 0.74282 | -9.79493 | -7.27583 | 0.76775 | -10.60479 | -8.14179 | 0.7693 | -10.34238 | -7.95636 | 0.7609 | -10.46723 | -7.96452 | 0.26821 | -6.50608 | -1.74498 | -0.03832 | -0.00044375 | 1.70041e-05 | 0.0218 | -4.49023 | -0.09789 | 0.36066 | -7.36445 | -2.65609 | 0.52165 | -6.77524 | -3.53427 | 0.7789 | -10.19305 | -7.93937 | 0.79441 | -9.9618 | -7.91374 | 0.45524 | -6.50066 | -2.95934 | -0.0019 | 0.00142 | -2.69562e-06 | 0.77164 | -10.46949 | -8.07865
263.3 | 0.71602 | -10.75246 | -7.69895 | 0.7547 | -10.92451 | -8.24472 | 0.76741 | -10.53064 | -8.08131 | 0.76093 | -10.60958 | -8.07312 | -0.0163 | -0.00161 | 2.62789e-05 | 0.52414 | -7.8711 | -4.12559 | 0.77958 | -10.44298 | -8.14109 | 0.51659 | -6.86761 | -3.54771 | -0.0115 | 0.00151 | -1.73234e-05 | 0.12292 | -6.27164 | -0.77088 | 0.7451 | -9.8304 | -7.32464 | 0.76131 | -10.66379 | -8.1184 | 0.76647 | -10.37133 | -7.94931 | 0.7762 | -10.33911 | -8.02519 | 0.27153 | -6.42822 | -1.74546 | -0.01975 | -0.00232 | 4.59094e-05 | 0.0216 | -4.53357 | -0.09791 | 0.37646 | -7.05924 | -2.65754 | 0.52072 | -6.86497 | -3.57475 | 0.77842 | -10.19842 | -7.93867 | 0.80566 | -9.83078 | -7.92024 | 0.44654 | -6.84925 | -3.05848 | -0.00467 | -5e-05 | 2.336e-07 | 0.78546 | -10.35203 | -8.13109
263.40023 | 0.74799 | -10.61038 | -7.93646 | 0.73987 | -10.96049 | -8.10938 | 0.7658 | -10.49764 | -8.03912 | 0.75624 | -10.69303 | -8.0865 | -0.01865 | -0.00479 | 8.92821e-05 | 0.53703 | -7.47631 | -4.01498 | 0.77779 | -10.43903 | -8.11941 | 0.49718 | -7.24945 | -3.6043 | -0.01517 | 0.00246 | -3.73635e-05 | 0.12875 | -5.98494 | -0.77056 | 0.75893 | -9.68666 | -7.35153 | 0.76765 | -10.6393 | -8.16727 | 0.76038 | -10.43276 | -7.93291 | 0.76912 | -10.39097 | -7.99188 | 0.27007 | -6.47198 | -1.74786 | -0.01173 | -0.00189 | 2.21423e-05 | 0.02185 | -4.47154 | -0.09773 | 0.37405 | -7.1194 | -2.66303 | 0.52247 | -6.83493 | -3.57102 | 0.77811 | -10.19743 | -7.93472 | 0.79104 | -9.98705 | -7.9002 | 0.4618 | -6.4686 | -2.98717 | -0.045 | 0.00413 | -0.000185642 | 0.77876 | -10.42486 | -8.11847
263.50024 | 0.74583 | -10.60251 | -7.90768 | 0.7408 | -10.99947 | -8.14841 | 0.75607 | -10.5127 | -7.94838 | 0.78026 | -10.45298 | -8.15607 | -0.01171 | -0.00137 | 1.60253e-05 | 0.52458 | -7.93719 | -4.16371 | 0.7826 | -10.38262 | -8.12541 | 0.49385 | -7.41472 | -3.6618 | -0.01826 | 0.00486 | -8.87747e-05 | 0.1343 | -5.71785 | -0.7679 | 0.73957 | -9.85659 | -7.28962 | 0.76 | -10.67695 | -8.11447 | 0.77324 | -10.33334 | -7.99014 | 0.76483 | -10.43379 | -7.98004 | 0.27206 | -6.45363 | -1.75578 | -0.00683 | -0.00281 | 1.91981e-05 | 0.02216 | -4.41188 | -0.09776 | 0.37633 | -7.06394 | -2.6584 | 0.51132 | -6.81781 | -3.4861 | 0.78471 | -10.15129 | -7.96581 | 0.80279 | -9.85443 | -7.911 | 0.44896 | -6.61553 | -2.97014 | -0.0129 | -0.00106 | 1.37031e-05 | 0.7839 | -10.38437 | -8.14032
263.60009 | 0.72642 | -10.64276 | -7.73109 | 0.75068 | -10.95328 | -8.22245 | 0.7628 | -10.56186 | -8.05663 | 0.73891 | -10.79283 | -7.97495 | 0.02585 | -0.00461 | -0.000119076 | 0.53113 | -7.93978 | -4.21704 | 0.77782 | -10.4419 | -8.12188 | 0.52803 | -6.69248 | -3.53382 | -0.02491 | -0.00234 | 5.83781e-05 | 0.12579 | -6.11422 | -0.76908 | 0.76247 | -9.67216 | -7.3747 | 0.76668 | -10.58999 | -8.11916 | 0.76821 | -10.34745 | -7.94899 | 0.76946 | -10.37778 | -7.98533 | 0.27973 | -6.25814 | -1.7506 | 0.0631 | 0.00109 | 6.86234e-05 | 0.02186 | -4.4722 | -0.09775 | 0.38855 | -6.82278 | -2.65101 | 0.53538 | -6.64061 | -3.55523 | 0.77828 | -10.21497 | -7.95007 | 0.78972 | -9.99406 | -7.89249 | 0.45235 | -6.54879 | -2.96232 | -0.0202 | 0.000325 | -6.56402e-06 | 0.77916 | -10.39082 | -8.09615
263.70003 | 0.72224 | -10.70429 | -7.73109 | 0.74952 | -10.85521 | -8.13614 | 0.7633 | -10.58012 | -8.07585 | 0.75133 | -10.69672 | -8.0368 | 0.00596 | -0.00083125 | -4.95009e-06 | 0.51357 | -7.79531 | -4.00346 | 0.78175 | -10.41472 | -8.14169 | 0.50715 | -6.87379 | -3.48604 | 0.0097 | -0.00148 | -1.43696e-05 | 0.12886 | -5.97347 | -0.76977 | 0.75178 | -9.76853 | -7.34375 | 0.76866 | -10.62399 | -8.16627 | 0.77499 | -10.32813 | -8.00418 | 0.74818 | -10.5265 | -7.87567 | 0.27184 | -6.39153 | -1.73745 | 0.04483 | -0.00371 | -0.000166155 | 0.02173 | -4.49468 | -0.09765 | 0.37881 | -7.03496 | -2.66488 | 0.52578 | -6.562 | -3.4502 | 0.76469 | -10.29379 | -7.87159 | 0.79867 | -9.90478 | -7.91069 | 0.45008 | -6.43359 | -2.89562 | 0.00659 | 0.00036875 | 2.43117e-06 | 0.77886 | -10.39971 | -8.09989
263.80007 | 0.72722 | -10.71203 | -7.79005 | 0.74236 | -10.96571 | -8.14053 | 0.7562 | -10.62689 | -8.03609 | 0.74928 | -10.71044 | -8.02511 | 0.00556 | -0.00099375 | -5.52724e-06 | 0.49255 | -8.08487 | -3.98223 | 0.78627 | -10.38008 | -8.16153 | 0.50983 | -6.95754 | -3.54719 | 0.05308 | -0.00446 | -0.000236538 | 0.126 | -6.10658 | -0.76942 | 0.7526 | -9.71521 | -7.31163 | 0.76811 | -10.59935 | -8.14149 | 0.77419 | -10.33306 | -7.99977 | 0.77323 | -10.36144 | -8.01178 | 0.26979 | -6.47661 | -1.74732 | -0.01378 | 0.00127 | -1.74884e-05 | 0.01919 | -5.03153 | -0.09654 | 0.37812 | -7.03494 | -2.66002 | 0.53386 | -6.58362 | -3.51473 | 0.78205 | -10.15298 | -7.94015 | 0.79047 | -9.99229 | -7.8986 | 0.48235 | -6.15899 | -2.97077 | -0.01442 | 0.00325 | -4.68682e-05 | 0.78694 | -10.32574 | -8.12569
263.90009 | 0.73691 | -10.63446 | -7.83662 | 0.73552 | -11.02894 | -8.11199 | 0.73909 | -10.71503 | -7.91932 | 0.77857 | -10.41691 | -8.11031 | -0.000989 | -0.00179 | 1.77402e-06 | 0.53207 | -7.47668 | -3.97813 | 0.78326 | -10.38593 | -8.13492 | 0.48658 | -7.16283 | -3.48527 | 0.0338 | -0.00083125 | -2.80987e-05 | 0.13046 | -5.89416 | -0.76895 | 0.73564 | -9.83869 | -7.23772 | 0.77723 | -10.52283 | -8.17863 | 0.76757 | -10.36144 | -7.95314 | 0.77248 | -10.34131 | -7.98848 | 0.27692 | -6.30464 | -1.7459 | -0.0197 | 0.00069375 | -1.36634e-05 | 0.02173 | -4.49317 | -0.09765 | 0.36975 | -7.19937 | -2.66198 | 0.52185 | -6.77073 | -3.53329 | 0.78239 | -10.15695 | -7.94665 | 0.79341 | -9.93682 | -7.88393 | 0.45405 | -6.80179 | -3.08832 | -0.0111 | 0.00229 | -2.54606e-05 | 0.77795 | -10.38631 | -8.07998
264.00002 | 0.74659 | -10.58771 | -7.90471 | 0.76094 | -10.84956 | -8.25589 | 0.76159 | -10.56561 | -8.0467 | 0.76067 | -10.63145 | -8.08707 | 0.02984 | -0.00061875 | -1.8466e-05 | 0.54626 | -7.57086 | -4.13565 | 0.78205 | -10.41362 | -8.14399 | 0.48152 | -7.02424 | -3.3823 | 0.0175 | -0.00271 | -4.74796e-05 | 0.12869 | -5.96195 | -0.76724 | 0.75639 | -9.67517 | -7.31824 | 0.75891 | -10.67292 | -8.09974 | 0.77273 | -10.32626 | -7.97946 | 0.77077 | -10.35471 | -7.98106 | 0.26624 | -6.5314 | -1.73889 | -0.0126 | 0.00171 | -2.14919e-05 | 0.02211 | -4.41384 | -0.09759 | 0.38023 | -6.99037 | -2.65794 | 0.53844 | -6.57601 | -3.5408 | 0.7756 | -10.21516 | -7.92291 | 0.80442 | -9.85126 | -7.92454 | 0.43433 | -7.03632 | -3.05612 | -0.06961 | 0.00649 | -0.000451627 | 0.78192 | -10.37533 | -8.11268
264.10003 | 0.7405 | -10.61904 | -7.86335 | 0.70386 | -11.13059 | -7.83436 | 0.76582 | -10.534 | -8.06716 | 0.75149 | -10.72405 | -8.05901 | 0.00495 | -0.00254 | -1.25992e-05 | 0.53838 | -7.71147 | -4.15169 | 0.77297 | -10.46731 | -8.09093 | 0.50533 | -6.94346 | -3.50877 | -0.0094 | 0.00050625 | -4.75875e-06 | 0.12654 | -6.07384 | -0.76861 | 0.74723 | -9.75096 | -7.28616 | 0.77757 | -10.49717 | -8.16225 | 0.76687 | -10.35446 | -7.94056 | 0.7684 | -10.40807 | -7.99751 | 0.26536 | -6.52749 | -1.73214 | 0.22077 | -0.00519 | -0.00115 | 0.02222 | -4.38397 | -0.09739 | 0.37629 | -7.05686 | -2.65543 | 0.52092 | -6.77296 | -3.52819 | 0.77595 | -10.20884 | -7.92154 | 0.78191 | -10.04408 | -7.85354 | 0.4677 | -6.45289 | -3.01804 | 0.00748 | -0.00064375 | -4.81525e-06 | 0.78427 | -10.34591 | -8.11395
264.2 | 0.72207 | -10.71437 | -7.73656 | 0.72396 | -11.04096 | -7.99325 | 0.75047 | -10.62231 | -7.97167 | 0.74532 | -10.76045 | -8.01996 | -0.01801 | 0.00068125 | -1.227e-05 | 0.52451 | -8.01636 | -4.20469 | 0.78545 | -10.37361 | -8.14791 | 0.50171 | -7.04511 | -3.5346 | -0.07616 | 0.00401 | -0.000305108 | 0.12113 | -6.33474 | -0.76731 | 0.73154 | -9.84644 | -7.20302 | 0.76716 | -10.60004 | -8.13191 | 0.77398 | -10.32495 | -7.99127 | 0.77107 | -10.34972 | -7.98032 | 0.26989 | -6.39221 | -1.72522 | 0.01387 | -0.00366 | -5.07952e-05 | 0.02065 | -4.71896 | -0.09742 | 0.36386 | -7.30373 | -2.65754 | 0.50849 | -6.80402 | -3.45976 | 0.78411 | -10.15841 | -7.9653 | 0.79635 | -9.93075 | -7.90834 | 0.44826 | -6.69294 | -3.00014 | 0.03253 | -0.00116 | -3.78161e-05 | 0.77202 | -10.44343 | -8.06258
264.30002 | 0.75596 | -10.51116 | -7.94606 | 0.73357 | -11.02579 | -8.08821 | 0.75356 | -10.62399 | -8.00579 | 0.77748 | -10.59242 | -8.23534 | 0.03994 | -0.00349 | -0.00013928 | 0.52018 | -7.92134 | -4.12053 | 0.77935 | -10.41588 | -8.11759 | 0.52334 | -6.84684 | -3.58323 | 0.01312 | -0.00281 | -3.68124e-05 | 0.12943 | -5.95534 | -0.77078 | 0.7478 | -9.79751 | -7.32657 | 0.75813 | -10.69821 | -8.1106 | 0.76353 | -10.38851 | -7.93189 | 0.76534 | -10.43334 | -7.98503 | 0.26865 | -6.4417 | -1.73057 | -0.04555 | -0.00179 | 8.17107e-05 | 0.02148 | -4.53864 | -0.0975 | 0.37908 | -7.02236 | -2.66202 | 0.51502 | -6.73687 | -3.46966 | 0.77894 | -10.17543 | -7.92606 | 0.78688 | -9.99858 | -7.86765 | 0.47041 | -6.40972 | -3.01517 | -0.02879 | 0.00173 | -4.98479e-05 | 0.78032 | -10.39786 | -8.11361
264.40021 | 0.72579 | -10.6927 | -7.76065 | 0.73329 | -11.01326 | -8.07594 | 0.74656 | -10.67737 | -7.97133 | 0.75156 | -10.79699 | -8.11461 | -0.000248 | -0.00143 | 3.5495e-07 | 0.52575 | -7.71549 | -4.05638 | 0.77628 | -10.43049 | -8.09701 | 0.5116 | -6.98051 | -3.57127 | -0.0164 | 0.00113 | -1.85525e-05 | 0.12318 | -6.24434 | -0.76917 | 0.74614 | -9.80031 | -7.31241 | 0.76129 | -10.64222 | -8.10178 | 0.78721 | -10.17468 | -8.00961 | 0.75297 | -10.50241 | -7.90801 | 0.2762 | -6.26498 | -1.7304 | -0.00847 | -0.00246 | 2.08524e-05 | 0.02163 | -4.51665 | -0.09768 | 0.36478 | -7.27501 | -2.65378 | 0.53202 | -6.60535 | -3.51421 | 0.77568 | -10.22611 | -7.93223 | 0.8101 | -9.76233 | -7.90842 | 0.47691 | -6.33005 | -3.01886 | 0.05791 | -0.00026875 | -1.55625e-05 | 0.78173 | -10.37427 | -8.10992
264.50012 | 0.73297 | -10.64969 | -7.80586 | 0.74815 | -10.96134 | -8.20074 | 0.75494 | -10.62554 | -8.02169 | 0.76096 | -10.74751 | -8.17847 | 0.00943 | -0.00232 | -2.19294e-05 | 0.52011 | -7.64122 | -3.9743 | 0.78511 | -10.38179 | -8.15089 | 0.51876 | -6.93613 | -3.59816 | -0.0063 | -0.00151 | 9.52572e-06 | 0.12675 | -6.06376 | -0.76856 | 0.7568 | -9.7332 | -7.36611 | 0.76771 | -10.62134 | -8.15409 | 0.77028 | -10.34069 | -7.96526 | 0.75914 | -10.47017 | -7.94831 | 0.28071 | -6.14864 | -1.72602 | -0.01617 | 0.00225 | -3.6387e-05 | 0.02119 | -4.59898 | -0.09746 | 0.37472 | -7.09539 | -2.6588 | 0.52121 | -6.74777 | -3.51698 | 0.7832 | -10.14335 | -7.94431 | 0.7846 | -9.99718 | -7.84381 | 0.48488 | -6.09598 | -2.95583 | -0.01757 | 0.00698 | -0.000122516 | 0.7761 | -10.42148 | -8.0881
264.6001 | 0.7567 | -10.52636 | -7.96526 | 0.72956 | -11.0293 | -8.04651 | 0.75195 | -10.63048 | -7.99361 | 0.7603 | -10.74192 | -8.16708 | -0.02066 | -0.00127 | 2.62187e-05 | 0.52424 | -7.72888 | -4.05183 | 0.77594 | -10.43806 | -8.09928 | 0.4942 | -7.02024 | -3.46943 | 8.6e-05 | 0.0002125 | 1.8275e-08 | 0.12347 | -6.22549 | -0.76863 | 0.74577 | -9.75542 | -7.27529 | 0.76828 | -10.60698 | -8.14911 | 0.76099 | -10.40637 | -7.91912 | 0.77123 | -10.36486 | -7.99366 | 0.26371 | -6.54324 | -1.72555 | 0.00419 | -0.00343 | -1.43666e-05 | 0.02228 | -4.37289 | -0.09741 | 0.37378 | -7.10973 | -2.65747 | 0.52013 | -6.73268 | -3.50184 | 0.7759 | -10.21262 | -7.924 | 0.78699 | -9.98597 | -7.85886 | 0.46727 | -6.65056 | -3.10762 | -0.00338 | -0.000925 | 3.12465e-06 | 0.789 | -10.28932 | -8.11824
264.70016 | 0.71489 | -10.65888 | -7.61996 | 0.73243 | -11.03615 | -8.08319 | 0.77063 | -10.49134 | -8.08489 | 0.75628 | -10.7946 | -8.16374 | 0.06401 | -0.00829 | -0.000530866 | 0.52094 | -7.77481 | -4.05022 | 0.76716 | -10.51074 | -8.06346 | 0.52575 | -6.39644 | -3.36293 | -0.01041 | 0.00126 | -1.30738e-05 | 0.12636 | -6.09749 | -0.77049 | 0.74925 | -9.76473 | -7.31625 | 0.78473 | -10.46228 | -8.21006 | 0.77542 | -10.30183 | -7.98828 | 0.77465 | -10.35944 | -8.02497 | 0.26478 | -6.54515 | -1.73302 | 0.00326 | 0.00397 | 1.29625e-05 | 0.02177 | -4.48734 | -0.09768 | 0.38003 | -6.97311 | -2.64997 | 0.5118 | -6.95569 | -3.55992 | 0.78015 | -10.18718 | -7.94757 | 0.80243 | -9.86794 | -7.91834 | 0.46288 | -6.72466 | -3.11273 | 0.02426 | -0.00293 | -7.11121e-05 | 0.77677 | -10.39979 | -8.07826
264.80017 | 0.72644 | -10.67721 | -7.75632 | 0.75443 | -10.81676 | -8.16046 | 0.76211 | -10.56662 | -8.05292 | 0.75844 | -10.72817 | -8.13671 | 0.04108 | -0.00125 | -5.13475e-05 | 0.55023 | -7.58331 | -4.17253 | 0.77011 | -10.47546 | -8.06726 | 0.50791 | -6.73599 | -3.42124 | -0.02121 | 0.00013125 | -2.78394e-06 | 0.12611 | -6.10138 | -0.76943 | 0.73946 | -9.87297 | -7.3007 | 0.76497 | -10.64071 | -8.13977 | 0.7634 | -10.39276 | -7.93388 | 0.7587 | -10.45198 | -7.92996 | 0.27273 | -6.33526 | -1.72778 | 0.000751 | 0.00044375 | 3.33256e-07 | 0.02192 | -4.44712 | -0.09749 | 0.38354 | -6.91028 | -2.65036 | 0.52452 | -6.74255 | -3.53658 | 0.77207 | -10.23042 | -7.89855 | 0.78736 | -9.98152 | -7.85902 | 0.45062 | -6.83804 | -3.08139 | 0.03323 | 0.00691 | 0.000229474 | 0.78654 | -10.32938 | -8.12444
264.90016 | 0.73652 | -10.61685 | -7.81953 | 0.73322 | -11.03383 | -8.09025 | 0.76249 | -10.56378 | -8.05474 | 0.75781 | -10.75139 | -8.14747 | 0.05406 | -0.00244 | -0.000131762 | 0.55905 | -7.68194 | -4.29455 | 0.80166 | -10.15389 | -8.14002 | 0.47468 | -7.13232 | -3.38558 | -0.02815 | 0.00354 | -9.95842e-05 | 0.12718 | -6.05137 | -0.76964 | 0.73718 | -9.89711 | -7.29598 | 0.75688 | -10.67277 | -8.07796 | 0.77366 | -10.30484 | -7.97247 | 0.76704 | -10.3865 | -7.96687 | 0.27251 | -6.28767 | -1.71342 | 0.01703 | -0.00239 | -4.07751e-05 | 0.02134 | -4.57002 | -0.09752 | 0.38149 | -6.94263 | -2.64854 | 0.53331 | -6.79238 | -3.62243 | 0.76384 | -10.28966 | -7.85965 | 0.78633 | -10.00367 | -7.8662 | 0.5088 | -6.17131 | -3.13999 | -0.02985 | 0.00333 | -9.92513e-05 | 0.76836 | -10.48121 | -8.05333
265.0001 | 0.71358 | -10.73941 | -7.66338 | 0.75802 | -10.87051 | -8.24012 | 0.74681 | -10.64298 | -7.9483 | 0.76165 | -10.66084 | -8.11984 | 0.03766 | -0.00364 | -0.000137003 | 0.52216 | -8.15286 | -4.25713 | 0.78456 | -10.38339 | -8.14635 | 0.47606 | -7.14011 | -3.39911 | -0.01823 | 0.00351 | -6.39224e-05 | 0.1296 | -5.92676 | -0.7681 | 0.74516 | -9.81863 | -7.31645 | 0.78254 | -10.46406 | -8.18855 | 0.77931 | -10.24777 | -7.98617 | 0.77579 | -10.33901 | -8.02091 | 0.27966 | -6.14024 | -1.71717 | -0.01778 | 7.5e-05 | -1.3338e-06 | 0.02095 | -4.65088 | -0.09744 | 0.37587 | -7.04809 | -2.64918 | 0.53033 | -6.80005 | -3.60624 | 0.78421 | -10.1412 | -7.95282 | 0.79614 | -9.90748 | -7.88772 | 0.47718 | -6.53369 | -3.11773 | 0.00334 | 7.5e-05 | 2.508e-07 | 0.76802 | -10.47372 | -8.04405
265.10017 | 0.72634 | -10.68896 | -7.76385 | 0.74425 | -10.93929 | -8.14151 | 0.75226 | -10.64211 | -8.00559 | 0.7659 | -10.59417 | -8.11407 | 0.0114 | -0.00126 | -1.4325e-05 | 0.54142 | -7.74858 | -4.19523 | 0.77673 | -10.40808 | -8.08431 | 0.52088 | -6.77698 | -3.52997 | 0.00661 | 0.00066875 | 4.42111e-06 | 0.13057 | -5.88465 | -0.76834 | 0.73533 | -9.89931 | -7.27928 | 0.76791 | -10.61191 | -8.14899 | 0.76579 | -10.36731 | -7.93922 | 0.76128 | -10.44018 | -7.94785 | 0.2681 | -6.34354 | -1.7007 | 0.01394 | -0.0003875 | -5.4002e-06 | 0.02124 | -4.59105 | -0.09753 | 0.38431 | -6.86251 | -2.63735 | 0.53446 | -6.69115 | -3.57617 | 0.77529 | -10.21079 | -7.91632 | 0.79619 | -9.89454 | -7.87789 | 0.47389 | -6.42566 | -3.04504 | 0.00581 | -0.00291 | -1.69275e-05 | 0.77685 | -10.42544 | -8.09904
265.20016 | 0.72561 | -10.68338 | -7.75195 | 0.72861 | -11.00349 | -8.01729 | 0.7399 | -10.68632 | -7.90679 | 0.77169 | -10.55342 | -8.14397 | 0.00814 | -0.00203 | -1.65303e-05 | 0.51951 | -8.00659 | -4.15947 | 0.79478 | -10.25123 | -8.14742 | 0.50879 | -6.8259 | -3.47293 | 0.02235 | 0.00191 | 4.2752e-05 | 0.12228 | -6.27956 | -0.76785 | 0.74247 | -9.81785 | -7.28948 | 0.77789 | -10.55249 | -8.20867 | 0.77658 | -10.25545 | -7.96423 | 0.75658 | -10.46807 | -7.91991 | 0.26496 | -6.47234 | -1.7149 | 0.03885 | -0.00278 | -0.000107812 | 0.02288 | -4.23636 | -0.09694 | 0.37222 | -7.09632 | -2.64137 | 0.5312 | -6.74702 | -3.584 | 0.77421 | -10.22068 | -7.91293 | 0.79019 | -9.95446 | -7.86595 | 0.48663 | -6.25987 | -3.04626 | 0.000441 | 0.00411 | 1.81361e-06 | 0.79053 | -10.29711 | -8.14014
265.30017 | 0.72517 | -10.68304 | -7.74702 | 0.70424 | -11.13342 | -7.84062 | 0.77322 | -10.46148 | -8.08906 | 0.75795 | -10.72287 | -8.12742 | 0.01268 | -0.00372 | -4.72181e-05 | 0.54124 | -7.75016 | -4.1947 | 0.78372 | -10.38519 | -8.13913 | 0.48972 | -7.27051 | -3.56054 | 0.03436 | -0.00078125 | -2.68453e-05 | 0.12852 | -5.98225 | -0.76885 | 0.73345 | -9.93337 | -7.28565 | 0.76077 | -10.66722 | -8.11528 | 0.76398 | -10.38947 | -7.93732 | 0.75881 | -10.44399 | -7.92504 | 0.26796 | -6.38114 | -1.70988 | 0.05372 | -0.00019375 | -1.0409e-05 | 0.02152 | -4.52842 | -0.09745 | 0.36029 | -7.32818 | -2.64028 | 0.50504 | -6.85043 | -3.45974 | 0.78432 | -10.13194 | -7.94664 | 0.8091 | -9.7655 | -7.90128 | 0.46958 | -6.51634 | -3.05995 | 0.01844 | -0.0031 | -5.7164e-05 | 0.79046 | -10.28094 | -8.12671
265.40014 | 0.73539 | -10.64389 | -7.82737 | 0.75308 | -10.89993 | -8.20855 | 0.76134 | -10.5767 | -8.05245 | 0.76875 | -10.64088 | -8.18012 | 0.04872 | -0.00157 | -7.64264e-05 | 0.5212 | -8.18709 | -4.26711 | 0.78064 | -10.41348 | -8.12915 | 0.51516 | -6.88402 | -3.54638 | 0.02507 | -0.00317 | -7.94437e-05 | 0.12701 | -6.05686 | -0.76926 | 0.74401 | -9.86475 | -7.33945 | 0.75726 | -10.67844 | -8.08632 | 0.76359 | -10.38741 | -7.93173 | 0.75752 | -10.46683 | -7.92885 | 0.25428 | -6.72311 | -1.70956 | 0.00137 | -0.00053125 | -7.29406e-07 | 0.02142 | -4.5499 | -0.09745 | 0.37697 | -7.00295 | -2.63991 | 0.51053 | -6.92001 | -3.53287 | 0.77921 | -10.16361 | -7.91956 | 0.78724 | -9.99428 | -7.86795 | 0.45478 | -6.84779 | -3.11423 | 0.01309 | 7.5e-05 | 9.8145e-07 | 0.78741 | -10.29633 | -8.10742
265.50016 | 0.73558 | -10.63334 | -7.82167 | 0.70941 | -11.1196 | -7.88838 | 0.76294 | -10.56651 | -8.06158 | 0.7608 | -10.73552 | -8.16754 | 0.01465 | -0.00745 | -0.000109135 | 0.54503 | -7.92162 | -4.31753 | 0.793 | -10.29985 | -8.16773 | 0.50447 | -7.12349 | -3.59361 | -0.04696 | 0.0024 | -0.000112706 | 0.12902 | -5.96328 | -0.7694 | 0.74757 | -9.82632 | -7.34588 | 0.76826 | -10.57646 | -8.12547 | 0.7876 | -10.17153 | -8.01108 | 0.77824 | -10.26456 | -7.98825 | 0.27399 | -6.26405 | -1.71627 | -0.02171 | -0.00124 | 2.70055e-05 | 0.0215 | -4.53184 | -0.09745 | 0.36754 | -7.17694 | -2.63784 | 0.522 | -6.82791 | -3.5642 | 0.78953 | -10.07161 | -7.95179 | 0.782 | -10.02088 | -7.83629 | 0.47745 | -6.57677 | -3.14007 | -0.00907 | 6.875e-05 | -6.23425e-07 | 0.785 | -10.33321 | -8.11156
265.60012 | 0.73809 | -10.6186 | -7.83745 | 0.74266 | -10.87995 | -8.08013 | 0.76291 | -10.56423 | -8.05954 | 0.77314 | -10.62424 | -8.21402 | 0.04215 | -0.00132 | -5.55814e-05 | 0.53931 | -8.06934 | -4.35191 | 0.77766 | -10.4154 | -8.09968 | 0.51087 | -7.14741 | -3.65137 | -0.01184 | 0.00437 | -5.17085e-05 | 0.12911 | -5.96366 | -0.76994 | 0.76031 | -9.70769 | -7.38087 | 0.77161 | -10.56624 | -8.15304 | 0.77888 | -10.25458 | -7.98707 | 0.76605 | -10.42269 | -7.98429 | 0.27126 | -6.32707 | -1.71631 | 0.09669 | -0.000575 | -5.55945e-05 | 0.02198 | -4.42567 | -0.09727 | 0.3836 | -6.88539 | -2.6412 | 0.53145 | -6.75003 | -3.58732 | 0.77567 | -10.20934 | -7.91906 | 0.77854 | -10.0444 | -7.81995 | 0.45861 | -6.76901 | -3.10431 | 0.01305 | -0.00457 | -5.96222e-05 | 0.78161 | -10.36457 | -8.10106
265.70012 | 0.75857 | -10.50096 | -7.96574 | 0.73631 | -11.01455 | -8.11017 | 0.73581 | -10.70536 | -7.8771 | 0.76006 | -10.70433 | -8.13592 | 0.03293 | -0.00616 | -0.00020275 | 0.59604 | -7.07452 | -4.21671 | 0.8011 | -10.19631 | -8.16826 | 0.50698 | -7.15368 | -3.62674 | -0.02147 | 0.00228 | -4.89739e-05 | 0.12595 | -6.09971 | -0.76828 | 0.74019 | -9.89056 | -7.32086 | 0.76305 | -10.62778 | -8.10949 | 0.77358 | -10.28155 | -7.95365 | 0.7533 | -10.50246 | -7.91152 | 0.26912 | -6.36392 | -1.71267 | 0.05654 | -0.00496 | -0.000280202 | 0.02092 | -4.65182 | -0.09732 | 0.37645 | -7.0138 | -2.64032 | 0.50344 | -6.82934 | -3.43814 | 0.7647 | -10.28881 | -7.86782 | 0.79304 | -9.93511 | -7.87898 | 0.47168 | -6.76048 | -3.18879 | 0.03513 | -0.00392 | -0.000137889 | 0.7669 | -10.46913 | -8.02882
265.80009 | 0.73108 | -10.67193 | -7.802 | 0.74868 | -10.91389 | -8.17103 | 0.76474 | -10.5095 | -8.03707 | 0.75063 | -10.79096 | -8.10004 | 0.01046 | 0.00081875 | 8.56003e-06 | 0.53686 | -8.17506 | -4.38884 | 0.7787 | -10.40221 | -8.10024 | 0.52953 | -7.15295 | -3.78774 | 0.00735 | -0.00033125 | -2.43568e-06 | 0.12929 | -5.9432 | -0.7684 | 0.75306 | -9.79898 | -7.3792 | 0.76071 | -10.65939 | -8.10873 | 0.7674 | -10.33099 | -7.92796 | 0.77276 | -10.35037 | -7.99834 | 0.26787 | -6.40578 | -1.7159 | 0.03409 | -0.00487 | -0.000165995 | 0.02124 | -4.58949 | -0.09747 | 0.36914 | -7.15434 | -2.64098 | 0.51044 | -6.93418 | -3.53946 | 0.77639 | -10.1843 | -7.90698 | 0.79712 | -9.88761 | -7.88162 | 0.49213 | -6.37466 | -3.13719 | -0.02054 | 0.00123 | -2.52849e-05 | 0.78437 | -10.31746 | -8.0927
265.9001 | 0.72413 | -10.68789 | -7.73939 | 0.71998 | -11.06554 | -7.96691 | 0.75302 | -10.60993 | -7.98947 | 0.78151 | -10.44382 | -8.16195 | 0.04634 | -0.00634 | -0.000294001 | 0.55744 | -7.65326 | -4.2662 | 0.7789 | -10.41382 | -8.11135 | 0.52041 | -7.22113 | -3.75793 | -0.00842 | 0.00444 | -3.7346e-05 | 0.12974 | -5.91951 | -0.768 | 0.75336 | -9.76044 | -7.35307 | 0.77186 | -10.46179 | -8.07508 | 0.76952 | -10.33404 | -7.95222 | 0.75533 | -10.48862 | -7.92234 | 0.26051 | -6.54946 | -1.70621 | 0.05852 | -0.00226 | -0.000132038 | 0.02091 | -4.65035 | -0.09725 | 0.3672 | -7.2019 | -2.64456 | 0.53581 | -6.54368 | -3.50618 | 0.78068 | -10.14868 | -7.92291 | 0.79789 | -9.87347 | -7.87795 | 0.47882 | -6.78514 | -3.24883 | -0.01473 | 0.00392 | -5.77349e-05 | 0.77811 | -10.38271 | -8.07887
266.00005 | 0.72565 | -10.66734 | -7.74071 | 0.76451 | -10.83357 | -8.28233 | 0.76615 | -10.52666 | -8.06499 | 0.76459 | -10.70967 | -8.18849 | 0.02295 | 0.00064375 | 1.47747e-05 | 0.62262 | -7.01084 | -4.36508 | 0.78506 | -10.36281 | -8.13546 | 0.51143 | -7.24061 | -3.70303 | 0.01148 | -0.0009125 | -1.04728e-05 | 0.13109 | -5.86636 | -0.769 | 0.7575 | -9.73961 | -7.37775 | 0.76894 | -10.587 | -8.14075 | 0.78258 | -10.17362 | -7.96166 | 0.77356 | -10.35021 | -8.00646 | 0.26808 | -6.35984 | -1.70497 | -0.00846 | 0.00114 | -9.62211e-06 | 0.02159 | -4.51032 | -0.09736 | 0.3781 | -6.9799 | -2.63913 | 0.5296 | -6.69678 | -3.54661 | 0.77742 | -10.16065 | -7.89909 | 0.79002 | -9.95111 | -7.86154 | 0.45551 | -6.95096 | -3.16624 | 0.03071 | 0.00162 | 4.97134e-05 | 0.77561 | -10.4178 | -8.08012
266.10012 | 0.7261 | -10.68498 | -7.75841 | 0.72455 | -11.02339 | -7.98697 | 0.76035 | -10.56711 | -8.03473 | 0.7797 | -10.58042 | -8.24958 | 0.02046 | 0.00093125 | 1.90487e-05 | 0.53732 | -8.1173 | -4.36161 | 0.79396 | -10.28724 | -8.16769 | 0.50038 | -7.40479 | -3.70521 | -0.02648 | 0.00494 | -0.000130755 | 0.13093 | -5.86891 | -0.76843 | 0.74501 | -9.85356 | -7.34105 | 0.77569 | -10.55978 | -8.19108 | 0.78013 | -10.23053 | -7.9811 | 0.75454 | -10.48899 | -7.91433 | 0.26938 | -6.30132 | -1.69744 | -0.0124 | -0.00355 | 4.40165e-05 | 0.02155 | -4.51174 | -0.09723 | 0.36647 | -7.21504 | -2.64409 | 0.52811 | -6.76345 | -3.57184 | 0.7718 | -10.22754 | -7.89363 | 0.78185 | -10.02114 | -7.83498 | 0.44703 | -7.04136 | -3.14771 | -0.00987 | 0.0007125 | -7.03451e-06 | 0.77282 | -10.44207 | -8.06986
266.20009 | 0.75302 | -10.52415 | -7.92487 | 0.72399 | -11.06694 | -8.01237 | 0.76145 | -10.55394 | -8.03635 | 0.75037 | -10.79601 | -8.101 | 0.04339 | -0.00209 | -9.08562e-05 | 0.5755 | -7.54862 | -4.34423 | 0.78006 | -10.41133 | -8.12148 | 0.49773 | -6.93034 | -3.44944 | -0.01992 | 0.00244 | -4.85647e-05 | 0.12911 | -5.96101 | -0.76965 | 0.75805 | -9.67233 | -7.33212 | 0.7691 | -10.60679 | -8.15768 | 0.77716 | -10.26191 | -7.97516 | 0.77244 | -10.35164 | -7.99601 | 0.2582 | -6.57722 | -1.69824 | -0.01989 | -0.00127 | 2.5361e-05 | 0.02129 | -4.56711 | -0.09724 | 0.36865 | -7.15759 | -2.63864 | 0.52197 | -6.87246 | -3.58719 | 0.78132 | -10.15363 | -7.93326 | 0.80333 | -9.79832 | -7.87128 | 0.47466 | -6.52196 | -3.09572 | 0.01299 | 0.00221 | 2.87315e-05 | 0.77483 | -10.42173 | -8.0751
266.3001 | 0.7222 | -10.6382 | -7.68294 | 0.73058 | -11.01063 | -8.04418 | 0.75387 | -10.62745 | -8.01166 | 0.76314 | -10.70545 | -8.16975 | 0.00128 | 0.00243 | 3.09915e-06 | 0.53476 | -8.27107 | -4.42304 | 0.79297 | -10.22536 | -8.10835 | 0.50508 | -6.85569 | -3.46266 | -0.00311 | -0.00048125 | 1.49861e-06 | 0.13078 | -5.8781 | -0.76876 | 0.74313 | -9.86964 | -7.33445 | 0.77119 | -10.56962 | -8.15124 | 0.76836 | -10.34349 | -7.94751 | 0.76837 | -10.39655 | -7.9884 | 0.25994 | -6.56151 | -1.70563 | 0.06509 | -0.00155 | -0.000100883 | 0.01959 | -4.92584 | -0.09648 | 0.38153 | -6.90144 | -2.63311 | 0.5157 | -6.97754 | -3.59834 | 0.78036 | -10.1678 | -7.93456 | 0.79593 | -9.88084 | -7.86447 | 0.44729 | -6.90811 | -3.08994 | 0.03446 | -0.00227 | -7.81857e-05 | 0.77524 | -10.43083 | -8.08638
266.40007 | 0.72452 | -10.69052 | -7.74554 | 0.72138 | -11.06436 | -7.98161 | 0.74692 | -10.65558 | -7.95885 | 0.75338 | -10.78685 | -8.12659 | -0.01007 | -0.00108 | 1.08849e-05 | 0.53023 | -8.03945 | -4.26277 | 0.78624 | -10.34667 | -8.13502 | 0.53414 | -6.42178 | -3.43014 | 0.05288 | -0.00132 | -6.97315e-05 | 0.12737 | -6.04483 | -0.76993 | 0.7537 | -9.69923 | -7.31026 | 0.76738 | -10.61668 | -8.14702 | 0.77465 | -10.28083 | -7.9641 | 0.75506 | -10.49175 | -7.92187 | 0.26045 | -6.6028 | -1.71973 | -0.00596 | -0.00304 | 1.81005e-05 | 0.02164 | -4.49836 | -0.09736 | 0.38789 | -6.78979 | -2.63369 | 0.52206 | -6.8479 | -3.57502 | 0.78794 | -10.06289 | -7.92895 | 0.78854 | -9.98286 | -7.8719 | 0.44911 | -6.82139 | -3.06358 | -0.000858 | -0.0004375 | 3.75375e-07 | 0.77631 | -10.3937 | -8.06873
266.50009 | 0.74031 | -10.49637 | -7.7706 | 0.71713 | -11.09151 | -7.95409 | 0.7617 | -10.56027 | -8.04381 | 0.76515 | -10.57254 | -8.08959 | 0.05159 | -0.00516 | -0.000266354 | 0.53241 | -8.05973 | -4.29106 | 0.77387 | -10.45898 | -8.09393 | 0.50073 | -7.03515 | -3.52272 | -0.01799 | 0.00448 | -8.06356e-05 | 0.12499 | -6.15632 | -0.76947 | 0.73018 | -9.89442 | -7.22474 | 0.76624 | -10.61796 | -8.13595 | 0.77403 | -10.27117 | -7.95023 | 0.75975 | -10.47182 | -7.956 | 0.26893 | -6.38883 | -1.71812 | 0.06151 | -0.00242 | -0.00014878 | 0.02094 | -4.64909 | -0.09734 | 0.38107 | -6.93952 | -2.64444 | 0.53241 | -6.70364 | -3.56907 | 0.77601 | -10.18972 | -7.90734 | 0.80403 | -9.82713 | -7.90129 | 0.48567 | -6.27401 | -3.04708 | 0.07114 | -0.00143 | -0.000101379 | 0.7784 | -10.36852 | -8.07082
266.60024 | 0.72988 | -10.67004 | -7.78789 | 0.73975 | -10.93082 | -8.08606 | 0.76155 | -10.54198 | -8.02828 | 0.76511 | -10.56973 | -8.08705 | -0.01853 | 0.0009375 | -1.73766e-05 | 0.52891 | -8.18339 | -4.3283 | 0.78293 | -10.37479 | -8.1227 | 0.51741 | -6.52174 | -3.37441 | -0.00332 | 0.00055625 | -1.84953e-06 | 0.12673 | -6.07473 | -0.76983 | 0.73979 | -9.7905 | -7.2429 | 0.78101 | -10.51058 | -8.20883 | 0.77812 | -10.19801 | -7.93523 | 0.78211 | -10.20674 | -7.98278 | 0.25279 | -6.77079 | -1.71162 | -0.01702 | 0.00165 | -2.80913e-05 | 0.02158 | -4.5063 | -0.09726 | 0.38013 | -6.95473 | -2.6437 | 0.50874 | -7.07445 | -3.59906 | 0.77958 | -10.17206 | -7.92998 | 0.79026 | -9.96563 | -7.87542 | 0.43964 | -6.94434 | -3.05302 | -0.01328 | -0.0005625 | 7.47169e-06 | 0.78471 | -10.32989 | -8.10593
266.70014 | 0.72425 | -10.69666 | -7.74709 | 0.71369 | -11.07906 | -7.907 | 0.74215 | -10.69459 | -7.93698 | 0.74097 | -10.71925 | -7.94261 | 0.01736 | -0.0049 | -8.50591e-05 | 0.55084 | -7.92762 | -4.36682 | 0.78762 | -10.36545 | -8.16407 | 0.48659 | -6.92113 | -3.36773 | 0.01666 | -0.00261 | -4.35269e-05 | 0.13028 | -5.90258 | -0.76898 | 0.7395 | -9.8058 | -7.25134 | 0.75689 | -10.66851 | -8.07483 | 0.76526 | -10.35525 | -7.92449 | 0.78391 | -10.22686 | -8.01694 | 0.26444 | -6.44064 | -1.70316 | 0.0068 | -0.00181 | -1.22879e-05 | 0.02126 | -4.57383 | -0.09723 | 0.37489 | -7.05216 | -2.64379 | 0.54278 | -6.66204 | -3.61602 | 0.78283 | -10.12672 | -7.92747 | 0.80668 | -9.79949 | -7.90506 | 0.4621 | -6.5578 | -3.03038 | -0.00507 | -0.0027 | 1.36971e-05 | 0.78212 | -10.34869 | -8.09389
266.80014 | 0.74072 | -10.45015 | -7.74064 | 0.73544 | -11.0147 | -8.10062 | 0.74467 | -10.67053 | -7.94598 | 0.76585 | -10.51414 | -8.05228 | 0.07628 | -0.00479 | -0.000365677 | 0.55926 | -7.93429 | -4.43732 | 0.79046 | -10.31934 | -8.15702 | 0.49799 | -6.97617 | -3.47407 | -0.02645 | -0.0003625 | 9.58631e-06 | 0.12697 | -6.06652 | -0.77028 | 0.73658 | -9.82482 | -7.23675 | 0.76041 | -10.63201 | -8.08468 | 0.76865 | -10.33071 | -7.94069 | 0.7715 | -10.38401 | -8.01123 | 0.27261 | -6.15512 | -1.67795 | 0.02375 | 0.0007625 | 1.81101e-05 | 0.02166 | -4.4907 | -0.09727 | 0.37178 | -7.10783 | -2.64254 | 0.52074 | -6.85545 | -3.56991 | 0.76796 | -10.25137 | -7.87267 | 0.7876 | -9.9768 | -7.85771 | 0.46397 | -6.60429 | -3.06421 | -0.01046 | -0.00321 | 3.35995e-05 | 0.7854 | -10.31366 | -8.1003
266.90021 | 0.72333 | -10.69531 | -7.73619 | 0.72363 | -11.05755 | -8.00159 | 0.7658 | -10.52339 | -8.05882 | 0.76621 | -10.55379 | -8.08644 | 0.02939 | -0.00294 | -8.63243e-05 | 0.55135 | -7.87433 | -4.34154 | 0.79268 | -10.28587 | -8.15344 | 0.49528 | -6.73387 | -3.33518 | 0.05041 | -0.00514 | -0.000258976 | 0.1277 | -6.02283 | -0.76912 | 0.74447 | -9.73893 | -7.25032 | 0.77503 | -10.53266 | -8.16312 | 0.76927 | -10.31661 | -7.93627 | 0.78039 | -10.29136 | -8.03125 | 0.25853 | -6.58351 | -1.70201 | -0.01169 | -0.00379 | 4.43413e-05 | 0.02116 | -4.59219 | -0.09718 | 0.37912 | -6.98248 | -2.64719 | 0.51691 | -6.90129 | -3.56733 | 0.76712 | -10.27261 | -7.88035 | 0.79717 | -9.86987 | -7.86797 | 0.45046 | -6.73519 | -3.03396 | 0.05912 | -0.00313 | -0.000185116 | 0.77768 | -10.37581 | -8.06901
267.00019 | 0.72273 | -10.69331 | -7.72842 | 0.71846 | -11.07319 | -7.95561 | 0.73522 | -10.72114 | -7.88235 | 0.75955 | -10.72616 | -8.14711 | -0.01435 | -0.00284 | 4.07039e-05 | 0.57006 | -7.77022 | -4.42948 | 0.7881 | -10.34059 | -8.14943 | 0.50058 | -6.89239 | -3.45022 | -0.01114 | -0.00030625 | 3.41132e-06 | 0.12831 | -5.98244 | -0.76763 | 0.73209 | -9.89326 | -7.24277 | 0.77039 | -10.57292 | -8.1453 | 0.7741 | -10.28087 | -7.95838 | 0.76264 | -10.41631 | -7.94387 | 0.27074 | -6.32746 | -1.71311 | 0.00303 | -0.00494 | -1.49853e-05 | 0.02155 | -4.516 | -0.09734 | 0.37401 | -7.08326 | -2.64923 | 0.5276 | -6.85939 | -3.61903 | 0.76959 | -10.24474 | -7.88429 | 0.79359 | -9.91076 | -7.86508 | 0.48296 | -6.39042 | -3.0863 | -0.01858 | 0.00207 | -3.84436e-05 | 0.78649 | -10.31234 | -8.11053
267.10023 | 0.71303 | -10.71623 | -7.64098 | 0.74429 | -10.94202 | -8.14407 | 0.74726 | -10.65121 | -7.95918 | 0.77434 | -10.55531 | -8.17343 | 0.00709 | -0.00098125 | -6.95804e-06 | 0.54646 | -7.70742 | -4.21176 | 0.79456 | -10.28538 | -8.17232 | 0.46166 | -6.35813 | -2.93533 | 0.0306 | 0.00061875 | 1.89337e-05 | 0.12614 | -6.08794 | -0.76792 | 0.74973 | -9.68693 | -7.26256 | 0.77875 | -10.53505 | -8.20421 | 0.76521 | -10.33413 | -7.90782 | 0.76953 | -10.36617 | -7.97711 | 0.25569 | -6.71391 | -1.71668 | -0.00538 | 0.00231 | -1.24053e-05 | 0.02185 | -4.44933 | -0.09724 | 0.37609 | -7.03669 | -2.64645 | 0.4954 | -7.27136 | -3.60227 | 0.77564 | -10.18649 | -7.90107 | 0.78951 | -9.95791 | -7.86182 | 0.46453 | -6.50242 | -3.02058 | -0.01162 | -0.00133 | 1.54625e-05 | 0.77946 | -10.36574 | -8.07964
267.20023 | 0.7043 | -10.74974 | -7.57099 | 0.72634 | -11.04933 | -8.02552 | 0.73323 | -10.73026 | -7.86775 | 0.76428 | -10.69892 | -8.17697 | 0.04791 | -0.00434 | -0.000207788 | 0.54009 | -8.02072 | -4.33192 | 0.77681 | -10.40108 | -8.07963 | 0.46647 | -6.64509 | -3.09973 | -0.03721 | 0.00363 | -0.000135112 | 0.1299 | -5.90366 | -0.76688 | 0.75606 | -9.63689 | -7.28602 | 0.77594 | -10.48764 | -8.13775 | 0.77191 | -10.31921 | -7.96552 | 0.76889 | -10.38568 | -7.98548 | 0.27813 | -6.14944 | -1.71031 | 0.09045 | -0.00193 | -0.000174112 | 0.0217 | -4.48282 | -0.09728 | 0.37735 | -6.99671 | -2.64021 | 0.52052 | -6.78736 | -3.53295 | 0.77669 | -10.1658 | -7.89565 | 0.79174 | -9.93356 | -7.86478 | 0.46502 | -6.62705 | -3.08169 | -0.01781 | 0.00104 | -1.85934e-05 | 0.78483 | -10.31485 | -8.09544
267.3 | 0.71836 | -10.6987 | -7.6855 | 0.72896 | -11.03774 | -8.04601 | 0.75533 | -10.577 | -7.98914 | 0.7567 | -10.75541 | -8.13859 | 0.00413 | 0.00026875 | 1.10886e-06 | 0.54068 | -7.86936 | -4.25481 | 0.76888 | -10.46108 | -8.04332 | 0.46346 | -6.99479 | -3.24181 | 0.02224 | -0.00075625 | -1.68205e-05 | 0.1225 | -6.26261 | -0.76716 | 0.75073 | -9.74519 | -7.31599 | 0.77687 | -10.52074 | -8.17325 | 0.77472 | -10.29747 | -7.97765 | 0.76287 | -10.43517 | -7.96064 | 0.2652 | -6.41006 | -1.69995 | -0.01017 | 0.000675 | -6.8661e-06 | 0.02075 | -4.68368 | -0.09716 | 0.39741 | -6.61595 | -2.62924 | 0.51892 | -6.97844 | -3.62124 | 0.76276 | -10.2859 | -7.84564 | 0.79648 | -9.90513 | -7.88925 | 0.45902 | -6.74266 | -3.09501 | 0.01705 | 0.00309 | 5.26511e-05 | 0.77546 | -10.40544 | -8.069
267.40023 | 0.69694 | -10.77237 | -7.5077 | 0.71293 | -11.07924 | -7.8987 | 0.75201 | -10.61686 | -7.98395 | 0.76497 | -10.68875 | -8.17657 | 0.04035 | -0.00333 | -0.000134403 | 0.53015 | -7.81088 | -4.14096 | 0.7792 | -10.39303 | -8.0982 | 0.49613 | -6.74477 | -3.34629 | -0.03066 | 0.0001125 | -3.44891e-06 | 0.12848 | -5.98836 | -0.76941 | 0.74872 | -9.7183 | -7.27627 | 0.76291 | -10.63933 | -8.11688 | 0.76603 | -10.32846 | -7.91187 | 0.77853 | -10.25773 | -7.98592 | 0.2605 | -6.42718 | -1.67431 | 0.00974 | 0.00306 | 2.98165e-05 | 0.02162 | -4.49079 | -0.09709 | 0.3831 | -6.90333 | -2.64466 | 0.52539 | -6.9095 | -3.63022 | 0.77382 | -10.20812 | -7.89921 | 0.80036 | -9.84975 | -7.88339 | 0.46288 | -6.50031 | -3.00886 | 0.02942 | -0.0009625 | -2.83158e-05 | 0.7753 | -10.40663 | -8.06828
267.50002 | 0.74471 | -10.57275 | -7.87366 | 0.75318 | -10.86239 | -8.18137 | 0.77017 | -10.44441 | -8.04401 | 0.76568 | -10.67278 | -8.17189 | 0.02984 | -0.00681 | -0.000203085 | 0.56013 | -7.73563 | -4.33297 | 0.76979 | -10.44969 | -8.0441 | 0.47515 | -7.1277 | -3.3867 | -0.03918 | 0.00249 | -9.77151e-05 | 0.1266 | -6.07479 | -0.76905 | 0.75416 | -9.65104 | -7.27845 | 0.77873 | -10.4609 | -8.1462 | 0.77891 | -10.22574 | -7.96494 | 0.77126 | -10.36133 | -7.99124 | 0.26838 | -6.27818 | -1.68492 | 0.00901 | -0.00136 | -1.2272e-05 | 0.0219 | -4.43368 | -0.0971 | 0.372 | -7.10461 | -2.64294 | 0.52019 | -6.97322 | -3.62743 | 0.77505 | -10.18197 | -7.8915 | 0.79403 | -9.91737 | -7.8747 | 0.4405 | -6.90149 | -3.04007 | 0.0739 | -0.00149 | -0.000109919 | 0.78352 | -10.33392 | -8.09685
267.60019 | 0.72585 | -10.67747 | -7.75025 | 0.74394 | -10.92597 | -8.12823 | 0.764 | -10.52509 | -8.04117 | 0.76147 | -10.71042 | -8.15564 | 0.0368 | -0.00078125 | -2.87484e-05 | 0.54936 | -7.63426 | -4.19392 | 0.77808 | -10.39105 | -8.0851 | 0.46716 | -7.24842 | -3.38619 | 0.01311 | -0.00508 | -6.66304e-05 | 0.13154 | -5.84242 | -0.76852 | 0.76674 | -9.5983 | -7.35938 | 0.76608 | -10.603 | -8.12275 | 0.77365 | -10.30573 | -7.97305 | 0.76957 | -10.36131 | -7.97378 | 0.26305 | -6.41507 | -1.68752 | -0.00717 | -0.00041875 | 3.00286e-06 | 0.02157 | -4.50833 | -0.09722 | 0.38658 | -6.82157 | -2.6371 | 0.51903 | -7.04938 | -3.65885 | 0.77915 | -10.16 | -7.91617 | 0.78844 | -9.99031 | -7.87681 | 0.45475 | -6.80126 | -3.09284 | -0.01634 | 0.00396 | -6.4657e-05 | 0.79399 | -10.18399 | -8.08593
267.70002 | 0.71757 | -10.71951 | -7.69199 | 0.73915 | -10.915 | -8.06781 | 0.74437 | -10.66417 | -7.93804 | 0.75909 | -10.70681 | -8.12746 | -0.00116 | 0.00021875 | -2.53531e-07 | 0.53705 | -7.96634 | -4.27836 | 0.78565 | -10.34695 | -8.12903 | 0.47993 | -7.04665 | -3.38193 | -0.02729 | 0.00158 | -4.31571e-05 | 0.1269 | -6.05914 | -0.7689 | 0.74747 | -9.75246 | -7.28971 | 0.77939 | -10.52058 | -8.19967 | 0.76914 | -10.33024 | -7.94539 | 0.76653 | -10.39386 | -7.96721 | 0.27429 | -6.09898 | -1.67286 | 0.04429 | -0.00507 | -0.000224485 | 0.02207 | -4.39806 | -0.09706 | 0.37985 | -6.95339 | -2.64123 | 0.52849 | -6.91986 | -3.65705 | 0.78044 | -10.15643 | -7.92649 | 0.78537 | -9.98972 | -7.84567 | 0.48431 | -6.54878 | -3.17164 | 0.00533 | -0.00225 | -1.19858e-05 | 0.77935 | -10.38104 | -8.09051
267.80002 | 0.71715 | -10.69807 | -7.67211 | 0.7456 | -10.91305 | -8.13672 | 0.77728 | -10.39066 | -8.07646 | 0.76914 | -10.61758 | -8.16637 | 0.01605 | -0.00511 | -8.20505e-05 | 0.53469 | -7.73709 | -4.13692 | 0.79488 | -10.24402 | -8.14278 | 0.46643 | -7.08019 | -3.30239 | -0.02067 | -0.00254 | 5.2445e-05 | 0.12821 | -6.00501 | -0.76987 | 0.74695 | -9.79471 | -7.31615 | 0.75849 | -10.67742 | -8.09876 | 0.77192 | -10.29699 | -7.94849 | 0.7502 | -10.51204 | -7.8861 | 0.26888 | -6.26962 | -1.68576 | -0.01513 | 0.00188 | -2.84708e-05 | 0.02152 | -4.51189 | -0.09711 | 0.37437 | -7.07801 | -2.64978 | 0.52661 | -6.90049 | -3.63384 | 0.78265 | -10.12004 | -7.92049 | 0.78843 | -9.96362 | -7.85564 | 0.46537 | -6.78923 | -3.1595 | 0.02744 | -0.00136 | -3.7387e-05 | 0.78254 | -10.36064 | -8.1076
267.90002 | 0.72318 | -10.69636 | -7.73539 | 0.71989 | -11.04171 | -7.9488 | 0.74842 | -10.6158 | -7.9451 | 0.76471 | -10.63026 | -8.12902 | 0.01829 | -0.00453 | -8.2872e-05 | 0.5685 | -7.62407 | -4.33428 | 0.7944 | -10.22163 | -8.12009 | 0.46968 | -7.20823 | -3.38559 | 0.00762 | 0.00045625 | 3.47662e-06 | 0.1251 | -6.14485 | -0.76871 | 0.74818 | -9.74893 | -7.294 | 0.74418 | -10.7164 | -7.9749 | 0.76802 | -10.33375 | -7.93649 | 0.77363 | -10.33571 | -7.99599 | 0.26595 | -6.45753 | -1.7174 | 0.01375 | -0.00109 | -1.50423e-05 | 0.02188 | -4.43823 | -0.09712 | 0.36452 | -7.26534 | -2.6484 | 0.49987 | -7.17971 | -3.58888 | 0.77922 | -10.14287 | -7.90351 | 0.78729 | -9.96792 | -7.84769 | 0.46567 | -6.78743 | -3.16068 | 0.02355 | -0.00421 | -9.92212e-05 | 0.77632 | -10.37182 | -8.05182
268.00002 | 0.71615 | -10.7192 | -7.67651 | 0.73231 | -11.01906 | -8.06941 | 0.74534 | -10.66074 | -7.9459 | 0.75967 | -10.70887 | -8.13525 | 0.01437 | -0.00114 | -1.63459e-05 | 0.54388 | -8.23438 | -4.47853 | 0.79315 | -10.26902 | -8.14487 | 0.48726 | -6.99571 | -3.40874 | -0.01395 | 0.00107 | -1.4908e-05 | 0.12811 | -6.01385 | -0.77044 | 0.74668 | -9.82068 | -7.33287 | 0.76747 | -10.57735 | -8.11784 | 0.76663 | -10.30183 | -7.89765 | 0.78242 | -10.25546 | -8.0241 | 0.26927 | -6.22499 | -1.67621 | 0.00747 | -0.00244 | -1.82548e-05 | 0.02175 | -4.46406 | -0.09708 | 0.36959 | -7.15453 | -2.64422 | 0.51299 | -7.03185 | -3.60728 | 0.76871 | -10.23934 | -7.8711 | 0.80097 | -9.85059 | -7.89005 | 0.48465 | -6.46771 | -3.13455 | 0.00424 | -0.00369 | -1.56615e-05 | 0.7878 | -10.25966 | -8.08258
268.1001 | 0.70297 | -10.77132 | -7.57194 | 0.72545 | -10.98552 | -7.96945 | 0.76183 | -10.54006 | -8.0297 | 0.76092 | -10.68959 | -8.1339 | -0.01106 | -0.00362 | 4.00998e-05 | 0.56165 | -7.99286 | -4.48919 | 0.79268 | -10.27185 | -8.14226 | 0.48355 | -6.86102 | -3.31763 | 0.01711 | -0.00142 | -2.42734e-05 | 0.12426 | -6.20372 | -0.77086 | 0.75536 | -9.69604 | -7.32401 | 0.76603 | -10.60789 | -8.12593 | 0.76165 | -10.38221 | -7.90756 | 0.76965 | -10.36665 | -7.97865 | 0.27069 | -6.4055 | -1.7339 | -0.02128 | -0.0006375 | 1.35692e-05 | 0.02165 | -4.48111 | -0.097 | 0.38285 | -6.89179 | -2.6385 | 0.51933 | -6.99448 | -3.63248 | 0.76524 | -10.25137 | -7.84476 | 0.78511 | -9.98236 | -7.83727 | 0.47972 | -6.32015 | -3.03189 | -0.02176 | -0.00291 | 6.33847e-05 | 0.78584 | -10.30061 | -8.09463
268.20005 | 0.69811 | -10.78604 | -7.52985 | 0.73004 | -11.00834 | -8.03655 | 0.76039 | -10.56518 | -8.03366 | 0.7627 | -10.65071 | -8.1233 | -0.00268 | 0.0003375 | -9.03487e-07 | 0.5544 | -8.01284 | -4.44234 | 0.79088 | -10.25999 | -8.11445 | 0.49762 | -7.06308 | -3.51471 | 0.00212 | -0.00317 | -6.70507e-06 | 0.13146 | -5.84913 | -0.76894 | 0.74668 | -9.79574 | -7.3143 | 0.7738 | -10.53794 | -8.1542 | 0.77474 | -10.28921 | -7.97143 | 0.74815 | -10.51989 | -7.87042 | 0.2616 | -6.48469 | -1.69643 | 0.0261 | -0.00024375 | -6.36236e-06 | 0.02133 | -4.54268 | -0.0969 | 0.37207 | -7.10272 | -2.6427 | 0.51899 | -6.97901 | -3.62206 | 0.77893 | -10.161 | -7.91474 | 0.78901 | -9.9645 | -7.86207 | 0.46836 | -6.55344 | -3.06938 | -0.02729 | -0.00141 | 3.8378e-05 | 0.76555 | -10.4799 | -8.02287
268.3001 | 0.71288 | -10.73082 | -7.64974 | 0.73547 | -10.98421 | -8.07851 | 0.7363 | -10.70481 | -7.88199 | 0.74454 | -10.77451 | -8.02205 | 0.01013 | -0.00153 | -1.55177e-05 | 0.5632 | -7.91827 | -4.45953 | 0.78278 | -10.38124 | -8.12626 | 0.53008 | -6.43929 | -3.41332 | 0.03848 | 0.00112 | 4.30461e-05 | 0.12768 | -6.03284 | -0.7703 | 0.75863 | -9.64082 | -7.31387 | 0.788 | -10.38306 | -8.18183 | 0.76687 | -10.33208 | -7.92339 | 0.75644 | -10.46539 | -7.91646 | 0.25463 | -6.61335 | -1.68394 | 0.01087 | -0.0006375 | -6.93026e-06 | 0.02137 | -4.54299 | -0.09708 | 0.36587 | -7.23984 | -2.64886 | 0.54358 | -6.57631 | -3.57476 | 0.79263 | -10.01369 | -7.93714 | 0.79671 | -9.89368 | -7.88243 | 0.47794 | -6.40714 | -3.06224 | -0.00967 | 0.00393 | -3.80034e-05 | 0.77952 | -10.34571 | -8.0647
268.4001 | 0.77689 | -10.17125 | -7.90191 | 0.73478 | -10.97342 | -8.06306 | 0.7603 | -10.54906 | -8.02049 | 0.75835 | -10.73231 | -8.13881 | 0.03218 | -0.00223 | -7.17994e-05 | 0.56248 | -7.93129 | -4.46119 | 0.77787 | -10.41463 | -8.10123 | 0.51541 | -7.06246 | -3.64003 | 0.03306 | 0.0009875 | 3.26458e-05 | 0.12527 | -6.14049 | -0.76924 | 0.72541 | -9.95911 | -7.22442 | 0.77658 | -10.51965 | -8.16933 | 0.76297 | -10.35619 | -7.90141 | 0.76601 | -10.39319 | -7.96127 | 0.25631 | -6.51449 | -1.66972 | 0.07606 | -0.00264 | -0.000201078 | 0.0202 | -4.78688 | -0.09671 | 0.38462 | -6.86912 | -2.64203 | 0.54051 | -6.68826 | -3.61508 | 0.79015 | -10.05172 | -7.94239 | 0.78878 | -9.94088 | -7.84115 | 0.46987 | -6.53404 | -3.07014 | -0.02371 | 0.00282 | -6.68354e-05 | 0.77701 | -10.38965 | -8.07283
268.50012 | 0.75517 | -10.5427 | -7.96157 | 0.75216 | -10.92536 | -8.21764 | 0.76304 | -10.48063 | -7.99712 | 0.76395 | -10.56081 | -8.06795 | -0.00375 | 0.00066875 | -2.50982e-06 | 0.56451 | -7.80621 | -4.40665 | 0.77643 | -10.41591 | -8.08717 | 0.56485 | -6.29469 | -3.55555 | -0.008 | -0.0008625 | 6.89741e-06 | 0.12792 | -6.01598 | -0.76956 | 0.72656 | -9.89164 | -7.18683 | 0.77799 | -10.49303 | -8.16342 | 0.75218 | -10.44156 | -7.8539 | 0.76809 | -10.33283 | -7.93654 | 0.26168 | -6.38952 | -1.67201 | 0.01088 | -0.00354 | -3.84809e-05 | 0.02125 | -4.56782 | -0.09708 | 0.38339 | -6.89971 | -2.64527 | 0.54809 | -6.62377 | -3.63041 | 0.77702 | -10.15737 | -7.89246 | 0.78972 | -9.94274 | -7.85198 | 0.47823 | -6.51642 | -3.11636 | -0.0261 | 0.00075625 | -1.97404e-05 | 0.7769 | -10.38654 | -8.06932
268.60021 | 0.70816 | -10.74527 | -7.6094 | 0.7354 | -10.98428 | -8.07779 | 0.75351 | -10.601 | -7.98795 | 0.75598 | -10.76616 | -8.13901 | -0.03602 | 0.00317 | -0.000114354 | 0.5443 | -7.81069 | -4.25134 | 0.76003 | -10.52519 | -7.99945 | 0.51037 | -6.71282 | -3.426 | -0.01999 | 0.00551 | -0.000110195 | 0.12569 | -6.11734 | -0.7689 | 0.75081 | -9.75822 | -7.32659 | 0.77165 | -10.56201 | -8.15022 | 0.77519 | -10.28267 | -7.97103 | 0.76292 | -10.41211 | -7.94355 | 0.26962 | -6.20872 | -1.67398 | 0.01824 | -0.00361 | -6.57672e-05 | 0.02124 | -4.57628 | -0.09718 | 0.38491 | -6.86713 | -2.64324 | 0.53145 | -6.83282 | -3.63128 | 0.77656 | -10.16738 | -7.89559 | 0.79603 | -9.90127 | -7.88168 | 0.48148 | -6.41451 | -3.08846 | -0.03484 | 0.00164 | -5.72666e-05 | 0.77726 | -10.38474 | -8.07163
268.7001 | 0.69997 | -10.76896 | -7.53795 | 0.75967 | -10.73798 | -8.15732 | 0.76194 | -10.54136 | -8.03191 | 0.75305 | -10.75307 | -8.09761 | 0.0345 | -0.00419 | -0.000144477 | 0.52211 | -8.17575 | -4.26862 | 0.75916 | -10.52851 | -7.99287 | 0.49499 | -6.81812 | -3.37492 | -0.0118 | 0.00226 | -2.67065e-05 | 0.12835 | -5.98628 | -0.76834 | 0.74106 | -9.86523 | -7.31068 | 0.7759 | -10.52154 | -8.16368 | 0.7696 | -10.30116 | -7.92774 | 0.77146 | -10.35158 | -7.98587 | 0.26176 | -6.35679 | -1.66397 | 0.0257 | -9.375e-05 | -2.40919e-06 | 0.02124 | -4.57249 | -0.09714 | 0.37259 | -7.11136 | -2.64964 | 0.52324 | -6.97617 | -3.65019 | 0.77834 | -10.17053 | -7.91616 | 0.78292 | -9.99183 | -7.82281 | 0.47247 | -6.62236 | -3.12883 | -0.02264 | 0.00242 | -5.47629e-05 | 0.78391 | -10.30794 | -8.08048
268.80012 | 0.75192 | -10.50818 | -7.90135 | 0.73178 | -11.01323 | -8.05924 | 0.75096 | -10.62067 | -7.97572 | 0.76166 | -10.63354 | -8.0991 | 0.00768 | -0.0037 | -2.84086e-05 | 0.56797 | -7.62207 | -4.32907 | 0.79573 | -10.2517 | -8.15753 | 0.49647 | -7.06573 | -3.50795 | -0.04107 | 0.00034375 | -1.41188e-05 | 0.12579 | -6.12061 | -0.76991 | 0.7302 | -9.90102 | -7.22971 | 0.76741 | -10.57821 | -8.1178 | 0.7675 | -10.31585 | -7.91744 | 0.77086 | -10.35947 | -7.98574 | 0.264 | -6.32612 | -1.6701 | 0.00697 | 0.00155 | 1.08066e-05 | 0.02069 | -4.68706 | -0.09697 | 0.38225 | -6.92512 | -2.64711 | 0.51823 | -7.06142 | -3.65944 | 0.77215 | -10.21281 | -7.88578 | 0.80013 | -9.84761 | -7.87934 | 0.4632 | -6.7387 | -3.12133 | -0.07533 | 0.00464 | -0.000349818 | 0.78945 | -10.24129 | -8.085
268.90016 | 0.7568 | -10.47379 | -7.9266 | 0.73477 | -10.98449 | -8.07107 | 0.73672 | -10.69823 | -7.88155 | 0.75412 | -10.77147 | -8.12294 | 0.07219 | -0.00547 | -0.000395268 | 0.56734 | -7.88526 | -4.47364 | 0.78628 | -10.34072 | -8.13073 | 0.48331 | -7.10834 | -3.43552 | 0.02568 | -0.00223 | -5.72873e-05 | 0.12459 | -6.17259 | -0.76905 | 0.7434 | -9.84626 | -7.31966 | 0.76459 | -10.60789 | -8.11072 | 0.77557 | -10.24971 | -7.94939 | 0.77188 | -10.31977 | -7.96565 | 0.25922 | -6.45057 | -1.67213 | 0.01478 | -0.0009375 | -1.38516e-05 | 0.02098 | -4.61976 | -0.09692 | 0.37947 | -6.97457 | -2.64665 | 0.54632 | -6.69508 | -3.65765 | 0.78044 | -10.12189 | -7.89955 | 0.78762 | -9.95699 | -7.84228 | 0.47714 | -6.43681 | -3.07127 | -0.00524 | 0.00070625 | -3.69792e-06 | 0.77683 | -10.39058 | -8.07169
269.00019 | 0.71641 | -10.66754 | -7.64236 | 0.74493 | -10.93465 | -8.14553 | 0.75911 | -10.51444 | -7.98167 | 0.76437 | -10.62535 | -8.12167 | 0.03024 | -0.00181 | -5.46174e-05 | 0.53938 | -8.26649 | -4.45878 | 0.77637 | -10.38938 | -8.066 | 0.45851 | -7.31332 | -3.3532 | 0.00995 | -0.000625 | -6.22125e-06 | 0.12635 | -6.08919 | -0.76935 | 0.74347 | -9.84053 | -7.31613 | 0.76193 | -10.63749 | -8.10499 | 0.77185 | -10.30225 | -7.9518 | 0.76435 | -10.4098 | -7.95676 | 0.24939 | -6.70419 | -1.67193 | 0.00824 | -0.00246 | -2.0242e-05 | 0.02206 | -4.39621 | -0.09696 | 0.37399 | -7.07741 | -2.64691 | 0.52127 | -6.98242 | -3.63973 | 0.76664 | -10.24577 | -7.8548 | 0.79451 | -9.91375 | -7.87659 | 0.46485 | -6.5857 | -3.06134 | -0.02604 | 0.00121 | -3.15711e-05 | 0.7774 | -10.39948 | -8.08454
269.1 | 0.7216 | -10.68045 | -7.70701 | 0.73652 | -10.99588 | -8.09868 | 0.7551 | -10.58191 | -7.99043 | 0.73865 | -10.85642 | -8.01914 | 0.01712 | -0.0065 | -0.000111273 | 0.53275 | -7.77013 | -4.13951 | 0.77306 | -10.37024 | -8.01678 | 0.47187 | -6.94553 | -3.27738 | -0.00546 | 0.00051875 | -2.83082e-06 | 0.13051 | -5.89739 | -0.76965 | 0.74715 | -9.77173 | -7.30096 | 0.78589 | -10.44133 | -8.20578 | 0.7586 | -10.40424 | -7.89271 | 0.77579 | -10.25496 | -7.95568 | 0.27126 | -6.23234 | -1.69061 | 0.01161 | -0.00547 | -6.35031e-05 | 0.02193 | -4.42202 | -0.09698 | 0.36779 | -7.18688 | -2.64327 | 0.5101 | -7.1694 | -3.65709 | 0.77497 | -10.20072 | -7.90528 | 0.7998 | -9.84115 | -7.87098 | 0.48466 | -6.40655 | -3.10498 | -0.01063 | 0.000275 | -2.92408e-06 | 0.78253 | -10.35081 | -8.09986
269.20023 | 0.75645 | -10.50222 | -7.94437 | 0.73599 | -10.99844 | -8.09479 | 0.75925 | -10.56359 | -8.02042 | 0.74548 | -10.80335 | -8.05363 | 0.02034 | -0.00133 | -2.69571e-05 | 0.5289 | -8.05226 | -4.25882 | 0.78523 | -10.32204 | -8.1052 | 0.51288 | -6.39311 | -3.27888 | 0.05268 | -0.00184 | -9.71288e-05 | 0.12758 | -6.04042 | -0.77064 | 0.73909 | -9.82728 | -7.26324 | 0.76932 | -10.55813 | -8.12261 | 0.77048 | -10.32623 | -7.95613 | 0.77597 | -10.30034 | -7.99279 | 0.27751 | -6.12718 | -1.70033 | 0.03383 | 0.0002625 | 8.88142e-06 | 0.0202 | -4.789 | -0.09673 | 0.36757 | -7.19931 | -2.64626 | 0.52014 | -7.01327 | -3.64791 | 0.77599 | -10.18063 | -7.9001 | 0.78076 | -10.00871 | -7.8144 | 0.48805 | -6.36094 | -3.10448 | 0.000179 | 0.00134 | 2.40531e-07 | 0.77479 | -10.41799 | -8.07176
269.30002 | 0.72664 | -10.67513 | -7.75703 | 0.73957 | -10.95214 | -8.09988 | 0.75883 | -10.56256 | -8.01519 | 0.75448 | -10.74323 | -8.10556 | 0.0299 | -0.00298 | -8.91453e-05 | 0.53128 | -8.24835 | -4.38219 | 0.78209 | -10.31268 | -8.06545 | 0.48181 | -6.99377 | -3.36968 | -0.02747 | 0.00129 | -3.5365e-05 | 0.12784 | -6.03205 | -0.77116 | 0.74258 | -9.76446 | -7.25087 | 0.7579 | -10.66006 | -8.07921 | 0.78099 | -10.2385 | -7.99616 | 0.76539 | -10.38434 | -7.9481 | 0.26542 | -6.42259 | -1.70465 | 0.00562 | -0.00141 | -7.90031e-06 | 0.02157 | -4.50004 | -0.09706 | 0.38633 | -6.84469 | -2.64434 | 0.52907 | -6.77007 | -3.58183 | 0.77545 | -10.17496 | -7.8902 | 0.78768 | -9.96255 | -7.8473 | 0.47258 | -6.44601 | -3.04626 | -0.02353 | 0.00384 | -9.02964e-05 | 0.77971 | -10.37064 | -8.08613
269.4 | 0.74583 | -10.49036 | -7.82403 | 0.71831 | -11.05937 | -7.94402 | 0.77232 | -10.46058 | -8.07891 | 0.74798 | -10.80564 | -8.08239 | 0.03176 | -0.0034 | -0.000107981 | 0.53489 | -7.9907 | -4.27415 | 0.7825 | -10.34863 | -8.09783 | 0.47848 | -6.86912 | -3.28672 | 0.02071 | -0.00284 | -5.87561e-05 | 0.12636 | -6.11243 | -0.77239 | 0.75492 | -9.67047 | -7.30046 | 0.76176 | -10.63149 | -8.09866 | 0.77942 | -10.23405 | -7.97658 | 0.75322 | -10.47404 | -7.88924 | 0.25634 | -6.68586 | -1.71384 | 0.01154 | 0.00169 | 1.94687e-05 | 0.02151 | -4.51191 | -0.09704 | 0.38182 | -6.94026 | -2.64991 | 0.53234 | -6.63317 | -3.53114 | 0.78765 | -10.0624 | -7.92563 | 0.80025 | -9.8382 | -7.87304 | 0.45281 | -6.69309 | -3.03067 | -0.023 | 0.00018125 | -4.16911e-06 | 0.77259 | -10.42366 | -8.05323
269.50003 | 0.73526 | -10.63904 | -7.82246 | 0.74011 | -10.97603 | -8.12344 | 0.74722 | -10.59619 | -7.91768 | 0.77411 | -10.58278 | -8.19228 | 0.04245 | -0.00586 | -0.000248615 | 0.51618 | -8.17775 | -4.22122 | 0.76233 | -10.50018 | -8.00456 | 0.45889 | -7.01424 | -3.21875 | -0.00369 | 0.00424 | -1.56425e-05 | 0.12582 | -6.13809 | -0.77233 | 0.73995 | -9.7949 | -7.24777 | 0.76155 | -10.61511 | -8.08396 | 0.76767 | -10.34201 | -7.93922 | 0.76533 | -10.41151 | -7.96823 | 0.26383 | -6.51626 | -1.71918 | 0.04084 | -0.00496 | -0.000202413 | 0.02234 | -4.33302 | -0.09679 | 0.38414 | -6.89079 | -2.64702 | 0.50996 | -7.00876 | -3.5742 | 0.78376 | -10.10711 | -7.92157 | 0.79243 | -9.90913 | -7.85231 | 0.48005 | -6.31954 | -3.03369 | -0.07859 | 0.00813 | -0.000638568 | 0.77546 | -10.40574 | -8.06928
269.60017 | 0.73985 | -10.61071 | -7.85029 | 0.77172 | -10.71896 | -8.27201 | 0.73845 | -10.69616 | -7.89859 | 0.7665 | -10.6638 | -8.17381 | 0.00912 | -0.0004 | -3.6468e-06 | 0.55627 | -7.88226 | -4.38465 | 0.77673 | -10.4014 | -8.07908 | 0.48231 | -6.7429 | -3.25217 | 0.05208 | 0.000875 | 4.55709e-05 | 0.12824 | -6.01393 | -0.77123 | 0.73917 | -9.79229 | -7.23816 | 0.77375 | -10.52384 | -8.14282 | 0.7717 | -10.3033 | -7.95101 | 0.76312 | -10.41852 | -7.95058 | 0.27195 | -6.2429 | -1.69773 | 0.00364 | -0.0023 | -8.3697e-06 | 0.02188 | -4.42396 | -0.09678 | 0.37688 | -7.03037 | -2.64962 | 0.51684 | -7.00264 | -3.61925 | 0.7596 | -10.30863 | -7.83043 | 0.79927 | -9.84259 | -7.86686 | 0.45782 | -6.74159 | -3.08644 | -0.00356 | 0.00239 | -8.52414e-06 | 0.77946 | -10.38174 | -8.09218
269.70009 | 0.70894 | -10.74754 | -7.61933 | 0.74848 | -10.95183 | -8.19724 | 0.76377 | -10.51236 | -8.02901 | 0.77 | -10.60611 | -8.1667 | 0.01208 | 0.0001125 | 1.359e-06 | 0.52809 | -8.13381 | -4.29542 | 0.77591 | -10.3906 | -8.06218 | 0.4647 | -6.98827 | -3.24742 | -0.04526 | 0.000425 | -1.92342e-05 | 0.12849 | -5.99878 | -0.7708 | 0.73031 | -9.90106 | -7.2308 | 0.76622 | -10.59459 | -8.1178 | 0.78212 | -10.21206 | -7.98703 | 0.76648 | -10.36984 | -7.94833 | 0.26517 | -6.42189 | -1.70291 | 0.00535 | -0.002 | -1.0702e-05 | 0.02117 | -4.58374 | -0.09701 | 0.3791 | -6.98675 | -2.6487 | 0.54802 | -6.53642 | -3.58211 | 0.77404 | -10.20357 | -7.89799 | 0.7887 | -9.92927 | -7.83118 | 0.46343 | -6.83059 | -3.1655 | -0.00312 | 0.00201 | -6.27498e-06 | 0.77672 | -10.39769 | -8.07612
269.80007 | 0.74395 | -10.6013 | -7.88682 | 0.73555 | -10.96684 | -8.06662 | 0.74492 | -10.65073 | -7.93395 | 0.78214 | -10.4435 | -8.16826 | 0.04569 | -0.00276 | -0.000126216 | 0.57315 | -7.41471 | -4.24971 | 0.78871 | -10.28586 | -8.1126 | 0.46673 | -6.8646 | -3.20391 | -0.00697 | -0.00021875 | 1.52512e-06 | 0.12501 | -6.16974 | -0.7713 | 0.75487 | -9.59814 | -7.24534 | 0.76543 | -10.59932 | -8.11298 | 0.76544 | -10.34602 | -7.91928 | 0.75954 | -10.44849 | -7.93601 | 0.2723 | -6.25812 | -1.70408 | 0.01485 | -0.0002125 | -3.15563e-06 | 0.02018 | -4.79043 | -0.09668 | 0.39349 | -6.77459 | -2.66575 | 0.54013 | -6.56831 | -3.54775 | 0.78321 | -10.10556 | -7.9148 | 0.79971 | -9.84226 | -7.87093 | 0.46631 | -6.67548 | -3.11288 | 0.02339 | -0.00391 | -9.13555e-05 | 0.7708 | -10.43253 | -8.04141
269.9001 | 0.71735 | -10.70861 | -7.68184 | 0.74546 | -10.92171 | -8.14165 | 0.76025 | -10.55928 | -8.02774 | 0.75282 | -10.71159 | -8.06394 | 0.01522 | -0.00439 | -6.67909e-05 | 0.56007 | -7.56699 | -4.23807 | 0.78946 | -10.27694 | -8.11328 | 0.46631 | -7.04339 | -3.28437 | 0.01821 | 0.00117 | 2.13991e-05 | 0.12798 | -6.028 | -0.77143 | 0.73782 | -9.76523 | -7.20501 | 0.76905 | -10.56941 | -8.1284 | 0.77897 | -10.23322 | -7.97136 | 0.77682 | -10.29534 | -7.99766 | 0.27708 | -6.13509 | -1.6999 | 0.03011 | -0.00419 | -0.000126065 | 0.02089 | -4.63479 | -0.09684 | 0.38661 | -6.90329 | -2.66886 | 0.52476 | -6.83626 | -3.58742 | 0.77925 | -10.11054 | -7.87866 | 0.78338 | -9.99155 | -7.82713 | 0.48233 | -6.48211 | -3.12649 | 0.02294 | -0.00063125 | -1.44802e-05 | 0.78003 | -10.34266 | -8.06755
270.00007 | 0.71006 | -10.74924 | -7.63258 | 0.74512 | -10.94691 | -8.1568 | 0.75655 | -10.56231 | -7.9909 | 0.7697 | -10.59316 | -8.15354 | 0.01835 | -0.00372 | -6.82502e-05 | 0.52945 | -8.32239 | -4.40627 | 0.79387 | -10.25822 | -8.14367 | 0.44828 | -7.11249 | -3.18836 | 0.00281 | 0.00277 | 7.76911e-06 | 0.12593 | -6.13604 | -0.7727 | 0.75193 | -9.65287 | -7.25825 | 0.76368 | -10.60784 | -8.10097 | 0.77259 | -10.29572 | -7.95441 | 0.76341 | -10.39664 | -7.93685 | 0.26919 | -6.25501 | -1.68378 | 0.06834 | -0.00353 | -0.00024134 | 0.02191 | -4.41844 | -0.09682 | 0.36948 | -7.22152 | -2.66822 | 0.53086 | -6.79646 | -3.60797 | 0.77376 | -10.19677 | -7.88984 | 0.79085 | -9.92624 | -7.85019 | 0.46726 | -6.78481 | -3.17028 | 0.00516 | -1.25e-05 | -6.44875e-08 | 0.77677 | -10.40571 | -8.08279
270.1001 | 0.71763 | -10.71861 | -7.692 | 0.72289 | -11.05346 | -7.99043 | 0.75622 | -10.52158 | -7.95661 | 0.76599 | -10.61682 | -8.13232 | -0.000121 | -0.0009125 | 1.10413e-07 | 0.54097 | -8.01432 | -4.33555 | 0.77332 | -10.41397 | -8.0533 | 0.48078 | -6.64004 | -3.19238 | -0.0039 | 0.00341 | -1.32708e-05 | 0.12526 | -6.15601 | -0.77113 | 0.75066 | -9.71206 | -7.29043 | 0.77038 | -10.54151 | -8.12092 | 0.76109 | -10.38786 | -7.90611 | 0.75693 | -10.44231 | -7.90408 | 0.25536 | -6.58557 | -1.68171 | 0.0294 | -0.00172 | -5.05381e-05 | 0.02118 | -4.57599 | -0.09693 | 0.37204 | -7.17091 | -2.66787 | 0.51955 | -7.04054 | -3.65794 | 0.77087 | -10.22166 | -7.87961 | 0.7885 | -9.92217 | -7.82367 | 0.4628 | -6.77551 | -3.13569 | -0.03514 | -0.00256 | 9.00462e-05 | 0.77861 | -10.39657 | -8.09491
270.20009 | 0.71837 | -10.72276 | -7.70295 | 0.75317 | -10.88754 | -8.20019 | 0.7605 | -10.55244 | -8.02508 | 0.77584 | -10.46567 | -8.11966 | 0.06061 | -0.00562 | -0.00034092 | 0.5596 | -7.75745 | -4.34105 | 0.78163 | -10.29848 | -8.04964 | 0.49578 | -6.62838 | -3.28619 | -0.03159 | 0.00585 | -0.000184831 | 0.12907 | -5.98764 | -0.77284 | 0.74872 | -9.71544 | -7.27418 | 0.77106 | -10.54994 | -8.13463 | 0.7806 | -10.19961 | -7.96177 | 0.77028 | -10.36419 | -7.98329 | 0.27259 | -6.16759 | -1.68123 | 0.0613 | 0.00132 | 8.0846e-05 | 0.02149 | -4.51546 | -0.09704 | 0.37686 | -7.06341 | -2.6619 | 0.53156 | -6.86246 | -3.64784 | 0.77235 | -10.19724 | -7.87588 | 0.80083 | -9.83592 | -7.87688 | 0.47284 | -6.7789 | -3.2053 | -0.01392 | -0.00219 | 3.04522e-05 | 0.77468 | -10.40787 | -8.06278
270.30012 | 0.744 | -10.59909 | -7.88573 | 0.73566 | -11.00667 | -8.09719 | 0.73222 | -10.73733 | -7.86208 | 0.76733 | -10.6028 | -8.13584 | 0.00959 | 0.0006 | 5.7558e-06 | 0.55021 | -7.94814 | -4.37313 | 0.78971 | -10.30537 | -8.13825 | 0.48207 | -6.67406 | -3.21737 | 0.02177 | 0.00229 | 4.99326e-05 | 0.12578 | -6.14273 | -0.77263 | 0.74675 | -9.72544 | -7.26245 | 0.7769 | -10.50181 | -8.15888 | 0.76672 | -10.33178 | -7.92161 | 0.76943 | -10.37986 | -7.98654 | 0.26587 | -6.35773 | -1.69033 | -0.0075 | 0.00132 | -9.88931e-06 | 0.02129 | -4.55817 | -0.09703 | 0.38923 | -6.84884 | -2.66575 | 0.51463 | -6.98613 | -3.59529 | 0.77011 | -10.21772 | -7.86874 | 0.79632 | -9.85916 | -7.85108 | 0.49071 | -6.71082 | -3.29307 | 0.01822 | -0.0039 | -7.1058e-05 | 0.77358 | -10.40071 | -8.04575
270.40012 | 0.71825 | -10.70947 | -7.69203 | 0.70832 | -11.11708 | -7.87443 | 0.74921 | -10.61901 | -7.95586 | 0.75375 | -10.67616 | -8.04713 | 0.12889 | -0.00609 | -0.0007846 | 0.59882 | -7.43734 | -4.45365 | 0.79368 | -10.25848 | -8.14191 | 0.48714 | -6.91055 | -3.36641 | 0.05593 | -0.00073125 | -4.08973e-05 | 0.12698 | -6.08146 | -0.77224 | 0.74952 | -9.66495 | -7.24407 | 0.76852 | -10.57135 | -8.12429 | 0.77034 | -10.26374 | -7.90655 | 0.75718 | -10.44739 | -7.91052 | 0.26777 | -6.25243 | -1.67422 | 0.01653 | -4.375e-05 | -7.231e-07 | 0.02147 | -4.51404 | -0.09693 | 0.37051 | -7.19483 | -2.66575 | 0.54755 | -6.66824 | -3.65119 | 0.77498 | -10.19166 | -7.8983 | 0.79361 | -9.90486 | -7.86058 | 0.51084 | -6.46221 | -3.30117 | -0.00416 | 0.00317 | -1.32048e-05 | 0.77892 | -10.37571 | -8.0818
270.50014 | 0.71298 | -10.73709 | -7.65533 | 0.77137 | -10.78258 | -8.31737 | 0.74807 | -10.63273 | -7.954 | 0.75489 | -10.67296 | -8.05695 | -0.000886 | -0.00259 | 2.29806e-06 | 0.55116 | -8.19271 | -4.5155 | 0.80305 | -10.17862 | -8.17393 | 0.49435 | -6.86001 | -3.39126 | 0.00072 | 0.00146 | 1.0485e-06 | 0.1288 | -6.00158 | -0.773 | 0.74019 | -9.75204 | -7.21837 | 0.78012 | -10.41141 | -8.12212 | 0.76901 | -10.32911 | -7.94317 | 0.76853 | -10.37814 | -7.97595 | 0.24925 | -6.71448 | -1.6736 | -0.01073 | -0.00126 | 1.34796e-05 | 0.02124 | -4.56502 | -0.09696 | 0.39212 | -6.78242 | -2.65954 | 0.51891 | -7.06503 | -3.6661 | 0.77616 | -10.15327 | -7.88056 | 0.796 | -9.86621 | -7.85352 | 0.48729 | -6.59065 | -3.21156 | -0.01601 | 0.00313 | -5.00438e-05 | 0.78438 | -10.32994 | -8.10257
270.6 | 0.74396 | -10.58181 | -7.87242 | 0.75335 | -10.89255 | -8.20591 | 0.77061 | -10.46686 | -8.06584 | 0.76777 | -10.59584 | -8.13513 | 0.08638 | -0.000125 | -1.07971e-05 | 0.54126 | -8.32129 | -4.50394 | 0.77092 | -10.4645 | -8.06726 | 0.46509 | -7.19527 | -3.34645 | 0.01653 | -0.00056875 | -9.39859e-06 | 0.13049 | -5.91078 | -0.7713 | 0.73147 | -9.81952 | -7.18271 | 0.7608 | -10.6337 | -8.0901 | 0.77037 | -10.32184 | -7.95168 | 0.7803 | -10.25501 | -8.00201 | 0.25935 | -6.48341 | -1.68146 | -0.01928 | 0.00079375 | -1.53051e-05 | 0.02114 | -4.58137 | -0.09686 | 0.35859 | -7.4027 | -2.65456 | 0.52404 | -6.96114 | -3.64795 | 0.77881 | -10.14211 | -7.89875 | 0.78513 | -9.96956 | -7.82744 | 0.47796 | -6.66202 | -3.18419 | -0.02114 | 0.00287 | -6.06454e-05 | 0.77742 | -10.39374 | -8.0803
270.70017 | 0.72192 | -10.71588 | -7.73599 | 0.74924 | -10.77152 | -8.07044 | 0.74267 | -10.66892 | -7.92354 | 0.76782 | -10.62686 | -8.15955 | 0.02381 | -0.00398 | -9.48095e-05 | 0.57588 | -7.88412 | -4.54027 | 0.78012 | -10.38364 | -8.10052 | 0.48623 | -6.89914 | -3.35454 | -0.05506 | 0.00096875 | -5.33365e-05 | 0.12344 | -6.2523 | -0.77181 | 0.75864 | -9.62418 | -7.30132 | 0.77161 | -10.5274 | -8.12302 | 0.77006 | -10.30446 | -7.93505 | 0.7697 | -10.34837 | -7.9651 | 0.26624 | -6.28958 | -1.67456 | 0.017 | -0.00509 | -8.65028e-05 | 0.02073 | -4.67204 | -0.09686 | 0.38888 | -6.83404 | -2.6576 | 0.5504 | -6.70129 | -3.68839 | 0.77461 | -10.1831 | -7.88797 | 0.79973 | -9.83736 | -7.8672 | 0.49262 | -6.66076 | -3.28123 | -0.01313 | 0.00083125 | -1.09118e-05 | 0.77351 | -10.41647 | -8.05729
270.80016 | 0.72642 | -10.67705 | -7.75605 | 0.74003 | -10.94467 | -8.09935 | 0.74991 | -10.63754 | -7.97719 | 0.76831 | -10.64155 | -8.17605 | 0.02622 | 0.00041875 | 1.09796e-05 | 0.55197 | -8.16777 | -4.50839 | 0.79434 | -10.29081 | -8.17441 | 0.46933 | -7.12318 | -3.3431 | -0.01483 | -0.00443 | 6.5636e-05 | 0.12816 | -6.03019 | -0.77285 | 0.73724 | -9.85538 | -7.26579 | 0.77837 | -10.45486 | -8.13774 | 0.76828 | -10.33663 | -7.94144 | 0.78076 | -10.28068 | -8.02671 | 0.26798 | -6.38932 | -1.71222 | 0.01347 | -0.00324 | -4.36221e-05 | 0.02128 | -4.55004 | -0.09683 | 0.38624 | -6.89278 | -2.66225 | 0.5234 | -6.92766 | -3.62596 | 0.7765 | -10.18587 | -7.90937 | 0.79357 | -9.90982 | -7.86413 | 0.4906 | -6.62688 | -3.25112 | -0.00127 | 0.00036875 | -4.67206e-07 | 0.77663 | -10.39823 | -8.07558
270.90019 | 0.76158 | -10.46484 | -7.96984 | 0.74839 | -10.94185 | -8.18879 | 0.76613 | -10.51273 | -8.05416 | 0.77122 | -10.59017 | -8.16733 | 0.00795 | -0.00358 | -2.84566e-05 | 0.56529 | -8.03056 | -4.53955 | 0.77677 | -10.40346 | -8.08111 | 0.48274 | -6.66753 | -3.2187 | -0.01009 | -0.00142 | 1.4318e-05 | 0.1282 | -6.03093 | -0.77315 | 0.7537 | -9.69615 | -7.30797 | 0.77742 | -10.50769 | -8.16887 | 0.76716 | -10.34512 | -7.93639 | 0.75493 | -10.48541 | -7.91578 | 0.25493 | -6.69712 | -1.70732 | 0.0221 | -0.00335 | -7.40249e-05 | 0.02149 | -4.50272 | -0.09675 | 0.38354 | -6.93063 | -2.65819 | 0.5392 | -6.65289 | -3.58724 | 0.78345 | -10.10141 | -7.91394 | 0.7984 | -9.84519 | -7.86036 | 0.49255 | -6.69834 | -3.29926 | 0.00151 | -0.00243 | -3.66389e-06 | 0.78193 | -10.36138 | -8.10185
271.00021 | 0.72504 | -10.68424 | -7.74654 | 0.73658 | -10.96843 | -8.07916 | 0.74839 | -10.62753 | -7.95353 | 0.75804 | -10.67926 | -8.09525 | 0.00846 | -0.0027 | -2.28447e-05 | 0.54619 | -8.00509 | -4.3723 | 0.78051 | -10.38419 | -8.10498 | 0.49714 | -6.6636 | -3.31277 | 0.03823 | -0.00068125 | -2.60435e-05 | 0.12469 | -6.19142 | -0.77198 | 0.73813 | -9.81189 | -7.24244 | 0.76934 | -10.58029 | -8.13982 | 0.77744 | -10.26699 | -7.98197 | 0.77379 | -10.29762 | -7.96817 | 0.26268 | -6.53823 | -1.71745 | 0.00322 | 0.00446 | 1.43402e-05 | 0.02122 | -4.56414 | -0.09683 | 0.36655 | -7.25171 | -2.65808 | 0.50765 | -7.17667 | -3.64324 | 0.76948 | -10.24061 | -7.87996 | 0.78724 | -9.96121 | -7.84186 | 0.498 | -6.72169 | -3.34739 | -0.0135 | 0.00023125 | -3.12211e-06 | 0.78399 | -10.34341 | -8.10915
271.10023 | 0.74323 | -10.5877 | -7.8691 | 0.73792 | -10.98748 | -8.10784 | 0.75724 | -10.57283 | -8.00613 | 0.76646 | -10.55644 | -8.09107 | 0.00245 | -0.00564 | -1.38272e-05 | 0.55334 | -8.16193 | -4.5163 | 0.77016 | -10.46297 | -8.05815 | 0.46895 | -6.84506 | -3.21 | -0.09172 | 0.00176 | -0.000161648 | 0.1257 | -6.13797 | -0.77152 | 0.74934 | -9.68436 | -7.2569 | 0.76694 | -10.593 | -8.12425 | 0.77222 | -10.29386 | -7.94916 | 0.77746 | -10.27063 | -7.98502 | 0.26401 | -6.43148 | -1.69796 | 0.000756 | -0.00328 | -2.4759e-06 | 0.02144 | -4.51739 | -0.09688 | 0.38097 | -6.98206 | -2.65994 | 0.53183 | -6.73656 | -3.5827 | 0.77413 | -10.16879 | -7.87198 | 0.78809 | -9.94911 | -7.84085 | 0.5167 | -6.42811 | -3.32144 | -0.01384 | 0.00181 | -2.50057e-05 | 0.76661 | -10.46485 | -8.02243
271.20019 | 0.71712 | -10.70287 | -7.67527 | 0.74293 | -10.96044 | -8.14285 | 0.74199 | -10.66547 | -7.91368 | 0.74306 | -10.77963 | -8.00992 | -0.01449 | 0.00050625 | -7.33404e-06 | 0.55342 | -8.03576 | -4.44715 | 0.77102 | -10.45938 | -8.06434 | 0.49881 | -6.56686 | -3.2756 | -0.02999 | 0.00289 | -8.65846e-05 | 0.1249 | -6.17557 | -0.77135 | 0.75469 | -9.60734 | -7.25055 | 0.7637 | -10.6148 | -8.1065 | 0.77909 | -10.23902 | -7.97711 | 0.77583 | -10.32897 | -8.01355 | 0.26846 | -6.25735 | -1.67984 | -0.01518 | 0.00236 | -3.58628e-05 | 0.02203 | -4.39374 | -0.0968 | 0.35898 | -7.36508 | -2.64391 | 0.49336 | -7.16789 | -3.53636 | 0.77217 | -10.20701 | -7.88155 | 0.8024 | -9.80266 | -7.86568 | 0.50453 | -6.56301 | -3.31121 | -0.03035 | -0.0008625 | 2.61777e-05 | 0.7744 | -10.42401 | -8.07231
271.30021 | 0.71314 | -10.74308 | -7.66131 | 0.75491 | -10.83333 | -8.17815 | 0.74373 | -10.66018 | -7.92829 | 0.76132 | -10.67842 | -8.12966 | -0.01005 | -0.0008125 | 8.16644e-06 | 0.55269 | -8.10041 | -4.47702 | 0.78055 | -10.38844 | -8.10872 | 0.48055 | -6.63509 | -3.1885 | 0.02731 | -0.00204 | -5.5638e-05 | 0.12356 | -6.24185 | -0.77123 | 0.73829 | -9.81849 | -7.24892 | 0.78445 | -10.42863 | -8.18073 | 0.77131 | -10.29864 | -7.94342 | 0.76376 | -10.3909 | -7.93614 | 0.26543 | -6.36982 | -1.69076 | 0.01972 | -0.00134 | -2.63795e-05 | 0.0216 | -4.47155 | -0.0966 | 0.37571 | -7.07209 | -2.65704 | 0.53409 | -6.60967 | -3.53014 | 0.77942 | -10.15449 | -7.91462 | 0.78441 | -9.99144 | -7.83735 | 0.47187 | -6.82915 | -3.22245 | -0.04275 | 0.00192 | -8.20285e-05 | 0.78564 | -10.32354 | -8.11056
271.40007 | 0.72768 | -10.57081 | -7.69212 | 0.73622 | -11.00301 | -8.1006 | 0.75478 | -10.58954 | -7.99278 | 0.75061 | -10.72736 | -8.05208 | -0.00579 | -0.00137 | 7.95575e-06 | 0.5709 | -7.92311 | -4.52333 | 0.77707 | -10.4133 | -8.09184 | 0.48544 | -6.72237 | -3.26332 | 0.01016 | 0.00386 | 3.91795e-05 | 0.12598 | -6.12121 | -0.77113 | 0.73903 | -9.80226 | -7.24416 | 0.75422 | -10.68815 | -8.06118 | 0.77107 | -10.29454 | -7.93776 | 0.76436 | -10.41461 | -7.96055 | 0.27107 | -6.34098 | -1.71882 | -0.00105 | -0.00208 | 2.17907e-06 | 0.021 | -4.60656 | -0.09675 | 0.37933 | -6.99756 | -2.65436 | 0.50911 | -7.00999 | -3.56887 | 0.78286 | -10.12169 | -7.92384 | 0.80833 | -9.74586 | -7.87786 | 0.49111 | -6.66398 | -3.27276 | 0.02865 | 0.0008125 | 2.32773e-05 | 0.78578 | -10.2909 | -8.08635
271.50002 | 0.71837 | -10.71054 | -7.69414 | 0.72669 | -11.03215 | -8.01698 | 0.74938 | -10.63188 | -7.96731 | 0.7739 | -10.51063 | -8.13416 | -0.04628 | -0.00436 | 0.000201594 | 0.54481 | -8.25318 | -4.4964 | 0.77012 | -10.46341 | -8.0581 | 0.46065 | -7.09541 | -3.2685 | -0.00637 | -0.00102 | 6.49249e-06 | 0.12795 | -6.03287 | -0.77191 | 0.75507 | -9.61246 | -7.25812 | 0.76829 | -10.58105 | -8.12931 | 0.77093 | -10.30891 | -7.94749 | 0.77233 | -10.34301 | -7.9882 | 0.26828 | -6.41091 | -1.71994 | 0.00242 | -0.00011875 | -2.87019e-07 | 0.02153 | -4.49793 | -0.09683 | 0.36869 | -7.20854 | -2.65769 | 0.51763 | -6.8814 | -3.56205 | 0.77858 | -10.12221 | -7.88096 | 0.79928 | -9.84627 | -7.86993 | 0.49945 | -6.51618 | -3.25451 | -0.00101 | 0.00212 | -2.14206e-06 | 0.78501 | -10.33801 | -8.11548
271.60021 | 0.74506 | -10.60062 | -7.89807 | 0.72591 | -11.03506 | -8.01051 | 0.75104 | -10.61229 | -7.9702 | 0.76067 | -10.6119 | -8.07211 | -0.01997 | -0.00246 | 4.90439e-05 | 0.55493 | -8.11311 | -4.50217 | 0.78568 | -10.35377 | -8.13473 | 0.5054 | -6.52699 | -3.29876 | 0.01468 | -0.00301 | -4.41317e-05 | 0.1297 | -5.94963 | -0.77166 | 0.728 | -9.86166 | -7.17929 | 0.76827 | -10.57148 | -8.1217 | 0.76938 | -10.32253 | -7.94192 | 0.77094 | -10.35423 | -7.9825 | 0.26231 | -6.59697 | -1.73043 | 0.02768 | -0.000875 | -2.42174e-05 | 0.02067 | -4.67356 | -0.09658 | 0.37152 | -7.17322 | -2.665 | 0.54539 | -6.46846 | -3.52782 | 0.77592 | -10.17406 | -7.89427 | 0.80568 | -9.78044 | -7.87989 | 0.47383 | -6.78334 | -3.21417 | -0.02038 | -0.0002875 | 5.8581e-06 | 0.77236 | -10.43336 | -8.05834
271.70012 | 0.71649 | -10.73033 | -7.68822 | 0.74583 | -10.94085 | -8.16003 | 0.75363 | -10.5965 | -7.9858 | 0.75841 | -10.68084 | -8.10043 | 0.02672 | -0.00489 | -0.000130589 | 0.55461 | -8.11226 | -4.49913 | 0.79384 | -10.27104 | -8.15357 | 0.49018 | -6.63668 | -3.25314 | -0.06156 | 0.00231 | -0.00014197 | 0.12829 | -6.01624 | -0.77185 | 0.74105 | -9.75262 | -7.22717 | 0.77491 | -10.44324 | -8.09255 | 0.77899 | -10.23491 | -7.97291 | 0.77221 | -10.3398 | -7.98452 | 0.26621 | -6.49053 | -1.72781 | -0.00545 | -0.00075625 | 4.11854e-06 | 0.0214 | -4.52849 | -0.09691 | 0.38465 | -6.92635 | -2.66421 | 0.52712 | -6.80177 | -3.58537 | 0.77845 | -10.16178 | -7.91042 | 0.79913 | -9.83293 | -7.85778 | 0.45949 | -6.89248 | -3.16704 | 0.03553 | 0.00261 | 9.28326e-05 | 0.77196 | -10.42548 | -8.04808
271.80012 | 0.73782 | -10.63117 | -7.84393 | 0.7489 | -10.93009 | -8.18554 | 0.75336 | -10.58056 | -7.97091 | 0.74424 | -10.73967 | -7.99293 | -0.01189 | -0.00327 | 3.88654e-05 | 0.55962 | -8.09235 | -4.52865 | 0.7762 | -10.41336 | -8.08289 | 0.4786 | -6.81611 | -3.26217 | 0.04054 | -0.00449 | -0.000182172 | 0.12693 | -6.09105 | -0.77311 | 0.7405 | -9.75263 | -7.22186 | 0.7752 | -10.53771 | -8.16881 | 0.76963 | -10.33039 | -7.95063 | 0.77092 | -10.29081 | -7.9334 | 0.27383 | -6.32216 | -1.73118 | 0.03154 | -0.00064375 | -2.03071e-05 | 0.02172 | -4.45049 | -0.09665 | 0.38028 | -7.04219 | -2.67801 | 0.51729 | -7.02897 | -3.63605 | 0.77762 | -10.1557 | -7.89731 | 0.79591 | -9.84997 | -7.83973 | 0.49555 | -6.58673 | -3.26403 | 0.03551 | -0.0039 | -0.000138485 | 0.77633 | -10.40173 | -8.07521
271.90014 | 0.75693 | -10.50189 | -7.94915 | 0.73938 | -10.965 | -8.10729 | 0.77144 | -10.44306 | -8.05622 | 0.75911 | -10.64592 | -8.08147 | 0.05939 | -0.00399 | -0.000237173 | 0.55728 | -8.11367 | -4.52159 | 0.79429 | -10.27002 | -8.15742 | 0.47167 | -6.92989 | -3.26859 | -0.04506 | 0.00232 | -0.000104774 | 0.13151 | -5.86364 | -0.77113 | 0.7454 | -9.72185 | -7.2467 | 0.78099 | -10.45895 | -8.16839 | 0.77687 | -10.25205 | -7.96448 | 0.75923 | -10.45886 | -7.94063 | 0.26072 | -6.59499 | -1.71943 | -0.02777 | -0.00738 | 0.000204948 | 0.02099 | -4.61515 | -0.09685 | 0.37995 | -7.00379 | -2.66112 | 0.50873 | -7.03088 | -3.57681 | 0.76769 | -10.23631 | -7.85835 | 0.79579 | -9.86287 | -7.84881 | 0.45141 | -6.92785 | -3.12731 | -0.06058 | 0.00322 | -0.000194995 | 0.78639 | -10.28324 | -8.08667
272.00014 | 0.7428 | -10.58977 | -7.86612 | 0.7262 | -11.05039 | -8.02475 | 0.76576 | -10.51691 | -8.05344 | 0.74671 | -10.77518 | -8.04592 | 0.03083 | -0.00462 | -0.000142575 | 0.58158 | -7.77467 | -4.5216 | 0.7961 | -10.26179 | -8.16945 | 0.46276 | -6.71279 | -3.10639 | -0.01694 | 0.00433 | -7.338e-05 | 0.12575 | -6.14182 | -0.77233 | 0.73677 | -9.79754 | -7.21852 | 0.77482 | -10.54023 | -8.16682 | 0.76568 | -10.33165 | -7.91075 | 0.78272 | -10.22766 | -8.00538 | 0.26688 | -6.34027 | -1.6921 | 0.07493 | -0.0045 | -0.000337203 | 0.02011 | -4.79373 | -0.09641 | 0.38709 | -6.88741 | -2.66607 | 0.52685 | -6.85061 | -3.60925 | 0.77199 | -10.20344 | -7.87696 | 0.79823 | -9.85111 | -7.86343 | 0.48524 | -6.61782 | -3.21125 | -0.01235 | 0.00324 | -3.99702e-05 | 0.78469 | -10.32046 | -8.09832
272.10019 | 0.69914 | -10.77484 | -7.53311 | 0.7617 | -10.69191 | -8.14397 | 0.75699 | -10.58731 | -8.01453 | 0.75099 | -10.74428 | -8.06884 | -0.01443 | -0.0007875 | 1.13613e-05 | 0.56935 | -7.96934 | -4.53736 | 0.79314 | -10.26948 | -8.14515 | 0.44956 | -6.9564 | -3.12729 | -0.00548 | -0.00437 | 2.39407e-05 | 0.1272 | -6.06746 | -0.77175 | 0.72743 | -9.75494 | -7.09605 | 0.76833 | -10.58819 | -8.13525 | 0.76949 | -10.31578 | -7.93789 | 0.76759 | -10.37856 | -7.96651 | 0.25465 | -6.74931 | -1.71869 | -0.00921 | 0.00374 | -3.44298e-05 | 0.02102 | -4.60478 | -0.09679 | 0.36651 | -7.27391 | -2.66595 | 0.53076 | -6.82527 | -3.6226 | 0.77557 | -10.17956 | -7.89493 | 0.78736 | -9.93497 | -7.82239 | 0.48958 | -6.63535 | -3.24851 | 0.06694 | -0.00247 | -0.000165266 | 0.76694 | -10.46821 | -8.02853
272.20016 | 0.73964 | -10.56985 | -7.81792 | 0.71969 | -11.07387 | -7.96971 | 0.7532 | -10.59249 | -7.97824 | 0.76424 | -10.63524 | -8.12791 | 0.02608 | -0.00113 | -2.9503e-05 | 0.53974 | -8.29313 | -4.47611 | 0.78088 | -10.39129 | -8.11438 | 0.46822 | -6.70211 | -3.13807 | 0.0026 | -0.00023125 | -6.00325e-07 | 0.12679 | -6.09961 | -0.77339 | 0.74496 | -9.72849 | -7.24734 | 0.778 | -10.50912 | -8.17605 | 0.76782 | -10.32854 | -7.93043 | 0.76171 | -10.42592 | -7.94153 | 0.26013 | -6.63817 | -1.72681 | 0.01392 | -0.00272 | -3.7845e-05 | 0.02102 | -4.60888 | -0.09687 | 0.38162 | -6.98674 | -2.66627 | 0.52343 | -6.9064 | -3.61504 | 0.7662 | -10.24564 | -7.85017 | 0.78761 | -9.96175 | -7.84602 | 0.48772 | -6.59436 | -3.21617 | -0.02917 | 0.00237 | -6.91059e-05 | 0.78557 | -10.32572 | -8.11156
272.30019 | 0.7356 | -10.63844 | -7.82561 | 0.72515 | -11.02371 | -7.99381 | 0.78378 | -10.30153 | -8.07415 | 0.75606 | -10.72313 | -8.10733 | 0.02324 | -0.00622 | -0.000144549 | 0.55512 | -8.12492 | -4.5103 | 0.78145 | -10.3797 | -8.11126 | 0.43123 | -6.69466 | -2.88694 | -0.02544 | 0.00129 | -3.27501e-05 | 0.12919 | -5.97857 | -0.77238 | 0.75756 | -9.51201 | -7.20594 | 0.76939 | -10.56724 | -8.13033 | 0.76374 | -10.38276 | -7.92969 | 0.77051 | -10.32375 | -7.95459 | 0.27107 | -6.40787 | -1.73695 | -0.00142 | -0.0006625 | 9.42075e-07 | 0.02115 | -4.56557 | -0.09655 | 0.37779 | -7.05657 | -2.66594 | 0.52998 | -6.76848 | -3.58713 | 0.77259 | -10.19699 | -7.87809 | 0.79443 | -9.87149 | -7.84218 | 0.48815 | -6.64592 | -3.24423 | -0.02548 | 0.00361 | -9.18692e-05 | 0.7749 | -10.41444 | -8.07018
272.40019 | 0.71835 | -10.6992 | -7.68577 | 0.73153 | -11.03261 | -8.0707 | 0.76194 | -10.53689 | -8.02852 | 0.74104 | -10.80725 | -8.00866 | -0.00856 | 0.0001375 | -1.17631e-06 | 0.54573 | -8.28552 | -4.52166 | 0.78153 | -10.36886 | -8.10358 | 0.45406 | -6.22691 | -2.82738 | -0.03164 | 0.00411 | -0.000130136 | 0.12909 | -5.98547 | -0.77265 | 0.73858 | -9.82857 | -7.25915 | 0.75997 | -10.64759 | -8.09186 | 0.76029 | -10.3904 | -7.89971 | 0.76275 | -10.41048 | -7.94061 | 0.26243 | -6.60353 | -1.73297 | 0.00631 | -0.00659 | -4.15605e-05 | 0.02161 | -4.47589 | -0.09674 | 0.37504 | -7.08506 | -2.65714 | 0.52504 | -6.91395 | -3.63011 | 0.77801 | -10.13507 | -7.88518 | 0.79608 | -9.88651 | -7.87048 | 0.47983 | -6.75712 | -3.2423 | -0.13436 | 0.00289 | -0.000388804 | 0.78353 | -10.30302 | -8.07276
272.50024 | 0.73367 | -10.61089 | -7.78495 | 0.75869 | -10.87018 | -8.24714 | 0.72479 | -10.75798 | -7.79727 | 0.74764 | -10.77819 | -8.0582 | 0.11333 | -0.00441 | -0.000500073 | 0.57076 | -7.91096 | -4.51523 | 0.78532 | -10.3423 | -8.12198 | 0.44453 | -6.54062 | -2.90752 | -0.01742 | 0.00153 | -2.66683e-05 | 0.12825 | -6.02496 | -0.77268 | 0.75763 | -9.71861 | -7.36312 | 0.76934 | -10.56987 | -8.13179 | 0.76741 | -10.34969 | -7.9425 | 0.77943 | -10.25764 | -7.99513 | 0.2655 | -6.55691 | -1.74089 | 0.01757 | -0.00173 | -3.03065e-05 | 0.02178 | -4.43739 | -0.09663 | 0.37745 | -7.05936 | -2.66454 | 0.53003 | -6.83966 | -3.62523 | 0.77421 | -10.17238 | -7.87556 | 0.79333 | -9.89824 | -7.85254 | 0.48533 | -6.70954 | -3.25634 | -0.00463 | -0.000875 | 4.0495e-06 | 0.78507 | -10.31496 | -8.09793
272.60019 | 0.7359 | -10.63762 | -7.82819 | 0.71806 | -11.0801 | -7.9562 | 0.76797 | -10.4796 | -8.048 | 0.75936 | -10.66865 | -8.10138 | 0.01619 | -0.00661 | -0.000106968 | 0.57019 | -7.96333 | -4.54058 | 0.78272 | -10.35208 | -8.10279 | 0.46194 | -6.26551 | -2.89432 | 0.00145 | 0.00232 | 3.35962e-06 | 0.12714 | -6.06466 | -0.77104 | 0.76184 | -9.56718 | -7.28861 | 0.77211 | -10.53923 | -8.13739 | 0.78078 | -10.22663 | -7.98469 | 0.76375 | -10.41431 | -7.95396 | 0.25683 | -6.77531 | -1.74011 | -0.000146 | -0.00282 | 4.11538e-07 | 0.02132 | -4.54319 | -0.09686 | 0.37537 | -7.07623 | -2.65621 | 0.53224 | -6.72109 | -3.57721 | 0.77326 | -10.19011 | -7.87961 | 0.7953 | -9.88429 | -7.861 | 0.47927 | -6.75608 | -3.23796 | -0.01338 | 0.00016875 | -2.25737e-06 | 0.80071 | -10.15409 | -8.13045
272.70024 | 0.74164 | -10.59624 | -7.85861 | 0.77129 | -10.77763 | -8.3127 | 0.76121 | -10.55332 | -8.03331 | 0.77004 | -10.61153 | -8.17131 | 0.0449 | -0.00171 | -7.68878e-05 | 0.56547 | -7.93413 | -4.48653 | 0.76295 | -10.50008 | -8.01102 | 0.43129 | -6.85582 | -2.95682 | -0.01873 | -0.00299 | 5.59559e-05 | 0.12956 | -5.95909 | -0.77204 | 0.76314 | -9.54994 | -7.28799 | 0.77011 | -10.57562 | -8.14444 | 0.77757 | -10.23323 | -7.95707 | 0.76779 | -10.35252 | -7.94855 | 0.26791 | -6.54179 | -1.75259 | 0.07446 | -0.00301 | -0.000223842 | 0.02133 | -4.53244 | -0.09668 | 0.37336 | -7.11327 | -2.65584 | 0.52076 | -6.72229 | -3.50072 | 0.76653 | -10.25168 | -7.85818 | 0.79471 | -9.88508 | -7.85573 | 0.47977 | -6.75749 | -3.24204 | 0.00423 | -0.00267 | -1.12941e-05 | 0.78139 | -10.34126 | -8.0806
272.80023 | 0.74719 | -10.53633 | -7.87259 | 0.70485 | -11.13841 | -7.85088 | 0.76911 | -10.43873 | -8.0285 | 0.76032 | -10.66088 | -8.10564 | -0.01417 | -0.00643 | 9.10294e-05 | 0.55839 | -8.15791 | -4.55532 | 0.77521 | -10.41881 | -8.0768 | 0.42652 | -6.93499 | -2.95794 | 0.00954 | -0.0005375 | -5.12506e-06 | 0.12597 | -6.14911 | -0.77459 | 0.74133 | -9.74526 | -7.22449 | 0.77034 | -10.55173 | -8.12844 | 0.77916 | -10.22829 | -7.96948 | 0.7572 | -10.46339 | -7.9229 | 0.26352 | -6.63977 | -1.74969 | 0.05937 | -0.00605 | -0.000359182 | 0.02121 | -4.56518 | -0.09683 | 0.37815 | -7.03874 | -2.66167 | 0.50622 | -6.93638 | -3.51136 | 0.79257 | -9.99579 | -7.92235 | 0.79555 | -9.86118 | -7.8451 | 0.49352 | -6.45471 | -3.1855 | 0.01243 | 0.00081875 | 1.01787e-05 | 0.77255 | -10.41444 | -8.04568
272.90003 | 0.7376 | -10.60329 | -7.82103 | 0.7351 | -10.99658 | -8.08354 | 0.77124 | -10.42591 | -8.04083 | 0.74347 | -10.79968 | -8.02919 | -0.01318 | -0.00053125 | 6.99975e-06 | 0.51202 | -8.05109 | -4.12233 | 0.80256 | -10.18884 | -8.17712 | 0.43323 | -6.86132 | -2.97256 | 0.07585 | -0.00258 | -0.000195314 | 0.127 | -6.09219 | -0.77371 | 0.75367 | -9.6378 | -7.26375 | 0.77964 | -10.42426 | -8.12718 | 0.76193 | -10.38684 | -7.91405 | 0.76548 | -10.39846 | -7.9598 | 0.26897 | -6.50464 | -1.74953 | 0.0186 | -0.00151 | -2.80193e-05 | 0.02146 | -4.50517 | -0.09667 | 0.36919 | -7.19397 | -2.65592 | 0.53131 | -6.73214 | -3.57687 | 0.78095 | -10.13345 | -7.91371 | 0.78832 | -9.9461 | -7.84071 | 0.50528 | -6.40635 | -3.23703 | 0.00214 | -0.00079375 | -1.69466e-06 | 0.78758 | -10.29302 | -8.10662
273.00003 | 0.71611 | -10.69029 | -7.65547 | 0.74125 | -10.92728 | -8.09988 | 0.77209 | -10.44397 | -8.06374 | 0.7553 | -10.68651 | -8.07152 | 0.014 | -0.00144 | -2.01264e-05 | 0.54187 | -7.90707 | -4.28461 | 0.78063 | -10.3813 | -8.10394 | 0.42556 | -6.9804 | -2.97057 | 0.01138 | -0.00266 | -3.02859e-05 | 0.12793 | -6.05373 | -0.77448 | 0.75179 | -9.63918 | -7.24662 | 0.76472 | -10.58091 | -8.09139 | 0.77279 | -10.30326 | -7.96226 | 0.77559 | -10.29256 | -7.98278 | 0.27806 | -6.27595 | -1.74508 | -0.02175 | -0.00209 | 4.55453e-05 | 0.02247 | -4.29179 | -0.09643 | 0.35232 | -7.50359 | -2.64368 | 0.53596 | -6.66363 | -3.57145 | 0.78422 | -10.09228 | -7.91454 | 0.79293 | -9.90129 | -7.85105 | 0.44759 | -6.99618 | -3.13143 | -0.01991 | 3.75e-05 | -7.46475e-07 | 0.78194 | -10.3354 | -8.08167
273.10009 | 0.71725 | -10.71324 | -7.68402 | 0.75855 | -10.87159 | -8.2467 | 0.76587 | -10.48429 | -8.02964 | 0.74618 | -10.78039 | -8.04412 | 0.05991 | -0.00506 | -0.000302905 | 0.55764 | -7.83593 | -4.36963 | 0.78502 | -10.33541 | -8.11356 | 0.43524 | -6.88896 | -2.99837 | -0.01591 | 0.00461 | -7.33895e-05 | 0.1254 | -6.16587 | -0.77317 | 0.73049 | -9.80724 | -7.16405 | 0.77447 | -10.52921 | -8.15452 | 0.77163 | -10.30605 | -7.95249 | 0.77069 | -10.36129 | -7.98533 | 0.26837 | -6.46464 | -1.73491 | 0.00732 | -0.0003 | -2.1963e-06 | 0.02124 | -4.55524 | -0.09676 | 0.37924 | -7.01224 | -2.65935 | 0.54081 | -6.62149 | -3.58095 | 0.78664 | -10.06969 | -7.92125 | 0.79682 | -9.85874 | -7.85561 | 0.5009 | -6.50369 | -3.25772 | 0.00288 | -0.0002375 | -6.84237e-07 | 0.78513 | -10.31001 | -8.09465
273.20009 | 0.71097 | -10.73007 | -7.62874 | 0.73915 | -10.86292 | -8.02937 | 0.76368 | -10.50819 | -8.02493 | 0.75295 | -10.72753 | -8.07727 | 0.02448 | -0.00408 | -9.99131e-05 | 0.54537 | -7.89204 | -4.3041 | 0.78391 | -10.37708 | -8.13468 | 0.45922 | -6.54935 | -3.00759 | 0.01138 | -0.00094375 | -1.07437e-05 | 0.12788 | -6.05217 | -0.77394 | 0.73388 | -9.80025 | -7.19225 | 0.76723 | -10.58504 | -8.12116 | 0.75373 | -10.44132 | -7.8699 | 0.77107 | -10.30879 | -7.94875 | 0.26798 | -6.50697 | -1.74371 | 0.06968 | -0.00298 | -0.000207289 | 0.02081 | -4.64356 | -0.09663 | 0.37174 | -7.14895 | -2.65754 | 0.55064 | -6.49947 | -3.57885 | 0.77506 | -10.17381 | -7.88531 | 0.79446 | -9.88976 | -7.85702 | 0.46715 | -6.93271 | -3.23865 | 0.02076 | -0.00075625 | -1.56997e-05 | 0.78555 | -10.31986 | -8.10673
273.30014 | 0.72653 | -10.67746 | -7.75751 | 0.74301 | -10.91099 | -8.10694 | 0.75135 | -10.60792 | -7.97023 | 0.76006 | -10.68192 | -8.11885 | 0.00437 | -0.00376 | -1.64261e-05 | 0.55043 | -7.85179 | -4.32185 | 0.78712 | -10.34168 | -8.14017 | 0.45746 | -6.4826 | -2.9655 | 0.02725 | -0.00226 | -6.14918e-05 | 0.12663 | -6.1182 | -0.77476 | 0.74684 | -9.64349 | -7.20216 | 0.75267 | -10.69121 | -8.047 | 0.7675 | -10.33917 | -7.93531 | 0.76906 | -10.35548 | -7.96399 | 0.2742 | -6.35041 | -1.74125 | 0.00351 | -0.0032 | -1.12192e-05 | 0.02121 | -4.55734 | -0.09665 | 0.37933 | -7.00786 | -2.65831 | 0.53021 | -6.8474 | -3.63057 | 0.77663 | -10.17891 | -7.90525 | 0.80039 | -9.82494 | -7.86378 | 0.46052 | -7.01158 | -3.22894 | -0.04592 | 0.00244 | -0.000111935 | 0.78421 | -10.31234 | -8.08703
273.40016 | 0.74408 | -10.57919 | -7.87171 | 0.71762 | -11.0793 | -7.95073 | 0.73204 | -10.71246 | -7.84191 | 0.76767 | -10.62321 | -8.15511 | 0.02279 | -0.00104 | -2.36498e-05 | 0.55999 | -7.77433 | -4.35356 | 0.77886 | -10.39781 | -8.09845 | 0.43934 | -6.96784 | -3.06125 | 0.06054 | -0.00173 | -0.000104812 | 0.12611 | -6.13775 | -0.77403 | 0.72413 | -9.87068 | -7.14762 | 0.75928 | -10.64459 | -8.08228 | 0.77135 | -10.30312 | -7.9473 | 0.76791 | -10.36534 | -7.95964 | 0.26945 | -6.44816 | -1.73744 | -0.00613 | -0.00179 | 1.09867e-05 | 0.02049 | -4.70681 | -0.09645 | 0.38056 | -6.99334 | -2.66139 | 0.51814 | -7.02244 | -3.63862 | 0.77607 | -10.16844 | -7.8914 | 0.80559 | -9.78649 | -7.88395 | 0.47998 | -6.76691 | -3.24795 | 0.0161 | -0.00294 | -4.73797e-05 | 0.78396 | -10.32016 | -8.09058
273.50023 | 0.71779 | -10.70859 | -7.68652 | 0.72941 | -11.04709 | -8.05786 | 0.77438 | -10.42674 | -8.07431 | 0.75808 | -10.65859 | -8.08002 | 0.07156 | -0.00341 | -0.000244185 | 0.54244 | -8.0178 | -4.34914 | 0.77979 | -10.40902 | -8.11688 | 0.44094 | -6.86971 | -3.02912 | -0.04742 | -0.00085625 | 4.06025e-05 | 0.13028 | -5.9246 | -0.77188 | 0.74221 | -9.58574 | -7.11464 | 0.78184 | -10.44145 | -8.16357 | 0.77078 | -10.31648 | -7.95174 | 0.76906 | -10.32276 | -7.93883 | 0.27372 | -6.41397 | -1.75563 | 0.01316 | -0.00214 | -2.81252e-05 | 0.02121 | -4.56142 | -0.09673 | 0.38589 | -6.89154 | -2.65937 | 0.53161 | -6.84868 | -3.64082 | 0.7839 | -10.08854 | -7.90837 | 0.7838 | -9.97494 | -7.8184 | 0.48865 | -6.2893 | -3.07325 | -0.04129 | 0.00537 | -0.000221697 | 0.78908 | -10.25696 | -8.09354
273.60023 | 0.73976 | -10.61611 | -7.85337 | 0.77367 | -10.80016 | -8.35576 | 0.77436 | -10.42101 | -8.06959 | 0.73086 | -10.8018 | -7.89465 | -0.00225 | -0.00301 | 6.77609e-06 | 0.57432 | -7.62386 | -4.3785 | 0.79437 | -10.28165 | -8.16747 | 0.44929 | -6.84669 | -3.07618 | -0.02392 | 0.00063125 | -1.50982e-05 | 0.12594 | -6.13446 | -0.77256 | 0.72148 | -9.81211 | -7.0792 | 0.78405 | -10.46019 | -8.20137 | 0.76365 | -10.37965 | -7.92639 | 0.76557 | -10.39831 | -7.96063 | 0.27131 | -6.51304 | -1.76707 | -0.0393 | 0.00094375 | -3.70856e-05 | 0.02079 | -4.64862 | -0.09665 | 0.36817 | -7.21199 | -2.65521 | 0.4912 | -5.37986 | -2.64258 | 0.77795 | -10.14627 | -7.89331 | 0.79271 | -9.90622 | -7.85273 | 0.4579 | -6.80776 | -3.11728 | 0.00986 | 0.00217 | 2.14412e-05 | 0.78084 | -10.35048 | -8.08209
273.70005 | 0.70769 | -10.75043 | -7.60803 | 0.7483 | -10.92874 | -8.178 | 0.75657 | -10.57961 | -8.00424 | 0.75854 | -10.64885 | -8.07761 | -0.01659 | -0.00201 | 3.32757e-05 | 0.53972 | -8.03881 | -4.33871 | 0.79085 | -10.28321 | -8.13251 | 0.4518 | -6.78064 | -3.06348 | 0.00852 | -0.0007625 | -6.49802e-06 | 0.12329 | -6.25771 | -0.77154 | 0.75636 | -9.51045 | -7.19336 | 0.77278 | -10.5124 | -8.12373 | 0.77326 | -10.29797 | -7.96298 | 0.76714 | -10.36517 | -7.95153 | 0.27102 | -6.51204 | -1.76489 | -0.05336 | 0.00191 | -0.000101708 | 0.0208 | -4.63861 | -0.0965 | 0.3728 | -7.13912 | -2.66148 | 0.47968 | -5.89539 | -2.82793 | 0.77366 | -10.19142 | -7.88466 | 0.79227 | -9.91484 | -7.8552 | 0.47463 | -6.81082 | -3.2326 | -0.01322 | -0.0005125 | 6.77576e-06 | 0.77095 | -10.44535 | -8.05281
273.80002 | 0.73934 | -10.54704 | -7.79784 | 0.73397 | -11.00523 | -8.07755 | 0.75572 | -10.52918 | -7.95707 | 0.76854 | -10.5345 | -8.09615 | -0.000669 | -0.00431 | 2.88088e-06 | 0.55002 | -7.92191 | -4.35721 | 0.77901 | -10.39043 | -8.09426 | 0.42816 | -7.13122 | -3.05331 | 0.02735 | -0.00254 | -6.93981e-05 | 0.1281 | -6.04157 | -0.7739 | 0.72995 | -9.74211 | -7.11129 | 0.78211 | -10.41219 | -8.14343 | 0.76349 | -10.38096 | -7.92579 | 0.7703 | -10.35734 | -7.97828 | 0.26471 | -6.69076 | -1.77112 | 0.03519 | -0.0004125 | -1.45138e-05 | 0.02051 | -4.70346 | -0.09645 | 0.37143 | -7.15651 | -2.65813 | 0.45098 | -6.64619 | -2.99732 | 0.77799 | -10.11743 | -7.87129 | 0.7919 | -9.91347 | -7.85051 | 0.46885 | -6.63594 | -3.11124 | 0.01031 | -0.00341 | -3.51829e-05 | 0.78191 | -10.36201 | -8.10215
273.90007 | 0.73893 | -10.6339 | -7.85775 | 0.73277 | -11.01111 | -8.06856 | 0.75299 | -10.59668 | -7.97921 | 0.7607 | -10.57941 | -8.0478 | 0.04895 | -0.0034 | -0.000166447 | 0.54873 | -7.88458 | -4.32648 | 0.78431 | -10.36298 | -8.12783 | 0.45553 | -6.68045 | -3.04314 | -0.03809 | -0.00352 | 0.000134026 | 0.12897 | -6.00777 | -0.77479 | 0.75488 | -9.59499 | -7.24308 | 0.76851 | -10.57321 | -8.12561 | 0.76556 | -10.36499 | -7.93499 | 0.76653 | -10.37408 | -7.95208 | 0.27416 | -6.45247 | -1.769 | 0.04039 | -0.00576 | -0.000232495 | 0.02135 | -4.52439 | -0.0966 | 0.3791 | -7.00839 | -2.65686 | 0.46265 | -6.38476 | -2.95394 | 0.78751 | -10.05704 | -7.91997 | 0.79971 | -9.84491 | -7.87306 | 0.49354 | -6.56848 | -3.24178 | 0.07304 | -0.00105 | -7.66941e-05 | 0.77405 | -10.3981 | -8.04869
274.00007 | 0.74355 | -10.57416 | -7.86242 | 0.74452 | -10.95726 | -8.15785 | 0.76887 | -10.48033 | -8.05802 | 0.7491 | -10.66327 | -7.98788 | 0.03284 | -0.00288 | -9.46116e-05 | 0.55144 | -7.97315 | -4.39672 | 0.76843 | -10.45546 | -8.03428 | 0.44708 | -6.76193 | -3.02313 | -0.0623 | 0.00186 | -0.000115639 | 0.12987 | -5.97036 | -0.77539 | 0.7135 | -9.88097 | -7.0501 | 0.76726 | -10.59611 | -8.12994 | 0.78499 | -10.19364 | -8.00186 | 0.76679 | -10.41098 | -7.98303 | 0.28047 | -6.25814 | -1.7552 | -0.00149 | -0.000875 | 1.30288e-06 | 0.02147 | -4.4965 | -0.09653 | 0.38879 | -6.88238 | -2.67581 | 0.45303 | -6.35513 | -2.87907 | 0.78194 | -10.10934 | -7.90491 | 0.79914 | -9.84604 | -7.86836 | 0.46148 | -6.67884 | -3.08216 | 0.02248 | -0.00173 | -3.89254e-05 | 0.77857 | -10.37845 | -8.08031
274.1001 | 0.72461 | -10.70012 | -7.75338 | 0.74433 | -10.93993 | -8.1429 | 0.76851 | -10.48183 | -8.05542 | 0.77158 | -10.46134 | -8.07181 | 0.05499 | -0.00369 | -0.000203116 | 0.54975 | -7.98631 | -4.39043 | 0.7768 | -10.40776 | -8.08474 | 0.44116 | -6.86421 | -3.0282 | 0.000754 | -0.00034375 | -2.59188e-07 | 0.1298 | -5.96521 | -0.77429 | 0.7366 | -9.71334 | -7.15489 | 0.76352 | -10.61948 | -8.10822 | 0.77966 | -10.23994 | -7.98371 | 0.76368 | -10.41558 | -7.95421 | 0.27207 | -6.45648 | -1.75661 | 0.03429 | -0.000125 | -4.28662e-06 | 0.02135 | -4.5218 | -0.09653 | 0.38788 | -6.89424 | -2.67415 | 0.43194 | -6.21532 | -2.68464 | 0.76431 | -10.25832 | -7.84056 | 0.79155 | -9.91684 | -7.84972 | 0.47526 | -6.69348 | -3.18113 | 0.02714 | -0.0029 | -7.86944e-05 | 0.78859 | -10.28683 | -8.11211
274.2001 | 0.73696 | -10.60289 | -7.81391 | 0.71675 | -11.08896 | -7.94804 | 0.75031 | -10.57361 | -7.93343 | 0.7498 | -10.64342 | -7.98044 | 0.02921 | -0.00528 | -0.000154286 | 0.54985 | -8.0179 | -4.40863 | 0.7807 | -10.38967 | -8.11124 | 0.43466 | -6.76995 | -2.94263 | -0.02667 | 0.00529 | -0.000141174 | 0.12663 | -6.11596 | -0.77448 | 0.73875 | -9.73483 | -7.19163 | 0.76475 | -10.60479 | -8.11003 | 0.77247 | -10.26535 | -7.92963 | 0.77392 | -10.31658 | -7.98422 | 0.26645 | -6.61773 | -1.76327 | -0.00802 | -0.0006125 | 4.91164e-06 | 0.02145 | -4.50118 | -0.09655 | 0.3774 | -7.09991 | -2.67951 | 0.39307 | -6.72407 | -2.643 | 0.76539 | -10.26755 | -7.85866 | 0.79022 | -9.92704 | -7.84449 | 0.44266 | -6.98039 | -3.08996 | -0.00277 | 0.00137 | -3.78459e-06 | 0.78101 | -10.35063 | -8.08396
274.30014 | 0.7028 | -10.7777 | -7.57458 | 0.73558 | -11.01857 | -8.10503 | 0.77316 | -10.43724 | -8.06968 | 0.77963 | -10.34953 | -8.06885 | 0.03465 | -0.00582 | -0.000201854 | 0.53819 | -8.17116 | -4.39762 | 0.77839 | -10.35745 | -8.06209 | 0.4303 | -6.79388 | -2.92341 | -0.02127 | -0.00030625 | 6.51455e-06 | 0.12522 | -6.18144 | -0.77403 | 0.74652 | -9.64451 | -7.19981 | 0.78006 | -10.48547 | -8.17932 | 0.75844 | -10.40626 | -7.89249 | 0.76379 | -10.36706 | -7.91827 | 0.28778 | -6.1197 | -1.76114 | 0.04691 | -0.0014 | -6.5681e-05 | 0.02128 | -4.53831 | -0.09659 | 0.39008 | -6.83309 | -2.66542 | 0.40425 | -6.78519 | -2.74291 | 0.78176 | -10.11281 | -7.90581 | 0.7971 | -9.8779 | -7.87367 | 0.46603 | -6.77668 | -3.15812 | 0.03666 | 0.00327 | 0.000119839 | 0.77587 | -10.40872 | -8.07581
274.40014 | 0.71522 | -10.73438 | -7.67745 | 0.73591 | -10.98451 | -8.08361 | 0.75389 | -10.60453 | -7.99468 | 0.75958 | -10.54159 | -8.00718 | 0.02502 | -0.00306 | -7.64827e-05 | 0.55171 | -7.97147 | -4.39792 | 0.78666 | -10.32016 | -8.11846 | 0.4451 | -6.56459 | -2.92189 | 0.01049 | 0.0001375 | 1.44224e-06 | 0.12333 | -6.27661 | -0.77408 | 0.72362 | -9.68303 | -7.00687 | 0.76777 | -10.6011 | -8.13919 | 0.78132 | -10.22574 | -7.98962 | 0.75886 | -10.45839 | -7.93644 | 0.27793 | -6.30973 | -1.75366 | 0.02331 | -0.00288 | -6.71648e-05 | 0.02157 | -4.4728 | -0.0965 | 0.37371 | -7.15595 | -2.67424 | 0.51462 | -7.04899 | -3.62754 | 0.78223 | -10.09664 | -7.89792 | 0.79116 | -9.90108 | -7.83337 | 0.48755 | -6.56339 | -3.20001 | 0.02078 | 0.00148 | 3.07744e-05 | 0.76744 | -10.45708 | -8.02518
274.50019 | 0.73351 | -10.65091 | -7.81252 | 0.7236 | -11.03163 | -7.98246 | 0.75627 | -10.58487 | -8.00506 | 0.75754 | -10.57459 | -8.01066 | 0.02131 | -0.00334 | -7.1252e-05 | 0.55577 | -8.09312 | -4.49789 | 0.76629 | -10.46418 | -8.01864 | 0.45455 | -6.52516 | -2.96604 | -0.00724 | 0.00056875 | -4.11718e-06 | 0.12492 | -6.2031 | -0.7749 | 0.73537 | -9.76079 | -7.17779 | 0.7691 | -10.57304 | -8.13173 | 0.76944 | -10.31271 | -7.93503 | 0.75212 | -10.49686 | -7.89492 | 0.28017 | -6.27703 | -1.75863 | 0.06397 | -0.00274 | -0.00017552 | 0.02135 | -4.52264 | -0.09657 | 0.38666 | -6.88857 | -2.66355 | 0.53136 | -6.82982 | -3.62906 | 0.77572 | -10.18468 | -7.90045 | 0.8075 | -9.77262 | -7.89136 | 0.49354 | -6.6669 | -3.2904 | -0.03475 | 0.00573 | -0.000198944 | 0.78512 | -10.31434 | -8.09797
274.60007 | 0.74472 | -10.57101 | -7.87249 | 0.75143 | -10.94839 | -8.2269 | 0.74872 | -10.63036 | -7.95921 | 0.77285 | -10.45233 | -8.07813 | 0.000231 | -0.00697 | -1.60978e-06 | 0.55024 | -8.19097 | -4.50696 | 0.76712 | -10.46595 | -8.02863 | 0.45868 | -6.5903 | -3.02282 | 0.00308 | 0.00109 | 3.35276e-06 | 0.12939 | -5.97927 | -0.77364 | 0.73384 | -9.75532 | -7.15888 | 0.76271 | -10.62474 | -8.10355 | 0.78041 | -10.24211 | -7.99304 | 0.77187 | -10.3381 | -7.97972 | 0.27004 | -6.5044 | -1.75642 | 0.02865 | -0.00513 | -0.000146806 | 0.02154 | -4.49233 | -0.09675 | 0.37495 | -7.12118 | -2.6701 | 0.51029 | -6.986 | -3.56491 | 0.78313 | -10.12293 | -7.92754 | 0.78023 | -9.9923 | -7.7963 | 0.48095 | -6.69159 | -3.21831 | 0.00157 | -0.00038125 | -5.98944e-07 | 0.7757 | -10.35309 | -8.03086
274.70002 | 0.7311 | -10.66862 | -7.79981 | 0.73627 | -11.02417 | -8.11674 | 0.75146 | -10.61451 | -7.9764 | 0.74288 | -10.66979 | -7.92637 | -0.00142 | -0.00519 | 7.39071e-06 | 0.55012 | -7.99463 | -4.39799 | 0.77804 | -10.38541 | -8.08021 | 0.44511 | -6.81258 | -3.03235 | 0.00678 | -0.00426 | -2.88997e-05 | 0.1285 | -6.02181 | -0.77378 | 0.75214 | -9.61955 | -7.23526 | 0.75797 | -10.66103 | -8.08077 | 0.78269 | -10.19796 | -7.9818 | 0.7775 | -10.27797 | -7.99108 | 0.27122 | -6.44517 | -1.74808 | 0.04405 | -0.0064 | -0.000281901 | 0.02127 | -4.53447 | -0.09643 | 0.38425 | -6.94758 | -2.66962 | 0.5508 | -6.64804 | -3.66177 | 0.76721 | -10.2519 | -7.86533 | 0.79714 | -9.85803 | -7.85823 | 0.47232 | -6.62482 | -3.12903 | -0.000833 | -0.00119 | 9.89187e-07 | 0.77508 | -10.38291 | -8.04757
274.80024 | 0.74131 | -10.61314 | -7.86768 | 0.73189 | -11.02981 | -8.07255 | 0.76233 | -10.54246 | -8.03687 | 0.77222 | -10.45249 | -8.07162 | 0.02903 | -0.00312 | -9.05342e-05 | 0.5636 | -7.59623 | -4.28126 | 0.78058 | -10.36381 | -8.08983 | 0.43609 | -6.9123 | -3.01441 | 0.02248 | -0.00048125 | -1.08195e-05 | 0.12947 | -5.97868 | -0.77407 | 0.74952 | -9.6535 | -7.23548 | 0.75801 | -10.65603 | -8.07735 | 0.76312 | -10.34023 | -7.89085 | 0.76436 | -10.42673 | -7.96981 | 0.2682 | -6.51899 | -1.74842 | 0.03112 | -0.00513 | -0.000159674 | 0.02121 | -4.55203 | -0.09654 | 0.38225 | -6.99008 | -2.67197 | 0.53003 | -6.87354 | -3.64319 | 0.78191 | -10.13739 | -7.92652 | 0.78356 | -9.98163 | -7.82121 | 0.48868 | -6.70511 | -3.27663 | 0.01257 | 0.00169 | 2.12085e-05 | 0.7861 | -10.29758 | -8.09493
274.90002 | 0.72832 | -10.67878 | -7.77761 | 0.70577 | -11.12301 | -7.8503 | 0.77078 | -10.4678 | -8.06841 | 0.75596 | -10.56191 | -7.98437 | 0.01897 | -0.00266 | -5.03997e-05 | 0.55421 | -7.64931 | -4.23934 | 0.79103 | -10.24686 | -8.10556 | 0.44938 | -6.70572 | -3.01342 | -0.04187 | -0.0007875 | 3.29742e-05 | 0.12284 | -6.30063 | -0.77398 | 0.73668 | -9.76176 | -7.19128 | 0.76092 | -10.63013 | -8.0887 | 0.7827 | -10.21009 | -7.99148 | 0.76636 | -10.37406 | -7.95023 | 0.285 | -6.13041 | -1.74717 | -0.01588 | -0.00226 | 3.59217e-05 | 0.02089 | -4.61933 | -0.09648 | 0.37874 | -7.05095 | -2.67048 | 0.51904 | -6.93261 | -3.59833 | 0.7706 | -10.232 | -7.88473 | 0.79558 | -9.88954 | -7.86788 | 0.47504 | -6.60776 | -3.13894 | -0.00623 | -0.00076875 | 4.78701e-06 | 0.77718 | -10.37641 | -8.0643
275 | 0.71895 | -10.72201 | -7.70858 | 0.7412 | -10.98725 | -8.14379 | 0.76165 | -10.53946 | -8.02741 | 0.77266 | -10.38681 | -8.02549 | 0.04457 | -0.00292 | -0.00013008 | 0.5623 | -7.78371 | -4.37676 | 0.79171 | -10.29358 | -8.14957 | 0.44283 | -6.82143 | -3.02075 | -0.05733 | 0.00080625 | -4.62263e-05 | 0.13033 | -5.9507 | -0.77555 | 0.74121 | -9.7631 | -7.23655 | 0.75973 | -10.628 | -8.07438 | 0.77183 | -10.32331 | -7.96786 | 0.76081 | -10.42481 | -7.9313 | 0.2742 | -6.38197 | -1.74997 | 0.01255 | -0.00501 | -6.29119e-05 | 0.02097 | -4.60152 | -0.09649 | 0.38861 | -6.84714 | -2.66085 | 0.52382 | -6.89625 | -3.61241 | 0.77382 | -10.18708 | -7.88295 | 0.78606 | -9.95849 | -7.828 | 0.51382 | -6.62884 | -3.40602 | -0.05596 | 0.00189 | -0.00010597 | 0.77067 | -10.44345 | -8.04845
275.10009 | 0.72423 | -10.69874 | -7.74837 | 0.73656 | -11.00486 | -8.1057 | 0.76446 | -10.48615 | -8.01623 | 0.75057 | -10.5929 | -7.95068 | 0.02925 | -0.00537 | -0.000157197 | 0.5425 | -7.88478 | -4.27753 | 0.77862 | -10.40619 | -8.10243 | 0.44754 | -6.78644 | -3.0372 | 0.05805 | -0.00176 | -0.000102311 | 0.12851 | -6.04951 | -0.77745 | 0.73881 | -9.73559 | -7.19276 | 0.77491 | -10.54536 | -8.17172 | 0.76243 | -10.37538 | -7.91046 | 0.76074 | -10.43401 | -7.93757 | 0.26988 | -6.48594 | -1.75043 | -0.02138 | -0.0009875 | 2.11127e-05 | 0.02074 | -4.65072 | -0.09646 | 0.3791 | -7.05335 | -2.67392 | 0.52883 | -6.83477 | -3.61443 | 0.77614 | -10.15364 | -7.88066 | 0.78071 | -10.01346 | -7.8176 | 0.49567 | -6.90656 | -3.42336 | 0.04093 | -0.00495 | -0.000202584 | 0.7862 | -10.29823 | -8.09644
275.20003 | 0.7423 | -10.46321 | -7.76682 | 0.72264 | -11.05312 | -7.98738 | 0.76512 | -10.53101 | -8.05749 | 0.73882 | -10.65567 | -7.87264 | 0.06356 | -0.00358 | -0.000227245 | 0.52932 | -8.04638 | -4.25912 | 0.77199 | -10.46019 | -8.07516 | 0.43832 | -7.00413 | -3.07002 | -0.007 | 0.000675 | -4.72162e-06 | 0.12427 | -6.23989 | -0.77545 | 0.73846 | -9.80444 | -7.24022 | 0.77576 | -10.49332 | -8.14027 | 0.75128 | -10.44985 | -7.85076 | 0.7599 | -10.43453 | -7.92919 | 0.2664 | -6.58051 | -1.75303 | -0.00278 | -0.00070625 | 1.96549e-06 | 0.02085 | -4.62895 | -0.0965 | 0.38637 | -6.90848 | -2.66919 | 0.50923 | -7.06129 | -3.5958 | 0.79165 | -10.02619 | -7.93722 | 0.78651 | -9.96189 | -7.83512 | 0.51215 | -6.65876 | -3.41028 | -0.03754 | -0.00248 | 9.31536e-05 | 0.77216 | -10.43438 | -8.05697
275.30012 | 0.74764 | -10.54046 | -7.88049 | 0.71076 | -11.08576 | -7.87932 | 0.76192 | -10.54114 | -8.03151 | 0.75894 | -10.5117 | -7.9777 | -0.00212 | -0.0001625 | 3.445e-07 | 0.54489 | -7.95758 | -4.33597 | 0.7865 | -10.34016 | -8.13248 | 0.44635 | -6.86859 | -3.0658 | 0.00759 | -0.00266 | -2.02031e-05 | 0.12809 | -6.06736 | -0.77716 | 0.76011 | -9.57821 | -7.28045 | 0.76364 | -10.60263 | -8.09659 | 0.76917 | -10.34261 | -7.95521 | 0.7657 | -10.40449 | -7.96676 | 0.26431 | -6.63354 | -1.75333 | 0.00746 | -0.00339 | -2.52572e-05 | 0.02126 | -4.54426 | -0.0966 | 0.38163 | -7.01201 | -2.67602 | 0.54657 | -6.49863 | -3.55195 | 0.78291 | -10.10674 | -7.91267 | 0.79874 | -9.83591 | -7.85638 | 0.50996 | -6.72906 | -3.43155 | 0.00917 | -0.00081875 | -7.50876e-06 | 0.78966 | -10.27693 | -8.11533
275.40016 | 0.70438 | -10.76322 | -7.58139 | 0.75163 | -10.807 | -8.1229 | 0.76315 | -10.52528 | -8.03234 | 0.74822 | -10.64257 | -7.96303 | 0.01474 | -0.0026 | -3.83162e-05 | 0.55357 | -8.00541 | -4.43156 | 0.77153 | -10.44589 | -8.05934 | 0.44885 | -6.70614 | -3.01004 | 0.05187 | -0.00341 | -0.00017702 | 0.1292 | -6.00231 | -0.7755 | 0.74678 | -9.72641 | -7.26347 | 0.77579 | -10.53054 | -8.16953 | 0.77241 | -10.28239 | -7.94226 | 0.77794 | -10.31326 | -8.02308 | 0.27702 | -6.32317 | -1.75165 | -0.00393 | -0.0002875 | 1.13045e-06 | 0.0217 | -4.45241 | -0.09664 | 0.3837 | -6.95712 | -2.66941 | 0.53708 | -6.64926 | -3.57118 | 0.77286 | -10.20138 | -7.88424 | 0.78996 | -9.93638 | -7.84934 | 0.52105 | -6.45543 | -3.3636 | -0.0487 | 0.0005625 | -2.73954e-05 | 0.78661 | -10.30628 | -8.10699
275.50012 | 0.7353 | -10.63385 | -7.81902 | 0.74491 | -10.96006 | -8.16424 | 0.76051 | -10.48483 | -7.97381 | 0.73868 | -10.73591 | -7.93039 | -0.0057 | -0.00247 | 1.411e-05 | 0.53695 | -8.34946 | -4.4832 | 0.79042 | -10.31534 | -8.15348 | 0.4287 | -7.09697 | -3.04248 | -0.03644 | -0.00114 | 4.16725e-05 | 0.12913 | -6.00733 | -0.77571 | 0.7294 | -9.86593 | -7.19619 | 0.76341 | -10.61097 | -8.10051 | 0.77414 | -10.28329 | -7.96069 | 0.77459 | -10.34445 | -8.01274 | 0.26991 | -6.48979 | -1.75168 | 0.09329 | -0.00516 | -0.00048161 | 0.02103 | -4.59258 | -0.09657 | 0.3834 | -6.95844 | -2.66785 | 0.51169 | -6.98067 | -3.57191 | 0.77479 | -10.1834 | -7.89001 | 0.79404 | -9.88434 | -7.84855 | 0.46935 | -7.00811 | -3.28924 | 0.02445 | -0.00354 | -8.6506e-05 | 0.78831 | -10.25773 | -8.08625
275.60023 | 0.70613 | -10.76458 | -7.60118 | 0.73569 | -11.00411 | -8.09562 | 0.76577 | -10.48091 | -8.02595 | 0.7386 | -10.72777 | -7.92351 | 0.03377 | -0.00584 | -0.000197156 | 0.5542 | -7.98219 | -4.42374 | 0.7741 | -10.45038 | -8.08963 | 0.44805 | -6.80023 | -3.04683 | 0.00723 | 0.00362 | 2.62196e-05 | 0.12804 | -6.06228 | -0.77623 | 0.73805 | -9.76081 | -7.20396 | 0.77648 | -10.53438 | -8.17976 | 0.75789 | -10.40126 | -7.88298 | 0.75869 | -10.47628 | -7.94824 | 0.27711 | -6.3188 | -1.75102 | 0.04376 | -0.00733 | -0.000320542 | 0.0213 | -4.53526 | -0.09662 | 0.37468 | -7.13058 | -2.67167 | 0.52562 | -6.78519 | -3.56641 | 0.77575 | -10.18236 | -7.89892 | 0.79063 | -9.90488 | -7.83109 | 0.4724 | -6.74523 | -3.18641 | 0.03565 | -0.00385 | -0.000137241 | 0.7726 | -10.44399 | -8.069
275.70017 | 0.75413 | -10.55626 | -7.96078 | 0.73304 | -11.01768 | -8.07638 | 0.74213 | -10.66814 | -7.91712 | 0.71974 | -10.82382 | -7.79029 | 0.04502 | -0.00536 | -0.000241133 | 0.56771 | -7.84612 | -4.45429 | 0.77487 | -10.42639 | -8.07908 | 0.44872 | -6.68268 | -2.99865 | -0.06042 | 0.00386 | -0.000233384 | 0.12282 | -6.29856 | -0.7736 | 0.74776 | -9.70481 | -7.25684 | 0.76538 | -10.59732 | -8.11102 | 0.76628 | -10.31922 | -7.90738 | 0.76949 | -10.36114 | -7.97277 | 0.28287 | -6.13966 | -1.73673 | 0.01558 | -0.00261 | -4.06106e-05 | 0.0213 | -4.52804 | -0.09643 | 0.39223 | -6.79084 | -2.66357 | 0.52347 | -6.83727 | -3.57909 | 0.78022 | -10.14114 | -7.91228 | 0.79065 | -9.89985 | -7.82731 | 0.47341 | -6.83839 | -3.23733 | -0.02912 | 0.0003375 | -9.82699e-06 | 0.78 | -10.38346 | -8.09908
275.80012 | 0.72617 | -10.67546 | -7.75215 | 0.74708 | -10.94636 | -8.1778 | 0.74323 | -10.66697 | -7.92804 | 0.75444 | -10.57022 | -7.97461 | 0.04327 | -0.00286 | -0.000123581 | 0.54952 | -8.22865 | -4.5218 | 0.777 | -10.42302 | -8.09869 | 0.46603 | -6.44172 | -3.00203 | -0.09884 | 0.00229 | -0.000226719 | 0.12503 | -6.20867 | -0.77626 | 0.73502 | -9.74524 | -7.16298 | 0.77251 | -10.56402 | -8.16076 | 0.7696 | -10.32537 | -7.94638 | 0.77047 | -10.35743 | -7.98006 | 0.26543 | -6.51825 | -1.73016 | 0.00209 | -0.00536 | -1.11999e-05 | 0.02109 | -4.57976 | -0.09659 | 0.36817 | -7.25051 | -2.66943 | 0.51654 | -6.76786 | -3.49589 | 0.76991 | -10.23191 | -7.87768 | 0.78703 | -9.95944 | -7.83839 | 0.50174 | -6.42507 | -3.22372 | -0.02645 | 0.0076 | -0.000201028 | 0.77662 | -10.40373 | -8.07976
275.90016 | 0.7269 | -10.66483 | -7.75222 | 0.73762 | -11.01611 | -8.12574 | 0.77073 | -10.46102 | -8.06259 | 0.75658 | -10.54176 | -7.97572 | -0.00486 | -0.00123 | 5.9535e-06 | 0.53934 | -8.19447 | -4.41963 | 0.77261 | -10.44966 | -8.07349 | 0.43644 | -6.94974 | -3.03314 | 0.0304 | 0.00236 | 7.16324e-05 | 0.12936 | -5.99846 | -0.77595 | 0.74414 | -9.55826 | -7.11268 | 0.77651 | -10.53977 | -8.18426 | 0.74471 | -10.48508 | -7.80836 | 0.76792 | -10.37686 | -7.96863 | 0.25403 | -6.78364 | -1.72325 | 0.01492 | -0.00362 | -5.40705e-05 | 0.02167 | -4.45246 | -0.0965 | 0.39007 | -6.81904 | -2.65991 | 0.48492 | -7.18764 | -3.48544 | 0.77235 | -10.21931 | -7.89288 | 0.80387 | -9.79887 | -7.87701 | 0.48076 | -6.76885 | -3.2542 | 0.06414 | -0.00358 | -0.000229304 | 0.78671 | -10.31739 | -8.11683
276.00014 | 0.7478 | -10.41489 | -7.78826 | 0.72813 | -11.00544 | -8.01343 | 0.74583 | -10.64141 | -7.93668 | 0.74083 | -10.70096 | -7.9276 | 0.00353 | -0.00739 | -2.60631e-05 | 0.55237 | -7.98543 | -4.41091 | 0.78741 | -10.33933 | -8.14131 | 0.45487 | -6.67161 | -3.03471 | 0.00778 | 0.00554 | 4.30984e-05 | 0.13079 | -5.92143 | -0.77447 | 0.74706 | -9.69764 | -7.24467 | 0.77065 | -10.58685 | -8.15877 | 0.77824 | -10.27429 | -7.99585 | 0.76375 | -10.41077 | -7.95119 | 0.28064 | -6.19236 | -1.73785 | -0.0106 | -0.00080625 | 8.54544e-06 | 0.02149 | -4.49349 | -0.09657 | 0.38123 | -7.00461 | -2.6704 | 0.50891 | -6.86034 | -3.49132 | 0.76873 | -10.24127 | -7.87282 | 0.80304 | -9.78148 | -7.85487 | 0.47477 | -6.94709 | -3.29824 | 0.00734 | 0.00112 | 8.21386e-06 | 0.78648 | -10.30101 | -8.10159
276.10014 | 0.73585 | -10.63807 | -7.82807 | 0.74075 | -10.97597 | -8.13043 | 0.76057 | -10.55932 | -8.03111 | 0.74201 | -10.67099 | -7.91795 | -0.00988 | -0.00588 | 5.80567e-05 | 0.56018 | -7.98646 | -4.47382 | 0.78874 | -10.31288 | -8.13416 | 0.44321 | -6.84949 | -3.03579 | -0.00524 | -0.0007625 | 3.99855e-06 | 0.12694 | -6.10219 | -0.77463 | 0.7282 | -9.82722 | -7.15617 | 0.77219 | -10.50558 | -8.11233 | 0.76993 | -10.32607 | -7.95032 | 0.764 | -10.43742 | -7.97418 | 0.27088 | -6.42516 | -1.74043 | 0.03906 | -0.00174 | -6.81039e-05 | 0.0215 | -4.48387 | -0.09638 | 0.38108 | -7.01033 | -2.67152 | 0.51372 | -6.86926 | -3.52885 | 0.76887 | -10.232 | -7.86713 | 0.79651 | -9.87214 | -7.86323 | 0.50062 | -6.60601 | -3.30713 | -0.00284 | -0.00236 | 6.69175e-06 | 0.76801 | -10.47295 | -8.04334
276.20012 | 0.70702 | -10.76387 | -7.61023 | 0.7148 | -11.11306 | -7.9436 | 0.73553 | -10.71031 | -7.87774 | 0.76223 | -10.49987 | -8.00327 | 0.04774 | -0.0001625 | -7.75824e-06 | 0.5602 | -8.02358 | -4.4948 | 0.76892 | -10.47351 | -8.05334 | 0.44322 | -6.7685 | -2.99993 | -0.06196 | -0.00248 | 0.000153751 | 0.12882 | -6.01984 | -0.7755 | 0.72989 | -9.83101 | -7.17551 | 0.76192 | -10.63406 | -8.10232 | 0.77284 | -10.27679 | -7.94235 | 0.78749 | -10.20897 | -8.03942 | 0.26896 | -6.51866 | -1.75325 | -0.02713 | -0.00231 | 6.2557e-05 | 0.02139 | -4.51173 | -0.09651 | 0.38448 | -6.95552 | -2.67427 | 0.49348 | -7.09405 | -3.50079 | 0.78715 | -10.06279 | -7.92091 | 0.79513 | -9.86448 | -7.84355 | 0.48322 | -6.88247 | -3.32577 | -0.01266 | -0.00161 | 2.04126e-05 | 0.77174 | -10.40753 | -8.03187
276.30017 | 0.72031 | -10.72096 | -7.72242 | 0.74877 | -10.90946 | -8.16872 | 0.76223 | -10.54665 | -8.03897 | 0.74429 | -10.65597 | -7.93114 | 0.08369 | -0.00218 | -0.000182547 | 0.55215 | -8.09424 | -4.46928 | 0.79606 | -10.24718 | -8.15735 | 0.42606 | -7.03081 | -2.99556 | 0.01656 | -0.0004 | -6.6252e-06 | 0.12549 | -6.18269 | -0.77584 | 0.74172 | -9.74779 | -7.23009 | 0.76165 | -10.61291 | -8.0833 | 0.75936 | -10.39234 | -7.89147 | 0.77111 | -10.35338 | -7.98356 | 0.27697 | -6.33154 | -1.75365 | -3.2e-05 | -0.0006375 | 2.04e-08 | 0.02274 | -4.2248 | -0.09609 | 0.37742 | -7.07658 | -2.67081 | 0.52361 | -6.72216 | -3.51981 | 0.77804 | -10.1503 | -7.89739 | 0.7913 | -9.92394 | -7.85281 | 0.48468 | -6.55984 | -3.17942 | 0.0127 | 0.00249 | 3.16607e-05 | 0.77591 | -10.41162 | -8.0785
276.40016 | 0.7147 | -10.72276 | -7.66353 | 0.76228 | -10.81617 | -8.24498 | 0.72685 | -10.74364 | -7.80904 | 0.76997 | -10.37759 | -7.99045 | 0.05105 | -0.00522 | -0.000266433 | 0.52877 | -8.02996 | -4.24598 | 0.78267 | -10.38796 | -8.13038 | 0.44055 | -6.91268 | -3.04535 | 0.00451 | 0.00112 | 5.04668e-06 | 0.13037 | -5.95501 | -0.77637 | 0.72894 | -9.82436 | -7.16139 | 0.77363 | -10.57048 | -8.17758 | 0.77258 | -10.29023 | -7.95006 | 0.77361 | -10.34067 | -7.99962 | 0.27512 | -6.38841 | -1.7576 | 0.09964 | -0.00223 | -0.000221706 | 0.02114 | -4.56349 | -0.09649 | 0.38849 | -6.88221 | -2.67369 | 0.52848 | -6.59984 | -3.48786 | 0.78385 | -10.11084 | -7.92535 | 0.80117 | -9.82963 | -7.87521 | 0.50247 | -6.82897 | -3.43135 | -0.01385 | 0.00402 | -5.56637e-05 | 0.78141 | -10.35136 | -8.08864
276.50016 | 0.73532 | -10.62156 | -7.81024 | 0.74203 | -10.95161 | -8.12644 | 0.74835 | -10.5898 | -7.92489 | 0.75167 | -10.60287 | -7.96984 | 0.04215 | -0.00085 | -3.58317e-05 | 0.54635 | -8.15399 | -4.4549 | 0.78122 | -10.40103 | -8.12545 | 0.44088 | -6.87602 | -3.03146 | 0.05094 | -0.00155 | -7.89492e-05 | 0.12951 | -5.99722 | -0.77668 | 0.74049 | -9.63152 | -7.13207 | 0.76966 | -10.57221 | -8.13703 | 0.76728 | -10.36283 | -7.95117 | 0.76698 | -10.39025 | -7.96915 | 0.26324 | -6.66642 | -1.75486 | 0.0062 | -4.375e-05 | -2.71469e-07 | 0.02023 | -4.74949 | -0.0961 | 0.37254 | -7.17183 | -2.67182 | 0.47786 | -6.83253 | -3.26502 | 0.7747 | -10.17591 | -7.88327 | 0.79273 | -9.91283 | -7.85817 | 0.51682 | -6.43617 | -3.32634 | -0.01688 | -0.00044375 | 7.49139e-06 | 0.77655 | -10.40173 | -8.0775
276.60009 | 0.72369 | -10.71321 | -7.753 | 0.74836 | -10.96368 | -8.20481 | 0.75331 | -10.61039 | -7.99295 | 0.76655 | -10.46447 | -8.02153 | 0.02843 | -0.00628 | -0.000178601 | 0.57465 | -7.4623 | -4.28822 | 0.78912 | -10.30556 | -8.13229 | 0.43909 | -6.88591 | -3.02351 | -0.02084 | -0.00252 | 5.26311e-05 | 0.12991 | -5.97786 | -0.77657 | 0.7387 | -9.72591 | -7.18455 | 0.76349 | -10.64449 | -8.12693 | 0.76017 | -10.37279 | -7.88505 | 0.77626 | -10.32943 | -8.01833 | 0.27401 | -6.42669 | -1.76099 | 0.01701 | -0.00121 | -2.06234e-05 | 0.02131 | -4.52893 | -0.09651 | 0.36847 | -7.24337 | -2.66897 | 0.48085 | -6.86608 | -3.30152 | 0.77405 | -10.19276 | -7.88969 | 0.78879 | -9.94134 | -7.84161 | 0.48461 | -6.84799 | -3.3186 | 0.00433 | 0.00562 | 2.43731e-05 | 0.78665 | -10.30474 | -8.10628
276.70012 | 0.75025 | -10.57752 | -7.93574 | 0.73331 | -11.02266 | -8.08306 | 0.74139 | -10.68258 | -7.91995 | 0.76819 | -10.60694 | -8.14813 | 0.01216 | -0.00674 | -8.19905e-05 | 0.59359 | -7.57234 | -4.4949 | 0.77978 | -10.42258 | -8.12729 | 0.46178 | -6.6769 | -3.08329 | 0.01432 | 0.00453 | 6.47799e-05 | 0.12638 | -6.15021 | -0.77728 | 0.73353 | -9.6531 | -7.08084 | 0.77741 | -10.52694 | -8.18372 | 0.76596 | -10.35454 | -7.93113 | 0.76903 | -10.38984 | -7.99014 | 0.29065 | -6.02692 | -1.75173 | -0.01575 | -0.00174 | 2.74693e-05 | 0.0216 | -4.46174 | -0.09635 | 0.37946 | -7.04456 | -2.67312 | 0.52512 | -6.27986 | -3.29768 | 0.77592 | -10.18313 | -7.90135 | 0.79405 | -9.90922 | -7.86845 | 0.48943 | -6.66626 | -3.26264 | 0.01846 | -0.00236 | -4.3494e-05 | 0.77851 | -10.36087 | -8.06607
276.80009 | 0.72613 | -10.69264 | -7.76423 | 0.74762 | -10.97685 | -8.20657 | 0.75332 | -10.59674 | -7.98272 | 0.76773 | -10.60716 | -8.14347 | 0.01783 | -0.00345 | -6.15239e-05 | 0.55527 | -7.80368 | -4.33317 | 0.77695 | -10.42389 | -8.09879 | 0.47814 | -6.47046 | -3.09382 | 0.00977 | -0.00601 | -5.87361e-05 | 0.12822 | -6.05633 | -0.77656 | 0.74161 | -9.71053 | -7.20139 | 0.7696 | -10.57919 | -8.1418 | 0.77142 | -10.31591 | -7.95793 | 0.76237 | -10.42002 | -7.94395 | 0.26886 | -6.47191 | -1.74001 | 0.02231 | 0.00010625 | 2.37001e-06 | 0.02095 | -4.60576 | -0.09647 | 0.38455 | -6.93837 | -2.66818 | 0.47304 | -7.04624 | -3.33316 | 0.78434 | -10.09656 | -7.91914 | 0.80183 | -9.83333 | -7.88464 | 0.5085 | -6.54474 | -3.32798 | -0.02159 | -0.00192 | 4.14316e-05 | 0.77323 | -10.43107 | -8.06562
276.9001 | 0.73595 | -10.64541 | -7.83447 | 0.75388 | -10.79524 | -8.1383 | 0.75936 | -10.57936 | -8.0336 | 0.75264 | -10.73016 | -8.07596 | 0.00931 | -0.00144 | -1.34428e-05 | 0.55875 | -8.01447 | -4.47812 | 0.78828 | -10.32979 | -8.14276 | 0.46895 | -6.54493 | -3.06927 | 0.03373 | -0.00549 | -0.000185115 | 0.12467 | -6.22207 | -0.77567 | 0.74517 | -9.69609 | -7.22524 | 0.77995 | -10.48478 | -8.17755 | 0.78213 | -10.19836 | -7.97649 | 0.76008 | -10.42288 | -7.92225 | 0.26673 | -6.6183 | -1.76529 | 0.03615 | 0.0001375 | 4.97049e-06 | 0.02115 | -4.55586 | -0.09637 | 0.38753 | -6.89669 | -2.67268 | 0.51822 | -6.50659 | -3.37183 | 0.77077 | -10.22651 | -7.8823 | 0.79004 | -9.94 | -7.85299 | 0.50025 | -6.56119 | -3.28221 | -0.0025 | -0.00231 | 5.77254e-06 | 0.78257 | -10.35867 | -8.10636
277.00007 | 0.73579 | -10.63807 | -7.82735 | 0.73763 | -11.03231 | -8.13775 | 0.76148 | -10.55837 | -8.03993 | 0.75418 | -10.69444 | -8.06554 | -0.000181 | 0.0006375 | -1.15388e-07 | 0.54897 | -7.97371 | -4.37731 | 0.78655 | -10.35431 | -8.14418 | 0.43923 | -6.97739 | -3.06469 | -0.00852 | 0.00476 | -4.05717e-05 | 0.12924 | -6.01727 | -0.77766 | 0.71549 | -9.90642 | -7.08798 | 0.76845 | -10.59569 | -8.14223 | 0.76692 | -10.35173 | -7.93894 | 0.75865 | -10.46168 | -7.93674 | 0.2616 | -6.74226 | -1.7638 | -0.00568 | -0.00431 | 2.44724e-05 | 0.02073 | -4.64791 | -0.09634 | 0.38675 | -6.90879 | -2.67195 | 0.49229 | -6.91269 | -3.40307 | 0.78897 | -10.07924 | -7.95217 | 0.79277 | -9.91664 | -7.8616 | 0.51087 | -6.42074 | -3.28019 | 0.01339 | 0.0009875 | 1.32266e-05 | 0.78666 | -10.33163 | -8.12752
277.1001 | 0.73035 | -10.67298 | -7.79498 | 0.76247 | -10.83139 | -8.25865 | 0.75406 | -10.60322 | -7.99552 | 0.7547 | -10.7181 | -8.089 | -0.01259 | 0.00121 | -1.52593e-05 | 0.56985 | -7.86556 | -4.48221 | 0.77618 | -10.41303 | -8.08234 | 0.45026 | -6.82746 | -3.07414 | 0.00327 | -0.00211 | -6.90154e-06 | 0.13016 | -5.96261 | -0.77609 | 0.72938 | -9.71851 | -7.08854 | 0.77348 | -10.55276 | -8.1624 | 0.7702 | -10.33267 | -7.95819 | 0.77402 | -10.36136 | -8.01995 | 0.27304 | -6.45917 | -1.76358 | 0.0348 | -0.00354 | -0.000123333 | 0.02239 | -4.29381 | -0.09613 | 0.38306 | -6.97546 | -2.67203 | 0.50928 | -6.59985 | -3.36115 | 0.77768 | -10.15085 | -7.89412 | 0.78295 | -9.99153 | -7.82291 | 0.47429 | -6.68719 | -3.17163 | 0.02931 | -0.00189 | -5.54963e-05 | 0.78246 | -10.35495 | -8.10234
277.20009 | 0.7444 | -10.61103 | -7.89887 | 0.75087 | -10.86705 | -8.15973 | 0.76198 | -10.5289 | -8.02282 | 0.75025 | -10.75892 | -8.07191 | 0.04226 | -0.00274 | -0.000115954 | 0.55353 | -8.09551 | -4.48112 | 0.77716 | -10.41488 | -8.09405 | 0.44944 | -6.65142 | -2.9894 | -0.02493 | 0.0003625 | -9.03894e-06 | 0.13054 | -5.94579 | -0.77618 | 0.73879 | -9.70577 | -7.17054 | 0.76572 | -10.63036 | -8.13983 | 0.76362 | -10.38214 | -7.928 | 0.77402 | -10.35721 | -8.01673 | 0.2726 | -6.46276 | -1.76174 | 0.07324 | -0.00356 | -0.000260921 | 0.02137 | -4.50976 | -0.09639 | 0.36901 | -7.23833 | -2.67102 | 0.51984 | -6.56688 | -3.4137 | 0.77525 | -10.19606 | -7.90451 | 0.78288 | -9.97584 | -7.80987 | 0.47402 | -6.84147 | -3.24302 | -0.04211 | 0.00213 | -8.94859e-05 | 0.78595 | -10.32879 | -8.11787
277.30012 | 0.76153 | -10.39051 | -7.9127 | 0.74502 | -10.94834 | -8.15671 | 0.75417 | -10.60303 | -7.99652 | 0.76705 | -10.63962 | -8.16116 | -0.01264 | 0.00261 | -3.30168e-05 | 0.5598 | -8.00439 | -4.48086 | 0.78212 | -10.39253 | -8.12821 | 0.42523 | -7.02868 | -2.98879 | 0.02297 | -0.0031 | -7.12008e-05 | 0.1272 | -6.10472 | -0.7765 | 0.7485 | -9.61215 | -7.19472 | 0.776 | -10.52543 | -8.16777 | 0.76397 | -10.37543 | -7.9265 | 0.76615 | -10.41204 | -7.97721 | 0.26012 | -6.76837 | -1.76056 | 0.00761 | -0.00374 | -2.84536e-05 | 0.02144 | -4.49516 | -0.0964 | 0.37843 | -7.06585 | -2.67389 | 0.48172 | -7.11651 | -3.42815 | 0.78206 | -10.13044 | -7.92264 | 0.78475 | -9.98335 | -7.83439 | 0.47536 | -6.86169 | -3.26174 | 0.0085 | -0.000275 | -2.33695e-06 | 0.77854 | -10.3909 | -8.08969
277.40009 | 0.72636 | -10.68797 | -7.76332 | 0.73729 | -10.98301 | -8.09768 | 0.75527 | -10.57826 | -7.98942 | 0.75344 | -10.7376 | -8.09009 | 0.02425 | -0.00182 | -4.41047e-05 | 0.56078 | -7.86982 | -4.4132 | 0.77944 | -10.39379 | -8.10131 | 0.41051 | -7.14888 | -2.93466 | -0.02208 | 0.00116 | -2.55323e-05 | 0.12893 | -6.0289 | -0.77733 | 0.74437 | -9.66997 | -7.19802 | 0.76919 | -10.60671 | -8.15863 | 0.76496 | -10.37159 | -7.93382 | 0.78289 | -10.26283 | -8.03467 | 0.27449 | -6.39253 | -1.75466 | 0.01866 | -0.00102 | -1.90058e-05 | 0.02144 | -4.50077 | -0.09649 | 0.37393 | -7.13077 | -2.66638 | 0.49697 | -6.80228 | -3.38055 | 0.79111 | -10.01101 | -7.9198 | 0.78727 | -9.96151 | -7.84241 | 0.47608 | -6.60252 | -3.1433 | 0.02212 | -0.00173 | -3.83039e-05 | 0.78507 | -10.32612 | -8.10678
277.5001 | 0.72524 | -10.67795 | -7.74411 | 0.75401 | -10.92259 | -8.23572 | 0.77476 | -10.41523 | -8.06926 | 0.75458 | -10.71301 | -8.08379 | 0.02744 | -0.0043 | -0.000117988 | 0.55276 | -7.92048 | -4.37809 | 0.7876 | -10.33635 | -8.14087 | 0.45944 | -6.48299 | -2.97857 | 0.00566 | 0.00194 | 1.10113e-05 | 0.12472 | -6.22891 | -0.77686 | 0.75042 | -9.59824 | -7.20267 | 0.76833 | -10.59297 | -8.13889 | 0.75213 | -10.45246 | -7.86162 | 0.77029 | -10.3806 | -7.99611 | 0.26476 | -6.63919 | -1.75779 | -0.00567 | 6.25e-06 | -3.54625e-08 | 0.02155 | -4.46747 | -0.09626 | 0.36838 | -7.23815 | -2.66638 | 0.47905 | -7.00728 | -3.3568 | 0.78352 | -10.10691 | -7.919 | 0.80719 | -9.76105 | -7.87903 | 0.47484 | -6.72452 | -3.19305 | -0.01483 | 0.00244 | -3.62408e-05 | 0.77812 | -10.39604 | -8.08939
277.60023 | 0.74004 | -10.5983 | -7.84312 | 0.7254 | -11.05882 | -8.02209 | 0.76646 | -10.46332 | -8.01973 | 0.76959 | -10.57227 | -8.13631 | 0.03204 | -0.00643 | -0.00020607 | 0.55977 | -7.94972 | -4.44998 | 0.78205 | -10.40462 | -8.13689 | 0.45009 | -6.79779 | -3.05961 | -0.03618 | -0.00384 | 0.000139078 | 0.13024 | -5.96633 | -0.77708 | 0.73926 | -9.69661 | -7.16836 | 0.76216 | -10.63683 | -8.10695 | 0.77102 | -10.32447 | -7.96033 | 0.75456 | -10.4804 | -7.90811 | 0.26963 | -6.50162 | -1.75306 | 0.06194 | 0.0004125 | 2.55519e-05 | 0.02051 | -4.69762 | -0.09633 | 0.38155 | -6.99901 | -2.67047 | 0.49211 | -6.84826 | -3.37007 | 0.77684 | -10.14272 | -7.8793 | 0.79788 | -9.84502 | -7.85513 | 0.48818 | -6.5528 | -3.19895 | -0.01379 | 0.00626 | -8.63474e-05 | 0.77378 | -10.42841 | -8.06932
277.70014 | 0.70286 | -10.75426 | -7.5587 | 0.74894 | -10.96388 | -8.21126 | 0.75592 | -10.59781 | -8.01104 | 0.76025 | -10.56913 | -8.03518 | 0.00801 | -0.00372 | -2.98058e-05 | 0.55971 | -8.02049 | -4.48916 | 0.7886 | -10.35149 | -8.16319 | 0.44935 | -6.75664 | -3.03612 | -0.04238 | 0.00358 | -0.000151781 | 0.12923 | -6.01461 | -0.77725 | 0.75755 | -9.50986 | -7.20417 | 0.77801 | -10.52264 | -8.18672 | 0.7723 | -10.33919 | -7.98494 | 0.7763 | -10.28802 | -7.9866 | 0.27327 | -6.36616 | -1.73967 | 0.00105 | 3.75e-05 | 3.94125e-08 | 0.02208 | -4.35652 | -0.09621 | 0.37931 | -7.02764 | -2.66563 | 0.49447 | -6.90804 | -3.41583 | 0.76111 | -10.27909 | -7.82346 | 0.79191 | -9.92108 | -7.85658 | 0.51423 | -6.18386 | -3.17993 | 0.00715 | -0.00182 | -1.30022e-05 | 0.78096 | -10.3706 | -8.09903
277.80012 | 0.75808 | -10.49529 | -7.95624 | 0.73147 | -11.03259 | -8.07001 | 0.74836 | -10.64017 | -7.96263 | 0.74882 | -10.68073 | -7.99795 | 0.04401 | 0.000225 | 9.90248e-06 | 0.55328 | -8.18239 | -4.52715 | 0.78749 | -10.34721 | -8.14834 | 0.44172 | -6.85748 | -3.02907 | 0.000618 | -0.00241 | -1.49092e-06 | 0.12459 | -6.24339 | -0.77788 | 0.74498 | -9.56694 | -7.12721 | 0.75755 | -10.66581 | -8.07988 | 0.77042 | -10.32933 | -7.95796 | 0.76567 | -10.39122 | -7.9562 | 0.26314 | -6.56872 | -1.72847 | 0.05513 | -0.00643 | -0.000354542 | 0.02231 | -4.30853 | -0.09614 | 0.38234 | -6.95341 | -2.65858 | 0.54357 | -6.23695 | -3.39023 | 0.76837 | -10.21841 | -7.85149 | 0.79019 | -9.93646 | -7.8517 | 0.52002 | -6.17403 | -3.21064 | 0.04586 | -0.00143 | -6.53519e-05 | 0.77627 | -10.41284 | -8.08314
277.90005 | 0.7439 | -10.54711 | -7.84602 | 0.74945 | -10.96101 | -8.21473 | 0.7611 | -10.54373 | -8.02482 | 0.75822 | -10.63988 | -8.06737 | 0.05093 | 0.00029375 | 1.4961e-05 | 0.55309 | -8.1332 | -4.49836 | 0.7853 | -10.36181 | -8.13709 | 0.4391 | -6.69561 | -2.94006 | 0.01418 | -0.0009875 | -1.39998e-05 | 0.12865 | -6.04556 | -0.77777 | 0.75655 | -9.51363 | -7.1975 | 0.76101 | -10.64439 | -8.1005 | 0.75155 | -10.43661 | -7.84367 | 0.7756 | -10.32834 | -8.01068 | 0.25461 | -6.74388 | -1.71705 | 0.0326 | -0.00332 | -0.000108191 | 0.02152 | -4.47184 | -0.09625 | 0.37152 | -7.17219 | -2.6646 | 0.5064 | -6.88277 | -3.48546 | 0.78455 | -10.08812 | -7.91459 | 0.80302 | -9.81479 | -7.88143 | 0.4705 | -6.90087 | -3.24688 | 0.0064 | -0.00253 | -1.61949e-05 | 0.77942 | -10.36937 | -8.08211
278.00024 | 0.75355 | -10.55487 | -7.95361 | 0.7705 | -10.71401 | -8.25514 | 0.77344 | -10.4291 | -8.0663 | 0.76466 | -10.57034 | -8.0827 | 0.0407 | -0.00226 | -9.18181e-05 | 0.54881 | -8.29311 | -4.55131 | 0.77297 | -10.46151 | -8.08639 | 0.45413 | -6.63995 | -3.01541 | -0.02551 | 0.00236 | -6.01127e-05 | 0.12854 | -6.03921 | -0.77626 | 0.73996 | -9.73764 | -7.20547 | 0.77257 | -10.5704 | -8.16641 | 0.76049 | -10.40033 | -7.90933 | 0.76446 | -10.42979 | -7.97312 | 0.26562 | -6.48182 | -1.7217 | 1.7e-05 | 3.75e-05 | 6.375e-10 | 0.02046 | -4.6965 | -0.09611 | 0.37829 | -7.04567 | -2.66531 | 0.5315 | -6.55803 | -3.48557 | 0.77648 | -10.15984 | -7.88889 | 0.79014 | -9.94711 | -7.85965 | 0.49781 | -6.61412 | -3.2926 | 0.04931 | -0.00132 | -6.50236e-05 | 0.77949 | -10.38609 | -8.09589
278.10002 | 0.7327 | -10.65859 | -7.80957 | 0.73239 | -11.03509 | -8.08203 | 0.75993 | -10.49473 | -7.97522 | 0.77559 | -10.46896 | -8.11958 | -0.00941 | 0.0005375 | -5.05734e-06 | 0.56378 | -8.16463 | -4.60304 | 0.78135 | -10.3888 | -8.11729 | 0.42768 | -7.02818 | -3.00578 | 0.01354 | 0.00033125 | 4.4838e-06 | 0.12129 | -6.39141 | -0.77523 | 0.74403 | -9.67073 | -7.19531 | 0.77729 | -10.48011 | -8.14606 | 0.78062 | -10.25848 | -8.00796 | 0.78133 | -10.29107 | -8.0407 | 0.26445 | -6.48306 | -1.71444 | -0.0225 | 0.00214 | -4.82301e-05 | 0.02251 | -4.25702 | -0.09582 | 0.37426 | -7.11701 | -2.6636 | 0.53158 | -6.53307 | -3.47282 | 0.77079 | -10.21134 | -7.87076 | 0.80381 | -9.78411 | -7.86461 | 0.51863 | -6.30627 | -3.2706 | 0.01027 | 0.00187 | 1.92488e-05 | 0.78171 | -10.37815 | -8.11267
278.20023 | 0.72605 | -10.67808 | -7.75278 | 0.72652 | -11.03825 | -8.01956 | 0.77089 | -10.45939 | -8.063 | 0.77008 | -10.43229 | -8.03372 | 0.09337 | 0.00126 | 0.000117292 | 0.56557 | -8.16291 | -4.6167 | 0.78487 | -10.35168 | -8.1247 | 0.43086 | -6.89612 | -2.97126 | -0.04494 | -0.00115 | 5.1681e-05 | 0.12664 | -6.13274 | -0.77666 | 0.72659 | -9.83851 | -7.14852 | 0.76095 | -10.63554 | -8.0931 | 0.76936 | -10.33907 | -7.95443 | 0.76036 | -10.44794 | -7.94418 | 0.26519 | -6.45476 | -1.71172 | 0.02502 | -0.00273 | -6.83359e-05 | 0.02098 | -4.59263 | -0.09634 | 0.37721 | -7.07434 | -2.66854 | 0.50931 | -7.00642 | -3.56841 | 0.77192 | -10.20517 | -7.87753 | 0.79644 | -9.88911 | -7.87612 | 0.48293 | -6.65622 | -3.21451 | -0.03059 | -0.00123 | 3.74691e-05 | 0.77947 | -10.38357 | -8.09371
278.30024 | 0.75113 | -10.5578 | -7.93032 | 0.74909 | -10.89596 | -8.16208 | 0.7526 | -10.61282 | -7.98716 | 0.76482 | -10.57169 | -8.08549 | 0.01316 | -0.00742 | -9.76233e-05 | 0.58638 | -7.82566 | -4.58883 | 0.78483 | -10.35501 | -8.12697 | 0.43139 | -6.8955 | -2.97466 | -0.00481 | -0.00426 | 2.04813e-05 | 0.12867 | -6.04656 | -0.77802 | 0.75135 | -9.6207 | -7.22851 | 0.78125 | -10.42051 | -8.14101 | 0.76441 | -10.36436 | -7.92261 | 0.78091 | -10.24858 | -8.00318 | 0.27426 | -6.24684 | -1.71326 | -0.04859 | -0.00422 | 0.00020528 | 0.02138 | -4.49875 | -0.09619 | 0.37695 | -7.07648 | -2.66746 | 0.50622 | -6.94477 | -3.51557 | 0.7854 | -10.07421 | -7.91226 | 0.79307 | -9.90459 | -7.85499 | 0.47805 | -6.75526 | -3.22937 | 0.03061 | 0.00213 | 6.5244e-05 | 0.77314 | -10.44581 | -8.07612
278.40024 | 0.72602 | -10.68534 | -7.75779 | 0.76376 | -10.81204 | -8.25781 | 0.75605 | -10.58084 | -7.9996 | 0.76375 | -10.5579 | -8.06363 | -0.00832 | -0.00196 | 1.62799e-05 | 0.53662 | -8.23684 | -4.42004 | 0.78291 | -10.37931 | -8.1261 | 0.46294 | -6.56859 | -3.04085 | 0.00205 | 0.00177 | 3.61886e-06 | 0.12759 | -6.09047 | -0.77705 | 0.7342 | -9.74479 | -7.15464 | 0.77917 | -10.51789 | -8.19528 | 0.75075 | -10.45959 | -7.85252 | 0.76165 | -10.45484 | -7.96293 | 0.26045 | -6.62762 | -1.72616 | 0.00959 | -0.00514 | -4.93543e-05 | 0.02146 | -4.48544 | -0.09627 | 0.37915 | -7.02925 | -2.66515 | 0.5067 | -6.96167 | -3.52745 | 0.77869 | -10.13878 | -7.89497 | 0.7908 | -9.93159 | -7.85395 | 0.47012 | -6.95415 | -3.26929 | -0.0168 | -0.00070625 | 1.18671e-05 | 0.78478 | -10.32164 | -8.10017
278.50002 | 0.73588 | -10.61984 | -7.81497 | 0.75865 | -10.85238 | -8.2331 | 0.76046 | -10.54586 | -8.0197 | 0.76897 | -10.51188 | -8.08331 | 0.02335 | -0.00237 | -5.52985e-05 | 0.53236 | -8.15804 | -4.34299 | 0.78127 | -10.39905 | -8.12449 | 0.44854 | -6.76094 | -3.03254 | -0.0319 | 0.00024375 | -7.77562e-06 | 0.12682 | -6.12694 | -0.77699 | 0.74516 | -9.55299 | -7.11853 | 0.76527 | -10.60756 | -8.11767 | 0.75913 | -10.40219 | -7.89665 | 0.77316 | -10.35551 | -8.00645 | 0.26178 | -6.59667 | -1.72689 | 0.00949 | -0.00196 | -1.86163e-05 | 0.02143 | -4.49437 | -0.09634 | 0.37183 | -7.17618 | -2.66831 | 0.5061 | -6.9846 | -3.53492 | 0.78512 | -10.07818 | -7.91255 | 0.80353 | -9.79954 | -7.87423 | 0.4819 | -6.6242 | -3.19221 | -0.02288 | -5.625e-05 | 1.28678e-06 | 0.78622 | -10.29353 | -8.09293
278.60021 | 0.7405 | -10.64005 | -7.8789 | 0.75458 | -10.89734 | -8.22295 | 0.74749 | -10.64719 | -7.9587 | 0.76829 | -10.53164 | -8.0914 | 0.01352 | -0.00096875 | -1.30965e-05 | 0.56841 | -7.84264 | -4.45783 | 0.76918 | -10.48452 | -8.06451 | 0.44783 | -6.82499 | -3.05642 | -0.02706 | 0.00143 | -3.85676e-05 | 0.12594 | -6.15748 | -0.77547 | 0.73916 | -9.72736 | -7.19004 | 0.76455 | -10.62951 | -8.12674 | 0.7704 | -10.2923 | -7.92922 | 0.76188 | -10.41101 | -7.9319 | 0.27156 | -6.32901 | -1.71869 | 0.06605 | -0.00501 | -0.000331091 | 0.0209 | -4.60455 | -0.09622 | 0.37869 | -7.03835 | -2.66534 | 0.52351 | -6.68275 | -3.49846 | 0.77517 | -10.15897 | -7.87497 | 0.80014 | -9.82498 | -7.86134 | 0.47852 | -6.77128 | -3.24016 | -0.00571 | -0.00166 | 9.48955e-06 | 0.778 | -10.37819 | -8.07429
278.70024 | 0.69903 | -10.77892 | -7.5348 | 0.74247 | -10.98806 | -8.15832 | 0.75181 | -10.59716 | -7.96703 | 0.77981 | -10.42333 | -8.12817 | 0.02799 | -0.00402 | -0.000112477 | 0.56382 | -7.96838 | -4.49275 | 0.79019 | -10.30472 | -8.1427 | 0.4492 | -6.7798 | -3.04547 | -0.00204 | 0.00178 | -3.6281e-06 | 0.13497 | -5.73729 | -0.77435 | 0.738 | -9.72768 | -7.179 | 0.77425 | -10.53729 | -8.15852 | 0.76226 | -10.38171 | -7.9136 | 0.77488 | -10.32469 | -8.00044 | 0.26274 | -6.56764 | -1.7256 | -0.00596 | -0.00127 | 7.56809e-06 | 0.02186 | -4.39441 | -0.09607 | 0.38446 | -6.91248 | -2.65758 | 0.51409 | -6.87744 | -3.5356 | 0.78323 | -10.07119 | -7.88803 | 0.80959 | -9.74891 | -7.89259 | 0.4914 | -6.71754 | -3.30097 | -0.0204 | -0.000975 | 1.98861e-05 | 0.7805 | -10.36055 | -8.08637
278.80019 | 0.7427 | -10.61771 | -7.88581 | 0.72315 | -11.07562 | -8.00933 | 0.75934 | -10.56325 | -8.02106 | 0.75853 | -10.61422 | -8.05126 | 0.06515 | -0.00622 | -0.000405546 | 0.56922 | -7.91099 | -4.50313 | 0.76277 | -10.49236 | -8.00323 | 0.45007 | -6.80244 | -3.0616 | 0.01453 | 0.00075625 | 1.0986e-05 | 0.1252 | -6.2065 | -0.77705 | 0.74339 | -9.67361 | -7.19127 | 0.76948 | -10.58386 | -8.14409 | 0.77363 | -10.29298 | -7.96296 | 0.7726 | -10.34658 | -7.99375 | 0.26027 | -6.63508 | -1.72688 | -0.00303 | 0.00055625 | -1.68432e-06 | 0.02094 | -4.59722 | -0.09626 | 0.3702 | -7.18356 | -2.65933 | 0.50328 | -6.92953 | -3.48748 | 0.77751 | -10.14531 | -7.88804 | 0.79586 | -9.88709 | -7.86874 | 0.51302 | -6.48326 | -3.32608 | -0.000641 | 0.00257 | -1.64657e-06 | 0.78053 | -10.36458 | -8.08984
278.90023 | 0.71763 | -10.71451 | -7.68909 | 0.75424 | -10.90438 | -8.22455 | 0.75612 | -10.57826 | -7.99846 | 0.76136 | -10.62109 | -8.08651 | 0.07206 | -0.00462 | -0.000333287 | 0.56169 | -8.01432 | -4.50158 | 0.78389 | -10.36099 | -8.12188 | 0.46619 | -6.46709 | -3.01486 | 0.07192 | 0.00111 | 8.00054e-05 | 0.12848 | -6.05696 | -0.77822 | 0.72762 | -9.78457 | -7.11944 | 0.77626 | -10.52533 | -8.17044 | 0.76972 | -10.33116 | -7.95209 | 0.7731 | -10.34549 | -7.99809 | 0.2692 | -6.40972 | -1.72552 | 0.01946 | -0.00368 | -7.16187e-05 | 0.0209 | -4.59904 | -0.09613 | 0.37883 | -7.02814 | -2.66243 | 0.50317 | -6.97724 | -3.51072 | 0.78127 | -10.10584 | -7.89541 | 0.79152 | -9.92388 | -7.85491 | 0.49885 | -6.49587 | -3.24046 | 0.00208 | -0.00345 | -7.15875e-06 | 0.78428 | -10.34278 | -8.11167
279.00021 | 0.70893 | -10.74553 | -7.61785 | 0.73774 | -11.01273 | -8.12457 | 0.77689 | -10.32971 | -8.02506 | 0.74729 | -10.70941 | -8.00301 | 0.02656 | -0.00561 | -0.000148908 | 0.55332 | -8.14519 | -4.50688 | 0.79481 | -10.27745 | -8.16863 | 0.44756 | -6.78265 | -3.03565 | -0.0597 | -0.00207 | 0.000123509 | 0.12697 | -6.115 | -0.77643 | 0.74858 | -9.59554 | -7.18304 | 0.77684 | -10.50069 | -8.15735 | 0.77301 | -10.30238 | -7.96384 | 0.76279 | -10.41762 | -7.94648 | 0.26081 | -6.59974 | -1.72129 | 0.03462 | -0.00384 | -0.000133067 | 0.0214 | -4.49171 | -0.09614 | 0.38136 | -6.97399 | -2.65963 | 0.50277 | -7.00001 | -3.5194 | 0.77602 | -10.16695 | -7.88974 | 0.79298 | -9.87908 | -7.8339 | 0.49255 | -6.58122 | -3.24157 | -0.02893 | -0.00137 | 3.96007e-05 | 0.77596 | -10.42879 | -8.09234
279.1 | 0.71587 | -10.71838 | -7.67297 | 0.73063 | -11.01415 | -8.04731 | 0.74722 | -10.64864 | -7.9569 | 0.76137 | -10.59943 | -8.07008 | 0.01319 | -0.00253 | -3.33948e-05 | 0.55187 | -8.11701 | -4.47954 | 0.77455 | -10.41125 | -8.06409 | 0.45038 | -6.68543 | -3.011 | -0.05622 | 1.25e-05 | -7.0275e-07 | 0.12632 | -6.15285 | -0.77722 | 0.74551 | -9.66536 | -7.20565 | 0.77342 | -10.52363 | -8.13914 | 0.76176 | -10.39563 | -7.919 | 0.77325 | -10.35156 | -8.0043 | 0.26471 | -6.52517 | -1.72726 | -0.00543 | -0.0012 | 6.5112e-06 | 0.02056 | -4.67146 | -0.09603 | 0.36984 | -7.19982 | -2.6628 | 0.5231 | -6.87424 | -3.59589 | 0.76962 | -10.2209 | -7.86616 | 0.79225 | -9.88703 | -7.83298 | 0.48432 | -6.69454 | -3.24232 | -0.03434 | 0.00085 | -2.91864e-05 | 0.77875 | -10.39611 | -8.09602
279.20024 | 0.71103 | -10.66353 | -7.58204 | 0.71318 | -11.10707 | -7.92139 | 0.72952 | -10.73174 | -7.82897 | 0.75578 | -10.61976 | -8.02616 | 0.0411 | -0.00569 | -0.000233762 | 0.56295 | -8.02566 | -4.51801 | 0.79175 | -10.325 | -8.17481 | 0.46455 | -6.58888 | -3.06085 | 0.06375 | -0.00278 | -0.000177302 | 0.12968 | -5.99041 | -0.77683 | 0.73799 | -9.63002 | -7.10685 | 0.76101 | -10.67233 | -8.12169 | 0.77111 | -10.28562 | -7.93138 | 0.76694 | -10.41057 | -7.9843 | 0.27363 | -6.30329 | -1.72478 | 0.01908 | -0.00796 | -0.000151797 | 0.02107 | -4.56104 | -0.0961 | 0.3718 | -7.16484 | -2.66389 | 0.51299 | -6.89472 | -3.53694 | 0.77413 | -10.16681 | -7.87042 | 0.80121 | -9.8298 | -7.87572 | 0.49669 | -6.51462 | -3.23576 | -0.02328 | 0.00293 | -6.81028e-05 | 0.77285 | -10.43914 | -8.06793
279.30003 | 0.72246 | -10.71084 | -7.73816 | 0.74852 | -10.93886 | -8.18796 | 0.74389 | -10.65826 | -7.92855 | 0.7547 | -10.63501 | -8.02629 | -0.02032 | -0.00598 | 0.000121442 | 0.5781 | -7.75995 | -4.48599 | 0.78812 | -10.33906 | -8.14847 | 0.44055 | -6.98425 | -3.07693 | 0.02875 | -0.0004375 | -1.25777e-05 | 0.12923 | -6.00392 | -0.77591 | 0.75199 | -9.61184 | -7.22802 | 0.76197 | -10.64388 | -8.11032 | 0.7678 | -10.35579 | -7.95115 | 0.77231 | -10.36696 | -8.0065 | 0.26518 | -6.50935 | -1.72617 | 0.11332 | -0.00322 | -0.000365444 | 0.02143 | -4.47547 | -0.09592 | 0.3618 | -7.32447 | -2.65001 | 0.50323 | -6.69993 | -3.37163 | 0.7684 | -10.22114 | -7.85391 | 0.78868 | -9.93478 | -7.83531 | 0.49049 | -6.64179 | -3.25775 | 0.00409 | -0.0033 | -1.35102e-05 | 0.76193 | -10.50366 | -8.0031
279.4 | 0.72864 | -10.68439 | -7.78507 | 0.73969 | -10.97982 | -8.12167 | 0.77499 | -10.42333 | -8.078 | 0.76075 | -10.59613 | -8.06096 | 0.04391 | -0.00413 | -0.000181411 | 0.55303 | -8.07279 | -4.46452 | 0.78437 | -10.36369 | -8.129 | 0.44788 | -6.86764 | -3.07591 | 0.03238 | 0.000875 | 2.83351e-05 | 0.12027 | -6.42663 | -0.7729 | 0.7386 | -9.69264 | -7.15901 | 0.77416 | -10.55449 | -8.17086 | 0.77416 | -10.26108 | -7.9437 | 0.76733 | -10.40554 | -7.98448 | 0.26769 | -6.45771 | -1.72866 | 0.03834 | -0.0009125 | -3.49825e-05 | 0.02145 | -4.48021 | -0.0961 | 0.36608 | -7.26144 | -2.65825 | 0.52681 | -6.44764 | -3.39666 | 0.77412 | -10.17281 | -7.87496 | 0.80522 | -9.79007 | -7.88319 | 0.49073 | -6.62733 | -3.25224 | 0.01269 | -0.00243 | -3.08428e-05 | 0.78414 | -10.32862 | -8.09914
279.5 | 0.74584 | -10.5915 | -7.89962 | 0.72963 | -11.03267 | -8.04975 | 0.76041 | -10.53078 | -8.00772 | 0.76203 | -10.58878 | -8.06901 | 0.00761 | -0.00218 | -1.66059e-05 | 0.55977 | -8.02608 | -4.49278 | 0.79538 | -10.24872 | -8.1516 | 0.43484 | -7.06229 | -3.07097 | 0.03279 | -0.00193 | -6.31304e-05 | 0.13062 | -5.93908 | -0.77577 | 0.76103 | -9.50293 | -7.23205 | 0.77484 | -10.54668 | -8.17197 | 0.76546 | -10.34693 | -7.92015 | 0.76424 | -10.41819 | -7.96195 | 0.26923 | -6.41776 | -1.72783 | 0.00166 | -0.00073125 | -1.21314e-06 | 0.02151 | -4.46716 | -0.09609 | 0.37516 | -7.08677 | -2.65868 | 0.52411 | -6.68572 | -3.50408 | 0.77554 | -10.16758 | -7.88537 | 0.79151 | -9.92134 | -7.85282 | 0.5001 | -6.59607 | -3.29868 | -0.0456 | 0.00384 | -0.000174994 | 0.78216 | -10.33039 | -8.08003
279.60016 | 0.75013 | -10.55096 | -7.91463 | 0.72709 | -11.05716 | -8.03955 | 0.74855 | -10.6287 | -7.95606 | 0.75275 | -10.71195 | -8.06346 | 0.07473 | -0.00939 | -0.000701565 | 0.56496 | -8.08771 | -4.56925 | 0.79504 | -10.27566 | -8.16953 | 0.42915 | -6.63451 | -2.84721 | 0.01168 | -0.0004625 | -5.40107e-06 | 0.12937 | -5.99581 | -0.77566 | 0.75453 | -9.48545 | -7.1571 | 0.7708 | -10.54122 | -8.12519 | 0.77721 | -10.23842 | -7.95736 | 0.76916 | -10.39721 | -7.9971 | 0.26453 | -6.54033 | -1.7301 | 0.0256 | -0.00359 | -9.18436e-05 | 0.02158 | -4.44405 | -0.09592 | 0.36934 | -7.16967 | -2.64808 | 0.51028 | -6.88515 | -3.51335 | 0.77491 | -10.16934 | -7.88034 | 0.79813 | -9.85262 | -7.86366 | 0.49763 | -6.54527 | -3.25713 | -0.01408 | 0.00477 | -6.71249e-05 | 0.78127 | -10.37753 | -8.10765
279.70005 | 0.75676 | -10.51393 | -7.95655 | 0.71955 | -11.11323 | -7.99653 | 0.75839 | -10.55379 | -8.00392 | 0.73153 | -10.82077 | -7.91567 | 0.05735 | -0.00461 | -0.000264504 | 0.571 | -7.97585 | -4.55421 | 0.78121 | -10.38359 | -8.11179 | 0.429 | -6.86062 | -2.9432 | 0.01665 | -0.00085625 | -1.4254e-05 | 0.13114 | -5.91993 | -0.77631 | 0.72119 | -9.84234 | -7.09819 | 0.75877 | -10.66896 | -8.09531 | 0.76924 | -10.32299 | -7.94088 | 0.77455 | -10.35261 | -8.01858 | 0.26098 | -6.61975 | -1.72762 | 0.00156 | -0.00036875 | -5.75987e-07 | 0.02183 | -4.39895 | -0.09603 | 0.37613 | -7.03787 | -2.64713 | 0.53091 | -6.72362 | -3.56962 | 0.76626 | -10.22844 | -7.83765 | 0.79034 | -9.93769 | -7.85414 | 0.47941 | -6.68803 | -3.20631 | 0.02577 | 0.00455 | 0.000117231 | 0.79422 | -10.24083 | -8.13345
279.80024 | 0.7288 | -10.67253 | -7.77814 | 0.74233 | -10.98456 | -8.15419 | 0.74702 | -10.64054 | -7.94866 | 0.75955 | -10.64774 | -8.08746 | 0.03346 | -0.00882 | -0.000295267 | 0.56719 | -8.07718 | -4.58133 | 0.78364 | -10.3094 | -8.0789 | 0.41747 | -7.10999 | -2.96821 | -0.02969 | -0.00108 | 3.21077e-05 | 0.1265 | -6.14893 | -0.77783 | 0.74275 | -9.64542 | -7.16412 | 0.77289 | -10.55928 | -8.16117 | 0.76737 | -10.33921 | -7.934 | 0.76461 | -10.42128 | -7.96825 | 0.26845 | -6.41914 | -1.72324 | -0.01158 | 0.00178 | -2.06287e-05 | 0.02015 | -4.75616 | -0.09581 | 0.38478 | -6.86954 | -2.64329 | 0.5148 | -6.91694 | -3.56084 | 0.7669 | -10.23917 | -7.8524 | 0.80195 | -9.81462 | -7.87081 | 0.47168 | -6.58369 | -3.10541 | 0.01136 | -0.00344 | -3.91176e-05 | 0.80021 | -10.17257 | -8.14016
279.90002 | 0.71907 | -10.68941 | -7.68645 | 0.74176 | -10.99386 | -8.15479 | 0.75336 | -10.59043 | -7.97839 | 0.76197 | -10.61041 | -8.08477 | 0.02683 | -0.0005625 | -1.50941e-05 | 0.54628 | -8.33612 | -4.55383 | 0.77912 | -10.4047 | -8.10646 | 0.45725 | -6.53357 | -2.98744 | 0.00549 | -0.00294 | -1.61328e-05 | 0.12621 | -6.16389 | -0.77798 | 0.75659 | -9.40872 | -7.11856 | 0.76179 | -10.64959 | -8.1127 | 0.7706 | -10.30047 | -7.93752 | 0.753 | -10.48913 | -7.89836 | 0.26699 | -6.46958 | -1.72732 | 0.03965 | -0.00448 | -0.000177686 | 0.02164 | -4.4368 | -0.09602 | 0.3823 | -6.92416 | -2.64712 | 0.52821 | -6.80031 | -3.59198 | 0.76918 | -10.18687 | -7.83549 | 0.78948 | -9.90922 | -7.82312 | 0.49381 | -6.54032 | -3.22967 | -0.0493 | 0.00604 | -0.000297673 | 0.78438 | -10.33599 | -8.1073
280.00023 | 0.74033 | -10.5328 | -7.79774 | 0.74703 | -10.95761 | -8.18569 | 0.76063 | -10.53606 | -8.014 | 0.75102 | -10.68661 | -8.02588 | 0.03236 | -0.0047 | -0.000152106 | 0.5745 | -7.51209 | -4.31568 | 0.78293 | -10.37284 | -8.12118 | 0.42784 | -6.93867 | -2.96865 | 0.00257 | 0.00308 | 7.89353e-06 | 0.12732 | -6.10766 | -0.77764 | 0.73628 | -9.65444 | -7.10838 | 0.76929 | -10.58201 | -8.14064 | 0.77735 | -10.25111 | -7.96871 | 0.75705 | -10.46323 | -7.92122 | 0.2679 | -6.43819 | -1.72478 | 0.00656 | 0.00111 | 7.298e-06 | 0.02028 | -4.72475 | -0.09581 | 0.38327 | -6.90209 | -2.6454 | 0.52469 | -6.87848 | -3.60908 | 0.76837 | -10.22824 | -7.85909 | 0.77803 | -10.0072 | -7.78586 | 0.48006 | -6.41685 | -3.08046 | 0.04633 | -0.00185 | -8.57068e-05 | 0.7775 | -10.3878 | -8.07648
280.10021 | 0.69109 | -10.81046 | -7.47102 | 0.7374 | -11.00628 | -8.11598 | 0.76561 | -10.49262 | -8.03324 | 0.74212 | -10.75527 | -7.98173 | 0.03241 | -0.00771 | -0.000249985 | 0.56725 | -8.01701 | -4.54766 | 0.78172 | -10.36336 | -8.10124 | 0.46581 | -6.36252 | -2.96373 | 0.02334 | -0.00157 | -3.66068e-05 | 0.12554 | -6.18963 | -0.77705 | 0.74389 | -9.50182 | -7.06828 | 0.7775 | -10.50645 | -8.16879 | 0.76359 | -10.38464 | -7.9296 | 0.75092 | -10.51299 | -7.89442 | 0.26529 | -6.51416 | -1.72817 | -0.01287 | -0.000125 | 1.60875e-06 | 0.02058 | -4.65689 | -0.09584 | 0.36463 | -7.24711 | -2.64255 | 0.50014 | -7.08449 | -3.54326 | 0.77972 | -10.07639 | -7.8568 | 0.78344 | -9.97159 | -7.81216 | 0.46518 | -6.65807 | -3.09722 | 0.03583 | -0.00322 | -0.000115341 | 0.78684 | -10.30338 | -8.10714
280.20016 | 0.72824 | -10.67651 | -7.77502 | 0.7051 | -11.06367 | -7.80094 | 0.7455 | -10.6485 | -7.93851 | 0.76717 | -10.53709 | -8.08378 | 0.01187 | -0.00286 | -3.39693e-05 | 0.55733 | -8.22522 | -4.58416 | 0.78631 | -10.33491 | -8.12641 | 0.43526 | -6.86754 | -2.98918 | 0.01347 | -0.00276 | -3.71294e-05 | 0.12439 | -6.23453 | -0.77551 | 0.74424 | -9.56537 | -7.11896 | 0.77229 | -10.57414 | -8.16628 | 0.76476 | -10.32314 | -7.89471 | 0.76257 | -10.42647 | -7.95087 | 0.27431 | -6.30861 | -1.73052 | 0.03291 | -0.00499 | -0.000164124 | 0.02185 | -4.38844 | -0.09587 | 0.37178 | -7.11886 | -2.64663 | 0.50937 | -6.94257 | -3.53633 | 0.76361 | -10.25202 | -7.82852 | 0.79612 | -9.85337 | -7.8445 | 0.47941 | -6.67249 | -3.19886 | -0.02793 | 0.00274 | -7.6622e-05 | 0.7762 | -10.40327 | -8.07504
280.30017 | 0.72643 | -10.68176 | -7.75958 | 0.76071 | -10.75449 | -8.18103 | 0.77113 | -10.43601 | -8.0475 | 0.75767 | -10.55465 | -7.99699 | 0.02579 | -0.00468 | -0.000120734 | 0.58225 | -7.82539 | -4.5563 | 0.77499 | -10.41659 | -8.0728 | 0.44825 | -6.68828 | -2.99802 | 0.00809 | 0.00044375 | 3.59216e-06 | 0.12865 | -6.04122 | -0.77717 | 0.72621 | -9.69646 | -7.04164 | 0.77538 | -10.55241 | -8.18208 | 0.76708 | -10.33987 | -7.93147 | 0.77279 | -10.34848 | -7.99716 | 0.27046 | -6.44671 | -1.74356 | 0.02684 | -0.00223 | -5.97279e-05 | 0.02129 | -4.50747 | -0.09596 | 0.37053 | -7.13423 | -2.64345 | 0.51319 | -6.87216 | -3.52669 | 0.77638 | -10.151 | -7.88105 | 0.79337 | -9.85877 | -7.82169 | 0.48361 | -6.72039 | -3.25008 | -0.00629 | -0.00207 | 1.30145e-05 | 0.78143 | -10.35206 | -8.08942
280.40012 | 0.72827 | -10.57471 | -7.70127 | 0.75196 | -10.8965 | -8.1937 | 0.74652 | -10.63304 | -7.93777 | 0.75762 | -10.55563 | -7.99712 | 0.02345 | -0.00305 | -7.15225e-05 | 0.54995 | -8.18514 | -4.50144 | 0.78516 | -10.35118 | -8.12736 | 0.44415 | -6.7448 | -2.9957 | -0.02118 | 0.00148 | -3.13788e-05 | 0.12769 | -6.08817 | -0.77741 | 0.73245 | -9.6437 | -7.06348 | 0.76646 | -10.61598 | -8.13671 | 0.75718 | -10.40886 | -7.88134 | 0.76799 | -10.39454 | -7.98294 | 0.27491 | -6.33431 | -1.74137 | 0.01085 | -0.00162 | -1.76345e-05 | 0.02032 | -4.71748 | -0.09585 | 0.36554 | -7.21663 | -2.638 | 0.52773 | -6.71533 | -3.54386 | 0.76824 | -10.21868 | -7.85043 | 0.80179 | -9.80643 | -7.86271 | 0.48553 | -6.67658 | -3.2417 | 0.02546 | 0.00215 | 5.47454e-05 | 0.76815 | -10.47024 | -8.04267
280.50017 | 0.76845 | -10.40784 | -7.99789 | 0.74755 | -10.94314 | -8.18057 | 0.76133 | -10.48921 | -7.9858 | 0.75593 | -10.59864 | -8.01179 | 0.17379 | -0.00648 | -0.00113 | 0.57129 | -7.82784 | -4.47198 | 0.7902 | -10.31761 | -8.15299 | 0.44075 | -6.71231 | -2.95844 | 0.0363 | -0.00539 | -0.000195545 | 0.12922 | -6.01124 | -0.77678 | 0.75228 | -9.38386 | -7.05929 | 0.76435 | -10.61436 | -8.11307 | 0.77348 | -10.27814 | -7.94996 | 0.76417 | -10.4019 | -7.94882 | 0.27002 | -6.42437 | -1.73468 | 0.02352 | -0.00359 | -8.43744e-05 | 0.02184 | -4.38407 | -0.09577 | 0.38393 | -6.88734 | -2.64422 | 0.4871 | -7.22748 | -3.52051 | 0.7696 | -10.19299 | -7.84447 | 0.79219 | -9.89669 | -7.84003 | 0.47947 | -6.50689 | -3.11988 | -0.03236 | -0.00101 | 3.27665e-05 | 0.78676 | -10.30074 | -8.10423
280.60009 | 0.69995 | -10.78268 | -7.54735 | 0.74138 | -10.97431 | -8.13619 | 0.74521 | -10.65427 | -7.93972 | 0.75513 | -10.57332 | -7.9842 | 0.01289 | -0.00274 | -3.53642e-05 | 0.54382 | -8.28888 | -4.50767 | 0.76506 | -10.47515 | -8.01408 | 0.43587 | -6.84416 | -2.98317 | -0.01873 | 0.00344 | -6.43775e-05 | 0.13117 | -5.91689 | -0.77611 | 0.72739 | -9.60948 | -6.98982 | 0.77943 | -10.5297 | -8.2072 | 0.78161 | -10.22088 | -7.98875 | 0.77141 | -10.3644 | -7.99523 | 0.26712 | -6.50429 | -1.73743 | 0.04708 | -0.00266 | -0.000125361 | 0.02056 | -4.66535 | -0.09591 | 0.38179 | -6.93103 | -2.6462 | 0.53964 | -6.55486 | -3.53727 | 0.76693 | -10.2246 | -7.84152 | 0.7948 | -9.86204 | -7.83831 | 0.47963 | -6.61876 | -3.17455 | 0.01725 | -0.00549 | -9.47837e-05 | 0.76034 | -10.53893 | -8.01312
280.70023 | 0.73812 | -10.64923 | -7.86038 | 0.71786 | -11.09573 | -7.96516 | 0.73741 | -10.69137 | -7.88391 | 0.74623 | -10.63698 | -7.93758 | 0.00688 | -0.00114 | -7.82714e-06 | 0.54673 | -8.22637 | -4.49757 | 0.79114 | -10.28268 | -8.135 | 0.45804 | -6.54564 | -2.99816 | -0.00367 | -0.00152 | 5.57533e-06 | 0.13456 | -5.74935 | -0.77366 | 0.7404 | -9.67347 | -7.1622 | 0.76433 | -10.61544 | -8.11365 | 0.76513 | -10.35484 | -7.92281 | 0.76275 | -10.44418 | -7.96629 | 0.2807 | -6.22551 | -1.74753 | 0.07678 | -0.00579 | -0.000444844 | 0.02145 | -4.46731 | -0.09583 | 0.38031 | -6.95628 | -2.64557 | 0.50372 | -7.18475 | -3.6191 | 0.76315 | -10.26345 | -7.83256 | 0.7951 | -9.86414 | -7.84295 | 0.50454 | -6.08919 | -3.07222 | -0.09019 | 0.00501 | -0.000451509 | 0.77182 | -10.44937 | -8.06498
280.80016 | 0.73577 | -10.64498 | -7.83227 | 0.74425 | -10.98415 | -8.17499 | 0.74286 | -10.65494 | -7.91507 | 0.75027 | -10.59398 | -7.94838 | 0.04596 | -0.0006375 | -2.92995e-05 | 0.55898 | -8.10839 | -4.53247 | 0.78564 | -10.3382 | -8.12212 | 0.43008 | -6.94928 | -2.98877 | -0.0032 | 0.00020625 | -6.59588e-07 | 0.13186 | -5.87633 | -0.77483 | 0.73024 | -9.71386 | -7.09346 | 0.78143 | -10.46169 | -8.17511 | 0.76134 | -10.37879 | -7.90179 | 0.76972 | -10.36488 | -7.9781 | 0.2782 | -6.23034 | -1.73327 | -0.0122 | -0.00501 | 6.11525e-05 | 0.02148 | -4.46288 | -0.09586 | 0.37921 | -6.97089 | -2.6434 | 0.51192 | -7.01797 | -3.59264 | 0.77477 | -10.17488 | -7.88316 | 0.79131 | -9.91218 | -7.84359 | 0.46055 | -6.71672 | -3.09338 | 0.04539 | -0.000475 | -2.15579e-05 | 0.77657 | -10.40621 | -8.08119
280.90017 | 0.74385 | -10.54763 | -7.84581 | 0.74174 | -10.99772 | -8.1574 | 0.77495 | -10.40324 | -8.06198 | 0.75653 | -10.55468 | -7.98489 | 0.10898 | -0.00485 | -0.000528543 | 0.5596 | -8.2158 | -4.59759 | 0.79119 | -10.29433 | -8.14473 | 0.44403 | -6.79694 | -3.01807 | 0.01077 | -0.00171 | -1.8447e-05 | 0.12589 | -6.16684 | -0.77631 | 0.73258 | -9.71531 | -7.11724 | 0.78447 | -10.46181 | -8.20697 | 0.77076 | -10.30804 | -7.94499 | 0.75772 | -10.45105 | -7.91895 | 0.27359 | -6.36809 | -1.74225 | -0.00761 | -0.00214 | 1.626e-05 | 0.02128 | -4.50202 | -0.09582 | 0.37482 | -7.05914 | -2.64592 | 0.52588 | -6.87177 | -3.61375 | 0.76597 | -10.22446 | -7.83166 | 0.7997 | -9.82888 | -7.86015 | 0.48398 | -6.39871 | -3.09687 | -0.01691 | 0.006 | -0.000101466 | 0.77877 | -10.39581 | -8.09597
281.00016 | 0.74796 | -10.55488 | -7.89463 | 0.74567 | -10.95932 | -8.172 | 0.75923 | -10.51079 | -7.98007 | 0.75165 | -10.59749 | -7.96566 | 0.02098 | 0.00117 | 2.4655e-05 | 0.58156 | -7.67875 | -4.46566 | 0.78309 | -10.35419 | -8.1083 | 0.4454 | -6.76978 | -3.01523 | -0.00466 | 0.00286 | -1.3313e-05 | 0.12669 | -6.13964 | -0.77783 | 0.73655 | -9.67584 | -7.12679 | 0.7562 | -10.6886 | -8.08269 | 0.76716 | -10.33861 | -7.93142 | 0.77358 | -10.33061 | -7.99152 | 0.2717 | -6.40757 | -1.74094 | -0.00478 | 0.00088125 | -4.21502e-06 | 0.02203 | -4.34377 | -0.0957 | 0.37688 | -7.00844 | -2.64133 | 0.53604 | -6.75473 | -3.62081 | 0.77519 | -10.17123 | -7.88468 | 0.78609 | -9.94496 | -7.81764 | 0.47372 | -6.58926 | -3.12147 | -0.0238 | -0.00282 | 6.72237e-05 | 0.78689 | -10.31205 | -8.11449
281.10019 | 0.73114 | -10.67286 | -7.80332 | 0.71796 | -11.06521 | -7.94435 | 0.75551 | -10.58106 | -7.9941 | 0.74361 | -10.64477 | -7.91552 | 0.00491 | -0.00449 | -2.20291e-05 | 0.56951 | -7.85231 | -4.47196 | 0.76913 | -10.48238 | -8.06231 | 0.4442 | -6.78327 | -3.01315 | 0.11916 | -0.00136 | -0.000161618 | 0.12899 | -6.02316 | -0.77694 | 0.73971 | -9.60946 | -7.1082 | 0.7824 | -10.42738 | -8.15842 | 0.7726 | -10.2985 | -7.95657 | 0.77305 | -10.34381 | -7.99624 | 0.27878 | -6.22464 | -1.7353 | 0.01599 | -0.00547 | -8.75398e-05 | 0.02153 | -4.45614 | -0.09596 | 0.36808 | -7.16955 | -2.63895 | 0.51676 | -6.78297 | -3.50518 | 0.77669 | -10.14948 | -7.88299 | 0.80528 | -9.77238 | -7.86947 | 0.46436 | -6.89119 | -3.19997 | -0.02031 | -0.000475 | 9.64725e-06 | 0.78859 | -10.27919 | -8.10605
281.20016 | 0.71668 | -10.71765 | -7.68117 | 0.75445 | -10.90834 | -8.22977 | 0.74487 | -10.65119 | -7.93371 | 0.74376 | -10.60984 | -7.89112 | 0.04032 | -0.00422 | -0.000170335 | 0.53661 | -8.33274 | -4.47146 | 0.78038 | -10.39733 | -8.11387 | 0.44205 | -6.79038 | -3.00167 | -0.00701 | -0.00127 | 8.89648e-06 | 0.13101 | -5.92736 | -0.77654 | 0.73142 | -9.64573 | -7.05503 | 0.77322 | -10.55006 | -8.15755 | 0.7839 | -10.17248 | -7.97424 | 0.77136 | -10.33763 | -7.97408 | 0.2544 | -6.79641 | -1.72903 | 0.04207 | -0.00239 | -0.000100715 | 0.0215 | -4.45434 | -0.09575 | 0.37628 | -7.00851 | -2.63714 | 0.50363 | -7.04898 | -3.55008 | 0.78095 | -10.09998 | -7.88759 | 0.78986 | -9.9187 | -7.8344 | 0.48394 | -6.54223 | -3.16602 | -0.03463 | 0.00075625 | -2.61904e-05 | 0.77447 | -10.4216 | -8.07119
281.30017 | 0.71769 | -10.72692 | -7.69855 | 0.75378 | -10.86666 | -8.19102 | 0.73884 | -10.67366 | -7.88616 | 0.75816 | -10.50166 | -7.96189 | -5.6e-05 | -0.00445 | 2.492e-07 | 0.56917 | -8.10388 | -4.61245 | 0.7945 | -10.28359 | -8.17032 | 0.44128 | -6.8062 | -3.00346 | 0.03084 | -0.00507 | -0.000156341 | 0.12954 | -5.99742 | -0.77691 | 0.73642 | -9.58929 | -7.06178 | 0.75125 | -10.68794 | -8.02936 | 0.76588 | -10.36561 | -7.93885 | 0.77431 | -10.32596 | -7.99554 | 0.27985 | -6.16919 | -1.72645 | -0.02341 | -0.00403 | 9.43837e-05 | 0.02146 | -4.46346 | -0.09579 | 0.37712 | -6.98947 | -2.63589 | 0.51911 | -6.85438 | -3.55817 | 0.78151 | -10.09794 | -7.89159 | 0.78505 | -9.95254 | -7.81328 | 0.47233 | -6.77251 | -3.19887 | 0.01427 | -0.00254 | -3.6312e-05 | 0.78428 | -10.34118 | -8.11033
281.40014 | 0.76994 | -10.34151 | -7.9624 | 0.73863 | -10.96038 | -8.09562 | 0.7482 | -10.62961 | -7.95302 | 0.74813 | -10.56 | -7.90023 | 0.0101 | 0.00177 | 1.78644e-05 | 0.57461 | -7.76108 | -4.45956 | 0.77685 | -10.40326 | -8.08182 | 0.43339 | -7.00438 | -3.03559 | -0.00621 | 0.00184 | -1.1409e-05 | 0.12014 | -6.44177 | -0.77391 | 0.74997 | -9.52431 | -7.14299 | 0.7689 | -10.58302 | -8.13729 | 0.7717 | -10.32683 | -7.96922 | 0.77411 | -10.34039 | -8.00457 | 0.27709 | -6.27821 | -1.7396 | 0.00787 | -0.00196 | -1.54468e-05 | 0.02037 | -4.69566 | -0.09564 | 0.38454 | -6.84096 | -2.63063 | 0.52845 | -6.6763 | -3.52806 | 0.76962 | -10.19046 | -7.84275 | 0.79936 | -9.83206 | -7.85936 | 0.51135 | -6.18953 | -3.16499 | 0.00998 | -0.00426 | -4.25355e-05 | 0.77663 | -10.40029 | -8.07718
281.50016 | 0.72807 | -10.67554 | -7.77256 | 0.7057 | -11.13464 | -7.85773 | 0.75608 | -10.57839 | -7.99806 | 0.75164 | -10.57601 | -7.94935 | 0.04767 | -0.00702 | -0.000334612 | 0.55759 | -8.17372 | -4.55761 | 0.78825 | -10.32464 | -8.13836 | 0.45341 | -6.63911 | -3.01025 | 0.00747 | 0.00104 | 7.75116e-06 | 0.12553 | -6.17879 | -0.77562 | 0.72645 | -9.79719 | -7.11717 | 0.76581 | -10.62843 | -8.13938 | 0.77056 | -10.29337 | -7.93168 | 0.77494 | -10.26904 | -7.95787 | 0.27445 | -6.34143 | -1.74042 | -0.00936 | -0.000625 | 5.8525e-06 | 0.02065 | -4.62902 | -0.09561 | 0.37585 | -7.03061 | -2.64245 | 0.5317 | -6.67578 | -3.54952 | 0.76824 | -10.2079 | -7.8421 | 0.78715 | -9.93192 | -7.81788 | 0.47669 | -6.6833 | -3.18588 | 0.00823 | -0.00124 | -1.02323e-05 | 0.79537 | -10.24725 | -8.1504
281.6001 | 0.74318 | -10.59766 | -7.87593 | 0.73458 | -11.00015 | -8.08045 | 0.77948 | -10.371 | -8.08396 | 0.7392 | -10.66016 | -7.87998 | 0.04506 | -0.00867 | -0.000390605 | 0.57293 | -8.09217 | -4.63627 | 0.77394 | -10.42683 | -8.06976 | 0.42793 | -6.99572 | -2.99371 | -0.0383 | 0.00488 | -0.000186717 | 0.12524 | -6.17191 | -0.77295 | 0.72047 | -9.79012 | -7.05352 | 0.77746 | -10.52445 | -8.18237 | 0.76856 | -10.30287 | -7.91836 | 0.77243 | -10.35454 | -7.99816 | 0.26641 | -6.55994 | -1.74761 | 0.01335 | -0.00608 | -8.11786e-05 | 0.02072 | -4.62349 | -0.09578 | 0.37748 | -6.9837 | -2.63619 | 0.54888 | -6.42524 | -3.52672 | 0.77249 | -10.18596 | -7.86859 | 0.78583 | -9.94259 | -7.81321 | 0.49254 | -6.48747 | -3.19531 | 0.06343 | -0.00086875 | -5.51066e-05 | 0.77803 | -10.38796 | -8.08216
281.70012 | 0.72754 | -10.69214 | -7.77893 | 0.76287 | -10.86541 | -8.28885 | 0.76215 | -10.53524 | -8.02941 | 0.75443 | -10.53091 | -7.94486 | 0.03379 | -0.00437 | -0.000147836 | 0.55535 | -8.14891 | -4.52547 | 0.7675 | -10.48221 | -8.04508 | 0.45152 | -6.69645 | -3.02357 | -0.00554 | 0.00088125 | -4.88301e-06 | 0.12874 | -6.00983 | -0.7737 | 0.72564 | -9.75609 | -7.07938 | 0.7739 | -10.56691 | -8.17778 | 0.77422 | -10.28422 | -7.96226 | 0.76369 | -10.43308 | -7.96764 | 0.27434 | -6.41895 | -1.76099 | -0.02646 | -0.00309 | 8.18668e-05 | 0.02123 | -4.50791 | -0.0957 | 0.36451 | -7.22696 | -2.63434 | 0.53646 | -6.55335 | -3.5156 | 0.78891 | -10.01736 | -7.90277 | 0.79788 | -9.85175 | -7.86047 | 0.48397 | -6.64371 | -3.21538 | -0.00847 | -0.00144 | 1.21699e-05 | 0.78129 | -10.36575 | -8.0986
281.80009 | 0.71453 | -10.6439 | -7.60542 | 0.74558 | -10.96869 | -8.17806 | 0.74003 | -10.65262 | -7.8832 | 0.77496 | -10.35355 | -8.02363 | -0.01298 | -0.00443 | 5.74498e-05 | 0.5982 | -7.58319 | -4.53625 | 0.78902 | -10.30748 | -8.13282 | 0.40157 | -7.03599 | -2.82544 | -0.03465 | 1.25e-05 | -4.33137e-07 | 0.12922 | -5.98001 | -0.77276 | 0.73484 | -9.70646 | -7.1327 | 0.77589 | -10.53328 | -8.17263 | 0.77214 | -10.2697 | -7.92959 | 0.76554 | -10.41006 | -7.96927 | 0.27518 | -6.41525 | -1.76533 | 0.03181 | -0.00327 | -0.000103989 | 0.02101 | -4.55141 | -0.09564 | 0.38025 | -6.94132 | -2.63944 | 0.51638 | -6.88558 | -3.55558 | 0.77901 | -10.11423 | -7.87906 | 0.79329 | -9.89209 | -7.84727 | 0.47213 | -6.81644 | -3.21821 | -0.01634 | 0.00363 | -5.93419e-05 | 0.79543 | -10.23542 | -8.14156
281.90012 | 0.71762 | -10.70988 | -7.68565 | 0.73045 | -11.03568 | -8.06097 | 0.74515 | -10.65145 | -7.9369 | 0.76241 | -10.52065 | -8.02107 | -0.00752 | -0.00226 | 1.70253e-05 | 0.55314 | -8.32756 | -4.60632 | 0.77843 | -10.41431 | -8.10676 | 0.42274 | -6.82171 | -2.88384 | -0.00888 | -0.00238 | 2.11503e-05 | 0.12588 | -6.14972 | -0.77415 | 0.7337 | -9.59661 | -7.04101 | 0.77778 | -10.50919 | -8.17386 | 0.76282 | -10.34674 | -7.89265 | 0.76524 | -10.40534 | -7.96258 | 0.26677 | -6.59902 | -1.76041 | -0.00474 | -0.00471 | 2.22888e-05 | 0.02064 | -4.63272 | -0.09562 | 0.36866 | -7.14276 | -2.63325 | 0.50993 | -6.97669 | -3.55762 | 0.78026 | -10.10319 | -7.88311 | 0.79423 | -9.87833 | -7.84571 | 0.47204 | -6.82676 | -3.22249 | 0.04614 | -0.0018 | -8.3043e-05 | 0.78572 | -10.33093 | -8.11724
282.00007 | 0.7203 | -10.70481 | -7.71073 | 0.76969 | -10.8267 | -8.33322 | 0.76185 | -10.52917 | -8.02166 | 0.74229 | -10.59983 | -7.86819 | 0.01451 | -0.00796 | -0.000115461 | 0.55897 | -8.17829 | -4.57145 | 0.78283 | -10.37649 | -8.12304 | 0.42935 | -6.77288 | -2.90791 | -0.04201 | 0.00099375 | -4.17524e-05 | 0.12869 | -6.02129 | -0.77488 | 0.73784 | -9.62286 | -7.10012 | 0.77454 | -10.51375 | -8.14328 | 0.76976 | -10.31757 | -7.94205 | 0.76975 | -10.36117 | -7.97557 | 0.28072 | -6.28057 | -1.76307 | 0.04481 | -0.00241 | -0.000108111 | 0.02085 | -4.57798 | -0.09547 | 0.37864 | -6.94186 | -2.62847 | 0.55007 | -6.42454 | -3.53396 | 0.77314 | -10.17021 | -7.86297 | 0.78904 | -9.91266 | -7.82144 | 0.48821 | -6.58293 | -3.21383 | 0.01113 | -0.00105 | -1.16844e-05 | 0.76716 | -10.47516 | -8.0361
282.10012 | 0.72316 | -10.68926 | -7.73007 | 0.71333 | -11.08842 | -7.90966 | 0.74647 | -10.63796 | -7.94089 | 0.73078 | -10.70143 | -7.82042 | 0.00686 | -0.00168 | -1.14821e-05 | 0.54618 | -8.33991 | -4.5551 | 0.79136 | -10.29572 | -8.14761 | 0.42242 | -6.97629 | -2.94692 | -0.06187 | 0.00299 | -0.000185235 | 0.1227 | -6.29037 | -0.77184 | 0.7565 | -9.42194 | -7.12771 | 0.76034 | -10.63424 | -8.08563 | 0.77465 | -10.28735 | -7.96912 | 0.77106 | -10.36744 | -7.99393 | 0.28042 | -6.32749 | -1.77433 | 0.05993 | -0.00144 | -8.61479e-05 | 0.0216 | -4.42961 | -0.09567 | 0.37763 | -6.96631 | -2.63067 | 0.51184 | -7.01119 | -3.58863 | 0.77673 | -10.1487 | -7.88282 | 0.79151 | -9.88412 | -7.8234 | 0.49027 | -6.60561 | -3.23852 | -0.08139 | 0.00094375 | -7.6808e-05 | 0.78045 | -10.37773 | -8.09929
282.20005 | 0.7174 | -10.69139 | -7.66998 | 0.7126 | -11.12398 | -7.92699 | 0.7456 | -10.60558 | -7.90746 | 0.75946 | -10.50142 | -7.97546 | 0.01567 | -0.0042 | -6.58266e-05 | 0.58862 | -7.79091 | -4.58589 | 0.78582 | -10.35004 | -8.13327 | 0.43262 | -6.92003 | -2.99371 | 0.01313 | -1.875e-05 | -2.46206e-07 | 0.12352 | -6.25282 | -0.77237 | 0.736 | -9.58214 | -7.05249 | 0.76451 | -10.62076 | -8.1197 | 0.77908 | -10.22328 | -7.96478 | 0.76989 | -10.37598 | -7.98835 | 0.27024 | -6.55017 | -1.77009 | 0.05458 | -0.00326 | -0.000178064 | 0.02155 | -4.43562 | -0.0956 | 0.38864 | -6.75868 | -2.62672 | 0.52113 | -6.78362 | -3.53517 | 0.78611 | -10.03989 | -7.89244 | 0.78253 | -9.9572 | -7.79183 | 0.49271 | -6.48891 | -3.19714 | -0.00962 | 0.00184 | -1.77406e-05 | 0.78467 | -10.33796 | -8.11193
282.30009 | 0.73228 | -10.64987 | -7.79864 | 0.73125 | -11.03114 | -8.06651 | 0.76777 | -10.47498 | -8.04236 | 0.73619 | -10.65913 | -7.84712 | 0.02171 | -0.00351 | -7.61102e-05 | 0.56623 | -8.0939 | -4.58303 | 0.78953 | -10.32434 | -8.15136 | 0.45325 | -6.42647 | -2.91278 | 0.00652 | 0.0005625 | 3.66694e-06 | 0.12333 | -6.27236 | -0.77356 | 0.73636 | -9.6741 | -7.12366 | 0.76883 | -10.58209 | -8.13579 | 0.76271 | -10.38099 | -7.91765 | 0.76053 | -10.44494 | -7.94364 | 0.28573 | -6.18496 | -1.76721 | 0.01841 | -0.0048 | -8.83872e-05 | 0.02048 | -4.66734 | -0.09558 | 0.37687 | -7.00768 | -2.64099 | 0.54242 | -6.46681 | -3.50772 | 0.79207 | -9.98844 | -7.9115 | 0.78962 | -9.91803 | -7.8315 | 0.48569 | -6.53365 | -3.17335 | -0.04852 | 0.00291 | -0.000141326 | 0.78061 | -10.38071 | -8.10326
282.40009 | 0.75378 | -10.5124 | -7.92404 | 0.71642 | -11.10416 | -7.95518 | 0.7614 | -10.51557 | -8.00653 | 0.75728 | -10.53199 | -7.97572 | 0.00787 | -0.00156 | -1.22953e-05 | 0.54256 | -8.38947 | -4.55182 | 0.78127 | -10.38696 | -8.11501 | 0.43186 | -6.83286 | -2.95083 | 0.000814 | 0.00056875 | 4.62963e-07 | 0.12433 | -6.21853 | -0.77313 | 0.75061 | -9.53815 | -7.1594 | 0.76024 | -10.61579 | -8.07053 | 0.76248 | -10.35532 | -7.8957 | 0.78066 | -10.29038 | -8.03331 | 0.25756 | -6.84589 | -1.76325 | 0.09924 | -0.0004125 | -4.09369e-05 | 0.02157 | -4.42216 | -0.09538 | 0.37668 | -7.02461 | -2.64604 | 0.53888 | -6.61016 | -3.56207 | 0.76561 | -10.21973 | -7.82432 | 0.79136 | -9.874 | -7.81394 | 0.48058 | -6.59796 | -3.17083 | -0.00716 | -0.00129 | 9.26713e-06 | 0.77111 | -10.45288 | -8.0603
282.50012 | 0.70945 | -10.74617 | -7.62386 | 0.73193 | -11.01961 | -8.0656 | 0.73965 | -10.68417 | -7.90251 | 0.7393 | -10.66227 | -7.88266 | 0.0933 | -0.00364 | -0.000339397 | 0.56092 | -8.02287 | -4.50022 | 0.77754 | -10.39774 | -8.08464 | 0.43118 | -6.86587 | -2.96042 | -0.02727 | 0.00169 | -4.61953e-05 | 0.12987 | -5.95006 | -0.77274 | 0.71693 | -9.73221 | -6.97735 | 0.76876 | -10.59157 | -8.14242 | 0.77771 | -10.25248 | -7.97349 | 0.77797 | -10.22201 | -7.95239 | 0.27371 | -6.47061 | -1.77106 | 0.00148 | -0.00161 | -2.37243e-06 | 0.02092 | -4.56857 | -0.09557 | 0.36984 | -7.13684 | -2.63947 | 0.52136 | -6.96779 | -3.63276 | 0.78495 | -10.03827 | -7.87949 | 0.79848 | -9.81516 | -7.8372 | 0.47774 | -6.53109 | -3.12014 | -0.03257 | 0.00541 | -0.000176071 | 0.77516 | -10.42781 | -8.08322
282.60007 | 0.72658 | -10.67884 | -7.75901 | 0.75889 | -10.69277 | -8.11461 | 0.75367 | -10.571 | -7.96705 | 0.74121 | -10.60102 | -7.85754 | 0.02663 | -0.00402 | -0.000107174 | 0.56197 | -8.11992 | -4.56312 | 0.79184 | -10.30383 | -8.159 | 0.42815 | -6.905 | -2.95637 | -0.01511 | 0.0009 | -1.36008e-05 | 0.12917 | -5.99407 | -0.77424 | 0.73256 | -9.68696 | -7.09624 | 0.76933 | -10.54528 | -8.11278 | 0.76717 | -10.34052 | -7.93298 | 0.76332 | -10.42416 | -7.95694 | 0.26911 | -6.56396 | -1.76646 | 0.0191 | -0.00451 | -8.61933e-05 | 0.02119 | -4.50957 | -0.09557 | 0.36529 | -7.21236 | -2.63462 | 0.54575 | -6.62896 | -3.61772 | 0.78205 | -10.05502 | -7.86352 | 0.78702 | -9.95122 | -7.83184 | 0.46767 | -6.68484 | -3.1263 | -0.01121 | -0.00392 | 4.40071e-05 | 0.78746 | -10.30904 | -8.11797
282.70009 | 0.73965 | -10.60241 | -7.84203 | 0.75063 | -10.87844 | -8.16572 | 0.77043 | -10.44197 | -8.04477 | 0.73755 | -10.61646 | -7.8302 | 0.03481 | -0.00754 | -0.000262411 | 0.53779 | -8.46906 | -4.5546 | 0.77673 | -10.42401 | -8.09661 | 0.43616 | -6.74721 | -2.94288 | -0.01185 | 0.00216 | -2.56191e-05 | 0.1266 | -6.10671 | -0.77309 | 0.75226 | -9.52179 | -7.16284 | 0.76113 | -10.62981 | -8.09064 | 0.76869 | -10.32524 | -7.93687 | 0.77053 | -10.34553 | -7.97158 | 0.27231 | -6.50689 | -1.77188 | -0.01657 | -0.0023 | 3.8111e-05 | 0.02092 | -4.56806 | -0.09558 | 0.36949 | -7.12977 | -2.6344 | 0.53072 | -6.77586 | -3.59606 | 0.77959 | -10.11151 | -7.88286 | 0.79094 | -9.89125 | -7.82335 | 0.46479 | -6.76481 | -3.1442 | 0.00152 | -0.00039375 | -6.00075e-07 | 0.79305 | -10.21676 | -8.1024
282.80005 | 0.76856 | -10.22777 | -7.86066 | 0.75859 | -10.85906 | -8.23755 | 0.75257 | -10.57834 | -7.96091 | 0.74296 | -10.5526 | -7.84014 | -0.0038 | -0.00142 | 5.39551e-06 | 0.55776 | -8.23451 | -4.59286 | 0.77408 | -10.42389 | -8.06897 | 0.45545 | -6.55313 | -2.9846 | 0.01974 | -0.00258 | -5.09435e-05 | 0.12875 | -6.01164 | -0.77399 | 0.73969 | -9.71849 | -7.18862 | 0.76264 | -10.62845 | -8.10568 | 0.77251 | -10.31031 | -7.96487 | 0.76933 | -10.39414 | -7.99653 | 0.26857 | -6.5842 | -1.76829 | -0.00429 | 0.0003375 | -1.44889e-06 | 0.02112 | -4.52523 | -0.09557 | 0.37352 | -7.06567 | -2.63914 | 0.51936 | -6.85785 | -3.56166 | 0.77579 | -10.14139 | -7.86757 | 0.7954 | -9.83779 | -7.82495 | 0.48022 | -6.65561 | -3.19618 | 0.02765 | 0.00111 | 3.05878e-05 | 0.78627 | -10.30984 | -8.10631
282.90009 | 0.76795 | -10.32058 | -7.92564 | 0.75405 | -10.93416 | -8.24493 | 0.77742 | -10.34401 | -8.04168 | 0.72802 | -10.62368 | -7.73421 | 0.04037 | -0.00879 | -0.000354734 | 0.56989 | -8.14749 | -4.64314 | 0.77319 | -10.43292 | -8.06661 | 0.41699 | -7.11952 | -2.96876 | 0.01282 | -0.00151 | -1.93933e-05 | 0.12806 | -6.04975 | -0.77473 | 0.7436 | -9.67583 | -7.19494 | 0.76849 | -10.58219 | -8.13231 | 0.7721 | -10.26706 | -7.92718 | 0.76233 | -10.4351 | -7.95504 | 0.27781 | -6.36724 | -1.76888 | 0.01382 | -0.00421 | -5.81178e-05 | 0.0216 | -4.42165 | -0.09549 | 0.37743 | -6.9704 | -2.6308 | 0.52278 | -7.00055 | -3.65978 | 0.77819 | -10.0951 | -7.85592 | 0.79112 | -9.89136 | -7.82523 | 0.48264 | -6.56492 | -3.16847 | -0.01927 | -0.00211 | 4.05853e-05 | 0.77661 | -10.37828 | -8.05984
283.00007 | 0.73701 | -10.64984 | -7.84899 | 0.75571 | -10.78212 | -8.14818 | 0.75086 | -10.59156 | -7.9528 | 0.75469 | -10.56453 | -7.97296 | 0.05091 | -0.00299 | -0.000152085 | 0.55779 | -8.20087 | -4.57438 | 0.79168 | -10.28767 | -8.14456 | 0.42495 | -7.03863 | -2.99104 | -0.0027 | 0.00080625 | -2.17365e-06 | 0.12374 | -6.25953 | -0.77453 | 0.73856 | -9.68086 | -7.14992 | 0.76464 | -10.6318 | -8.12951 | 0.77923 | -10.25605 | -7.9918 | 0.76558 | -10.38242 | -7.94855 | 0.27955 | -6.32035 | -1.76684 | -0.00227 | 0.00099375 | -2.25383e-06 | 0.02125 | -4.49892 | -0.0956 | 0.37631 | -6.98523 | -2.62861 | 0.53975 | -6.82049 | -3.68137 | 0.78159 | -10.06686 | -7.86818 | 0.78832 | -9.91445 | -7.8158 | 0.50125 | -6.26546 | -3.14055 | -0.05354 | 0.00232 | -0.000124148 | 0.7644 | -10.47471 | -8.00686
283.1001 | 0.73265 | -10.61617 | -7.77799 | 0.75109 | -10.85663 | -8.1543 | 0.75198 | -10.59639 | -7.96828 | 0.74919 | -10.58384 | -7.92929 | -0.01717 | -0.00797 | 0.000136839 | 0.55409 | -8.29245 | -4.59477 | 0.78068 | -10.37663 | -8.10081 | 0.43316 | -6.8589 | -2.97103 | 0.00466 | 0.00056875 | 2.64867e-06 | 0.12495 | -6.20116 | -0.77482 | 0.75284 | -9.52085 | -7.16766 | 0.76857 | -10.57719 | -8.12931 | 0.77926 | -10.23886 | -7.97875 | 0.7656 | -10.40431 | -7.96554 | 0.27155 | -6.5067 | -1.7669 | 0.0124 | -0.00183 | -2.27167e-05 | 0.02133 | -4.47907 | -0.09553 | 0.3772 | -6.98166 | -2.63346 | 0.54269 | -6.76971 | -3.67384 | 0.77165 | -10.17404 | -7.85076 | 0.79199 | -9.88921 | -7.83215 | 0.47028 | -6.62998 | -3.11791 | 0.00999 | 0.00219 | 2.18509e-05 | 0.78206 | -10.31924 | -8.07023
283.20009 | 0.73121 | -10.64351 | -7.78267 | 0.75723 | -10.78282 | -8.16507 | 0.76083 | -10.46241 | -7.9601 | 0.76048 | -10.50688 | -7.99031 | 0.05418 | -0.00737 | -0.000399246 | 0.57703 | -8.00234 | -4.61758 | 0.79294 | -10.23242 | -8.11366 | 0.45931 | -6.43029 | -2.95351 | -0.01347 | -0.00078125 | 1.05258e-05 | 0.12923 | -5.97628 | -0.77229 | 0.74531 | -9.53651 | -7.10769 | 0.76572 | -10.60871 | -8.1233 | 0.76778 | -10.31899 | -7.92267 | 0.7685 | -10.37776 | -7.97532 | 0.27419 | -6.45588 | -1.77016 | 0.03681 | -0.00577 | -0.000212342 | 0.02139 | -4.46186 | -0.09545 | 0.39481 | -6.62428 | -2.61536 | 0.53007 | -6.8968 | -3.6558 | 0.77286 | -10.15996 | -7.85218 | 0.78332 | -9.95162 | -7.79529 | 0.47964 | -6.50564 | -3.12039 | 0.01591 | 1.875e-05 | 2.98275e-07 | 0.7824 | -10.31446 | -8.07008
283.30009 | 0.76838 | -10.42806 | -8.01267 | 0.72701 | -11.04474 | -8.02958 | 0.75689 | -10.54411 | -7.98075 | 0.75785 | -10.57299 | -8.01279 | 0.02031 | -0.00176 | -3.58034e-05 | 0.55743 | -8.13894 | -4.5369 | 0.7892 | -10.32564 | -8.14897 | 0.43223 | -6.77132 | -2.92676 | 0.00306 | -0.00289 | -8.84153e-06 | 0.12902 | -5.99603 | -0.7736 | 0.7348 | -9.67586 | -7.10985 | 0.76566 | -10.60886 | -8.12279 | 0.78292 | -10.16968 | -7.96205 | 0.77708 | -10.29564 | -8.00053 | 0.27795 | -6.37479 | -1.77188 | 0.00582 | -0.00090625 | -5.27347e-06 | 0.02182 | -4.36281 | -0.09521 | 0.37582 | -6.98414 | -2.62478 | 0.54873 | -6.71766 | -3.68617 | 0.78795 | -10.02537 | -7.89946 | 0.78519 | -9.93967 | -7.80449 | 0.46689 | -6.63357 | -3.09718 | -0.03702 | 0.0036 | -0.000133268 | 0.76321 | -10.50093 | -8.01441
283.40005 | 0.73564 | -10.65365 | -7.83728 | 0.73874 | -10.98509 | -8.1151 | 0.75149 | -10.60197 | -7.96728 | 0.76173 | -10.5334 | -8.02356 | 0.03084 | -0.00444 | -0.00013687 | 0.54427 | -8.30586 | -4.52067 | 0.78493 | -10.33173 | -8.10965 | 0.43095 | -6.74306 | -2.90591 | 0.02022 | 0.00021875 | 4.42203e-06 | 0.12554 | -6.15792 | -0.77305 | 0.74824 | -9.58021 | -7.16833 | 0.76621 | -10.61014 | -8.12964 | 0.7698 | -10.32339 | -7.9469 | 0.77262 | -10.32748 | -7.97917 | 0.27424 | -6.46298 | -1.7724 | -0.0037 | -0.00145 | 5.365e-06 | 0.02034 | -4.68163 | -0.09525 | 0.37089 | -7.07255 | -2.62312 | 0.52332 | -6.98874 | -3.65737 | 0.77538 | -10.13817 | -7.86092 | 0.78706 | -9.91749 | -7.80569 | 0.47694 | -6.50715 | -3.10351 | 0.00866 | -0.00103 | -8.87855e-06 | 0.77826 | -10.37642 | -8.07561
283.50007 | 0.7321 | -10.65253 | -7.79875 | 0.73106 | -11.03122 | -8.06453 | 0.76435 | -10.50339 | -8.02829 | 0.76917 | -10.44556 | -8.0344 | -0.02778 | -0.00126 | 3.49011e-05 | 0.56174 | -8.15291 | -4.57982 | 0.77613 | -10.41937 | -8.08677 | 0.41801 | -6.98022 | -2.91781 | 0.01153 | -0.00111 | -1.28271e-05 | 0.12788 | -6.04561 | -0.7731 | 0.71527 | -9.80194 | -7.01103 | 0.7623 | -10.61071 | -8.08858 | 0.7741 | -10.26778 | -7.94825 | 0.76674 | -10.38598 | -7.96336 | 0.27793 | -6.36362 | -1.76864 | -0.000336 | -6.25e-06 | 2.1e-09 | 0.02168 | -4.39479 | -0.09528 | 0.38758 | -6.75971 | -2.61993 | 0.50985 | -7.12096 | -3.63062 | 0.78222 | -10.06654 | -7.87428 | 0.79182 | -9.89186 | -7.83257 | 0.46434 | -6.66675 | -3.09564 | 0.05576 | -0.0001375 | -7.66714e-06 | 0.77681 | -10.38807 | -8.06958
283.60014 | 0.75101 | -10.54174 | -7.91697 | 0.69909 | -11.09256 | -7.75471 | 0.76762 | -10.47522 | -8.04095 | 0.7598 | -10.47396 | -7.95809 | 0.04904 | -0.0053 | -0.000259907 | 0.57705 | -8.00271 | -4.61798 | 0.79273 | -10.28344 | -8.15199 | 0.42388 | -6.8772 | -2.9151 | -0.04577 | 0.00294 | -0.000134747 | 0.12523 | -6.18607 | -0.77466 | 0.75889 | -9.44327 | -7.1664 | 0.7593 | -10.66446 | -8.09748 | 0.76719 | -10.34985 | -7.94031 | 0.76672 | -10.40039 | -7.97423 | 0.28273 | -6.25531 | -1.76858 | 0.00726 | -0.00372 | -2.7013e-05 | 0.02138 | -4.46914 | -0.09556 | 0.37631 | -7.00123 | -2.6346 | 0.53716 | -6.72093 | -3.61022 | 0.78161 | -10.06619 | -7.8678 | 0.79384 | -9.86464 | -7.83099 | 0.48197 | -6.35108 | -3.06106 | 0.01967 | -0.00364 | -7.15569e-05 | 0.77613 | -10.38088 | -8.05694
283.7001 | 0.71562 | -10.69808 | -7.65572 | 0.71796 | -11.08386 | -7.95783 | 0.75869 | -10.54306 | -7.99896 | 0.77024 | -10.45684 | -8.05425 | 0.03808 | -0.00681 | -0.000259393 | 0.54145 | -7.64864 | -4.14137 | 0.77068 | -10.44706 | -8.05134 | 0.42144 | -6.87133 | -2.89582 | -0.00959 | 0.000825 | -7.9134e-06 | 0.12876 | -6.01339 | -0.77431 | 0.75762 | -9.39499 | -7.11788 | 0.78281 | -10.46641 | -8.19324 | 0.76389 | -10.36092 | -7.91461 | 0.76182 | -10.43046 | -7.94613 | 0.27052 | -6.50903 | -1.76082 | 0.03781 | -0.00678 | -0.000256419 | 0.02267 | -4.1819 | -0.0948 | 0.38921 | -6.76384 | -2.63252 | 0.54125 | -6.74557 | -3.65104 | 0.7739 | -10.13969 | -7.84708 | 0.79242 | -9.87249 | -7.82314 | 0.4702 | -6.44258 | -3.02931 | 0.02652 | -0.00167 | -4.42619e-05 | 0.77327 | -10.43157 | -8.06644
283.8001 | 0.7446 | -10.59058 | -7.88575 | 0.75853 | -10.84604 | -8.22707 | 0.76208 | -10.51328 | -8.01191 | 0.75458 | -10.47776 | -7.90635 | 0.00998 | 0.0005875 | 5.86384e-06 | 0.55022 | -7.67267 | -4.22168 | 0.78444 | -10.35576 | -8.12343 | 0.43003 | -6.78413 | -2.91739 | -0.00174 | 0.00018125 | -3.14469e-07 | 0.12785 | -6.06019 | -0.77478 | 0.75064 | -9.48704 | -7.12135 | 0.77967 | -10.53381 | -8.21285 | 0.7708 | -10.30551 | -7.94344 | 0.76754 | -10.37299 | -7.96173 | 0.26247 | -6.67127 | -1.75099 | 0.00844 | -0.00358 | -3.02257e-05 | 0.02045 | -4.66574 | -0.09539 | 0.37184 | -7.08573 | -2.63479 | 0.53389 | -6.86543 | -3.66538 | 0.77194 | -10.1555 | -7.83941 | 0.78319 | -9.96284 | -7.80274 | 0.46359 | -6.61359 | -3.06603 | -0.00432 | 0.000175 | -7.56e-07 | 0.7857 | -10.30587 | -8.09736
283.90016 | 0.75316 | -10.53174 | -7.93206 | 0.73734 | -10.98883 | -8.10253 | 0.76629 | -10.47214 | -8.02466 | 0.75429 | -10.60548 | -7.99964 | 0.01702 | -0.00515 | -8.76324e-05 | 0.55201 | -7.69558 | -4.24806 | 0.78607 | -10.33949 | -8.12757 | 0.45255 | -6.54311 | -2.96106 | 0.0202 | -0.00013125 | -2.65059e-06 | 0.13098 | -5.88729 | -0.77113 | 0.7181 | -9.77163 | -7.01703 | 0.77726 | -10.51941 | -8.17631 | 0.771 | -10.31059 | -7.94949 | 0.77582 | -10.2881 | -7.98177 | 0.27181 | -6.45632 | -1.75489 | 0.04028 | -0.00224 | -9.03693e-05 | 0.02118 | -4.50211 | -0.09537 | 0.38013 | -6.92354 | -2.63182 | 0.55534 | -6.25703 | -3.47479 | 0.77657 | -10.11564 | -7.85553 | 0.79432 | -9.86947 | -7.83956 | 0.46997 | -6.59381 | -3.09892 | 0.03041 | -0.0007875 | -2.39479e-05 | 0.77825 | -10.39668 | -8.09122
284.00012 | 0.71212 | -10.72857 | -7.63999 | 0.73635 | -10.98436 | -8.08829 | 0.77519 | -10.37907 | -8.0457 | 0.75384 | -10.52142 | -7.93151 | 0.02975 | -0.00608 | -0.000180935 | 0.51524 | -8.08199 | -4.1642 | 0.7788 | -10.39066 | -8.09222 | 0.4429 | -6.72041 | -2.97647 | -0.05132 | 0.0001875 | -9.62325e-06 | 0.12854 | -6.02027 | -0.77382 | 0.73299 | -9.62461 | -7.05476 | 0.77959 | -10.50649 | -8.19074 | 0.76888 | -10.32434 | -7.93821 | 0.76162 | -10.41477 | -7.93208 | 0.27272 | -6.45494 | -1.76038 | -0.01296 | -0.0011 | 1.4256e-05 | 0.0213 | -4.48163 | -0.09544 | 0.37716 | -6.98189 | -2.63327 | 0.52185 | -6.87057 | -3.58544 | 0.76698 | -10.17859 | -7.80675 | 0.78395 | -9.95625 | -7.8052 | 0.48523 | -6.36109 | -3.08661 | 0.0085 | -0.00358 | -3.03839e-05 | 0.78741 | -10.31455 | -8.12176
284.10017 | 0.72944 | -10.69313 | -7.8 | 0.73374 | -11.01611 | -8.08297 | 0.77205 | -10.40527 | -8.03337 | 0.73899 | -10.63029 | -7.85572 | 0.00679 | -0.0003125 | -2.1225e-06 | 0.53002 | -7.65319 | -4.05633 | 0.77252 | -10.44633 | -8.07004 | 0.44912 | -6.63472 | -2.97978 | -0.000309 | -0.00396 | 1.22441e-06 | 0.12306 | -6.27418 | -0.77208 | 0.74145 | -9.53112 | -7.06687 | 0.76674 | -10.60139 | -8.12852 | 0.76298 | -10.38569 | -7.92412 | 0.76973 | -10.34829 | -7.96543 | 0.27211 | -6.47444 | -1.76177 | 0.01488 | -0.00168 | -2.4919e-05 | 0.01905 | -4.96305 | -0.09457 | 0.37599 | -7.00329 | -2.63317 | 0.53875 | -6.65106 | -3.58322 | 0.77726 | -10.093 | -7.84484 | 0.79797 | -9.84338 | -7.85467 | 0.47966 | -6.46532 | -3.10117 | 0.02114 | -0.00639 | -0.000135057 | 0.77446 | -10.41752 | -8.06796
284.20014 | 0.73669 | -10.62515 | -7.82748 | 0.75415 | -10.90675 | -8.22535 | 0.76249 | -10.4979 | -8.0045 | 0.73156 | -10.68305 | -7.81528 | -0.000936 | -0.00374 | 3.4983e-06 | 0.50201 | -8.29723 | -4.16533 | 0.79233 | -10.26119 | -8.13025 | 0.45267 | -6.69498 | -3.03061 | -0.02198 | -0.00054375 | 1.19494e-05 | 0.12846 | -6.02001 | -0.77333 | 0.71932 | -9.72774 | -6.99733 | 0.77362 | -10.54614 | -8.15868 | 0.77067 | -10.31211 | -7.94726 | 0.77304 | -10.34639 | -7.99814 | 0.28661 | -6.14593 | -1.7615 | 0.01171 | -0.00373 | -4.36743e-05 | 0.02076 | -4.59433 | -0.09536 | 0.37173 | -7.07306 | -2.62923 | 0.5208 | -6.86003 | -3.5727 | 0.78291 | -10.0397 | -7.8602 | 0.78115 | -9.98034 | -7.79614 | 0.43992 | -6.68296 | -2.93998 | -0.03082 | 0.00252 | -7.78205e-05 | 0.77841 | -10.37551 | -8.07637
284.30019 | 0.71701 | -10.69562 | -7.6689 | 0.74407 | -10.96119 | -8.15591 | 0.74742 | -10.61779 | -7.93598 | 0.76542 | -10.42883 | -7.98245 | 0.03073 | -0.00501 | -0.000154019 | 0.53664 | -7.85106 | -4.21323 | 0.77838 | -10.40708 | -8.10063 | 0.46005 | -6.49041 | -2.98592 | -0.0463 | -0.00199 | 9.23027e-05 | 0.13136 | -5.87674 | -0.77196 | 0.75255 | -9.5431 | -7.18164 | 0.76855 | -10.61366 | -8.15711 | 0.77133 | -10.29071 | -7.93755 | 0.7722 | -10.34493 | -7.98831 | 0.26988 | -6.54017 | -1.76507 | -0.02165 | 0.00023125 | -5.00726e-06 | 0.0214 | -4.45868 | -0.09541 | 0.37035 | -7.11209 | -2.63398 | 0.56893 | -6.34459 | -3.60962 | 0.77823 | -10.06801 | -7.83521 | 0.80115 | -9.79402 | -7.84653 | 0.44703 | -6.60676 | -2.95339 | -0.01042 | -0.0009875 | 1.02897e-05 | 0.77577 | -10.39636 | -8.06514
284.40019 | 0.74441 | -10.56956 | -7.86812 | 0.72815 | -11.04478 | -8.04226 | 0.75218 | -10.59051 | -7.96591 | 0.76515 | -10.38925 | -7.94936 | 0.15536 | -0.00598 | -0.000929241 | 0.54113 | -7.88634 | -4.2675 | 0.7745 | -10.40133 | -8.05584 | 0.44294 | -6.74041 | -2.98559 | 0.02184 | -0.00437 | -9.54266e-05 | 0.12549 | -6.16531 | -0.77365 | 0.72323 | -9.70204 | -7.01679 | 0.77737 | -10.52247 | -8.17985 | 0.7747 | -10.26749 | -7.95423 | 0.78773 | -10.19104 | -8.02777 | 0.28196 | -6.26107 | -1.76536 | -0.000366 | -0.00179 | 6.54225e-07 | 0.02108 | -4.52041 | -0.09529 | 0.37405 | -7.05792 | -2.64002 | 0.51668 | -6.84524 | -3.53683 | 0.77666 | -10.10946 | -7.85162 | 0.79641 | -9.85492 | -7.84855 | 0.45481 | -6.59643 | -3.00009 | 0.0388 | -0.00184 | -7.13005e-05 | 0.7941 | -10.21119 | -8.10867
284.50021 | 0.7287 | -10.58963 | -7.7167 | 0.73655 | -11.01535 | -8.11341 | 0.75813 | -10.54225 | -7.99234 | 0.74669 | -10.51908 | -7.85451 | 0.06106 | -0.00644 | -0.000393462 | 0.54224 | -7.85399 | -4.25875 | 0.78278 | -10.36519 | -8.11368 | 0.44069 | -6.8333 | -3.01137 | -0.0016 | 0.00306 | -4.88775e-06 | 0.13008 | -5.94353 | -0.77314 | 0.73044 | -9.72863 | -7.10614 | 0.76746 | -10.60309 | -8.13741 | 0.76424 | -10.37353 | -7.92789 | 0.77408 | -10.30575 | -7.97743 | 0.27686 | -6.37757 | -1.76568 | 0.00737 | -0.00202 | -1.48782e-05 | 0.02139 | -4.45259 | -0.09524 | 0.36766 | -7.16487 | -2.63423 | 0.52186 | -6.84095 | -3.57005 | 0.77552 | -10.14448 | -7.86728 | 0.81107 | -9.67622 | -7.84811 | 0.45878 | -6.55946 | -3.00937 | 0.01095 | 0.00109 | 1.19136e-05 | 0.77889 | -10.37621 | -8.08195
284.60003 | 0.72231 | -10.71275 | -7.73794 | 0.75451 | -10.91965 | -8.23902 | 0.7593 | -10.52661 | -7.99289 | 0.73862 | -10.59967 | -7.82912 | 0.04833 | 0.00114 | 5.52809e-05 | 0.52349 | -8.05903 | -4.21885 | 0.79822 | -10.18937 | -8.13339 | 0.45537 | -6.68511 | -3.04418 | 0.02037 | 0.00046875 | 9.54656e-06 | 0.12857 | -6.01862 | -0.77384 | 0.75455 | -9.5291 | -7.19019 | 0.77982 | -10.46526 | -8.16107 | 0.77031 | -10.31373 | -7.9448 | 0.77661 | -10.31193 | -8.00833 | 0.26588 | -6.67854 | -1.7757 | 0.01009 | -0.00322 | -3.24675e-05 | 0.02124 | -4.4919 | -0.0954 | 0.37003 | -7.11969 | -2.63451 | 0.51025 | -7.01495 | -3.57937 | 0.7659 | -10.21214 | -7.82152 | 0.80066 | -9.79654 | -7.84372 | 0.47121 | -6.43026 | -3.03 | -0.00776 | 0.00242 | -1.87792e-05 | 0.78031 | -10.36541 | -8.08828
284.7 | 0.73366 | -10.63248 | -7.80066 | 0.77111 | -10.74007 | -8.28179 | 0.75446 | -10.57567 | -7.97894 | 0.75581 | -10.46965 | -7.91308 | 0.09527 | -0.00529 | -0.000504341 | 0.54229 | -7.82851 | -4.24534 | 0.77897 | -10.40072 | -8.1018 | 0.44392 | -6.76026 | -3.00102 | -0.02564 | 0.0009 | -2.3076e-05 | 0.13021 | -5.93976 | -0.77343 | 0.74374 | -9.67582 | -7.19629 | 0.75992 | -10.63604 | -8.08258 | 0.76106 | -10.37965 | -7.89951 | 0.76074 | -10.42772 | -7.93276 | 0.28149 | -6.25784 | -1.7615 | 0.08122 | -0.00575 | -0.000467027 | 0.02068 | -4.61461 | -0.09542 | 0.35811 | -7.32442 | -2.62296 | 0.5256 | -6.85668 | -3.60386 | 0.77243 | -10.16044 | -7.84823 | 0.79005 | -9.90644 | -7.82661 | 0.45687 | -6.41689 | -2.9317 | 0.01522 | 0.0008125 | 1.23695e-05 | 0.78813 | -10.30983 | -8.12548
284.80023 | 0.73884 | -10.61964 | -7.84627 | 0.7242 | -11.04724 | -8.00044 | 0.76206 | -10.50108 | -8.00244 | 0.76599 | -10.43282 | -7.99139 | 0.03367 | -0.00106 | -3.55692e-05 | 0.5345 | -7.91412 | -4.23013 | 0.77541 | -10.42143 | -8.08085 | 0.46105 | -6.46478 | -2.98059 | 0.000253 | 0.00263 | 6.65706e-07 | 0.12635 | -6.11626 | -0.77278 | 0.73687 | -9.72129 | -7.16332 | 0.76751 | -10.60501 | -8.13946 | 0.76756 | -10.35348 | -7.94689 | 0.78909 | -10.19623 | -8.04577 | 0.27609 | -6.39449 | -1.76547 | -0.01042 | -0.00038125 | 3.97339e-06 | 0.02047 | -4.65297 | -0.09526 | 0.36839 | -7.13452 | -2.62825 | 0.51926 | -6.98644 | -3.62776 | 0.78274 | -10.04684 | -7.86408 | 0.78453 | -9.95529 | -7.81018 | 0.45307 | -6.70348 | -3.03716 | -0.02243 | 0.0049 | -0.000109897 | 0.78204 | -10.35889 | -8.10106
284.90024 | 0.75215 | -10.54757 | -7.93335 | 0.72393 | -10.97631 | -7.94608 | 0.76237 | -10.52126 | -8.0211 | 0.75728 | -10.49824 | -7.95007 | 0.22163 | -0.00529 | -0.00117 | 0.53583 | -7.72136 | -4.13735 | 0.76947 | -10.45374 | -8.04386 | 0.43712 | -6.91998 | -3.02489 | 0.01718 | -0.0042 | -7.2156e-05 | 0.12445 | -6.2028 | -0.77194 | 0.72159 | -9.84508 | -7.10407 | 0.76898 | -10.55955 | -8.12009 | 0.76088 | -10.37902 | -7.89716 | 0.77403 | -10.32269 | -7.99006 | 0.27462 | -6.42346 | -1.76399 | -0.000839 | -0.00166 | 1.38959e-06 | 0.02083 | -4.56573 | -0.09512 | 0.3902 | -6.71702 | -2.62097 | 0.5309 | -6.8172 | -3.61923 | 0.77341 | -10.14773 | -7.84831 | 0.78453 | -9.92181 | -7.78396 | 0.45109 | -6.63896 | -2.99475 | 0.00766 | -0.00299 | -2.29351e-05 | 0.79438 | -10.21521 | -8.11479
285.00019 | 0.69912 | -10.77469 | -7.53275 | 0.72795 | -11.06779 | -8.05682 | 0.74711 | -10.62483 | -7.93787 | 0.74866 | -10.56635 | -7.91059 | 0.03743 | -0.0052 | -0.000194652 | 0.51479 | -8.01219 | -4.12457 | 0.77403 | -10.41182 | -8.05903 | 0.455 | -6.89351 | -3.13655 | 0.02529 | 0.00236 | 5.97405e-05 | 0.12512 | -6.18164 | -0.77348 | 0.73413 | -9.62145 | -7.06335 | 0.78232 | -10.47116 | -8.19181 | 0.77532 | -10.25792 | -7.95318 | 0.75922 | -10.43472 | -7.92224 | 0.27999 | -6.28751 | -1.76042 | 0.03395 | -0.00044375 | -1.50635e-05 | 0.02136 | -4.45415 | -0.09516 | 0.38238 | -6.86094 | -2.62351 | 0.50417 | -7.1776 | -3.61872 | 0.77192 | -10.16203 | -7.84427 | 0.79625 | -9.84772 | -7.84129 | 0.44244 | -6.85754 | -3.03404 | 0.02322 | -0.00171 | -3.9626e-05 | 0.77472 | -10.41967 | -8.07237
285.1 | 0.75146 | -10.54868 | -7.92691 | 0.74584 | -10.9633 | -8.17688 | 0.7755 | -10.40237 | -8.06708 | 0.75448 | -10.62974 | -8.01992 | 0.02043 | -0.00238 | -4.86489e-05 | 0.52868 | -7.60254 | -4.01929 | 0.78363 | -10.34158 | -8.104 | 0.44946 | -6.64852 | -2.98827 | 0.000856 | -0.00153 | -1.31075e-06 | 0.12813 | -6.02464 | -0.77193 | 0.7292 | -9.75481 | -7.1132 | 0.76843 | -10.56979 | -8.12209 | 0.77671 | -10.25937 | -7.96855 | 0.77519 | -10.32148 | -8.00107 | 0.27251 | -6.46979 | -1.76305 | 0.03117 | -0.00221 | -6.89592e-05 | 0.02114 | -4.50475 | -0.09522 | 0.38088 | -6.90247 | -2.62903 | 0.52723 | -6.84462 | -3.60868 | 0.78568 | -10.01864 | -7.87147 | 0.79121 | -9.89779 | -7.83121 | 0.44892 | -6.6128 | -2.96859 | -0.07153 | -0.00231 | 0.000164968 | 0.78179 | -10.32797 | -8.07432
285.20019 | 0.69213 | -10.74389 | -7.43619 | 0.73483 | -11.01604 | -8.09488 | 0.75416 | -10.57091 | -7.97217 | 0.76451 | -10.53173 | -8.05163 | -0.02192 | -0.00237 | 5.206e-05 | 0.52763 | -7.7594 | -4.0941 | 0.7839 | -10.35293 | -8.11562 | 0.43302 | -7.06224 | -3.05806 | 0.02649 | -0.00108 | -2.86402e-05 | 0.12484 | -6.18946 | -0.77269 | 0.74198 | -9.52081 | -7.06425 | 0.77182 | -10.529 | -8.12647 | 0.77282 | -10.28505 | -7.94853 | 0.77488 | -10.30731 | -7.98689 | 0.27633 | -6.36892 | -1.75991 | 0.02994 | -0.00312 | -9.33598e-05 | 0.0214 | -4.45249 | -0.09527 | 0.37728 | -6.96247 | -2.62677 | 0.53835 | -6.77969 | -3.64982 | 0.78052 | -10.07094 | -7.86055 | 0.799 | -9.80549 | -7.83454 | 0.47225 | -6.40001 | -3.02243 | -0.00362 | 0.00347 | -1.25621e-05 | 0.77988 | -10.35947 | -8.07914
285.30016 | 0.71778 | -10.69897 | -7.6795 | 0.74551 | -10.98368 | -8.18845 | 0.75771 | -10.54362 | -7.98904 | 0.7752 | -10.44463 | -8.09672 | -0.00185 | -0.0006125 | 1.13496e-06 | 0.54719 | -7.58789 | -4.15204 | 0.78832 | -10.30541 | -8.12399 | 0.44854 | -6.80078 | -3.0504 | 0.00105 | -0.00075625 | -7.95575e-07 | 0.13036 | -5.94281 | -0.77468 | 0.76569 | -9.39141 | -7.19094 | 0.77773 | -10.53458 | -8.19306 | 0.78121 | -10.2202 | -7.9841 | 0.76883 | -10.38229 | -7.98226 | 0.27157 | -6.46351 | -1.75532 | 0.00731 | -0.00236 | -1.72793e-05 | 0.02002 | -4.74459 | -0.09498 | 0.37757 | -6.95499 | -2.62603 | 0.54063 | -6.76146 | -3.65545 | 0.78892 | -10.01679 | -7.90243 | 0.77152 | -10.04237 | -7.74786 | 0.45372 | -6.62956 | -3.00798 | -0.03876 | 0.00541 | -0.000209767 | 0.76714 | -10.46389 | -8.02728
285.40016 | 0.72303 | -10.68634 | -7.7265 | 0.7416 | -10.97574 | -8.13965 | 0.77096 | -10.44551 | -8.05304 | 0.77652 | -10.45843 | -8.12121 | 0.00792 | -0.0001625 | -1.28684e-06 | 0.51602 | -8.11239 | -4.18617 | 0.77597 | -10.40351 | -8.0728 | 0.44715 | -6.85802 | -3.06655 | 0.03605 | 0.00593 | 0.000213827 | 0.12742 | -6.07026 | -0.77345 | 0.73558 | -9.68274 | -7.12246 | 0.77538 | -10.54397 | -8.17561 | 0.76082 | -10.38266 | -7.89935 | 0.76502 | -10.41817 | -7.97011 | 0.28204 | -6.21055 | -1.75165 | -0.01775 | 0.00268 | -4.75922e-05 | 0.02134 | -4.45804 | -0.09514 | 0.36706 | -7.14717 | -2.62341 | 0.51879 | -7.01153 | -3.63754 | 0.76617 | -10.2044 | -7.81826 | 0.79411 | -9.85133 | -7.823 | 0.46653 | -6.32128 | -2.94906 | -0.08632 | 0.00293 | -0.000252486 | 0.78991 | -10.27943 | -8.11985
285.50017 | 0.74501 | -10.57036 | -7.87501 | 0.7525 | -10.87248 | -8.18156 | 0.77997 | -10.34141 | -8.06598 | 0.7669 | -10.47573 | -8.03385 | -0.00305 | -0.00611 | 1.86248e-05 | 0.5361 | -7.99259 | -4.28485 | 0.78179 | -10.36106 | -8.10013 | 0.45701 | -6.75758 | -3.08831 | 0.00767 | 5e-05 | 3.8335e-07 | 0.12945 | -5.96866 | -0.77263 | 0.75296 | -9.5652 | -7.20224 | 0.76431 | -10.61369 | -8.11217 | 0.77964 | -10.22801 | -7.97415 | 0.77507 | -10.29358 | -7.97823 | 0.27262 | -6.44129 | -1.75599 | -0.00309 | -0.000975 | 3.01373e-06 | 0.02179 | -4.36322 | -0.09507 | 0.37308 | -7.02087 | -2.61934 | 0.53053 | -6.84378 | -3.6308 | 0.77679 | -10.12039 | -7.86145 | 0.79705 | -9.82906 | -7.83424 | 0.4612 | -6.55885 | -3.02492 | 0.01283 | -0.00142 | -1.82082e-05 | 0.78329 | -10.3492 | -8.10642
285.60009 | 0.7306 | -10.66398 | -7.79112 | 0.76247 | -10.83146 | -8.25865 | 0.76051 | -10.50649 | -7.99033 | 0.75973 | -10.67377 | -8.10917 | 0.05057 | -0.00156 | -7.90156e-05 | 0.53248 | -7.99288 | -4.25602 | 0.7706 | -10.45114 | -8.05363 | 0.4616 | -6.52637 | -3.0126 | 0.00649 | -0.000175 | -1.13592e-06 | 0.12442 | -6.20639 | -0.77219 | 0.72447 | -9.78894 | -7.09182 | 0.77727 | -10.50529 | -8.16549 | 0.7659 | -10.32956 | -7.91146 | 0.76755 | -10.36432 | -7.95512 | 0.28224 | -6.19517 | -1.74851 | 0.0225 | -0.00271 | -6.08771e-05 | 0.02137 | -4.4495 | -0.09509 | 0.36113 | -7.23354 | -2.61224 | 0.52795 | -6.85853 | -3.62096 | 0.785 | -10.03651 | -7.87868 | 0.78053 | -9.97161 | -7.78315 | 0.45445 | -6.65949 | -3.02639 | -0.00716 | -0.00044375 | 3.17592e-06 | 0.7783 | -10.372 | -8.0725
285.70021 | 0.70172 | -10.78442 | -7.56767 | 0.71276 | -11.09881 | -7.9108 | 0.76782 | -10.47683 | -8.04434 | 0.75428 | -10.69912 | -8.07018 | 0.00189 | -0.00532 | -1.00631e-05 | 0.51608 | -8.05572 | -4.15737 | 0.77994 | -10.38236 | -8.09764 | 0.44506 | -6.73576 | -2.9978 | 0.15912 | -0.00626 | -0.000996508 | 0.12915 | -5.99226 | -0.77391 | 0.74735 | -9.60334 | -7.17704 | 0.77878 | -10.46055 | -8.14645 | 0.78795 | -10.16391 | -8.00863 | 0.77361 | -10.31392 | -7.97892 | 0.26743 | -6.52903 | -1.74607 | 0.01757 | -0.00476 | -8.3553e-05 | 0.02096 | -4.53768 | -0.09512 | 0.38008 | -6.87401 | -2.61266 | 0.50851 | -7.07453 | -3.59745 | 0.77107 | -10.15468 | -7.83 | 0.78481 | -9.92996 | -7.79317 | 0.45716 | -6.60916 | -3.02144 | -0.00894 | 0.00365 | -3.26274e-05 | 0.77455 | -10.41138 | -8.06415
285.80019 | 0.70714 | -10.75436 | -7.60482 | 0.71796 | -11.06035 | -7.94093 | 0.76306 | -10.50132 | -8.01319 | 0.74671 | -10.68805 | -7.98084 | 0.06823 | -0.00599 | -0.00040893 | 0.52618 | -7.98291 | -4.20043 | 0.77431 | -10.43202 | -8.07759 | 0.4415 | -6.8028 | -3.0034 | -0.05317 | -0.00173 | 9.17182e-05 | 0.12773 | -6.06141 | -0.77423 | 0.74564 | -9.42334 | -7.02639 | 0.77594 | -10.50631 | -8.15226 | 0.78075 | -10.19949 | -7.96331 | 0.76111 | -10.41876 | -7.92978 | 0.28214 | -6.19126 | -1.74678 | 0.00817 | -0.00372 | -3.03785e-05 | 0.02107 | -4.51716 | -0.09515 | 0.37974 | -6.88022 | -2.6127 | 0.5259 | -6.84217 | -3.59826 | 0.7862 | -10.03884 | -7.89249 | 0.79522 | -9.82034 | -7.80934 | 0.46313 | -6.54637 | -3.03185 | 0.03672 | 0.00094375 | 3.46564e-05 | 0.78632 | -10.31153 | -8.10817
285.90021 | 0.72935 | -10.65544 | -7.77158 | 0.73664 | -11.01356 | -8.113 | 0.75565 | -10.56009 | -7.97971 | 0.7575 | -10.65729 | -8.07284 | 0.02485 | -0.00197 | -4.89254e-05 | 0.53983 | -7.79939 | -4.21033 | 0.78572 | -10.33806 | -8.12281 | 0.43192 | -6.97464 | -3.01248 | -0.01413 | 0.00074375 | -1.05092e-05 | 0.12951 | -5.97379 | -0.77365 | 0.74447 | -9.58699 | -7.13723 | 0.7653 | -10.62672 | -8.13267 | 0.7753 | -10.23134 | -7.93238 | 0.76979 | -10.35977 | -7.97489 | 0.27181 | -6.44359 | -1.75145 | 0.01232 | 0.00121 | 1.49356e-05 | 0.02152 | -4.41564 | -0.09503 | 0.37795 | -6.90564 | -2.61 | 0.52806 | -6.84498 | -3.61459 | 0.77605 | -10.13437 | -7.86478 | 0.79762 | -9.81564 | -7.82917 | 0.46225 | -6.5314 | -3.01915 | -0.05235 | 0.00040625 | -2.12688e-05 | 0.76445 | -10.47744 | -8.00945
286.00019 | 0.75353 | -10.51806 | -7.92564 | 0.71281 | -11.10431 | -7.91525 | 0.75969 | -10.52381 | -7.99487 | 0.74549 | -10.69149 | -7.97038 | 0.10406 | -0.00625 | -0.000650388 | 0.53773 | -8.02662 | -4.31612 | 0.79509 | -10.26746 | -8.16355 | 0.43708 | -6.85105 | -2.99447 | -0.03256 | 0.0003375 | -1.09904e-05 | 0.13042 | -5.93857 | -0.77451 | 0.73555 | -9.71391 | -7.1451 | 0.79476 | -10.34213 | -8.21949 | 0.75116 | -10.4518 | -7.85098 | 0.76657 | -10.38821 | -7.9633 | 0.26335 | -6.60739 | -1.74005 | 0.01616 | -0.00206 | -3.32352e-05 | 0.02108 | -4.51097 | -0.0951 | 0.36598 | -7.1486 | -2.61622 | 0.52235 | -6.92381 | -3.61662 | 0.7818 | -10.06131 | -7.86594 | 0.8019 | -9.75049 | -7.81893 | 0.45473 | -6.63618 | -3.01767 | 0.01545 | 0.00036875 | 5.69719e-06 | 0.78935 | -10.27109 | -8.10753
286.10017 | 0.72869 | -10.67553 | -7.77913 | 0.72721 | -11.04367 | -8.03108 | 0.75347 | -10.56751 | -7.96234 | 0.76079 | -10.69403 | -8.13592 | 0.06965 | -0.00548 | -0.000381758 | 0.53155 | -7.88037 | -4.18883 | 0.78915 | -10.28417 | -8.11575 | 0.45335 | -6.6167 | -2.99965 | 0.06338 | -0.0019 | -0.000120414 | 0.12929 | -5.97955 | -0.77307 | 0.7293 | -9.67152 | -7.05341 | 0.78131 | -10.46163 | -8.1738 | 0.77458 | -10.26522 | -7.95127 | 0.77111 | -10.3154 | -7.95434 | 0.27269 | -6.43375 | -1.75442 | 0.01532 | -0.00483 | -7.39906e-05 | 0.01967 | -4.80692 | -0.09454 | 0.37363 | -6.98464 | -2.60971 | 0.51351 | -6.91362 | -3.5502 | 0.77513 | -10.13077 | -7.85265 | 0.78972 | -9.87133 | -7.79561 | 0.44903 | -6.79231 | -3.04998 | 0.01077 | -0.00104 | -1.12401e-05 | 0.77833 | -10.36768 | -8.06944
286.20014 | 0.73661 | -10.64884 | -7.84408 | 0.72291 | -11.03842 | -7.97984 | 0.77541 | -10.34874 | -8.02451 | 0.76027 | -10.70888 | -8.14164 | 0.03109 | -0.00558 | -0.000173538 | 0.561 | -7.64109 | -4.28668 | 0.78415 | -10.34259 | -8.1101 | 0.43765 | -6.92641 | -3.03132 | 0.00331 | -0.00249 | -8.24683e-06 | 0.12955 | -5.9717 | -0.77363 | 0.72867 | -9.58274 | -6.98267 | 0.7753 | -10.50516 | -8.14464 | 0.77084 | -10.31646 | -7.95234 | 0.77719 | -10.23763 | -7.95657 | 0.26907 | -6.53067 | -1.75718 | 0.0242 | -0.00269 | -6.50348e-05 | 0.02241 | -4.22421 | -0.09465 | 0.35979 | -7.24861 | -2.60801 | 0.52038 | -6.90562 | -3.59358 | 0.77387 | -10.13515 | -7.84324 | 0.80261 | -9.75336 | -7.8281 | 0.46102 | -6.61009 | -3.04736 | 0.01078 | -0.0003875 | -4.17531e-06 | 0.77577 | -10.38235 | -8.05427
286.30019 | 0.7257 | -10.69631 | -7.76233 | 0.7454 | -10.96894 | -8.17628 | 0.75012 | -10.58149 | -7.9374 | 0.76063 | -10.71006 | -8.14634 | 0.04768 | -0.00591 | -0.000281634 | 0.53758 | -7.77592 | -4.18021 | 0.78621 | -10.33811 | -8.12795 | 0.43256 | -6.98816 | -3.02278 | 0.03919 | -0.00384 | -0.000150407 | 0.12766 | -6.06474 | -0.77424 | 0.75314 | -9.46646 | -7.12953 | 0.77136 | -10.54931 | -8.13728 | 0.77528 | -10.26395 | -7.95742 | 0.76897 | -10.37734 | -7.97988 | 0.26518 | -6.56163 | -1.74004 | 0.02162 | -0.00341 | -7.36533e-05 | 0.02094 | -4.53739 | -0.09501 | 0.37967 | -6.87969 | -2.61201 | 0.55211 | -6.49652 | -3.58678 | 0.77524 | -10.12266 | -7.84745 | 0.80452 | -9.73449 | -7.83158 | 0.49356 | -6.25479 | -3.08709 | 0.00792 | 0.00098125 | 7.77248e-06 | 0.77029 | -10.41649 | -8.02373
286.40016 | 0.70881 | -10.73141 | -7.60654 | 0.74152 | -10.96732 | -8.13254 | 0.7635 | -10.51141 | -8.02546 | 0.75494 | -10.74172 | -8.10939 | 0.01828 | -0.0056 | -0.00010234 | 0.53185 | -7.95739 | -4.23216 | 0.772 | -10.46155 | -8.07631 | 0.43094 | -6.87943 | -2.96463 | -0.01142 | -0.000575 | 6.56823e-06 | 0.12861 | -6.01846 | -0.77403 | 0.72322 | -9.68423 | -7.00378 | 0.77173 | -10.55865 | -8.14841 | 0.77556 | -10.27497 | -7.96888 | 0.76867 | -10.36458 | -7.96698 | 0.27327 | -6.40476 | -1.75026 | -0.00363 | 0.00096875 | -3.51947e-06 | 0.02268 | -4.16131 | -0.09437 | 0.36755 | -7.09442 | -2.60752 | 0.54745 | -6.45131 | -3.53174 | 0.77927 | -10.09219 | -7.86455 | 0.79641 | -9.79814 | -7.80336 | 0.46588 | -6.54269 | -3.04809 | -0.00233 | 0.00436 | -1.01414e-05 | 0.78122 | -10.32771 | -8.06817
286.50019 | 0.72583 | -10.68621 | -7.75642 | 0.75072 | -10.90222 | -8.18449 | 0.76881 | -10.42829 | -8.01738 | 0.76489 | -10.66937 | -8.16094 | 0.01424 | -0.00634 | -9.03604e-05 | 0.52598 | -8.10682 | -4.26404 | 0.77475 | -10.39729 | -8.05534 | 0.43976 | -6.90988 | -3.03865 | 0.0233 | -0.00531 | -0.000123802 | 0.12868 | -6.01324 | -0.7738 | 0.72827 | -9.63372 | -7.01596 | 0.77963 | -10.45936 | -8.15447 | 0.75909 | -10.37979 | -7.8792 | 0.76932 | -10.36651 | -7.97514 | 0.27067 | -6.44321 | -1.74401 | 0.00266 | 0.00020625 | 5.48006e-07 | 0.0212 | -4.48109 | -0.09498 | 0.36985 | -7.05369 | -2.60883 | 0.5267 | -6.78483 | -3.57358 | 0.77637 | -10.10209 | -7.84295 | 0.80047 | -9.78963 | -7.83629 | 0.47012 | -6.48483 | -3.04862 | -0.01114 | 0.00392 | -4.36549e-05 | 0.77933 | -10.35784 | -8.07221
286.6001 | 0.74081 | -10.62041 | -7.86771 | 0.74656 | -10.80693 | -8.06803 | 0.76349 | -10.49746 | -8.01466 | 0.76646 | -10.6145 | -8.13554 | 0.02246 | -0.00675 | -0.000151625 | 0.53107 | -7.99778 | -4.24742 | 0.77534 | -10.41227 | -8.07302 | 0.44137 | -6.98233 | -3.0818 | 0.02715 | -0.0015 | -4.07235e-05 | 0.12881 | -6.00744 | -0.77384 | 0.73351 | -9.67734 | -7.09847 | 0.75466 | -10.67136 | -8.05322 | 0.77084 | -10.30783 | -7.94572 | 0.75736 | -10.45057 | -7.91487 | 0.26627 | -6.54206 | -1.74193 | -0.02343 | -0.00279 | 6.53028e-05 | 0.02187 | -4.33103 | -0.09471 | 0.37032 | -7.04299 | -2.60817 | 0.5232 | -6.70892 | -3.51012 | 0.77087 | -10.16496 | -7.83583 | 0.79364 | -9.84802 | -7.8158 | 0.46847 | -6.57879 | -3.08199 | -0.02184 | 0.00151 | -3.303e-05 | 0.78348 | -10.33471 | -8.09706
286.70024 | 0.73141 | -10.6693 | -7.80366 | 0.74061 | -10.95553 | -8.11375 | 0.76406 | -10.51194 | -8.03178 | 0.77472 | -10.54695 | -8.17089 | -0.0146 | -0.00159 | 2.32735e-05 | 0.53405 | -7.99838 | -4.27152 | 0.77671 | -10.39592 | -8.07461 | 0.4644 | -6.59639 | -3.06337 | 0.08599 | -0.00315 | -0.000270859 | 0.12754 | -6.06642 | -0.77371 | 0.71403 | -9.75789 | -6.96747 | 0.77279 | -10.55284 | -8.15512 | 0.77011 | -10.29337 | -7.927 | 0.76729 | -10.37788 | -7.96282 | 0.27628 | -6.30969 | -1.74326 | -0.07007 | -0.00343 | 0.000240424 | 0.0215 | -4.41423 | -0.09491 | 0.37949 | -6.86785 | -2.60626 | 0.51106 | -6.93426 | -3.54384 | 0.77399 | -10.14148 | -7.84945 | 0.7918 | -9.85565 | -7.8037 | 0.46129 | -6.53015 | -3.0123 | -0.02991 | -0.0003125 | 9.34781e-06 | 0.77278 | -10.42045 | -8.05276
286.80019 | 0.72728 | -10.69033 | -7.77486 | 0.75122 | -10.93493 | -8.21451 | 0.74355 | -10.64195 | -7.91284 | 0.75493 | -10.76352 | -8.12567 | 0.03315 | -0.00482 | -0.000159717 | 0.51501 | -8.04632 | -4.14397 | 0.77911 | -10.38829 | -8.09357 | 0.44421 | -6.87229 | -3.05275 | -0.00361 | 0.00361 | -1.30447e-05 | 0.12902 | -5.99189 | -0.7731 | 0.7712 | -9.28899 | -7.16369 | 0.7677 | -10.58632 | -8.12709 | 0.77934 | -10.22423 | -7.96816 | 0.75541 | -10.45487 | -7.89776 | 0.26154 | -6.67013 | -1.74451 | 0.0405 | -0.00624 | -0.000252644 | 0.0208 | -4.56595 | -0.09497 | 0.36796 | -7.09896 | -2.61217 | 0.51313 | -6.94592 | -3.56414 | 0.7695 | -10.17917 | -7.83286 | 0.78477 | -9.91566 | -7.78148 | 0.45927 | -6.68312 | -3.06938 | -0.01301 | 2.5e-05 | -3.2515e-07 | 0.77607 | -10.36613 | -8.0449
286.90023 | 0.74933 | -10.57567 | -7.92466 | 0.75412 | -10.90354 | -8.22255 | 0.75162 | -10.55236 | -7.93135 | 0.76081 | -10.72098 | -8.15659 | -0.00204 | -0.00511 | 1.04014e-05 | 0.54013 | -7.81613 | -4.22174 | 0.79705 | -10.20611 | -8.13478 | 0.46572 | -6.61229 | -3.07948 | 0.00593 | -0.00299 | -1.77129e-05 | 0.12809 | -6.05054 | -0.775 | 0.74744 | -9.58627 | -7.16516 | 0.7728 | -10.56785 | -8.16685 | 0.76854 | -10.30024 | -7.91614 | 0.76073 | -10.42487 | -7.93048 | 0.28676 | -6.06948 | -1.74049 | 0.0431 | -0.00331 | -0.000142483 | 0.02075 | -4.57271 | -0.09488 | 0.36765 | -7.10881 | -2.61355 | 0.53136 | -6.69316 | -3.55649 | 0.78546 | -10.03704 | -7.88366 | 0.77239 | -10.01967 | -7.73906 | 0.4628 | -6.67245 | -3.08798 | -0.00634 | 0.00039375 | -2.49834e-06 | 0.78494 | -10.31476 | -8.09641
287.00019 | 0.73854 | -10.59829 | -7.82723 | 0.72703 | -11.03773 | -8.0247 | 0.74265 | -10.64477 | -7.90535 | 0.75422 | -10.75466 | -8.11135 | 0.04281 | -0.00275 | -0.000117714 | 0.54309 | -7.81085 | -4.24198 | 0.7677 | -10.43857 | -8.01371 | 0.45676 | -6.71516 | -3.06722 | 0.01043 | 0.00156 | 1.62891e-05 | 0.13145 | -5.8801 | -0.77292 | 0.74299 | -9.60131 | -7.13371 | 0.77726 | -10.50102 | -8.16204 | 0.76723 | -10.31718 | -7.91565 | 0.77097 | -10.33196 | -7.96563 | 0.27512 | -6.29945 | -1.73307 | 0.01424 | -0.00466 | -6.63893e-05 | 0.0209 | -4.54341 | -0.09495 | 0.36924 | -7.06119 | -2.60731 | 0.5097 | -6.95927 | -3.54713 | 0.77169 | -10.14608 | -7.82959 | 0.79366 | -9.8323 | -7.80354 | 0.47891 | -6.60497 | -3.16316 | -0.05067 | -0.00048125 | 2.4383e-05 | 0.77289 | -10.4218 | -8.05492
287.10024 | 0.73541 | -10.61201 | -7.8042 | 0.75282 | -10.87959 | -8.19036 | 0.76052 | -10.51706 | -7.99845 | 0.7813 | -10.50994 | -8.21142 | 0.02419 | -0.00322 | -7.78744e-05 | 0.53773 | -7.96603 | -4.28358 | 0.77066 | -10.44293 | -8.04797 | 0.46922 | -6.51977 | -3.05923 | -0.0258 | 0.00096875 | -2.49947e-05 | 0.12736 | -6.07851 | -0.77413 | 0.73726 | -9.64594 | -7.1116 | 0.76449 | -10.61691 | -8.11654 | 0.77342 | -10.25754 | -7.93335 | 0.77294 | -10.32789 | -7.98282 | 0.2742 | -6.41139 | -1.75801 | 0.01293 | -0.00715 | -9.24495e-05 | 0.02117 | -4.47648 | -0.09478 | 0.36475 | -7.13991 | -2.6043 | 0.52251 | -6.81371 | -3.5602 | 0.77547 | -10.11308 | -7.84236 | 0.78841 | -9.8841 | -7.79268 | 0.4664 | -6.69124 | -3.12078 | -0.00465 | 0.00232 | -1.08182e-05 | 0.78609 | -10.27909 | -8.0803
287.20023 | 0.71756 | -10.71091 | -7.68566 | 0.73855 | -10.98498 | -8.11291 | 0.75624 | -10.55118 | -7.97923 | 0.75865 | -10.74421 | -8.15109 | 0.04847 | -0.00241 | -0.000116638 | 0.53918 | -8.03336 | -4.33143 | 0.77914 | -10.35551 | -8.06844 | 0.44039 | -7.00637 | -3.08554 | 0.00825 | -0.00321 | -2.64999e-05 | 0.12728 | -6.0738 | -0.7731 | 0.73554 | -9.59939 | -7.06075 | 0.76097 | -10.59832 | -8.06499 | 0.76073 | -10.36909 | -7.88808 | 0.76027 | -10.42263 | -7.92401 | 0.2678 | -6.50587 | -1.74224 | 0.0141 | -0.00464 | -6.54908e-05 | 0.02099 | -4.52286 | -0.09492 | 0.37475 | -6.94457 | -2.60247 | 0.53922 | -6.55923 | -3.53689 | 0.77569 | -10.14316 | -7.86799 | 0.78564 | -9.91489 | -7.78956 | 0.47808 | -6.49147 | -3.10342 | 0.03404 | -0.00329 | -0.000112129 | 0.78128 | -10.34089 | -8.07908
287.3 | 0.74976 | -10.56176 | -7.91878 | 0.73436 | -11.01806 | -8.09127 | 0.77663 | -10.35782 | -8.04423 | 0.7591 | -10.71369 | -8.13276 | 0.00242 | -0.00143 | -3.45135e-06 | 0.54507 | -7.82272 | -4.26389 | 0.78586 | -10.33311 | -8.12037 | 0.47086 | -6.57168 | -3.09435 | 0.02222 | -0.00029375 | -6.52712e-06 | 0.12288 | -6.28057 | -0.77179 | 0.72206 | -9.70819 | -7.00986 | 0.76753 | -10.58725 | -8.12603 | 0.77204 | -10.27381 | -7.93175 | 0.76877 | -10.37103 | -7.97291 | 0.26787 | -6.52581 | -1.74809 | 0.00713 | -0.00603 | -4.29968e-05 | 0.02077 | -4.57124 | -0.09497 | 0.37768 | -6.88327 | -2.59969 | 0.50658 | -7.04508 | -3.56893 | 0.78824 | -10.00981 | -7.89017 | 0.79146 | -9.86395 | -7.80694 | 0.49191 | -6.49349 | -3.19422 | 0.01455 | -0.00288 | -4.18197e-05 | 0.77681 | -10.35424 | -8.04323
287.40021 | 0.70854 | -10.75505 | -7.6204 | 0.70604 | -11.10257 | -7.83888 | 0.76605 | -10.48531 | -8.03225 | 0.75909 | -10.70789 | -8.12824 | 0.0375 | -0.00704 | -0.000264169 | 0.52327 | -8.21981 | -4.30121 | 0.77888 | -10.3754 | -8.0812 | 0.45486 | -6.98784 | -3.17852 | -0.02809 | 0.00211 | -5.91688e-05 | 0.13052 | -5.92747 | -0.77364 | 0.75805 | -9.4856 | -7.19054 | 0.78977 | -10.39257 | -8.20776 | 0.76845 | -10.33095 | -7.93885 | 0.76051 | -10.42965 | -7.93181 | 0.27057 | -6.49569 | -1.75757 | 0.05847 | -0.00462 | -0.000270049 | 0.01911 | -4.93762 | -0.09433 | 0.36217 | -7.1832 | -2.60153 | 0.53319 | -6.67816 | -3.5607 | 0.77765 | -10.09593 | -7.85115 | 0.79123 | -9.87187 | -7.81096 | 0.48676 | -6.57032 | -3.19818 | 0.00232 | 0.00456 | 1.05713e-05 | 0.77355 | -10.37982 | -8.0293
287.5 | 0.76321 | -10.48509 | -8.00232 | 0.72699 | -11.06179 | -8.04179 | 0.74458 | -10.63963 | -7.92209 | 0.74661 | -10.80296 | -8.06561 | 0.02005 | -0.00259 | -5.19917e-05 | 0.52794 | -8.00557 | -4.2265 | 0.77723 | -10.39742 | -8.08115 | 0.47252 | -6.77038 | -3.19913 | 0.04459 | -0.00258 | -0.000114827 | 0.12597 | -6.13356 | -0.77264 | 0.71054 | -9.79376 | -6.9589 | 0.7654 | -10.61147 | -8.12198 | 0.76437 | -10.34713 | -7.909 | 0.77942 | -10.22597 | -7.97035 | 0.27104 | -6.51239 | -1.76513 | -0.01149 | -0.00154 | 1.76674e-05 | 0.02112 | -4.48868 | -0.09482 | 0.35904 | -7.23007 | -2.59588 | 0.54099 | -6.56035 | -3.54906 | 0.76223 | -10.22121 | -7.79086 | 0.7879 | -9.90345 | -7.80289 | 0.47123 | -6.74256 | -3.17729 | -0.00923 | 0.0031 | -2.85975e-05 | 0.77624 | -10.36771 | -8.04782
287.60017 | 0.72327 | -10.70423 | -7.74203 | 0.71472 | -11.09844 | -7.93232 | 0.7702 | -10.4507 | -8.04909 | 0.76861 | -10.63933 | -8.17752 | 0.02566 | -0.00547 | -0.000140334 | 0.53079 | -8.01194 | -4.25264 | 0.7877 | -10.32629 | -8.13407 | 0.46011 | -6.78618 | -3.12238 | 0.000296 | -0.00249 | -7.363e-07 | 0.12936 | -5.96918 | -0.77214 | 0.71385 | -9.75661 | -6.96478 | 0.77633 | -10.50013 | -8.15159 | 0.76031 | -10.36183 | -7.87816 | 0.76912 | -10.35289 | -7.96263 | 0.27233 | -6.41986 | -1.74833 | 0.06582 | -0.0004125 | -2.7152e-05 | 0.02142 | -4.42626 | -0.09483 | 0.36408 | -7.13223 | -2.59672 | 0.52896 | -6.77858 | -3.5856 | 0.78061 | -10.08605 | -7.87324 | 0.77969 | -9.96143 | -7.76684 | 0.45699 | -6.90733 | -3.15657 | -0.01342 | 0.00224 | -3.01201e-05 | 0.77994 | -10.33658 | -8.06188
287.70005 | 0.74099 | -10.62719 | -7.87464 | 0.74447 | -10.97017 | -8.16694 | 0.75779 | -10.54192 | -7.9886 | 0.75267 | -10.77084 | -8.10688 | 0.03736 | -0.00671 | -0.000250786 | 0.52254 | -8.06932 | -4.21654 | 0.78048 | -10.3596 | -8.08545 | 0.43786 | -7.15959 | -3.13491 | -0.02686 | 0.00191 | -5.13717e-05 | 0.12585 | -6.14933 | -0.77386 | 0.72187 | -9.65771 | -6.97157 | 0.77535 | -10.53112 | -8.1653 | 0.78744 | -10.15298 | -7.99489 | 0.76478 | -10.40096 | -7.95448 | 0.27769 | -6.27304 | -1.74193 | 0.08126 | 0.000875 | 7.10999e-05 | 0.02107 | -4.50523 | -0.09494 | 0.37459 | -6.92154 | -2.59275 | 0.55892 | -6.29892 | -3.52059 | 0.76813 | -10.17493 | -7.81568 | 0.80065 | -9.78331 | -7.83301 | 0.48079 | -6.58299 | -3.16503 | -0.01666 | 0.00224 | -3.73697e-05 | 0.78773 | -10.24806 | -8.07267
287.80021 | 0.73524 | -10.62159 | -7.80942 | 0.72223 | -11.0511 | -7.98141 | 0.75504 | -10.57171 | -7.98208 | 0.75098 | -10.77178 | -8.08936 | 0.05579 | -0.0028 | -0.000156226 | 0.55266 | -7.72981 | -4.27195 | 0.79724 | -10.22037 | -8.1481 | 0.46439 | -6.83949 | -3.1762 | 0.01697 | -0.00026875 | -4.56015e-06 | 0.12867 | -6.00503 | -0.77267 | 0.74217 | -9.48474 | -7.03933 | 0.75926 | -10.65259 | -8.08814 | 0.77302 | -10.28982 | -7.95428 | 0.77305 | -10.29304 | -7.95702 | 0.26678 | -6.50715 | -1.73601 | -0.00147 | -0.00412 | 6.05456e-06 | 0.02136 | -4.44346 | -0.09491 | 0.37308 | -6.95087 | -2.59324 | 0.52241 | -6.82123 | -3.56348 | 0.77309 | -10.12662 | -7.82883 | 0.78282 | -9.92616 | -7.77044 | 0.48933 | -6.43737 | -3.15003 | 0.01436 | 0.00199 | 2.86302e-05 | 0.77378 | -10.40278 | -8.04945
287.90012 | 0.72899 | -10.67809 | -7.78421 | 0.76428 | -10.77553 | -8.23555 | 0.7406 | -10.6598 | -7.89461 | 0.76362 | -10.66095 | -8.14094 | -0.01332 | -0.00023125 | 3.08048e-06 | 0.54394 | -7.93717 | -4.31734 | 0.78558 | -10.32963 | -8.11471 | 0.48456 | -6.51014 | -3.15458 | -0.0048 | 5.625e-05 | -2.69775e-07 | 0.12338 | -6.26069 | -0.77241 | 0.72488 | -9.72443 | -7.04908 | 0.76248 | -10.64282 | -8.11497 | 0.76756 | -10.30966 | -7.91324 | 0.76831 | -10.36611 | -7.96438 | 0.27498 | -6.36569 | -1.75042 | 0.10589 | -0.00616 | -0.000651867 | 0.02122 | -4.46755 | -0.09478 | 0.36786 | -7.04301 | -2.59086 | 0.51599 | -7.01206 | -3.61819 | 0.76433 | -10.21911 | -7.81076 | 0.79116 | -9.86254 | -7.80284 | 0.47326 | -6.64452 | -3.14459 | -0.03041 | 9.375e-05 | -2.85131e-06 | 0.77362 | -10.38303 | -8.03256
288 | 0.73942 | -10.62198 | -7.8541 | 0.73998 | -10.95035 | -8.10308 | 0.73922 | -10.6543 | -7.87591 | 0.74535 | -10.81418 | -8.06038 | 0.00908 | -0.00241 | -2.18983e-05 | 0.53362 | -8.05229 | -4.29685 | 0.78085 | -10.36139 | -8.09069 | 0.44187 | -7.16667 | -3.1667 | -0.00615 | -0.0007625 | 4.69166e-06 | 0.12761 | -6.0701 | -0.77461 | 0.7359 | -9.63243 | -7.08852 | 0.76146 | -10.63117 | -8.09523 | 0.76808 | -10.32893 | -7.93348 | 0.77377 | -10.28812 | -7.96059 | 0.26673 | -6.54683 | -1.74624 | -0.02351 | 0.00137 | -3.21834e-05 | 0.02074 | -4.57402 | -0.09487 | 0.37107 | -6.98617 | -2.59236 | 0.51844 | -6.83458 | -3.54334 | 0.76522 | -10.20631 | -7.81011 | 0.79187 | -9.86224 | -7.80961 | 0.51736 | -6.21186 | -3.2138 | 0.01158 | 0.00378 | 4.37793e-05 | 0.78278 | -10.34092 | -8.09463
288.10003 | 0.72207 | -10.69283 | -7.72098 | 0.74993 | -10.93321 | -8.1991 | 0.76189 | -10.52146 | -8.01625 | 0.77281 | -10.57573 | -8.173 | 0.03522 | -0.00202 | -7.13266e-05 | 0.54176 | -8.00211 | -4.33519 | 0.77621 | -10.41444 | -8.08377 | 0.43483 | -7.13641 | -3.10311 | 0.01134 | 0.00331 | 3.74763e-05 | 0.12647 | -6.11971 | -0.77398 | 0.74562 | -9.57169 | -7.13683 | 0.77479 | -10.52919 | -8.15795 | 0.76785 | -10.31688 | -7.92185 | 0.76 | -10.41771 | -7.91744 | 0.27199 | -6.40643 | -1.7425 | 0.00855 | -0.00186 | -1.59281e-05 | 0.02109 | -4.49628 | -0.0948 | 0.37956 | -6.8211 | -2.589 | 0.51199 | -7.02248 | -3.59547 | 0.77704 | -10.08658 | -7.8377 | 0.78462 | -9.92479 | -7.78722 | 0.49677 | -6.54781 | -3.25272 | -0.000234 | -0.00458 | 1.07055e-06 | 0.7661 | -10.45687 | -8.01105
288.20002 | 0.73186 | -10.58837 | -7.74923 | 0.7304 | -11.04098 | -8.06434 | 0.76989 | -10.42751 | -8.02807 | 0.75111 | -10.76116 | -8.08276 | 0.01939 | -0.00341 | -6.61752e-05 | 0.51749 | -8.31596 | -4.30343 | 0.77285 | -10.42471 | -8.05672 | 0.43988 | -6.95669 | -3.0601 | -0.01929 | 0.0009625 | -1.85657e-05 | 0.12903 | -5.99234 | -0.77322 | 0.7337 | -9.71547 | -7.12822 | 0.78217 | -10.46797 | -8.18773 | 0.77644 | -10.22167 | -7.9365 | 0.77223 | -10.32332 | -7.97192 | 0.27235 | -6.37464 | -1.73613 | 0.05011 | -0.00221 | -0.00011056 | 0.02144 | -4.42543 | -0.09486 | 0.3641 | -7.14127 | -2.60015 | 0.53033 | -6.6755 | -3.54022 | 0.78464 | -10.02473 | -7.86585 | 0.78407 | -9.92781 | -7.78406 | 0.47124 | -6.74943 | -3.18057 | 0.02412 | -0.00189 | -4.55322e-05 | 0.77615 | -10.37435 | -8.05208
288.30003 | 0.72852 | -10.67789 | -7.77903 | 0.75421 | -10.75881 | -8.11439 | 0.76129 | -10.49614 | -7.99058 | 0.76851 | -10.63417 | -8.17247 | 0.0142 | -0.0006 | -8.5224e-06 | 0.542 | -7.98257 | -4.3266 | 0.78519 | -10.33307 | -8.11338 | 0.45152 | -6.75029 | -3.04792 | 0.01826 | -0.000925 | -1.68914e-05 | 0.1292 | -5.98542 | -0.77333 | 0.73568 | -9.66644 | -7.11141 | 0.76846 | -10.56906 | -8.12188 | 0.77368 | -10.27256 | -7.94768 | 0.78206 | -10.23507 | -8.00447 | 0.26359 | -6.57124 | -1.73211 | -0.00879 | -0.0003 | 2.6373e-06 | 0.02119 | -4.4752 | -0.09485 | 0.36569 | -7.08369 | -2.59043 | 0.54316 | -6.61166 | -3.59117 | 0.77878 | -10.08126 | -7.85112 | 0.78675 | -9.90336 | -7.79144 | 0.49349 | -6.47549 | -3.19558 | 0.00242 | 0.00116 | 2.80275e-06 | 0.77475 | -10.3868 | -8.04713
288.40002 | 0.74821 | -10.50684 | -7.86129 | 0.74207 | -10.96727 | -8.13852 | 0.77001 | -10.42821 | -8.02983 | 0.74465 | -10.7951 | -8.03859 | 0.02625 | -0.00358 | -9.38509e-05 | 0.54168 | -8.0239 | -4.34637 | 0.79557 | -10.21723 | -8.1285 | 0.43982 | -6.90458 | -3.03677 | 0.00511 | -0.00172 | -8.77938e-06 | 0.1289 | -5.99227 | -0.77239 | 0.73728 | -9.65029 | -7.11494 | 0.7774 | -10.49297 | -8.15721 | 0.76897 | -10.31692 | -7.93344 | 0.77202 | -10.34584 | -7.98717 | 0.27943 | -6.21065 | -1.73544 | -0.00766 | -0.00324 | 2.48633e-05 | 0.02015 | -4.69839 | -0.09469 | 0.37304 | -6.9356 | -2.58728 | 0.52394 | -6.86206 | -3.59534 | 0.76996 | -10.17178 | -7.83184 | 0.78481 | -9.92919 | -7.79249 | 0.48661 | -6.47347 | -3.15007 | 0.00326 | -0.00456 | -1.4867e-05 | 0.77547 | -10.37814 | -8.04797
288.50003 | 0.72259 | -10.69876 | -7.73082 | 0.74834 | -10.93394 | -8.18231 | 0.75292 | -10.56596 | -7.95527 | 0.74951 | -10.76075 | -8.06533 | 0.0364 | -0.00333 | -0.000121248 | 0.54406 | -7.85617 | -4.27423 | 0.78532 | -10.33461 | -8.11598 | 0.44436 | -6.81236 | -3.02715 | 0.01072 | -0.00224 | -2.40575e-05 | 0.13055 | -5.91643 | -0.77237 | 0.72584 | -9.74931 | -7.07645 | 0.76922 | -10.50972 | -8.08424 | 0.7783 | -10.24121 | -7.97078 | 0.77242 | -10.33639 | -7.98399 | 0.27687 | -6.22218 | -1.72275 | -0.02114 | -0.00196 | 4.14853e-05 | 0.02083 | -4.55489 | -0.09486 | 0.36823 | -7.03224 | -2.58949 | 0.49917 | -7.21059 | -3.59933 | 0.76876 | -10.17418 | -7.82154 | 0.78138 | -9.94427 | -7.77029 | 0.4808 | -6.50407 | -3.12715 | 0.02098 | -0.0006375 | -1.33773e-05 | 0.7862 | -10.28983 | -8.0899
288.60002 | 0.74183 | -10.59583 | -7.86035 | 0.73754 | -10.99434 | -8.10881 | 0.72864 | -10.71211 | -7.8053 | 0.76641 | -10.47789 | -8.03036 | 0.01489 | -0.00445 | -6.62472e-05 | 0.54996 | -7.77056 | -4.27352 | 0.78544 | -10.32068 | -8.10627 | 0.46012 | -6.59607 | -3.035 | 0.00281 | 0.00055625 | 1.56306e-06 | 0.12236 | -6.30423 | -0.7714 | 0.75837 | -9.38271 | -7.11556 | 0.77688 | -10.45304 | -8.12076 | 0.78884 | -10.11901 | -7.98225 | 0.76396 | -10.40955 | -7.95244 | 0.26784 | -6.44915 | -1.72732 | 0.01824 | -0.00991 | -0.000180794 | 0.02171 | -4.36019 | -0.09464 | 0.36082 | -7.15704 | -2.58238 | 0.50631 | -7.13467 | -3.61233 | 0.76689 | -10.1685 | -7.79814 | 0.80009 | -9.7835 | -7.82771 | 0.46306 | -6.78767 | -3.14311 | -0.01511 | 0.005 | -7.5545e-05 | 0.78024 | -10.32382 | -8.05502
288.70014 | 0.73527 | -10.62994 | -7.81583 | 0.73377 | -10.99134 | -8.06512 | 0.73488 | -10.66438 | -7.83699 | 0.75672 | -10.53346 | -7.97091 | 0.05428 | -0.00822 | -0.000446437 | 0.54798 | -7.79135 | -4.26948 | 0.77325 | -10.42913 | -8.06434 | 0.46081 | -6.70249 | -3.08858 | 0.04791 | -0.00273 | -0.000130544 | 0.1289 | -5.99181 | -0.77235 | 0.73676 | -9.63987 | -7.10228 | 0.78533 | -10.44587 | -8.20345 | 0.77483 | -10.26164 | -7.95106 | 0.77147 | -10.32825 | -7.96794 | 0.27785 | -6.15964 | -1.71147 | -0.03937 | 0.00196 | -7.70254e-05 | 0.02124 | -4.45972 | -0.0947 | 0.374 | -6.9321 | -2.59261 | 0.53281 | -6.81271 | -3.62986 | 0.77439 | -10.13425 | -7.84791 | 0.78708 | -9.90867 | -7.79894 | 0.46289 | -6.76362 | -3.13083 | 0.01049 | -0.00132 | -1.38337e-05 | 0.77104 | -10.41074 | -8.02714
288.8001 | 0.72824 | -10.65811 | -7.76162 | 0.74081 | -10.91834 | -8.08836 | 0.7581 | -10.50696 | -7.96532 | 0.75628 | -10.49341 | -7.93593 | 0.000231 | 0.00236 | 5.44294e-07 | 0.54398 | -7.73401 | -4.20716 | 0.77109 | -10.44295 | -8.05243 | 0.44808 | -6.83474 | -3.06251 | 0.03274 | -0.00030625 | -1.00263e-05 | 0.12898 | -5.97138 | -0.77019 | 0.72171 | -9.78916 | -7.06495 | 0.77588 | -10.46799 | -8.12187 | 0.76331 | -10.33369 | -7.88776 | 0.77079 | -10.31995 | -7.95447 | 0.27131 | -6.33351 | -1.71838 | -0.02453 | 0.00114 | -2.80585e-05 | 0.02092 | -4.51983 | -0.09458 | 0.37792 | -6.81617 | -2.57597 | 0.54021 | -6.72635 | -3.63363 | 0.77129 | -10.13013 | -7.81329 | 0.79533 | -9.82263 | -7.81219 | 0.46285 | -6.77289 | -3.13484 | 0.01754 | -0.00508 | -8.91251e-05 | 0.77545 | -10.36649 | -8.03866
288.90019 | 0.71956 | -10.68759 | -7.69032 | 0.72357 | -11.02957 | -7.98064 | 0.75266 | -10.56914 | -7.95492 | 0.72531 | -10.77144 | -7.81266 | 0.0275 | -0.00323 | -8.88626e-05 | 0.5572 | -7.66173 | -4.26912 | 0.783 | -10.32461 | -8.08415 | 0.44882 | -6.83645 | -3.06834 | -0.00207 | 0.0005 | -1.0335e-06 | 0.12547 | -6.14944 | -0.77155 | 0.75464 | -9.50419 | -7.1722 | 0.76357 | -10.60906 | -8.10077 | 0.77244 | -10.28451 | -7.94418 | 0.78045 | -10.23745 | -7.98982 | 0.25945 | -6.62579 | -1.71905 | 0.00345 | -0.00356 | -1.22691e-05 | 0.02102 | -4.50557 | -0.09469 | 0.36494 | -6.99386 | -2.55237 | 0.52698 | -6.82349 | -3.59586 | 0.77347 | -10.12844 | -7.83405 | 0.78783 | -9.88237 | -7.78568 | 0.4628 | -6.80159 | -3.1478 | -0.02143 | -0.00098125 | 2.10292e-05 | 0.78567 | -10.28337 | -8.07932
289.00016 | 0.76072 | -10.47639 | -7.96957 | 0.73732 | -10.9898 | -8.10304 | 0.76765 | -10.42639 | -8.00381 | 0.75269 | -10.56479 | -7.95202 | 0.0053 | -0.00237 | -1.25449e-05 | 0.54048 | -7.84644 | -4.24088 | 0.77521 | -10.4012 | -8.06316 | 0.45455 | -6.86344 | -3.11975 | 0.02426 | -0.00133 | -3.21458e-05 | 0.12977 | -5.94062 | -0.77094 | 0.73403 | -9.62006 | -7.06137 | 0.75655 | -10.66404 | -8.06782 | 0.76875 | -10.29458 | -7.9139 | 0.75461 | -10.46184 | -7.89462 | 0.27037 | -6.35329 | -1.71774 | 0.05708 | -0.00338 | -0.000192638 | 0.0205 | -4.62163 | -0.09473 | 0.36887 | -6.94664 | -2.56244 | 0.52028 | -6.89977 | -3.58978 | 0.77616 | -10.10481 | -7.84299 | 0.79188 | -9.84814 | -7.79851 | 0.48255 | -6.49247 | -3.13296 | -0.02147 | 0.00219 | -4.70954e-05 | 0.7794 | -10.31065 | -8.0361
289.10019 | 0.71948 | -10.62581 | -7.64506 | 0.76172 | -10.84474 | -8.26063 | 0.7486 | -10.5864 | -7.92498 | 0.75893 | -10.56827 | -8.02053 | 0.00347 | -0.00453 | -1.56927e-05 | 0.52462 | -8.07769 | -4.2377 | 0.78608 | -10.31849 | -8.11113 | 0.4636 | -6.79046 | -3.14803 | 0.06978 | -0.0006 | -4.18656e-05 | 0.1263 | -6.11319 | -0.7721 | 0.74056 | -9.52109 | -7.05091 | 0.76333 | -10.60934 | -8.09843 | 0.76908 | -10.28962 | -7.91358 | 0.76338 | -10.40956 | -7.94642 | 0.26337 | -6.52344 | -1.71805 | 0.00305 | -0.00143 | -4.36102e-06 | 0.02088 | -4.53305 | -0.09465 | 0.36792 | -7.02269 | -2.58378 | 0.52379 | -6.88788 | -3.60779 | 0.76698 | -10.16081 | -7.79316 | 0.78403 | -9.9233 | -7.78017 | 0.49371 | -6.46173 | -3.19019 | -0.03693 | 0.00476 | -0.000175644 | 0.77725 | -10.36981 | -8.05994
289.20012 | 0.76015 | -10.48825 | -7.97264 | 0.74091 | -10.9833 | -8.13768 | 0.76479 | -10.46997 | -8.00733 | 0.75994 | -10.59984 | -8.05522 | 0.02057 | -0.00792 | -0.000162993 | 0.54058 | -7.92581 | -4.28455 | 0.77259 | -10.41697 | -8.048 | 0.45962 | -6.98204 | -3.20909 | 0.02633 | -0.00513 | -0.000135116 | 0.12487 | -6.1727 | -0.7708 | 0.73887 | -9.43491 | -6.97115 | 0.78108 | -10.42729 | -8.14453 | 0.7705 | -10.26266 | -7.9074 | 0.76 | -10.40924 | -7.91105 | 0.27874 | -6.15278 | -1.71502 | 0.02125 | 0.00075 | 1.59382e-05 | 0.02023 | -4.67001 | -0.09448 | 0.36952 | -6.99267 | -2.58395 | 0.52701 | -6.81796 | -3.59313 | 0.77484 | -10.11041 | -7.83399 | 0.79747 | -9.81083 | -7.82388 | 0.47492 | -6.79479 | -3.22697 | 0.02496 | 0.0018 | 4.49262e-05 | 0.78588 | -10.25803 | -8.0616
289.30012 | 0.72754 | -10.66606 | -7.75993 | 0.7606 | -10.67832 | -8.1219 | 0.75067 | -10.58087 | -7.94277 | 0.74812 | -10.62606 | -7.9496 | 0.00995 | -0.00574 | -5.70824e-05 | 0.55027 | -7.75261 | -4.26602 | 0.78422 | -10.3067 | -8.08268 | 0.42066 | -6.56509 | -2.76168 | -0.00544 | -0.00127 | 6.9309e-06 | 0.12767 | -6.03916 | -0.77103 | 0.74082 | -9.34478 | -6.92275 | 0.77194 | -10.52581 | -8.12526 | 0.77125 | -10.29184 | -7.93757 | 0.76598 | -10.37601 | -7.94779 | 0.27335 | -6.27561 | -1.71544 | -0.000665 | -0.00373 | 2.48128e-06 | 0.01847 | -5.05656 | -0.0934 | 0.38166 | -6.75548 | -2.57828 | 0.53699 | -6.82803 | -3.66656 | 0.75684 | -10.24036 | -7.7503 | 0.78826 | -9.88381 | -7.79099 | 0.49118 | -6.53736 | -3.21103 | 0.00656 | -0.00323 | -2.12002e-05 | 0.7743 | -10.38728 | -8.04284
289.40009 | 0.70875 | -10.74451 | -7.61516 | 0.74477 | -10.95339 | -8.15771 | 0.76111 | -10.49964 | -7.99139 | 0.77509 | -10.40154 | -8.06215 | 0.00517 | -0.00188 | -9.72042e-06 | 0.53552 | -8.04735 | -4.30951 | 0.77883 | -10.37018 | -8.07657 | 0.40381 | -6.66012 | -2.68945 | 0.02199 | -0.00241 | -5.29158e-05 | 0.12801 | -6.01624 | -0.77014 | 0.72876 | -9.65717 | -7.03775 | 0.77651 | -10.45746 | -8.12031 | 0.76267 | -10.35145 | -7.8947 | 0.7721 | -10.32054 | -7.96853 | 0.27648 | -6.17302 | -1.70673 | 0.01558 | -0.00451 | -7.02867e-05 | 0.02049 | -4.61249 | -0.0945 | 0.37487 | -6.86889 | -2.57494 | 0.51435 | -7.10824 | -3.65613 | 0.77018 | -10.16168 | -7.82628 | 0.78944 | -9.87937 | -7.79913 | 0.47334 | -6.73598 | -3.18842 | 0.08994 | -0.00249 | -0.000223713 | 0.77915 | -10.31544 | -8.03728
289.50014 | 0.75311 | -10.32933 | -7.77907 | 0.74838 | -10.92542 | -8.17638 | 0.74845 | -10.59111 | -7.92691 | 0.76676 | -10.48604 | -8.04027 | 0.03292 | -0.00238 | -7.83788e-05 | 0.53933 | -7.92709 | -4.27528 | 0.79654 | -10.20945 | -8.13223 | 0.39891 | -6.74365 | -2.69012 | 0.05395 | -0.000825 | -4.45046e-05 | 0.12336 | -6.24759 | -0.77071 | 0.72961 | -9.65322 | -7.04306 | 0.7711 | -10.52959 | -8.11933 | 0.78171 | -10.20365 | -7.97629 | 0.76974 | -10.31569 | -7.94038 | 0.26747 | -6.47193 | -1.73106 | 0.07151 | -0.00597 | -0.000426849 | 0.02119 | -4.46909 | -0.09472 | 0.37612 | -6.84256 | -2.57366 | 0.53709 | -6.75061 | -3.62565 | 0.7731 | -10.10934 | -7.81556 | 0.79538 | -9.81751 | -7.80866 | 0.47164 | -6.86388 | -3.23725 | 0.09177 | -0.00486 | -0.000445639 | 0.76995 | -10.4211 | -8.02374
289.60005 | 0.72017 | -10.69329 | -7.70094 | 0.76202 | -10.79202 | -8.22372 | 0.77036 | -10.39993 | -8.01163 | 0.7466 | -10.77233 | -8.04265 | 0.03275 | -0.00476 | -0.000155981 | 0.53386 | -8.07502 | -4.31095 | 0.78324 | -10.33736 | -8.0966 | 0.39138 | -6.91625 | -2.70688 | 0.000973 | 0.00029375 | 2.85819e-07 | 0.1294 | -5.96651 | -0.7721 | 0.74121 | -9.42569 | -6.98644 | 0.76687 | -10.576 | -8.11039 | 0.77434 | -10.25491 | -7.94078 | 0.76636 | -10.34163 | -7.92543 | 0.26974 | -6.44087 | -1.73734 | 0.0207 | -0.00658 | -0.000136252 | 0.02067 | -4.58037 | -0.09467 | 0.3696 | -6.98056 | -2.58003 | 0.53207 | -6.90496 | -3.67396 | 0.76673 | -10.17781 | -7.80363 | 0.78348 | -9.92467 | -7.7758 | 0.51659 | -6.23051 | -3.21864 | -0.01356 | -0.0004625 | 6.2715e-06 | 0.7791 | -10.35787 | -8.06977
289.70017 | 0.74642 | -10.55242 | -7.87654 | 0.7353 | -10.98483 | -8.07709 | 0.75182 | -10.56689 | -7.94435 | 0.74829 | -10.77668 | -8.06408 | 0.10921 | -0.00456 | -0.000498262 | 0.53769 | -8.00951 | -4.30662 | 0.78304 | -10.32193 | -8.08247 | 0.4001 | -6.82018 | -2.72873 | -0.01987 | 0.00083125 | -1.65194e-05 | 0.1285 | -6.00812 | -0.77204 | 0.73637 | -9.47346 | -6.97598 | 0.75246 | -10.66035 | -8.02148 | 0.77872 | -10.20946 | -7.95032 | 0.75964 | -10.38414 | -7.88821 | 0.26804 | -6.43981 | -1.72613 | 0.05439 | -0.0007 | -3.80716e-05 | 0.02123 | -4.45008 | -0.09447 | 0.35899 | -7.18376 | -2.57888 | 0.52729 | -6.95825 | -3.66898 | 0.77627 | -10.09813 | -7.83887 | 0.78943 | -9.87436 | -7.79509 | 0.47172 | -6.82086 | -3.21754 | -0.0279 | 0.00323 | -9.01389e-05 | 0.77022 | -10.40968 | -8.01778
289.80012 | 0.75484 | -10.51024 | -7.93356 | 0.71718 | -11.07193 | -7.94052 | 0.75271 | -10.56695 | -7.95383 | 0.76815 | -10.63539 | -8.16959 | 0.0236 | -0.00206 | -4.86771e-05 | 0.54904 | -7.84902 | -4.30944 | 0.78573 | -10.30529 | -8.09714 | 0.4033 | -6.76754 | -2.72932 | 0.0087 | -0.00324 | -2.82206e-05 | 0.13185 | -5.85424 | -0.77186 | 0.74923 | -9.51163 | -7.12642 | 0.78277 | -10.43424 | -8.16759 | 0.77041 | -10.29252 | -7.92948 | 0.76503 | -10.36954 | -7.93304 | 0.26931 | -6.41395 | -1.72735 | 0.05409 | -0.00839 | -0.000453688 | 0.02112 | -4.48018 | -0.09463 | 0.36059 | -7.1205 | -2.56755 | 0.53393 | -6.71991 | -3.58795 | 0.76505 | -10.17452 | -7.78402 | 0.79234 | -9.85088 | -7.80523 | 0.48966 | -6.58648 | -3.22514 | -0.06397 | 1.25e-05 | -7.99662e-07 | 0.78072 | -10.33544 | -8.06912
289.90014 | 0.73444 | -10.63699 | -7.81226 | 0.7264 | -10.99382 | -7.98593 | 0.77054 | -10.42504 | -8.03294 | 0.76198 | -10.69181 | -8.1469 | 0.01795 | -0.0023 | -4.12965e-05 | 0.56659 | -7.5587 | -4.28265 | 0.77931 | -10.37652 | -8.08657 | 0.41627 | -6.72508 | -2.79942 | 0.03118 | -0.00108 | -3.35153e-05 | 0.12335 | -6.27318 | -0.7738 | 0.73239 | -9.47492 | -6.93938 | 0.7681 | -10.51962 | -8.08013 | 0.77492 | -10.26979 | -7.95829 | 0.76555 | -10.3979 | -7.96007 | 0.26559 | -6.53744 | -1.73627 | -0.00634 | -0.00038125 | 2.41674e-06 | 0.02068 | -4.57533 | -0.0946 | 0.37374 | -6.83771 | -2.55553 | 0.52342 | -7.02109 | -3.67498 | 0.77398 | -10.12956 | -7.84011 | 0.78566 | -9.90881 | -7.785 | 0.48174 | -6.73289 | -3.24348 | -0.03546 | 0.00281 | -9.97256e-05 | 0.78814 | -10.26993 | -8.09418
290.0001 | 0.72496 | -10.67048 | -7.73572 | 0.75334 | -10.89994 | -8.21132 | 0.75241 | -10.56622 | -7.95017 | 0.75241 | -10.7584 | -8.09478 | 0.05678 | -0.00298 | -0.000168915 | 0.54033 | -7.97676 | -4.31006 | 0.77899 | -10.36049 | -8.07073 | 0.42219 | -6.60161 | -2.78715 | 0.0719 | -0.00146 | -0.000104707 | 0.12746 | -6.06889 | -0.77353 | 0.73876 | -9.57314 | -7.07224 | 0.77742 | -10.49537 | -8.15931 | 0.76201 | -10.36281 | -7.89651 | 0.76447 | -10.38131 | -7.93617 | 0.27132 | -6.44683 | -1.74917 | 0.01941 | -0.00154 | -2.99657e-05 | 0.02126 | -4.44934 | -0.0946 | 0.35781 | -7.15008 | -2.55837 | 0.52599 | -6.99144 | -3.67742 | 0.76784 | -10.14802 | -7.79203 | 0.79139 | -9.8512 | -7.79613 | 0.51529 | -6.22504 | -3.20772 | -0.00429 | -0.0002125 | 9.11413e-07 | 0.78228 | -10.30563 | -8.06192
290.10014 | 0.72187 | -10.68252 | -7.71135 | 0.71706 | -11.0552 | -7.92724 | 0.73727 | -10.63951 | -7.84424 | 0.75972 | -10.71027 | -8.13686 | 0.0535 | -0.00232 | -0.000124381 | 0.54019 | -7.92833 | -4.28281 | 0.78301 | -10.29961 | -8.06467 | 0.40153 | -6.96546 | -2.79687 | -0.03629 | 0.00537 | -0.000195037 | 0.12545 | -6.17697 | -0.77491 | 0.72938 | -9.65069 | -7.03902 | 0.76916 | -10.56458 | -8.12584 | 0.76956 | -10.29225 | -7.92046 | 0.78119 | -10.20931 | -7.97542 | 0.27298 | -6.37709 | -1.74081 | 0.02955 | -0.00221 | -6.53772e-05 | 0.02156 | -4.38738 | -0.09458 | 0.36493 | -7.01733 | -2.56081 | 0.54934 | -6.73243 | -3.69841 | 0.77199 | -10.13276 | -7.82239 | 0.80024 | -9.78929 | -7.83381 | 0.47261 | -6.78532 | -3.2068 | 0.07873 | 0.00409 | 0.000322309 | 0.76579 | -10.46014 | -8.01025
290.2001 | 0.72394 | -10.68608 | -7.73611 | 0.73557 | -10.99956 | -8.09093 | 0.75881 | -10.52095 | -7.98336 | 0.75506 | -10.7043 | -8.08244 | 0.02264 | -0.00218 | -4.93944e-05 | 0.52978 | -8.03105 | -4.25466 | 0.78974 | -10.29911 | -8.13361 | 0.43168 | -6.5124 | -2.81126 | 0.00329 | 0.00143 | 4.70166e-06 | 0.12979 | -5.96709 | -0.77445 | 0.75477 | -9.3941 | -7.09036 | 0.77443 | -10.5261 | -8.15169 | 0.7805 | -10.19168 | -7.95462 | 0.76585 | -10.38876 | -7.95625 | 0.27778 | -6.33046 | -1.75849 | 0.02722 | -0.00211 | -5.73427e-05 | 0.02076 | -4.55269 | -0.09452 | 0.36371 | -7.04925 | -2.56391 | 0.53842 | -6.74319 | -3.63066 | 0.78364 | -10.02475 | -7.8558 | 0.78347 | -9.92715 | -7.77765 | 0.50241 | -6.46003 | -3.24557 | 0.01412 | -0.00486 | -6.86488e-05 | 0.78329 | -10.31879 | -8.08262
290.30009 | 0.71098 | -10.7089 | -7.61385 | 0.73023 | -11.01839 | -8.04599 | 0.76208 | -10.48883 | -7.99333 | 0.75168 | -10.68587 | -8.03238 | 0.01703 | -0.00169 | -2.88395e-05 | 0.54632 | -7.94519 | -4.34058 | 0.78225 | -10.34707 | -8.09404 | 0.42888 | -6.53146 | -2.80119 | 0.01457 | -0.00095625 | -1.39335e-05 | 0.12829 | -6.03929 | -0.77481 | 0.73586 | -9.55702 | -7.0326 | 0.78222 | -10.40154 | -8.13632 | 0.7661 | -10.33131 | -7.91486 | 0.75616 | -10.44294 | -7.89653 | 0.27446 | -6.39756 | -1.75589 | 0.02572 | -0.00369 | -9.50106e-05 | 0.01968 | -4.78582 | -0.09418 | 0.38122 | -6.71331 | -2.55922 | 0.54354 | -6.81402 | -3.70366 | 0.78225 | -10.04726 | -7.85951 | 0.7906 | -9.85577 | -7.79199 | 0.48011 | -6.8009 | -3.26515 | 0.01811 | -0.00311 | -5.62511e-05 | 0.79187 | -10.21223 | -8.08677
290.40005 | 0.72589 | -10.67219 | -7.74678 | 0.70263 | -11.14219 | -7.82884 | 0.76623 | -10.43338 | -7.99437 | 0.75876 | -10.70026 | -8.11893 | -0.03056 | -0.00090625 | 2.76968e-05 | 0.54638 | -7.94787 | -4.34258 | 0.76834 | -10.45774 | -8.03513 | 0.40875 | -6.83625 | -2.79428 | 0.00709 | 0.00134 | 9.48823e-06 | 0.13003 | -5.96024 | -0.775 | 0.73786 | -9.59059 | -7.07654 | 0.77258 | -10.55527 | -8.15477 | 0.76976 | -10.30099 | -7.92928 | 0.76695 | -10.35396 | -7.94093 | 0.27193 | -6.57153 | -1.78702 | 0.03936 | -0.00481 | -0.000189396 | 0.02312 | -4.04709 | -0.09356 | 0.35514 | -7.21989 | -2.56406 | 0.53703 | -6.89894 | -3.70496 | 0.77075 | -10.15102 | -7.82393 | 0.78954 | -9.87411 | -7.79604 | 0.48002 | -6.74459 | -3.23756 | -0.00411 | -0.00227 | 9.33364e-06 | 0.77905 | -10.33846 | -8.0542
290.50009 | 0.71596 | -10.70047 | -7.66109 | 0.73614 | -11.005 | -8.10126 | 0.74363 | -10.61294 | -7.89211 | 0.76564 | -10.63898 | -8.14562 | 0.01393 | -0.000825 | -1.14956e-05 | 0.52802 | -8.09716 | -4.27544 | 0.78753 | -10.31169 | -8.12081 | 0.44553 | -6.42688 | -2.86338 | 0.04479 | -0.00439 | -0.000196507 | 0.12599 | -6.15481 | -0.77545 | 0.73889 | -9.58912 | -7.08536 | 0.75837 | -10.6332 | -8.06393 | 0.78736 | -10.15689 | -7.99715 | 0.76779 | -10.36698 | -7.95964 | 0.26438 | -6.71564 | -1.77551 | -0.01868 | -0.00044375 | 8.29058e-06 | 0.02044 | -4.62252 | -0.09449 | 0.35631 | -7.18949 | -2.56167 | 0.52102 | -7.09669 | -3.69748 | 0.77348 | -10.10559 | -7.81644 | 0.7865 | -9.91569 | -7.79867 | 0.48951 | -6.56189 | -3.21214 | 0.04429 | -0.0005375 | -2.38048e-05 | 0.77075 | -10.40625 | -8.02062
290.60003 | 0.73171 | -10.63836 | -7.78418 | 0.71611 | -11.07325 | -7.92964 | 0.74369 | -10.58759 | -7.87388 | 0.75964 | -10.67615 | -8.11005 | 0.06398 | -0.00637 | -0.000407485 | 0.55305 | -7.73784 | -4.27937 | 0.7808 | -10.35574 | -8.08581 | 0.43961 | -6.58113 | -2.8931 | -0.00659 | -0.00196 | 1.29348e-05 | 0.12929 | -5.98476 | -0.77379 | 0.7485 | -9.50166 | -7.11203 | 0.7853 | -10.43279 | -8.19291 | 0.76513 | -10.32954 | -7.90339 | 0.7576 | -10.44953 | -7.91652 | 0.27697 | -6.41702 | -1.77729 | 0.00874 | -0.00288 | -2.51792e-05 | 0.02027 | -4.66047 | -0.09448 | 0.36647 | -6.99093 | -2.56199 | 0.48902 | -7.2919 | -3.56588 | 0.77425 | -10.10469 | -7.82355 | 0.79424 | -9.82315 | -7.80199 | 0.48146 | -6.85954 | -3.30258 | 0.00934 | 0.00336 | 3.13608e-05 | 0.77719 | -10.34087 | -8.03684
290.70009 | 0.71835 | -10.67876 | -7.67104 | 0.71532 | -11.06988 | -7.91845 | 0.75629 | -10.53535 | -7.96782 | 0.76419 | -10.66708 | -8.15163 | 0.04206 | -0.00488 | -0.000205305 | 0.55932 | -7.69936 | -4.3064 | 0.76057 | -10.50959 | -7.99326 | 0.41872 | -6.84071 | -2.86437 | -0.06193 | 0.00126 | -7.81828e-05 | 0.12546 | -6.18053 | -0.77538 | 0.74767 | -9.49527 | -7.0993 | 0.76563 | -10.53947 | -8.06932 | 0.76067 | -10.37196 | -7.88959 | 0.77547 | -10.30578 | -7.99178 | 0.26848 | -6.55923 | -1.76102 | 0.08146 | -0.00478 | -0.000389457 | 0.02135 | -4.4252 | -0.09449 | 0.36495 | -7.04312 | -2.5704 | 0.53422 | -6.77489 | -3.6193 | 0.78025 | -10.05335 | -7.84416 | 0.78651 | -9.87945 | -7.77026 | 0.48874 | -6.72014 | -3.28439 | 0.01297 | -0.00199 | -2.5851e-05 | 0.78649 | -10.30271 | -8.10294
290.80007 | 0.72263 | -10.6655 | -7.70717 | 0.74435 | -10.94251 | -8.14509 | 0.75584 | -10.51211 | -7.94549 | 0.76318 | -10.66166 | -8.13677 | 0.00828 | -0.00431 | -3.57118e-05 | 0.53652 | -7.88842 | -4.23231 | 0.77642 | -10.38821 | -8.06563 | 0.42147 | -6.82882 | -2.87811 | 0.02366 | -0.00074375 | -1.75994e-05 | 0.12777 | -6.05498 | -0.77365 | 0.7145 | -9.70347 | -6.9331 | 0.76504 | -10.58754 | -8.09992 | 0.77354 | -10.24116 | -7.92194 | 0.77636 | -10.29984 | -7.99634 | 0.27207 | -6.3521 | -1.72823 | 0.01501 | -0.00499 | -7.49462e-05 | 0.02073 | -4.55769 | -0.09449 | 0.3756 | -6.83902 | -2.56874 | 0.53507 | -6.7867 | -3.63137 | 0.76494 | -10.18409 | -7.79027 | 0.79558 | -9.83625 | -7.82551 | 0.48869 | -6.80429 | -3.32519 | 0.02893 | -0.00267 | -7.72096e-05 | 0.78295 | -10.32192 | -8.0816
290.90007 | 0.73023 | -10.65921 | -7.78367 | 0.74216 | -10.90999 | -8.097 | 0.75278 | -10.56687 | -7.95457 | 0.75779 | -10.70678 | -8.11344 | 0.05645 | -0.00178 | -0.00010019 | 0.54678 | -7.85989 | -4.29763 | 0.78608 | -10.32675 | -8.11769 | 0.42602 | -6.74219 | -2.87234 | 0.05952 | 0.0008375 | 4.98505e-05 | 0.13004 | -5.95782 | -0.77479 | 0.72913 | -9.57887 | -6.98424 | 0.78515 | -10.43213 | -8.19083 | 0.75032 | -10.42762 | -7.82402 | 0.76649 | -10.37759 | -7.95431 | 0.26789 | -6.40394 | -1.71556 | 0.03884 | -0.00469 | -0.000182067 | 0.02055 | -4.59669 | -0.09448 | 0.35751 | -7.20819 | -2.57698 | 0.54676 | -6.63764 | -3.62921 | 0.77639 | -10.08935 | -7.83328 | 0.78654 | -9.90658 | -7.79188 | 0.48199 | -6.89481 | -3.32321 | -0.00165 | 0.00099375 | -1.64267e-06 | 0.78695 | -10.26341 | -8.07681
291.00005 | 0.72434 | -10.68173 | -7.73718 | 0.74987 | -10.92138 | -8.18967 | 0.76146 | -10.50446 | -7.99877 | 0.76632 | -10.56048 | -8.09268 | -0.03179 | -0.0023 | 7.31285e-05 | 0.54624 | -7.87007 | -4.29899 | 0.78739 | -10.30431 | -8.11348 | 0.42835 | -6.67406 | -2.85881 | 0.00377 | 0.0025 | 9.42e-06 | 0.12743 | -6.08211 | -0.77504 | 0.71647 | -9.73142 | -6.97224 | 0.74935 | -10.70461 | -8.02145 | 0.77876 | -10.22691 | -7.96435 | 0.77262 | -10.32997 | -7.98117 | 0.28558 | -6.07369 | -1.73454 | 0.01633 | -0.00428 | -6.97979e-05 | 0.02127 | -4.44037 | -0.09446 | 0.36466 | -7.05444 | -2.57244 | 0.53109 | -6.80996 | -3.61672 | 0.78609 | -10.00132 | -7.86193 | 0.79916 | -9.77822 | -7.81434 | 0.49792 | -6.52482 | -3.24886 | -0.04945 | 0.00114 | -5.62539e-05 | 0.78091 | -10.31533 | -8.05531
291.10014 | 0.74428 | -10.56908 | -7.8664 | 0.73519 | -10.99744 | -8.08516 | 0.76843 | -10.43249 | -8.01662 | 0.75344 | -10.75518 | -8.10335 | 0.017 | -0.00156 | -2.65563e-05 | 0.54572 | -7.88451 | -4.30274 | 0.79534 | -10.22947 | -8.1359 | 0.42919 | -6.66591 | -2.86092 | 0.00329 | -0.0039 | -1.28349e-05 | 0.12346 | -6.27174 | -0.77428 | 0.73212 | -9.67583 | -7.08383 | 0.77592 | -10.51148 | -8.15604 | 0.74879 | -10.44315 | -7.81971 | 0.76284 | -10.38631 | -7.92305 | 0.27258 | -6.35208 | -1.73145 | 0.00868 | -0.00246 | -2.13178e-05 | 0.02096 | -4.50303 | -0.09439 | 0.36765 | -6.99872 | -2.57306 | 0.54754 | -6.73891 | -3.68982 | 0.76543 | -10.17203 | -7.78599 | 0.79065 | -9.85296 | -7.79028 | 0.49939 | -6.60529 | -3.29862 | -0.02175 | 0.00766 | -0.000166523 | 0.77471 | -10.39371 | -8.05215
291.20014 | 0.75764 | -10.47616 | -7.93715 | 0.7407 | -10.95861 | -8.11707 | 0.76955 | -10.42933 | -8.02591 | 0.75323 | -10.72678 | -8.07975 | 0.01408 | -0.00326 | -4.59295e-05 | 0.54788 | -7.86373 | -4.30838 | 0.7905 | -10.28821 | -8.13279 | 0.43293 | -6.62421 | -2.86783 | 0.03034 | -0.00316 | -9.59629e-05 | 0.12852 | -6.01886 | -0.77354 | 0.72254 | -9.75171 | -7.04598 | 0.77424 | -10.49329 | -8.12429 | 0.76513 | -10.31492 | -7.89228 | 0.77153 | -10.31689 | -7.95981 | 0.26651 | -6.49978 | -1.73228 | 0.00441 | 0.00196 | 8.63098e-06 | 0.02038 | -4.63178 | -0.0944 | 0.3663 | -7.03401 | -2.57658 | 0.5592 | -6.6013 | -3.69143 | 0.77426 | -10.10861 | -7.82669 | 0.79463 | -9.83145 | -7.81239 | 0.48142 | -6.75692 | -3.25295 | -0.01762 | 0.00257 | -4.52742e-05 | 0.78943 | -10.2315 | -8.07707
291.30017 | 0.74519 | -10.54695 | -7.85944 | 0.74446 | -10.95215 | -8.15346 | 0.74035 | -10.62706 | -7.86779 | 0.75404 | -10.7489 | -8.10505 | 0.01441 | -0.00528 | -7.60339e-05 | 0.54152 | -7.81191 | -4.23031 | 0.78523 | -10.31157 | -8.09698 | 0.41935 | -6.69618 | -2.80802 | -0.01292 | -0.00098125 | 1.26738e-05 | 0.12628 | -6.13405 | -0.77461 | 0.72877 | -9.69449 | -7.06507 | 0.76552 | -10.58134 | -8.10024 | 0.77071 | -10.28582 | -7.92742 | 0.76396 | -10.4086 | -7.95173 | 0.27381 | -6.29148 | -1.72265 | -0.01657 | 0.00156 | -2.57886e-05 | 0.02108 | -4.47309 | -0.09429 | 0.35184 | -7.27286 | -2.55888 | 0.55017 | -6.78037 | -3.73037 | 0.77932 | -10.04759 | -7.83031 | 0.78406 | -9.91927 | -7.77729 | 0.49978 | -6.56991 | -3.2835 | -0.01327 | 0.00065 | -8.62485e-06 | 0.77044 | -10.42681 | -8.03321
291.40014 | 0.74202 | -10.53867 | -7.81991 | 0.72155 | -11.04419 | -7.96891 | 0.75275 | -10.55296 | -7.94375 | 0.75976 | -10.55275 | -8.01755 | 0.06501 | -0.00958 | -0.000622461 | 0.53274 | -7.9303 | -4.22477 | 0.77889 | -10.36292 | -8.0716 | 0.42126 | -6.71512 | -2.82881 | 0.02566 | 0.00066875 | 1.71595e-05 | 0.12568 | -6.15971 | -0.77413 | 0.72904 | -9.6539 | -7.03805 | 0.76781 | -10.56981 | -8.11563 | 0.78191 | -10.20788 | -7.98166 | 0.76849 | -10.34008 | -7.94621 | 0.26136 | -6.60011 | -1.72501 | 0.02297 | 0.00074375 | 1.70839e-05 | 0.0206 | -4.58247 | -0.09441 | 0.3716 | -6.92539 | -2.5735 | 0.53775 | -6.95566 | -3.74042 | 0.77678 | -10.07528 | -7.8263 | 0.79139 | -9.84849 | -7.79401 | 0.47407 | -6.93076 | -3.28567 | 0.02996 | 0.00059375 | 1.77888e-05 | 0.77682 | -10.3588 | -8.04696
291.50014 | 0.72534 | -10.66355 | -7.73469 | 0.74409 | -10.93983 | -8.1402 | 0.74512 | -10.59666 | -7.89582 | 0.74333 | -10.71839 | -7.96725 | 0.02068 | -0.00494 | -0.000102222 | 0.52691 | -8.04529 | -4.23913 | 0.78011 | -10.34276 | -8.06852 | 0.40639 | -6.96383 | -2.83002 | 0.02571 | 0.00244 | 6.28337e-05 | 0.12448 | -6.21717 | -0.77394 | 0.74246 | -9.48809 | -7.0445 | 0.77445 | -10.51147 | -8.1406 | 0.76232 | -10.34428 | -7.88565 | 0.75528 | -10.44121 | -7.88602 | 0.26071 | -6.60354 | -1.72161 | 0.00397 | -0.00324 | -1.28432e-05 | 0.02138 | -4.41491 | -0.0944 | 0.35408 | -7.23743 | -2.56263 | 0.52028 | -7.14851 | -3.71921 | 0.77153 | -10.12372 | -7.81077 | 0.78895 | -9.88335 | -7.79746 | 0.48526 | -6.66771 | -3.23557 | -0.02428 | 0.00127 | -3.09519e-05 | 0.78138 | -10.33556 | -8.076
291.6 | 0.72162 | -10.69298 | -7.71626 | 0.73506 | -10.98261 | -8.07293 | 0.73753 | -10.66315 | -7.8644 | 0.75959 | -10.56523 | -8.02525 | 0.02919 | -0.00192 | -5.60102e-05 | 0.53401 | -7.9748 | -4.2586 | 0.77507 | -10.39718 | -8.05851 | 0.42519 | -6.68953 | -2.8443 | 0.01353 | -0.00121 | -1.641e-05 | 0.12749 | -6.08087 | -0.77524 | 0.74577 | -9.44532 | -7.04407 | 0.77239 | -10.51936 | -8.12504 | 0.77061 | -10.28523 | -7.92591 | 0.77958 | -10.21938 | -7.96688 | 0.26255 | -6.54047 | -1.71719 | -0.08116 | -0.00256 | 0.000207468 | 0.02083 | -4.53506 | -0.09446 | 0.3693 | -6.92693 | -2.55814 | 0.55283 | -6.78635 | -3.7517 | 0.77415 | -10.11254 | -7.82862 | 0.78977 | -9.87974 | -7.80269 | 0.49235 | -6.48631 | -3.19354 | -0.00999 | -0.00182 | 1.81657e-05 | 0.77507 | -10.35593 | -8.02654
291.70021 | 0.73487 | -10.60902 | -7.79623 | 0.72878 | -11.03708 | -8.04365 | 0.72999 | -10.69366 | -7.80625 | 0.76019 | -10.54364 | -8.01515 | 0.03334 | -0.00679 | -0.000226483 | 0.54607 | -7.67251 | -4.18975 | 0.78337 | -10.32471 | -8.08808 | 0.41747 | -6.79038 | -2.83476 | -0.00361 | 3.125e-05 | -1.12875e-07 | 0.12272 | -6.28799 | -0.77169 | 0.72938 | -9.54343 | -6.96083 | 0.77669 | -10.49353 | -8.15023 | 0.77196 | -10.27471 | -7.93164 | 0.77221 | -10.31558 | -7.96577 | 0.2624 | -6.48875 | -1.70262 | 0.00457 | -0.00426 | -1.94626e-05 | 0.02206 | -4.26478 | -0.09408 | 0.35801 | -7.16033 | -2.5635 | 0.5346 | -6.96933 | -3.72577 | 0.76922 | -10.15617 | -7.81232 | 0.79712 | -9.81515 | -7.82385 | 0.4918 | -6.56645 | -3.22937 | -0.03875 | 0.00172 | -6.6593e-05 | 0.77353 | -10.396 | -8.04161
291.80017 | 0.74259 | -10.55702 | -7.83951 | 0.75441 | -10.88455 | -8.21146 | 0.75581 | -10.51942 | -7.95069 | 0.7385 | -10.79981 | -7.97567 | -8e-05 | -0.00336 | 2.69e-07 | 0.5145 | -8.18993 | -4.21374 | 0.78334 | -10.32181 | -8.0855 | 0.42355 | -6.65272 | -2.81775 | -0.00234 | -0.00413 | 9.66712e-06 | 0.1267 | -6.11487 | -0.77477 | 0.72156 | -9.75295 | -7.03733 | 0.7759 | -10.47562 | -8.12808 | 0.77202 | -10.27408 | -7.93178 | 0.76646 | -10.36496 | -7.94437 | 0.26755 | -6.37813 | -1.70644 | 0.02807 | -0.00574 | -0.00016108 | 0.02019 | -4.66941 | -0.09427 | 0.36442 | -7.03054 | -2.56209 | 0.50625 | -7.06739 | -3.57789 | 0.76835 | -10.14358 | -7.79378 | 0.79962 | -9.77199 | -7.81386 | 0.48283 | -6.74978 | -3.25901 | -0.00727 | -0.00452 | 3.28332e-05 | 0.78832 | -10.24743 | -8.07822
291.90021 | 0.76168 | -10.39625 | -7.91864 | 0.75929 | -10.73443 | -8.15057 | 0.74619 | -10.57943 | -7.89425 | 0.75009 | -10.77011 | -8.07853 | 0.03473 | -0.00431 | -0.000149764 | 0.53858 | -7.91588 | -4.26333 | 0.77819 | -10.36198 | -8.06359 | 0.42127 | -6.6688 | -2.80939 | 0.00751 | -0.00094375 | -7.09134e-06 | 0.12648 | -6.10742 | -0.77245 | 0.73887 | -9.59342 | -7.08829 | 0.77837 | -10.40983 | -8.10272 | 0.76231 | -10.32086 | -7.86774 | 0.77534 | -10.28091 | -7.97124 | 0.26819 | -6.36146 | -1.70609 | -0.00868 | 0.00216 | -1.87662e-05 | 0.02049 | -4.60034 | -0.09424 | 0.36837 | -6.95965 | -2.56372 | 0.53341 | -6.83234 | -3.64446 | 0.76658 | -10.16404 | -7.7915 | 0.79112 | -9.85901 | -7.79967 | 0.4584 | -7.04636 | -3.23005 | 0.06193 | -0.0047 | -0.000291071 | 0.77432 | -10.38392 | -8.0405
292.00017 | 0.75256 | -10.52567 | -7.92121 | 0.74367 | -10.94347 | -8.13836 | 0.75423 | -10.52459 | -7.93801 | 0.74784 | -10.77713 | -8.05961 | 0.03046 | -0.00553 | -0.00016851 | 0.53799 | -7.91587 | -4.25862 | 0.78725 | -10.27299 | -8.08743 | 0.42456 | -6.68431 | -2.8379 | 0.01951 | -0.0007375 | -1.43879e-05 | 0.12564 | -6.1559 | -0.7734 | 0.74019 | -9.52012 | -7.04672 | 0.7571 | -10.64166 | -8.05682 | 0.75946 | -10.37572 | -7.87998 | 0.77038 | -10.33791 | -7.96414 | 0.26736 | -6.39037 | -1.70853 | 0.01551 | -0.00095 | -1.47364e-05 | 0.02047 | -4.60407 | -0.09422 | 0.3659 | -6.99719 | -2.56029 | 0.52331 | -6.98593 | -3.65579 | 0.77693 | -10.08036 | -7.83171 | 0.78323 | -9.90975 | -7.76162 | 0.48522 | -6.60094 | -3.20293 | 0.02342 | -0.00234 | -5.4893e-05 | 0.77243 | -10.38771 | -8.02379
292.10017 | 0.74305 | -10.54703 | -7.83697 | 0.75272 | -10.90183 | -8.20607 | 0.75386 | -10.5476 | -7.95146 | 0.74704 | -10.78963 | -8.06033 | 0.04342 | -0.00197 | -8.54772e-05 | 0.52929 | -7.99727 | -4.23284 | 0.78509 | -10.28771 | -8.07679 | 0.42272 | -6.72202 | -2.84153 | -0.000471 | 0.00211 | -9.94987e-07 | 0.12669 | -6.11793 | -0.77506 | 0.73577 | -9.54296 | -7.02147 | 0.76876 | -10.54633 | -8.10762 | 0.75801 | -10.36622 | -7.85775 | 0.7589 | -10.42875 | -7.91434 | 0.26001 | -6.59666 | -1.71522 | 0.05901 | -0.0063 | -0.000371757 | 0.02134 | -4.41992 | -0.09433 | 0.34615 | -7.35591 | -2.54623 | 0.55338 | -6.61392 | -3.66 | 0.77431 | -10.08209 | -7.80662 | 0.78624 | -9.87644 | -7.76523 | 0.50662 | -6.33664 | -3.21028 | -0.05119 | 0.00228 | -0.000116464 | 0.78026 | -10.35348 | -8.07835
292.20014 | 0.73317 | -10.49307 | -7.69317 | 0.72581 | -11.05106 | -8.02101 | 0.77065 | -10.3496 | -7.97594 | 0.75349 | -10.71527 | -8.07387 | 0.01559 | -0.00447 | -6.97563e-05 | 0.54441 | -7.79741 | -4.24503 | 0.77546 | -10.39309 | -8.05939 | 0.43046 | -6.5746 | -2.83008 | -0.01329 | -0.00204 | 2.71655e-05 | 0.13005 | -5.95138 | -0.77397 | 0.74381 | -9.51729 | -7.07901 | 0.76954 | -10.50976 | -8.08765 | 0.77592 | -10.24329 | -7.94795 | 0.76356 | -10.38644 | -7.93064 | 0.27857 | -6.14919 | -1.71297 | 0.00512 | 0.0009125 | 4.67291e-06 | 0.02122 | -4.44278 | -0.09428 | 0.3562 | -7.17564 | -2.55594 | 0.53296 | -6.68939 | -3.56516 | 0.77277 | -10.12393 | -7.82345 | 0.79307 | -9.82191 | -7.78947 | 0.50077 | -6.51593 | -3.26297 | 0.01512 | -0.00143 | -2.15403e-05 | 0.77234 | -10.39594 | -8.02917
292.30017 | 0.76334 | -10.35006 | -7.90059 | 0.73821 | -11.00021 | -8.1205 | 0.73334 | -10.65697 | -7.81519 | 0.75628 | -10.70313 | -8.0946 | 0.01375 | -0.00385 | -5.29413e-05 | 0.54462 | -7.82527 | -4.26177 | 0.77837 | -10.36844 | -8.07048 | 0.43272 | -6.62132 | -2.8652 | 0.00253 | 0.00279 | 7.07377e-06 | 0.13056 | -5.92256 | -0.77328 | 0.72413 | -9.68932 | -7.01637 | 0.76948 | -10.56628 | -8.13053 | 0.78013 | -10.20879 | -7.96417 | 0.76061 | -10.41232 | -7.91968 | 0.27069 | -6.38376 | -1.728 | -0.000695 | -0.00127 | 8.81781e-07 | 0.02107 | -4.47513 | -0.09428 | 0.35712 | -7.13049 | -2.54646 | 0.53797 | -6.75997 | -3.63667 | 0.78437 | -10.01789 | -7.85772 | 0.80007 | -9.75149 | -7.80185 | 0.48983 | -6.65829 | -3.26143 | 0.01282 | -0.00113 | -1.45026e-05 | 0.77929 | -10.32836 | -8.04884
292.40014 | 0.75316 | -10.50636 | -7.91293 | 0.76666 | -10.77343 | -8.25952 | 0.76072 | -10.49266 | -7.98197 | 0.76561 | -10.59421 | -8.11101 | 0.06403 | -0.00175 | -0.000112047 | 0.5436 | -7.84004 | -4.26181 | 0.78504 | -10.29539 | -8.08234 | 0.43799 | -6.46677 | -2.83238 | -0.02844 | -0.00173 | 4.90659e-05 | 0.12555 | -6.15382 | -0.77261 | 0.73911 | -9.56297 | -7.06811 | 0.76797 | -10.55335 | -8.1047 | 0.77022 | -10.27941 | -7.91736 | 0.76353 | -10.37813 | -7.92396 | 0.25954 | -6.52598 | -1.69375 | 0.01873 | -0.00431 | -8.07731e-05 | 0.01997 | -4.71358 | -0.09413 | 0.36395 | -6.99261 | -2.54494 | 0.51411 | -7.01396 | -3.60598 | 0.77519 | -10.08339 | -7.8166 | 0.7927 | -9.80159 | -7.76968 | 0.49335 | -6.63293 | -3.27238 | -0.06272 | 0.00271 | -0.000170117 | 0.78367 | -10.30186 | -8.07321
292.50017 | 0.72212 | -10.66097 | -7.69848 | 0.73786 | -10.87487 | -8.02413 | 0.78229 | -10.26864 | -8.03303 | 0.7615 | -10.50654 | -8.00077 | -0.000886 | -0.00101 | 8.97075e-07 | 0.54878 | -7.7925 | -4.2764 | 0.77923 | -10.37078 | -8.08118 | 0.41722 | -6.78405 | -2.83044 | 0.02877 | -0.00409 | -0.000117593 | 0.12661 | -6.11426 | -0.77414 | 0.74796 | -9.48887 | -7.09731 | 0.76832 | -10.56518 | -8.11745 | 0.77459 | -10.27314 | -7.95744 | 0.76548 | -10.36493 | -7.93418 | 0.25563 | -6.70647 | -1.71438 | 0.01229 | 0.0002875 | 3.5328e-06 | 0.02088 | -4.51352 | -0.09424 | 0.36487 | -6.96384 | -2.54089 | 0.52946 | -6.79553 | -3.59798 | 0.77101 | -10.13191 | -7.81184 | 0.79965 | -9.74854 | -7.79539 | 0.49085 | -6.59079 | -3.23507 | -0.02638 | 0.00048125 | -1.26973e-05 | 0.77478 | -10.34992 | -8.01894
292.60003 | 0.74255 | -10.61302 | -7.88065 | 0.74926 | -10.94451 | -8.20033 | 0.77219 | -10.33701 | -7.98217 | 0.74441 | -10.64271 | -7.92254 | 0.0054 | -0.0076 | -4.10324e-05 | 0.55466 | -7.67434 | -4.25663 | 0.7848 | -10.32468 | -8.10276 | 0.41116 | -6.95378 | -2.85914 | 0.02296 | -0.0001 | -2.2963e-06 | 0.12557 | -6.17327 | -0.77517 | 0.74342 | -9.56125 | -7.10798 | 0.77872 | -10.45758 | -8.14353 | 0.77154 | -10.26229 | -7.91773 | 0.7845 | -10.19352 | -7.99676 | 0.27436 | -6.28812 | -1.72521 | 0.02592 | -0.00207 | -5.36261e-05 | 0.02091 | -4.50217 | -0.09412 | 0.3638 | -6.98184 | -2.54002 | 0.53853 | -6.69297 | -3.60437 | 0.76728 | -10.14833 | -7.78658 | 0.78257 | -9.91933 | -7.7626 | 0.52401 | -6.13885 | -3.21681 | -0.03494 | -0.00060625 | 2.11842e-05 | 0.76654 | -10.44598 | -8.00724
292.70024 | 0.76531 | -10.2993 | -7.88214 | 0.74908 | -10.93018 | -8.18761 | 0.76546 | -10.43614 | -7.98849 | 0.75009 | -10.68264 | -8.01289 | 0.0471 | -0.00269 | -0.000126865 | 0.53615 | -8.06658 | -4.32491 | 0.79424 | -10.2281 | -8.1236 | 0.45655 | -6.81376 | -3.11083 | 0.07887 | 8.125e-05 | 6.40802e-06 | 0.12725 | -6.07859 | -0.7735 | 0.74684 | -9.55214 | -7.13392 | 0.78138 | -10.45209 | -8.16705 | 0.77915 | -10.17561 | -7.92828 | 0.77391 | -10.30636 | -7.97621 | 0.27642 | -6.26822 | -1.73269 | -0.01888 | -0.000125 | 2.36e-06 | 0.02118 | -4.44931 | -0.09425 | 0.37546 | -6.74771 | -2.5335 | 0.53708 | -6.82209 | -3.664 | 0.76373 | -10.19001 | -7.78245 | 0.79965 | -9.74808 | -7.79506 | 0.48021 | -6.79901 | -3.26496 | 0.07666 | -0.00467 | -0.00035793 | 0.77714 | -10.3466 | -8.04078
292.80021 | 0.723 | -10.67511 | -7.71811 | 0.73268 | -10.98052 | -8.0452 | 0.7549 | -10.53893 | -7.95583 | 0.7677 | -10.43733 | -8.01268 | -0.00748 | -0.00235 | 1.75709e-05 | 0.55061 | -7.89362 | -4.34628 | 0.77762 | -10.35835 | -8.05485 | 0.46317 | -6.71925 | -3.11213 | 0.02491 | 0.0006125 | 1.52586e-05 | 0.12768 | -6.07114 | -0.77519 | 0.74396 | -9.48118 | -7.05365 | 0.77602 | -10.49733 | -8.14614 | 0.78219 | -10.18363 | -7.96551 | 0.75745 | -10.41845 | -7.89144 | 0.27208 | -6.37464 | -1.73441 | 0.01901 | -0.0037 | -7.03407e-05 | 0.02137 | -4.40847 | -0.0942 | 0.36403 | -6.96066 | -2.53388 | 0.54231 | -6.71692 | -3.64264 | 0.76311 | -10.18221 | -7.77013 | 0.79564 | -9.79974 | -7.79704 | 0.48578 | -6.76296 | -3.28529 | -0.01354 | 0.00239 | -3.23291e-05 | 0.77593 | -10.36595 | -8.04322
292.9 | 0.72535 | -10.66377 | -7.73499 | 0.73066 | -11.00131 | -8.03821 | 0.75269 | -10.54318 | -7.93575 | 0.75308 | -10.58518 | -7.97145 | -0.000258 | -0.00106 | 2.72512e-07 | 0.53815 | -8.06333 | -4.33926 | 0.77626 | -10.38811 | -8.06391 | 0.44755 | -7.05844 | -3.15902 | 0.01098 | 0.00227 | 2.49063e-05 | 0.12835 | -6.02555 | -0.77338 | 0.7418 | -9.49761 | -7.0453 | 0.77524 | -10.48894 | -8.1315 | 0.77537 | -10.24892 | -7.9467 | 0.76986 | -10.29642 | -7.92677 | 0.2621 | -6.61179 | -1.73296 | 0.00344 | -0.00555 | -1.9092e-05 | 0.02118 | -4.44476 | -0.09412 | 0.3573 | -7.09979 | -2.53678 | 0.55232 | -6.62352 | -3.6583 | 0.77353 | -10.11011 | -7.82045 | 0.79014 | -9.85933 | -7.79024 | 0.51104 | -6.31257 | -3.22597 | -0.00112 | 0.00208 | -2.31363e-06 | 0.7915 | -10.20244 | -8.07521
293.00021 | 0.75715 | -10.46418 | -7.92295 | 0.76201 | -10.83762 | -8.25842 | 0.74243 | -10.58376 | -7.85776 | 0.75286 | -10.61421 | -7.99101 | 0.00946 | -0.00381 | -3.59957e-05 | 0.53229 | -8.15656 | -4.3417 | 0.79275 | -10.24634 | -8.12274 | 0.45858 | -6.87451 | -3.15249 | 0.03788 | 0.00154 | 5.84819e-05 | 0.12559 | -6.16469 | -0.77422 | 0.72599 | -9.67093 | -7.02101 | 0.76686 | -10.56562 | -8.10239 | 0.7611 | -10.35876 | -7.88409 | 0.77944 | -10.23412 | -7.97692 | 0.26248 | -6.56302 | -1.72265 | -0.01589 | 0.00214 | -3.39563e-05 | 0.02195 | -4.27972 | -0.09394 | 0.36672 | -6.92478 | -2.53944 | 0.51787 | -7.11586 | -3.68506 | 0.76987 | -10.13287 | -7.80102 | 0.79103 | -9.8336 | -7.77864 | 0.51 | -6.40542 | -3.26675 | 0.01907 | -0.00050625 | -9.65469e-06 | 0.78821 | -10.23404 | -8.06661
293.10021 | 0.75224 | -10.5089 | -7.9052 | 0.72443 | -11.0278 | -7.9889 | 0.76274 | -10.4522 | -7.97229 | 0.74898 | -10.68817 | -8.00527 | 0.00611 | -0.00181 | -1.10308e-05 | 0.54723 | -7.95807 | -4.35488 | 0.79339 | -10.23234 | -8.11821 | 0.4638 | -6.57013 | -3.04724 | 0.02247 | -0.00070625 | -1.58716e-05 | 0.13073 | -5.90556 | -0.77205 | 0.72714 | -9.69378 | -7.04872 | 0.77629 | -10.49328 | -8.14587 | 0.76854 | -10.29331 | -7.91082 | 0.75834 | -10.44067 | -7.91756 | 0.2756 | -6.28337 | -1.73168 | 0.0194 | -0.00202 | -3.92911e-05 | 0.02113 | -4.44787 | -0.09397 | 0.37387 | -6.79186 | -2.53924 | 0.53522 | -6.9162 | -3.70165 | 0.76673 | -10.17169 | -7.79893 | 0.79473 | -9.81536 | -7.80054 | 0.4982 | -6.40342 | -3.19015 | 0.00682 | -0.00327 | -2.2306e-05 | 0.77745 | -10.35142 | -8.04767
293.20017 | 0.73717 | -10.62544 | -7.83274 | 0.73801 | -10.98866 | -8.10973 | 0.7519 | -10.54694 | -7.93026 | 0.75454 | -10.61342 | -8.00823 | 0.04817 | -0.00413 | -0.00019899 | 0.54438 | -7.99371 | -4.35158 | 0.77348 | -10.39604 | -8.04108 | 0.44106 | -6.88676 | -3.03749 | 0.01701 | 0.00194 | 3.29607e-05 | 0.12277 | -6.28939 | -0.77213 | 0.73317 | -9.61086 | -7.04638 | 0.75659 | -10.645 | -8.05393 | 0.76463 | -10.31898 | -7.89025 | 0.76719 | -10.35091 | -7.94106 | 0.27684 | -6.19492 | -1.71498 | -0.01718 | 0.00044375 | -7.62407e-06 | 0.02118 | -4.43986 | -0.09402 | 0.35446 | -7.17673 | -2.54386 | 0.56954 | -6.41571 | -3.65397 | 0.77377 | -10.11313 | -7.82524 | 0.77773 | -9.95295 | -7.74073 | 0.4769 | -6.55853 | -3.12778 | -0.03053 | -3.75e-05 | 1.14476e-06 | 0.78709 | -10.25558 | -8.07212
293.30017 | 0.72203 | -10.68461 | -7.71457 | 0.73562 | -10.99704 | -8.08963 | 0.75991 | -10.49378 | -7.97432 | 0.7603 | -10.52194 | -7.99981 | 0.02849 | -0.0064 | -0.000182323 | 0.54869 | -7.98663 | -4.38218 | 0.78247 | -10.2836 | -8.04661 | 0.45613 | -7.01237 | -3.19858 | -0.00301 | -0.0001 | 3.015e-07 | 0.12507 | -6.17741 | -0.77262 | 0.72717 | -9.68766 | -7.04458 | 0.76759 | -10.55558 | -8.10232 | 0.77863 | -10.20455 | -7.94552 | 0.76664 | -10.36417 | -7.94554 | 0.26594 | -6.46306 | -1.71879 | -0.01056 | 0.00235 | -2.48183e-05 | 0.02024 | -4.64279 | -0.09397 | 0.36513 | -6.98741 | -2.5513 | 0.56249 | -6.60391 | -3.71466 | 0.76578 | -10.16242 | -7.78216 | 0.79682 | -9.77694 | -7.79047 | 0.48191 | -6.62161 | -3.19104 | 0.01135 | -0.00264 | -2.99986e-05 | 0.78498 | -10.26885 | -8.06083
293.40017 | 0.71675 | -10.68684 | -7.65981 | 0.71554 | -11.06625 | -7.9184 | 0.75308 | -10.5221 | -7.92397 | 0.7276 | -10.69606 | -7.78251 | 0.03587 | -0.00209 | -7.50923e-05 | 0.54392 | -8.05381 | -4.38061 | 0.78772 | -10.26944 | -8.08947 | 0.43796 | -7.14799 | -3.13052 | 0.0575 | -0.0004 | -2.30016e-05 | 0.13016 | -5.92967 | -0.77181 | 0.72694 | -9.72904 | -7.07245 | 0.76723 | -10.57725 | -8.1152 | 0.77695 | -10.19853 | -7.92372 | 0.75502 | -10.42544 | -7.87147 | 0.27259 | -6.28616 | -1.71354 | 0.05716 | -0.00473 | -0.000270095 | 0.02139 | -4.39583 | -0.09403 | 0.3717 | -6.84788 | -2.54538 | 0.54521 | -6.80264 | -3.70886 | 0.77531 | -10.08172 | -7.81643 | 0.80009 | -9.76337 | -7.81154 | 0.48114 | -6.67988 | -3.21393 | 0.01646 | -0.00678 | -0.00011164 | 0.78344 | -10.28917 | -8.06093
293.50021 | 0.70582 | -10.72639 | -7.57089 | 0.7253 | -11.02065 | -7.99324 | 0.75183 | -10.54015 | -7.92443 | 0.7547 | -10.52535 | -7.94346 | 0.00586 | -0.00315 | -1.84558e-05 | 0.55686 | -7.88381 | -4.3902 | 0.771 | -10.40494 | -8.02222 | 0.47164 | -6.73332 | -3.17568 | 0.01351 | -0.0008625 | -1.1655e-05 | 0.12524 | -6.15955 | -0.77143 | 0.76015 | -9.39715 | -7.14322 | 0.78076 | -10.44706 | -8.15669 | 0.76068 | -10.34207 | -7.86703 | 0.761 | -10.39124 | -7.9077 | 0.26483 | -6.40377 | -1.6959 | 0.00802 | -0.0014 | -1.12252e-05 | 0.02053 | -4.58226 | -0.09406 | 0.36361 | -6.99568 | -2.54369 | 0.51272 | -7.23298 | -3.70849 | 0.78604 | -9.97721 | -7.84251 | 0.77068 | -9.99081 | -7.69971 | 0.49564 | -6.46195 | -3.20282 | 0.01304 | -0.00162 | -2.11884e-05 | 0.78552 | -10.28586 | -8.07974
293.6001 | 0.73825 | -10.60264 | -7.82739 | 0.72634 | -11.00002 | -7.98978 | 0.75243 | -10.5204 | -7.91584 | 0.73648 | -10.65309 | -7.84575 | 0.02295 | -0.00479 | -0.000109864 | 0.53877 | -8.08319 | -4.35494 | 0.78745 | -10.27343 | -8.08984 | 0.45766 | -6.97588 | -3.1926 | -0.00768 | -0.0009125 | 7.00891e-06 | 0.12679 | -6.07751 | -0.77057 | 0.73964 | -9.58571 | -7.09001 | 0.77325 | -10.51922 | -8.134 | 0.76034 | -10.35003 | -7.86951 | 0.77758 | -10.23322 | -7.95712 | 0.25785 | -6.57394 | -1.6951 | 0.01798 | -0.00381 | -6.85526e-05 | 0.02079 | -4.52102 | -0.09399 | 0.37877 | -6.69163 | -2.5346 | 0.56181 | -6.64221 | -3.73165 | 0.77118 | -10.11313 | -7.79904 | 0.7987 | -9.75091 | -7.78802 | 0.49013 | -6.59787 | -3.23383 | 0.01345 | 0.00464 | 6.24491e-05 | 0.78009 | -10.32218 | -8.05223
293.70003 | 0.72172 | -10.66829 | -7.69956 | 0.73482 | -10.97909 | -8.06769 | 0.76494 | -10.44479 | -7.98968 | 0.7617 | -10.44531 | -7.95623 | 0.01782 | -0.00093125 | -1.65949e-05 | 0.55322 | -7.95436 | -4.40048 | 0.78434 | -10.29608 | -8.07564 | 0.45595 | -6.84616 | -3.12149 | -0.016 | 0.00373 | -5.96925e-05 | 0.12259 | -6.29001 | -0.77107 | 0.7299 | -9.66337 | -7.05333 | 0.7567 | -10.64523 | -8.0553 | 0.76027 | -10.35027 | -7.869 | 0.76422 | -10.38128 | -7.93358 | 0.26132 | -6.49283 | -1.6967 | 0.002 | -0.00013125 | -2.62106e-07 | 0.02081 | -4.51337 | -0.09392 | 0.36302 | -6.98628 | -2.53618 | 0.54016 | -6.66041 | -3.59767 | 0.78297 | -10.00992 | -7.83743 | 0.79289 | -9.81376 | -7.78122 | 0.47983 | -6.68376 | -3.20707 | -0.02552 | 0.00020625 | -5.26288e-06 | 0.77605 | -10.3396 | -8.02405
293.8 | 0.75239 | -10.53883 | -7.92932 | 0.72707 | -11.01253 | -8.00688 | 0.76222 | -10.35076 | -7.88959 | 0.73943 | -10.81443 | -7.99651 | -0.00375 | -0.00287 | 1.07693e-05 | 0.54848 | -8.04862 | -4.41453 | 0.79019 | -10.24899 | -8.09862 | 0.44137 | -7.03386 | -3.10454 | -0.00267 | 0.00356 | -9.51297e-06 | 0.12707 | -6.0686 | -0.77111 | 0.72225 | -9.70553 | -7.00979 | 0.75243 | -10.645 | -8.00963 | 0.78029 | -10.17345 | -7.93821 | 0.774 | -10.28003 | -7.95671 | 0.26497 | -6.36322 | -1.68607 | 0.00967 | -0.00462 | -4.46772e-05 | 0.01967 | -4.76106 | -0.09365 | 0.36325 | -6.98208 | -2.53622 | 0.53701 | -6.82263 | -3.66383 | 0.78142 | -10.02376 | -7.83272 | 0.79056 | -9.84601 | -7.78389 | 0.50845 | -6.30478 | -3.20566 | -0.00946 | -0.00016875 | 1.59621e-06 | 0.77685 | -10.34739 | -8.03836
293.9 | 0.75029 | -10.43941 | -7.83258 | 0.75072 | -10.8478 | -8.14362 | 0.76969 | -10.3911 | -7.99796 | 0.75283 | -10.56548 | -7.95402 | 0.04226 | -0.00776 | -0.000328082 | 0.55238 | -7.99885 | -4.4184 | 0.78179 | -10.32881 | -8.07494 | 0.4527 | -6.82088 | -3.08783 | -0.02085 | -0.00245 | 5.10727e-05 | 0.12709 | -6.07071 | -0.77154 | 0.74215 | -9.57397 | -7.10531 | 0.7634 | -10.58695 | -8.08212 | 0.77116 | -10.26617 | -7.91684 | 0.7654 | -10.34563 | -7.91859 | 0.25955 | -6.48469 | -1.6831 | -0.0279 | -0.00187 | 5.23125e-05 | 0.0209 | -4.49613 | -0.09399 | 0.36605 | -6.93973 | -2.54029 | 0.5358 | -6.93447 | -3.7155 | 0.76857 | -10.14547 | -7.79753 | 0.77956 | -9.91679 | -7.73071 | 0.4892 | -6.49358 | -3.17667 | 0.00258 | -0.00394 | -1.01509e-05 | 0.78259 | -10.29672 | -8.05808
294.00024 | 0.7266 | -10.54429 | -7.66146 | 0.73781 | -10.97761 | -8.09936 | 0.74995 | -10.54023 | -7.9046 | 0.74649 | -10.62621 | -7.9324 | -0.000985 | -0.00507 | 4.99887e-06 | 0.54478 | -8.11231 | -4.41941 | 0.79146 | -10.19095 | -8.06575 | 0.46391 | -6.86714 | -3.18574 | 0.00702 | 0.00154 | 1.07948e-05 | 0.12848 | -5.99995 | -0.77087 | 0.72896 | -9.66463 | -7.04511 | 0.76379 | -10.56816 | -8.07188 | 0.76686 | -10.30824 | -7.90502 | 0.76199 | -10.38366 | -7.91224 | 0.25525 | -6.6544 | -1.69856 | 0.07906 | -0.00388 | -0.000306867 | 0.02064 | -4.55024 | -0.0939 | 0.35797 | -7.08188 | -2.53511 | 0.54513 | -6.76126 | -3.68579 | 0.78508 | -9.9784 | -7.83382 | 0.79107 | -9.83459 | -7.7799 | 0.51557 | -6.24749 | -3.22103 | -0.02816 | 0.00246 | -6.93415e-05 | 0.77431 | -10.36518 | -8.02585
294.1 | 0.73358 | -10.59576 | -7.77283 | 0.71677 | -11.05776 | -7.92586 | 0.77329 | -10.37508 | -8.02292 | 0.7608 | -10.58516 | -8.05321 | 0.03758 | -0.00535 | -0.000201032 | 0.54915 | -8.0562 | -4.42409 | 0.78063 | -10.32814 | -8.0625 | 0.46507 | -6.86797 | -3.19408 | -0.00208 | -0.00232 | 4.83833e-06 | 0.12624 | -6.11231 | -0.77162 | 0.73595 | -9.60436 | -7.0683 | 0.77782 | -10.45891 | -8.13513 | 0.75874 | -10.35755 | -7.85871 | 0.76455 | -10.36095 | -7.9215 | 0.26274 | -6.49711 | -1.70707 | -0.00459 | -0.00076875 | 3.53087e-06 | 0.01989 | -4.71994 | -0.09387 | 0.36431 | -6.97459 | -2.54092 | 0.55178 | -6.61905 | -3.65223 | 0.76516 | -10.16451 | -7.77747 | 0.8029 | -9.71214 | -7.79784 | 0.48115 | -6.69665 | -3.22211 | 0.03264 | -0.00486 | -0.000158712 | 0.76933 | -10.41477 | -8.01241
294.20021 | 0.73812 | -10.61316 | -7.83378 | 0.70857 | -11.09348 | -7.86047 | 0.75378 | -10.5262 | -7.93443 | 0.76876 | -10.44492 | -8.02968 | 0.02777 | -0.00429 | -0.000119242 | 0.56832 | -7.79146 | -4.42807 | 0.78761 | -10.24542 | -8.06944 | 0.45176 | -7.03359 | -3.17746 | 0.00679 | 0.00271 | 1.8389e-05 | 0.12831 | -6.00959 | -0.77107 | 0.76165 | -9.29061 | -7.07623 | 0.76776 | -10.55855 | -8.10642 | 0.77537 | -10.24306 | -7.9422 | 0.76957 | -10.32361 | -7.94469 | 0.2679 | -6.40135 | -1.71493 | -0.00509 | -0.00294 | 1.49778e-05 | 0.02039 | -4.60902 | -0.094 | 0.35134 | -7.22571 | -2.53865 | 0.5228 | -7.07347 | -3.69804 | 0.77494 | -10.08359 | -7.81419 | 0.7829 | -9.90021 | -7.75087 | 0.48684 | -6.58569 | -3.20616 | 0.00652 | 0.00116 | 7.57834e-06 | 0.76711 | -10.42381 | -7.99625
294.3 | 0.73103 | -10.62036 | -7.76383 | 0.73118 | -10.99981 | -8.04288 | 0.74575 | -10.58369 | -7.89283 | 0.75699 | -10.53108 | -7.97188 | 0.01558 | -0.00293 | -4.56542e-05 | 0.54586 | -8.08264 | -4.41198 | 0.78 | -10.34525 | -8.06935 | 0.44742 | -7.11721 | -3.18439 | -0.01102 | 0.00051875 | -5.71766e-06 | 0.12212 | -6.28969 | -0.76812 | 0.74887 | -9.4291 | -7.06116 | 0.76376 | -10.54916 | -8.05703 | 0.77144 | -10.27383 | -7.92562 | 0.76488 | -10.34007 | -7.9089 | 0.26625 | -6.50744 | -1.73257 | 0.02847 | -0.00454 | -0.000129342 | 0.02158 | -4.34266 | -0.09371 | 0.35658 | -7.13622 | -2.54462 | 0.55126 | -6.77976 | -3.73738 | 0.7602 | -10.18709 | -7.74419 | 0.79384 | -9.79797 | -7.77802 | 0.4895 | -6.66971 | -3.26481 | -0.01921 | 0.00015 | -2.8821e-06 | 0.7718 | -10.37916 | -8.01063
294.40017 | 0.73019 | -10.61766 | -7.75289 | 0.72059 | -11.01166 | -7.93488 | 0.74583 | -10.56699 | -7.88117 | 0.75641 | -10.49387 | -7.93768 | 0.01592 | -0.00462 | -7.35259e-05 | 0.55993 | -7.90007 | -4.42345 | 0.78615 | -10.3015 | -8.09848 | 0.45783 | -6.98027 | -3.19579 | 0.00955 | 0.00211 | 2.01849e-05 | 0.12751 | -6.04353 | -0.77062 | 0.73342 | -9.62089 | -7.05612 | 0.77638 | -10.49687 | -8.14961 | 0.76229 | -10.33253 | -7.87641 | 0.78119 | -10.20532 | -7.97231 | 0.26671 | -6.45746 | -1.72224 | 0.0559 | -0.00337 | -0.0001883 | 0.02017 | -4.65238 | -0.09382 | 0.35197 | -7.2211 | -2.5416 | 0.56487 | -6.72891 | -3.80097 | 0.78258 | -10.00334 | -7.82846 | 0.78961 | -9.83935 | -7.76926 | 0.49752 | -6.50919 | -3.23847 | 0.00439 | -0.00233 | -1.02342e-05 | 0.77684 | -10.34343 | -8.0352
294.50021 | 0.73887 | -10.58161 | -7.81843 | 0.72381 | -11.04518 | -7.99463 | 0.73638 | -10.62969 | -7.82752 | 0.75648 | -10.52023 | -7.95829 | 0.0037 | -0.00271 | -1.00281e-05 | 0.55009 | -8.03663 | -4.42086 | 0.76573 | -10.45051 | -8.00225 | 0.4648 | -6.70862 | -3.11818 | 0.05114 | -0.00114 | -5.84891e-05 | 0.12579 | -6.1263 | -0.77062 | 0.75926 | -9.34211 | -7.09311 | 0.76295 | -10.5845 | -8.07541 | 0.77883 | -10.20134 | -7.94509 | 0.76084 | -10.3805 | -7.89792 | 0.26503 | -6.47193 | -1.71524 | -0.01805 | -0.00374 | 6.75709e-05 | 0.0217 | -4.32582 | -0.09385 | 0.37231 | -6.81285 | -2.53649 | 0.57416 | -6.58942 | -3.78337 | 0.77135 | -10.10727 | -7.79623 | 0.78702 | -9.86899 | -7.76708 | 0.48533 | -6.66613 | -3.23525 | 0.000476 | -0.00221 | -1.05018e-06 | 0.78541 | -10.25793 | -8.05672
294.60007 | 0.69913 | -10.73544 | -7.50552 | 0.73498 | -10.97523 | -8.06656 | 0.74412 | -10.58908 | -7.87953 | 0.74029 | -10.62583 | -7.86624 | -0.0033 | -0.000825 | 2.72333e-06 | 0.56517 | -7.81708 | -4.41798 | 0.76727 | -10.44227 | -8.01207 | 0.444 | -7.03577 | -3.1239 | -0.00424 | 0.00174 | -7.37221e-06 | 0.12695 | -6.05835 | -0.76909 | 0.72557 | -9.55411 | -6.93221 | 0.77356 | -10.49408 | -8.11782 | 0.76317 | -10.30992 | -7.86822 | 0.77526 | -10.28359 | -7.97242 | 0.2653 | -6.50216 | -1.72499 | 0.21001 | -0.00379 | -0.000795417 | 0.021 | -4.47034 | -0.09389 | 0.36595 | -6.94768 | -2.54252 | 0.56891 | -6.61276 | -3.76208 | 0.77471 | -10.05404 | -7.78895 | 0.79592 | -9.78138 | -7.78518 | 0.4734 | -6.68624 | -3.16528 | -0.000654 | 0.0005875 | -3.84225e-07 | 0.78265 | -10.29572 | -8.05799
294.70021 | 0.73449 | -10.57851 | -7.76978 | 0.74628 | -10.94277 | -8.16641 | 0.74881 | -10.53771 | -7.89078 | 0.74649 | -10.53415 | -7.86368 | 0.02779 | -0.00227 | -6.30418e-05 | 0.54674 | -8.08426 | -4.42002 | 0.78132 | -10.32913 | -8.07037 | 0.50018 | -6.68311 | -3.34279 | -0.00096 | 0.0009 | -8.64e-07 | 0.12994 | -5.92128 | -0.76942 | 0.74324 | -9.46758 | -7.03667 | 0.76771 | -10.55945 | -8.10662 | 0.77795 | -10.14968 | -7.89592 | 0.77877 | -10.2179 | -7.95737 | 0.2649 | -6.51139 | -1.72484 | 0.00283 | -0.00288 | -8.16258e-06 | 0.02183 | -4.29112 | -0.09369 | 0.36613 | -6.92696 | -2.53615 | 0.5432 | -7.06958 | -3.84022 | 0.77231 | -10.09755 | -7.79849 | 0.78388 | -9.90562 | -7.76485 | 0.48255 | -6.48656 | -3.13011 | -0.01971 | 0.00225 | -4.43565e-05 | 0.77364 | -10.37315 | -8.02506
294.80021 | 0.71707 | -10.68381 | -7.66102 | 0.73615 | -10.95713 | -8.06611 | 0.76843 | -10.38969 | -7.9838 | 0.7535 | -10.50998 | -7.91928 | 0.02119 | -0.000875 | -1.8543e-05 | 0.55429 | -7.96706 | -4.41604 | 0.78223 | -10.32722 | -8.07823 | 0.49493 | -6.74047 | -3.33607 | 0.02765 | -0.000675 | -1.86631e-05 | 0.12692 | -6.06148 | -0.76934 | 0.74382 | -9.39886 | -6.99104 | 0.78015 | -10.43455 | -8.14048 | 0.7607 | -10.34044 | -7.86593 | 0.77953 | -10.21059 | -7.95942 | 0.27562 | -6.23814 | -1.71933 | 0.00879 | -0.00121 | -1.06567e-05 | 0.02117 | -4.43292 | -0.09385 | 0.36845 | -6.90597 | -2.54454 | 0.54028 | -7.1528 | -3.86449 | 0.77412 | -10.08546 | -7.80732 | 0.7851 | -9.87274 | -7.75113 | 0.47197 | -6.68884 | -3.15694 | 0.01019 | 2.5e-05 | 2.5475e-07 | 0.78099 | -10.28595 | -8.03322
294.9 | 0.72312 | -10.64827 | -7.69995 | 0.73847 | -10.81706 | -7.98805 | 0.76003 | -10.45492 | -7.94605 | 0.7471 | -10.57218 | -7.89849 | 0.01352 | -0.00218 | -2.94949e-05 | 0.561 | -7.87197 | -4.41617 | 0.78685 | -10.29412 | -8.09993 | 0.47404 | -7.12816 | -3.37902 | -0.00275 | 0.0004625 | -1.27326e-06 | 0.13128 | -5.85774 | -0.76898 | 0.74111 | -9.53657 | -7.0677 | 0.7619 | -10.59146 | -8.06963 | 0.77807 | -10.19516 | -7.93257 | 0.77944 | -10.23277 | -7.97584 | 0.27596 | -6.21946 | -1.71631 | 0.09681 | -0.00571 | -0.000553016 | 0.02072 | -4.53064 | -0.09387 | 0.35624 | -7.13705 | -2.5425 | 0.54811 | -7.00806 | -3.84119 | 0.76783 | -10.11934 | -7.76995 | 0.78303 | -9.90061 | -7.75251 | 0.51195 | -6.11979 | -3.13303 | -0.03322 | -0.00201 | 6.68613e-05 | 0.77031 | -10.37035 | -7.98841
295.00021 | 0.72545 | -10.64794 | -7.72452 | 0.73467 | -10.96409 | -8.05502 | 0.72795 | -10.65797 | -7.75849 | 0.7355 | -10.64323 | -7.82804 | 0.05787 | -0.00217 | -0.000125503 | 0.56531 | -7.74562 | -4.37869 | 0.77549 | -10.36961 | -8.04153 | 0.47256 | -7.18467 | -3.39517 | -0.02682 | 0.00113 | -3.03367e-05 | 0.12182 | -6.30516 | -0.76807 | 0.73357 | -9.56381 | -7.01568 | 0.76307 | -10.58501 | -8.07715 | 0.76589 | -10.31018 | -7.89651 | 0.75736 | -10.41509 | -7.88793 | 0.27444 | -6.293 | -1.72708 | -0.01495 | -0.0032 | 4.78272e-05 | 0.02072 | -4.52859 | -0.09384 | 0.36171 | -7.01853 | -2.5387 | 0.5378 | -7.05994 | -3.79685 | 0.77334 | -10.08242 | -7.79713 | 0.78924 | -9.82646 | -7.75544 | 0.47619 | -6.69086 | -3.18614 | -0.04105 | 0.00453 | -0.000186021 | 0.77073 | -10.38958 | -8.00754
295.1 | 0.72748 | -10.60233 | -7.71294 | 0.73453 | -10.97053 | -8.05817 | 0.77343 | -10.32815 | -7.98813 | 0.75515 | -10.52725 | -7.94968 | -0.00158 | -0.00422 | 6.67406e-06 | 0.54934 | -8.05051 | -4.42246 | 0.76704 | -10.43057 | -8.00069 | 0.49477 | -6.73789 | -3.33373 | -0.02772 | 0.00374 | -0.000103615 | 0.12747 | -6.03195 | -0.76889 | 0.74451 | -9.54331 | -7.10512 | 0.76011 | -10.59988 | -8.05706 | 0.76316 | -10.29884 | -7.85968 | 0.76972 | -10.31477 | -7.93947 | 0.27918 | -6.14372 | -1.71521 | 0.00433 | -0.00085 | -3.68135e-06 | 0.02089 | -4.49554 | -0.09392 | 0.36145 | -7.02358 | -2.53865 | 0.53632 | -6.87173 | -3.68547 | 0.76428 | -10.14782 | -7.75582 | 0.78952 | -9.83958 | -7.76853 | 0.49525 | -6.30459 | -3.12232 | -0.0219 | -0.0009 | 1.971e-05 | 0.77954 | -10.32849 | -8.05149
295.20021 | 0.71563 | -10.67126 | -7.6367 | 0.73533 | -10.94103 | -8.04529 | 0.76971 | -10.36208 | -7.97583 | 0.74738 | -10.55249 | -7.88667 | -0.00236 | 0.00093125 | -2.19961e-06 | 0.5502 | -7.95893 | -4.37899 | 0.78543 | -10.26988 | -8.06631 | 0.47863 | -6.88084 | -3.29339 | 0.000949 | -0.00123 | -1.16846e-06 | 0.12929 | -5.96234 | -0.77085 | 0.7261 | -9.66123 | -7.01502 | 0.77348 | -10.50494 | -8.12541 | 0.77718 | -10.20572 | -7.93165 | 0.77705 | -10.21157 | -7.93489 | 0.27481 | -6.30828 | -1.73355 | 0.01652 | -0.00069375 | -1.14608e-05 | 0.02183 | -4.28956 | -0.09366 | 0.36698 | -6.89956 | -2.532 | 0.53917 | -6.98959 | -3.76857 | 0.76255 | -10.16886 | -7.75421 | 0.79109 | -9.8279 | -7.77475 | 0.48291 | -6.39587 | -3.08863 | 0.0308 | -0.0005125 | -1.57855e-05 | 0.78106 | -10.28991 | -8.03708
295.30024 | 0.74857 | -10.50644 | -7.86484 | 0.72077 | -11.03062 | -7.95051 | 0.76889 | -10.35856 | -7.96459 | 0.75812 | -10.46339 | -7.93247 | 0.00116 | -0.00304 | -3.51553e-06 | 0.54148 | -8.15074 | -4.41342 | 0.79021 | -10.23421 | -8.0872 | 0.48865 | -6.70326 | -3.27558 | -0.02113 | 0.00273 | -5.7714e-05 | 0.1267 | -6.07736 | -0.76998 | 0.75455 | -9.40712 | -7.0981 | 0.76226 | -10.59673 | -8.07746 | 0.77263 | -10.26282 | -7.92941 | 0.76589 | -10.34131 | -7.92034 | 0.26589 | -6.51821 | -1.73314 | -0.00354 | 0.00208 | -7.34135e-06 | 0.02091 | -4.48081 | -0.09368 | 0.3498 | -7.23431 | -2.53053 | 0.53215 | -6.97358 | -3.711 | 0.76561 | -10.14481 | -7.76699 | 0.79386 | -9.79192 | -7.7734 | 0.46323 | -6.65534 | -3.08295 | -0.01459 | 0.00627 | -9.14736e-05 | 0.77443 | -10.36248 | -8.02499
295.40003 | 0.74336 | -10.56152 | -7.85105 | 0.74625 | -10.91939 | -8.14855 | 0.75777 | -10.46854 | -7.93274 | 0.75677 | -10.53566 | -7.97304 | 0.06149 | -0.00509 | -0.000312815 | 0.55127 | -7.94248 | -4.37841 | 0.78926 | -10.25676 | -8.09521 | 0.45397 | -7.06393 | -3.20678 | -0.01491 | -0.00128 | 1.90983e-05 | 0.12825 | -6.01343 | -0.77125 | 0.75462 | -9.42931 | -7.11553 | 0.75673 | -10.61741 | -8.03451 | 0.76628 | -10.30037 | -7.89294 | 0.76326 | -10.36421 | -7.91063 | 0.27126 | -6.44376 | -1.74793 | 0.01886 | -0.0004 | -7.5456e-06 | 0.02166 | -4.32431 | -0.09367 | 0.36129 | -7.01734 | -2.53529 | 0.54053 | -6.86555 | -3.71106 | 0.75932 | -10.19256 | -7.73943 | 0.79281 | -9.80081 | -7.77022 | 0.49479 | -6.24702 | -3.09099 | -0.00826 | 0.00344 | -2.84419e-05 | 0.77439 | -10.34252 | -8.00913
295.5001 | 0.69367 | -10.7412 | -7.45088 | 0.74106 | -10.9298 | -8.0996 | 0.74545 | -10.57103 | -7.88015 | 0.7566 | -10.50278 | -7.94639 | 0.02892 | -0.00286 | -8.2795e-05 | 0.54639 | -8.01904 | -4.38153 | 0.76907 | -10.40542 | -8.00253 | 0.43993 | -6.78859 | -2.98653 | -0.01218 | 0.00286 | -3.48681e-05 | 0.12941 | -5.94489 | -0.76935 | 0.74548 | -9.53491 | -7.10812 | 0.77857 | -10.44689 | -8.13367 | 0.7634 | -10.31505 | -7.87454 | 0.76255 | -10.36599 | -7.9046 | 0.276 | -6.32521 | -1.74576 | -0.01306 | -0.00338 | 4.40674e-05 | 0.02141 | -4.37521 | -0.09367 | 0.36092 | -7.02214 | -2.53441 | 0.52814 | -7.05578 | -3.72647 | 0.78158 | -10.00906 | -7.82284 | 0.78913 | -9.83382 | -7.76015 | 0.52616 | -5.96053 | -3.13622 | 0.01061 | 0.00121 | 1.28634e-05 | 0.78992 | -10.21053 | -8.06548
295.60017 | 0.74358 | -10.55791 | -7.85069 | 0.75018 | -10.88288 | -8.16417 | 0.77822 | -10.25001 | -7.97672 | 0.76444 | -10.43601 | -7.97774 | 0.04233 | -0.0016 | -6.7728e-05 | 0.54288 | -8.08377 | -4.38854 | 0.79598 | -10.16198 | -8.0887 | 0.44411 | -6.72374 | -2.98607 | -0.0149 | 0.00227 | -3.37976e-05 | 0.12562 | -6.13326 | -0.77047 | 0.73617 | -9.62103 | -7.08272 | 0.76625 | -10.56067 | -8.09213 | 0.76814 | -10.27592 | -7.89338 | 0.77205 | -10.29338 | -7.94696 | 0.27032 | -6.43912 | -1.74063 | 0.01427 | -0.00559 | -7.98508e-05 | 0.02115 | -4.4362 | -0.0938 | 0.3656 | -6.92939 | -2.53335 | 0.52504 | -7.18851 | -3.77425 | 0.76731 | -10.13013 | -7.7729 | 0.7907 | -9.81126 | -7.75777 | 0.49162 | -6.69687 | -3.29232 | -0.02257 | 0.00813 | -0.000183389 | 0.7787 | -10.31201 | -8.02991
295.70014 | 0.72542 | -10.65545 | -7.72967 | 0.74382 | -10.91586 | -8.11939 | 0.7533 | -10.50719 | -7.91507 | 0.76656 | -10.38542 | -7.96104 | 0.03347 | -0.00288 | -9.62147e-05 | 0.55075 | -7.98716 | -4.39894 | 0.78376 | -10.30241 | -8.0746 | 0.44329 | -6.64982 | -2.94779 | 0.02574 | -0.0009375 | -2.4135e-05 | 0.12906 | -5.96848 | -0.77031 | 0.75309 | -9.47594 | -7.13627 | 0.75101 | -10.66139 | -8.00679 | 0.7707 | -10.2652 | -7.91141 | 0.75641 | -10.42067 | -7.88229 | 0.27202 | -6.43931 | -1.7516 | 0.07051 | -0.00198 | -0.000139704 | 0.02108 | -4.44661 | -0.09375 | 0.35635 | -7.12313 | -2.5383 | 0.52144 | -7.13666 | -3.72136 | 0.77173 | -10.09206 | -7.78834 | 0.77996 | -9.9057 | -7.72607 | 0.47256 | -6.78932 | -3.20838 | -0.01322 | 0.00157 | -2.07357e-05 | 0.78279 | -10.26761 | -8.03734
295.8001 | 0.74519 | -10.48828 | -7.81574 | 0.74401 | -10.91717 | -8.12248 | 0.73438 | -10.62996 | -7.80642 | 0.74505 | -10.55797 | -7.86623 | 0.02552 | -0.00183 | -4.6574e-05 | 0.53992 | -8.10841 | -4.37785 | 0.77059 | -10.38765 | -8.00463 | 0.44669 | -6.52738 | -2.91569 | -0.05168 | 0.00219 | -0.000113057 | 0.13236 | -5.80122 | -0.76786 | 0.73262 | -9.67357 | -7.08702 | 0.75989 | -10.59387 | -8.05017 | 0.77287 | -10.21771 | -7.89698 | 0.75989 | -10.40571 | -7.9072 | 0.26669 | -6.56358 | -1.75041 | 0.00834 | 0.0006375 | 5.31356e-06 | 0.02112 | -4.4384 | -0.09374 | 0.36424 | -6.95286 | -2.53249 | 0.5597 | -6.60213 | -3.69523 | 0.76286 | -10.15823 | -7.74926 | 0.78777 | -9.85098 | -7.76026 | 0.49665 | -6.58955 | -3.27267 | 0.00839 | 0.0006125 | 5.13704e-06 | 0.77752 | -10.34586 | -8.04412
295.90014 | 0.73899 | -10.52757 | -7.77973 | 0.75383 | -10.89328 | -8.21165 | 0.75479 | -10.51028 | -7.93303 | 0.75155 | -10.48022 | -7.87644 | 0.01873 | 0.000925 | 1.73225e-05 | 0.53634 | -8.17732 | -4.38583 | 0.79349 | -10.20936 | -8.101 | 0.43033 | -6.80611 | -2.92887 | 0.00497 | 0.0005625 | 2.79394e-06 | 0.12837 | -6.01144 | -0.77168 | 0.74739 | -9.53603 | -7.12712 | 0.77326 | -10.44804 | -8.07907 | 0.77465 | -10.23598 | -7.92927 | 0.77642 | -10.2356 | -7.94713 | 0.27892 | -6.27002 | -1.74886 | 0.05696 | -0.00877 | -0.000499503 | 0.02208 | -4.22979 | -0.0934 | 0.37005 | -6.85294 | -2.5359 | 0.55192 | -6.80102 | -3.75364 | 0.76446 | -10.1652 | -7.77093 | 0.79425 | -9.79068 | -7.77621 | 0.50024 | -6.36182 | -3.18243 | 0.02134 | -0.00126 | -2.68034e-05 | 0.77694 | -10.33199 | -8.02733
296.00017 | 0.71756 | -10.67175 | -7.65765 | 0.75929 | -10.82161 | -8.21676 | 0.75969 | -10.45564 | -7.94303 | 0.75239 | -10.49875 | -7.89913 | 0.03245 | -0.00178 | -5.77998e-05 | 0.54139 | -8.12355 | -4.398 | 0.77818 | -10.34361 | -8.04922 | 0.46506 | -6.22081 | -2.89304 | 0.0793 | 0.0028 | 0.000222032 | 0.12519 | -6.15454 | -0.77047 | 0.72598 | -9.59734 | -6.96743 | 0.76723 | -10.54164 | -8.08787 | 0.76181 | -10.31781 | -7.86023 | 0.75356 | -10.41641 | -7.8494 | 0.26096 | -6.70202 | -1.74893 | 0.01533 | -0.00404 | -6.18787e-05 | 0.02046 | -4.57762 | -0.09367 | 0.36549 | -6.9399 | -2.53649 | 0.5398 | -6.97813 | -3.76677 | 0.77767 | -10.05076 | -7.81612 | 0.79649 | -9.77684 | -7.78713 | 0.47052 | -6.73212 | -3.16762 | -2.9e-05 | -0.00095 | 2.755e-08 | 0.77322 | -10.34758 | -8.00097
296.1001 | 0.71059 | -10.72072 | -7.61809 | 0.7187 | -11.02624 | -7.92461 | 0.77775 | -10.25878 | -7.97879 | 0.73507 | -10.59404 | -7.78736 | 0.00984 | -0.00166 | -1.63573e-05 | 0.55817 | -7.81397 | -4.36149 | 0.7764 | -10.35538 | -8.03995 | 0.4353 | -6.64277 | -2.89161 | 0.00506 | -0.00034375 | -1.73903e-06 | 0.12617 | -6.11561 | -0.77159 | 0.73805 | -9.64874 | -7.12123 | 0.76542 | -10.54285 | -8.06968 | 0.76684 | -10.27938 | -7.88266 | 0.77089 | -10.30325 | -7.9427 | 0.2578 | -6.74053 | -1.73772 | 0.0439 | -0.00856 | -0.000375602 | 0.0204 | -4.59516 | -0.09374 | 0.36934 | -6.86612 | -2.53591 | 0.55078 | -6.7681 | -3.72775 | 0.77968 | -10.02359 | -7.81519 | 0.78426 | -9.87368 | -7.74349 | 0.4656 | -6.78013 | -3.15681 | 0.01791 | -0.00374 | -6.70468e-05 | 0.77283 | -10.35526 | -8.00281
296.20003 | 0.72066 | -10.66052 | -7.68261 | 0.74839 | -10.86555 | -8.13164 | 0.76937 | -10.37343 | -7.98101 | 0.75087 | -10.49787 | -7.88256 | 0.00175 | 0.00016875 | 2.94806e-07 | 0.56641 | -7.719 | -4.37213 | 0.7659 | -10.41546 | -7.9772 | 0.4406 | -6.55634 | -2.88873 | -0.07853 | 0.00298 | -0.000233639 | 0.12671 | -6.08514 | -0.77105 | 0.73391 | -9.54847 | -7.00768 | 0.77912 | -10.411 | -8.11137 | 0.77151 | -10.22927 | -7.89201 | 0.77283 | -10.29281 | -7.95461 | 0.27673 | -6.30819 | -1.74563 | 0.03666 | -0.00701 | -0.00025705 | 0.02104 | -4.45986 | -0.09382 | 0.3607 | -7.02643 | -2.53446 | 0.52751 | -7.04486 | -3.71627 | 0.78141 | -9.99165 | -7.80756 | 0.7901 | -9.8246 | -7.76239 | 0.48816 | -6.50885 | -3.17733 | 0.03585 | -0.00259 | -9.27645e-05 | 0.77286 | -10.35508 | -8.00302
296.30003 | 0.74424 | -10.53863 | -7.8433 | 0.74348 | -10.93084 | -8.12682 | 0.76287 | -10.38138 | -7.9197 | 0.76053 | -10.44173 | -7.94129 | 0.03641 | -0.00545 | -0.000198451 | 0.54543 | -8.00016 | -4.36354 | 0.79703 | -10.18301 | -8.11614 | 0.43249 | -6.82964 | -2.95375 | 0.04127 | -0.0003 | -1.23795e-05 | 0.1284 | -6.00598 | -0.77119 | 0.74122 | -9.59138 | -7.1093 | 0.77434 | -10.49049 | -8.12319 | 0.76798 | -10.28369 | -7.89768 | 0.76189 | -10.36855 | -7.89964 | 0.26611 | -6.57186 | -1.74887 | 0.02148 | -0.000275 | -5.90728e-06 | 0.02093 | -4.47386 | -0.09366 | 0.36486 | -6.95267 | -2.53675 | 0.53701 | -7.04666 | -3.78412 | 0.78014 | -9.99483 | -7.79742 | 0.79149 | -9.80908 | -7.76381 | 0.47323 | -6.71404 | -3.17727 | 0.00709 | -2.5e-05 | -1.77175e-07 | 0.77554 | -10.33927 | -8.01855
296.4 | 0.71016 | -10.70843 | -7.60474 | 0.73454 | -10.92001 | -8.02113 | 0.76858 | -10.39145 | -7.9867 | 0.75329 | -10.52861 | -7.9311 | 0.04523 | 0.00216 | 9.78207e-05 | 0.55657 | -7.86042 | -4.37485 | 0.78158 | -10.28814 | -8.04104 | 0.44073 | -6.68195 | -2.94496 | 0.04598 | -0.00076875 | -3.53464e-05 | 0.12919 | -5.96845 | -0.77109 | 0.74722 | -9.50061 | -7.09908 | 0.77047 | -10.51737 | -8.10334 | 0.76938 | -10.2441 | -7.88156 | 0.76652 | -10.33588 | -7.92267 | 0.27548 | -6.32775 | -1.74315 | 0.01112 | 0 | 0 | 0.0217 | -4.30811 | -0.09348 | 0.37284 | -6.7901 | -2.53162 | 0.54138 | -6.93607 | -3.75504 | 0.76333 | -10.14429 | -7.74349 | 0.7959 | -9.77229 | -7.77782 | 0.48181 | -6.59856 | -3.17927 | 0.02142 | -0.00175 | -3.74797e-05 | 0.78318 | -10.25965 | -8.03518
296.5 | 0.74283 | -10.54789 | -7.83527 | 0.74262 | -10.92142 | -8.11046 | 0.75263 | -10.50989 | -7.91004 | 0.7561 | -10.49868 | -7.93806 | 0.05486 | -0.00439 | -0.000241046 | 0.54639 | -8.02728 | -4.38606 | 0.7855 | -10.27748 | -8.07297 | 0.45093 | -6.58901 | -2.97121 | 0.02079 | -0.00326 | -6.78404e-05 | 0.12336 | -6.24728 | -0.77069 | 0.73774 | -9.46731 | -6.98439 | 0.76925 | -10.52497 | -8.0963 | 0.77187 | -10.22954 | -7.89591 | 0.78143 | -10.21373 | -7.9813 | 0.27213 | -6.42134 | -1.74742 | -0.01881 | 0.00119 | -2.24497e-05 | 0.0215 | -4.35023 | -0.09351 | 0.36189 | -6.99945 | -2.53304 | 0.51346 | -7.24573 | -3.72039 | 0.78024 | -9.99145 | -7.79569 | 0.7999 | -9.72402 | -7.77821 | 0.47639 | -6.55648 | -3.12343 | -0.02085 | 0.00122 | -2.54061e-05 | 0.79399 | -10.15481 | -8.0628
296.60021 | 0.74325 | -10.51226 | -7.81322 | 0.72232 | -11.02364 | -7.96263 | 0.71604 | -10.70506 | -7.6653 | 0.76661 | -10.40401 | -7.97585 | 0.02696 | -0.00271 | -7.29551e-05 | 0.56751 | -7.70823 | -4.37449 | 0.76185 | -10.45362 | -7.96405 | 0.43172 | -6.76842 | -2.92208 | -0.00917 | -0.00011875 | 1.08941e-06 | 0.13267 | -5.79608 | -0.76894 | 0.74026 | -9.45155 | -6.9966 | 0.75592 | -10.61683 | -8.02542 | 0.77431 | -10.23261 | -7.92326 | 0.76973 | -10.31526 | -7.93995 | 0.27518 | -6.32146 | -1.73952 | 0.01112 | 0.00084375 | 9.38503e-06 | 0.01972 | -4.7329 | -0.09334 | 0.35444 | -7.14099 | -2.53105 | 0.53814 | -6.98092 | -3.75673 | 0.76435 | -10.16134 | -7.76682 | 0.79125 | -9.82654 | -7.77522 | 0.46571 | -6.75506 | -3.14593 | 0.09556 | -0.00351 | -0.000335651 | 0.77621 | -10.34938 | -8.03328
296.70021 | 0.71566 | -10.66788 | -7.63452 | 0.73832 | -10.94911 | -8.08393 | 0.74848 | -10.54444 | -7.89235 | 0.75775 | -10.42766 | -7.90154 | 0.0706 | -0.0054 | -0.000381229 | 0.55443 | -7.96287 | -4.41483 | 0.78259 | -10.31794 | -8.07474 | 0.43907 | -6.7314 | -2.95553 | 0.01119 | -0.000325 | -3.63707e-06 | 0.12873 | -5.99885 | -0.77224 | 0.74133 | -9.42508 | -6.98713 | 0.76505 | -10.53693 | -8.06129 | 0.76339 | -10.29753 | -7.86107 | 0.77487 | -10.25542 | -7.9466 | 0.26437 | -6.58949 | -1.74203 | -0.00339 | -0.00459 | 1.55333e-05 | 0.02034 | -4.601 | -0.09359 | 0.37004 | -6.82558 | -2.52577 | 0.5494 | -6.87388 | -3.77648 | 0.76581 | -10.11285 | -7.74448 | 0.79965 | -9.7033 | -7.75927 | 0.48991 | -6.44764 | -3.15878 | -0.00137 | -0.00106 | 1.46094e-06 | 0.77543 | -10.36116 | -8.03438
296.80021 | 0.7191 | -10.66506 | -7.66927 | 0.7348 | -10.97185 | -8.06209 | 0.76105 | -10.43323 | -7.94018 | 0.75261 | -10.46426 | -7.87551 | 0.04905 | -0.00658 | -0.000322784 | 0.56706 | -7.78016 | -4.41179 | 0.77158 | -10.37971 | -8.00872 | 0.43079 | -6.84992 | -2.95091 | -0.01524 | 0.00272 | -4.14229e-05 | 0.12851 | -6.00914 | -0.77221 | 0.7264 | -9.6267 | -6.99283 | 0.76337 | -10.55318 | -8.056 | 0.76232 | -10.31875 | -7.86616 | 0.75301 | -10.44199 | -7.86294 | 0.27018 | -6.46863 | -1.74766 | 0.0826 | -0.00367 | -0.000303544 | 0.02002 | -4.67573 | -0.09358 | 0.36696 | -6.8887 | -2.52788 | 0.55303 | -6.95133 | -3.84429 | 0.76527 | -10.12883 | -7.75127 | 0.78868 | -9.80976 | -7.73676 | 0.50384 | -6.16477 | -3.10607 | -0.00902 | 0.00247 | -2.23195e-05 | 0.76581 | -10.40678 | -7.96963
296.90024 | 0.71157 | -10.69964 | -7.6135 | 0.73476 | -10.96343 | -8.05553 | 0.75958 | -10.45906 | -7.94452 | 0.7389 | -10.53842 | -7.7868 | 0.02063 | -0.00133 | -2.73334e-05 | 0.54099 | -8.12736 | -4.39683 | 0.77667 | -10.34703 | -8.03617 | 0.42131 | -6.95468 | -2.93009 | 0.04442 | 0.00069375 | 3.08198e-05 | 0.12638 | -6.1099 | -0.77219 | 0.72652 | -9.6228 | -6.99116 | 0.76547 | -10.56849 | -8.0899 | 0.77292 | -10.24166 | -7.91597 | 0.74772 | -10.47359 | -7.83127 | 0.28012 | -6.24985 | -1.75073 | 0.04076 | -0.00304 | -0.000124054 | 0.02076 | -4.50639 | -0.09356 | 0.36118 | -7.00801 | -2.53117 | 0.55388 | -6.84318 | -3.7903 | 0.77082 | -10.09108 | -7.77845 | 0.79897 | -9.72309 | -7.76841 | 0.47887 | -6.63124 | -3.17549 | -0.02616 | 0.00149 | -3.89056e-05 | 0.76099 | -10.45425 | -7.95553
297.00021 | 0.75587 | -10.4439 | -7.89427 | 0.74629 | -10.92129 | -8.15046 | 0.75111 | -10.5221 | -7.90325 | 0.75332 | -10.49345 | -7.90492 | 0.04453 | -0.00189 | -8.40598e-05 | 0.52944 | -8.28939 | -4.38874 | 0.77616 | -10.35404 | -8.0364 | 0.42887 | -6.8801 | -2.95064 | 0.02727 | -0.00128 | -3.49448e-05 | 0.12573 | -6.14302 | -0.77236 | 0.75277 | -9.28836 | -6.99199 | 0.77286 | -10.49893 | -8.11423 | 0.76998 | -10.25303 | -7.89463 | 0.7637 | -10.35664 | -7.90942 | 0.26516 | -6.62816 | -1.75754 | 0.07248 | -0.00351 | -0.000254579 | 0.02053 | -4.55379 | -0.09349 | 0.35814 | -7.06641 | -2.53079 | 0.54514 | -6.99076 | -3.81096 | 0.76384 | -10.15068 | -7.75345 | 0.78769 | -9.83016 | -7.74309 | 0.49472 | -6.40534 | -3.16882 | 0.01025 | -0.00448 | -4.59238e-05 | 0.77425 | -10.36558 | -8.02555
297.10021 | 0.71438 | -10.65878 | -7.61438 | 0.73349 | -10.97166 | -8.04758 | 0.7596 | -10.45874 | -7.9445 | 0.74726 | -10.52592 | -7.8656 | -0.03411 | 0.00256 | -8.71988e-05 | 0.54874 | -8.04741 | -4.41597 | 0.78591 | -10.25457 | -8.05914 | 0.44521 | -6.63483 | -2.95387 | 0.01631 | -0.00458 | -7.47294e-05 | 0.12234 | -6.29808 | -0.77049 | 0.75371 | -9.39077 | -7.07791 | 0.77368 | -10.48024 | -8.10833 | 0.76764 | -10.27501 | -7.88749 | 0.76722 | -10.26614 | -7.87637 | 0.27315 | -6.43896 | -1.75879 | -0.09123 | -0.0041 | 0.000374039 | 0.02101 | -4.45534 | -0.0936 | 0.37381 | -6.75829 | -2.52634 | 0.52417 | -7.28706 | -3.81969 | 0.77526 | -10.05105 | -7.79217 | 0.79267 | -9.77124 | -7.74541 | 0.48128 | -6.53301 | -3.14418 | 0.00827 | 0.002 | 1.6546e-05 | 0.79016 | -10.17579 | -8.04054
297.20003 | 0.72452 | -10.63422 | -7.70468 | 0.74526 | -10.92942 | -8.14531 | 0.75352 | -10.51068 | -7.92 | 0.75116 | -10.49209 | -7.88124 | -0.00248 | -0.00171 | 4.25042e-06 | 0.54297 | -7.95669 | -4.32022 | 0.7793 | -10.33553 | -8.0545 | 0.45538 | -6.46466 | -2.94388 | 0.0141 | -5e-05 | -7.0475e-07 | 0.12218 | -6.30726 | -0.77064 | 0.71919 | -9.74669 | -7.00972 | 0.77486 | -10.47951 | -8.1202 | 0.77841 | -10.17118 | -7.91736 | 0.76202 | -10.37405 | -7.90526 | 0.26349 | -6.66544 | -1.75629 | -0.01434 | 0.00073125 | -1.04839e-05 | 0.02064 | -4.53634 | -0.09363 | 0.36216 | -6.98258 | -2.5288 | 0.5504 | -6.92862 | -3.81349 | 0.77445 | -10.05878 | -7.79003 | 0.79206 | -9.80312 | -7.76468 | 0.47391 | -6.57326 | -3.11515 | 0.01838 | -0.0004625 | -8.4989e-06 | 0.77263 | -10.3721 | -8.01374
297.3001 | 0.7229 | -10.64443 | -7.69488 | 0.74546 | -10.89208 | -8.11959 | 0.7494 | -10.52152 | -7.88485 | 0.7602 | -10.44384 | -7.93937 | 0.00627 | -0.00169 | -1.05789e-05 | 0.55509 | -7.83902 | -4.35139 | 0.78495 | -10.29176 | -8.07847 | 0.44037 | -6.68912 | -2.94569 | -0.02693 | 0.00137 | -3.68604e-05 | 0.12885 | -5.98721 | -0.77148 | 0.7423 | -9.51844 | -7.06556 | 0.77025 | -10.52655 | -8.10809 | 0.76571 | -10.30316 | -7.88922 | 0.75496 | -10.41733 | -7.86463 | 0.27111 | -6.44824 | -1.74816 | 0.07115 | -0.00311 | -0.000220997 | 0.02138 | -4.37799 | -0.09359 | 0.36257 | -6.96746 | -2.52619 | 0.55707 | -6.8647 | -3.82413 | 0.75646 | -10.20726 | -7.72138 | 0.78369 | -9.86767 | -7.73324 | 0.49183 | -6.46445 | -3.1794 | 0.01098 | 0.0003875 | 4.25514e-06 | 0.76981 | -10.37721 | -7.98852
297.40007 | 0.73098 | -10.60414 | -7.75137 | 0.7442 | -10.89479 | -8.10787 | 0.74195 | -10.57579 | -7.84672 | 0.7433 | -10.57476 | -7.8602 | 0.05756 | -0.00295 | -0.000169802 | 0.5317 | -8.16725 | -4.34249 | 0.78465 | -10.29376 | -8.07704 | 0.43545 | -6.77969 | -2.95219 | -0.06307 | -0.00085625 | 5.40071e-05 | 0.12772 | -6.03395 | -0.77063 | 0.72647 | -9.6666 | -7.02249 | 0.77047 | -10.46074 | -8.05968 | 0.76894 | -10.2747 | -7.90065 | 0.75391 | -10.42519 | -7.85967 | 0.28072 | -6.20211 | -1.74103 | 0.03548 | -0.00044375 | -1.57456e-05 | 0.01997 | -4.67881 | -0.09345 | 0.35327 | -7.13098 | -2.51913 | 0.5534 | -6.82872 | -3.77904 | 0.77577 | -10.0546 | -7.80002 | 0.79178 | -9.79971 | -7.7592 | 0.38099 | -6.49269 | -2.47363 | -0.00328 | -0.00088125 | 2.88874e-06 | 0.78125 | -10.28916 | -8.0384
297.50007 | 0.7284 | -10.64375 | -7.7529 | 0.7405 | -10.91871 | -8.08528 | 0.75197 | -10.52162 | -7.91194 | 0.76096 | -10.45433 | -7.95536 | 0.02344 | -0.00036875 | -8.64461e-06 | 0.53872 | -8.0159 | -4.31833 | 0.78462 | -10.29918 | -8.08092 | 0.41782 | -6.99059 | -2.92078 | 0.0072 | 0.00109 | 7.82565e-06 | 0.12717 | -6.06447 | -0.77119 | 0.73069 | -9.64263 | -7.04579 | 0.76383 | -10.58484 | -8.08501 | 0.75816 | -10.32604 | -7.82884 | 0.76651 | -10.34447 | -7.92918 | 0.26374 | -6.61575 | -1.74485 | 0.01331 | -0.0007875 | -1.04793e-05 | 0.02106 | -4.44144 | -0.09355 | 0.36128 | -6.97587 | -2.52022 | 0.52161 | -7.24144 | -3.77721 | 0.77273 | -10.03888 | -7.75735 | 0.79878 | -9.72686 | -7.7696 | 0.39805 | -6.35165 | -2.52829 | -0.00125 | -0.00206 | 2.57854e-06 | 0.76489 | -10.43634 | -7.98271
297.60017 | 0.73087 | -10.63161 | -7.77029 | 0.75258 | -10.86464 | -8.17652 | 0.74268 | -10.57799 | -7.85605 | 0.76027 | -10.46226 | -7.95417 | -0.00111 | 0.00142 | -1.57765e-06 | 0.54573 | -7.98991 | -4.36031 | 0.78626 | -10.28665 | -8.08797 | 0.42936 | -6.78705 | -2.91406 | 0.00657 | 0.0005125 | 3.3661e-06 | 0.12742 | -6.05444 | -0.77146 | 0.73853 | -9.55265 | -7.05489 | 0.77094 | -10.48736 | -8.08515 | 0.77584 | -10.2202 | -7.92924 | 0.76244 | -10.33084 | -7.87665 | 0.26602 | -6.56191 | -1.74562 | 0.02262 | -0.00244 | -5.52679e-05 | 0.02091 | -4.47709 | -0.09362 | 0.35272 | -7.16242 | -2.52629 | 0.54742 | -6.9088 | -3.78204 | 0.78101 | -9.98059 | -7.79495 | 0.79816 | -9.72079 | -7.75872 | 0.40875 | -6.27849 | -2.56632 | 0.05277 | 0.00119 | 6.29978e-05 | 0.77452 | -10.36143 | -8.02515
297.70014 | 0.74256 | -10.55509 | -7.83782 | 0.75273 | -10.88855 | -8.19609 | 0.76004 | -10.41742 | -7.91763 | 0.76414 | -10.43613 | -7.97471 | 0.04768 | -0.00496 | -0.000236304 | 0.56491 | -7.82228 | -4.41885 | 0.76808 | -10.42548 | -8.00759 | 0.43578 | -6.61469 | -2.88256 | 0.04253 | -0.00156 | -6.6192e-05 | 0.12851 | -5.99106 | -0.76993 | 0.7442 | -9.52281 | -7.08686 | 0.77755 | -10.39457 | -8.08231 | 0.76962 | -10.24794 | -7.88705 | 0.76611 | -10.34198 | -7.92312 | 0.27649 | -6.32359 | -1.74844 | -0.00607 | -0.00119 | 7.24964e-06 | 0.02166 | -4.30738 | -0.09329 | 0.35991 | -7.02577 | -2.52865 | 0.53837 | -7.05569 | -3.7986 | 0.77849 | -10.00794 | -7.79109 | 0.78069 | -9.88156 | -7.71447 | 0.42273 | -6.22413 | -2.63115 | 0.01507 | -0.00316 | -4.75552e-05 | 0.77826 | -10.31231 | -8.02568
297.80007 | 0.71206 | -10.68382 | -7.60754 | 0.7431 | -10.93977 | -8.12937 | 0.76822 | -10.37935 | -7.97358 | 0.73915 | -10.60092 | -7.8357 | 0.01194 | -0.00235 | -2.80614e-05 | 0.55001 | -8.03559 | -4.41968 | 0.77381 | -10.36395 | -8.01973 | 0.43083 | -6.62216 | -2.85299 | 0.01683 | 0.00046875 | 7.89047e-06 | 0.12354 | -6.23981 | -0.77085 | 0.732 | -9.43076 | -6.90333 | 0.77663 | -10.47638 | -8.13623 | 0.76757 | -10.25936 | -7.87476 | 0.76806 | -10.31603 | -7.92332 | 0.27528 | -6.34116 | -1.74561 | -0.01443 | -0.00124 | 1.79486e-05 | 0.02088 | -4.48184 | -0.09358 | 0.3611 | -6.98152 | -2.52099 | 0.5267 | -7.24376 | -3.81531 | 0.77451 | -10.03277 | -7.77053 | 0.78091 | -9.87072 | -7.70818 | 0.41104 | -6.4073 | -2.63365 | 0.00387 | 0.0004875 | 1.8876e-06 | 0.76867 | -10.38753 | -7.98457
297.9001 | 0.74198 | -10.54439 | -7.82372 | 0.72362 | -11.0347 | -7.9849 | 0.74352 | -10.55721 | -7.84954 | 0.75525 | -10.69047 | -8.07394 | 0.01359 | -0.00365 | -4.95889e-05 | 0.54792 | -8.03918 | -4.40484 | 0.7847 | -10.29158 | -8.07578 | 0.43702 | -6.62489 | -2.8952 | -0.01674 | -0.00156 | 2.61563e-05 | 0.13359 | -5.75422 | -0.76869 | 0.72592 | -9.60497 | -6.97247 | 0.7655 | -10.52866 | -8.05968 | 0.76073 | -10.3156 | -7.84743 | 0.76507 | -10.33183 | -7.90461 | 0.28584 | -6.11091 | -1.74672 | 0.01058 | 0.000325 | 3.4372e-06 | 0.01998 | -4.67209 | -0.09333 | 0.36561 | -6.91932 | -2.52976 | 0.56163 | -6.73819 | -3.78434 | 0.76916 | -10.09422 | -7.76409 | 0.78706 | -9.81841 | -7.72768 | 0.40998 | -6.47099 | -2.653 | -0.00877 | 0.00447 | -3.92457e-05 | 0.77576 | -10.34834 | -8.02784
298.00007 | 0.73943 | -10.54969 | -7.8007 | 0.7557 | -10.77252 | -8.14085 | 0.77284 | -10.35104 | -7.99968 | 0.74241 | -10.77904 | -8.00251 | 0.01359 | -0.00363 | -4.93414e-05 | 0.54905 | -7.99006 | -4.38697 | 0.7774 | -10.32015 | -8.02286 | 0.44585 | -6.47465 | -2.88671 | 0.000606 | 0.0015 | 9.09e-07 | 0.13073 | -5.89706 | -0.7709 | 0.74027 | -9.39724 | -6.95653 | 0.77533 | -10.46538 | -8.11411 | 0.77763 | -10.19892 | -7.93102 | 0.76557 | -10.34256 | -7.91795 | 0.28026 | -6.25968 | -1.75436 | -0.01969 | -0.00386 | 7.59373e-05 | 0.02097 | -4.46566 | -0.09363 | 0.36116 | -7.01361 | -2.53303 | 0.53862 | -7.04989 | -3.79722 | 0.76983 | -10.08183 | -7.76126 | 0.79009 | -9.80908 | -7.75008 | 0.42168 | -6.33486 | -2.67126 | 0.00902 | -0.0001625 | -1.46608e-06 | 0.76682 | -10.42356 | -7.993
298.10014 | 0.71557 | -10.68118 | -7.64311 | 0.74616 | -10.94671 | -8.16796 | 0.74943 | -10.53234 | -7.89322 | 0.76064 | -10.66441 | -8.11173 | 0.00627 | -0.00247 | -1.55281e-05 | 0.55288 | -8.00111 | -4.42366 | 0.76754 | -10.42015 | -7.99787 | 0.42102 | -6.77531 | -2.85257 | 0.05964 | -0.00231 | -0.000137538 | 0.12938 | -5.96739 | -0.77207 | 0.74259 | -9.48699 | -7.0449 | 0.76572 | -10.54575 | -8.07511 | 0.77694 | -10.18265 | -7.91135 | 0.76299 | -10.35159 | -7.89818 | 0.26504 | -6.60779 | -1.75132 | -0.000625 | -0.00101 | 6.32813e-07 | 0.0222 | -4.19391 | -0.0931 | 0.36613 | -6.89533 | -2.52459 | 0.54561 | -6.98649 | -3.81191 | 0.78214 | -9.96868 | -7.79692 | 0.79002 | -9.77398 | -7.72168 | 0.42584 | -6.23326 | -2.6544 | -0.01278 | 0.00029375 | -3.75266e-06 | 0.76764 | -10.41796 | -7.99727
298.20007 | 0.71824 | -10.67769 | -7.66911 | 0.72617 | -11.03197 | -8.01108 | 0.76115 | -10.43817 | -7.94499 | 0.7544 | -10.70334 | -8.07457 | 0.00797 | -0.00158 | -1.25559e-05 | 0.55913 | -7.89067 | -4.41191 | 0.78113 | -10.30062 | -8.04613 | 0.43421 | -6.69425 | -2.90673 | 0.02511 | -0.00364 | -9.15128e-05 | 0.1289 | -6.00002 | -0.77343 | 0.72263 | -9.60554 | -6.94126 | 0.77643 | -10.46371 | -8.12437 | 0.76094 | -10.32826 | -7.85914 | 0.75887 | -10.39331 | -7.88715 | 0.27622 | -6.33049 | -1.74863 | 0.02734 | -0.00403 | -0.000110202 | 0.02077 | -4.50061 | -0.0935 | 0.36232 | -6.97447 | -2.52696 | 0.54259 | -6.86886 | -3.72699 | 0.7764 | -10.03398 | -7.79037 | 0.79448 | -9.75357 | -7.74901 | 0.43078 | -6.31628 | -2.7209 | -0.01758 | 0.00054375 | -9.55695e-06 | 0.77392 | -10.36242 | -8.01971
298.3001 | 0.71616 | -10.66943 | -7.64101 | 0.7442 | -10.91579 | -8.12351 | 0.74303 | -10.56926 | -7.85331 | 0.76547 | -10.61341 | -8.12422 | 0.08131 | -0.00636 | -0.000517329 | 0.55831 | -7.93329 | -4.42925 | 0.78927 | -10.25593 | -8.0947 | 0.39098 | -6.96322 | -2.72247 | -0.02876 | 0.00126 | -3.61272e-05 | 0.12188 | -6.33159 | -0.77169 | 0.72736 | -9.6416 | -7.01295 | 0.76205 | -10.57234 | -8.05668 | 0.75411 | -10.36412 | -7.81569 | 0.76741 | -10.31989 | -7.91957 | 0.26932 | -6.47071 | -1.74271 | 0.06067 | -0.00544 | -0.000329882 | 0.02056 | -4.5504 | -0.09353 | 0.36341 | -6.96921 | -2.53268 | 0.53589 | -6.97456 | -3.73762 | 0.76265 | -10.15642 | -7.74579 | 0.78628 | -9.82868 | -7.7281 | 0.41866 | -6.50498 | -2.72339 | -0.00969 | 0.00407 | -3.94745e-05 | 0.78747 | -10.25594 | -8.07627
298.40007 | 0.72108 | -10.64612 | -7.67666 | 0.74481 | -10.93456 | -8.14412 | 0.77093 | -10.36127 | -7.98782 | 0.74566 | -10.74461 | -8.01179 | -0.0607 | -0.00382 | 0.000231813 | 0.5576 | -7.94062 | -4.42766 | 0.78068 | -10.32671 | -8.06182 | 0.42737 | -6.50836 | -2.78147 | 0.00733 | -0.00187 | -1.37437e-05 | 0.1311 | -5.8889 | -0.77201 | 0.71793 | -9.75192 | -7.00121 | 0.75388 | -10.62514 | -8.01009 | 0.78421 | -10.12416 | -7.93946 | 0.77488 | -10.25359 | -7.94528 | 0.26361 | -6.60056 | -1.73998 | 0.0108 | -0.00065 | -7.01805e-06 | 0.02148 | -4.34718 | -0.09336 | 0.35812 | -7.06133 | -2.52878 | 0.55956 | -6.71184 | -3.7557 | 0.78597 | -9.9539 | -7.8235 | 0.78678 | -9.81744 | -7.72418 | 0.39828 | -6.84189 | -2.72499 | -0.01077 | -0.00439 | 4.73031e-05 | 0.78236 | -10.28111 | -8.04353
298.5001 | 0.75309 | -10.41069 | -7.84017 | 0.7528 | -10.89707 | -8.20334 | 0.75946 | -10.45153 | -7.93756 | 0.74867 | -10.74115 | -8.04156 | -0.02628 | -0.00241 | 6.34053e-05 | 0.54849 | -8.00659 | -4.39149 | 0.78556 | -10.26028 | -8.06011 | 0.4248 | -6.67448 | -2.83531 | -0.03498 | 0.00119 | -4.17598e-05 | 0.12695 | -6.10011 | -0.77443 | 0.73895 | -9.48829 | -7.0114 | 0.7657 | -10.55235 | -8.07991 | 0.761 | -10.33786 | -7.8671 | 0.76074 | -10.38947 | -7.90368 | 0.2667 | -6.51973 | -1.7388 | -0.05655 | -0.00061875 | 3.49928e-05 | 0.02077 | -4.50385 | -0.09353 | 0.35788 | -7.05763 | -2.52581 | 0.53527 | -6.95336 | -3.72191 | 0.7739 | -10.06033 | -7.78568 | 0.78468 | -9.84083 | -7.72194 | 0.42226 | -6.53261 | -2.75849 | 0.00605 | 0.00051875 | 3.1374e-06 | 0.76471 | -10.42257 | -7.97028
298.60003 | 0.72062 | -10.68142 | -7.69723 | 0.76172 | -10.80471 | -8.23013 | 0.7624 | -10.44189 | -7.96094 | 0.75383 | -10.71871 | -8.08011 | 0.03896 | -0.00738 | -0.000287574 | 0.54982 | -8.01413 | -4.4063 | 0.78467 | -10.2866 | -8.07161 | 0.40611 | -7.00513 | -2.84486 | -0.05029 | 2.5e-05 | -1.2573e-06 | 0.12815 | -6.04356 | -0.77448 | 0.72572 | -9.56594 | -6.94221 | 0.76475 | -10.55236 | -8.06995 | 0.77605 | -10.20081 | -7.91632 | 0.77193 | -10.29551 | -7.9474 | 0.28181 | -6.13479 | -1.72886 | 0.00961 | 0.0003125 | 3.00188e-06 | 0.02032 | -4.59682 | -0.09342 | 0.35904 | -7.0248 | -2.52216 | 0.5487 | -6.7986 | -3.73041 | 0.7778 | -10.01098 | -7.78651 | 0.78105 | -9.86961 | -7.70867 | 0.41388 | -6.58527 | -2.72548 | 0.00043 | -0.0016 | -6.88e-07 | 0.77389 | -10.36001 | -8.01747
298.70003 | 0.71691 | -10.69132 | -7.66475 | 0.71018 | -11.08254 | -7.87057 | 0.75171 | -10.52233 | -7.90972 | 0.7526 | -10.69834 | -8.05157 | 0.00462 | -0.00123 | -5.69207e-06 | 0.54716 | -8.06307 | -4.41181 | 0.78514 | -10.29475 | -8.08286 | 0.41152 | -6.88132 | -2.83182 | 0.02329 | -0.000625 | -1.45556e-05 | 0.12668 | -6.11563 | -0.77473 | 0.7178 | -9.54197 | -6.84922 | 0.77779 | -10.46031 | -8.13595 | 0.76126 | -10.31601 | -7.85314 | 0.7564 | -10.40387 | -7.86947 | 0.27486 | -6.3577 | -1.7475 | 0.01269 | 0.00213 | 2.69599e-05 | 0.02064 | -4.53544 | -0.09359 | 0.36386 | -6.92373 | -2.51929 | 0.50382 | -7.04281 | -3.54827 | 0.76842 | -10.10657 | -7.7661 | 0.78707 | -9.82787 | -7.73527 | 0.40992 | -6.66113 | -2.73055 | -0.03689 | 0.00617 | -0.000227777 | 0.77317 | -10.34833 | -8.00102
298.80003 | 0.74366 | -10.39741 | -7.73217 | 0.7257 | -11.04819 | -8.01765 | 0.75041 | -10.52086 | -7.89496 | 0.73767 | -10.79076 | -7.96006 | 0.01323 | -0.00246 | -3.25764e-05 | 0.528 | -8.30666 | -4.38589 | 0.7854 | -10.28326 | -8.07646 | 0.42791 | -6.62705 | -2.83581 | -0.02845 | 0.00336 | -9.56766e-05 | 0.12292 | -6.28065 | -0.77204 | 0.73384 | -9.61966 | -7.05929 | 0.76526 | -10.53429 | -8.06147 | 0.77201 | -10.23646 | -7.90266 | 0.76748 | -10.32379 | -7.92331 | 0.26993 | -6.42611 | -1.73461 | 0.01595 | -0.00298 | -4.7545e-05 | 0.0209 | -4.47167 | -0.09347 | 0.3652 | -6.92299 | -2.52825 | 0.54592 | -6.61833 | -3.61306 | 0.77524 | -10.05869 | -7.79787 | 0.77295 | -9.94139 | -7.68423 | 0.43697 | -6.30431 | -2.7548 | 0.02691 | -0.0029 | -7.80477e-05 | 0.7812 | -10.29116 | -8.03949
298.90007 | 0.73275 | -10.55779 | -7.73623 | 0.74992 | -10.78346 | -8.08676 | 0.77386 | -10.31978 | -7.98602 | 0.739 | -10.78804 | -7.97233 | 0.0061 | 0.00045625 | 2.78176e-06 | 0.5404 | -7.85009 | -4.2422 | 0.77209 | -10.38147 | -8.01542 | 0.42713 | -6.73361 | -2.87612 | -0.0114 | -0.00269 | 3.07141e-05 | 0.12803 | -6.04808 | -0.77432 | 0.73944 | -9.55349 | -7.06427 | 0.76887 | -10.51818 | -8.08709 | 0.76438 | -10.30061 | -7.8736 | 0.76848 | -10.32238 | -7.93254 | 0.28091 | -6.22706 | -1.74922 | 0.00862 | -0.00146 | -1.25543e-05 | 0.02135 | -4.37564 | -0.09341 | 0.37598 | -6.72614 | -2.52889 | 0.53127 | -6.74212 | -3.58188 | 0.7684 | -10.11628 | -7.77335 | 0.77734 | -9.90898 | -7.70263 | 0.43274 | -6.42124 | -2.77875 | -0.01758 | 0.00178 | -3.13073e-05 | 0.7726 | -10.37016 | -8.01203
299.00003 | 0.73215 | -10.61673 | -7.77305 | 0.76586 | -10.63765 | -8.14697 | 0.74687 | -10.53955 | -7.87172 | 0.76187 | -10.59553 | -8.07244 | 0.01125 | -0.00227 | -2.55325e-05 | 0.5528 | -7.72677 | -4.27138 | 0.78043 | -10.32268 | -8.05611 | 0.42795 | -6.69377 | -2.86461 | 0.01623 | 0.00141 | 2.29291e-05 | 0.12396 | -6.24124 | -0.77365 | 0.72386 | -9.68698 | -7.01202 | 0.76605 | -10.55593 | -8.0864 | 0.78015 | -10.16527 | -7.93039 | 0.753 | -10.42481 | -7.84989 | 0.26382 | -6.53017 | -1.72282 | 0.00965 | -0.00181 | -1.74961e-05 | 0.02056 | -4.54801 | -0.0935 | 0.35665 | -7.10883 | -2.53535 | 0.51706 | -7.0703 | -3.65579 | 0.77374 | -10.05939 | -7.78334 | 0.77835 | -9.89669 | -7.70307 | 0.41342 | -6.70359 | -2.7714 | -0.05193 | 0.0008875 | -4.60914e-05 | 0.77891 | -10.27053 | -7.99978
299.10007 | 0.73066 | -10.63193 | -7.76833 | 0.72226 | -11.02536 | -7.96316 | 0.74363 | -10.55081 | -7.84593 | 0.75686 | -10.64523 | -8.05694 | 0.04188 | -0.00476 | -0.000199468 | 0.55535 | -7.60576 | -4.22389 | 0.7761 | -10.34667 | -8.03008 | 0.41565 | -6.92581 | -2.8787 | -0.00539 | 0.0001875 | -1.01063e-06 | 0.1252 | -6.18275 | -0.77406 | 0.73787 | -9.53262 | -7.0338 | 0.77732 | -10.46859 | -8.13749 | 0.76881 | -10.26894 | -7.89489 | 0.7603 | -10.38551 | -7.89614 | 0.28238 | -6.14423 | -1.73499 | -0.000361 | -0.00373 | 1.34698e-06 | 0.0209 | -4.47442 | -0.09349 | 0.35039 | -7.22225 | -2.53063 | 0.53602 | -6.85115 | -3.67239 | 0.77064 | -10.09436 | -7.77912 | 0.77997 | -9.88672 | -7.71134 | 0.44323 | -6.19545 | -2.74603 | -0.01902 | 0.00217 | -4.12583e-05 | 0.76927 | -10.37324 | -7.97978
299.2 | 0.74179 | -10.52979 | -7.81092 | 0.70759 | -11.10882 | -7.86054 | 0.74283 | -10.57607 | -7.85627 | 0.75812 | -10.65762 | -8.07977 | 0.05758 | -0.00346 | -0.000199353 | 0.52821 | -8.03698 | -4.24521 | 0.76912 | -10.41329 | -8.00905 | 0.44571 | -6.49804 | -2.89624 | 0.05385 | 0.00038125 | 2.05318e-05 | 0.12842 | -6.02688 | -0.77398 | 0.74854 | -9.41281 | -7.04589 | 0.75908 | -10.60296 | -8.04852 | 0.76883 | -10.25813 | -7.88679 | 0.76541 | -10.32923 | -7.90613 | 0.27642 | -6.24357 | -1.72586 | -0.03481 | -0.00238 | 8.29032e-05 | 0.02062 | -4.53081 | -0.09344 | 0.35675 | -7.08052 | -2.526 | 0.52637 | -7.01304 | -3.69147 | 0.77316 | -10.07678 | -7.79094 | 0.78483 | -9.85501 | -7.73453 | 0.40345 | -6.83439 | -2.75734 | -0.00318 | 0.00223 | -7.06883e-06 | 0.78156 | -10.27854 | -8.03328
299.30003 | 0.74269 | -10.5525 | -7.8372 | 0.73694 | -10.97396 | -8.08717 | 0.75393 | -10.39914 | -7.84025 | 0.76631 | -10.60069 | -8.1234 | 0.00307 | 8.125e-05 | 2.49437e-07 | 0.50862 | -8.00636 | -4.07217 | 0.77245 | -10.37693 | -8.01562 | 0.43518 | -6.58507 | -2.86571 | 0.02968 | -0.00174 | -5.17528e-05 | 0.12711 | -6.08662 | -0.77366 | 0.76132 | -9.33784 | -7.10908 | 0.76851 | -10.52468 | -8.08828 | 0.76938 | -10.25701 | -7.89153 | 0.78353 | -10.16749 | -7.96653 | 0.2811 | -6.11939 | -1.72015 | -0.02367 | 0.000525 | -1.24273e-05 | 0.0209 | -4.47203 | -0.09348 | 0.36014 | -7.01491 | -2.52636 | 0.53588 | -6.78768 | -3.63736 | 0.7684 | -10.11647 | -7.77348 | 0.79265 | -9.7713 | -7.74517 | 0.43978 | -6.29228 | -2.76721 | 0.07297 | -0.00497 | -0.00036259 | 0.77834 | -10.30751 | -8.02272
299.40003 | 0.71844 | -10.68209 | -7.67446 | 0.76169 | -10.83458 | -8.25261 | 0.7548 | -10.49124 | -7.9188 | 0.75695 | -10.68599 | -8.08878 | -0.02237 | 0.00134 | -3.0057e-05 | 0.52767 | -7.98293 | -4.21234 | 0.79056 | -10.23812 | -8.09383 | 0.44743 | -6.58223 | -2.9451 | 0.01184 | -0.00362 | -4.28388e-05 | 0.12685 | -6.09687 | -0.77338 | 0.7559 | -9.3321 | -7.05415 | 0.77221 | -10.46514 | -8.08132 | 0.77777 | -10.18232 | -7.91946 | 0.76417 | -10.33914 | -7.90084 | 0.28548 | -6.15394 | -1.75681 | -0.01973 | 0.00386 | -7.60992e-05 | 0.02087 | -4.47602 | -0.09342 | 0.35507 | -7.12392 | -2.52949 | 0.53241 | -6.90347 | -3.67551 | 0.77499 | -10.06431 | -7.79972 | 0.79052 | -9.78862 | -7.73813 | 0.4611 | -6.00675 | -2.76974 | -0.0127 | 0.00399 | -5.07086e-05 | 0.77492 | -10.35693 | -8.02574
299.50003 | 0.72683 | -10.64862 | -7.73969 | 0.73446 | -10.98799 | -8.07019 | 0.76605 | -10.41721 | -7.98013 | 0.76246 | -10.65226 | -8.12188 | 0.00463 | -0.00235 | -1.08875e-05 | 0.53217 | -8.08249 | -4.30124 | 0.77004 | -10.38788 | -7.99907 | 0.44579 | -6.65329 | -2.96596 | 0.01861 | 0.00406 | 7.54665e-05 | 0.1275 | -6.06568 | -0.77334 | 0.73464 | -9.55838 | -7.02197 | 0.76221 | -10.57523 | -8.06053 | 0.76161 | -10.30977 | -7.85202 | 0.77001 | -10.32223 | -7.94823 | 0.27556 | -6.33698 | -1.74624 | 0.04935 | -0.00852 | -0.000420392 | 0.02109 | -4.43039 | -0.09343 | 0.37407 | -6.73288 | -2.51856 | 0.50299 | -7.26323 | -3.65331 | 0.75495 | -10.20424 | -7.70373 | 0.78887 | -9.80519 | -7.73497 | 0.42113 | -6.61304 | -2.78498 | 0.00732 | -0.00136 | -9.92368e-06 | 0.76715 | -10.40201 | -7.97991
299.6 | 0.75541 | -10.46892 | -7.90834 | 0.741 | -10.97374 | -8.13153 | 0.74277 | -10.58954 | -7.86557 | 0.7383 | -10.80716 | -7.97891 | 0.01541 | -0.0001 | -1.5411e-06 | 0.54032 | -7.96253 | -4.30235 | 0.78192 | -10.28744 | -8.04399 | 0.43207 | -6.89105 | -2.97743 | -0.0054 | -0.00026875 | 1.45125e-06 | 0.12579 | -6.14404 | -0.77288 | 0.74785 | -9.41872 | -7.04378 | 0.7666 | -10.53318 | -8.07476 | 0.77071 | -10.21101 | -7.8697 | 0.76164 | -10.34801 | -7.88147 | 0.2639 | -6.62526 | -1.74843 | -0.000992 | -0.00739 | 7.3346e-06 | 0.01983 | -4.69948 | -0.09319 | 0.36123 | -6.99216 | -2.52575 | 0.53969 | -6.8713 | -3.70837 | 0.77063 | -10.10398 | -7.78646 | 0.77528 | -9.91831 | -7.68949 | 0.43285 | -6.47037 | -2.80069 | -0.01655 | -0.00154 | 2.55429e-05 | 0.77683 | -10.33924 | -8.03188
299.7 | 0.75416 | -10.35731 | -7.81108 | 0.72489 | -11.04421 | -8.00581 | 0.76088 | -10.46078 | -7.95942 | 0.76842 | -10.58959 | -8.13728 | 0.0061 | 0.00096875 | 5.91034e-06 | 0.54204 | -7.96738 | -4.31861 | 0.77878 | -10.3387 | -8.05152 | 0.43572 | -6.84246 | -2.98137 | 0.04552 | -0.00229 | -0.000104122 | 0.12753 | -6.06033 | -0.77284 | 0.72967 | -9.6209 | -7.02012 | 0.78588 | -10.33339 | -8.12083 | 0.7806 | -10.14461 | -7.91885 | 0.76888 | -10.30946 | -7.92673 | 0.26336 | -6.63864 | -1.74836 | -0.02391 | -0.00061875 | 1.47937e-05 | 0.02038 | -4.58155 | -0.09335 | 0.36072 | -6.99642 | -2.52377 | 0.52982 | -6.8697 | -3.6397 | 0.7655 | -10.14659 | -7.76717 | 0.79539 | -9.74329 | -7.74974 | 0.42089 | -6.64014 | -2.79477 | -0.01974 | 0.00070625 | -1.39449e-05 | 0.7798 | -10.30005 | -8.03198
299.80021 | 0.75266 | -10.52151 | -7.91907 | 0.73083 | -11.01532 | -8.05037 | 0.7598 | -10.46186 | -7.94891 | 0.75951 | -10.66352 | -8.09907 | 0.06177 | -0.00835 | -0.000515738 | 0.53556 | -8.04649 | -4.30936 | 0.79223 | -10.21176 | -8.09005 | 0.44754 | -6.74576 | -3.01898 | 0.00128 | 0.0035 | 4.473e-06 | 0.12489 | -6.19846 | -0.77411 | 0.74147 | -9.52853 | -7.06507 | 0.77723 | -10.45109 | -8.12291 | 0.75547 | -10.36042 | -7.82701 | 0.76343 | -10.35353 | -7.90421 | 0.26045 | -6.7163 | -1.74925 | -0.01336 | -0.00462 | 6.17065e-05 | 0.02189 | -4.24799 | -0.09297 | 0.34946 | -7.19579 | -2.51465 | 0.53947 | -6.75638 | -3.64489 | 0.77395 | -10.08344 | -7.80411 | 0.78326 | -9.86945 | -7.73038 | 0.42208 | -6.53921 | -2.76006 | -0.02023 | -0.0003125 | 6.3225e-06 | 0.77778 | -10.33349 | -8.0372
299.9 | 0.70578 | -10.72905 | -7.57235 | 0.69738 | -11.11731 | -7.753 | 0.75334 | -10.51759 | -7.9233 | 0.74881 | -10.74714 | -8.0476 | 0.03346 | -0.00516 | -0.000172722 | 0.55707 | -7.78457 | -4.33658 | 0.76642 | -10.41417 | -7.98161 | 0.46275 | -6.5331 | -3.02317 | 0.01322 | -0.000575 | -7.5992e-06 | 0.12901 | -6.00871 | -0.77515 | 0.74746 | -9.50045 | -7.10123 | 0.77167 | -10.51076 | -8.1108 | 0.78208 | -10.13284 | -7.92472 | 0.77097 | -10.27354 | -7.92061 | 0.26251 | -6.68759 | -1.75557 | 0.10996 | -0.00448 | -0.000492754 | 0.02056 | -4.54228 | -0.09338 | 0.35649 | -7.04506 | -2.51147 | 0.51964 | -7.13068 | -3.70536 | 0.76623 | -10.11182 | -7.74795 | 0.79063 | -9.78114 | -7.73321 | 0.45108 | -6.1349 | -2.76735 | -0.01863 | 0.00259 | -4.82129e-05 | 0.77056 | -10.37742 | -7.99644
300 | 0.71706 | -10.67833 | -7.65706 | 0.74845 | -10.90027 | -8.15834 | 0.74772 | -10.54169 | -7.88222 | 0.76725 | -10.60317 | -8.13529 | -0.00956 | 0.00209 | -2.00183e-05 | 0.52947 | -8.16674 | -4.32402 | 0.77871 | -10.33084 | -8.04474 | 0.41676 | -7.07404 | -2.9482 | 0.01315 | -0.00255 | -3.35325e-05 | 0.13036 | -5.93077 | -0.77315 | 0.72143 | -9.73388 | -7.02232 | 0.76617 | -10.52071 | -8.06069 | 0.77058 | -10.21811 | -7.87388 | 0.77947 | -10.22707 | -7.97169 | 0.26683 | -6.58553 | -1.75724 | 0.0188 | -0.00449 | -8.45005e-05 | 0.02056 | -4.54516 | -0.09343 | 0.35074 | -7.17523 | -2.51665 | 0.54731 | -6.71413 | -3.67472 | 0.77311 | -10.06347 | -7.78019 | 0.79057 | -9.80708 | -7.75316 | 0.42767 | -6.49398 | -2.77727 | -0.04322 | 0.005 | -0.00021611 | 0.78237 | -10.26472 | -8.0308
300.1 | 0.73759 | -10.58658 | -7.80854 | 0.74264 | -10.93646 | -8.12182 | 0.75973 | -10.45631 | -7.94394 | 0.7485 | -10.74658 | -8.04385 | 0.03973 | -0.00455 | -0.000180794 | 0.51686 | -8.28832 | -4.28393 | 0.77481 | -10.34962 | -8.01901 | 0.42579 | -6.98023 | -2.97209 | 0.02494 | 0.00175 | 4.3645e-05 | 0.12749 | -6.05722 | -0.77222 | 0.72105 | -9.67979 | -6.97961 | 0.77743 | -10.45589 | -8.12878 | 0.76481 | -10.29833 | -7.87626 | 0.766 | -10.34503 | -7.92426 | 0.27084 | -6.45861 | -1.74923 | 0.00427 | -0.0011 | -4.7003e-06 | 0.02003 | -4.6573 | -0.0933 | 0.36099 | -6.99373 | -2.52465 | 0.54187 | -6.75954 | -3.66281 | 0.77278 | -10.07269 | -7.78397 | 0.78553 | -9.83073 | -7.72233 | 0.43639 | -6.31059 | -2.7539 | 0.00217 | 0.00016875 | 3.65681e-07 | 0.77577 | -10.34495 | -8.02529
300.20021 | 0.70838 | -10.70744 | -7.58491 | 0.7355 | -10.97501 | -8.07212 | 0.73711 | -10.62117 | -7.82901 | 0.74974 | -10.72942 | -8.04423 | 0.00724 | -0.0031 | -2.24564e-05 | 0.53791 | -7.99712 | -4.30172 | 0.79396 | -10.17406 | -8.0778 | 0.45613 | -6.61222 | -3.01605 | 0.01556 | -0.00208 | -3.23842e-05 | 0.1208 | -6.38636 | -0.77148 | 0.74085 | -9.37739 | -6.94726 | 0.76752 | -10.52543 | -8.07844 | 0.7668 | -10.28425 | -7.88599 | 0.7601 | -10.38867 | -7.89644 | 0.28397 | -6.14831 | -1.74593 | 0.0031 | -0.0007375 | -2.28256e-06 | 0.02039 | -4.57077 | -0.09321 | 0.36571 | -6.88891 | -2.51935 | 0.53152 | -6.85502 | -3.64357 | 0.77646 | -10.02148 | -7.78125 | 0.79107 | -9.79025 | -7.74479 | 0.42348 | -6.64188 | -2.8127 | -0.0057 | -9.375e-05 | 5.34375e-07 | 0.78625 | -10.25094 | -8.05977
300.30003 | 0.73431 | -10.58736 | -7.77444 | 0.72604 | -11.02103 | -8.00169 | 0.76534 | -10.41014 | -7.96725 | 0.75911 | -10.65251 | -8.08642 | 0.02612 | -0.00814 | -0.000212535 | 0.54411 | -7.93569 | -4.31792 | 0.78091 | -10.29278 | -8.03776 | 0.45308 | -6.70316 | -3.03704 | 0.0161 | -0.00344 | -5.54272e-05 | 0.13071 | -5.91032 | -0.77254 | 0.73166 | -9.49481 | -6.94696 | 0.7585 | -10.60578 | -8.0445 | 0.78216 | -10.09111 | -7.89285 | 0.77145 | -10.29714 | -7.9437 | 0.27031 | -6.45899 | -1.74594 | 0.01144 | -0.00243 | -2.78111e-05 | 0.02103 | -4.44044 | -0.09339 | 0.36569 | -6.87879 | -2.5155 | 0.55742 | -6.56124 | -3.65738 | 0.77544 | -10.04626 | -7.79031 | 0.7939 | -9.76432 | -7.75189 | 0.43134 | -6.56232 | -2.83062 | -0.00965 | 0.00151 | -1.45353e-05 | 0.78057 | -10.29546 | -8.03637
300.40021 | 0.69661 | -10.74306 | -7.4837 | 0.71789 | -11.04681 | -7.93044 | 0.76022 | -10.44858 | -7.94321 | 0.74454 | -10.77799 | -8.02465 | 0.09828 | -0.00385 | -0.000378397 | 0.54307 | -7.96119 | -4.32349 | 0.78815 | -10.23106 | -8.06362 | 0.45442 | -6.71905 | -3.05324 | 0.01615 | -0.00261 | -4.20805e-05 | 0.13107 | -5.90226 | -0.77363 | 0.7189 | -9.54834 | -6.8643 | 0.75391 | -10.60998 | -7.99899 | 0.76746 | -10.25608 | -7.8711 | 0.75453 | -10.41778 | -7.86055 | 0.27141 | -6.4178 | -1.74187 | 0.01208 | -0.00025 | -3.019e-06 | 0.02138 | -4.35447 | -0.09309 | 0.37058 | -6.79297 | -2.51736 | 0.53316 | -6.83823 | -3.64585 | 0.77656 | -10.03727 | -7.7946 | 0.78761 | -9.82564 | -7.73879 | 0.43371 | -6.55248 | -2.84187 | 0.00637 | 0.00053125 | 3.38459e-06 | 0.77274 | -10.36334 | -8.00821
300.5 | 0.70766 | -10.69317 | -7.5671 | 0.72518 | -11.03092 | -7.9994 | 0.76658 | -10.37084 | -7.95003 | 0.76106 | -10.655 | -8.10908 | -0.00457 | 0.0004875 | -2.22787e-06 | 0.55673 | -7.67544 | -4.27316 | 0.77598 | -10.35134 | -8.03244 | 0.46021 | -6.71516 | -3.09042 | -0.01835 | 0.00038125 | -6.99403e-06 | 0.12915 | -6.00004 | -0.77488 | 0.74455 | -9.35923 | -6.96838 | 0.76067 | -10.58281 | -8.05001 | 0.76987 | -10.24271 | -7.88551 | 0.771 | -10.28671 | -7.93101 | 0.26098 | -6.56621 | -1.71363 | 0.05528 | -0.00554 | -0.000306459 | 0.02043 | -4.55916 | -0.09317 | 0.37278 | -6.76726 | -2.52268 | 0.52709 | -6.97992 | -3.67908 | 0.7722 | -10.0629 | -7.77053 | 0.7866 | -9.83258 | -7.73431 | 0.43429 | -6.59499 | -2.86416 | 0.00268 | -0.00122 | -3.26991e-06 | 0.78177 | -10.26537 | -8.02519
300.6001 | 0.76087 | -10.42202 | -7.92975 | 0.7586 | -10.84015 | -8.22339 | 0.76282 | -10.36796 | -7.90892 | 0.75441 | -10.67685 | -8.05468 | 0.04132 | -0.00402 | -0.000166063 | 0.51307 | -8.39278 | -4.30611 | 0.78599 | -10.25744 | -8.06223 | 0.44395 | -6.8222 | -3.02872 | 0.02062 | 0.00172 | 3.54423e-05 | 0.12733 | -6.08014 | -0.77418 | 0.74615 | -9.37031 | -6.99168 | 0.77434 | -10.42447 | -8.07207 | 0.75288 | -10.35765 | -7.79807 | 0.77804 | -10.25034 | -7.97514 | 0.2569 | -6.77524 | -1.74059 | 0.000835 | -0.00304 | -2.53631e-06 | 0.02072 | -4.50009 | -0.09323 | 0.3663 | -6.88657 | -2.52257 | 0.54688 | -6.70955 | -3.66931 | 0.77126 | -10.08374 | -7.7772 | 0.78663 | -9.81909 | -7.72401 | 0.42716 | -6.76299 | -2.8889 | -0.02826 | 0.00133 | -3.74471e-05 | 0.77275 | -10.34676 | -7.99549
300.70007 | 0.74311 | -10.54769 | -7.83811 | 0.71991 | -11.04606 | -7.95218 | 0.77026 | -10.32962 | -7.95645 | 0.74436 | -10.76373 | -8.01212 | 0.03372 | -0.00134 | -4.53139e-05 | 0.54112 | -8.0441 | -4.35285 | 0.78187 | -10.31864 | -8.06779 | 0.42358 | -7.01808 | -2.97271 | 0.02874 | -0.00221 | -6.34054e-05 | 0.13132 | -5.89568 | -0.77421 | 0.72559 | -9.54186 | -6.92349 | 0.77537 | -10.42393 | -8.08243 | 0.76893 | -10.25313 | -7.88396 | 0.75418 | -10.42923 | -7.8655 | 0.25179 | -6.79966 | -1.71211 | -0.00575 | -0.00279 | 1.60641e-05 | 0.02103 | -4.42898 | -0.09313 | 0.34337 | -7.32042 | -2.51362 | 0.55121 | -6.68104 | -3.68266 | 0.77487 | -10.05606 | -7.79217 | 0.79053 | -9.77685 | -7.72888 | 0.43617 | -6.537 | -2.85125 | 0.00828 | -0.00106 | -8.74469e-06 | 0.7672 | -10.3936 | -7.97398
300.80007 | 0.73399 | -10.59796 | -7.77883 | 0.75739 | -10.82011 | -8.19501 | 0.74283 | -10.56749 | -7.84984 | 0.77189 | -10.54696 | -8.14105 | 0.0224 | -0.00266 | -5.9648e-05 | 0.54953 | -7.94992 | -4.36875 | 0.77844 | -10.32777 | -8.03956 | 0.42829 | -6.87016 | -2.94241 | 0.01115 | 0.00258 | 2.87009e-05 | 0.12801 | -6.04183 | -0.77343 | 0.7287 | -9.51356 | -6.93254 | 0.7699 | -10.48968 | -8.07597 | 0.76199 | -10.29857 | -7.84742 | 0.77175 | -10.29504 | -7.94523 | 0.26281 | -6.54827 | -1.72093 | 0.03206 | -0.00221 | -7.0728e-05 | 0.02015 | -4.62758 | -0.09325 | 0.35565 | -7.07729 | -2.51703 | 0.52608 | -6.97247 | -3.66805 | 0.77002 | -10.08454 | -7.76532 | 0.78585 | -9.85248 | -7.74262 | 0.4406 | -6.50571 | -2.86642 | 0.01166 | 0.000475 | 5.5366e-06 | 0.79433 | -10.1536 | -8.06527
300.9001 | 0.71672 | -10.67401 | -7.65028 | 0.75601 | -10.74871 | -8.12613 | 0.75028 | -10.51099 | -7.8862 | 0.7552 | -10.69328 | -8.07561 | -0.00166 | -0.00091875 | 1.52421e-06 | 0.54038 | -8.06767 | -4.35957 | 0.77695 | -10.34573 | -8.03814 | 0.44869 | -6.56962 | -2.94774 | -0.000522 | 0.00109 | -5.70937e-07 | 0.12568 | -6.1607 | -0.77429 | 0.73753 | -9.45696 | -6.97476 | 0.76547 | -10.53473 | -8.06402 | 0.77502 | -10.20789 | -7.91131 | 0.77098 | -10.2993 | -7.94051 | 0.26596 | -6.48483 | -1.72471 | 0.02759 | -0.00456 | -0.000125707 | 0.02119 | -4.40154 | -0.09327 | 0.3559 | -7.06018 | -2.51274 | 0.55697 | -6.55648 | -3.65175 | 0.77391 | -10.04449 | -7.77351 | 0.789 | -9.80526 | -7.73635 | 0.42611 | -6.61197 | -2.81744 | -0.01331 | -0.00065 | 8.6515e-06 | 0.78296 | -10.26491 | -8.03698
301.00007 | 0.75444 | -10.36368 | -7.81879 | 0.73364 | -10.98581 | -8.05966 | 0.7524 | -10.51547 | -7.91187 | 0.74762 | -10.74279 | -8.0315 | 0.02993 | 0.00030625 | 9.16453e-06 | 0.54355 | -8.00913 | -4.35339 | 0.78483 | -10.26249 | -8.05427 | 0.44505 | -6.46482 | -2.87714 | -0.02414 | -0.0003 | 7.2408e-06 | 0.12606 | -6.14245 | -0.77433 | 0.74158 | -9.38849 | -6.9623 | 0.76456 | -10.54847 | -8.06494 | 0.76922 | -10.27726 | -7.90549 | 0.77185 | -10.29319 | -7.94476 | 0.27 | -6.42248 | -1.73407 | -0.04114 | 0.000125 | -5.142e-06 | 0.0206 | -4.52254 | -0.09317 | 0.36054 | -6.96907 | -2.51264 | 0.51563 | -7.06108 | -3.64089 | 0.76742 | -10.10718 | -7.75641 | 0.78916 | -9.80094 | -7.73453 | 0.42843 | -6.67704 | -2.86063 | 0.01414 | 0.00224 | 3.16315e-05 | 0.77538 | -10.35595 | -8.02978
301.1001 | 0.71132 | -10.70112 | -7.61189 | 0.74367 | -10.92979 | -8.12813 | 0.75796 | -10.41997 | -7.8979 | 0.75059 | -10.72729 | -8.05182 | 0.02651 | -0.00339 | -8.99751e-05 | 0.56252 | -7.78246 | -4.37776 | 0.78286 | -10.28966 | -8.05539 | 0.42509 | -6.31748 | -2.68548 | 0.00536 | -0.00135 | -7.23735e-06 | 0.12629 | -6.12518 | -0.77352 | 0.72461 | -9.59121 | -6.94986 | 0.75974 | -10.59781 | -8.05153 | 0.7637 | -10.30339 | -7.86866 | 0.76388 | -10.35056 | -7.9066 | 0.263 | -6.60701 | -1.73764 | 0.00627 | -0.00121 | -7.56681e-06 | 0.02068 | -4.51687 | -0.0934 | 0.36033 | -6.96048 | -2.50808 | 0.5397 | -6.65193 | -3.59005 | 0.76197 | -10.16566 | -7.74595 | 0.79382 | -9.75422 | -7.74312 | 0.42305 | -6.69782 | -2.83351 | -0.0104 | -0.00304 | 3.16641e-05 | 0.77765 | -10.33824 | -8.03949
301.2001 | 0.73001 | -10.61915 | -7.75203 | 0.72621 | -10.98851 | -7.97992 | 0.76322 | -10.39459 | -7.93332 | 0.74998 | -10.72748 | -8.0454 | 0.01596 | -0.00216 | -3.452e-05 | 0.54383 | -8.05604 | -4.38111 | 0.77934 | -10.32909 | -8.0499 | 0.39946 | -6.78177 | -2.70907 | 0.03783 | -0.00494 | -0.000186776 | 0.12859 | -6.01995 | -0.7741 | 0.74687 | -9.37967 | -7.00542 | 0.77407 | -10.4936 | -8.12281 | 0.77617 | -10.2092 | -7.92412 | 0.76335 | -10.35376 | -7.90355 | 0.26492 | -6.53801 | -1.73202 | 0.03613 | -0.00476 | -0.000172079 | 0.01978 | -4.70612 | -0.09307 | 0.36801 | -6.81422 | -2.50771 | 0.54613 | -6.82044 | -3.72484 | 0.76367 | -10.1465 | -7.74856 | 0.78561 | -9.83286 | -7.72483 | 0.44585 | -6.32321 | -2.8192 | 0.002 | -0.00362 | -7.25e-06 | 0.77329 | -10.3587 | -8.01029
301.3001 | 0.73045 | -10.59635 | -7.74005 | 0.73098 | -10.99774 | -8.03908 | 0.75948 | -10.43746 | -7.92704 | 0.73403 | -10.82315 | -7.94446 | 0.05346 | -0.00521 | -0.000278347 | 0.53753 | -8.15337 | -4.3827 | 0.7905 | -10.23359 | -8.08967 | 0.41111 | -6.56114 | -2.69737 | -0.03434 | 0.00118 | -4.05618e-05 | 0.12707 | -6.10061 | -0.77523 | 0.75111 | -9.32891 | -7.00699 | 0.75909 | -10.59179 | -8.04009 | 0.78076 | -10.12491 | -7.90517 | 0.76958 | -10.29576 | -7.9234 | 0.26618 | -6.53673 | -1.73997 | 0.00887 | -0.0004625 | -4.10376e-06 | 0.02079 | -4.49273 | -0.09342 | 0.36678 | -6.82238 | -2.5023 | 0.53774 | -6.94465 | -3.73442 | 0.77791 | -10.0141 | -7.79006 | 0.79036 | -9.78555 | -7.73412 | 0.43894 | -6.46347 | -2.83706 | 0.03504 | -0.00113 | -3.94211e-05 | 0.77881 | -10.28888 | -8.01305
301.40007 | 0.75834 | -10.50563 | -7.96688 | 0.72932 | -11.00826 | -8.02851 | 0.75271 | -10.51076 | -7.91159 | 0.75329 | -10.70121 | -8.06108 | -0.01144 | -0.00181 | 2.06635e-05 | 0.56812 | -7.70116 | -4.37521 | 0.78034 | -10.30336 | -8.04007 | 0.38403 | -6.96134 | -2.67338 | 0.02339 | -0.0002375 | -5.5556e-06 | 0.12865 | -6.0185 | -0.77425 | 0.74442 | -9.37277 | -6.97728 | 0.7645 | -10.53018 | -8.05037 | 0.76655 | -10.28813 | -7.88641 | 0.7719 | -10.29413 | -7.94599 | 0.26074 | -6.65011 | -1.73395 | 0.02696 | 0.00089375 | 2.40964e-05 | 0.02031 | -4.58823 | -0.09317 | 0.35173 | -7.13026 | -2.50793 | 0.54889 | -6.79826 | -3.73151 | 0.76585 | -10.09962 | -7.73474 | 0.79263 | -9.77756 | -7.74996 | 0.42229 | -6.74552 | -2.84859 | 0.00669 | -0.00158 | -1.05817e-05 | 0.78711 | -10.22866 | -8.05106
301.5001 | 0.74356 | -10.54267 | -7.83914 | 0.75364 | -10.85849 | -8.18343 | 0.74915 | -10.45253 | -7.83055 | 0.73623 | -10.80248 | -7.95315 | -0.00428 | -0.0003875 | 1.65734e-06 | 0.54305 | -8.05508 | -4.37432 | 0.7949 | -10.16209 | -8.0778 | 0.40791 | -6.57711 | -2.68285 | -0.01193 | -0.00419 | 5.0044e-05 | 0.12639 | -6.12672 | -0.77434 | 0.74786 | -9.46571 | -7.07899 | 0.75887 | -10.58508 | -8.03269 | 0.76865 | -10.22284 | -7.85783 | 0.77513 | -10.23566 | -7.93397 | 0.26624 | -6.53578 | -1.74005 | -0.01297 | 0.00161 | -2.09125e-05 | 0.02031 | -4.58624 | -0.09315 | 0.36813 | -6.80064 | -2.50355 | 0.55415 | -6.79074 | -3.76306 | 0.76777 | -10.10999 | -7.76216 | 0.79304 | -9.76096 | -7.74083 | 0.45008 | -6.28916 | -2.83065 | 0.00766 | 0.00217 | 1.6667e-05 | 0.77493 | -10.3375 | -8.01084
301.6 | 0.73376 | -10.56257 | -7.75034 | 0.74873 | -10.89622 | -8.15832 | 0.74589 | -10.5465 | -7.86654 | 0.75826 | -10.65559 | -8.07976 | 0.00851 | -0.00279 | -2.37077e-05 | 0.52165 | -7.97751 | -4.16151 | 0.78645 | -10.25064 | -8.06159 | 0.42177 | -6.37122 | -2.68717 | 0.08711 | -0.00254 | -0.000221031 | 0.12454 | -6.22221 | -0.77488 | 0.73682 | -9.49223 | -6.99406 | 0.77616 | -10.43404 | -8.09853 | 0.77968 | -10.18223 | -7.93884 | 0.76253 | -10.3551 | -7.89605 | 0.26575 | -6.49339 | -1.72562 | -0.00693 | -0.00123 | 8.4917e-06 | 0.0211 | -4.41592 | -0.0932 | 0.35242 | -7.1157 | -2.50771 | 0.53359 | -6.93876 | -3.70246 | 0.77228 | -10.05811 | -7.76771 | 0.78759 | -9.80743 | -7.72423 | 0.4302 | -6.55757 | -2.82108 | -0.04746 | 1.875e-05 | -8.898e-07 | 0.79166 | -10.17885 | -8.05818
301.7001 | 0.71713 | -10.67191 | -7.65317 | 0.73445 | -10.95358 | -8.0448 | 0.75643 | -10.48251 | -7.92932 | 0.75039 | -10.70196 | -8.03069 | -0.02075 | -0.00219 | 4.5395e-05 | 0.53358 | -7.99851 | -4.26785 | 0.78036 | -10.30719 | -8.04334 | 0.40198 | -6.64779 | -2.6723 | 0.00592 | -0.000575 | -3.40457e-06 | 0.13418 | -5.74219 | -0.77049 | 0.74042 | -9.45173 | -6.99823 | 0.77149 | -10.48388 | -8.08817 | 0.7573 | -10.34254 | -7.83236 | 0.76336 | -10.26819 | -7.83838 | 0.26866 | -6.4126 | -1.72278 | 0.0127 | -0.00221 | -2.80987e-05 | 0.01995 | -4.66529 | -0.09306 | 0.3625 | -6.93451 | -2.51376 | 0.53709 | -6.92237 | -3.7179 | 0.77336 | -10.053 | -7.77458 | 0.79866 | -9.72999 | -7.77098 | 0.44624 | -6.44509 | -2.87608 | -0.01771 | 0.00021875 | -3.87428e-06 | 0.76358 | -10.42839 | -7.96295
301.8001 | 0.73272 | -10.59746 | -7.76493 | 0.7388 | -10.94211 | -8.084 | 0.72102 | -10.69096 | -7.7084 | 0.73699 | -10.79327 | -7.95455 | 0.0431 | -0.00657 | -0.000283126 | 0.53987 | -7.77391 | -4.19692 | 0.78159 | -10.30932 | -8.05768 | 0.40574 | -6.61511 | -2.68401 | -0.00768 | 5.625e-05 | -4.32169e-07 | 0.12911 | -6.0006 | -0.77471 | 0.72626 | -9.46325 | -6.87277 | 0.76566 | -10.51422 | -8.0503 | 0.77763 | -10.17496 | -7.91239 | 0.77122 | -10.29271 | -7.93795 | 0.27534 | -6.24352 | -1.7191 | 0.01249 | -0.00297 | -3.70827e-05 | 0.02111 | -4.41464 | -0.0932 | 0.35947 | -6.99212 | -2.51344 | 0.55568 | -6.60982 | -3.67292 | 0.78721 | -9.91091 | -7.80197 | 0.79153 | -9.75591 | -7.72209 | 0.42107 | -6.81249 | -2.86852 | -0.000642 | 0.00103 | -6.62063e-07 | 0.77578 | -10.3251 | -8.00996
301.9001 | 0.72554 | -10.64513 | -7.72347 | 0.72921 | -11.0058 | -8.02559 | 0.74266 | -10.56821 | -7.84863 | 0.75028 | -10.71431 | -8.03873 | 0.02825 | -0.00467 | -0.000131906 | 0.55778 | -7.7276 | -4.31033 | 0.77417 | -10.35239 | -8.01454 | 0.4044 | -6.62407 | -2.67877 | -0.07136 | 0.00221 | -0.00015744 | 0.12816 | -6.03964 | -0.77405 | 0.72747 | -9.48597 | -6.90077 | 0.77372 | -10.49589 | -8.12092 | 0.76957 | -10.24448 | -7.88379 | 0.76948 | -10.32123 | -7.94192 | 0.26609 | -6.51157 | -1.73268 | -0.01764 | -0.000325 | 5.73202e-06 | 0.02077 | -4.48097 | -0.09306 | 0.36258 | -6.93634 | -2.515 | 0.5491 | -6.7157 | -3.68762 | 0.76205 | -10.1437 | -7.73001 | 0.78754 | -9.82425 | -7.73702 | 0.41718 | -6.78812 | -2.83185 | 0.00522 | -0.00441 | -2.30421e-05 | 0.7736 | -10.34653 | -8.00408
302.00017 | 0.72466 | -10.64577 | -7.71452 | 0.75792 | -10.83978 | -8.21563 | 0.75959 | -10.38339 | -7.88714 | 0.75309 | -10.68503 | -8.04683 | 0.025 | -0.00442 | -0.000110469 | 0.56199 | -7.67181 | -4.31145 | 0.78039 | -10.30606 | -8.04273 | 0.39475 | -6.86539 | -2.71008 | 0.01079 | 0.00060625 | 6.53962e-06 | 0.13037 | -5.94367 | -0.77485 | 0.72358 | -9.55751 | -6.91559 | 0.77441 | -10.47686 | -8.11341 | 0.75943 | -10.33514 | -7.84881 | 0.76988 | -10.30998 | -7.93742 | 0.26602 | -6.45826 | -1.71803 | 0.05041 | -0.00142 | -7.15178e-05 | 0.02081 | -4.48146 | -0.09327 | 0.37173 | -6.73323 | -2.50294 | 0.51493 | -7.01853 | -3.61407 | 0.77032 | -10.07731 | -7.76273 | 0.79083 | -9.78799 | -7.74059 | 0.43877 | -6.45402 | -2.8318 | -0.04146 | 0.00474 | -0.000196695 | 0.77523 | -10.34229 | -8.01769
302.10021 | 0.76208 | -10.44874 | -7.96274 | 0.75885 | -10.84674 | -8.23107 | 0.77097 | -10.33106 | -7.96491 | 0.754 | -10.69161 | -8.06151 | 0.07409 | -0.00672 | -0.000498275 | 0.54169 | -8.00309 | -4.33523 | 0.78147 | -10.29021 | -8.0415 | 0.40116 | -6.73533 | -2.70196 | -0.01032 | -0.00060625 | 6.25771e-06 | 0.12922 | -5.99714 | -0.77494 | 0.73881 | -9.45245 | -6.98356 | 0.7618 | -10.55375 | -8.03989 | 0.77698 | -10.19115 | -7.9183 | 0.76697 | -10.33152 | -7.92402 | 0.26745 | -6.40913 | -1.71414 | 0.01726 | 0.00101 | 1.74717e-05 | 0.02065 | -4.51208 | -0.09317 | 0.36018 | -6.96641 | -2.50913 | 0.49848 | -7.06789 | -3.52323 | 0.76826 | -10.09711 | -7.75715 | 0.78533 | -9.82167 | -7.71326 | 0.44295 | -6.45243 | -2.85808 | -0.02275 | -0.00040625 | 9.24219e-06 | 0.7604 | -10.44697 | -7.94385
302.20021 | 0.73161 | -10.61791 | -7.7682 | 0.73617 | -10.97397 | -8.07867 | 0.76515 | -10.42071 | -7.97345 | 0.7683 | -10.60638 | -8.1489 | -0.0084 | -0.00225 | 1.89113e-05 | 0.53887 | -8.05764 | -4.34202 | 0.78075 | -10.27534 | -8.02242 | 0.4086 | -6.60821 | -2.70013 | -0.00972 | 0.00016875 | -1.64109e-06 | 0.12958 | -5.97939 | -0.77483 | 0.72769 | -9.57251 | -6.96582 | 0.77637 | -10.47193 | -8.13005 | 0.76837 | -10.25649 | -7.88078 | 0.76313 | -10.36712 | -7.91141 | 0.2713 | -6.34818 | -1.72224 | 0.13973 | -0.00298 | -0.000415697 | 0.02128 | -4.37291 | -0.09306 | 0.36588 | -6.86019 | -2.51 | 0.5133 | -6.8872 | -3.53521 | 0.77329 | -10.05272 | -7.77365 | 0.78824 | -9.8072 | -7.73048 | 0.4294 | -6.67529 | -2.86637 | 0.01189 | -0.000325 | -3.86327e-06 | 0.78316 | -10.27723 | -8.04876
302.30024 | 0.74742 | -10.51817 | -7.86146 | 0.73518 | -10.97679 | -8.06997 | 0.76026 | -10.44109 | -7.93799 | 0.77017 | -10.54248 | -8.11953 | -6.3e-05 | -0.00284 | 1.79156e-07 | 0.5526 | -7.88246 | -4.35583 | 0.77169 | -10.38032 | -8.01039 | 0.41899 | -6.45847 | -2.70604 | -0.05241 | 6.875e-05 | -3.60346e-06 | 0.12932 | -5.99571 | -0.77533 | 0.75714 | -9.25612 | -7.00821 | 0.76792 | -10.53674 | -8.09132 | 0.76783 | -10.27564 | -7.88995 | 0.76883 | -10.31901 | -7.93357 | 0.27327 | -6.30262 | -1.72232 | 0.02678 | -0.00459 | -0.000123034 | 0.02184 | -4.25609 | -0.09296 | 0.36308 | -6.93591 | -2.51829 | 0.51465 | -6.85986 | -3.53041 | 0.77644 | -10.03384 | -7.79063 | 0.79008 | -9.79136 | -7.73599 | 0.44044 | -6.57048 | -2.89393 | 0.00577 | -0.00078125 | -4.50703e-06 | 0.77757 | -10.32058 | -8.02499
302.40021 | 0.70619 | -10.71147 | -7.5643 | 0.74073 | -10.9569 | -8.1161 | 0.7588 | -10.46248 | -7.93889 | 0.76986 | -10.57169 | -8.13869 | 0.00752 | -0.00213 | -1.60313e-05 | 0.55772 | -7.77946 | -4.33876 | 0.79271 | -10.19656 | -8.08292 | 0.40634 | -6.81679 | -2.76991 | 0.01426 | 0.00015625 | 2.22781e-06 | 0.12629 | -6.15551 | -0.77736 | 0.72834 | -9.51145 | -6.92754 | 0.76415 | -10.56087 | -8.07009 | 0.79213 | -10.05836 | -7.96755 | 0.77971 | -10.19192 | -7.94677 | 0.26904 | -6.38656 | -1.71826 | -0.05031 | -0.00258 | 0.00012986 | 0.02046 | -4.54746 | -0.09306 | 0.35831 | -7.01106 | -2.51216 | 0.49838 | -7.14427 | -3.56056 | 0.76774 | -10.11397 | -7.7649 | 0.78966 | -9.79071 | -7.73138 | 0.45 | -6.36988 | -2.86648 | -0.01163 | 0.00517 | -6.01801e-05 | 0.78375 | -10.26378 | -8.04426
302.5 | 0.75626 | -10.46911 | -7.9174 | 0.71655 | -11.0586 | -7.92407 | 0.75957 | -10.45594 | -7.94197 | 0.77813 | -10.46421 | -8.14251 | 0.03745 | -0.00249 | -9.33959e-05 | 0.55063 | -7.89948 | -4.34968 | 0.7861 | -10.25822 | -8.06395 | 0.40644 | -6.74709 | -2.74228 | 0.0245 | 0.00123 | 3.01656e-05 | 0.12948 | -5.99357 | -0.77603 | 0.74067 | -9.34092 | -6.91858 | 0.76722 | -10.51824 | -8.06985 | 0.76936 | -10.27058 | -7.90172 | 0.76518 | -10.32924 | -7.90371 | 0.26537 | -6.47694 | -1.71877 | -0.03659 | 0.00326 | -0.000119149 | 0.02094 | -4.44291 | -0.09306 | 0.36985 | -6.7715 | -2.50443 | 0.52611 | -6.87789 | -3.61855 | 0.78154 | -9.98644 | -7.80482 | 0.79752 | -9.70541 | -7.74029 | 0.46552 | -6.18573 | -2.87959 | -0.03365 | 0.00227 | -7.63344e-05 | 0.78507 | -10.25993 | -8.05478
302.60017 | 0.75015 | -10.50448 | -7.87992 | 0.73593 | -10.97179 | -8.07451 | 0.74499 | -10.54027 | -7.85245 | 0.77463 | -10.52421 | -8.15242 | 0.01173 | -0.00467 | -5.47738e-05 | 0.54119 | -8.02057 | -4.34069 | 0.77775 | -10.29833 | -8.00954 | 0.41061 | -6.72831 | -2.76274 | -0.0596 | 0.00502 | -0.000299128 | 0.12878 | -6.02399 | -0.77574 | 0.74601 | -9.33901 | -6.96698 | 0.75898 | -10.59661 | -8.04264 | 0.76784 | -10.26469 | -7.88159 | 0.7675 | -10.31737 | -7.91853 | 0.26219 | -6.53563 | -1.71359 | 0.00282 | -0.0008625 | -2.43656e-06 | 0.02135 | -4.35866 | -0.09308 | 0.35562 | -7.06712 | -2.51317 | 0.53308 | -6.69504 | -3.56898 | 0.76426 | -10.13218 | -7.74367 | 0.79289 | -9.74534 | -7.72697 | 0.46407 | -6.30301 | -2.92502 | 0.00925 | 0.00304 | 2.81669e-05 | 0.77988 | -10.29489 | -8.02882
302.70021 | 0.72493 | -10.65203 | -7.722 | 0.73216 | -10.98876 | -8.04549 | 0.75411 | -10.5028 | -7.92032 | 0.76118 | -10.63656 | -8.09628 | 0.01198 | -0.00253 | -3.03345e-05 | 0.56108 | -7.78136 | -4.36597 | 0.77629 | -10.33563 | -8.02341 | 0.4176 | -6.39525 | -2.67066 | 0.01939 | 0.00235 | 4.55688e-05 | 0.12896 | -6.0255 | -0.77704 | 0.7322 | -9.50817 | -6.96187 | 0.77767 | -10.43857 | -8.11774 | 0.77758 | -10.19024 | -7.92377 | 0.76711 | -10.3292 | -7.92363 | 0.26107 | -6.58322 | -1.7187 | -0.00772 | 0.00319 | -2.46203e-05 | 0.02048 | -4.54678 | -0.09313 | 0.36099 | -6.95958 | -2.51232 | 0.49514 | -7.1837 | -3.55692 | 0.75594 | -10.19317 | -7.70547 | 0.77642 | -9.88269 | -7.6731 | 0.43635 | -6.69665 | -2.92208 | 0.03977 | -0.00264 | -0.000104907 | 0.77628 | -10.32873 | -8.01801
302.80017 | 0.71956 | -10.67492 | -7.68127 | 0.73681 | -10.97266 | -8.08476 | 0.76557 | -10.41421 | -7.97284 | 0.72945 | -10.84136 | -7.90819 | 0.03412 | -0.00474 | -0.000161629 | 0.53653 | -8.05753 | -4.32312 | 0.7883 | -10.22973 | -8.06406 | 0.41069 | -6.5975 | -2.70949 | -0.00408 | -0.0001 | 4.077e-07 | 0.12781 | -6.0722 | -0.77608 | 0.72576 | -9.54711 | -6.92887 | 0.7555 | -10.62888 | -8.03006 | 0.77715 | -10.18308 | -7.91377 | 0.77557 | -10.26113 | -7.95826 | 0.26241 | -6.54951 | -1.71866 | 0.02274 | 0.00081875 | 1.86184e-05 | 0.02029 | -4.58486 | -0.09303 | 0.35469 | -7.04882 | -2.50013 | 0.49617 | -7.09104 | -3.5184 | 0.78559 | -9.92766 | -7.79904 | 0.79279 | -9.73736 | -7.71967 | 0.44627 | -6.5118 | -2.90601 | 0.02734 | -0.00217 | -5.94602e-05 | 0.78649 | -10.24509 | -8.05768
302.90017 | 0.72749 | -10.62672 | -7.73083 | 0.74443 | -10.90524 | -8.11823 | 0.76457 | -10.40656 | -7.95659 | 0.75255 | -10.68898 | -8.04395 | 0.07018 | -0.00307 | -0.000215374 | 0.54539 | -7.95321 | -4.33762 | 0.77687 | -10.30833 | -8.00827 | 0.38379 | -7.04237 | -2.7028 | 0.00135 | 0.00265 | 3.5722e-06 | 0.12818 | -6.04937 | -0.77542 | 0.74613 | -9.36409 | -6.98679 | 0.75501 | -10.60464 | -8.0066 | 0.76565 | -10.29217 | -7.88018 | 0.77917 | -10.22475 | -7.96679 | 0.266 | -6.18808 | -1.64605 | 0.01985 | -0.00466 | -9.25693e-05 | 0.02078 | -4.48109 | -0.09311 | 0.34756 | -7.21063 | -2.50609 | 0.50928 | -6.99844 | -3.56416 | 0.78308 | -9.96913 | -7.80662 | 0.79393 | -9.74898 | -7.74002 | 0.46497 | -6.26564 | -2.91335 | 0.00216 | 0.00115 | 2.484e-06 | 0.78466 | -10.24519 | -8.03898
303.00014 | 0.70761 | -10.70453 | -7.57464 | 0.73395 | -10.95147 | -8.0378 | 0.75024 | -10.51496 | -7.88876 | 0.75584 | -10.65723 | -8.05513 | 0.02012 | -0.00152 | -3.05618e-05 | 0.553 | -7.87442 | -4.35456 | 0.79294 | -10.18895 | -8.07919 | 0.40458 | -6.72051 | -2.71897 | -0.05127 | 0.00507 | -0.000259885 | 0.12735 | -6.08373 | -0.77475 | 0.74266 | -9.40559 | -6.98513 | 0.75712 | -10.60943 | -8.03257 | 0.76742 | -10.27393 | -7.88442 | 0.77978 | -10.21961 | -7.96909 | 0.25341 | -6.50807 | -1.6492 | 0.01519 | -0.00339 | -5.14392e-05 | 0.01963 | -4.72841 | -0.09281 | 0.36289 | -6.91879 | -2.51075 | 0.55098 | -6.60737 | -3.64055 | 0.77256 | -10.05557 | -7.76855 | 0.80814 | -9.60692 | -7.76371 | 0.44549 | -6.63817 | -2.95721 | 0.0146 | 0.00148 | 2.1532e-05 | 0.77093 | -10.37174 | -7.99591
303.10017 | 0.74494 | -10.33294 | -7.69742 | 0.75312 | -10.87445 | -8.18972 | 0.76047 | -10.44784 | -7.94529 | 0.77606 | -10.49418 | -8.14407 | 0.05778 | -0.00373 | -0.000215577 | 0.54505 | -7.98158 | -4.35035 | 0.77126 | -10.37163 | -7.99921 | 0.41285 | -6.62979 | -2.73708 | -0.03076 | -0.00343 | 0.000105542 | 0.12765 | -6.06563 | -0.77427 | 0.74705 | -9.40719 | -7.02764 | 0.77695 | -10.41865 | -8.09478 | 0.76839 | -10.2711 | -7.89224 | 0.7845 | -10.1852 | -7.99029 | 0.26412 | -6.3164 | -1.66831 | 0.01287 | -0.00123 | -1.57694e-05 | 0.02097 | -4.43715 | -0.09306 | 0.35831 | -7.00514 | -2.51005 | 0.54851 | -6.64629 | -3.64556 | 0.77097 | -10.08305 | -7.77368 | 0.78946 | -9.77423 | -7.71633 | 0.47397 | -6.18451 | -2.93125 | -0.01285 | -0.00203 | 2.60995e-05 | 0.77236 | -10.37322 | -8.01187
303.20014 | 0.74656 | -10.53628 | -7.86597 | 0.72011 | -11.05399 | -7.96011 | 0.75272 | -10.48307 | -7.8908 | 0.74646 | -10.74193 | -8.01843 | 0.0335 | -0.00455 | -0.000152443 | 0.55883 | -7.75874 | -4.33582 | 0.77167 | -10.34943 | -7.98638 | 0.39324 | -6.96009 | -2.73699 | 0.02848 | -0.00314 | -8.95277e-05 | 0.12791 | -6.0655 | -0.77582 | 0.73722 | -9.46706 | -6.97933 | 0.76632 | -10.50822 | -8.05271 | 0.75914 | -10.33216 | -7.84354 | 0.77331 | -10.25537 | -7.93054 | 0.24487 | -6.6686 | -1.63296 | -0.00269 | 0.00145 | -3.8976e-06 | 0.02024 | -4.59379 | -0.09299 | 0.36398 | -6.89012 | -2.50787 | 0.53042 | -6.91981 | -3.67038 | 0.77117 | -10.06277 | -7.76013 | 0.79225 | -9.747 | -7.72209 | 0.45227 | -6.42329 | -2.90509 | 0.00334 | -0.00166 | -5.56106e-06 | 0.79107 | -10.18375 | -8.05609
303.30017 | 0.7426 | -10.54308 | -7.8293 | 0.7351 | -10.98341 | -8.07392 | 0.78102 | -10.2373 | -7.9955 | 0.7494 | -10.71048 | -8.02638 | 0.02387 | -0.00449 | -0.000107243 | 0.52543 | -8.22403 | -4.32116 | 0.786 | -10.23068 | -8.04132 | 0.39693 | -6.87252 | -2.72792 | -0.02374 | -0.00313 | 7.4175e-05 | 0.13373 | -5.77689 | -0.77253 | 0.74551 | -9.39582 | -7.00471 | 0.7771 | -10.45032 | -8.12098 | 0.77178 | -10.22516 | -7.89155 | 0.7672 | -10.31921 | -7.91685 | 0.26899 | -6.0848 | -1.63676 | 0.05022 | -0.00182 | -9.13449e-05 | 0.0207 | -4.49719 | -0.09307 | 0.37529 | -6.67184 | -2.50386 | 0.54196 | -6.78147 | -3.67526 | 0.76783 | -10.08226 | -7.74146 | 0.78482 | -9.80939 | -7.69863 | 0.43984 | -6.64933 | -2.92464 | 0.01503 | 0.00151 | 2.2645e-05 | 0.77441 | -10.34792 | -8.01355
303.40014 | 0.70853 | -10.70039 | -7.58158 | 0.72168 | -11.00874 | -7.94482 | 0.75829 | -10.47101 | -7.94003 | 0.74821 | -10.74237 | -8.03753 | 0.01655 | -0.00251 | -4.14784e-05 | 0.54818 | -7.89791 | -4.32945 | 0.79087 | -10.21311 | -8.07722 | 0.41238 | -6.57714 | -2.71227 | 0.01524 | -0.00389 | -5.92338e-05 | 0.12904 | -6.00431 | -0.77483 | 0.74594 | -9.37842 | -6.99576 | 0.77366 | -10.44276 | -8.0791 | 0.76563 | -10.26269 | -7.85743 | 0.75779 | -10.37698 | -7.86361 | 0.26148 | -6.39494 | -1.67214 | 0.03303 | -0.00424 | -0.000139952 | 0.02082 | -4.46597 | -0.093 | 0.37448 | -6.68988 | -2.50522 | 0.55282 | -6.55311 | -3.6227 | 0.76725 | -10.0913 | -7.74251 | 0.7987 | -9.68716 | -7.73713 | 0.44855 | -6.55983 | -2.94239 | -0.01175 | 0.00143 | -1.68115e-05 | 0.77661 | -10.32947 | -8.022
303.50017 | 0.7529 | -10.48942 | -7.89753 | 0.73394 | -10.97887 | -8.0578 | 0.74705 | -10.52925 | -7.8659 | 0.76152 | -10.64836 | -8.10888 | 0.13885 | -0.00279 | -0.000387039 | 0.55589 | -7.82856 | -4.35183 | 0.77819 | -10.32402 | -8.03402 | 0.40907 | -6.64594 | -2.71866 | -0.01158 | 0.00463 | -5.36206e-05 | 0.12777 | -6.07334 | -0.776 | 0.71809 | -9.58822 | -6.88521 | 0.77063 | -10.49244 | -8.08579 | 0.76526 | -10.27173 | -7.86049 | 0.75946 | -10.38989 | -7.89066 | 0.2621 | -6.24192 | -1.63603 | 0.02228 | -0.0007875 | -1.75431e-05 | 0.02124 | -4.37299 | -0.09288 | 0.35901 | -6.9919 | -2.51016 | 0.49841 | -7.23227 | -3.60462 | 0.77209 | -10.07532 | -7.77904 | 0.7827 | -9.81883 | -7.68518 | 0.47104 | -6.19361 | -2.91745 | 0.00809 | 0.00088125 | 7.12755e-06 | 0.78302 | -10.27114 | -8.0425
303.60007 | 0.7278 | -10.63217 | -7.73813 | 0.73638 | -10.97756 | -8.08365 | 0.75319 | -10.49859 | -7.90741 | 0.76533 | -10.56074 | -8.08244 | -0.03343 | -0.00065625 | 2.19358e-05 | 0.54624 | -7.96439 | -4.35047 | 0.7863 | -10.24713 | -8.05735 | 0.42128 | -6.48921 | -2.73374 | -0.05203 | -0.00051875 | 2.69916e-05 | 0.12779 | -6.06396 | -0.77488 | 0.73547 | -9.50211 | -6.98855 | 0.7531 | -10.629 | -8.00466 | 0.77071 | -10.25111 | -7.9006 | 0.76294 | -10.36139 | -7.90513 | 0.24962 | -6.57082 | -1.64021 | -0.02709 | 0.00137 | -3.72529e-05 | 0.02027 | -4.57743 | -0.09278 | 0.34739 | -7.20997 | -2.50466 | 0.52175 | -6.93041 | -3.61593 | 0.76359 | -10.13276 | -7.73724 | 0.79832 | -9.69668 | -7.74104 | 0.45072 | -6.43877 | -2.90211 | -0.02192 | 0.00039375 | -8.63179e-06 | 0.78964 | -10.19393 | -8.04951
303.70021 | 0.70357 | -10.72926 | -7.54878 | 0.73597 | -10.99389 | -8.09113 | 0.76328 | -10.42556 | -7.95763 | 0.75406 | -10.69508 | -8.06479 | 0.01943 | -0.0022 | -4.27438e-05 | 0.54151 | -8.00989 | -4.33745 | 0.78601 | -10.26348 | -8.0672 | 0.40898 | -6.72186 | -2.74914 | 0.01307 | -0.00029375 | -3.84049e-06 | 0.12745 | -6.07182 | -0.77384 | 0.75192 | -9.21706 | -6.93048 | 0.765 | -10.55524 | -8.07478 | 0.76754 | -10.27505 | -7.8865 | 0.77134 | -10.28554 | -7.93364 | 0.27362 | -6.24367 | -1.70838 | 0.0069 | 0.00127 | 8.80133e-06 | 0.02083 | -4.46494 | -0.09299 | 0.36331 | -6.91643 | -2.51279 | 0.53975 | -6.53867 | -3.52924 | 0.7727 | -10.04117 | -7.75881 | 0.79374 | -9.74679 | -7.73638 | 0.42512 | -6.84964 | -2.91195 | 0.00759 | 0.00129 | 9.76697e-06 | 0.78733 | -10.20897 | -8.03783
303.80017 | 0.72195 | -10.65361 | -7.69141 | 0.76116 | -10.79769 | -8.21873 | 0.74372 | -10.55682 | -7.85134 | 0.75961 | -10.65082 | -8.09049 | 0.06757 | -0.00236 | -0.000159641 | 0.54391 | -7.98101 | -4.34092 | 0.78489 | -10.27306 | -8.06327 | 0.39008 | -6.9457 | -2.70941 | -0.00761 | 0.00185 | -1.40766e-05 | 0.12895 | -6.00737 | -0.77467 | 0.72374 | -9.55274 | -6.91365 | 0.77569 | -10.40101 | -8.06794 | 0.76068 | -10.32323 | -7.85267 | 0.75623 | -10.39723 | -7.86275 | 0.26315 | -6.46203 | -1.70049 | 0.03868 | -0.00662 | -0.000256026 | 0.02055 | -4.51848 | -0.09287 | 0.35736 | -7.03912 | -2.51549 | 0.5189 | -6.80912 | -3.53322 | 0.76892 | -10.08341 | -7.7533 | 0.7886 | -9.78383 | -7.71549 | 0.43941 | -6.76056 | -2.97064 | 0.01938 | 0.00202 | 3.92425e-05 | 0.76867 | -10.39029 | -7.98667
303.90017 | 0.72533 | -10.63107 | -7.71106 | 0.72631 | -10.98487 | -7.97846 | 0.74965 | -10.52788 | -7.89221 | 0.75438 | -10.67679 | -8.05441 | 0.12145 | -0.00126 | -0.000152567 | 0.54321 | -7.97831 | -4.33388 | 0.77351 | -10.35004 | -8.00583 | 0.41069 | -6.58261 | -2.70344 | -0.00937 | 0.00039375 | -3.69101e-06 | 0.12705 | -6.09754 | -0.77472 | 0.72401 | -9.60434 | -6.95364 | 0.76547 | -10.54029 | -8.06831 | 0.7768 | -10.18725 | -7.91348 | 0.76687 | -10.31516 | -7.91036 | 0.26142 | -6.28468 | -1.64293 | 0.10255 | -0.00549 | -0.000562716 | 0.02084 | -4.45249 | -0.0928 | 0.36383 | -6.90768 | -2.51323 | 0.50081 | -7.01302 | -3.51216 | 0.76039 | -10.1406 | -7.71082 | 0.79139 | -9.75878 | -7.72304 | 0.44981 | -6.53394 | -2.93901 | -0.0016 | -0.00529 | 8.43356e-06 | 0.77112 | -10.36239 | -7.99064
304.00017 | 0.71897 | -10.68649 | -7.68326 | 0.74328 | -10.87842 | -8.08571 | 0.74802 | -10.53298 | -7.87883 | 0.75249 | -10.70521 | -8.05556 | 0.01247 | -0.00523 | -6.52232e-05 | 0.54135 | -7.97111 | -4.31516 | 0.78919 | -10.2368 | -8.07875 | 0.4276 | -6.35583 | -2.71777 | -0.02978 | 0.00122 | -3.62932e-05 | 0.12645 | -6.12534 | -0.77455 | 0.72771 | -9.55009 | -6.94967 | 0.77567 | -10.43918 | -8.09732 | 0.7617 | -10.30575 | -7.84991 | 0.75901 | -10.37561 | -7.87521 | 0.2596 | -6.34648 | -1.64757 | 0.00971 | 0.00041875 | 4.06481e-06 | 0.02095 | -4.43638 | -0.09292 | 0.36311 | -6.90211 | -2.50625 | 0.51872 | -6.82381 | -3.53966 | 0.76235 | -10.14644 | -7.73513 | 0.78752 | -9.75402 | -7.68146 | 0.43055 | -6.79327 | -2.92486 | -0.04278 | -0.0024 | 0.000102679 | 0.77241 | -10.36916 | -8.00922
304.10024 | 0.745 | -10.52783 | -7.84323 | 0.75375 | -10.88984 | -8.20818 | 0.7552 | -10.48975 | -7.92183 | 0.7648 | -10.60982 | -8.11443 | 0.03669 | -0.00428 | -0.000156845 | 0.52789 | -8.16122 | -4.30822 | 0.7812 | -10.30288 | -8.04856 | 0.41126 | -6.57857 | -2.7055 | 0.00993 | -0.00041875 | -4.16028e-06 | 0.12743 | -6.08047 | -0.7748 | 0.7332 | -9.50786 | -6.97111 | 0.77233 | -10.50464 | -8.113 | 0.7702 | -10.24815 | -7.89313 | 0.76984 | -10.30227 | -7.93108 | 0.26064 | -6.32725 | -1.64914 | 0.00273 | -0.00122 | -3.32231e-06 | 0.02189 | -4.22811 | -0.09257 | 0.3804 | -6.55171 | -2.49224 | 0.48803 | -7.09121 | -3.4607 | 0.77534 | -10.03604 | -7.78136 | 0.78222 | -9.8529 | -7.70717 | 0.45213 | -6.45611 | -2.919 | -0.0273 | 0.000225 | -6.14227e-06 | 0.77886 | -10.31099 | -8.03077
304.20007 | 0.7433 | -10.56199 | -7.85076 | 0.72231 | -11.00056 | -7.94584 | 0.77555 | -10.3018 | -7.98958 | 0.74018 | -10.77453 | -7.97504 | 0.03818 | -0.00654 | -0.000249873 | 0.52555 | -8.17243 | -4.295 | 0.77853 | -10.33222 | -8.04397 | 0.39162 | -6.98509 | -2.73548 | 0.01481 | 0.00579 | 8.58228e-05 | 0.12928 | -6.00975 | -0.77695 | 0.7353 | -9.33772 | -6.86607 | 0.76181 | -10.56982 | -8.05221 | 0.77646 | -10.18684 | -7.90967 | 0.77302 | -10.27025 | -7.93914 | 0.26855 | -6.40843 | -1.72098 | -0.00729 | -0.00278 | 2.02187e-05 | 0.02066 | -4.49622 | -0.09288 | 0.34642 | -7.24179 | -2.5087 | 0.4793 | -7.19966 | -3.45077 | 0.76716 | -10.09674 | -7.74584 | 0.79116 | -9.7665 | -7.72685 | 0.45386 | -6.39709 | -2.90339 | -0.03172 | 0.00133 | -4.22246e-05 | 0.78045 | -10.27204 | -8.01678
304.30007 | 0.717 | -10.67141 | -7.6514 | 0.7443 | -10.91927 | -8.12717 | 0.75143 | -10.50719 | -7.89538 | 0.76734 | -10.58199 | -8.12002 | -0.01374 | -0.00172 | 2.36088e-05 | 0.53452 | -8.05371 | -4.30489 | 0.78719 | -10.24361 | -8.06366 | 0.41112 | -6.64292 | -2.73106 | -0.000544 | 0.00264 | -1.4348e-06 | 0.12946 | -5.98477 | -0.77481 | 0.71629 | -9.57382 | -6.85761 | 0.78218 | -10.37399 | -8.11437 | 0.7818 | -10.14414 | -7.93065 | 0.77678 | -10.21702 | -7.93639 | 0.264 | -6.26688 | -1.65445 | 0.01817 | 5.625e-05 | 1.02201e-06 | 0.02065 | -4.49792 | -0.09288 | 0.35394 | -7.07561 | -2.50431 | 0.48241 | -7.03078 | -3.39173 | 0.76583 | -10.11196 | -7.74403 | 0.78765 | -9.80162 | -7.72026 | 0.44194 | -6.61609 | -2.92391 | 0.00319 | -0.00099375 | -3.17304e-06 | 0.76845 | -10.40029 | -7.99212
304.40007 | 0.73606 | -10.50021 | -7.72882 | 0.73615 | -10.99105 | -8.09102 | 0.74302 | -10.55718 | -7.84422 | 0.74535 | -10.75031 | -8.0128 | 0.01129 | -0.00466 | -5.25644e-05 | 0.53944 | -7.98846 | -4.30933 | 0.78907 | -10.24582 | -8.0847 | 0.41059 | -6.64139 | -2.7269 | 0.02027 | 0.00131 | 2.64816e-05 | 0.12832 | -6.04216 | -0.77535 | 0.73537 | -9.33355 | -6.86358 | 0.76327 | -10.5581 | -8.05865 | 0.76137 | -10.31578 | -7.85411 | 0.77069 | -10.29722 | -7.93594 | 0.26837 | -6.14956 | -1.65038 | -0.05135 | 0.0007875 | -4.04389e-05 | 0.02094 | -4.43923 | -0.09298 | 0.35631 | -7.00569 | -2.49622 | 0.48838 | -7.021 | -3.42893 | 0.77718 | -9.98083 | -7.7569 | 0.78083 | -9.85671 | -7.6964 | 0.4342 | -6.77351 | -2.94109 | -0.03888 | -0.00167 | 6.48777e-05 | 0.78323 | -10.26036 | -8.03621
304.5001 | 0.70676 | -10.71162 | -7.57057 | 0.73574 | -10.98588 | -8.08271 | 0.76177 | -10.41498 | -7.93385 | 0.74165 | -10.76863 | -7.9865 | 0.00438 | 0.00108 | 4.7128e-06 | 0.54078 | -7.96643 | -4.30808 | 0.77065 | -10.37814 | -7.99794 | 0.40254 | -6.82682 | -2.74805 | 0.03036 | -0.00302 | -9.16493e-05 | 0.12849 | -6.03156 | -0.77498 | 0.73544 | -9.44933 | -6.94939 | 0.75836 | -10.58872 | -8.03005 | 0.77227 | -10.24524 | -7.91209 | 0.77741 | -10.18769 | -7.91999 | 0.25747 | -6.40376 | -1.6488 | 0.06846 | -0.00224 | -0.000153188 | 0.02065 | -4.50062 | -0.09293 | 0.35884 | -6.96884 | -2.50067 | 0.52543 | -6.56002 | -3.44685 | 0.77433 | -10.02747 | -7.76461 | 0.78789 | -9.78347 | -7.70826 | 0.43533 | -6.64476 | -2.89268 | -0.00839 | 0.00109 | -9.1263e-06 | 0.78076 | -10.29496 | -8.03786
304.6 | 0.70913 | -10.72115 | -7.60269 | 0.73418 | -10.9976 | -8.07418 | 0.75891 | -10.45204 | -7.93219 | 0.75776 | -10.64918 | -8.06949 | 0.01914 | -0.00363 | -6.94912e-05 | 0.53813 | -8.02391 | -4.31789 | 0.78522 | -10.27798 | -8.07046 | 0.41586 | -6.54544 | -2.72198 | -0.01444 | 0.00271 | -3.90837e-05 | 0.12918 | -6.00516 | -0.77572 | 0.72565 | -9.48074 | -6.87967 | 0.76988 | -10.36041 | -7.97623 | 0.78016 | -10.12818 | -7.90163 | 0.77068 | -10.3051 | -7.9419 | 0.25826 | -6.40677 | -1.65459 | 0.06145 | 0.00045625 | 2.80375e-05 | 0.02084 | -4.45233 | -0.0928 | 0.35659 | -7.00124 | -2.49655 | 0.54562 | -6.20488 | -3.38553 | 0.75993 | -10.14076 | -7.70631 | 0.78986 | -9.78734 | -7.73062 | 0.43043 | -6.78899 | -2.92218 | 0.00631 | 0.0004625 | 2.92023e-06 | 0.78375 | -10.26937 | -8.04866
304.70014 | 0.70554 | -10.71429 | -7.55936 | 0.76595 | -10.74571 | -8.23067 | 0.75358 | -10.4882 | -7.90366 | 0.76807 | -10.58893 | -8.13306 | 0.07909 | -0.00574 | -0.00045375 | 0.53627 | -8.08977 | -4.3383 | 0.77623 | -10.34743 | -8.03201 | 0.40452 | -6.78637 | -2.74524 | 0.05413 | -0.00488 | -0.000263893 | 0.13472 | -5.72516 | -0.77127 | 0.72179 | -9.33989 | -6.74142 | 0.77241 | -10.45443 | -8.07514 | 0.77703 | -10.15146 | -7.88798 | 0.76076 | -10.37259 | -7.89109 | 0.26198 | -6.31956 | -1.65562 | 0.0393 | -0.0027 | -0.00010611 | 0.02065 | -4.49668 | -0.09283 | 0.36568 | -6.8182 | -2.49331 | 0.51038 | -6.64378 | -3.39087 | 0.76237 | -10.1303 | -7.72306 | 0.78847 | -9.81025 | -7.73513 | 0.4529 | -6.36854 | -2.88434 | -0.02099 | 0.00358 | -7.50285e-05 | 0.78778 | -10.24021 | -8.06698
304.80007 | 0.71327 | -10.69359 | -7.62743 | 0.73543 | -10.98494 | -8.07861 | 0.76599 | -10.35604 | -7.93258 | 0.75514 | -10.69161 | -8.07371 | 0.06709 | -0.00726 | -0.000486786 | 0.54387 | -7.97049 | -4.33488 | 0.79171 | -10.22251 | -8.09331 | 0.39043 | -6.95262 | -2.71451 | -0.02012 | 0.00163 | -3.2824e-05 | 0.13443 | -5.7503 | -0.77303 | 0.71885 | -9.53716 | -6.85577 | 0.75487 | -10.58616 | -7.99112 | 0.77154 | -10.21496 | -7.88126 | 0.77132 | -10.2964 | -7.94179 | 0.24826 | -6.62463 | -1.6446 | 0.03449 | -0.00236 | -8.12718e-05 | 0.02009 | -4.61577 | -0.09274 | 0.34914 | -7.15163 | -2.49694 | 0.5164 | -6.52286 | -3.36839 | 0.77361 | -10.04287 | -7.76924 | 0.79949 | -9.68993 | -7.74695 | 0.44285 | -6.58934 | -2.91808 | 0.01452 | -0.0005625 | -8.16919e-06 | 0.77926 | -10.31209 | -8.03584
304.90014 | 0.73452 | -10.59076 | -7.77914 | 0.74499 | -10.77076 | -8.02416 | 0.76041 | -10.42541 | -7.92761 | 0.77593 | -10.48336 | -8.13436 | -0.00968 | -0.00161 | 1.55421e-05 | 0.54325 | -7.98082 | -4.33556 | 0.77778 | -10.35147 | -8.05113 | 0.4079 | -6.62655 | -2.70298 | 0.03409 | -0.0009625 | -3.28116e-05 | 0.13111 | -5.92287 | -0.77652 | 0.71458 | -9.50276 | -6.79047 | 0.76696 | -10.53635 | -8.08099 | 0.76896 | -10.25059 | -7.88233 | 0.77534 | -10.23494 | -7.93557 | 0.26546 | -6.19182 | -1.6437 | -0.02606 | 0.00116 | -3.02982e-05 | 0.02189 | -4.22285 | -0.09243 | 0.36183 | -6.91628 | -2.5025 | 0.48306 | -7.07787 | -3.41907 | 0.78455 | -9.93776 | -7.79665 | 0.79936 | -9.7004 | -7.75407 | 0.44122 | -6.58999 | -2.9076 | -0.02476 | 0.00149 | -3.68379e-05 | 0.77303 | -10.35638 | -8.00578
305.0001 | 0.72757 | -10.63833 | -7.74018 | 0.74479 | -10.88921 | -8.11016 | 0.75387 | -10.4903 | -7.90827 | 0.77406 | -10.49308 | -8.12228 | 0.01215 | 0.0008125 | 9.87512e-06 | 0.54636 | -7.98326 | -4.36172 | 0.7737 | -10.37735 | -8.02895 | 0.40911 | -6.61809 | -2.70753 | 0.01822 | 0.0001625 | 2.96075e-06 | 0.12909 | -6.01209 | -0.77609 | 0.74315 | -9.2887 | -6.90288 | 0.76944 | -10.50648 | -8.08406 | 0.7694 | -10.24706 | -7.88405 | 0.77204 | -10.27523 | -7.93293 | 0.25822 | -6.37638 | -1.64652 | 0.06308 | -0.00301 | -0.000189637 | 0.02099 | -4.42282 | -0.09284 | 0.3603 | -6.94672 | -2.50288 | 0.50851 | -6.70936 | -3.41177 | 0.75652 | -10.16998 | -7.69376 | 0.78498 | -9.82884 | -7.71546 | 0.4576 | -6.27884 | -2.87318 | 0.00959 | -0.0008875 | -8.5129e-06 | 0.78379 | -10.26387 | -8.04469
305.10017 | 0.71998 | -10.6319 | -7.65478 | 0.73954 | -10.8732 | -8.04114 | 0.76814 | -10.3796 | -7.97301 | 0.74984 | -10.70443 | -8.0266 | -0.01995 | -0.00467 | 9.32849e-05 | 0.55215 | -7.90748 | -4.36614 | 0.7792 | -10.30613 | -8.03053 | 0.39679 | -6.84097 | -2.71441 | 0.02187 | -0.00352 | -7.69586e-05 | 0.12928 | -6.00072 | -0.77579 | 0.75063 | -9.27308 | -6.96066 | 0.77007 | -10.51461 | -8.09694 | 0.76884 | -10.19374 | -7.83733 | 0.77155 | -10.29364 | -7.94203 | 0.26441 | -6.23094 | -1.64752 | 0.01782 | 0.000325 | 5.7902e-06 | 0.01981 | -4.67662 | -0.09263 | 0.37483 | -6.65977 | -2.49628 | 0.53298 | -6.56503 | -3.49902 | 0.77701 | -10.02918 | -7.79279 | 0.78088 | -9.86182 | -7.70088 | 0.44681 | -6.52929 | -2.91737 | -0.01293 | 0.00258 | -3.32973e-05 | 0.78058 | -10.30249 | -8.04193
305.20014 | 0.72538 | -10.65199 | -7.7267 | 0.75401 | -10.88774 | -8.20947 | 0.75177 | -10.52065 | -7.90907 | 0.76944 | -10.49811 | -8.07769 | -0.00364 | -0.00181 | 6.60656e-06 | 0.55398 | -7.88831 | -4.36996 | 0.77597 | -10.3483 | -8.02994 | 0.39378 | -6.88234 | -2.71014 | 0.02327 | 0.00395 | 9.19204e-05 | 0.12739 | -6.09068 | -0.7759 | 0.75377 | -9.18253 | -6.92154 | 0.77834 | -10.40303 | -8.0971 | 0.76917 | -10.26184 | -7.89307 | 0.76487 | -10.33443 | -7.90448 | 0.24292 | -6.74168 | -1.63766 | -0.02032 | -0.00674 | 0.000137046 | 0.02062 | -4.50605 | -0.09291 | 0.36315 | -6.88714 | -2.50109 | 0.51653 | -6.76539 | -3.4945 | 0.77527 | -9.98658 | -7.74231 | 0.79257 | -9.76359 | -7.73829 | 0.44882 | -6.44646 | -2.89327 | 0.00394 | 0.00021875 | 8.60781e-07 | 0.77591 | -10.32987 | -8.01503
305.30021 | 0.71567 | -10.68986 | -7.65037 | 0.7313 | -11.00383 | -8.04708 | 0.76783 | -10.35868 | -7.95374 | 0.77235 | -10.48997 | -8.10192 | -0.03222 | 0.002 | -6.4446e-05 | 0.5489 | -7.99929 | -4.39082 | 0.78016 | -10.31959 | -8.05093 | 0.38885 | -6.95606 | -2.70483 | -0.00132 | 0.00262 | -3.46461e-06 | 0.12778 | -6.06863 | -0.77546 | 0.71489 | -9.57571 | -6.84561 | 0.77967 | -10.38349 | -8.09571 | 0.76837 | -10.26466 | -7.88707 | 0.77118 | -10.27078 | -7.9206 | 0.26775 | -6.12841 | -1.64087 | -0.01 | 0.00105 | -1.04989e-05 | 0.0196 | -4.72122 | -0.09253 | 0.35835 | -6.97196 | -2.49839 | 0.5143 | -6.75108 | -3.47208 | 0.77452 | -10.01466 | -7.75658 | 0.79219 | -9.77513 | -7.74375 | 0.43323 | -6.74086 | -2.92036 | 0.00567 | 0.00162 | 9.17346e-06 | 0.78066 | -10.30229 | -8.04257
305.40021 | 0.73427 | -10.60491 | -7.78687 | 0.74968 | -10.74517 | -8.05541 | 0.75246 | -10.46979 | -7.87812 | 0.74923 | -10.65503 | -7.98308 | 0.00769 | -0.00738 | -5.67249e-05 | 0.55897 | -7.85611 | -4.39135 | 0.77858 | -10.34561 | -8.05486 | 0.39097 | -6.92018 | -2.70558 | 0.02664 | -0.00546 | -0.000145376 | 0.12408 | -6.23729 | -0.77395 | 0.72427 | -9.49116 | -6.87413 | 0.75696 | -10.60798 | -8.02979 | 0.76495 | -10.28791 | -7.86975 | 0.76826 | -10.32506 | -7.9323 | 0.26752 | -6.3782 | -1.7063 | 0.04813 | -0.00383 | -0.000184078 | 0.02057 | -4.50332 | -0.09264 | 0.35123 | -7.11625 | -2.49945 | 0.51293 | -6.80898 | -3.49252 | 0.77087 | -10.07922 | -7.76981 | 0.77439 | -9.89491 | -7.66251 | 0.44959 | -6.59254 | -2.96393 | -0.03289 | -5e-05 | 1.6447e-06 | 0.77994 | -10.29789 | -8.03173
305.5 | 0.73476 | -10.60204 | -7.79 | 0.74676 | -10.93631 | -8.1668 | 0.76432 | -10.35112 | -7.91159 | 0.7687 | -10.56599 | -8.12211 | 0.0231 | -0.00497 | -0.000114798 | 0.52776 | -8.26147 | -4.36006 | 0.77095 | -10.38279 | -8.00457 | 0.40624 | -6.68442 | -2.71546 | 0.01823 | -0.00394 | -7.17885e-05 | 0.12748 | -6.08252 | -0.77539 | 0.73595 | -9.42269 | -6.93466 | 0.7667 | -10.51523 | -8.06204 | 0.77866 | -10.19391 | -7.93762 | 0.7662 | -10.34119 | -7.92341 | 0.25432 | -6.71061 | -1.70665 | -0.000592 | -0.00305 | 1.8056e-06 | 0.02052 | -4.52013 | -0.09274 | 0.35401 | -7.06315 | -2.5004 | 0.53655 | -6.53806 | -3.50797 | 0.77236 | -10.04654 | -7.75953 | 0.78316 | -9.85419 | -7.71744 | 0.44394 | -6.51507 | -2.89232 | 0.0153 | -0.00136 | -2.08422e-05 | 0.77189 | -10.35674 | -7.99426
305.60021 | 0.71358 | -10.70262 | -7.63719 | 0.7622 | -10.83169 | -8.25594 | 0.76218 | -10.41356 | -7.937 | 0.75758 | -10.59169 | -8.02407 | 0.00777 | -0.00081875 | -6.35923e-06 | 0.54838 | -7.99789 | -4.38591 | 0.7729 | -10.37119 | -8.01594 | 0.39453 | -6.90074 | -2.72256 | 0.03173 | -0.00562 | -0.000178509 | 0.12788 | -6.0587 | -0.77477 | 0.73349 | -9.49971 | -6.96794 | 0.76566 | -10.55107 | -8.07849 | 0.77962 | -10.18484 | -7.94033 | 0.76571 | -10.32644 | -7.90709 | 0.26734 | -6.39352 | -1.70922 | 0.06948 | -0.00546 | -0.000379106 | 0.02095 | -4.42831 | -0.09277 | 0.35121 | -7.11768 | -2.49978 | 0.55042 | -6.82799 | -3.75828 | 0.76519 | -10.12783 | -7.74972 | 0.79123 | -9.76483 | -7.72622 | 0.44034 | -6.59519 | -2.90411 | -0.00168 | -0.0006375 | 1.06973e-06 | 0.76678 | -10.39669 | -7.97199
305.70007 | 0.74273 | -10.52454 | -7.81691 | 0.73537 | -10.97753 | -8.07255 | 0.73654 | -10.58251 | -7.79443 | 0.75861 | -10.58611 | -8.0307 | 0.03997 | -0.00588 | -0.000234824 | 0.53001 | -8.22151 | -4.3575 | 0.77763 | -10.3344 | -8.03634 | 0.39376 | -6.90909 | -2.72055 | 0.02149 | -0.00173 | -3.70754e-05 | 0.12761 | -6.08047 | -0.77592 | 0.71691 | -9.56325 | -6.85599 | 0.77494 | -10.49923 | -8.13633 | 0.75864 | -10.33233 | -7.83852 | 0.77526 | -10.24451 | -7.9422 | 0.2529 | -6.76136 | -1.70995 | 0.03678 | -0.00407 | -0.000149636 | 0.02083 | -4.45557 | -0.09281 | 0.35901 | -6.97136 | -2.50275 | 0.53082 | -7.04216 | -3.73815 | 0.76799 | -10.10153 | -7.75782 | 0.78533 | -9.84116 | -7.72859 | 0.4406 | -6.55292 | -2.88721 | 0.01284 | -0.00167 | -2.14284e-05 | 0.78738 | -10.21451 | -8.04269
305.80003 | 0.71898 | -10.67372 | -7.67418 | 0.74401 | -10.93244 | -8.13385 | 0.76988 | -10.37438 | -7.98706 | 0.74203 | -10.76696 | -7.98944 | -0.00478 | -0.00329 | 1.57375e-05 | 0.54878 | -7.96896 | -4.37321 | 0.77885 | -10.33547 | -8.04975 | 0.39191 | -6.87993 | -2.69633 | 0.08433 | 0.000525 | 4.42748e-05 | 0.13076 | -5.92471 | -0.77474 | 0.74115 | -9.38178 | -6.95326 | 0.76342 | -10.51526 | -8.02755 | 0.76911 | -10.24145 | -7.87682 | 0.7541 | -10.4186 | -7.85671 | 0.26086 | -6.54814 | -1.70813 | 0.00347 | -0.00254 | -8.79244e-06 | 0.02134 | -4.33812 | -0.09257 | 0.36402 | -6.88079 | -2.50473 | 0.54754 | -6.80349 | -3.7252 | 0.77568 | -10.02956 | -7.77977 | 0.78768 | -9.80789 | -7.72551 | 0.44645 | -6.64798 | -2.96797 | 0.00645 | -0.0054 | -3.48516e-05 | 0.77715 | -10.33699 | -8.03335
305.9001 | 0.70967 | -10.70469 | -7.59684 | 0.76184 | -10.81146 | -8.23666 | 0.75884 | -10.44816 | -7.92847 | 0.75921 | -10.65174 | -8.08696 | 0.02007 | -0.00284 | -5.70854e-05 | 0.56552 | -7.74192 | -4.37824 | 0.78916 | -10.25629 | -8.09385 | 0.40137 | -6.78535 | -2.72346 | 0.02282 | 0.00133 | 3.02418e-05 | 0.12691 | -6.10922 | -0.77531 | 0.7393 | -9.31722 | -6.8882 | 0.74536 | -10.65591 | -7.9425 | 0.76645 | -10.28058 | -7.87959 | 0.7673 | -10.328 | -7.9247 | 0.27326 | -6.30109 | -1.7218 | 0.02283 | -0.00247 | -5.63616e-05 | 0.02188 | -4.22121 | -0.09234 | 0.3598 | -6.95389 | -2.50202 | 0.56359 | -6.34439 | -3.57564 | 0.76652 | -10.1138 | -7.75243 | 0.79646 | -9.71717 | -7.73932 | 0.4672 | -6.32904 | -2.95691 | -0.01067 | -0.00023125 | 2.46744e-06 | 0.77916 | -10.31429 | -8.03646
306.0001 | 0.71801 | -10.67773 | -7.66672 | 0.72052 | -11.04989 | -7.96166 | 0.74203 | -10.54574 | -7.82521 | 0.76763 | -10.58496 | -8.12535 | 0.0053 | -0.00124 | -6.59685e-06 | 0.55021 | -7.91904 | -4.35714 | 0.76192 | -10.44341 | -7.95708 | 0.38772 | -7.02002 | -2.72183 | 0.01669 | -0.00025625 | -4.27604e-06 | 0.12439 | -6.2271 | -0.77457 | 0.73167 | -9.46608 | -6.92606 | 0.77584 | -10.45411 | -8.11069 | 0.77623 | -10.18103 | -7.90279 | 0.77172 | -10.27047 | -7.92598 | 0.26756 | -6.42565 | -1.71925 | 0.03053 | -0.00338 | -0.000103233 | 0.02068 | -4.48728 | -0.0928 | 0.34768 | -7.18307 | -2.4974 | 0.50621 | -7.15853 | -3.62372 | 0.77462 | -10.04217 | -7.77889 | 0.79963 | -9.67278 | -7.73464 | 0.47028 | -6.36238 | -2.99207 | -0.04393 | 0.00024375 | -1.07072e-05 | 0.78683 | -10.2482 | -8.06354
306.10014 | 0.75384 | -10.3587 | -7.80881 | 0.7612 | -10.81804 | -8.23473 | 0.76573 | -10.37004 | -7.94065 | 0.75629 | -10.67558 | -8.07382 | 0.03934 | -0.00382 | -0.000150249 | 0.54547 | -8.01456 | -4.37167 | 0.76346 | -10.43098 | -7.96364 | 0.40707 | -6.67863 | -2.71866 | 0.000575 | 0.00025 | 1.4375e-07 | 0.13096 | -5.91826 | -0.77506 | 0.73058 | -9.4898 | -6.93302 | 0.77802 | -10.4384 | -8.12128 | 0.78281 | -10.10216 | -7.9081 | 0.76629 | -10.32507 | -7.91203 | 0.27212 | -6.3213 | -1.72013 | 0.00797 | -0.00361 | -2.8731e-05 | 0.0208 | -4.46 | -0.09275 | 0.36192 | -6.88936 | -2.4934 | 0.51075 | -7.08127 | -3.61673 | 0.77125 | -10.06721 | -7.76435 | 0.78711 | -9.7873 | -7.70366 | 0.44735 | -6.71956 | -3.00598 | -0.00293 | 0.00294 | -8.60687e-06 | 0.77407 | -10.3637 | -8.02218
306.2001 | 0.74837 | -10.47029 | -7.83564 | 0.72619 | -10.9929 | -7.98297 | 0.7482 | -10.52099 | -7.87184 | 0.75767 | -10.65914 | -8.0761 | -0.000529 | 0.00192 | -1.01502e-06 | 0.5448 | -8.05305 | -4.3873 | 0.7899 | -10.21375 | -8.06789 | 0.41116 | -6.63154 | -2.72663 | 0.02508 | -0.00020625 | -5.17337e-06 | 0.13116 | -5.91641 | -0.77598 | 0.73431 | -9.41523 | -6.91366 | 0.76593 | -10.54126 | -8.07385 | 0.7579 | -10.33947 | -7.83628 | 0.75826 | -10.37561 | -7.86737 | 0.27104 | -6.35641 | -1.72287 | 0.01385 | -0.00604 | -8.36999e-05 | 0.02147 | -4.30726 | -0.09247 | 0.36262 | -6.89056 | -2.49867 | 0.52625 | -6.72093 | -3.53686 | 0.76981 | -10.07453 | -7.75545 | 0.78704 | -9.8283 | -7.73529 | 0.4643 | -6.48331 | -3.01019 | -0.01566 | 0.00381 | -5.96173e-05 | 0.77983 | -10.29342 | -8.02709
306.30014 | 0.71447 | -10.69519 | -7.64144 | 0.75832 | -10.84561 | -8.2244 | 0.75329 | -10.49334 | -7.90448 | 0.75835 | -10.59824 | -8.03713 | 0.0492 | -0.00323 | -0.000158961 | 0.55004 | -8.00485 | -4.40296 | 0.78087 | -10.29022 | -8.03531 | 0.40574 | -6.71938 | -2.72629 | 0.02859 | -0.00133 | -3.78844e-05 | 0.13002 | -5.96489 | -0.77553 | 0.7409 | -9.33056 | -6.91303 | 0.76325 | -10.54902 | -8.05152 | 0.76757 | -10.27443 | -7.8863 | 0.75974 | -10.38193 | -7.88761 | 0.27162 | -6.29777 | -1.71061 | 0.01761 | -0.00259 | -4.55762e-05 | 0.02072 | -4.46788 | -0.09259 | 0.34489 | -7.22649 | -2.49235 | 0.52046 | -6.86164 | -3.57118 | 0.77778 | -10.01894 | -7.79258 | 0.79517 | -9.74907 | -7.7522 | 0.48518 | -6.24833 | -3.03158 | -0.01445 | -0.00123 | 1.77916e-05 | 0.77321 | -10.36227 | -8.01223
306.4001 | 0.70408 | -10.73596 | -7.55897 | 0.7476 | -10.82811 | -8.09505 | 0.73214 | -10.61156 | -7.76913 | 0.73259 | -10.75609 | -7.87977 | 0.02452 | -0.0053 | -0.000129951 | 0.54217 | -8.10466 | -4.3941 | 0.78507 | -10.27901 | -8.06972 | 0.40739 | -6.67919 | -2.721 | 0.02351 | -0.00099375 | -2.33641e-05 | 0.12593 | -6.14558 | -0.77394 | 0.73616 | -9.45512 | -6.96044 | 0.76908 | -10.49883 | -8.07446 | 0.7851 | -10.10161 | -7.93075 | 0.76685 | -10.31936 | -7.91345 | 0.26357 | -6.52663 | -1.7202 | 0.000649 | 0.00169 | 1.09519e-06 | 0.02009 | -4.60432 | -0.09249 | 0.34917 | -7.14618 | -2.49524 | 0.50968 | -6.88425 | -3.50874 | 0.77301 | -10.03794 | -7.75939 | 0.79539 | -9.71802 | -7.72958 | 0.46185 | -6.52494 | -3.01353 | -0.08199 | -0.00129 | 0.000105566 | 0.76324 | -10.44216 | -7.9699
306.50014 | 0.73148 | -10.59075 | -7.74689 | 0.73265 | -10.97809 | -8.04312 | 0.75393 | -10.46245 | -7.88794 | 0.75808 | -10.60404 | -8.03875 | 0.0339 | -0.00503 | -0.000170363 | 0.53766 | -8.18641 | -4.40148 | 0.78387 | -10.29298 | -8.06837 | 0.40279 | -6.73917 | -2.71449 | 0.02214 | -0.00060625 | -1.34248e-05 | 0.12816 | -6.06403 | -0.77719 | 0.72376 | -9.51834 | -6.889 | 0.76768 | -10.51459 | -8.07186 | 0.76716 | -10.28369 | -7.88918 | 0.76881 | -10.28727 | -7.90894 | 0.27316 | -6.31002 | -1.72365 | 0.02557 | -0.00409 | -0.000104534 | 0.02076 | -4.45859 | -0.09257 | 0.36026 | -6.93556 | -2.49862 | 0.50075 | -7.06394 | -3.53724 | 0.76724 | -10.10194 | -7.75065 | 0.78538 | -9.78776 | -7.68708 | 0.46601 | -6.36463 | -2.96596 | -0.0073 | -0.00028125 | 2.05284e-06 | 0.79227 | -10.16993 | -8.05738
306.60003 | 0.70547 | -10.70313 | -7.55078 | 0.72703 | -11.02993 | -8.01912 | 0.75384 | -10.49384 | -7.91065 | 0.75486 | -10.64942 | -8.03881 | 0.03681 | -0.00754 | -0.00027747 | 0.54989 | -7.97499 | -4.38537 | 0.77956 | -10.33001 | -8.05282 | 0.39992 | -6.79223 | -2.71634 | 0.00944 | -0.00271 | -2.55924e-05 | 0.1225 | -6.31188 | -0.7732 | 0.73295 | -9.49811 | -6.96167 | 0.77073 | -10.47453 | -8.07304 | 0.76962 | -10.26024 | -7.89645 | 0.77306 | -10.265 | -7.93543 | 0.26745 | -6.44436 | -1.72354 | 0.04753 | -0.00199 | -9.44639e-05 | 0.02049 | -4.51644 | -0.09256 | 0.35701 | -7.00455 | -2.50067 | 0.47596 | -6.58113 | -3.13234 | 0.76082 | -10.12582 | -7.70398 | 0.784 | -9.82174 | -7.70024 | 0.44416 | -6.77181 | -3.00777 | -0.04551 | 0.00459 | -0.000209062 | 0.7731 | -10.34213 | -7.9955
306.70017 | 0.71662 | -10.66998 | -7.64631 | 0.74378 | -10.91956 | -8.12177 | 0.77865 | -10.25985 | -7.98882 | 0.74262 | -10.73416 | -7.97146 | 0.01609 | -0.00064375 | -1.03567e-05 | 0.55097 | -7.95057 | -4.38056 | 0.80697 | -10.03029 | -8.09412 | 0.40801 | -6.68824 | -2.72887 | 0.02261 | 0.0004875 | 1.10204e-05 | 0.13484 | -5.72219 | -0.77157 | 0.73157 | -9.53389 | -6.97467 | 0.76162 | -10.56514 | -8.04658 | 0.78355 | -10.12999 | -7.9373 | 0.77987 | -10.19233 | -7.94868 | 0.2744 | -6.23208 | -1.71006 | -0.00454 | -0.00145 | 6.58155e-06 | 0.02088 | -4.43476 | -0.09259 | 0.34843 | -7.15963 | -2.49464 | 0.48501 | -6.71244 | -3.25563 | 0.77394 | -10.03688 | -7.76791 | 0.79011 | -9.77248 | -7.72134 | 0.45287 | -6.63741 | -3.00588 | 0.01337 | -0.00167 | -2.23162e-05 | 0.78072 | -10.30095 | -8.04213
306.80014 | 0.73719 | -10.57768 | -7.79775 | 0.74172 | -10.92941 | -8.10651 | 0.76011 | -10.43496 | -7.93167 | 0.75837 | -10.61016 | -8.04646 | 0.04857 | -0.00133 | -6.43592e-05 | 0.57523 | -7.55558 | -4.34622 | 0.75772 | -10.46386 | -7.92872 | 0.40165 | -6.68483 | -2.68493 | 0.0167 | -0.00252 | -4.20556e-05 | 0.13094 | -5.92397 | -0.77569 | 0.72192 | -9.54127 | -6.88804 | 0.77002 | -10.49703 | -8.08289 | 0.76615 | -10.28146 | -7.87713 | 0.77187 | -10.27297 | -7.92937 | 0.27177 | -6.32119 | -1.71793 | 0.00837 | 0.0004375 | 3.66319e-06 | 0.02078 | -4.45419 | -0.09256 | 0.35406 | -7.0244 | -2.48707 | 0.47561 | -6.71957 | -3.19589 | 0.76865 | -10.06652 | -7.7376 | 0.78953 | -9.76753 | -7.71172 | 0.45158 | -6.58294 | -2.97273 | -0.03306 | 0.00258 | -8.51192e-05 | 0.79019 | -10.18609 | -8.04898
306.90017 | 0.75724 | -10.42466 | -7.89396 | 0.73489 | -10.96228 | -8.05607 | 0.74609 | -10.47508 | -7.81537 | 0.75153 | -10.66834 | -8.01761 | 0.02164 | -0.00577 | -0.000124948 | 0.5481 | -7.97074 | -4.36873 | 0.78529 | -10.28938 | -8.08015 | 0.39881 | -6.49543 | -2.59041 | -0.00916 | 0.0006 | -5.4954e-06 | 0.13109 | -5.92081 | -0.77619 | 0.73274 | -9.52791 | -6.9815 | 0.77663 | -10.42191 | -8.09402 | 0.76883 | -10.24213 | -7.87448 | 0.76216 | -10.34466 | -7.88432 | 0.26182 | -6.57904 | -1.72254 | 0.05733 | -0.00698 | -0.00040027 | 0.02057 | -4.4977 | -0.09253 | 0.36357 | -6.83214 | -2.48399 | 0.48502 | -6.84808 | -3.32148 | 0.77147 | -10.05393 | -7.7563 | 0.78758 | -9.80806 | -7.72468 | 0.43803 | -6.64732 | -2.91173 | 0.03768 | 0.00296 | 0.000111392 | 0.78038 | -10.29221 | -8.03184
307.00014 | 0.719 | -10.61266 | -7.63046 | 0.73494 | -10.97558 | -8.06638 | 0.74007 | -10.55192 | -7.80918 | 0.74348 | -10.71041 | -7.963 | 0.0197 | -0.00589 | -0.000115996 | 0.54629 | -8.0231 | -4.38298 | 0.77318 | -10.34452 | -7.99821 | 0.38339 | -6.88866 | -2.64104 | 0.02227 | -0.00109 | -2.436e-05 | 0.12682 | -6.12843 | -0.77718 | 0.72 | -9.63588 | -6.93786 | 0.76347 | -10.54679 | -8.05213 | 0.75043 | -10.40053 | -7.80482 | 0.76705 | -10.30097 | -7.90134 | 0.27557 | -6.23121 | -1.71716 | -0.04411 | -0.00304 | 0.000133972 | 0.02026 | -4.56593 | -0.09251 | 0.35221 | -7.06464 | -2.48824 | 0.48767 | -6.91002 | -3.36982 | 0.77639 | -9.99468 | -7.75978 | 0.78623 | -9.81916 | -7.7201 | 0.4376 | -6.70387 | -2.93362 | -0.01216 | 0.00178 | -2.15893e-05 | 0.77744 | -10.34625 | -8.04356
307.10021 | 0.72732 | -10.61688 | -7.72186 | 0.74408 | -10.92775 | -8.13116 | 0.75915 | -10.41163 | -7.90401 | 0.76799 | -10.58399 | -8.12836 | 0.02533 | -0.00524 | -0.000132666 | 0.53732 | -8.15111 | -4.37975 | 0.77105 | -10.337 | -7.9703 | 0.38444 | -6.87266 | -2.64216 | -0.00859 | -0.00395 | 3.39265e-05 | 0.12938 | -6.00672 | -0.77716 | 0.74057 | -9.45266 | -7.00035 | 0.76642 | -10.4897 | -8.03948 | 0.78529 | -10.11818 | -7.94569 | 0.77043 | -10.28799 | -7.92617 | 0.27157 | -6.34723 | -1.72372 | 0.0193 | -0.00299 | -5.76438e-05 | 0.0206 | -4.49737 | -0.09265 | 0.35768 | -6.94028 | -2.48243 | 0.50374 | -6.54092 | -3.29494 | 0.75579 | -10.16661 | -7.68379 | 0.78468 | -9.83587 | -7.71798 | 0.45159 | -6.54494 | -2.95563 | 0.02753 | -0.0054 | -0.000148678 | 0.76703 | -10.40411 | -7.98022
307.20017 | 0.72286 | -10.65958 | -7.70543 | 0.74278 | -10.83618 | -8.04887 | 0.74022 | -10.56444 | -7.82001 | 0.76549 | -10.59518 | -8.11047 | 0.06648 | -0.00416 | -0.000276287 | 0.55319 | -7.88295 | -4.36079 | 0.77127 | -10.38189 | -8.00722 | 0.40335 | -6.58053 | -2.65425 | 0.00325 | 0.00483 | 1.56812e-05 | 0.12706 | -6.11542 | -0.77705 | 0.7296 | -9.54117 | -6.96127 | 0.77098 | -10.44484 | -8.05277 | 0.77624 | -10.20356 | -7.92046 | 0.77232 | -10.26616 | -7.92875 | 0.26796 | -6.43655 | -1.72473 | -0.00329 | 0.00154 | -5.06145e-06 | 0.0206 | -4.49445 | -0.09257 | 0.35285 | -7.05889 | -2.49074 | 0.48366 | -6.99975 | -3.38549 | 0.77899 | -9.93727 | -7.74106 | 0.78307 | -9.85087 | -7.71395 | 0.45485 | -6.43114 | -2.9252 | 0.01142 | -0.00171 | -1.95533e-05 | 0.77765 | -10.32219 | -8.0271
307.30021 | 0.7615 | -10.30015 | -7.84357 | 0.74826 | -10.90623 | -8.16071 | 0.75248 | -10.49517 | -7.89737 | 0.76486 | -10.60027 | -8.10776 | -0.00216 | -0.00352 | 7.58643e-06 | 0.54983 | -7.85644 | -4.31968 | 0.78326 | -10.29066 | -8.06029 | 0.3846 | -6.92634 | -2.66385 | -0.07248 | -0.00060625 | 4.39434e-05 | 0.12803 | -6.0717 | -0.77734 | 0.73528 | -9.49219 | -6.97946 | 0.76336 | -10.53364 | -8.041 | 0.77798 | -10.17678 | -7.91733 | 0.76189 | -10.36574 | -7.8975 | 0.26104 | -6.59204 | -1.72077 | 0.07047 | -0.00593 | -0.000417999 | 0.02079 | -4.45296 | -0.09256 | 0.36079 | -6.8886 | -2.48536 | 0.49511 | -7.02798 | -3.4796 | 0.7752 | -10.00786 | -7.75813 | 0.79409 | -9.74546 | -7.73873 | 0.45995 | -6.39845 | -2.94296 | -0.02106 | -0.00336 | 7.0686e-05 | 0.78421 | -10.25972 | -8.04577
307.40021 | 0.71968 | -10.67457 | -7.68226 | 0.74153 | -10.9415 | -8.11344 | 0.76037 | -10.43349 | -7.93335 | 0.76741 | -10.57851 | -8.11807 | 0.0473 | -0.00456 | -0.000215788 | 0.56202 | -7.78376 | -4.37461 | 0.78991 | -10.24962 | -8.09624 | 0.39765 | -6.75059 | -2.68438 | 0.02729 | -0.00121 | -3.29198e-05 | 0.12767 | -6.09504 | -0.77817 | 0.73096 | -9.54184 | -6.97471 | 0.77492 | -10.42006 | -8.07469 | 0.75716 | -10.32115 | -7.81474 | 0.7715 | -10.2887 | -7.93776 | 0.27195 | -6.30878 | -1.71569 | 0.00156 | -0.00322 | -5.02132e-06 | 0.02049 | -4.51992 | -0.09261 | 0.3518 | -7.08805 | -2.4936 | 0.48648 | -7.17715 | -3.49151 | 0.77308 | -10.0104 | -7.73882 | 0.79243 | -9.75963 | -7.73385 | 0.4593 | -6.30576 | -2.89624 | 0.01926 | -0.00402 | -7.75094e-05 | 0.77511 | -10.33604 | -8.01157
307.5 | 0.73525 | -10.51034 | -7.72769 | 0.75802 | -10.69194 | -8.10469 | 0.75988 | -10.43559 | -7.92984 | 0.7385 | -10.78461 | -7.96444 | 0.01967 | -0.00514 | -0.000101167 | 0.55052 | -7.98888 | -4.39807 | 0.78466 | -10.26381 | -8.05365 | 0.41717 | -6.54118 | -2.72877 | -0.04252 | -0.00217 | 9.22174e-05 | 0.12595 | -6.17066 | -0.77721 | 0.74169 | -9.45462 | -7.01244 | 0.77407 | -10.45904 | -8.09607 | 0.76177 | -10.30069 | -7.84673 | 0.76992 | -10.30333 | -7.9327 | 0.27074 | -6.37759 | -1.72666 | 0.01845 | -0.00236 | -4.35999e-05 | 0.02202 | -4.17587 | -0.09197 | 0.36395 | -6.82708 | -2.48469 | 0.52539 | -6.67162 | -3.50523 | 0.77066 | -10.04514 | -7.74136 | 0.79129 | -9.76656 | -7.72813 | 0.45554 | -6.42746 | -2.92793 | 0.00489 | 0.00145 | 7.0963e-06 | 0.78094 | -10.3009 | -8.04436
307.60021 | 0.74648 | -10.52289 | -7.85515 | 0.74416 | -10.918 | -8.12472 | 0.74404 | -10.54471 | -7.84574 | 0.74453 | -10.75232 | -8.00547 | 0.09041 | -0.00503 | -0.000454875 | 0.57963 | -7.57231 | -4.38915 | 0.77361 | -10.34349 | -8.00182 | 0.39147 | -6.95339 | -2.72207 | -0.01258 | 0.00214 | -2.69727e-05 | 0.12732 | -6.09486 | -0.77597 | 0.73798 | -9.50739 | -7.01623 | 0.76526 | -10.54551 | -8.07002 | 0.76594 | -10.26411 | -7.86166 | 0.76734 | -10.31936 | -7.91847 | 0.26103 | -6.60209 | -1.72332 | 0.00885 | -0.00173 | -1.5325e-05 | 0.02069 | -4.47192 | -0.09252 | 0.36113 | -6.8861 | -2.4868 | 0.5355 | -6.53127 | -3.4975 | 0.77043 | -10.04112 | -7.73603 | 0.78069 | -9.86618 | -7.70242 | 0.45159 | -6.48367 | -2.92798 | 0.04461 | -0.00236 | -0.000105382 | 0.76309 | -10.44024 | -7.96685
307.7 | 0.72882 | -10.63646 | -7.75204 | 0.70593 | -11.07972 | -7.82156 | 0.73944 | -10.57314 | -7.8182 | 0.75007 | -10.72683 | -8.04586 | 0.01546 | -0.00566 | -8.7423e-05 | 0.56156 | -7.83771 | -4.40132 | 0.78492 | -10.28464 | -8.07262 | 0.40848 | -6.64434 | -2.71409 | -0.02544 | 0.00159 | -4.03924e-05 | 0.12781 | -6.06991 | -0.77577 | 0.74243 | -9.40726 | -6.98425 | 0.76366 | -10.55458 | -8.06012 | 0.77116 | -10.23375 | -7.89181 | 0.76182 | -10.37538 | -7.90419 | 0.25979 | -6.66448 | -1.73134 | 0.00588 | 0.00348 | 2.04593e-05 | 0.01837 | -4.98115 | -0.0915 | 0.36184 | -6.90189 | -2.49737 | 0.52841 | -6.69575 | -3.53808 | 0.77034 | -10.05236 | -7.74374 | 0.79947 | -9.71493 | -7.76675 | 0.4399 | -6.65489 | -2.92752 | 0.00758 | -0.000275 | -2.0834e-06 | 0.77058 | -10.3808 | -7.9992
307.80003 | 0.73442 | -10.59554 | -7.7816 | 0.74087 | -10.97039 | -8.12765 | 0.75071 | -10.51358 | -7.89266 | 0.76002 | -10.66278 | -8.10388 | 0.04948 | -0.00237 | -0.000117206 | 0.53957 | -8.13306 | -4.38838 | 0.76787 | -10.40377 | -7.98873 | 0.40326 | -6.67214 | -2.6906 | 0.00322 | 0.00131 | 4.22888e-06 | 0.12888 | -6.03185 | -0.77738 | 0.7426 | -9.35378 | -6.94614 | 0.76882 | -10.5013 | -8.07358 | 0.76016 | -10.31171 | -7.83852 | 0.77068 | -10.28279 | -7.92476 | 0.26977 | -6.42726 | -1.73386 | -0.0255 | -0.00102 | 2.59761e-05 | 0.02092 | -4.42179 | -0.09251 | 0.3621 | -6.88194 | -2.49194 | 0.49771 | -7.17649 | -3.57178 | 0.76122 | -10.12209 | -7.7051 | 0.78368 | -9.83669 | -7.70883 | 0.45445 | -6.50608 | -2.95668 | 0.00124 | -0.00184 | -2.28072e-06 | 0.77793 | -10.28672 | -8.00235
307.90007 | 0.72625 | -10.64519 | -7.73111 | 0.73526 | -10.91986 | -8.02894 | 0.73374 | -10.61597 | -7.78937 | 0.76016 | -10.66564 | -8.10762 | 0.02525 | -0.00204 | -5.14448e-05 | 0.55996 | -7.87286 | -4.40848 | 0.76982 | -10.39361 | -8.00116 | 0.40034 | -6.64709 | -2.6611 | 0.04748 | -0.00214 | -0.000101495 | 0.12346 | -6.28652 | -0.77611 | 0.72844 | -9.57632 | -6.97575 | 0.76267 | -10.53634 | -8.03573 | 0.76226 | -10.31169 | -7.86023 | 0.76249 | -10.37928 | -7.91409 | 0.26552 | -6.52621 | -1.73284 | 0.0416 | -0.0058 | -0.000241292 | 0.02098 | -4.40939 | -0.09249 | 0.35434 | -7.02295 | -2.4885 | 0.54164 | -6.59125 | -3.5701 | 0.77265 | -9.98977 | -7.71859 | 0.79104 | -9.78488 | -7.74025 | 0.45265 | -6.55707 | -2.96804 | 0.01353 | -0.00298 | -4.02607e-05 | 0.78816 | -10.2026 | -8.04124
308.00003 | 0.72098 | -10.65972 | -7.6855 | 0.71656 | -11.03973 | -7.91061 | 0.75022 | -10.47766 | -7.86054 | 0.74964 | -10.71549 | -8.03272 | -0.0381 | -0.0008625 | 3.28647e-05 | 0.55184 | -7.97682 | -4.40192 | 0.77596 | -10.36103 | -8.03974 | 0.41217 | -6.47588 | -2.66919 | 0.00583 | -0.000875 | -5.09775e-06 | 0.13078 | -5.94084 | -0.77692 | 0.73399 | -9.55989 | -7.0169 | 0.7621 | -10.54799 | -8.03862 | 0.78116 | -10.13466 | -7.91682 | 0.75747 | -10.39555 | -7.87434 | 0.26139 | -6.60834 | -1.72734 | 0.02689 | -0.00232 | -6.25099e-05 | 0.02068 | -4.47111 | -0.09244 | 0.35109 | -7.08379 | -2.48706 | 0.52689 | -6.83307 | -3.60027 | 0.77477 | -10.00654 | -7.75273 | 0.78143 | -9.84183 | -7.69066 | 0.44355 | -6.44344 | -2.85797 | 0.0153 | -0.00117 | -1.7876e-05 | 0.77288 | -10.36802 | -8.01322
308.1001 | 0.76457 | -10.33222 | -7.89969 | 0.72612 | -11.02403 | -8.00475 | 0.75191 | -10.49927 | -7.89446 | 0.76687 | -10.58489 | -8.11722 | 0.08726 | -0.00576 | -0.000502273 | 0.54502 | -8.06044 | -4.39308 | 0.77676 | -10.34586 | -8.03622 | 0.40698 | -6.58839 | -2.68138 | 0.08045 | -0.00273 | -0.000219224 | 0.12731 | -6.09893 | -0.77647 | 0.72756 | -9.50986 | -6.91895 | 0.76303 | -10.5299 | -8.03464 | 0.78136 | -10.13307 | -7.9176 | 0.7706 | -10.30229 | -7.93895 | 0.26867 | -6.47449 | -1.73953 | 0.02667 | -0.00373 | -9.94938e-05 | 0.02065 | -4.47254 | -0.09237 | 0.35849 | -6.95329 | -2.49269 | 0.54218 | -6.61077 | -3.5842 | 0.77521 | -9.98189 | -7.73808 | 0.78218 | -9.85556 | -7.70881 | 0.45042 | -6.48816 | -2.92238 | -0.0207 | 0 | 0 | 0.76832 | -10.38214 | -7.97685
308.20003 | 0.72621 | -10.54082 | -7.65486 | 0.73779 | -10.94887 | -8.07801 | 0.75101 | -10.5036 | -7.88831 | 0.76203 | -10.57613 | -8.05934 | 0.06018 | -0.00467 | -0.000280979 | 0.55403 | -7.96008 | -4.4101 | 0.78418 | -10.29402 | -8.07239 | 0.40062 | -6.69492 | -2.68211 | 0.01716 | -0.00334 | -5.72582e-05 | 0.12698 | -6.11643 | -0.77668 | 0.74598 | -9.40544 | -7.01624 | 0.76765 | -10.47972 | -8.04471 | 0.76964 | -10.25626 | -7.89366 | 0.76193 | -10.35163 | -7.8872 | 0.26689 | -6.53279 | -1.74356 | 0.04658 | -0.00198 | -9.22946e-05 | 0.0204 | -4.53296 | -0.09247 | 0.35518 | -6.99812 | -2.4856 | 0.52645 | -6.84381 | -3.60291 | 0.77768 | -9.98842 | -7.76783 | 0.795 | -9.73436 | -7.73885 | 0.45232 | -6.40538 | -2.89729 | -0.0634 | 0.00188 | -0.000119262 | 0.77624 | -10.32876 | -8.0176
308.30007 | 0.73431 | -10.60439 | -7.78695 | 0.74058 | -10.89724 | -8.0703 | 0.73643 | -10.59519 | -7.80266 | 0.76777 | -10.55539 | -8.10415 | 0.03017 | -0.00637 | -0.000192113 | 0.55794 | -7.89684 | -4.40593 | 0.7919 | -10.21044 | -8.08564 | 0.40004 | -6.75727 | -2.70318 | -0.0186 | -0.00167 | 3.10337e-05 | 0.12961 | -5.99201 | -0.77662 | 0.7407 | -9.44934 | -6.99914 | 0.7555 | -10.59917 | -8.00767 | 0.76019 | -10.31788 | -7.84351 | 0.76974 | -10.29517 | -7.92457 | 0.27621 | -6.36921 | -1.75921 | 0.00523 | -0.00408 | -2.1349e-05 | 0.02052 | -4.50998 | -0.09255 | 0.36302 | -6.85562 | -2.48871 | 0.52991 | -6.76023 | -3.58229 | 0.76397 | -10.11485 | -7.72741 | 0.78503 | -9.8216 | -7.71026 | 0.45127 | -6.43391 | -2.90346 | -0.00493 | -0.00046875 | 2.31234e-06 | 0.77787 | -10.30941 | -8.01943
308.40007 | 0.6965 | -10.75209 | -7.48884 | 0.74148 | -10.92064 | -8.09746 | 0.76158 | -10.36762 | -7.89574 | 0.74238 | -10.7631 | -7.9903 | -0.00639 | -0.00556 | 3.55444e-05 | 0.52699 | -8.32084 | -4.38496 | 0.77801 | -10.33618 | -8.04164 | 0.41004 | -6.54216 | -2.68254 | 0.03281 | -0.00474 | -0.000155428 | 0.12695 | -6.11733 | -0.77659 | 0.75018 | -9.33679 | -7.00432 | 0.77751 | -10.43304 | -8.11175 | 0.75948 | -10.32827 | -7.84407 | 0.75071 | -10.43163 | -7.83116 | 0.28462 | -6.10456 | -1.73747 | 0.01491 | -0.00166 | -2.47812e-05 | 0.02054 | -4.49649 | -0.09234 | 0.34847 | -7.13063 | -2.48478 | 0.50956 | -6.9566 | -3.54482 | 0.76099 | -10.13964 | -7.71618 | 0.78727 | -9.80873 | -7.72209 | 0.45353 | -6.41063 | -2.90739 | -0.01097 | 0.00281 | -3.08644e-05 | 0.78583 | -10.23857 | -8.04577
308.50007 | 0.72535 | -10.62499 | -7.70688 | 0.72268 | -11.01583 | -7.96093 | 0.75398 | -10.4745 | -7.89752 | 0.75161 | -10.63058 | -7.99001 | 0.07258 | -0.00479 | -0.000347486 | 0.54894 | -8.01697 | -4.40084 | 0.77203 | -10.38076 | -8.01422 | 0.40002 | -6.74972 | -2.7 | 0.01406 | 0.00041875 | 5.88679e-06 | 0.12727 | -6.09895 | -0.77621 | 0.72479 | -9.44433 | -6.8452 | 0.76359 | -10.52531 | -8.03702 | 0.77777 | -10.17672 | -7.91513 | 0.76213 | -10.35145 | -7.88915 | 0.28884 | -6.06762 | -1.75256 | 0.01744 | -0.00514 | -8.96967e-05 | 0.02071 | -4.45801 | -0.09234 | 0.35283 | -7.02969 | -2.48028 | 0.55058 | -6.48394 | -3.56996 | 0.76448 | -10.08353 | -7.70864 | 0.79038 | -9.77594 | -7.72671 | 0.45723 | -6.25562 | -2.86025 | -0.03383 | 0.00245 | -8.28933e-05 | 0.76723 | -10.4138 | -7.98976
308.6 | 0.77024 | -10.36162 | -7.98099 | 0.73514 | -10.95849 | -8.05603 | 0.76885 | -10.36112 | -7.96618 | 0.74982 | -10.69644 | -8.02039 | 0.01648 | -0.00436 | -7.19071e-05 | 0.53927 | -7.82474 | -4.21963 | 0.79561 | -10.13539 | -8.06376 | 0.38497 | -6.96871 | -2.68274 | 0.01185 | -0.00069375 | -8.21886e-06 | 0.13305 | -5.81974 | -0.77429 | 0.73228 | -9.47387 | -6.93749 | 0.77269 | -10.44244 | -8.06881 | 0.7532 | -10.36757 | -7.80884 | 0.77992 | -10.21093 | -7.96373 | 0.27366 | -6.4369 | -1.76152 | -0.0152 | -0.00469 | 7.12266e-05 | 0.02092 | -4.4165 | -0.0924 | 0.34838 | -7.11752 | -2.47959 | 0.53349 | -6.72698 | -3.58876 | 0.77739 | -9.95176 | -7.73639 | 0.79934 | -9.68074 | -7.7382 | 0.43137 | -6.70914 | -2.89409 | 0.06291 | -0.00172 | -0.000108125 | 0.77668 | -10.31042 | -8.00795
308.70003 | 0.71934 | -10.67944 | -7.68219 | 0.74324 | -10.93954 | -8.13066 | 0.74658 | -10.50612 | -7.84364 | 0.75808 | -10.66018 | -8.08123 | 0.03752 | -0.00504 | -0.000189262 | 0.53288 | -7.96888 | -4.24649 | 0.77714 | -10.35041 | -8.04366 | 0.41337 | -6.50069 | -2.68717 | 0.01264 | 0.00202 | 2.5515e-05 | 0.12523 | -6.19552 | -0.77587 | 0.73732 | -9.46094 | -6.97573 | 0.75262 | -10.60044 | -7.97808 | 0.778 | -10.17637 | -7.91727 | 0.77844 | -10.2278 | -7.96169 | 0.27473 | -6.376 | -1.75169 | -0.02241 | 0.00107 | -2.39539e-05 | 0.02066 | -4.47284 | -0.09242 | 0.36156 | -6.86321 | -2.48146 | 0.51901 | -7.0595 | -3.66394 | 0.76624 | -10.09922 | -7.73848 | 0.78106 | -9.86884 | -7.70816 | 0.42917 | -6.7541 | -2.89864 | 0.00283 | -0.0006875 | -1.94838e-06 | 0.77274 | -10.29539 | -7.95567
308.80003 | 0.71621 | -10.65864 | -7.63387 | 0.75293 | -10.87488 | -8.18804 | 0.76787 | -10.32411 | -7.92758 | 0.76408 | -10.57249 | -8.07821 | 0.03339 | -0.00399 | -0.000133343 | 0.53785 | -7.97989 | -4.29203 | 0.76865 | -10.40144 | -7.99509 | 0.39047 | -6.84959 | -2.67455 | 0.00886 | -0.00345 | -3.05601e-05 | 0.12905 | -6.01134 | -0.77574 | 0.72493 | -9.56211 | -6.93185 | 0.77549 | -10.41391 | -8.07589 | 0.77015 | -10.24452 | -7.8898 | 0.78032 | -10.2038 | -7.96222 | 0.28064 | -6.15846 | -1.72833 | -0.000864 | -0.00085625 | 7.398e-07 | 0.02056 | -4.49234 | -0.09234 | 0.36309 | -6.84497 | -2.48533 | 0.52639 | -6.94139 | -3.65387 | 0.78103 | -9.94333 | -7.76606 | 0.78471 | -9.81057 | -7.69843 | 0.43394 | -6.53492 | -2.83579 | -0.00346 | -0.00085 | 2.94355e-06 | 0.78073 | -10.24054 | -7.99515
308.90003 | 0.74779 | -10.50848 | -7.85818 | 0.73545 | -10.97036 | -8.06821 | 0.76339 | -10.3979 | -7.93767 | 0.75714 | -10.67721 | -8.08409 | -0.00593 | -0.00541 | 3.20961e-05 | 0.54155 | -7.96726 | -4.31468 | 0.78848 | -10.2552 | -8.08599 | 0.39156 | -6.81866 | -2.66992 | -0.01603 | 0.00394 | -6.31142e-05 | 0.12463 | -6.22658 | -0.77601 | 0.74166 | -9.40664 | -6.97654 | 0.76528 | -10.51976 | -8.0506 | 0.76554 | -10.28143 | -7.87083 | 0.77473 | -10.20614 | -7.90697 | 0.27008 | -6.42607 | -1.73554 | 0.08427 | -0.000775 | -6.53123e-05 | 0.0206 | -4.48263 | -0.09233 | 0.35969 | -6.91051 | -2.48561 | 0.5248 | -6.94127 | -3.64279 | 0.78042 | -9.94038 | -7.75767 | 0.79285 | -9.75186 | -7.73172 | 0.45447 | -6.25179 | -2.84124 | 0.000701 | -0.0004375 | -3.06687e-07 | 0.7749 | -10.32594 | -8.00157
309 | 0.70418 | -10.72103 | -7.54956 | 0.7121 | -11.07423 | -7.8859 | 0.76067 | -10.41112 | -7.91937 | 0.75282 | -10.62181 | -7.99631 | 0.06424 | -0.008 | -0.00051388 | 0.54746 | -8.05945 | -4.41225 | 0.76619 | -10.40947 | -7.97561 | 0.40366 | -6.61735 | -2.67119 | 0.05263 | -0.00429 | -0.000225989 | 0.1278 | -6.0601 | -0.77447 | 0.7369 | -9.46216 | -6.97267 | 0.75484 | -10.58721 | -7.99163 | 0.76991 | -10.23273 | -7.87828 | 0.77405 | -10.24544 | -7.93053 | 0.25457 | -6.59217 | -1.67815 | -0.00998 | 0.00493 | -4.92237e-05 | 0.01939 | -4.74101 | -0.09195 | 0.34944 | -7.10921 | -2.48421 | 0.53925 | -6.71296 | -3.61999 | 0.76226 | -10.11664 | -7.71148 | 0.78116 | -9.84502 | -7.69051 | 0.4314 | -6.63767 | -2.8635 | -0.00389 | -8.75e-05 | 3.39938e-07 | 0.76804 | -10.39733 | -7.98562
309.10003 | 0.74956 | -10.50138 | -7.87138 | 0.74372 | -10.90262 | -8.10846 | 0.76669 | -10.37806 | -7.95679 | 0.76654 | -10.52112 | -8.06482 | 0.02435 | -0.00382 | -9.2998e-05 | 0.54926 | -8.03399 | -4.41274 | 0.76506 | -10.42916 | -7.97889 | 0.40031 | -6.70586 | -2.68445 | -0.0222 | 0.00328 | -7.26919e-05 | 0.12776 | -6.08142 | -0.77695 | 0.74174 | -9.33323 | -6.92278 | 0.77437 | -10.42684 | -8.0742 | 0.76415 | -10.27502 | -7.85167 | 0.78758 | -10.13666 | -7.98339 | 0.2646 | -6.41369 | -1.69707 | 0.02315 | -0.00513 | -0.000118794 | 0.02058 | -4.4868 | -0.09236 | 0.35482 | -6.99646 | -2.4825 | 0.53511 | -6.40997 | -3.43006 | 0.76961 | -10.04293 | -7.7291 | 0.7889 | -9.77944 | -7.71497 | 0.44594 | -6.51119 | -2.90357 | 0.02735 | -0.00152 | -4.15424e-05 | 0.77341 | -10.32391 | -7.98458
309.2 | 0.74146 | -10.55108 | -7.82318 | 0.7331 | -11.0044 | -8.06737 | 0.75959 | -10.42708 | -7.92032 | 0.74901 | -10.66987 | -7.99184 | 0.05728 | -0.00355 | -0.000203348 | 0.55536 | -7.94751 | -4.4137 | 0.79102 | -10.23443 | -8.09564 | 0.39553 | -6.81906 | -2.69712 | 0.00563 | 0.00015 | 8.448e-07 | 0.12918 | -6.00406 | -0.77561 | 0.72917 | -9.51533 | -6.93826 | 0.76631 | -10.47322 | -8.02571 | 0.76651 | -10.26842 | -7.87081 | 0.77974 | -10.18083 | -7.93842 | 0.28899 | -6.02037 | -1.73981 | 0.02847 | -0.00145 | -4.12858e-05 | 0.02102 | -4.3901 | -0.09227 | 0.34657 | -7.16072 | -2.48169 | 0.5138 | -6.84062 | -3.51469 | 0.7804 | -9.95415 | -7.76825 | 0.79572 | -9.7348 | -7.74619 | 0.45394 | -6.44215 | -2.92436 | 0.03323 | 0.00049375 | 1.64058e-05 | 0.77282 | -10.34477 | -7.9946
309.30003 | 0.72528 | -10.60569 | -7.69208 | 0.74389 | -10.90897 | -8.11502 | 0.77204 | -10.30432 | -7.95537 | 0.76345 | -10.54941 | -8.05399 | 0.01312 | -0.00384 | -5.03442e-05 | 0.54788 | -7.99521 | -4.38045 | 0.78947 | -10.20071 | -8.05317 | 0.40378 | -6.70166 | -2.70596 | -0.00278 | 0.00182 | -5.06158e-06 | 0.12747 | -6.08104 | -0.77517 | 0.74015 | -9.27456 | -6.8646 | 0.759 | -10.55693 | -8.0127 | 0.77708 | -10.16852 | -7.90173 | 0.77105 | -10.29363 | -7.93695 | 0.27173 | -6.39737 | -1.73833 | 0.11804 | -0.00272 | -0.000320932 | 0.02168 | -4.24863 | -0.09213 | 0.35678 | -7.00148 | -2.49799 | 0.54079 | -6.27816 | -3.39518 | 0.77196 | -10.01286 | -7.72951 | 0.77938 | -9.86085 | -7.68532 | 0.45953 | -6.36021 | -2.92271 | 0.01573 | -0.00183 | -2.87018e-05 | 0.78024 | -10.28995 | -8.02868
309.4 | 0.70835 | -10.67205 | -7.55956 | 0.73184 | -10.98523 | -8.03945 | 0.75065 | -10.48436 | -7.8701 | 0.75867 | -10.58128 | -8.02775 | 0.05257 | -0.000625 | -3.28531e-05 | 0.55888 | -7.90123 | -4.41584 | 0.78438 | -10.27955 | -8.0631 | 0.41367 | -6.54868 | -2.709 | -0.00434 | 0.00435 | -1.88964e-05 | 0.12866 | -6.02696 | -0.77545 | 0.72769 | -9.49846 | -6.91191 | 0.75817 | -10.55223 | -8.00035 | 0.76633 | -10.26519 | -7.86658 | 0.77031 | -10.28552 | -7.92305 | 0.28015 | -6.16526 | -1.72719 | 0.00373 | -0.00586 | -2.18145e-05 | 0.01948 | -4.72422 | -0.09201 | 0.34712 | -7.15222 | -2.4827 | 0.51846 | -6.76403 | -3.50685 | 0.7785 | -9.97532 | -7.76575 | 0.78463 | -9.814 | -7.7004 | 0.42362 | -6.78927 | -2.87607 | 0.000101 | -1.25e-05 | -1.2625e-09 | 0.76978 | -10.38407 | -7.99343
309.5 | 0.74261 | -10.53563 | -7.82383 | 0.72248 | -11.02524 | -7.96555 | 0.76174 | -10.37173 | -7.90059 | 0.76442 | -10.51524 | -8.03809 | 0.01853 | -0.00369 | -6.84267e-05 | 0.54131 | -8.12159 | -4.39631 | 0.77987 | -10.29832 | -8.03133 | 0.41106 | -6.58536 | -2.70699 | -0.04119 | 0.0011 | -4.5309e-05 | 0.13166 | -5.87158 | -0.77306 | 0.74397 | -9.39976 | -6.99311 | 0.76489 | -10.50108 | -8.03214 | 0.77446 | -10.19107 | -7.89258 | 0.77058 | -10.21863 | -7.87426 | 0.26621 | -6.51909 | -1.73545 | 0.02342 | -0.00574 | -0.000134389 | 0.02018 | -4.57393 | -0.09231 | 0.36419 | -6.79164 | -2.47342 | 0.49191 | -6.7588 | -3.32476 | 0.77321 | -10.00241 | -7.73398 | 0.79666 | -9.70749 | -7.7336 | 0.40159 | -7.13624 | -2.86583 | 0.02466 | -0.00269 | -6.62764e-05 | 0.76949 | -10.38878 | -7.99403
309.60017 | 0.7564 | -10.32423 | -7.80923 | 0.71915 | -11.03268 | -7.93416 | 0.75793 | -10.42548 | -7.90181 | 0.74571 | -10.70756 | -7.98477 | 0.00564 | -0.00503 | -2.83612e-05 | 0.56114 | -7.84378 | -4.40147 | 0.77722 | -10.33874 | -8.03547 | 0.39547 | -6.83776 | -2.70414 | 0.00489 | -0.00113 | -5.52955e-06 | 0.12685 | -6.10989 | -0.77501 | 0.71033 | -9.71883 | -6.90359 | 0.77456 | -10.42002 | -8.0709 | 0.77405 | -10.18351 | -7.88251 | 0.77265 | -10.25739 | -7.92537 | 0.28137 | -6.22231 | -1.75078 | 0.04589 | -0.00568 | -0.000260696 | 0.02075 | -4.44747 | -0.09231 | 0.34617 | -7.12139 | -2.46521 | 0.49897 | -6.90913 | -3.44746 | 0.77147 | -10.03648 | -7.7428 | 0.79374 | -9.74447 | -7.73454 | 0.43556 | -6.77128 | -2.94933 | 0.02774 | -0.000875 | -2.4276e-05 | 0.7828 | -10.26696 | -8.03699
309.70007 | 0.74495 | -10.49759 | -7.82014 | 0.72952 | -10.98865 | -8.01649 | 0.75441 | -10.42352 | -7.86362 | 0.75129 | -10.71274 | -8.0484 | 0.02262 | -0.00399 | -9.01813e-05 | 0.54163 | -8.11648 | -4.39611 | 0.7693 | -10.36301 | -7.97231 | 0.40154 | -6.73473 | -2.70429 | -0.01345 | 0.00213 | -2.8661e-05 | 0.12859 | -6.02227 | -0.77438 | 0.71827 | -9.6187 | -6.90883 | 0.7621 | -10.54261 | -8.03456 | 0.76773 | -10.25024 | -7.86942 | 0.76474 | -10.31989 | -7.89207 | 0.2826 | -6.24432 | -1.76465 | 0.0079 | -0.00748 | -5.91318e-05 | 0.02054 | -4.49177 | -0.09225 | 0.35827 | -6.8882 | -2.46782 | 0.49732 | -7.087 | -3.52451 | 0.77626 | -9.98844 | -7.75366 | 0.79595 | -9.7271 | -7.74229 | 0.45809 | -6.36973 | -2.91794 | 0.02254 | -0.00237 | -5.35396e-05 | 0.77832 | -10.29862 | -8.01558
309.80003 | 0.73433 | -10.59322 | -7.77887 | 0.74427 | -10.93979 | -8.14217 | 0.7689 | -10.34123 | -7.95132 | 0.7529 | -10.6772 | -8.03886 | -0.01862 | 0.00074375 | -1.38471e-05 | 0.54562 | -8.07045 | -4.40337 | 0.79448 | -10.1701 | -8.07998 | 0.39201 | -6.88322 | -2.69827 | -0.01151 | -0.00117 | 1.34476e-05 | 0.12885 | -6.021 | -0.77579 | 0.71234 | -9.65237 | -6.87573 | 0.77214 | -10.47056 | -8.08475 | 0.76503 | -10.28481 | -7.86818 | 0.77479 | -10.24577 | -7.93829 | 0.27398 | -6.40518 | -1.75487 | 0.01782 | 0.00033125 | 5.9042e-06 | 0.02045 | -4.51 | -0.09222 | 0.34947 | -7.05708 | -2.46627 | 0.52785 | -6.8921 | -3.63797 | 0.77331 | -10.00362 | -7.73588 | 0.78718 | -9.80433 | -7.71776 | 0.48555 | -5.98478 | -2.90588 | 0.01968 | 0.0004375 | 8.61175e-06 | 0.77219 | -10.36071 | -8.00039
309.90007 | 0.72265 | -10.6523 | -7.69785 | 0.74456 | -10.92872 | -8.13713 | 0.76001 | -10.40784 | -7.91002 | 0.75611 | -10.67039 | -8.06802 | 0.00073 | -0.00189 | -1.38244e-06 | 0.55928 | -7.84824 | -4.38935 | 0.77137 | -10.37458 | -8.00268 | 0.39748 | -6.80163 | -2.70353 | -0.02526 | 0.00343 | -8.66837e-05 | 0.12323 | -6.28792 | -0.77483 | 0.74974 | -9.32375 | -6.99039 | 0.77033 | -10.46133 | -8.0587 | 0.77945 | -10.13753 | -7.90165 | 0.76488 | -10.34008 | -7.90892 | 0.27703 | -6.3897 | -1.77012 | -0.00107 | -0.00069375 | 7.43006e-07 | 0.02109 | -4.37825 | -0.09232 | 0.34921 | -7.07514 | -2.47071 | 0.5366 | -6.67787 | -3.58335 | 0.77522 | -9.98675 | -7.74196 | 0.78529 | -9.80063 | -7.69638 | 0.43655 | -6.58754 | -2.87577 | -0.08879 | 0.0042 | -0.000372897 | 0.77089 | -10.36423 | -7.98964
310.00003 | 0.70025 | -10.71449 | -7.5028 | 0.74108 | -10.92674 | -8.0976 | 0.76009 | -10.40965 | -7.91222 | 0.74504 | -10.75562 | -8.01336 | 0.01136 | -0.00386 | -4.3878e-05 | 0.55909 | -7.81999 | -4.37205 | 0.76537 | -10.41486 | -7.97125 | 0.40505 | -6.64948 | -2.69338 | 0.03856 | -0.00128 | -4.94101e-05 | 0.12941 | -5.99566 | -0.7759 | 0.73237 | -9.50328 | -6.9599 | 0.76798 | -10.47585 | -8.0452 | 0.77624 | -10.18679 | -7.90743 | 0.76131 | -10.36912 | -7.89411 | 0.27015 | -6.58828 | -1.77983 | -0.02635 | -0.00051875 | 1.36691e-05 | 0.02045 | -4.51255 | -0.09226 | 0.34599 | -7.1322 | -2.46768 | 0.53783 | -6.63042 | -3.56607 | 0.77355 | -10.01739 | -7.74891 | 0.79465 | -9.73764 | -7.73802 | 0.44635 | -6.57213 | -2.93348 | 0.00521 | -0.00507 | -2.6393e-05 | 0.76427 | -10.39746 | -7.9465
310.10007 | 0.70673 | -10.70922 | -7.56848 | 0.71443 | -11.04418 | -7.89029 | 0.76787 | -10.35946 | -7.95476 | 0.74204 | -10.73386 | -7.96492 | 0.05132 | -0.00786 | -0.000403519 | 0.55832 | -7.86267 | -4.38992 | 0.76095 | -10.43772 | -7.94255 | 0.40019 | -6.72027 | -2.68938 | -0.03229 | 0.00673 | -0.000217339 | 0.12657 | -6.12851 | -0.7757 | 0.71413 | -9.67058 | -6.90605 | 0.77658 | -10.40922 | -8.08361 | 0.76532 | -10.28301 | -7.86983 | 0.76595 | -10.32569 | -7.909 | 0.27408 | -6.46483 | -1.77186 | 0.037 | -0.00034375 | -1.27184e-05 | 0.01996 | -4.61375 | -0.09209 | 0.36804 | -6.68802 | -2.46149 | 0.52318 | -6.75376 | -3.53342 | 0.78217 | -9.91994 | -7.75907 | 0.80503 | -9.62179 | -7.74584 | 0.44413 | -6.70476 | -2.9778 | 0.03509 | 0.00117 | 4.10103e-05 | 0.76681 | -10.39237 | -7.96901
310.2 | 0.73419 | -10.57098 | -7.76115 | 0.71152 | -11.05516 | -7.86591 | 0.75006 | -10.49113 | -7.86898 | 0.75935 | -10.66072 | -8.09526 | 0.01544 | -0.00165 | -2.54694e-05 | 0.54877 | -7.94751 | -4.36136 | 0.79231 | -10.21209 | -8.09117 | 0.38655 | -6.93752 | -2.68173 | 0.00646 | -0.00207 | -1.336e-05 | 0.12887 | -6.02268 | -0.77614 | 0.72541 | -9.58092 | -6.95009 | 0.76072 | -10.53353 | -8.01306 | 0.7772 | -10.18229 | -7.91364 | 0.76719 | -10.27067 | -7.87951 | 0.25411 | -6.95952 | -1.76847 | 0.02603 | -0.00325 | -8.45845e-05 | 0.02097 | -4.39433 | -0.09215 | 0.34875 | -7.09486 | -2.47436 | 0.53132 | -6.45557 | -3.42995 | 0.77819 | -9.95749 | -7.74887 | 0.78981 | -9.77294 | -7.71877 | 0.44628 | -6.5858 | -2.93912 | -0.02836 | 0.00081875 | -2.32189e-05 | 0.7758 | -10.31507 | -8.00248
310.30003 | 0.72577 | -10.63301 | -7.71713 | 0.74778 | -10.87519 | -8.13225 | 0.76323 | -10.36858 | -7.91364 | 0.74513 | -10.75182 | -8.01146 | 0.08085 | -0.00434 | -0.000350674 | 0.5419 | -8.04516 | -4.35969 | 0.77539 | -10.34428 | -8.02087 | 0.41075 | -6.56338 | -2.69593 | -0.00607 | 0.0008375 | -5.07944e-06 | 0.12569 | -6.17734 | -0.7764 | 0.72327 | -9.58233 | -6.9306 | 0.77141 | -10.45496 | -8.06502 | 0.76844 | -10.23688 | -7.8664 | 0.78305 | -10.15334 | -7.95059 | 0.28077 | -6.48007 | -1.81942 | 0.02078 | -0.00204 | -4.23352e-05 | 0.02045 | -4.51036 | -0.09225 | 0.34235 | -7.2078 | -2.46758 | 0.53978 | -6.33939 | -3.42188 | 0.76189 | -10.10266 | -7.69717 | 0.79784 | -9.70261 | -7.7411 | 0.44972 | -6.54074 | -2.94151 | -0.00648 | 0.00025 | -1.62025e-06 | 0.77919 | -10.31056 | -8.03388
310.40003 | 0.69493 | -10.74957 | -7.47023 | 0.75077 | -10.88576 | -8.17271 | 0.75575 | -10.41206 | -7.86886 | 0.76358 | -10.61354 | -8.10428 | 0.00595 | -0.00229 | -1.36038e-05 | 0.55388 | -7.86613 | -4.35686 | 0.78712 | -10.25503 | -8.07189 | 0.39071 | -6.85629 | -2.6788 | 0.052 | -0.00213 | -0.0001105 | 0.12743 | -6.08588 | -0.77553 | 0.73752 | -9.45431 | -6.97278 | 0.77255 | -10.45935 | -8.0804 | 0.77423 | -10.20738 | -7.90283 | 0.77037 | -10.29442 | -7.93054 | 0.27937 | -6.3898 | -1.78509 | 0.0041 | -0.00269 | -1.10241e-05 | 0.02098 | -4.38857 | -0.09207 | 0.36019 | -6.88729 | -2.48071 | 0.49376 | -7.01524 | -3.46383 | 0.76765 | -10.05529 | -7.71897 | 0.79978 | -9.66689 | -7.73138 | 0.44698 | -6.46629 | -2.8903 | 0.01117 | 0.00091875 | 1.0267e-05 | 0.77274 | -10.35262 | -7.99987
310.50007 | 0.71964 | -10.66557 | -7.67532 | 0.73586 | -10.99191 | -8.08856 | 0.74381 | -10.54031 | -7.84003 | 0.77153 | -10.53117 | -8.12512 | 0.01674 | -0.00242 | -4.04802e-05 | 0.53188 | -8.18504 | -4.35345 | 0.77155 | -10.37244 | -8.00286 | 0.39725 | -6.78969 | -2.69723 | 0.01859 | -0.00215 | -3.99642e-05 | 0.12825 | -6.05887 | -0.77704 | 0.72454 | -9.55106 | -6.92007 | 0.77086 | -10.46937 | -8.07044 | 0.76121 | -10.28654 | -7.83023 | 0.76323 | -10.34385 | -7.89478 | 0.27327 | -6.54943 | -1.78974 | -0.01167 | 0.00271 | -3.15901e-05 | 0.02053 | -4.49044 | -0.09218 | 0.35948 | -6.89824 | -2.47977 | 0.50682 | -6.78161 | -3.43708 | 0.76954 | -10.04194 | -7.72764 | 0.77845 | -9.87828 | -7.68974 | 0.44231 | -6.74824 | -2.98478 | 0.05429 | -0.00501 | -0.000271769 | 0.77538 | -10.31915 | -8.00122
310.60003 | 0.76143 | -10.37216 | -7.89771 | 0.72669 | -11.00421 | -7.99662 | 0.75406 | -10.47395 | -7.89804 | 0.75255 | -10.70307 | -8.05465 | 0.01235 | -0.00818 | -0.000100961 | 0.55266 | -7.91627 | -4.37502 | 0.77397 | -10.35393 | -8.01359 | 0.40474 | -6.59827 | -2.67055 | -0.01734 | 0.00248 | -4.30298e-05 | 0.12914 | -6.00748 | -0.77579 | 0.73086 | -9.55281 | -6.98177 | 0.76255 | -10.54074 | -8.03789 | 0.75155 | -10.37391 | -7.79651 | 0.76813 | -10.298 | -7.9102 | 0.2715 | -6.61919 | -1.79714 | -0.01453 | -0.00146 | 2.11622e-05 | 0.021 | -4.38639 | -0.09212 | 0.36279 | -6.82511 | -2.47612 | 0.49894 | -6.82867 | -3.40708 | 0.76666 | -10.08527 | -7.73198 | 0.78511 | -9.82349 | -7.71254 | 0.45178 | -6.59971 | -2.98164 | -0.04054 | 0.00034375 | -1.39367e-05 | 0.7774 | -10.32938 | -8.03006
310.70007 | 0.74274 | -10.55153 | -7.83701 | 0.74857 | -10.90457 | -8.16289 | 0.75921 | -10.42371 | -7.91375 | 0.75926 | -10.59495 | -8.04433 | 0.02169 | -0.00345 | -7.48339e-05 | 0.55026 | -7.94216 | -4.37027 | 0.77646 | -10.32919 | -8.02018 | 0.39379 | -6.81351 | -2.68311 | -0.00685 | 0.00476 | -3.25803e-05 | 0.12603 | -6.16455 | -0.77689 | 0.72133 | -9.39732 | -6.7786 | 0.75954 | -10.5268 | -7.99553 | 0.77584 | -10.15087 | -7.87546 | 0.76915 | -10.27301 | -7.90145 | 0.26693 | -6.67496 | -1.78174 | 0.01157 | -0.0047 | -5.4379e-05 | 0.02043 | -4.50772 | -0.09212 | 0.36749 | -6.69431 | -2.46008 | 0.4867 | -7.07029 | -3.4411 | 0.77983 | -9.95206 | -7.76092 | 0.79294 | -9.75734 | -7.73702 | 0.45443 | -6.41594 | -2.9156 | -0.0102 | 0.00095625 | -9.75566e-06 | 0.78094 | -10.29285 | -8.03806
310.80003 | 0.73376 | -10.58718 | -7.76841 | 0.73581 | -10.93224 | -8.04407 | 0.72208 | -10.65581 | -7.69431 | 0.77712 | -10.47636 | -8.14142 | 0.05071 | -0.00488 | -0.000247231 | 0.55741 | -7.82835 | -4.36364 | 0.78467 | -10.2649 | -8.05458 | 0.39772 | -6.76851 | -2.69198 | -0.00815 | 0.00075 | -6.1155e-06 | 0.12409 | -6.24955 | -0.77553 | 0.69617 | -9.48481 | -6.603 | 0.76689 | -10.50259 | -8.0543 | 0.76993 | -10.23508 | -7.88028 | 0.7747 | -10.22768 | -7.92344 | 0.28854 | -6.27531 | -1.81067 | 0.02131 | -0.00263 | -5.60798e-05 | 0.02021 | -4.55576 | -0.09209 | 0.34437 | -7.16291 | -2.46668 | 0.53363 | -6.41281 | -3.42209 | 0.76686 | -10.05596 | -7.7115 | 0.77423 | -9.89446 | -7.66062 | 0.48785 | -6.19606 | -3.02276 | -0.00663 | -2.5e-05 | 1.6585e-07 | 0.78151 | -10.27483 | -8.02993
310.90007 | 0.72693 | -10.62396 | -7.72287 | 0.73898 | -10.96506 | -8.10295 | 0.75064 | -10.4844 | -7.87 | 0.76576 | -10.60226 | -8.11878 | 0.01828 | -0.00629 | -0.000115081 | 0.5463 | -8.03223 | -4.38797 | 0.78829 | -10.23679 | -8.06952 | 0.3969 | -6.78531 | -2.6931 | 0.0288 | -0.0004875 | -1.40405e-05 | 0.12879 | -6.02889 | -0.77647 | 0.72216 | -9.39353 | -6.78362 | 0.75358 | -10.59329 | -7.98294 | 0.75818 | -10.33391 | -7.83493 | 0.77767 | -10.19836 | -7.93099 | 0.27114 | -6.65682 | -1.80493 | -0.00357 | -0.00519 | 1.85521e-05 | 0.02061 | -4.47231 | -0.09217 | 0.35303 | -6.95414 | -2.45503 | 0.48856 | -7.06635 | -3.45236 | 0.74523 | -10.21813 | -7.61485 | 0.79991 | -9.67433 | -7.73859 | 0.47174 | -6.44826 | -3.04191 | -0.01733 | 0.00449 | -7.77594e-05 | 0.77566 | -10.32297 | -8.0071
311.00003 | 0.70729 | -10.68707 | -7.55885 | 0.71996 | -11.03393 | -7.944 | 0.77701 | -10.2759 | -7.98448 | 0.76348 | -10.59298 | -8.08752 | 0.01798 | -0.00266 | -4.77514e-05 | 0.55236 | -7.93951 | -4.3855 | 0.76803 | -10.38671 | -7.97731 | 0.40142 | -6.68337 | -2.68284 | 0.0056 | 0.00225 | 1.26022e-05 | 0.12945 | -5.99543 | -0.7761 | 0.75882 | -9.18496 | -6.96968 | 0.77715 | -10.35501 | -8.04738 | 0.76587 | -10.26171 | -7.85915 | 0.77776 | -10.2274 | -7.95444 | 0.28193 | -6.39936 | -1.80418 | -0.00796 | -0.00274 | 2.18485e-05 | 0.02074 | -4.44423 | -0.09216 | 0.363 | -6.72482 | -2.44108 | 0.5274 | -6.61821 | -3.49042 | 0.76782 | -10.07291 | -7.7342 | 0.79227 | -9.76962 | -7.74019 | 0.45899 | -6.58886 | -3.02425 | -0.03651 | 0.00479 | -0.000174816 | 0.76921 | -10.362 | -7.97053
311.10007 | 0.74535 | -10.55958 | -7.87059 | 0.74546 | -10.91209 | -8.13451 | 0.76802 | -10.34888 | -7.94816 | 0.76714 | -10.58275 | -8.11846 | 0.01414 | -0.00474 | -6.70576e-05 | 0.55377 | -7.91133 | -4.38105 | 0.77878 | -10.28349 | -8.00863 | 0.4023 | -6.68322 | -2.68865 | -0.03527 | 0.000725 | -2.55729e-05 | 0.12682 | -6.13246 | -0.77774 | 0.7262 | -9.53314 | -6.92298 | 0.76563 | -10.5068 | -8.0443 | 0.7586 | -10.31787 | -7.82715 | 0.74794 | -10.44962 | -7.81567 | 0.28429 | -6.15404 | -1.74953 | 0.00888 | -0.00208 | -1.8426e-05 | 0.02059 | -4.4725 | -0.0921 | 0.3623 | -6.73496 | -2.44007 | 0.50106 | -6.74865 | -3.38151 | 0.76758 | -10.05471 | -7.71785 | 0.78798 | -9.79041 | -7.71464 | 0.48565 | -6.26053 | -3.04042 | 0.04824 | -0.00437 | -0.000210766 | 0.76352 | -10.42606 | -7.96047
311.2001 | 0.73488 | -10.57084 | -7.76827 | 0.7354 | -10.96855 | -8.06632 | 0.74046 | -10.54242 | -7.80626 | 0.75614 | -10.63353 | -8.04039 | 0.03159 | -0.00409 | -0.000129342 | 0.54208 | -8.04727 | -4.36225 | 0.77321 | -10.35942 | -8.00999 | 0.40544 | -6.65254 | -2.69719 | 0.02371 | -0.00414 | -9.82483e-05 | 0.1297 | -6.00077 | -0.77829 | 0.74194 | -9.41367 | -6.98442 | 0.76724 | -10.49182 | -8.04978 | 0.77909 | -10.16717 | -7.92119 | 0.76805 | -10.31829 | -7.92501 | 0.28439 | -6.36783 | -1.81096 | -0.01371 | -0.000725 | 9.93975e-06 | 0.02003 | -4.59617 | -0.09204 | 0.36304 | -6.74168 | -2.44748 | 0.51907 | -6.61984 | -3.43618 | 0.77184 | -10.02341 | -7.73644 | 0.79247 | -9.77885 | -7.74944 | 0.46381 | -6.56499 | -3.04488 | -0.04489 | 0.00422 | -0.000189656 | 0.77242 | -10.36646 | -8.00724
311.3001 | 0.73728 | -10.59688 | -7.8129 | 0.74104 | -10.95593 | -8.11874 | 0.75171 | -10.466 | -7.86738 | 0.7515 | -10.64189 | -7.99737 | 0.00497 | -0.00467 | -2.32394e-05 | 0.55242 | -7.91111 | -4.37027 | 0.78008 | -10.32005 | -8.05044 | 0.39639 | -6.81851 | -2.70278 | 0.03344 | -0.00234 | -7.8173e-05 | 0.12636 | -6.14642 | -0.77663 | 0.73113 | -9.5007 | -6.94624 | 0.7675 | -10.48569 | -8.04778 | 0.776 | -10.19223 | -7.90915 | 0.77123 | -10.28521 | -7.93229 | 0.26518 | -6.70376 | -1.77772 | 0.01925 | -0.00374 | -7.20822e-05 | 0.02035 | -4.52438 | -0.09209 | 0.36169 | -6.78022 | -2.45237 | 0.50419 | -6.86854 | -3.46307 | 0.76427 | -10.10497 | -7.72295 | 0.77835 | -9.88847 | -7.69669 | 0.47442 | -6.38291 | -3.02817 | 0.01412 | -0.00465 | -6.5658e-05 | 0.77076 | -10.37113 | -7.99368
311.40007 | 0.74245 | -10.52573 | -7.81482 | 0.72544 | -11.01901 | -7.99357 | 0.75958 | -10.39688 | -7.89727 | 0.74951 | -10.65553 | -7.98638 | 0.03391 | -0.00909 | -0.000308166 | 0.55625 | -7.8596 | -4.3719 | 0.78311 | -10.29948 | -8.06564 | 0.41345 | -6.51441 | -2.69341 | 0.00804 | 0.00028125 | 2.26153e-06 | 0.12953 | -5.98428 | -0.77512 | 0.73245 | -9.47652 | -6.94109 | 0.76527 | -10.50721 | -8.04082 | 0.7631 | -10.29278 | -7.85441 | 0.75698 | -10.37614 | -7.85454 | 0.26706 | -6.51601 | -1.74015 | -0.00554 | -0.00279 | 1.54316e-05 | 0.02133 | -4.31003 | -0.09192 | 0.35656 | -6.86966 | -2.44946 | 0.5008 | -6.53621 | -3.27335 | 0.7753 | -9.97903 | -7.73672 | 0.79479 | -9.74031 | -7.7415 | 0.4524 | -6.73319 | -3.04609 | -0.01304 | 0.00556 | -7.25406e-05 | 0.77905 | -10.30036 | -8.02452
311.50007 | 0.74015 | -10.5756 | -7.8275 | 0.74592 | -10.9194 | -8.14501 | 0.73784 | -10.57286 | -7.80106 | 0.74081 | -10.72382 | -7.94436 | 0.0094 | -0.00465 | -4.36961e-05 | 0.55738 | -7.80317 | -4.34934 | 0.77816 | -10.31398 | -8.02597 | 0.40101 | -6.64123 | -2.66322 | 0.03469 | -0.00404 | -0.000140061 | 0.13071 | -5.92779 | -0.77484 | 0.73472 | -9.49467 | -6.97591 | 0.7671 | -10.50855 | -8.06111 | 0.77742 | -10.18359 | -7.9169 | 0.78266 | -10.16292 | -7.95408 | 0.27401 | -6.30882 | -1.72865 | 0.03372 | -0.00226 | -7.6092e-05 | 0.02099 | -4.38723 | -0.09209 | 0.34681 | -7.07996 | -2.45541 | 0.52768 | -6.44679 | -3.40182 | 0.77478 | -9.9971 | -7.74559 | 0.79774 | -9.70073 | -7.73866 | 0.46122 | -6.57543 | -3.03274 | -0.0127 | 0.00367 | -4.66005e-05 | 0.78943 | -10.22336 | -8.07059
311.6 | 0.74818 | -10.48776 | -7.84678 | 0.72562 | -11.00746 | -7.9872 | 0.75078 | -10.47888 | -7.86732 | 0.75362 | -10.65716 | -8.03146 | 0.05239 | -0.00536 | -0.000280587 | 0.52912 | -8.18284 | -4.32967 | 0.7747 | -10.35654 | -8.02319 | 0.38619 | -6.98415 | -2.69724 | 0.0272 | -0.00267 | -7.26007e-05 | 0.12447 | -6.23809 | -0.77647 | 0.71621 | -9.71636 | -6.95894 | 0.77612 | -10.42118 | -8.08808 | 0.77463 | -10.17837 | -7.88451 | 0.78504 | -10.1544 | -7.97156 | 0.27784 | -6.21529 | -1.72684 | 0.14743 | -0.00864 | -0.00127 | 0.02076 | -4.43259 | -0.09203 | 0.34513 | -7.08865 | -2.4465 | 0.51167 | -6.70554 | -3.43101 | 0.77206 | -9.99564 | -7.71719 | 0.79062 | -9.77858 | -7.7311 | 0.4785 | -6.41741 | -3.07073 | 0.00769 | 0.00216 | 1.66231e-05 | 0.7772 | -10.29378 | -8.00032
311.70014 | 0.73203 | -10.59966 | -7.75922 | 0.71371 | -11.07066 | -7.90125 | 0.74937 | -10.48991 | -7.86079 | 0.75858 | -10.64675 | -8.07646 | 0.01841 | -0.00438 | -8.06588e-05 | 0.54994 | -7.88075 | -4.33391 | 0.77968 | -10.28151 | -8.01632 | 0.39069 | -6.8952 | -2.69391 | -0.00691 | 0.0005875 | -4.05727e-06 | 0.12953 | -5.98224 | -0.77488 | 0.74391 | -9.47424 | -7.04802 | 0.76932 | -10.47881 | -8.06151 | 0.76532 | -10.26066 | -7.85269 | 0.77401 | -10.25195 | -7.93513 | 0.27609 | -6.28253 | -1.73451 | 0.00341 | -0.00417 | -1.42321e-05 | 0.02072 | -4.44309 | -0.09206 | 0.34945 | -7.00725 | -2.4487 | 0.51918 | -6.1476 | -3.19169 | 0.7648 | -10.08694 | -7.71444 | 0.79187 | -9.75374 | -7.72372 | 0.47311 | -6.40966 | -3.0325 | -0.02034 | 0.00473 | -9.61112e-05 | 0.78033 | -10.28254 | -8.02377
311.8001 | 0.71466 | -10.67944 | -7.63217 | 0.72543 | -11.01382 | -7.98979 | 0.75655 | -10.45661 | -7.911 | 0.75142 | -10.67827 | -8.02391 | 0.0129 | -0.00461 | -5.94391e-05 | 0.54644 | -7.95633 | -4.34767 | 0.78274 | -10.29327 | -8.05693 | 0.39943 | -6.74852 | -2.69554 | 0.01181 | -0.00395 | -4.66535e-05 | 0.1258 | -6.15441 | -0.77421 | 0.74499 | -9.38836 | -6.99418 | 0.74863 | -10.62769 | -7.95623 | 0.77151 | -10.21364 | -7.87992 | 0.77267 | -10.24354 | -7.91485 | 0.27562 | -6.25771 | -1.72474 | 0.00323 | -0.00794 | -2.56619e-05 | 0.02052 | -4.49103 | -0.09217 | 0.34505 | -7.09204 | -2.44712 | 0.51229 | -6.59411 | -3.37808 | 0.76157 | -10.11197 | -7.70094 | 0.78553 | -9.81191 | -7.70758 | 0.46723 | -6.49599 | -3.03511 | -0.06 | 0.00174 | -0.000104241 | 0.77303 | -10.3546 | -8.00443
311.90014 | 0.71662 | -10.66658 | -7.64389 | 0.7401 | -10.93662 | -8.09423 | 0.75972 | -10.42297 | -7.91858 | 0.74613 | -10.71214 | -7.99265 | 0.01418 | -0.00636 | -9.0157e-05 | 0.53153 | -8.14654 | -4.33009 | 0.77273 | -10.36758 | -8.01133 | 0.39242 | -6.8754 | -2.69803 | -0.01841 | 0.00107 | -1.968e-05 | 0.1291 | -6.02051 | -0.77724 | 0.73449 | -9.45567 | -6.94512 | 0.76666 | -10.48471 | -8.03818 | 0.7811 | -10.14992 | -7.9281 | 0.76132 | -10.36241 | -7.88912 | 0.26739 | -6.40376 | -1.71231 | -0.01292 | -0.00364 | 4.69929e-05 | 0.02071 | -4.44484 | -0.09206 | 0.36228 | -6.75413 | -2.44685 | 0.48516 | -7.04594 | -3.41838 | 0.77948 | -9.95009 | -7.75595 | 0.78831 | -9.80365 | -7.72834 | 0.47798 | -6.32245 | -3.022 | 0.0146 | 0.00182 | 2.65447e-05 | 0.77109 | -10.36459 | -7.99201
312.00014 | 0.73864 | -10.54443 | -7.78853 | 0.72899 | -11.00273 | -8.02086 | 0.7589 | -10.42253 | -7.90962 | 0.76729 | -10.57009 | -8.11031 | 0.09615 | -0.00351 | -0.00033714 | 0.54931 | -7.84963 | -4.31185 | 0.77906 | -10.32439 | -8.04335 | 0.41061 | -6.48191 | -2.66151 | -0.02371 | 0.00257 | -6.08974e-05 | 0.12733 | -6.09242 | -0.77572 | 0.75141 | -9.38813 | -7.05432 | 0.77405 | -10.42727 | -8.07126 | 0.76208 | -10.31162 | -7.85828 | 0.76605 | -10.32332 | -7.90814 | 0.27131 | -6.37 | -1.72823 | 0.00961 | -0.00425 | -4.08552e-05 | 0.02041 | -4.50806 | -0.09201 | 0.34969 | -6.99535 | -2.44623 | 0.48577 | -7.10604 | -3.45186 | 0.76967 | -10.04006 | -7.72754 | 0.78423 | -9.83717 | -7.71458 | 0.46029 | -6.52359 | -3.00277 | -0.05458 | 0.00494 | -0.000269489 | 0.75779 | -10.4567 | -7.92396
312.10017 | 0.74742 | -10.53067 | -7.87084 | 0.73704 | -10.96514 | -8.08174 | 0.75077 | -10.45709 | -7.85088 | 0.76595 | -10.5956 | -8.11573 | 0.04778 | -0.00683 | -0.000326092 | 0.54182 | -8.00091 | -4.33505 | 0.76917 | -10.38974 | -7.99148 | 0.39896 | -6.72797 | -2.6842 | -0.00909 | 0.0002875 | -2.61309e-06 | 0.13232 | -5.85624 | -0.7749 | 0.74088 | -9.43275 | -6.98853 | 0.76321 | -10.52698 | -8.03429 | 0.77339 | -10.20128 | -7.88958 | 0.7607 | -10.37016 | -7.8886 | 0.27152 | -6.4085 | -1.74001 | 0.03109 | -0.00604 | -0.000187706 | 0.02068 | -4.4501 | -0.09202 | 0.35797 | -6.84144 | -2.44905 | 0.55221 | -6.0043 | -3.31562 | 0.77166 | -10.04206 | -7.74906 | 0.78417 | -9.84076 | -7.71679 | 0.46585 | -6.40805 | -2.98518 | 0.01457 | 0.00135 | 1.96722e-05 | 0.7683 | -10.36763 | -7.96543
312.20014 | 0.74946 | -10.33766 | -7.74768 | 0.74389 | -10.90684 | -8.11351 | 0.75832 | -10.37269 | -7.8658 | 0.75564 | -10.62899 | -8.03174 | 0.01322 | -0.00605 | -7.99628e-05 | 0.53533 | -8.08385 | -4.32752 | 0.79014 | -10.23201 | -8.08468 | 0.38468 | -6.97187 | -2.68192 | -0.01878 | -0.00146 | 2.74672e-05 | 0.13277 | -5.84384 | -0.77589 | 0.74408 | -9.3168 | -6.93246 | 0.76877 | -10.46395 | -8.0444 | 0.77639 | -10.18698 | -7.9091 | 0.75912 | -10.38536 | -7.88375 | 0.27377 | -6.36677 | -1.74302 | 0.03104 | -0.00518 | -0.00016081 | 0.02088 | -4.40787 | -0.09203 | 0.35274 | -6.92686 | -2.44336 | 0.50772 | -6.95023 | -3.52874 | 0.77622 | -9.97087 | -7.73957 | 0.78772 | -9.79349 | -7.7145 | 0.44855 | -6.54306 | -2.93491 | -0.02552 | 0.0031 | -7.9112e-05 | 0.79095 | -10.15141 | -8.02923
312.30017 | 0.73362 | -10.57921 | -7.76116 | 0.72164 | -11.02429 | -7.95559 | 0.75307 | -10.41652 | -7.84436 | 0.74368 | -10.74261 | -7.9891 | 0.00757 | -0.00258 | -1.95401e-05 | 0.55298 | -7.81842 | -4.32342 | 0.784 | -10.26963 | -8.05139 | 0.39524 | -6.79174 | -2.68439 | -0.03352 | 0.0017 | -5.69891e-05 | 0.129 | -6.02757 | -0.77753 | 0.75477 | -9.34076 | -7.05017 | 0.78112 | -10.38822 | -8.11445 | 0.76474 | -10.26966 | -7.85361 | 0.76712 | -10.30646 | -7.90633 | 0.25603 | -6.78416 | -1.73693 | -0.00741 | 0.00278 | -2.05711e-05 | 0.02114 | -4.35014 | -0.09197 | 0.34906 | -7.00097 | -2.44378 | 0.50057 | -7.07683 | -3.54247 | 0.7824 | -9.90813 | -7.75209 | 0.78332 | -9.84691 | -7.71327 | 0.47125 | -6.17143 | -2.90831 | 0.01948 | 0.00031875 | 6.20893e-06 | 0.7947 | -10.1359 | -8.05496
312.40021 | 0.73739 | -10.50247 | -7.74444 | 0.7435 | -10.92403 | -8.12204 | 0.76763 | -10.32436 | -7.9253 | 0.75603 | -10.6684 | -8.06567 | 0.01002 | 0.00025625 | 2.56865e-06 | 0.534 | -8.1254 | -4.33892 | 0.76979 | -10.36747 | -7.98079 | 0.37539 | -6.93085 | -2.60176 | 0.00284 | -0.00246 | -6.99104e-06 | 0.12924 | -6.00994 | -0.77671 | 0.72941 | -9.57284 | -6.98252 | 0.7786 | -10.39261 | -8.09163 | 0.76482 | -10.26143 | -7.84818 | 0.7587 | -10.37439 | -7.87107 | 0.26642 | -6.58029 | -1.75309 | -0.0188 | -0.00061875 | 1.16337e-05 | 0.02119 | -4.33721 | -0.0919 | 0.34876 | -7.01659 | -2.4471 | 0.53055 | -6.70707 | -3.55847 | 0.76837 | -10.06008 | -7.72986 | 0.78907 | -9.79943 | -7.73239 | 0.45764 | -6.38351 | -2.92134 | -0.02013 | 0.00048125 | -9.68564e-06 | 0.77855 | -10.29896 | -8.01821
312.50021 | 0.73565 | -10.61379 | -7.80802 | 0.76174 | -10.79591 | -8.22366 | 0.76311 | -10.3701 | -7.91351 | 0.7636 | -10.60531 | -8.09816 | 0.03311 | -0.00483 | -0.000159958 | 0.51671 | -8.2171 | -4.24582 | 0.77 | -10.36434 | -7.98051 | 0.39039 | -6.93133 | -2.7059 | 0.01564 | -0.00394 | -6.15983e-05 | 0.13131 | -5.91638 | -0.7769 | 0.72883 | -9.57629 | -6.97945 | 0.7594 | -10.54808 | -8.01016 | 0.77298 | -10.18869 | -7.87567 | 0.76088 | -10.35469 | -7.87871 | 0.26915 | -6.51361 | -1.75317 | -0.01378 | -0.0046 | 6.34064e-05 | 0.01999 | -4.59224 | -0.09179 | 0.35064 | -6.98051 | -2.44767 | 0.49965 | -6.97261 | -3.48386 | 0.77285 | -9.99812 | -7.72701 | 0.78947 | -9.78619 | -7.72594 | 0.44264 | -6.59191 | -2.91783 | -0.01798 | 0.00523 | -9.40788e-05 | 0.78507 | -10.25077 | -8.04758
312.60014 | 0.73442 | -10.55016 | -7.74826 | 0.69354 | -11.13386 | -7.72175 | 0.74482 | -10.50984 | -7.82792 | 0.75073 | -10.69649 | -8.03016 | 0.08736 | -0.00584 | -0.000509982 | 0.54196 | -7.97028 | -4.31958 | 0.78596 | -10.2437 | -8.05114 | 0.38724 | -6.96378 | -2.69666 | -0.00914 | -0.00076875 | 7.02714e-06 | 0.12562 | -6.16589 | -0.77453 | 0.72723 | -9.60647 | -6.98614 | 0.77049 | -10.4319 | -8.03767 | 0.7763 | -10.14166 | -7.87299 | 0.7711 | -10.25926 | -7.91092 | 0.2719 | -6.4627 | -1.75722 | 0.00779 | -0.00414 | -3.22187e-05 | 0.02035 | -4.51128 | -0.09181 | 0.34859 | -7.0226 | -2.44799 | 0.51097 | -6.15526 | -3.14517 | 0.76235 | -10.07134 | -7.67785 | 0.7887 | -9.79958 | -7.72892 | 0.44576 | -6.53995 | -2.91525 | 0.00946 | -0.00175 | -1.65568e-05 | 0.78109 | -10.26003 | -8.01403
312.7 | 0.71642 | -10.66436 | -7.64011 | 0.75228 | -10.84628 | -8.15945 | 0.74501 | -10.52639 | -7.84225 | 0.75033 | -10.69142 | -8.02207 | 0.01174 | -0.00174 | -2.03948e-05 | 0.53819 | -8.01964 | -4.31612 | 0.76662 | -10.38952 | -7.9648 | 0.39416 | -6.82316 | -2.6894 | -0.01342 | -0.00011875 | 1.59315e-06 | 0.13002 | -5.96632 | -0.77576 | 0.73759 | -9.47568 | -6.98918 | 0.75855 | -10.53964 | -7.99486 | 0.76686 | -10.26972 | -7.87542 | 0.75628 | -10.38035 | -7.85044 | 0.27577 | -6.37857 | -1.75901 | 0.00927 | -0.000525 | -4.86465e-06 | 0.01968 | -4.66346 | -0.09179 | 0.35497 | -6.90005 | -2.44928 | 0.50338 | -6.53774 | -3.29095 | 0.75879 | -10.11351 | -7.67403 | 0.78096 | -9.8562 | -7.69727 | 0.43545 | -6.74276 | -2.93617 | 0.00671 | -0.0034 | -2.2831e-05 | 0.78527 | -10.2229 | -8.02777
312.80021 | 0.71295 | -10.68747 | -7.61961 | 0.75278 | -10.85909 | -8.1745 | 0.73307 | -10.574 | -7.75144 | 0.76329 | -10.58717 | -8.08109 | 0.01946 | 6.25e-06 | 1.21625e-07 | 0.54393 | -7.97805 | -4.33949 | 0.77745 | -10.32386 | -8.02623 | 0.39311 | -6.87962 | -2.70444 | 0.10057 | -0.00553 | -0.0005563 | 0.13049 | -5.94241 | -0.77544 | 0.74037 | -9.5157 | -7.04518 | 0.76667 | -10.49551 | -8.04654 | 0.755 | -10.33054 | -7.79959 | 0.77084 | -10.26788 | -7.91485 | 0.27579 | -6.39757 | -1.76437 | 0.01822 | -0.00254 | -4.62333e-05 | 0.02046 | -4.49019 | -0.09186 | 0.34308 | -7.12825 | -2.44557 | 0.49305 | -6.63188 | -3.26987 | 0.77963 | -9.92263 | -7.73593 | 0.78718 | -9.78917 | -7.70585 | 0.44795 | -6.59779 | -2.95551 | -0.04894 | 0.000775 | -3.79277e-05 | 0.77187 | -10.3629 | -7.99878
312.9 | 0.71468 | -10.67247 | -7.62738 | 0.74337 | -10.91203 | -8.1117 | 0.75817 | -10.42097 | -7.90087 | 0.74869 | -10.71432 | -8.0217 | -0.01968 | 0.00222 | -4.36694e-05 | 0.54247 | -8.00294 | -4.34134 | 0.76733 | -10.38288 | -7.96709 | 0.40429 | -6.66123 | -2.69306 | -0.0166 | 0.0007 | -1.16179e-05 | 0.12924 | -6.00334 | -0.77587 | 0.71619 | -9.66759 | -6.92381 | 0.76858 | -10.47803 | -8.05325 | 0.75796 | -10.32631 | -7.82693 | 0.76381 | -10.32819 | -7.88874 | 0.27365 | -6.47028 | -1.77057 | 0.00985 | -0.00224 | -2.21009e-05 | 0.02016 | -4.56153 | -0.09195 | 0.34773 | -7.04287 | -2.449 | 0.52246 | -6.52442 | -3.40878 | 0.78389 | -9.87942 | -7.74437 | 0.7865 | -9.80469 | -7.71143 | 0.44285 | -6.54938 | -2.90039 | -0.01319 | 0.00126 | -1.66549e-05 | 0.7795 | -10.29199 | -8.02256
313.00003 | 0.70264 | -10.71815 | -7.53097 | 0.73811 | -10.97096 | -8.09777 | 0.76824 | -10.33468 | -7.93952 | 0.76157 | -10.59325 | -8.06747 | 0.0763 | 0.00171 | 0.000130664 | 0.53853 | -8.06429 | -4.34282 | 0.77514 | -10.33211 | -8.0088 | 0.4084 | -6.58461 | -2.68915 | 0.00711 | -0.00035625 | -2.53258e-06 | 0.13035 | -5.94748 | -0.77526 | 0.71895 | -9.65578 | -6.94198 | 0.78455 | -10.34506 | -8.11619 | 0.76809 | -10.249 | -7.87219 | 0.78329 | -10.10801 | -7.91754 | 0.27677 | -6.38173 | -1.76625 | 0.04103 | -0.00576 | -0.00023619 | 0.02092 | -4.38538 | -0.09175 | 0.35393 | -6.92806 | -2.45202 | 0.50226 | -6.93609 | -3.48373 | 0.75372 | -10.14284 | -7.64489 | 0.79222 | -9.75624 | -7.7291 | 0.44472 | -6.64047 | -2.95313 | 0.02078 | -0.00477 | -9.92388e-05 | 0.78816 | -10.19586 | -8.03601
313.10007 | 0.71163 | -10.66959 | -7.59279 | 0.74082 | -10.80522 | -8.00478 | 0.75898 | -10.39684 | -7.89103 | 0.74032 | -10.74994 | -7.95842 | -0.01358 | -0.00065625 | 8.90925e-06 | 0.55403 | -7.78407 | -4.31262 | 0.77636 | -10.32693 | -8.01746 | 0.40019 | -6.71619 | -2.68773 | -0.04009 | 0.00479 | -0.000192181 | 0.12625 | -6.139 | -0.77504 | 0.73713 | -9.3488 | -6.89128 | 0.77567 | -10.43591 | -8.09479 | 0.77721 | -10.15104 | -7.88954 | 0.76216 | -10.32593 | -7.87002 | 0.26574 | -6.64911 | -1.76693 | 0.0029 | -5e-05 | -1.4495e-07 | 0.01997 | -4.60468 | -0.09195 | 0.36278 | -6.72296 | -2.43896 | 0.52729 | -6.69172 | -3.52847 | 0.76926 | -10.03084 | -7.71637 | 0.78995 | -9.7557 | -7.70647 | 0.4679 | -6.22892 | -2.91453 | 0.03404 | -0.0003875 | -1.31901e-05 | 0.76481 | -10.40115 | -7.95492
313.20007 | 0.69901 | -10.73451 | -7.50355 | 0.73894 | -10.93203 | -8.07806 | 0.75146 | -10.46112 | -7.86112 | 0.77089 | -10.50797 | -8.10049 | 0.03928 | -0.00316 | -0.000123974 | 0.551 | -7.85254 | -4.32679 | 0.77421 | -10.32662 | -7.99492 | 0.40478 | -6.65247 | -2.69277 | -0.08362 | 0.00318 | -0.000266013 | 0.12675 | -6.12049 | -0.77578 | 0.7258 | -9.61984 | -6.98208 | 0.76914 | -10.47613 | -8.0576 | 0.77101 | -10.22571 | -7.88408 | 0.77638 | -10.21249 | -7.92872 | 0.27281 | -6.44854 | -1.7592 | 0.05731 | -0.00269 | -0.000154031 | 0.02117 | -4.33009 | -0.09169 | 0.35058 | -6.98412 | -2.44849 | 0.51054 | -6.98694 | -3.56714 | 0.76703 | -10.04087 | -7.70164 | 0.80207 | -9.6514 | -7.74108 | 0.4803 | -6.11315 | -2.93614 | 0.0172 | -0.00176 | -3.0315e-05 | 0.78533 | -10.21651 | -8.02334
313.30007 | 0.74026 | -10.53186 | -7.7963 | 0.75152 | -10.85346 | -8.15657 | 0.75403 | -10.45473 | -7.8832 | 0.77148 | -10.48219 | -8.08683 | 0.0158 | -0.0009125 | -1.44184e-05 | 0.53694 | -8.05331 | -4.32418 | 0.76811 | -10.3697 | -7.96506 | 0.40414 | -6.6235 | -2.67681 | 0.05708 | 0.00428 | 0.000244026 | 0.12829 | -6.04487 | -0.77553 | 0.73394 | -9.49888 | -6.97166 | 0.77763 | -10.35801 | -8.05466 | 0.76867 | -10.25141 | -7.87998 | 0.76573 | -10.30853 | -7.89356 | 0.27532 | -6.41329 | -1.76568 | 0.02759 | -0.00456 | -0.000125711 | 0.02104 | -4.35664 | -0.09165 | 0.35135 | -6.95709 | -2.44438 | 0.54701 | -6.2737 | -3.43178 | 0.76386 | -10.08661 | -7.70479 | 0.78986 | -9.79126 | -7.73377 | 0.47107 | -6.08289 | -2.86546 | -0.00578 | -0.00449 | 2.59739e-05 | 0.77859 | -10.27975 | -8.00372
313.40014 | 0.72098 | -10.56453 | -7.61683 | 0.70705 | -11.08126 | -7.83501 | 0.75236 | -10.43963 | -7.85437 | 0.75754 | -10.61311 | -8.03988 | -0.00392 | -0.00252 | 9.89295e-06 | 0.54346 | -7.95841 | -4.32507 | 0.77564 | -10.31821 | -8.00324 | 0.41579 | -6.45811 | -2.68523 | 0.01008 | -0.0015 | -1.5117e-05 | 0.12884 | -6.0131 | -0.77473 | 0.73077 | -9.52175 | -6.95821 | 0.77824 | -10.40048 | -8.09402 | 0.75439 | -10.35161 | -7.80919 | 0.76042 | -10.34893 | -7.86954 | 0.27986 | -6.33144 | -1.77192 | -0.00626 | 0.00451 | -2.82181e-05 | 0.02022 | -4.54214 | -0.09185 | 0.35359 | -6.92843 | -2.44985 | 0.49414 | -7.14841 | -3.5323 | 0.76522 | -10.07146 | -7.7069 | 0.79395 | -9.71713 | -7.71494 | 0.4493 | -6.65454 | -2.9899 | 0.02412 | -0.00622 | -0.000150153 | 0.78273 | -10.2359 | -8.01192
313.50017 | 0.71694 | -10.65475 | -7.63885 | 0.71019 | -11.07003 | -7.86181 | 0.76638 | -10.33753 | -7.92243 | 0.76683 | -10.55225 | -8.09174 | 0.02564 | -0.00216 | -5.54422e-05 | 0.54077 | -8.01498 | -4.33427 | 0.77855 | -10.30233 | -8.02091 | 0.38209 | -6.97524 | -2.66515 | 0.02955 | -0.00399 | -0.000118003 | 0.12353 | -6.2575 | -0.773 | 0.74215 | -9.42342 | -6.99359 | 0.76291 | -10.51194 | -8.01965 | 0.77025 | -10.20898 | -7.8635 | 0.7755 | -10.20481 | -7.91384 | 0.28136 | -6.30464 | -1.77388 | 0.01337 | -0.00186 | -2.49016e-05 | 0.02063 | -4.44424 | -0.09169 | 0.35404 | -6.90701 | -2.44537 | 0.48637 | -7.19191 | -3.49795 | 0.77507 | -9.96528 | -7.72375 | 0.78817 | -9.80069 | -7.72456 | 0.46108 | -6.46187 | -2.97942 | 0.03519 | -0.00189 | -6.66373e-05 | 0.79148 | -10.14355 | -8.02842
313.6001 | 0.72436 | -10.60366 | -7.6809 | 0.72457 | -10.98751 | -7.96121 | 0.73962 | -10.53198 | -7.78967 | 0.7578 | -10.63903 | -8.06226 | 0.01461 | -0.00453 | -6.61834e-05 | 0.55075 | -7.89291 | -4.34699 | 0.77927 | -10.27164 | -8.0044 | 0.41549 | -6.42162 | -2.66811 | -0.02504 | 0.00015625 | -3.91172e-06 | 0.12787 | -6.03669 | -0.77194 | 0.7241 | -9.61122 | -6.95949 | 0.76306 | -10.4951 | -8.00841 | 0.7622 | -10.28029 | -7.83567 | 0.77029 | -10.26295 | -7.90543 | 0.28176 | -6.29424 | -1.77349 | -0.01397 | 0.0013 | -1.81623e-05 | 0.02085 | -4.39519 | -0.09165 | 0.34485 | -7.07123 | -2.43851 | 0.51777 | -6.89762 | -3.5714 | 0.77191 | -9.99052 | -7.71175 | 0.7941 | -9.71909 | -7.71798 | 0.45148 | -6.563 | -2.96309 | -0.00786 | 0.00023125 | -1.81716e-06 | 0.76423 | -10.41066 | -7.95614
313.70014 | 0.7183 | -10.65237 | -7.65163 | 0.72478 | -10.99974 | -7.97237 | 0.76628 | -10.32677 | -7.91314 | 0.75681 | -10.63227 | -8.04659 | 0.00984 | -0.00488 | -4.79846e-05 | 0.53958 | -8.05804 | -4.34792 | 0.79682 | -10.12288 | -8.06615 | 0.39518 | -6.76966 | -2.67521 | 0.02863 | -0.00373 | -0.000106837 | 0.12815 | -6.03342 | -0.77317 | 0.74689 | -9.37611 | -7.00292 | 0.76524 | -10.50256 | -8.03698 | 0.77619 | -10.16767 | -7.89201 | 0.77367 | -10.23163 | -7.91585 | 0.28178 | -6.28637 | -1.77136 | -0.01586 | 0.00111 | -1.75396e-05 | 0.02004 | -4.56557 | -0.09148 | 0.35045 | -6.95444 | -2.43715 | 0.52881 | -6.53551 | -3.45602 | 0.76134 | -10.06985 | -7.66661 | 0.79158 | -9.73802 | -7.70843 | 0.44439 | -6.66097 | -2.96005 | -0.01802 | -0.00201 | 3.62612e-05 | 0.78042 | -10.25856 | -8.00603
313.80017 | 0.73595 | -10.5659 | -7.77601 | 0.74 | -10.92019 | -8.08094 | 0.74291 | -10.48851 | -7.79198 | 0.77461 | -10.33309 | -8.0041 | -0.01205 | -0.00194 | 2.33449e-05 | 0.55579 | -7.83602 | -4.3552 | 0.79225 | -10.17192 | -8.05871 | 0.40794 | -6.43472 | -2.62496 | 0.03233 | -0.00146 | -4.72797e-05 | 0.12272 | -6.28241 | -0.77099 | 0.73879 | -9.32163 | -6.88676 | 0.7664 | -10.47436 | -8.02757 | 0.76129 | -10.28487 | -7.82973 | 0.76467 | -10.30654 | -7.88108 | 0.26769 | -6.61186 | -1.7699 | 0.02523 | -0.00302 | -7.61721e-05 | 0.02257 | -4.01093 | -0.09051 | 0.34858 | -6.99186 | -2.43724 | 0.51566 | -6.70301 | -3.45647 | 0.76777 | -10.02986 | -7.70064 | 0.78772 | -9.77872 | -7.70286 | 0.43874 | -6.67771 | -2.92978 | -0.07961 | 0.00191 | -0.000151757 | 0.76381 | -10.39296 | -7.93825
313.90017 | 0.75478 | -10.44067 | -7.88044 | 0.71333 | -11.03434 | -7.87108 | 0.74242 | -10.51045 | -7.80317 | 0.76017 | -10.56588 | -8.03182 | -0.00916 | -0.00483 | 4.41922e-05 | 0.55291 | -7.86783 | -4.35019 | 0.78926 | -10.19227 | -8.04438 | 0.3968 | -6.64946 | -2.63853 | 0.00439 | -0.00199 | -8.71916e-06 | 0.12306 | -6.26736 | -0.77128 | 0.72521 | -9.57024 | -6.94046 | 0.77088 | -10.44973 | -8.05553 | 0.77803 | -10.13669 | -7.88661 | 0.75829 | -10.3251 | -7.82942 | 0.26987 | -6.57166 | -1.77347 | 0.12442 | -0.00454 | -0.000564569 | 0.02042 | -4.48059 | -0.09148 | 0.34955 | -6.97612 | -2.43852 | 0.51393 | -6.94359 | -3.56854 | 0.77737 | -9.9421 | -7.72872 | 0.78774 | -9.76686 | -7.69376 | 0.44172 | -6.52849 | -2.88375 | 0.03984 | -0.00262 | -0.000104339 | 0.78791 | -10.18246 | -8.02284
314.00017 | 0.70545 | -10.68376 | -7.53684 | 0.7556 | -10.80039 | -8.16073 | 0.74331 | -10.49634 | -7.80202 | 0.75778 | -10.62443 | -8.051 | 0.08672 | -0.00476 | -0.000413004 | 0.5619 | -7.73306 | -4.3452 | 0.77258 | -10.33276 | -7.98293 | 0.39622 | -6.78585 | -2.68872 | 0.00662 | 0.00098125 | 6.49882e-06 | 0.12769 | -6.03463 | -0.77054 | 0.732 | -9.44536 | -6.914 | 0.78089 | -10.34178 | -8.07577 | 0.77636 | -10.12652 | -7.86184 | 0.77828 | -10.165 | -7.9112 | 0.28244 | -6.36815 | -1.79863 | 0.06045 | -0.00545 | -0.000329453 | 0.02044 | -4.47938 | -0.09155 | 0.35302 | -6.90137 | -2.43632 | 0.50277 | -7.13126 | -3.58535 | 0.75841 | -10.10071 | -7.66051 | 0.7883 | -9.76292 | -7.69611 | 0.45736 | -6.46919 | -2.95874 | -0.00777 | 0.00529 | -4.11536e-05 | 0.78412 | -10.22079 | -8.01435
314.10021 | 0.73328 | -10.55019 | -7.73625 | 0.70722 | -11.05709 | -7.81985 | 0.75455 | -10.41784 | -7.86083 | 0.75983 | -10.60454 | -8.05765 | -0.02193 | 0.00283 | -6.20978e-05 | 0.53161 | -8.15855 | -4.33716 | 0.77906 | -10.27921 | -8.00809 | 0.39969 | -6.64814 | -2.65719 | 0.02231 | -0.00114 | -2.55136e-05 | 0.12709 | -6.07627 | -0.77222 | 0.72353 | -9.53839 | -6.90131 | 0.76196 | -10.51293 | -8.01038 | 0.77086 | -10.19114 | -7.8559 | 0.76109 | -10.32472 | -7.85806 | 0.2863 | -6.15656 | -1.7626 | 0.0251 | -0.00362 | -9.09984e-05 | 0.02171 | -4.19168 | -0.09102 | 0.35086 | -6.9591 | -2.4417 | 0.52915 | -6.73847 | -3.56566 | 0.7718 | -9.99505 | -7.71413 | 0.78006 | -9.84437 | -7.6792 | 0.4381 | -6.66962 | -2.92195 | 0.00285 | 0.00021875 | 6.23219e-07 | 0.77139 | -10.33599 | -7.97312
314.20017 | 0.72808 | -10.58396 | -7.70594 | 0.70585 | -11.05737 | -7.80488 | 0.75921 | -10.34048 | -7.85058 | 0.76673 | -10.53695 | -8.07895 | 0.03002 | -0.00361 | -0.00010844 | 0.5462 | -7.98019 | -4.35876 | 0.78088 | -10.26353 | -8.01461 | 0.39208 | -6.81262 | -2.67106 | -0.01133 | -0.00134 | 1.52233e-05 | 0.12826 | -6.03001 | -0.77339 | 0.71635 | -9.60393 | -6.87972 | 0.7628 | -10.49376 | -8.00464 | 0.76597 | -10.21828 | -7.82686 | 0.76995 | -10.24695 | -7.88968 | 0.28304 | -6.36722 | -1.80215 | -0.000438 | -0.00197 | 8.62313e-07 | 0.02017 | -4.54091 | -0.09157 | 0.3476 | -7.01362 | -2.43795 | 0.54734 | -6.38034 | -3.49218 | 0.77641 | -9.93589 | -7.71431 | 0.78729 | -9.79501 | -7.71156 | 0.45547 | -6.48462 | -2.95354 | -0.06273 | 0.00036875 | -2.31328e-05 | 0.77849 | -10.24795 | -7.97793
314.30021 | 0.73811 | -10.54518 | -7.78352 | 0.72538 | -10.97806 | -7.96322 | 0.76751 | -10.31669 | -7.91822 | 0.74651 | -10.70501 | -7.99139 | 0.0231 | -0.00428 | -9.88883e-05 | 0.56609 | -7.6791 | -4.34709 | 0.78751 | -10.20441 | -8.0361 | 0.40589 | -6.57744 | -2.6697 | 0.02482 | -0.00261 | -6.46949e-05 | 0.12867 | -5.99524 | -0.77143 | 0.7502 | -9.32376 | -6.99469 | 0.76207 | -10.50828 | -8.00802 | 0.77895 | -10.11818 | -7.88159 | 0.76191 | -10.32105 | -7.86368 | 0.27928 | -6.42927 | -1.79559 | 4.2e-05 | -0.0012 | -5.04e-08 | 0.0195 | -4.68214 | -0.0913 | 0.35238 | -6.93506 | -2.44378 | 0.50819 | -6.83383 | -3.47289 | 0.7715 | -9.99866 | -7.71397 | 0.8062 | -9.59086 | -7.73218 | 0.4654 | -6.48248 | -3.01693 | -0.02427 | 0.00263 | -6.37009e-05 | 0.78176 | -10.22671 | -7.99479
314.40017 | 0.73398 | -10.57106 | -7.75895 | 0.72559 | -10.99587 | -7.97844 | 0.74923 | -10.43564 | -7.81867 | 0.75484 | -10.62117 | -8.0173 | -0.00644 | 0.0009125 | -5.87559e-06 | 0.5269 | -8.23155 | -4.33721 | 0.77376 | -10.33488 | -7.99675 | 0.40092 | -6.71809 | -2.69343 | 0.02403 | -0.00146 | -3.49937e-05 | 0.12759 | -6.04431 | -0.77119 | 0.74135 | -9.36707 | -6.94432 | 0.76906 | -10.45559 | -8.04101 | 0.78242 | -10.07693 | -7.88439 | 0.77348 | -10.23129 | -7.91371 | 0.27897 | -6.46031 | -1.80225 | -0.01188 | -0.0012 | 1.42512e-05 | 0.0201 | -4.54363 | -0.09134 | 0.36548 | -6.66076 | -2.43437 | 0.50727 | -6.91428 | -3.5074 | 0.77278 | -9.97846 | -7.71117 | 0.78014 | -9.84221 | -7.67832 | 0.45846 | -6.55496 | -3.00521 | -0.02915 | 0.00436 | -0.00012698 | 0.77863 | -10.29008 | -8.01219
314.50024 | 0.7558 | -10.36389 | -7.83301 | 0.74221 | -10.91861 | -8.10391 | 0.75716 | -10.40489 | -7.87811 | 0.75819 | -10.63181 | -8.06092 | 0.00812 | -0.00441 | -3.58207e-05 | 0.54323 | -7.96461 | -4.32663 | 0.76482 | -10.38201 | -7.94033 | 0.388 | -6.95753 | -2.69954 | 0.02773 | 0.00058125 | 1.61181e-05 | 0.12798 | -6.04509 | -0.77368 | 0.73477 | -9.31785 | -6.84645 | 0.77631 | -10.38818 | -8.06449 | 0.76866 | -10.19199 | -7.83419 | 0.75434 | -10.34864 | -7.80636 | 0.28161 | -6.38 | -1.79668 | 0.03619 | -0.00263 | -9.50092e-05 | 0.02029 | -4.51097 | -0.09151 | 0.35274 | -6.92428 | -2.44245 | 0.5168 | -6.78156 | -3.50475 | 0.78368 | -9.87862 | -7.74167 | 0.78992 | -9.75435 | -7.70513 | 0.47019 | -6.36018 | -2.99051 | 0.02538 | 0.00225 | 5.71005e-05 | 0.77395 | -10.32411 | -7.99036
314.6001 | 0.72545 | -10.61586 | -7.70125 | 0.73118 | -10.98517 | -8.03217 | 0.74984 | -10.45184 | -7.83725 | 0.76693 | -10.54695 | -8.08877 | -0.02848 | -0.0039 | 0.000111088 | 0.5467 | -7.90823 | -4.32343 | 0.77503 | -10.31767 | -7.99653 | 0.39471 | -6.76774 | -2.67132 | -0.02379 | 0.00217 | -5.15946e-05 | 0.12369 | -6.24804 | -0.77284 | 0.73458 | -9.37748 | -6.88851 | 0.77379 | -10.41449 | -8.05865 | 0.75856 | -10.29284 | -7.80777 | 0.76823 | -10.268 | -7.88814 | 0.2845 | -6.28096 | -1.78692 | 0.02447 | -0.00544 | -0.000133034 | 0.02071 | -4.42108 | -0.09158 | 0.3442 | -7.09999 | -2.4438 | 0.51199 | -6.89057 | -3.52794 | 0.77784 | -9.91873 | -7.71523 | 0.78339 | -9.81737 | -7.69081 | 0.45443 | -6.66657 | -3.0295 | 0.01394 | -0.00224 | -3.11997e-05 | 0.77665 | -10.29171 | -7.99308
314.70007 | 0.73813 | -10.54217 | -7.78152 | 0.7354 | -10.96984 | -8.06726 | 0.74775 | -10.47894 | -7.83563 | 0.76976 | -10.47995 | -8.06705 | 0.01881 | -0.00367 | -6.90165e-05 | 0.57262 | -7.52911 | -4.31131 | 0.78227 | -10.23586 | -8.00722 | 0.38016 | -7.03422 | -2.67415 | -0.02722 | 0.0016 | -4.356e-05 | 0.12636 | -6.11126 | -0.77224 | 0.72891 | -9.49746 | -6.9228 | 0.77181 | -10.46078 | -8.07378 | 0.77709 | -10.14589 | -7.88429 | 0.77025 | -10.25267 | -7.89708 | 0.27914 | -6.38204 | -1.78151 | -0.01855 | 0.0018 | -3.33972e-05 | 0.02095 | -4.36342 | -0.0914 | 0.3463 | -7.06463 | -2.44646 | 0.52158 | -6.80064 | -3.54707 | 0.78005 | -9.89824 | -7.72115 | 0.78298 | -9.82028 | -7.68904 | 0.44831 | -6.69719 | -3.0024 | -0.0083 | 0.00604 | -5.01414e-05 | 0.77686 | -10.28079 | -7.98675
314.80007 | 0.73646 | -10.5553 | -7.77358 | 0.73805 | -10.93822 | -8.073 | 0.75011 | -10.46086 | -7.84681 | 0.75582 | -10.63601 | -8.03893 | 0.01762 | -0.00667 | -0.00011751 | 0.53237 | -8.10846 | -4.31671 | 0.79212 | -10.16889 | -8.05502 | 0.43904 | -6.02138 | -2.64362 | 0.00279 | 0.00276 | 7.70185e-06 | 0.12248 | -6.30793 | -0.77256 | 0.72528 | -9.52881 | -6.911 | 0.76456 | -10.50447 | -8.0313 | 0.76925 | -10.2225 | -7.86363 | 0.75017 | -10.38772 | -7.79257 | 0.28166 | -6.32915 | -1.78269 | 0.00352 | -0.000475 | -1.67247e-06 | 0.02012 | -4.54796 | -0.0915 | 0.35133 | -6.93181 | -2.43535 | 0.50769 | -6.92011 | -3.51324 | 0.77158 | -9.96803 | -7.69117 | 0.78455 | -9.81271 | -7.69857 | 0.47069 | -6.38118 | -3.00353 | -0.00988 | 0.00209 | -2.06883e-05 | 0.77134 | -10.34418 | -7.97892
314.9001 | 0.74267 | -10.52841 | -7.81915 | 0.74149 | -10.87646 | -8.06478 | 0.72975 | -10.59095 | -7.72871 | 0.75267 | -10.65897 | -8.02268 | 0.0385 | -0.00643 | -0.000247337 | 0.54205 | -7.96541 | -4.31763 | 0.78617 | -10.1933 | -8.01369 | 0.41143 | -6.4515 | -2.65432 | -0.00215 | 0.00167 | -3.59616e-06 | 0.12646 | -6.114 | -0.77315 | 0.72089 | -9.53398 | -6.87299 | 0.76321 | -10.52663 | -8.03403 | 0.77394 | -10.1776 | -7.87687 | 0.75947 | -10.35484 | -7.86421 | 0.28257 | -6.2911 | -1.77769 | -0.02598 | 0.00103 | -2.6795e-05 | 0.02149 | -4.24532 | -0.09121 | 0.3545 | -6.87686 | -2.43784 | 0.53649 | -6.52396 | -3.50005 | 0.77164 | -9.99266 | -7.71073 | 0.79043 | -9.74651 | -7.70395 | 0.47255 | -6.21677 | -2.93772 | 0.03141 | 0.00211 | 6.61489e-05 | 0.77034 | -10.34963 | -7.97276
315.0001 | 0.73013 | -10.60429 | -7.74257 | 0.74599 | -10.89813 | -8.12992 | 0.76244 | -10.36351 | -7.90158 | 0.75549 | -10.62807 | -8.02944 | 0.07021 | -0.00259 | -0.000181663 | 0.54007 | -7.97779 | -4.30856 | 0.77566 | -10.28799 | -7.98003 | 0.40338 | -6.67871 | -2.69405 | 0.00484 | -0.000825 | -3.9963e-06 | 0.1299 | -5.95818 | -0.77399 | 0.72224 | -9.56406 | -6.90753 | 0.75746 | -10.54126 | -7.98462 | 0.77562 | -10.14489 | -7.86859 | 0.77115 | -10.26798 | -7.91815 | 0.28684 | -6.20855 | -1.78085 | -0.01273 | 0.00311 | -3.9527e-05 | 0.02042 | -4.4772 | -0.09142 | 0.3645 | -6.67347 | -2.43246 | 0.52644 | -6.75121 | -3.55411 | 0.77368 | -9.95424 | -7.70134 | 0.79964 | -9.68938 | -7.74803 | 0.43572 | -6.76967 | -2.94971 | 0.00949 | -0.00424 | -4.02902e-05 | 0.77665 | -10.2901 | -7.99175
315.10014 | 0.73547 | -10.46933 | -7.6999 | 0.74543 | -10.88533 | -8.11422 | 0.76523 | -10.34635 | -7.91733 | 0.76433 | -10.56134 | -8.07229 | -0.02569 | -0.00335 | 8.60682e-05 | 0.55342 | -7.79676 | -4.31487 | 0.76985 | -10.34608 | -7.96491 | 0.40505 | -6.61417 | -2.67905 | 0.03036 | 0.00516 | 0.000156749 | 0.12846 | -6.03356 | -0.77505 | 0.7297 | -9.44094 | -6.88907 | 0.76094 | -10.51464 | -8.00099 | 0.7778 | -10.14849 | -7.89351 | 0.76751 | -10.26976 | -7.88217 | 0.27277 | -6.51872 | -1.77809 | -0.0075 | 0.00167 | -1.2509e-05 | 0.01993 | -4.58854 | -0.09143 | 0.35171 | -6.92609 | -2.43598 | 0.49194 | -7.00101 | -3.44409 | 0.76696 | -10.02246 | -7.68684 | 0.79622 | -9.69921 | -7.72275 | 0.45743 | -6.44114 | -2.94634 | 0.00437 | -0.001 | -4.366e-06 | 0.77517 | -10.29751 | -7.98232
315.2001 | 0.70644 | -10.68631 | -7.54918 | 0.74749 | -10.89295 | -8.14241 | 0.75456 | -10.43445 | -7.87338 | 0.76874 | -10.5444 | -8.10591 | 0.02921 | -0.00251 | -7.33926e-05 | 0.55716 | -7.75379 | -4.32013 | 0.78232 | -10.25646 | -8.02383 | 0.40206 | -6.67554 | -2.68395 | 0.03004 | -0.00284 | -8.52527e-05 | 0.12281 | -6.28604 | -0.77202 | 0.74217 | -9.33848 | -6.93073 | 0.77016 | -10.44831 | -8.04691 | 0.764 | -10.24983 | -7.83089 | 0.76804 | -10.25899 | -7.87933 | 0.28312 | -6.26771 | -1.77448 | -0.00557 | -0.00382 | 2.12552e-05 | 0.02037 | -4.48907 | -0.09146 | 0.35502 | -6.85852 | -2.43493 | 0.49671 | -6.77462 | -3.36503 | 0.77984 | -9.90059 | -7.7209 | 0.79163 | -9.73349 | -7.70537 | 0.44092 | -6.60408 | -2.91189 | 0.04444 | -0.00261 | -0.000115822 | 0.77426 | -10.30804 | -7.98105
315.30014 | 0.72322 | -10.63193 | -7.68922 | 0.76594 | -10.68164 | -8.18147 | 0.7579 | -10.39015 | -7.87471 | 0.76615 | -10.54191 | -8.07664 | 0.06873 | -0.0044 | -0.000302403 | 0.55251 | -7.83523 | -4.32907 | 0.76887 | -10.35724 | -7.96338 | 0.4103 | -6.52617 | -2.67772 | 0.01597 | -0.00153 | -2.44464e-05 | 0.12673 | -6.12357 | -0.77603 | 0.72832 | -9.49359 | -6.91436 | 0.76287 | -10.52038 | -8.02563 | 0.77006 | -10.19672 | -7.85211 | 0.77396 | -10.17831 | -7.87759 | 0.27851 | -6.36293 | -1.77213 | -0.00954 | -0.0001125 | 1.07336e-06 | 0.02116 | -4.31676 | -0.09134 | 0.34922 | -6.97332 | -2.43522 | 0.52152 | -6.87669 | -3.58636 | 0.78064 | -9.91546 | -7.74041 | 0.79829 | -9.66096 | -7.71222 | 0.4523 | -6.54779 | -2.96153 | 0.00338 | -0.00336 | -1.13652e-05 | 0.78005 | -10.26747 | -8.0091
315.40014 | 0.74258 | -10.51755 | -7.81011 | 0.73432 | -10.92078 | -8.01931 | 0.7629 | -10.3496 | -7.8957 | 0.75352 | -10.6458 | -8.02182 | 0.04261 | -0.00955 | -0.000406897 | 0.55452 | -7.84251 | -4.3488 | 0.79352 | -10.07912 | -7.99802 | 0.39999 | -6.67139 | -2.66849 | 0.00108 | 2.5e-05 | 2.6975e-08 | 0.12192 | -6.34064 | -0.77306 | 0.73395 | -9.46711 | -6.9484 | 0.75909 | -10.50772 | -7.97632 | 0.75875 | -10.29495 | -7.81127 | 0.77375 | -10.23938 | -7.92268 | 0.26931 | -6.58406 | -1.77317 | 0.00743 | -0.00415 | -3.08262e-05 | 0.0205 | -4.45914 | -0.09142 | 0.35732 | -6.80598 | -2.43189 | 0.50835 | -6.89082 | -3.50295 | 0.77687 | -9.93796 | -7.72054 | 0.78444 | -9.79716 | -7.68528 | 0.4288 | -6.90853 | -2.96237 | -0.00663 | 0.00030625 | -2.03136e-06 | 0.77566 | -10.29999 | -7.98932
315.50017 | 0.70327 | -10.68854 | -7.51691 | 0.74108 | -10.90876 | -8.08421 | 0.75866 | -10.36554 | -7.86393 | 0.76072 | -10.58529 | -8.05246 | 0.05688 | -0.0088 | -0.000500518 | 0.54518 | -7.98412 | -4.35276 | 0.78872 | -10.1761 | -8.02607 | 0.41146 | -6.49676 | -2.67314 | -0.04339 | 0.00244 | -0.000106042 | 0.12591 | -6.14612 | -0.77387 | 0.74308 | -9.38784 | -6.9759 | 0.75983 | -10.49689 | -7.97581 | 0.77299 | -10.17328 | -7.86381 | 0.77109 | -10.24104 | -7.89676 | 0.2781 | -6.33054 | -1.76054 | 0.02201 | -0.00126 | -2.77813e-05 | 0.01944 | -4.69307 | -0.09125 | 0.34086 | -7.1383 | -2.43318 | 0.50125 | -6.63973 | -3.32819 | 0.77232 | -9.97418 | -7.70327 | 0.78919 | -9.73872 | -7.68572 | 0.4323 | -6.47577 | -2.79949 | -0.04548 | 0.00259 | -0.000117966 | 0.77237 | -10.31209 | -7.96471
315.6001 | 0.70732 | -10.69584 | -7.56544 | 0.72558 | -10.98107 | -7.96768 | 0.76086 | -10.37387 | -7.89308 | 0.75439 | -10.6443 | -8.02996 | -0.01744 | -0.0027 | 4.70772e-05 | 0.55194 | -7.87668 | -4.34746 | 0.79268 | -10.16336 | -8.05626 | 0.40837 | -6.53167 | -2.66731 | 0.01123 | -0.00141 | -1.58581e-05 | 0.12958 | -5.96947 | -0.77354 | 0.74026 | -9.38358 | -6.94632 | 0.76911 | -10.43389 | -8.02484 | 0.77029 | -10.19221 | -7.85096 | 0.76297 | -10.32229 | -7.87565 | 0.27565 | -6.39119 | -1.76172 | 0.02039 | -0.000725 | -1.47827e-05 | 0.01984 | -4.60073 | -0.09128 | 0.34609 | -7.04083 | -2.4368 | 0.51489 | -6.88661 | -3.54587 | 0.76225 | -10.06637 | -7.67309 | 0.78829 | -9.77815 | -7.70805 | 0.43311 | -6.64459 | -2.87782 | -0.12677 | 0.00246 | -0.000312179 | 0.77359 | -10.29861 | -7.96688
315.70014 | 0.74008 | -10.46558 | -7.74535 | 0.74284 | -10.85629 | -8.06452 | 0.74905 | -10.44968 | -7.82735 | 0.7401 | -10.72973 | -7.94111 | 0.02166 | -0.00421 | -9.12427e-05 | 0.5502 | -7.92372 | -4.35962 | 0.78944 | -10.199 | -8.05145 | 0.41128 | -6.49082 | -2.66957 | 0.02692 | -0.00604 | -0.000162542 | 0.12675 | -6.11172 | -0.77466 | 0.72941 | -9.46561 | -6.90431 | 0.77391 | -10.41689 | -8.06176 | 0.76674 | -10.23946 | -7.85104 | 0.76255 | -10.31802 | -7.86801 | 0.27471 | -6.34444 | -1.74291 | -0.00692 | 0.00653 | -4.51832e-05 | 0.01937 | -4.71136 | -0.09124 | 0.34646 | -7.04836 | -2.44199 | 0.52625 | -6.68597 | -3.51852 | 0.77195 | -9.99846 | -7.7183 | 0.78337 | -9.81082 | -7.68548 | 0.43262 | -6.64684 | -2.87554 | -0.02285 | 0.00249 | -5.68369e-05 | 0.77076 | -10.34689 | -7.97501
315.80017 | 0.73996 | -10.4987 | -7.76862 | 0.75859 | -10.76073 | -8.16296 | 0.73555 | -10.55682 | -7.76508 | 0.76348 | -10.5374 | -8.04515 | 0.00915 | -0.00156 | -1.42969e-05 | 0.54926 | -7.91709 | -4.34853 | 0.78645 | -10.21651 | -8.03475 | 0.38021 | -6.97899 | -2.65345 | -0.000206 | -0.00467 | 9.61762e-07 | 0.12247 | -6.31621 | -0.77355 | 0.74129 | -9.39167 | -6.96195 | 0.75037 | -10.5872 | -7.94436 | 0.76245 | -10.24178 | -7.80887 | 0.76492 | -10.29676 | -7.87616 | 0.25938 | -6.76581 | -1.75494 | 0.04041 | -0.0076 | -0.000307108 | 0.02004 | -4.56647 | -0.09149 | 0.35309 | -6.90876 | -2.43941 | 0.53022 | -6.86021 | -3.63744 | 0.76946 | -9.99326 | -7.68943 | 0.79432 | -9.71707 | -7.71843 | 0.42095 | -6.34362 | -2.67037 | -0.01069 | 0.00127 | -1.35642e-05 | 0.77156 | -10.33594 | -7.97475
315.90017 | 0.75152 | -10.44279 | -7.84794 | 0.7429 | -10.92618 | -8.1171 | 0.74501 | -10.49998 | -7.82263 | 0.77515 | -10.44867 | -8.09926 | -0.00464 | -0.0003625 | 1.682e-06 | 0.55422 | -7.81184 | -4.32952 | 0.79004 | -10.16276 | -8.02896 | 0.39029 | -6.84967 | -2.67338 | 0.02997 | -0.00309 | -9.25447e-05 | 0.12947 | -5.98471 | -0.77482 | 0.73845 | -9.4473 | -6.97632 | 0.7614 | -10.49076 | -7.9877 | 0.78269 | -10.09193 | -7.89889 | 0.7806 | -10.15816 | -7.9295 | 0.27117 | -6.46924 | -1.75424 | 0.06179 | -0.00254 | -0.000157183 | 0.0183 | -4.94199 | -0.09044 | 0.34936 | -6.96591 | -2.43364 | 0.51672 | -6.86739 | -3.5485 | 0.76215 | -10.05476 | -7.66321 | 0.79215 | -9.73489 | -7.71154 | 0.41855 | -6.43179 | -2.69202 | -0.02311 | 0.00161 | -3.71269e-05 | 0.78838 | -10.17364 | -8.02067
316.00017 | 0.72749 | -10.59326 | -7.70645 | 0.75199 | -10.87798 | -8.1801 | 0.75032 | -10.44683 | -7.83847 | 0.74224 | -10.71169 | -7.95064 | 0.04287 | -0.0009125 | -3.91152e-05 | 0.55688 | -7.78574 | -4.33574 | 0.78383 | -10.23363 | -8.02147 | 0.38439 | -6.79779 | -2.61298 | 0.01683 | -0.00246 | -4.14316e-05 | 0.13392 | -5.75705 | -0.77099 | 0.74266 | -9.37479 | -6.96227 | 0.76856 | -10.43812 | -8.02236 | 0.76786 | -10.22746 | -7.85321 | 0.77014 | -10.24141 | -7.88733 | 0.26516 | -6.61578 | -1.75427 | 0.01906 | 0.000675 | 1.28675e-05 | 0.02078 | -4.38936 | -0.09122 | 0.36277 | -6.70521 | -2.43242 | 0.50299 | -7.13424 | -3.58846 | 0.76247 | -10.04411 | -7.65836 | 0.78844 | -9.76901 | -7.70226 | 0.44351 | -6.26188 | -2.77723 | 0.0314 | 0.00284 | 8.92852e-05 | 0.77581 | -10.28693 | -7.9807
316.10017 | 0.73637 | -10.56261 | -7.77796 | 0.74298 | -10.89318 | -8.0934 | 0.74769 | -10.47711 | -7.8336 | 0.75341 | -10.64195 | -8.0178 | 0.00452 | -0.0017 | -7.6823e-06 | 0.5504 | -7.91898 | -4.35862 | 0.78279 | -10.24679 | -8.02109 | 0.40518 | -6.63607 | -2.68878 | 0.01094 | -0.00216 | -2.36469e-05 | 0.12727 | -6.07077 | -0.77261 | 0.71781 | -9.57383 | -6.87223 | 0.77004 | -10.37602 | -7.9899 | 0.76412 | -10.23711 | -7.82239 | 0.75766 | -10.34671 | -7.8393 | 0.27452 | -6.42259 | -1.76312 | 0.0014 | -0.00359 | -5.02609e-06 | 0.0204 | -4.48456 | -0.09147 | 0.35592 | -6.83914 | -2.43421 | 0.50034 | -7.05654 | -3.53064 | 0.77168 | -9.98516 | -7.70539 | 0.78094 | -9.82916 | -7.67596 | 0.42071 | -6.53906 | -2.75102 | -0.00404 | -0.0032 | 1.29376e-05 | 0.77103 | -10.31926 | -7.9565
316.20017 | 0.71625 | -10.64596 | -7.62516 | 0.71995 | -11.03161 | -7.94223 | 0.7644 | -10.35488 | -7.91525 | 0.74708 | -10.68608 | -7.9834 | -0.03413 | -0.00404 | 0.000137796 | 0.53968 | -8.07989 | -4.36057 | 0.76926 | -10.35431 | -7.96521 | 0.39773 | -6.72086 | -2.67309 | 0.02665 | -0.00059375 | -1.58228e-05 | 0.13003 | -5.93754 | -0.77204 | 0.729 | -9.53428 | -6.95048 | 0.76085 | -10.51094 | -7.99729 | 0.76021 | -10.29006 | -7.82265 | 0.75819 | -10.33102 | -7.83293 | 0.28441 | -6.25184 | -1.77812 | -0.000836 | -8.125e-05 | 6.7925e-08 | 0.01979 | -4.60969 | -0.09124 | 0.35124 | -6.94659 | -2.43992 | 0.53182 | -6.81357 | -3.62356 | 0.7718 | -9.98895 | -7.70942 | 0.79202 | -9.73579 | -7.7109 | 0.42855 | -6.41969 | -2.75115 | -0.000236 | 0.00098125 | -2.31575e-07 | 0.77375 | -10.31608 | -7.98203
316.30017 | 0.72508 | -10.60668 | -7.69073 | 0.72493 | -10.99275 | -7.96895 | 0.76425 | -10.32653 | -7.89201 | 0.75923 | -10.59057 | -8.04073 | 0.02446 | -0.000775 | -1.89557e-05 | 0.55033 | -7.89956 | -4.34739 | 0.78371 | -10.23397 | -8.02043 | 0.39899 | -6.69937 | -2.67295 | -0.01855 | 8.75e-05 | -1.62347e-06 | 0.12935 | -5.98174 | -0.77376 | 0.74246 | -9.40619 | -6.98368 | 0.76519 | -10.49144 | -8.02793 | 0.77532 | -10.14491 | -7.86553 | 0.76165 | -10.30979 | -7.85245 | 0.27407 | -6.50081 | -1.78166 | 0.01329 | 0.00101 | 1.3369e-05 | 0.02112 | -4.32094 | -0.09125 | 0.35143 | -6.91543 | -2.43031 | 0.53475 | -6.94145 | -3.71191 | 0.77099 | -9.97869 | -7.69349 | 0.79612 | -9.69081 | -7.71509 | 0.4111 | -6.79496 | -2.79339 | 0.01174 | 0 | 0 | 0.76766 | -10.37619 | -7.96542
316.40017 | 0.76889 | -10.3389 | -7.94949 | 0.70615 | -11.01771 | -7.78016 | 0.75143 | -10.42968 | -7.83722 | 0.76511 | -10.55282 | -8.07405 | -0.00459 | -0.00431 | 1.97901e-05 | 0.56499 | -7.63089 | -4.31136 | 0.77466 | -10.3047 | -7.98263 | 0.42417 | -6.25581 | -2.6535 | -0.01086 | 0.00378 | -4.09852e-05 | 0.12719 | -6.09936 | -0.77576 | 0.74119 | -9.40387 | -6.97004 | 0.7668 | -10.46813 | -8.02696 | 0.76615 | -10.21752 | -7.82817 | 0.7879 | -10.06429 | -7.92965 | 0.27986 | -6.34944 | -1.77693 | 0.00302 | -0.00685 | -2.0687e-05 | 0.02059 | -4.43671 | -0.09135 | 0.35745 | -6.7903 | -2.42721 | 0.53054 | -7.07931 | -3.75586 | 0.77333 | -9.96743 | -7.70812 | 0.79381 | -9.7138 | -7.71095 | 0.45008 | -6.07804 | -2.73562 | -0.00308 | 0.00169 | -5.22014e-06 | 0.77097 | -10.34256 | -7.97386
316.50017 | 0.72983 | -10.53337 | -7.68755 | 0.71069 | -11.06086 | -7.86078 | 0.77212 | -10.28414 | -7.94063 | 0.76171 | -10.55709 | -8.04146 | 0.01752 | -0.00258 | -4.52287e-05 | 0.56455 | -7.66902 | -4.32958 | 0.78425 | -10.25019 | -8.03874 | 0.41563 | -6.41109 | -2.66462 | -0.02365 | -0.00126 | 2.98632e-05 | 0.13388 | -5.77467 | -0.7731 | 0.73728 | -9.45627 | -6.97188 | 0.75904 | -10.51974 | -7.9849 | 0.75819 | -10.29466 | -7.80527 | 0.76493 | -10.28456 | -7.86696 | 0.27357 | -6.49351 | -1.77645 | 0.01415 | -0.00409 | -5.79061e-05 | 0.02029 | -4.50371 | -0.09137 | 0.34224 | -7.09626 | -2.4286 | 0.54871 | -6.89643 | -3.78414 | 0.75989 | -10.07574 | -7.65645 | 0.78748 | -9.77407 | -7.69683 | 0.4323 | -6.45098 | -2.78875 | 0.00236 | -0.00169 | -4.00064e-06 | 0.77104 | -10.31684 | -7.95468
316.60014 | 0.73526 | -10.57459 | -7.77508 | 0.7342 | -10.95044 | -8.03979 | 0.7495 | -10.46359 | -7.84248 | 0.75467 | -10.63754 | -8.02784 | -0.00495 | -0.00417 | 2.06228e-05 | 0.55739 | -7.75924 | -4.3249 | 0.77638 | -10.30445 | -8.00016 | 0.3824 | -6.98421 | -2.67079 | -0.000408 | 0.00095625 | -3.9015e-07 | 0.13075 | -5.92143 | -0.77423 | 0.73292 | -9.38426 | -6.87789 | 0.77117 | -10.42613 | -8.0403 | 0.76319 | -10.27144 | -7.83908 | 0.75886 | -10.33738 | -7.84459 | 0.2778 | -6.41804 | -1.7829 | 0.00478 | -0.0004 | -1.9112e-06 | 0.02013 | -4.54071 | -0.09142 | 0.35386 | -6.87667 | -2.4334 | 0.56503 | -6.63904 | -3.75125 | 0.76324 | -10.05741 | -7.67624 | 0.79505 | -9.69167 | -7.70541 | 0.437 | -6.49134 | -2.83669 | -0.00817 | -0.00021875 | 1.78719e-06 | 0.78302 | -10.20314 | -7.98922
316.7 | 0.72564 | -10.62417 | -7.7093 | 0.75141 | -10.86349 | -8.16291 | 0.74062 | -10.51525 | -7.78783 | 0.7538 | -10.62823 | -8.01159 | 0.02039 | 4.375e-05 | 8.9215e-07 | 0.53875 | -8.03241 | -4.32742 | 0.78647 | -10.22764 | -8.0437 | 0.41176 | -6.50004 | -2.67646 | 0.02584 | 0.000525 | 1.35655e-05 | 0.12523 | -6.19181 | -0.77541 | 0.73205 | -9.42819 | -6.90193 | 0.76519 | -10.50543 | -8.0387 | 0.77634 | -10.13085 | -7.86495 | 0.76221 | -10.31423 | -7.86162 | 0.27122 | -6.54013 | -1.7738 | 0.00982 | -0.00314 | -3.07977e-05 | 0.02154 | -4.23486 | -0.09124 | 0.33531 | -7.24439 | -2.4291 | 0.50026 | -7.25252 | -3.62814 | 0.77708 | -9.89058 | -7.6858 | 0.78973 | -9.75588 | -7.70455 | 0.45102 | -6.67139 | -3.00891 | -0.02416 | 0.00467 | -0.000112816 | 0.77125 | -10.35214 | -7.98408
316.80021 | 0.7322 | -10.60952 | -7.76832 | 0.73023 | -10.98914 | -8.02461 | 0.75908 | -10.34408 | -7.85193 | 0.75924 | -10.59294 | -8.04263 | 0.05993 | -0.00482 | -0.000288807 | 0.55138 | -7.82527 | -4.31471 | 0.7803 | -10.23615 | -7.98724 | 0.3915 | -6.83459 | -2.67572 | 0.00593 | 0.000675 | 4.00207e-06 | 0.12351 | -6.27018 | -0.77441 | 0.74368 | -9.27871 | -6.90036 | 0.7677 | -10.45388 | -8.02543 | 0.76972 | -10.20354 | -7.85388 | 0.77171 | -10.23566 | -7.89896 | 0.27163 | -6.51914 | -1.77076 | 0.00581 | -0.00274 | -1.59357e-05 | 0.02049 | -4.45829 | -0.09135 | 0.34634 | -7.03028 | -2.43485 | 0.54029 | -6.65682 | -3.59659 | 0.76355 | -10.04981 | -7.67356 | 0.77702 | -9.86923 | -7.66857 | 0.45751 | -6.60192 | -3.02044 | -0.00984 | -0.00296 | 2.91451e-05 | 0.77693 | -10.28367 | -7.9897
316.90021 | 0.71709 | -10.64739 | -7.63515 | 0.74598 | -10.89327 | -8.1262 | 0.76844 | -10.28507 | -7.90346 | 0.76736 | -10.54834 | -8.09433 | -0.00131 | -0.00669 | 8.72719e-06 | 0.55776 | -7.75228 | -4.32389 | 0.78372 | -10.24874 | -8.03216 | 0.38847 | -6.86822 | -2.66811 | -0.03618 | 0.00133 | -4.79411e-05 | 0.12823 | -6.04535 | -0.77518 | 0.73446 | -9.34129 | -6.86084 | 0.75382 | -10.55758 | -7.95856 | 0.77594 | -10.13141 | -7.86135 | 0.7677 | -10.27483 | -7.88797 | 0.27308 | -6.47991 | -1.7695 | 0.01818 | -0.00718 | -0.000130534 | 0.02131 | -4.28204 | -0.09126 | 0.35002 | -6.96558 | -2.43809 | 0.51669 | -7.07959 | -3.65796 | 0.77142 | -9.97387 | -7.69404 | 0.78238 | -9.823 | -7.68532 | 0.46242 | -6.59674 | -3.05045 | -0.03487 | -0.0005375 | 1.87426e-05 | 0.78827 | -10.16671 | -8.01415
317.00024 | 0.75851 | -10.40416 | -7.89169 | 0.75243 | -10.85973 | -8.17113 | 0.75392 | -10.44344 | -7.87353 | 0.73886 | -10.74113 | -7.93617 | 0.02273 | -0.00454 | -0.000103302 | 0.55983 | -7.70631 | -4.31426 | 0.78217 | -10.26144 | -8.02622 | 0.38702 | -7.01616 | -2.71536 | -0.000408 | -0.00229 | 9.3585e-07 | 0.12898 | -6.02213 | -0.77672 | 0.73894 | -9.32609 | -6.89138 | 0.76658 | -10.48621 | -8.03846 | 0.76992 | -10.19502 | -7.84934 | 0.77986 | -10.16156 | -7.9246 | 0.26911 | -6.56715 | -1.76731 | 0.05424 | -0.00597 | -0.000323745 | 0.02109 | -4.32812 | -0.09127 | 0.34613 | -7.04559 | -2.43866 | 0.50368 | -7.27589 | -3.6647 | 0.76997 | -9.97838 | -7.68307 | 0.7941 | -9.71527 | -7.71492 | 0.45242 | -6.72187 | -3.04112 | 0.01156 | -0.00394 | -4.55254e-05 | 0.77508 | -10.31415 | -7.99426
317.10003 | 0.72136 | -10.63586 | -7.67233 | 0.75291 | -10.85573 | -8.17335 | 0.77507 | -10.20722 | -7.91126 | 0.76349 | -10.57296 | -8.07237 | 0.05693 | -0.00667 | -0.000379981 | 0.54548 | -7.91721 | -4.31865 | 0.79253 | -10.16932 | -8.05945 | 0.41809 | -6.49749 | -2.71656 | -0.05476 | 0.00095625 | -5.23681e-05 | 0.13015 | -5.95559 | -0.77514 | 0.73286 | -9.43426 | -6.914 | 0.77851 | -10.3705 | -8.07352 | 0.76865 | -10.21574 | -7.85231 | 0.76601 | -10.28542 | -7.87868 | 0.27557 | -6.41129 | -1.76678 | -0.01742 | 0.00194 | -3.37454e-05 | 0.02087 | -4.37118 | -0.09124 | 0.3454 | -7.058 | -2.43786 | 0.54503 | -6.22539 | -3.39305 | 0.76294 | -10.07266 | -7.68488 | 0.78689 | -9.8013 | -7.71257 | 0.42983 | -6.93198 | -2.97954 | 0.00243 | 0.00234 | 5.70469e-06 | 0.77113 | -10.33552 | -7.97006
317.2 | 0.71926 | -10.63488 | -7.64925 | 0.72603 | -11.02067 | -8.00134 | 0.74127 | -10.51167 | -7.792 | 0.77897 | -10.41161 | -8.11036 | 0.05455 | -0.00648 | -0.000353559 | 0.54593 | -7.9036 | -4.31481 | 0.77602 | -10.31257 | -8.00281 | 0.41862 | -6.54592 | -2.74025 | 0.0032 | 9.375e-05 | 3.00469e-07 | 0.13504 | -5.73561 | -0.77451 | 0.73113 | -9.49095 | -6.9391 | 0.75782 | -10.54216 | -7.98904 | 0.76784 | -10.22105 | -7.84814 | 0.76621 | -10.30354 | -7.89462 | 0.27432 | -6.41334 | -1.75931 | 0.01167 | -0.00296 | -3.45664e-05 | 0.02052 | -4.45033 | -0.09132 | 0.34968 | -6.98446 | -2.44232 | 0.51854 | -6.90503 | -3.58054 | 0.76295 | -10.06006 | -7.67531 | 0.78729 | -9.7923 | -7.70941 | 0.45856 | -6.54338 | -3.00053 | -0.02167 | 0.00378 | -8.1808e-05 | 0.76198 | -10.40403 | -7.92764
317.30007 | 0.69564 | -10.73509 | -7.46775 | 0.75944 | -10.64364 | -8.08325 | 0.76107 | -10.33119 | -7.86275 | 0.76231 | -10.58823 | -8.07147 | 0.02927 | -0.00546 | -0.000159866 | 0.5518 | -7.82071 | -4.3155 | 0.7798 | -10.29046 | -8.02455 | 0.38346 | -7.03235 | -2.69664 | 0.01418 | -0.00195 | -2.76471e-05 | 0.12847 | -6.03397 | -0.77521 | 0.72845 | -9.47435 | -6.90163 | 0.76888 | -10.44428 | -8.03038 | 0.76972 | -10.21565 | -7.86317 | 0.75716 | -10.3459 | -7.83352 | 0.27532 | -6.38251 | -1.75727 | 0.00859 | -0.00456 | -3.91691e-05 | 0.01906 | -4.76846 | -0.0909 | 0.35327 | -6.90124 | -2.43797 | 0.53444 | -6.81384 | -3.64159 | 0.78008 | -9.90474 | -7.72651 | 0.78269 | -9.83228 | -7.6956 | 0.4375 | -6.75412 | -2.9549 | 0.00138 | 0.00491 | 6.7989e-06 | 0.78263 | -10.22076 | -7.9991
317.4 | 0.75544 | -10.42654 | -7.87662 | 0.74973 | -10.86756 | -8.14777 | 0.75943 | -10.40417 | -7.90122 | 0.75792 | -10.6158 | -8.04596 | 0.02536 | -0.00278 | -7.03684e-05 | 0.54255 | -7.97558 | -4.32714 | 0.76691 | -10.37248 | -7.95478 | 0.41246 | -6.58848 | -2.71746 | -0.01272 | 0.00185 | -2.35283e-05 | 0.13047 | -5.95316 | -0.77668 | 0.73544 | -9.43509 | -6.93893 | 0.77808 | -10.37539 | -8.07293 | 0.77014 | -10.18996 | -7.84764 | 0.77239 | -10.22865 | -7.90049 | 0.27781 | -6.35248 | -1.76481 | 0.04692 | 0.00036875 | 1.7301e-05 | 0.02017 | -4.53246 | -0.0914 | 0.3438 | -7.09506 | -2.43929 | 0.56234 | -6.58131 | -3.70096 | 0.76368 | -10.04989 | -7.67491 | 0.78567 | -9.78515 | -7.68791 | 0.45631 | -6.46161 | -2.94848 | 0.05371 | -0.00298 | -0.000159793 | 0.77465 | -10.28413 | -7.96657
317.50003 | 0.74327 | -10.51041 | -7.81208 | 0.71949 | -10.97716 | -7.89794 | 0.744 | -10.51369 | -7.82219 | 0.7462 | -10.69025 | -7.97704 | 0.03642 | -0.00241 | -8.76236e-05 | 0.53192 | -8.11518 | -4.3166 | 0.77364 | -10.33032 | -7.99193 | 0.40539 | -6.68941 | -2.71179 | 0.03281 | -0.00204 | -6.68443e-05 | 0.12895 | -6.01261 | -0.77535 | 0.7491 | -9.32284 | -6.98377 | 0.75718 | -10.52963 | -7.97277 | 0.75821 | -10.27105 | -7.78763 | 0.76254 | -10.3178 | -7.86778 | 0.27416 | -6.4595 | -1.77097 | 0.00301 | -0.00234 | -7.04055e-06 | 0.02058 | -4.43956 | -0.09137 | 0.34408 | -7.08159 | -2.43661 | 0.53002 | -6.6179 | -3.50761 | 0.76046 | -10.09014 | -7.6732 | 0.80274 | -9.63336 | -7.7331 | 0.45473 | -6.08249 | -2.76587 | -0.01499 | 0.00353 | -5.2937e-05 | 0.79118 | -10.13715 | -8.02029
317.60017 | 0.6728 | -10.78254 | -7.25454 | 0.72382 | -10.99784 | -7.96049 | 0.75895 | -10.38122 | -7.87886 | 0.75339 | -10.66634 | -8.0359 | 0.01055 | -0.00215 | -2.26761e-05 | 0.54604 | -8.25884 | -4.50962 | 0.77507 | -10.32312 | -8.00118 | 0.41025 | -6.62411 | -2.71754 | 0.0086 | -0.00322 | -2.7678e-05 | 0.12712 | -6.10674 | -0.77626 | 0.71621 | -9.64414 | -6.90727 | 0.76624 | -10.45548 | -8.01138 | 0.77653 | -10.13623 | -7.87112 | 0.76685 | -10.28007 | -7.88323 | 0.27414 | -6.46862 | -1.77328 | -0.00411 | -0.000325 | 1.33608e-06 | 0.02064 | -4.43001 | -0.09144 | 0.34578 | -7.04521 | -2.43606 | 0.53233 | -6.76427 | -3.60081 | 0.76409 | -10.01931 | -7.65564 | 0.76584 | -9.94887 | -7.6192 | 0.44708 | -6.57173 | -2.93807 | -0.01259 | -0.0003125 | 3.93469e-06 | 0.77961 | -10.26214 | -8.00043
317.70003 | 0.72158 | -10.61025 | -7.65612 | 0.74347 | -10.89828 | -8.10254 | 0.75129 | -10.44956 | -7.85064 | 0.75977 | -10.61645 | -8.06606 | 0.04055 | -0.00306 | -0.000123934 | 0.56472 | -8.00063 | -4.51813 | 0.78695 | -10.23599 | -8.05525 | 0.41564 | -6.51875 | -2.70948 | 0.03244 | -0.00282 | -9.16543e-05 | 0.13097 | -5.91019 | -0.77407 | 0.73337 | -9.4438 | -6.92578 | 0.77143 | -10.37614 | -8.00443 | 0.76376 | -10.26628 | -7.84094 | 0.76757 | -10.26642 | -7.88022 | 0.27801 | -6.2731 | -1.74395 | -0.05963 | -0.00273 | 0.000162503 | 0.02032 | -4.49228 | -0.0913 | 0.34785 | -7.00155 | -2.43548 | 0.50132 | -7.16911 | -3.59399 | 0.77287 | -9.96689 | -7.70311 | 0.78631 | -9.80307 | -7.70829 | 0.44966 | -6.4045 | -2.87983 | 0.04768 | -0.00234 | -0.000111741 | 0.77814 | -10.27159 | -7.99276
317.80003 | 0.73874 | -10.54771 | -7.792 | 0.74546 | -10.92116 | -8.14127 | 0.74634 | -10.49767 | -7.83486 | 0.75628 | -10.61728 | -8.02964 | 0.02323 | -0.00491 | -0.000114142 | 0.55939 | -8.10951 | -4.5364 | 0.78372 | -10.26464 | -8.04464 | 0.4148 | -6.55264 | -2.71805 | 0.06511 | -0.00223 | -0.000145286 | 0.12211 | -6.33009 | -0.77297 | 0.72071 | -9.60854 | -6.92493 | 0.7745 | -10.36066 | -8.02437 | 0.76197 | -10.27933 | -7.83255 | 0.77127 | -10.21613 | -7.87939 | 0.27111 | -6.46384 | -1.75244 | 0.00985 | -0.00495 | -4.87822e-05 | 0.0204 | -4.47171 | -0.09123 | 0.35188 | -6.91651 | -2.4338 | 0.54786 | -6.72705 | -3.68548 | 0.77252 | -9.989 | -7.71669 | 0.79031 | -9.75474 | -7.70922 | 0.42166 | -6.88662 | -2.9038 | -0.00912 | 0.00041875 | -3.819e-06 | 0.769 | -10.36326 | -7.96937
317.9001 | 0.7392 | -10.48014 | -7.74691 | 0.75086 | -10.88037 | -8.16961 | 0.7672 | -10.28976 | -7.89429 | 0.76695 | -10.51624 | -8.06544 | 0.0004 | -0.00151 | -6.025e-07 | 0.56251 | -8.06385 | -4.53603 | 0.7772 | -10.29302 | -7.99977 | 0.40524 | -6.73471 | -2.7292 | 0.00261 | -0.00208 | -5.42166e-06 | 0.12555 | -6.17334 | -0.77508 | 0.74052 | -9.45506 | -7.00167 | 0.74836 | -10.58774 | -7.92347 | 0.76919 | -10.22283 | -7.86334 | 0.77704 | -10.17012 | -7.90264 | 0.28089 | -6.20392 | -1.74261 | 0.02737 | -0.0012 | -3.28476e-05 | 0.02076 | -4.39466 | -0.09125 | 0.34836 | -6.98596 | -2.43364 | 0.52532 | -6.95182 | -3.65192 | 0.78192 | -9.88841 | -7.7319 | 0.78554 | -9.81048 | -7.70655 | 0.44009 | -6.65929 | -2.93069 | -0.03627 | 0.00191 | -6.9134e-05 | 0.7718 | -10.3331 | -7.97503
318.0001 | 0.72476 | -10.60261 | -7.68429 | 0.752 | -10.85381 | -8.16206 | 0.75154 | -10.43499 | -7.84227 | 0.76444 | -10.56339 | -8.07509 | -0.01869 | 0.00532 | -9.94021e-05 | 0.56934 | -7.9344 | -4.51734 | 0.78307 | -10.24237 | -8.02046 | 0.40568 | -6.68867 | -2.71347 | 0.00972 | -0.00399 | -3.87465e-05 | 0.12827 | -6.04594 | -0.77551 | 0.74618 | -9.29357 | -6.93469 | 0.77153 | -10.42084 | -8.04 | 0.76735 | -10.23002 | -7.84998 | 0.76072 | -10.34198 | -7.86739 | 0.27473 | -6.34374 | -1.74283 | -0.0034 | -0.00192 | 6.52951e-06 | 0.02016 | -4.52628 | -0.09124 | 0.35455 | -6.85269 | -2.42961 | 0.55129 | -6.57781 | -3.62628 | 0.76378 | -10.04909 | -7.67527 | 0.79351 | -9.74512 | -7.73289 | 0.43988 | -6.4912 | -2.85532 | 0.04332 | 2.5e-05 | 1.0829e-06 | 0.77918 | -10.26835 | -8.00085
318.1001 | 0.71164 | -10.66773 | -7.59155 | 0.71246 | -11.06533 | -7.88365 | 0.74203 | -10.52383 | -7.80899 | 0.76397 | -10.55693 | -8.06522 | 0.01391 | -0.00405 | -5.63153e-05 | 0.56253 | -8.05059 | -4.52871 | 0.7803 | -10.27387 | -8.01674 | 0.41422 | -6.56447 | -2.71914 | -0.00898 | 0.0001125 | -1.00969e-06 | 0.1226 | -6.31351 | -0.77401 | 0.73276 | -9.41417 | -6.89835 | 0.76653 | -10.47638 | -8.03048 | 0.75866 | -10.30526 | -7.81816 | 0.76244 | -10.30807 | -7.85933 | 0.28121 | -6.21801 | -1.74858 | -0.00792 | -0.00272 | 2.15298e-05 | 0.02031 | -4.49549 | -0.09131 | 0.34607 | -7.02185 | -2.43004 | 0.52634 | -6.93814 | -3.65183 | 0.75486 | -10.13167 | -7.64799 | 0.79765 | -9.69003 | -7.72927 | 0.456 | -6.52988 | -2.97762 | -0.01951 | -0.00091875 | 1.79239e-05 | 0.77449 | -10.31202 | -7.98655
318.20003 | 0.70532 | -10.68603 | -7.53705 | 0.7158 | -11.04275 | -7.9044 | 0.74814 | -10.47352 | -7.83564 | 0.75044 | -10.66486 | -8.0033 | 0.01597 | -0.00607 | -9.69119e-05 | 0.55638 | -8.12162 | -4.51869 | 0.78686 | -10.23234 | -8.05143 | 0.41389 | -6.60799 | -2.73496 | 0.00294 | -0.00183 | -5.38754e-06 | 0.13012 | -5.96712 | -0.77644 | 0.73826 | -9.39118 | -6.93313 | 0.7527 | -10.56591 | -7.95294 | 0.78552 | -10.04128 | -7.8876 | 0.7652 | -10.27917 | -7.8656 | 0.27439 | -6.39209 | -1.75393 | 0.03182 | -0.0007875 | -2.50606e-05 | 0.02058 | -4.43322 | -0.09122 | 0.35324 | -6.86516 | -2.42508 | 0.51129 | -6.65919 | -3.40478 | 0.76516 | -10.03393 | -7.67759 | 0.78787 | -9.79284 | -7.71549 | 0.42978 | -6.82299 | -2.9324 | -0.03709 | -0.00364 | 0.000135128 | 0.78282 | -10.23089 | -8.00897
318.30007 | 0.74127 | -10.54013 | -7.81304 | 0.74129 | -10.93096 | -8.10298 | 0.75758 | -10.42029 | -7.89423 | 0.7452 | -10.70485 | -7.97724 | 0.02142 | -0.00406 | -8.68849e-05 | 0.56723 | -8.00457 | -4.5404 | 0.79159 | -10.17184 | -8.05194 | 0.41054 | -6.65744 | -2.73313 | -0.01775 | 0.00601 | -0.000106581 | 0.13116 | -5.91832 | -0.77626 | 0.7304 | -9.4685 | -6.91579 | 0.76207 | -10.50303 | -8.004 | 0.768 | -10.21084 | -7.84192 | 0.77758 | -10.20119 | -7.93229 | 0.26947 | -6.50589 | -1.75315 | 0.03576 | -0.002 | -7.1524e-05 | 0.02124 | -4.28807 | -0.09108 | 0.33321 | -7.28266 | -2.42666 | 0.50416 | -7.03865 | -3.54861 | 0.77177 | -9.99661 | -7.71503 | 0.78567 | -9.82016 | -7.71543 | 0.4412 | -6.60867 | -2.91576 | -0.02112 | -0.00113 | 2.37589e-05 | 0.7735 | -10.32208 | -7.98414
318.40007 | 0.72106 | -10.63116 | -7.66575 | 0.73424 | -10.96204 | -8.04878 | 0.75044 | -10.46239 | -7.85144 | 0.77498 | -10.46327 | -8.10886 | 0.04043 | -0.00706 | -0.000285249 | 0.56871 | -7.99209 | -4.54517 | 0.77503 | -10.31867 | -7.99724 | 0.41807 | -6.50066 | -2.71775 | 0.00152 | 0.00189 | 2.8785e-06 | 0.1269 | -6.12138 | -0.77681 | 0.71904 | -9.58002 | -6.88838 | 0.7704 | -10.44541 | -8.04712 | 0.76737 | -10.22651 | -7.84754 | 0.76159 | -10.32299 | -7.86188 | 0.28013 | -6.24224 | -1.74861 | 0.01871 | -0.00426 | -7.97727e-05 | 0.0205 | -4.45354 | -0.09129 | 0.34917 | -6.95966 | -2.43008 | 0.51848 | -6.94531 | -3.60098 | 0.77417 | -9.95866 | -7.7097 | 0.79976 | -9.66352 | -7.7285 | 0.45037 | -6.55086 | -2.95032 | 0.00352 | -0.0031 | -1.09151e-05 | 0.7725 | -10.33854 | -7.98647
318.5001 | 0.73413 | -10.56719 | -7.75772 | 0.72955 | -10.9872 | -8.0157 | 0.73399 | -10.56187 | -7.75227 | 0.7539 | -10.62588 | -8.01084 | 0.00876 | -0.00175 | -1.5323e-05 | 0.56178 | -8.06064 | -4.52832 | 0.78858 | -10.19593 | -8.04034 | 0.4457 | -6.06421 | -2.7028 | 0.04964 | -0.00435 | -0.000215917 | 0.1309 | -5.92066 | -0.77499 | 0.71993 | -9.55717 | -6.88047 | 0.77528 | -10.38984 | -8.05503 | 0.76424 | -10.2516 | -7.83466 | 0.76189 | -10.32066 | -7.86318 | 0.27995 | -6.21798 | -1.74073 | 0.03944 | -0.00101 | -3.9931e-05 | 0.01986 | -4.59484 | -0.09126 | 0.35608 | -6.8114 | -2.42542 | 0.55054 | -6.54723 | -3.6045 | 0.76519 | -10.03171 | -7.6762 | 0.7775 | -9.86377 | -7.66908 | 0.46364 | -6.3122 | -2.92658 | -0.00162 | 0.0008625 | -1.39466e-06 | 0.77419 | -10.31274 | -7.98407
318.60021 | 0.70416 | -10.58565 | -7.45397 | 0.73414 | -10.93509 | -8.02792 | 0.72829 | -10.60146 | -7.72091 | 0.76626 | -10.5349 | -8.07248 | 0.00959 | -0.00479 | -4.5893e-05 | 0.56318 | -8.07391 | -4.54709 | 0.76665 | -10.3669 | -7.94773 | 0.41585 | -6.59835 | -2.74394 | -0.02482 | 0.00306 | -7.60235e-05 | 0.12978 | -5.97629 | -0.7756 | 0.72399 | -9.54047 | -6.90719 | 0.76953 | -10.43819 | -8.03247 | 0.7673 | -10.21379 | -7.83708 | 0.76436 | -10.30578 | -7.87737 | 0.27046 | -6.49211 | -1.75584 | 0.03017 | -0.00378 | -0.000113873 | 0.02032 | -4.48506 | -0.09112 | 0.35204 | -6.88907 | -2.42521 | 0.50671 | -7.02931 | -3.56183 | 0.77437 | -9.91211 | -7.67567 | 0.7818 | -9.81754 | -7.67531 | 0.46774 | -6.3463 | -2.9684 | -0.03212 | 0.00039375 | -1.26473e-05 | 0.76643 | -10.37606 | -7.95247
318.70017 | 0.72618 | -10.62574 | -7.71616 | 0.73689 | -10.94598 | -8.06597 | 0.7641 | -10.34119 | -7.90173 | 0.75827 | -10.61648 | -8.05017 | 0.01217 | -0.00379 | -4.61699e-05 | 0.55138 | -8.22812 | -4.53685 | 0.77747 | -10.28564 | -7.99675 | 0.42585 | -6.4503 | -2.74684 | 0.00972 | 0.00229 | 2.22459e-05 | 0.12249 | -6.31142 | -0.77311 | 0.73047 | -9.39994 | -6.86641 | 0.77476 | -10.39937 | -8.05704 | 0.76842 | -10.21911 | -7.85252 | 0.7708 | -10.25226 | -7.90244 | 0.27172 | -6.44431 | -1.75105 | -0.00593 | -0.00439 | 2.6031e-05 | 0.0205 | -4.45282 | -0.09129 | 0.36094 | -6.71168 | -2.42251 | 0.54287 | -6.60526 | -3.58583 | 0.77158 | -9.97015 | -7.69273 | 0.78228 | -9.78752 | -7.65657 | 0.4531 | -6.58069 | -2.9817 | -0.0627 | 0.00564 | -0.000353863 | 0.77865 | -10.26412 | -7.99212
318.80014 | 0.71079 | -10.68258 | -7.59309 | 0.77002 | -10.71506 | -8.25076 | 0.75912 | -10.38781 | -7.88559 | 0.75465 | -10.64644 | -8.03433 | 0.00763 | -0.00339 | -2.58875e-05 | 0.56346 | -8.06976 | -4.547 | 0.78415 | -10.25172 | -8.03891 | 0.44874 | -6.49932 | -2.9165 | 0.00875 | 0.00156 | 1.3675e-05 | 0.12889 | -6.02602 | -0.77671 | 0.73706 | -9.41425 | -6.93886 | 0.77386 | -10.39388 | -8.04341 | 0.77357 | -10.15537 | -7.85587 | 0.76254 | -10.30546 | -7.85836 | 0.27808 | -6.2866 | -1.74818 | -0.0049 | -0.00338 | 1.65443e-05 | 0.01909 | -4.75594 | -0.09077 | 0.34672 | -7.00702 | -2.42948 | 0.50501 | -7.03212 | -3.55127 | 0.75911 | -10.08862 | -7.6584 | 0.78887 | -9.74297 | -7.68593 | 0.48255 | -6.11549 | -2.95106 | 0.01582 | 0.0001 | 1.5816e-06 | 0.76624 | -10.36386 | -7.94123
318.90021 | 0.73337 | -10.56919 | -7.75117 | 0.77006 | -10.72685 | -8.26035 | 0.76965 | -10.28659 | -7.91708 | 0.7574 | -10.59548 | -8.02504 | 0.02043 | -0.00571 | -0.000116584 | 0.56585 | -8.03705 | -4.54775 | 0.78336 | -10.25378 | -8.03238 | 0.43691 | -6.71438 | -2.93358 | 0.00582 | -0.00173 | -1.00707e-05 | 0.12839 | -6.03741 | -0.77511 | 0.73318 | -9.4205 | -6.90696 | 0.76472 | -10.46117 | -7.99989 | 0.76764 | -10.19276 | -7.82439 | 0.75582 | -10.35437 | -7.82603 | 0.27665 | -6.36714 | -1.76147 | 0.00577 | 8.125e-05 | 4.68731e-07 | 0.01998 | -4.55966 | -0.09111 | 0.34957 | -6.92636 | -2.42125 | 0.51196 | -6.81856 | -3.49084 | 0.76755 | -10.01209 | -7.68478 | 0.79069 | -9.71786 | -7.68385 | 0.44895 | -6.62367 | -2.97372 | 0.02261 | -0.00281 | -6.34493e-05 | 0.7811 | -10.21984 | -7.98267
319.00017 | 0.71778 | -10.65566 | -7.64844 | 0.72976 | -10.96654 | -8.00296 | 0.75472 | -10.42343 | -7.86678 | 0.75481 | -10.62764 | -8.02187 | 0.00259 | 0.00063125 | 1.63746e-06 | 0.58448 | -7.79702 | -4.5572 | 0.79631 | -10.12223 | -8.06047 | 0.42317 | -6.92347 | -2.92981 | -0.01167 | -0.00187 | 2.18756e-05 | 0.12896 | -6.00373 | -0.77426 | 0.73306 | -9.38332 | -6.87856 | 0.78022 | -10.35451 | -8.07883 | 0.7666 | -10.22102 | -7.83542 | 0.77046 | -10.22285 | -7.87633 | 0.27678 | -6.39134 | -1.76899 | 0.03179 | -0.00609 | -0.000193739 | 0.02021 | -4.51102 | -0.09118 | 0.34374 | -7.06275 | -2.42777 | 0.48212 | -6.79391 | -3.27549 | 0.75857 | -10.08093 | -7.64712 | 0.7892 | -9.74166 | -7.68814 | 0.43713 | -6.51048 | -2.84592 | -0.06433 | 0.00065 | -4.18138e-05 | 0.7823 | -10.23669 | -8.00817
319.10021 | 0.7317 | -10.58888 | -7.74791 | 0.75655 | -10.67038 | -8.07271 | 0.75444 | -10.4255 | -7.86546 | 0.73823 | -10.72892 | -7.92044 | 0.04217 | -0.00416 | -0.000175553 | 0.56805 | -7.97774 | -4.53172 | 0.78837 | -10.19254 | -8.03548 | 0.42016 | -6.91767 | -2.9065 | 0.01644 | 1.25e-05 | 2.05513e-07 | 0.1279 | -6.05039 | -0.77388 | 0.72844 | -9.49457 | -6.91623 | 0.75701 | -10.53084 | -7.97198 | 0.77073 | -10.1796 | -7.84568 | 0.76472 | -10.27381 | -7.85661 | 0.27899 | -6.36717 | -1.77636 | 0.067 | -0.0027 | -0.000180908 | 0.01976 | -4.60663 | -0.09101 | 0.34525 | -7.01781 | -2.42287 | 0.48409 | -7.19119 | -3.48121 | 0.77854 | -9.90899 | -7.71451 | 0.80659 | -9.57245 | -7.72109 | 0.44086 | -6.4957 | -2.86371 | 0.06952 | -0.00086875 | -6.03946e-05 | 0.77959 | -10.23743 | -7.98098
319.20017 | 0.76058 | -10.38799 | -7.90093 | 0.73507 | -10.93836 | -8.04042 | 0.76132 | -10.36088 | -7.88792 | 0.75235 | -10.65436 | -8.01576 | 0.00727 | -0.00524 | -3.80714e-05 | 0.58656 | -7.60361 | -4.45997 | 0.7745 | -10.32639 | -7.99778 | 0.43745 | -6.68545 | -2.92455 | 0.01203 | -0.00541 | -6.5021e-05 | 0.12917 | -5.99431 | -0.77427 | 0.72662 | -9.48594 | -6.89266 | 0.77161 | -10.44593 | -8.06022 | 0.77357 | -10.16798 | -7.86565 | 0.76272 | -10.29155 | -7.84962 | 0.27638 | -6.43163 | -1.77761 | 0.01885 | -0.00159 | -3.00438e-05 | 0.01906 | -4.75967 | -0.09074 | 0.36439 | -6.65455 | -2.42484 | 0.53064 | -6.58154 | -3.4924 | 0.75684 | -10.09479 | -7.64017 | 0.78407 | -9.77502 | -7.66429 | 0.42726 | -6.60459 | -2.82186 | 0.01673 | -0.00293 | -4.89323e-05 | 0.7736 | -10.29874 | -7.96706
319.30021 | 0.7112 | -10.66276 | -7.58341 | 0.7293 | -10.94766 | -7.98418 | 0.76827 | -10.25044 | -7.87514 | 0.75077 | -10.65633 | -8.00043 | -0.02551 | -0.000625 | 1.59444e-05 | 0.55255 | -7.94621 | -4.39067 | 0.7766 | -10.28986 | -7.99108 | 0.42152 | -6.88913 | -2.90389 | 0.02149 | 0.000275 | 5.9103e-06 | 0.12562 | -6.16728 | -0.77473 | 0.74018 | -9.34688 | -6.9184 | 0.77609 | -10.39401 | -8.06668 | 0.76123 | -10.25665 | -7.80762 | 0.77091 | -10.2384 | -7.89285 | 0.28071 | -6.32699 | -1.77606 | -0.00476 | -0.00436 | 2.07445e-05 | 0.02 | -4.5513 | -0.09104 | 0.34045 | -7.13758 | -2.43 | 0.52687 | -6.58192 | -3.46781 | 0.7666 | -10.00662 | -7.67102 | 0.78571 | -9.75987 | -7.66839 | 0.43831 | -6.82448 | -2.9912 | 0.03363 | -0.00456 | -0.000153428 | 0.78109 | -10.24738 | -8.00408
319.40017 | 0.73362 | -10.55162 | -7.74086 | 0.75402 | -10.83915 | -8.17298 | 0.76092 | -10.37229 | -7.89254 | 0.76041 | -10.58769 | -8.05095 | 0.03312 | -0.00428 | -0.000141778 | 0.53361 | -8.07287 | -4.30775 | 0.7824 | -10.25092 | -8.02033 | 0.42668 | -6.82013 | -2.91004 | -0.01935 | 0.00161 | -3.10809e-05 | 0.12355 | -6.25529 | -0.77285 | 0.73843 | -9.3862 | -6.93103 | 0.75857 | -10.51839 | -7.97898 | 0.76277 | -10.22466 | -7.79906 | 0.77208 | -10.22458 | -7.89418 | 0.27064 | -6.55261 | -1.77342 | 0.01643 | -0.00279 | -4.57903e-05 | 0.01982 | -4.59033 | -0.09097 | 0.33809 | -7.17928 | -2.42726 | 0.51724 | -6.73372 | -3.48297 | 0.77013 | -9.96531 | -7.67462 | 0.78232 | -9.78782 | -7.65721 | 0.46739 | -6.53013 | -3.05214 | -0.00426 | -0.00161 | 6.86119e-06 | 0.76636 | -10.36964 | -7.94693
319.50021 | 0.72728 | -10.5996 | -7.70885 | 0.73826 | -10.91497 | -8.05808 | 0.74495 | -10.48185 | -7.80849 | 0.76687 | -10.51476 | -8.0634 | 0.0257 | -0.00146 | -3.74198e-05 | 0.55241 | -7.91317 | -4.37127 | 0.75759 | -10.41592 | -7.891 | 0.42507 | -6.83494 | -2.9053 | -0.02217 | 0.00213 | -4.72434e-05 | 0.13037 | -5.94586 | -0.77514 | 0.72259 | -9.53312 | -6.88853 | 0.74912 | -10.58362 | -7.92836 | 0.75723 | -10.28684 | -7.78948 | 0.76349 | -10.27508 | -7.84496 | 0.28453 | -6.20221 | -1.76471 | 0.01375 | -0.00176 | -2.41449e-05 | 0.02036 | -4.47416 | -0.0911 | 0.34571 | -7.01912 | -2.42659 | 0.50921 | -6.94283 | -3.53535 | 0.76572 | -10.0086 | -7.66384 | 0.78742 | -9.74394 | -7.67258 | 0.4753 | -6.48096 | -3.08039 | 0.03197 | -0.00354 | -0.000113108 | 0.77106 | -10.33598 | -7.96961
319.6001 | 0.71552 | -10.63984 | -7.61305 | 0.74862 | -10.81068 | -8.09307 | 0.74858 | -10.44488 | -7.81888 | 0.75804 | -10.59595 | -8.03218 | 0.01656 | -0.00322 | -5.34189e-05 | 0.53833 | -8.08859 | -4.35434 | 0.78758 | -10.1991 | -8.03266 | 0.4188 | -6.80316 | -2.84918 | -0.01942 | 0.0006 | -1.16508e-05 | 0.12518 | -6.17689 | -0.7732 | 0.74124 | -9.22604 | -6.83871 | 0.76982 | -10.43654 | -8.03421 | 0.77273 | -10.15232 | -7.84504 | 0.76457 | -10.28752 | -7.86548 | 0.27439 | -6.43823 | -1.76659 | 0.01609 | -0.00288 | -4.62616e-05 | 0.02042 | -4.45376 | -0.09094 | 0.34579 | -7.01331 | -2.42513 | 0.52089 | -6.78015 | -3.53168 | 0.77358 | -9.93985 | -7.6893 | 0.79164 | -9.70663 | -7.68412 | 0.48041 | -6.34205 | -3.04676 | 0.02979 | -0.00174 | -5.1955e-05 | 0.77245 | -10.30268 | -7.9583
319.7 | 0.70835 | -10.68503 | -7.5688 | 0.72608 | -10.96856 | -7.9641 | 0.76741 | -10.3247 | -7.92331 | 0.76263 | -10.55974 | -8.05323 | 0.00903 | -0.00389 | -3.5145e-05 | 0.55061 | -7.91048 | -4.35555 | 0.79274 | -10.16406 | -8.05746 | 0.45265 | -6.28074 | -2.84298 | -0.00498 | 0.00455 | -2.2659e-05 | 0.13023 | -5.94759 | -0.77453 | 0.73719 | -9.33509 | -6.88173 | 0.78057 | -10.34362 | -8.07389 | 0.77551 | -10.1417 | -7.86503 | 0.78092 | -10.12495 | -7.90674 | 0.27184 | -6.53227 | -1.77574 | 0.01293 | -0.00116 | -1.50253e-05 | 0.02023 | -4.49288 | -0.09091 | 0.36181 | -6.68382 | -2.41828 | 0.51219 | -6.93554 | -3.55229 | 0.76561 | -10.01639 | -7.66864 | 0.77073 | -9.88446 | -7.61829 | 0.46548 | -6.52074 | -3.0353 | -0.03156 | 0.00551 | -0.000173783 | 0.76671 | -10.37088 | -7.95143
319.80017 | 0.72067 | -10.64062 | -7.66837 | 0.72313 | -11.00507 | -7.95805 | 0.74813 | -10.46601 | -7.82989 | 0.75363 | -10.60848 | -7.99483 | 0.04271 | -0.00301 | -0.0001284 | 0.53777 | -8.07062 | -4.3401 | 0.77719 | -10.28924 | -7.99674 | 0.43781 | -6.48016 | -2.8371 | -0.10076 | -0.00095625 | 9.63556e-05 | 0.1268 | -6.10458 | -0.77405 | 0.7423 | -9.15759 | -6.79767 | 0.77444 | -10.39051 | -8.04687 | 0.77852 | -10.13614 | -7.89117 | 0.77467 | -10.19474 | -7.89753 | 0.26697 | -6.61565 | -1.76617 | -0.00769 | -0.0008 | 6.1488e-06 | 0.02033 | -4.47638 | -0.091 | 0.35443 | -6.84293 | -2.42533 | 0.56622 | -6.58792 | -3.73019 | 0.77368 | -9.93672 | -7.68782 | 0.78783 | -9.74829 | -7.68001 | 0.48757 | -6.21228 | -3.02889 | -0.03152 | 0.00438 | -0.000138075 | 0.76585 | -10.35526 | -7.93053
319.90007 | 0.72484 | -10.60721 | -7.68857 | 0.7255 | -10.86914 | -7.88562 | 0.74953 | -10.45382 | -7.83543 | 0.74699 | -10.67523 | -7.97433 | 0.00953 | -0.00214 | -2.03725e-05 | 0.55501 | -7.84175 | -4.35222 | 0.77242 | -10.32359 | -7.97412 | 0.41718 | -6.71694 | -2.80215 | 0.00277 | -0.000625 | -1.72875e-06 | 0.127 | -6.10285 | -0.77507 | 0.74476 | -9.20962 | -6.85896 | 0.77514 | -10.39886 | -8.06056 | 0.77991 | -10.11261 | -7.88694 | 0.76644 | -10.27408 | -7.87443 | 0.26641 | -6.66597 | -1.77585 | 0.09276 | 5e-05 | 4.63775e-06 | 0.02062 | -4.41244 | -0.09097 | 0.35074 | -6.91092 | -2.42396 | 0.5295 | -6.89467 | -3.6507 | 0.76527 | -10.04109 | -7.6841 | 0.77529 | -9.86099 | -7.6451 | 0.48513 | -6.22704 | -3.02094 | -0.01934 | -0.00407 | 7.87901e-05 | 0.77624 | -10.27553 | -7.97624
320.00003 | 0.70498 | -10.65978 | -7.51497 | 0.75219 | -10.82093 | -8.13942 | 0.77185 | -10.28306 | -7.93702 | 0.72821 | -10.77837 | -7.84895 | -0.016 | 0.000725 | -1.16022e-05 | 0.55157 | -7.91817 | -4.36744 | 0.79022 | -10.11751 | -7.99511 | 0.43707 | -6.34721 | -2.7742 | 0.00908 | -0.00104 | -9.48143e-06 | 0.13003 | -5.97286 | -0.77666 | 0.72992 | -9.31122 | -6.79644 | 0.75246 | -10.55704 | -7.9438 | 0.76921 | -10.20615 | -7.85071 | 0.76361 | -10.28943 | -7.85711 | 0.27404 | -6.52087 | -1.78697 | 0.00735 | 0.00283 | 2.08097e-05 | 0.02013 | -4.52497 | -0.09108 | 0.34374 | -7.05101 | -2.4237 | 0.52287 | -7.08908 | -3.70665 | 0.76096 | -10.05401 | -7.65071 | 0.77248 | -9.87145 | -7.62547 | 0.46514 | -6.46906 | -3.00903 | 0.00241 | 0.00123 | 2.96977e-06 | 0.78536 | -10.20786 | -8.01686
320.10003 | 0.68546 | -10.7207 | -7.34865 | 0.75658 | -10.79855 | -8.16993 | 0.75839 | -10.37676 | -7.86967 | 0.76011 | -10.58044 | -8.0423 | 0.00938 | -0.00768 | -7.20501e-05 | 0.54849 | -7.92251 | -4.34542 | 0.77454 | -10.29422 | -7.97331 | 0.40665 | -6.74437 | -2.74262 | 0.00905 | -0.00113 | -1.02356e-05 | 0.12834 | -6.04937 | -0.77641 | 0.73573 | -9.33889 | -6.87093 | 0.77734 | -10.34012 | -8.03776 | 0.7663 | -10.23159 | -7.84044 | 0.76933 | -10.24449 | -7.88135 | 0.27539 | -6.46942 | -1.7816 | 0.01337 | 0.00241 | 3.22431e-05 | 0.02041 | -4.45686 | -0.09099 | 0.3451 | -7.04313 | -2.43056 | 0.51295 | -7.15193 | -3.66856 | 0.77224 | -9.96954 | -7.69884 | 0.78942 | -9.72301 | -7.67553 | 0.45553 | -6.70519 | -3.0544 | -0.01924 | -0.0004375 | 8.41794e-06 | 0.77167 | -10.31979 | -7.96345
320.20024 | 0.74284 | -10.51741 | -7.81278 | 0.72512 | -11.00436 | -7.97945 | 0.74571 | -10.47348 | -7.81014 | 0.76675 | -10.53088 | -8.0745 | 0.16324 | -0.01024 | -0.00167 | 0.53191 | -8.13229 | -4.32561 | 0.78784 | -10.17739 | -8.01815 | 0.41705 | -6.57199 | -2.74087 | -0.04283 | 0.00045625 | -1.95416e-05 | 0.1346 | -5.73996 | -0.77261 | 0.74075 | -9.26516 | -6.86319 | 0.77281 | -10.41484 | -8.04872 | 0.7663 | -10.21979 | -7.83142 | 0.75957 | -10.29436 | -7.81931 | 0.27702 | -6.41824 | -1.778 | -0.03602 | 0.00298 | -0.000107391 | 0.02033 | -4.48071 | -0.09111 | 0.35293 | -6.90116 | -2.43563 | 0.53504 | -6.64013 | -3.55273 | 0.76052 | -10.06139 | -7.65188 | 0.77484 | -9.85048 | -7.6325 | 0.4556 | -6.62086 | -3.01643 | 0.00988 | -0.00302 | -2.98252e-05 | 0.7788 | -10.24769 | -7.98086
320.3 | 0.7299 | -10.58981 | -7.72947 | 0.69626 | -11.07978 | -7.71436 | 0.75039 | -10.44072 | -7.83461 | 0.76987 | -10.42112 | -8.02291 | 0.01333 | 3.75e-05 | 4.99913e-07 | 0.54376 | -7.97744 | -4.33785 | 0.7932 | -10.12846 | -8.03391 | 0.41195 | -6.69944 | -2.75985 | -0.00745 | -0.00267 | 1.98688e-05 | 0.12845 | -6.03949 | -0.77579 | 0.73208 | -9.39646 | -6.87895 | 0.75605 | -10.53885 | -7.96786 | 0.778 | -10.13904 | -7.88819 | 0.76468 | -10.27912 | -7.86029 | 0.26769 | -6.61124 | -1.76975 | 0.0144 | -0.00066875 | -9.62666e-06 | 0.01922 | -4.72249 | -0.09076 | 0.34092 | -7.11642 | -2.42617 | 0.51613 | -6.98031 | -3.60277 | 0.75843 | -10.07888 | -7.64416 | 0.78728 | -9.75503 | -7.67994 | 0.44082 | -6.79623 | -2.99589 | 0.00975 | -0.00236 | -2.30273e-05 | 0.77646 | -10.28894 | -7.98895
320.40021 | 0.73744 | -10.55097 | -7.78073 | 0.75589 | -10.64947 | -8.04986 | 0.7666 | -10.2915 | -7.88946 | 0.76009 | -10.54048 | -8.01174 | 0.0292 | -0.00369 | -0.00010785 | 0.5449 | -7.97217 | -4.34403 | 0.78388 | -10.22799 | -8.01748 | 0.41533 | -6.70119 | -2.7832 | 0.03907 | -0.00474 | -0.000185094 | 0.12192 | -6.3527 | -0.77449 | 0.7259 | -9.37409 | -6.80466 | 0.75904 | -10.51407 | -7.98061 | 0.77087 | -10.19442 | -7.85853 | 0.76855 | -10.23334 | -7.86487 | 0.28095 | -6.31874 | -1.77522 | 0.05636 | -7.5e-05 | -4.22693e-06 | 0.02046 | -4.44437 | -0.09093 | 0.34257 | -7.08352 | -2.42662 | 0.51404 | -7.01718 | -3.60714 | 0.76428 | -10.04132 | -7.67439 | 0.79761 | -9.66773 | -7.71113 | 0.43467 | -6.19736 | -2.69381 | 0.04198 | -0.00364 | -0.000152688 | 0.76402 | -10.36766 | -7.92112
320.50021 | 0.72474 | -10.60258 | -7.68407 | 0.72552 | -10.99506 | -7.97708 | 0.75924 | -10.38029 | -7.8811 | 0.74076 | -10.65954 | -7.89619 | 0.06183 | -0.00136 | -8.38596e-05 | 0.53655 | -8.10078 | -4.3465 | 0.78063 | -10.26408 | -8.0125 | 0.41272 | -6.6831 | -2.75826 | 0.04354 | -0.00156 | -6.80344e-05 | 0.13232 | -5.86089 | -0.77551 | 0.74179 | -9.23789 | -6.85256 | 0.76429 | -10.45834 | -7.99323 | 0.76536 | -10.22331 | -7.82453 | 0.76761 | -10.25163 | -7.86926 | 0.26891 | -6.60556 | -1.77627 | 0.05485 | -0.00229 | -0.000125469 | 0.02018 | -4.50728 | -0.09097 | 0.34608 | -7.02226 | -2.43027 | 0.40762 | -6.53996 | -2.66584 | 0.75745 | -10.084 | -7.63817 | 0.78348 | -9.77613 | -7.65943 | 0.45466 | -6.13734 | -2.79042 | 0.02776 | -0.00116 | -3.21021e-05 | 0.78202 | -10.22683 | -7.99758
320.60014 | 0.73292 | -10.57146 | -7.74802 | 0.73593 | -10.9618 | -8.06713 | 0.76721 | -10.29697 | -7.89992 | 0.73332 | -10.70144 | -7.84752 | -0.00593 | -0.00236 | 1.40073e-05 | 0.54427 | -7.98011 | -4.34337 | 0.7966 | -10.11015 | -8.05373 | 0.41589 | -6.61131 | -2.74957 | -0.00172 | 0.00328 | -5.63628e-06 | 0.12222 | -6.32753 | -0.77335 | 0.74729 | -9.25489 | -6.91607 | 0.76607 | -10.45373 | -8.00829 | 0.77817 | -10.11984 | -7.87492 | 0.7689 | -10.25296 | -7.8835 | 0.28069 | -6.30905 | -1.77088 | -0.00764 | -0.0056 | 4.28064e-05 | 0.0207 | -4.39548 | -0.09099 | 0.34715 | -6.98124 | -2.42357 | 0.41801 | -6.34717 | -2.65315 | 0.77722 | -9.91948 | -7.70962 | 0.77938 | -9.80775 | -7.64396 | 0.44059 | -6.43208 | -2.8339 | 0.00501 | 0.00349 | 1.74897e-05 | 0.77454 | -10.29356 | -7.97279
320.70017 | 0.73369 | -10.56784 | -7.7535 | 0.73198 | -10.96648 | -8.0272 | 0.7547 | -10.35937 | -7.81819 | 0.77513 | -10.3935 | -8.05628 | 0.00378 | -0.0061 | -2.30824e-05 | 0.56205 | -7.8084 | -4.38875 | 0.79144 | -10.18622 | -8.0618 | 0.40917 | -6.77185 | -2.77085 | 0.00283 | 0.00040625 | 1.15091e-06 | 0.13037 | -5.95734 | -0.77666 | 0.72155 | -9.46735 | -6.83115 | 0.76578 | -10.46963 | -8.01746 | 0.77307 | -10.17719 | -7.86764 | 0.75059 | -10.35359 | -7.77128 | 0.27019 | -6.57474 | -1.7764 | 0.01582 | -0.0015 | -2.37285e-05 | 0.02024 | -4.49062 | -0.09089 | 0.36034 | -6.69614 | -2.41285 | 0.39804 | -6.65976 | -2.65087 | 0.76475 | -10.01999 | -7.66274 | 0.78225 | -9.7911 | -7.65907 | 0.42432 | -6.77226 | -2.87357 | 0.00586 | 0.00126 | 7.39951e-06 | 0.77598 | -10.28341 | -7.9797
320.80014 | 0.71911 | -10.47331 | -7.53148 | 0.73508 | -10.94074 | -8.04234 | 0.74525 | -10.47063 | -7.80328 | 0.76911 | -10.51094 | -8.08403 | 0.004 | -0.00627 | -2.50813e-05 | 0.55982 | -7.80224 | -4.36787 | 0.79063 | -10.15686 | -8.03028 | 0.42473 | -6.56936 | -2.79024 | 0.01957 | 0.00244 | 4.77141e-05 | 0.13022 | -5.96195 | -0.77637 | 0.72213 | -9.38584 | -6.77784 | 0.76463 | -10.46024 | -7.99824 | 0.76696 | -10.22254 | -7.8403 | 0.76998 | -10.23544 | -7.88105 | 0.27299 | -6.46267 | -1.76424 | 0.05945 | -0.00646 | -0.000384209 | 0.02045 | -4.44256 | -0.09084 | 0.34727 | -6.98253 | -2.42484 | 0.40626 | -6.53405 | -2.6545 | 0.76514 | -10.00527 | -7.65538 | 0.79271 | -9.69995 | -7.68928 | 0.44154 | -6.58906 | -2.90935 | -0.02429 | 0.00088125 | -2.14056e-05 | 0.77325 | -10.30278 | -7.96662
320.90017 | 0.7519 | -10.43024 | -7.84248 | 0.71701 | -11.01202 | -7.89576 | 0.73782 | -10.52063 | -7.76227 | 0.7581 | -10.60606 | -8.04048 | -0.0073 | -0.0004625 | 3.37486e-06 | 0.54295 | -8.04388 | -4.36747 | 0.77192 | -10.32284 | -7.96842 | 0.41876 | -6.6499 | -2.78471 | 0.03371 | 0.00129 | 4.36123e-05 | 0.12571 | -6.17346 | -0.77607 | 0.74222 | -9.22338 | -6.84579 | 0.77242 | -10.42347 | -8.05127 | 0.75418 | -10.31653 | -7.7805 | 0.75274 | -10.36844 | -7.80478 | 0.27068 | -6.54098 | -1.7705 | -0.01569 | 0.00257 | -4.03063e-05 | 0.01979 | -4.59419 | -0.0909 | 0.34558 | -7.0195 | -2.42581 | 0.4194 | -6.28851 | -2.63737 | 0.7588 | -10.07089 | -7.64174 | 0.7922 | -9.70755 | -7.69029 | 0.43329 | -6.6403 | -2.87716 | 0.00362 | 0.00154 | 5.57036e-06 | 0.79195 | -10.11699 | -8.01213
321.00014 | 0.74724 | -10.48295 | -7.83331 | 0.72988 | -10.92924 | -7.97708 | 0.74406 | -10.48402 | -7.80075 | 0.73626 | -10.75856 | -7.92107 | 0.02489 | -0.00231 | -5.75512e-05 | 0.55228 | -7.90271 | -4.36449 | 0.78395 | -10.2239 | -8.01499 | 0.42196 | -6.49512 | -2.74067 | -0.08921 | 0.00173 | -0.000154438 | 0.13039 | -5.97099 | -0.77855 | 0.73147 | -9.4062 | -6.88036 | 0.76098 | -10.48991 | -7.98263 | 0.76018 | -10.26961 | -7.8068 | 0.7536 | -10.35546 | -7.8039 | 0.2798 | -6.31986 | -1.76827 | 0.000293 | -0.00197 | -5.78675e-07 | 0.0209 | -4.34824 | -0.09087 | 0.35627 | -6.80794 | -2.42546 | 0.40298 | -6.45228 | -2.60013 | 0.76548 | -10.01223 | -7.66416 | 0.79011 | -9.74999 | -7.70354 | 0.46597 | -6.14377 | -2.86283 | 0.01597 | -0.00349 | -5.57058e-05 | 0.77949 | -10.24691 | -7.98732
321.10017 | 0.72519 | -10.60452 | -7.69028 | 0.73638 | -10.92749 | -8.04675 | 0.74922 | -10.44454 | -7.82528 | 0.75676 | -10.61848 | -8.03565 | 0.03793 | -0.00119 | -4.50466e-05 | 0.56354 | -7.61926 | -4.29374 | 0.7845 | -10.22888 | -8.0246 | 0.41825 | -6.5583 | -2.74303 | 0.05096 | 0.00108 | 5.51037e-05 | 0.12939 | -6.00038 | -0.7764 | 0.73347 | -9.40903 | -6.9012 | 0.76656 | -10.46054 | -8.0186 | 0.77605 | -10.13504 | -7.8653 | 0.7713 | -10.25433 | -7.90919 | 0.27382 | -6.45756 | -1.76821 | -0.00173 | -0.00107 | 1.85321e-06 | 0.02 | -4.54289 | -0.09085 | 0.34912 | -6.9326 | -2.42033 | 0.40531 | -6.54099 | -2.65112 | 0.77437 | -9.92572 | -7.6862 | 0.79133 | -9.73832 | -7.70625 | 0.44371 | -6.6203 | -2.9375 | 0.0178 | -0.00248 | -4.41563e-05 | 0.78669 | -10.14769 | -7.98309
321.20017 | 0.73849 | -10.56322 | -7.8008 | 0.7377 | -10.95754 | -8.08342 | 0.75244 | -10.39918 | -7.82473 | 0.76057 | -10.587 | -8.0522 | 0.11538 | -0.00867 | -0.001 | 0.53994 | -8.07733 | -4.36129 | 0.77247 | -10.34128 | -7.98837 | 0.41608 | -6.63864 | -2.76219 | -0.0318 | 0.00182 | -5.78381e-05 | 0.12913 | -6.00504 | -0.77541 | 0.73205 | -9.40139 | -6.88227 | 0.78851 | -10.28259 | -8.10791 | 0.76979 | -10.19304 | -7.84647 | 0.76542 | -10.27894 | -7.86775 | 0.27801 | -6.3513 | -1.76574 | 0.03778 | -0.00576 | -0.0002175 | 0.02025 | -4.48896 | -0.09089 | 0.35591 | -6.79636 | -2.41891 | 0.40963 | -6.56264 | -2.68828 | 0.76819 | -9.98988 | -7.67411 | 0.79131 | -9.72539 | -7.69582 | 0.44222 | -6.68872 | -2.95789 | -0.01598 | -0.003 | 4.7943e-05 | 0.77805 | -10.26336 | -7.98542
321.30017 | 0.72125 | -10.62124 | -7.66057 | 0.73522 | -10.95114 | -8.05146 | 0.77211 | -10.21181 | -7.8846 | 0.75262 | -10.60852 | -7.98419 | 0.02496 | -0.00338 | -8.42332e-05 | 0.53134 | -8.14034 | -4.32526 | 0.77684 | -10.25883 | -7.96949 | 0.44027 | -6.28435 | -2.76681 | 0.01303 | -0.00238 | -3.10372e-05 | 0.12831 | -6.04843 | -0.77609 | 0.71862 | -9.51073 | -6.8346 | 0.77658 | -10.37682 | -8.05848 | 0.76545 | -10.23048 | -7.83091 | 0.7725 | -10.21413 | -7.89038 | 0.26565 | -6.63252 | -1.76193 | 0.0015 | 0.000975 | 1.4586e-06 | 0.02086 | -4.34916 | -0.09071 | 0.34759 | -6.96143 | -2.41972 | 0.4017 | -6.73823 | -2.70677 | 0.76704 | -9.99868 | -7.66938 | 0.79137 | -9.72384 | -7.69519 | 0.4517 | -6.52477 | -2.94721 | -0.00436 | -0.00201 | 8.75327e-06 | 0.77843 | -10.24617 | -7.97593
321.40014 | 0.72984 | -10.60467 | -7.7397 | 0.76539 | -10.61196 | -8.12227 | 0.73989 | -10.50528 | -7.77277 | 0.74873 | -10.67391 | -7.99187 | 0.02235 | -0.00796 | -0.000177954 | 0.54752 | -7.83406 | -4.28932 | 0.79472 | -10.12912 | -8.04985 | 0.41654 | -6.71134 | -2.79553 | -0.03104 | 0.00085625 | -2.65737e-05 | 0.13138 | -5.89858 | -0.77493 | 0.73172 | -9.36247 | -6.85066 | 0.77464 | -10.3713 | -8.03405 | 0.75972 | -10.2609 | -7.79541 | 0.76316 | -10.2508 | -7.82296 | 0.27532 | -6.41212 | -1.76538 | -0.00519 | -0.00448 | 2.32353e-05 | 0.02038 | -4.46509 | -0.091 | 0.34931 | -6.92907 | -2.42037 | 0.39935 | -6.52531 | -2.60591 | 0.75484 | -10.09529 | -7.62028 | 0.78126 | -9.82181 | -7.67337 | 0.47719 | -5.84479 | -2.78911 | -0.02353 | 0.0002875 | -6.76574e-06 | 0.79342 | -10.09456 | -8.00923
321.50017 | 0.70227 | -10.69673 | -7.51205 | 0.73484 | -10.89861 | -8.00871 | 0.73276 | -10.55693 | -7.7357 | 0.754 | -10.63544 | -8.0191 | 0.05722 | -0.00625 | -0.000357619 | 0.54019 | -8.08028 | -4.36491 | 0.78334 | -10.23709 | -8.01915 | 0.40243 | -6.80777 | -2.73962 | 0.01458 | 0.000675 | 9.8415e-06 | 0.12618 | -6.14526 | -0.77543 | 0.72394 | -9.49193 | -6.87161 | 0.77643 | -10.39448 | -8.07058 | 0.76439 | -10.20724 | -7.8023 | 0.76106 | -10.29499 | -7.83514 | 0.27209 | -6.46591 | -1.75931 | -0.00697 | 0.0009 | -6.2757e-06 | 0.02043 | -4.45184 | -0.09093 | 0.35098 | -6.9078 | -2.42449 | 0.39333 | -6.71261 | -2.64027 | 0.76898 | -9.98108 | -7.67527 | 0.78839 | -9.73994 | -7.67888 | 0.46601 | -6.34182 | -2.95534 | 0.00615 | 0.00239 | 1.47335e-05 | 0.77023 | -10.31711 | -7.94656
321.60007 | 0.72974 | -10.4802 | -7.64779 | 0.71704 | -10.98696 | -7.8781 | 0.741 | -10.49222 | -7.77477 | 0.75158 | -10.60178 | -7.96812 | 0.04319 | -0.00336 | -0.000144953 | 0.54764 | -7.95253 | -4.35511 | 0.77273 | -10.32751 | -7.98042 | 0.41308 | -6.71983 | -2.77585 | 0.00287 | 0.00286 | 8.20886e-06 | 0.12926 | -6.00157 | -0.77576 | 0.72682 | -9.53366 | -6.92928 | 0.77462 | -10.40334 | -8.05866 | 0.77826 | -10.12602 | -7.88067 | 0.76251 | -10.30958 | -7.86118 | 0.27547 | -6.41288 | -1.76653 | -0.03514 | -0.00334 | 0.000117263 | 0.02036 | -4.46038 | -0.09079 | 0.3369 | -7.17929 | -2.41873 | 0.41044 | -6.31154 | -2.59052 | 0.76254 | -10.04352 | -7.65856 | 0.77636 | -9.85743 | -7.65289 | 0.47545 | -6.30703 | -2.99867 | 0.05198 | 0.0006125 | 3.18384e-05 | 0.78244 | -10.21557 | -7.9931
321.70014 | 0.74471 | -10.49141 | -7.81305 | 0.76969 | -10.69116 | -8.22883 | 0.74777 | -10.45908 | -7.82099 | 0.75309 | -10.64022 | -8.01306 | 0.0496 | -0.00162 | -8.06016e-05 | 0.55041 | -7.88549 | -4.34028 | 0.78101 | -10.24623 | -8.00241 | 0.41187 | -6.72911 | -2.77155 | 0.01955 | -0.00167 | -3.26291e-05 | 0.12279 | -6.30123 | -0.77373 | 0.73262 | -9.40184 | -6.88793 | 0.75189 | -10.57702 | -7.95278 | 0.77406 | -10.14766 | -7.85485 | 0.77041 | -10.21496 | -7.86967 | 0.28415 | -6.18556 | -1.75761 | 0.01587 | -0.00349 | -5.53431e-05 | 0.02093 | -4.33453 | -0.09071 | 0.35153 | -6.89259 | -2.42295 | 0.40703 | -6.44872 | -2.6248 | 0.7775 | -9.92341 | -7.71549 | 0.78394 | -9.79055 | -7.6752 | 0.44085 | -6.77048 | -2.98478 | -0.01632 | 0.00789 | -0.000128716 | 0.78358 | -10.19364 | -7.98751
321.8001 | 0.76346 | -10.29107 | -7.85678 | 0.7203 | -11.01503 | -7.93418 | 0.75852 | -10.36797 | -7.86435 | 0.75181 | -10.6523 | -8.00846 | 0.05877 | -0.00322 | -0.000189156 | 0.55621 | -7.83316 | -4.3569 | 0.77912 | -10.27598 | -8.00618 | 0.41934 | -6.65951 | -2.7926 | 0.01277 | 0.00048125 | 6.14364e-06 | 0.13222 | -5.85826 | -0.77455 | 0.72896 | -9.45799 | -6.89449 | 0.77723 | -10.35618 | -8.0491 | 0.77288 | -10.17775 | -7.86614 | 0.77116 | -10.23776 | -7.8949 | 0.27734 | -6.33511 | -1.757 | 0.01485 | -0.00226 | -3.36027e-05 | 0.02161 | -4.18627 | -0.09046 | 0.35364 | -6.84048 | -2.41906 | 0.39535 | -6.71534 | -2.65488 | 0.76377 | -10.05497 | -7.6797 | 0.7815 | -9.81996 | -7.6743 | 0.45925 | -6.47452 | -2.97343 | 0.02035 | -0.00237 | -4.82088e-05 | 0.77403 | -10.30503 | -7.97638
321.90017 | 0.72986 | -10.5903 | -7.7294 | 0.75284 | -10.84011 | -8.16092 | 0.77942 | -10.14616 | -7.90808 | 0.749 | -10.64028 | -7.96961 | 0.03601 | -0.0033 | -0.00011883 | 0.54654 | -7.94486 | -4.34218 | 0.7754 | -10.31073 | -7.99493 | 0.40523 | -6.87088 | -2.78429 | 0.06221 | -0.00196 | -0.000122081 | 0.13345 | -5.80351 | -0.77447 | 0.7265 | -9.45926 | -6.8721 | 0.75691 | -10.53277 | -7.97236 | 0.77563 | -10.12403 | -7.85252 | 0.76882 | -10.25331 | -7.88296 | 0.26677 | -6.62616 | -1.76767 | -0.01106 | -0.00216 | 2.39129e-05 | 0.02041 | -4.44734 | -0.09077 | 0.34905 | -6.94769 | -2.42508 | 0.42421 | -6.17111 | -2.61783 | 0.77339 | -9.94721 | -7.69311 | 0.77975 | -9.82286 | -7.65941 | 0.44125 | -6.81469 | -3.00701 | 0.02269 | -0.00316 | -7.17445e-05 | 0.78019 | -10.24372 | -7.99207
322.00021 | 0.70692 | -10.68294 | -7.55197 | 0.7392 | -10.81805 | -7.99668 | 0.75936 | -10.36327 | -7.86948 | 0.75583 | -10.56402 | -7.98458 | 0.05757 | -0.0065 | -0.000374224 | 0.554 | -7.87011 | -4.36006 | 0.7866 | -10.17773 | -8.00576 | 0.42256 | -6.59294 | -2.78592 | 0.0049 | -0.00021875 | -1.07231e-06 | 0.13176 | -5.87464 | -0.77407 | 0.72606 | -9.3939 | -6.82051 | 0.77493 | -10.37995 | -8.04377 | 0.76066 | -10.25819 | -7.80297 | 0.76244 | -10.31201 | -7.8623 | 0.28331 | -6.24923 | -1.77046 | 0.03941 | -0.00357 | -0.000140662 | 0.01954 | -4.63763 | -0.09061 | 0.3448 | -7.01978 | -2.42045 | 0.42884 | -6.01295 | -2.57857 | 0.76841 | -10.00243 | -7.68598 | 0.79747 | -9.65906 | -7.70283 | 0.46724 | -6.60835 | -3.08769 | -0.01568 | 0.00117 | -1.84252e-05 | 0.78292 | -10.19886 | -7.98485
322.1 | 0.74206 | -10.52786 | -7.81225 | 0.73697 | -10.94042 | -8.06274 | 0.76731 | -10.30563 | -7.90758 | 0.75639 | -10.61963 | -8.0326 | 0.01171 | -0.00311 | -3.64598e-05 | 0.55109 | -7.89961 | -4.3534 | 0.77545 | -10.30041 | -7.98749 | 0.41536 | -6.73435 | -2.79717 | -0.04067 | -0.00039375 | 1.6015e-05 | 0.13067 | -5.94224 | -0.77645 | 0.73693 | -9.35871 | -6.89672 | 0.7739 | -10.40099 | -8.04938 | 0.7849 | -10.06302 | -7.89848 | 0.75936 | -10.32149 | -7.83775 | 0.26817 | -6.58761 | -1.76659 | -0.00727 | 0.00303 | -2.20281e-05 | 0.0203 | -4.46807 | -0.0907 | 0.34754 | -6.95329 | -2.41655 | 0.38523 | -6.47466 | -2.49425 | 0.76847 | -10.00999 | -7.69236 | 0.78073 | -9.79595 | -7.64794 | 0.45667 | -6.57283 | -3.00163 | -0.03641 | 0.0006 | -2.18448e-05 | 0.7782 | -10.23285 | -7.96324
322.20024 | 0.74461 | -10.53035 | -7.84104 | 0.74762 | -10.82912 | -8.09612 | 0.76686 | -10.30635 | -7.90355 | 0.76075 | -10.55208 | -8.02749 | -0.01129 | 0.00252 | -2.84997e-05 | 0.53081 | -8.18825 | -4.34642 | 0.78039 | -10.26067 | -8.0073 | 0.42357 | -6.58117 | -2.78759 | 0.03452 | -0.00294 | -0.000101405 | 0.12323 | -6.27994 | -0.7739 | 0.72562 | -9.46499 | -6.86795 | 0.78083 | -10.32036 | -8.05845 | 0.76816 | -10.19874 | -7.83427 | 0.77103 | -10.21125 | -7.87319 | 0.26182 | -6.72474 | -1.76066 | 0.11188 | -0.00582 | -0.000651672 | 0.01974 | -4.59197 | -0.09064 | 0.35008 | -6.88994 | -2.41202 | 0.40781 | -6.18042 | -2.52042 | 0.772 | -9.96836 | -7.69554 | 0.78785 | -9.75705 | -7.68712 | 0.44678 | -6.67744 | -2.98333 | 0.0276 | -0.00688 | -0.000189723 | 0.78181 | -10.22744 | -7.99588
322.3 | 0.70911 | -10.65337 | -7.55438 | 0.7263 | -10.96769 | -7.96585 | 0.77883 | -10.10701 | -7.87166 | 0.75039 | -10.66786 | -8.00501 | 0.05925 | -0.003 | -0.000177756 | 0.54236 | -8.00538 | -4.34178 | 0.78278 | -10.23404 | -8.01098 | 0.40061 | -6.83607 | -2.73858 | 0.06632 | -0.00503 | -0.000333283 | 0.13522 | -5.71775 | -0.77315 | 0.72395 | -9.47855 | -6.86202 | 0.77345 | -10.40668 | -8.04903 | 0.76829 | -10.21379 | -7.84718 | 0.7728 | -10.20957 | -7.88998 | 0.2754 | -6.36257 | -1.75224 | 0.02035 | -0.00131 | -2.65848e-05 | 0.02059 | -4.4046 | -0.09069 | 0.3471 | -6.97988 | -2.42271 | 0.41174 | -6.26282 | -2.57864 | 0.76779 | -10.00483 | -7.68159 | 0.77378 | -9.87071 | -7.63777 | 0.4592 | -6.39496 | -2.93658 | 0.05385 | -0.00582 | -0.000313682 | 0.77983 | -10.23425 | -7.98101
322.40021 | 0.70758 | -10.67575 | -7.55395 | 0.74337 | -10.89647 | -8.10013 | 0.75102 | -10.41834 | -7.82439 | 0.75715 | -10.60431 | -8.02906 | 0.0843 | -0.00336 | -0.000282945 | 0.53935 | -8.07794 | -4.35686 | 0.78394 | -10.22805 | -8.01819 | 0.41148 | -6.68756 | -2.75178 | 0.00209 | 0.00162 | 3.39137e-06 | 0.12792 | -6.06827 | -0.77626 | 0.72948 | -9.42137 | -6.8727 | 0.76085 | -10.50056 | -7.98933 | 0.76672 | -10.22444 | -7.8393 | 0.783 | -10.09976 | -7.90814 | 0.2667 | -6.55661 | -1.74864 | 0.01829 | -0.00101 | -1.85207e-05 | 0.02028 | -4.47499 | -0.09075 | 0.34062 | -7.11863 | -2.42474 | 0.4193 | -6.18813 | -2.59466 | 0.75796 | -10.07472 | -7.63619 | 0.78887 | -9.74905 | -7.69073 | 0.44497 | -6.62263 | -2.94688 | 0.03647 | 0.0006875 | 2.50711e-05 | 0.77811 | -10.25673 | -7.98084
322.50024 | 0.72891 | -10.58457 | -7.71524 | 0.73943 | -10.92766 | -8.0803 | 0.74803 | -10.46273 | -7.82645 | 0.74337 | -10.64074 | -7.91004 | 0.0233 | -0.00554 | -0.000129013 | 0.52846 | -8.222 | -4.34497 | 0.78395 | -10.22993 | -8.01974 | 0.42579 | -6.57636 | -2.80013 | -0.00441 | -0.0003125 | 1.37688e-06 | 0.1309 | -5.92082 | -0.77506 | 0.72678 | -9.43785 | -6.85921 | 0.76913 | -10.44086 | -8.03034 | 0.76142 | -10.24521 | -7.8009 | 0.76835 | -10.22769 | -7.85846 | 0.27807 | -6.30151 | -1.75228 | 0.01146 | -0.00252 | -2.89365e-05 | 0.02009 | -4.51506 | -0.09073 | 0.34658 | -6.98984 | -2.42257 | 0.42085 | -6.34573 | -2.67058 | 0.76819 | -10.01238 | -7.69144 | 0.78829 | -9.75387 | -7.68889 | 0.44731 | -6.74686 | -3.01794 | 0.00151 | 0.00137 | 2.07762e-06 | 0.76972 | -10.33074 | -7.95175
322.60017 | 0.71354 | -10.63401 | -7.58785 | 0.71596 | -11.01152 | -7.88383 | 0.74647 | -10.46606 | -7.81264 | 0.76801 | -10.41418 | -7.99823 | -0.00818 | -0.00643 | 5.26205e-05 | 0.559 | -7.79342 | -4.35655 | 0.78176 | -10.22127 | -7.99054 | 0.42682 | -6.54733 | -2.79453 | -0.01169 | 0.00227 | -2.65194e-05 | 0.12951 | -5.99981 | -0.777 | 0.74377 | -9.30602 | -6.92157 | 0.76722 | -10.43775 | -8.00804 | 0.77748 | -10.13518 | -7.87995 | 0.7706 | -10.22226 | -7.87725 | 0.28142 | -6.21591 | -1.7493 | 0.01026 | -0.00166 | -1.69898e-05 | 0.01951 | -4.64281 | -0.09058 | 0.34595 | -6.9786 | -2.41427 | 0.42692 | -6.35685 | -2.71389 | 0.76644 | -10.02611 | -7.68438 | 0.783 | -9.77864 | -7.65667 | 0.45446 | -6.13462 | -2.78791 | 0.05113 | 0.000675 | 3.45128e-05 | 0.76652 | -10.34725 | -7.93135
322.70024 | 0.74252 | -10.51494 | -7.8075 | 0.73494 | -10.94134 | -8.04119 | 0.74855 | -10.44516 | -7.81876 | 0.76406 | -10.45934 | -7.99161 | -0.00419 | -0.00148 | 6.1773e-06 | 0.52555 | -8.18632 | -4.3023 | 0.78489 | -10.20669 | -8.01111 | 0.42197 | -6.58424 | -2.77833 | 0.01899 | 0.00237 | 4.50965e-05 | 0.12467 | -6.21892 | -0.7753 | 0.7213 | -9.42776 | -6.80026 | 0.76449 | -10.48244 | -8.01372 | 0.75554 | -10.31767 | -7.79539 | 0.76055 | -10.31452 | -7.84475 | 0.26174 | -6.68503 | -1.74971 | -0.01257 | 0.00202 | -2.54624e-05 | 0.02055 | -4.4085 | -0.09061 | 0.34024 | -7.09942 | -2.41551 | 0.53258 | -6.88446 | -3.66653 | 0.77376 | -9.95916 | -7.70597 | 0.79036 | -9.72754 | -7.68825 | 0.45671 | -6.41526 | -2.92992 | 0.0334 | -0.00659 | -0.000219996 | 0.79104 | -10.11233 | -7.99925
322.80021 | 0.7194 | -10.63728 | -7.65244 | 0.764 | -10.70214 | -8.17648 | 0.7473 | -10.45255 | -7.81121 | 0.75639 | -10.54782 | -7.97824 | 0.01284 | -0.00526 | -6.74797e-05 | 0.53797 | -8.03642 | -4.32331 | 0.78417 | -10.21637 | -8.01141 | 0.41247 | -6.71324 | -2.76898 | 0.05391 | 0.00029375 | 1.58372e-05 | 0.1271 | -6.1061 | -0.77609 | 0.7379 | -9.26792 | -6.83883 | 0.77048 | -10.42772 | -8.03438 | 0.7661 | -10.22684 | -7.83481 | 0.7706 | -10.24854 | -7.89752 | 0.26656 | -6.59663 | -1.75838 | 0.01965 | -0.00474 | -9.31957e-05 | 0.02039 | -4.44986 | -0.09074 | 0.34558 | -6.99749 | -2.41823 | 0.52938 | -6.85519 | -3.62903 | 0.7664 | -10.01497 | -7.67551 | 0.78271 | -9.79981 | -7.67038 | 0.45777 | -6.48871 | -2.97035 | 0.02057 | -0.00347 | -7.14738e-05 | 0.77484 | -10.27879 | -7.96446
322.90024 | 0.73842 | -10.52786 | -7.77397 | 0.73608 | -10.93101 | -8.04605 | 0.74999 | -10.44783 | -7.83575 | 0.74416 | -10.63256 | -7.91237 | 0.05935 | -0.0018 | -0.000106837 | 0.54896 | -7.86913 | -4.31984 | 0.78478 | -10.20416 | -8.00806 | 0.4223 | -6.56381 | -2.77192 | -0.00965 | 0.00127 | -1.22384e-05 | 0.1294 | -5.99719 | -0.77606 | 0.72401 | -9.46583 | -6.8534 | 0.76598 | -10.45757 | -8.01029 | 0.75851 | -10.26524 | -7.7863 | 0.77245 | -10.21346 | -7.8894 | 0.27463 | -6.39704 | -1.75683 | 0.04152 | -0.00407 | -0.00016893 | 0.01975 | -4.59302 | -0.09072 | 0.36783 | -6.53587 | -2.40408 | 0.51405 | -7.07219 | -3.63547 | 0.77223 | -9.95686 | -7.68899 | 0.79305 | -9.71218 | -7.70225 | 0.46323 | -6.52657 | -3.02332 | -0.00136 | -0.0009125 | 1.24556e-06 | 0.77311 | -10.29938 | -7.96256
323.00021 | 0.71752 | -10.64931 | -7.64114 | 0.72469 | -11.00187 | -7.9729 | 0.76568 | -10.33067 | -7.91001 | 0.76091 | -10.55024 | -8.02777 | 0.03265 | 0.00068125 | 2.22401e-05 | 0.54034 | -8.02409 | -4.33574 | 0.77216 | -10.32516 | -7.97267 | 0.41338 | -6.68604 | -2.76387 | -0.04583 | 0.00442 | -0.000202529 | 0.12788 | -6.0643 | -0.77548 | 0.72786 | -9.43297 | -6.86583 | 0.76501 | -10.4504 | -7.99466 | 0.77615 | -10.13704 | -7.86783 | 0.77004 | -10.24618 | -7.88995 | 0.2711 | -6.48026 | -1.75679 | 0.05793 | -0.00138 | -8.00117e-05 | 0.01965 | -4.61878 | -0.09075 | 0.3451 | -6.9996 | -2.41554 | 0.53185 | -6.89476 | -3.66698 | 0.77815 | -9.88299 | -7.69049 | 0.78565 | -9.77613 | -7.68066 | 0.45163 | -6.69648 | -3.02435 | -0.00834 | -0.00393 | 3.27827e-05 | 0.77848 | -10.23649 | -7.96895
323.10021 | 0.72088 | -10.58944 | -7.63375 | 0.70901 | -11.04971 | -7.83439 | 0.74848 | -10.45413 | -7.82473 | 0.76612 | -10.48283 | -8.03116 | 0.01539 | -0.00564 | -8.68742e-05 | 0.54728 | -7.90609 | -4.32683 | 0.78383 | -10.22916 | -8.01795 | 0.426 | -6.50383 | -2.77065 | 0.000579 | -0.00011875 | -6.87563e-08 | 0.12435 | -6.23021 | -0.77475 | 0.7366 | -9.26511 | -6.82464 | 0.76841 | -10.42231 | -8.00855 | 0.7614 | -10.25609 | -7.80898 | 0.76182 | -10.3043 | -7.85002 | 0.27624 | -6.36862 | -1.75924 | 0.01044 | -0.00319 | -3.32903e-05 | 0.02029 | -4.47133 | -0.09073 | 0.34663 | -6.9694 | -2.41577 | 0.50392 | -7.13226 | -3.59408 | 0.76033 | -10.05574 | -7.64568 | 0.78486 | -9.77353 | -7.67089 | 0.45821 | -6.51237 | -2.98401 | 0.000634 | -0.00404 | -2.55978e-06 | 0.77455 | -10.29714 | -7.97563
323.20017 | 0.73197 | -10.54835 | -7.72105 | 0.74346 | -10.89817 | -8.1024 | 0.75041 | -10.43739 | -7.83236 | 0.74946 | -10.62903 | -7.96599 | 0.09327 | -0.00986 | -0.000919826 | 0.53325 | -8.13454 | -4.33771 | 0.77519 | -10.30191 | -7.98596 | 0.40673 | -6.80796 | -2.76901 | -0.15233 | 0.00154 | -0.000234206 | 0.13029 | -5.95896 | -0.77639 | 0.72269 | -9.49037 | -6.85861 | 0.75962 | -10.48389 | -7.96381 | 0.77788 | -10.12217 | -7.87383 | 0.76417 | -10.28455 | -7.85913 | 0.2741 | -6.33771 | -1.73714 | -0.00589 | 0.00156 | -9.2e-06 | 0.02022 | -4.48425 | -0.09068 | 0.35278 | -6.82958 | -2.40936 | 0.52682 | -6.91962 | -3.64539 | 0.76926 | -9.99252 | -7.68686 | 0.77701 | -9.85734 | -7.65927 | 0.45867 | -6.66556 | -3.05729 | -0.025 | 0.00339 | -8.46739e-05 | 0.77527 | -10.27517 | -7.96605
323.30021 | 0.73343 | -10.55462 | -7.74105 | 0.7297 | -10.96692 | -8.00258 | 0.75058 | -10.44013 | -7.83612 | 0.73767 | -10.66346 | -7.86607 | 0.02737 | -0.00243 | -6.63819e-05 | 0.55737 | -7.77587 | -4.334 | 0.76849 | -10.34345 | -7.94885 | 0.40547 | -6.7894 | -2.75287 | -0.0108 | 0.00227 | -2.45002e-05 | 0.12708 | -6.11293 | -0.77681 | 0.71989 | -9.50114 | -6.83982 | 0.763 | -10.47836 | -7.995 | 0.76594 | -10.21928 | -7.82738 | 0.76629 | -10.27504 | -7.87371 | 0.28057 | -6.13927 | -1.72248 | 0.01093 | -0.00413 | -4.51339e-05 | 0.02063 | -4.39775 | -0.09073 | 0.34676 | -6.95289 | -2.41099 | 0.52826 | -6.84805 | -3.61759 | 0.76678 | -10.01326 | -7.67796 | 0.79206 | -9.73076 | -7.70734 | 0.45614 | -6.64063 | -3.02907 | -0.00651 | -0.00036875 | 2.39946e-06 | 0.76867 | -10.34499 | -7.95187
323.40017 | 0.73391 | -10.56992 | -7.75732 | 0.75071 | -10.78988 | -8.1001 | 0.74397 | -10.38066 | -7.72292 | 0.76157 | -10.49285 | -7.99106 | 0.01799 | -0.00577 | -0.000103797 | 0.54714 | -7.99738 | -4.3757 | 0.78571 | -10.21652 | -8.02722 | 0.39489 | -6.98105 | -2.75677 | -0.02257 | -0.00088125 | 1.98854e-05 | 0.12924 | -6.01429 | -0.77727 | 0.72232 | -9.47934 | -6.84715 | 0.76276 | -10.48563 | -7.99803 | 0.76125 | -10.26478 | -7.81408 | 0.76328 | -10.28251 | -7.84841 | 0.26654 | -6.45455 | -1.72042 | 0.00192 | -0.00336 | -6.45743e-06 | 0.02071 | -4.37702 | -0.09067 | 0.34801 | -6.92307 | -2.40927 | 0.53723 | -6.72631 | -3.61355 | 0.7758 | -9.93051 | -7.70407 | 0.78812 | -9.75095 | -7.68493 | 0.47132 | -6.40839 | -3.02038 | 0.02132 | -0.00126 | -2.69115e-05 | 0.7864 | -10.16376 | -7.9928
323.50021 | 0.7246 | -10.60829 | -7.6868 | 0.74407 | -10.86525 | -8.08455 | 0.74822 | -10.4668 | -7.8315 | 0.74799 | -10.5948 | -7.92482 | 0.0268 | -0.0062 | -0.000166135 | 0.53774 | -8.0871 | -4.34874 | 0.77677 | -10.28349 | -7.98787 | 0.42873 | -6.42685 | -2.7554 | 0.05499 | 0.00088125 | 4.84582e-05 | 0.12237 | -6.32646 | -0.77416 | 0.73435 | -9.32753 | -6.84972 | 0.76543 | -10.45335 | -8.00136 | 0.76784 | -10.19845 | -7.83077 | 0.77204 | -10.24229 | -7.90742 | 0.26945 | -6.35036 | -1.7111 | 0.05817 | -0.00623 | -0.000362453 | 0.02041 | -4.44497 | -0.09072 | 0.35149 | -6.85304 | -2.4088 | 0.53948 | -6.69402 | -3.61132 | 0.7604 | -10.05989 | -7.64952 | 0.79116 | -9.74304 | -7.70826 | 0.47156 | -6.44499 | -3.03922 | -0.01038 | -0.00055625 | 5.77276e-06 | 0.77011 | -10.30659 | -7.93725
323.60017 | 0.77276 | -10.20697 | -7.8875 | 0.7495 | -10.83824 | -8.12325 | 0.76656 | -10.31617 | -7.90795 | 0.74466 | -10.64437 | -7.9264 | 0.02398 | -0.00621 | -0.000149007 | 0.54282 | -8.01201 | -4.34906 | 0.79468 | -10.12201 | -8.04377 | 0.42867 | -6.41932 | -2.75175 | -0.01228 | 0.0001 | -1.2284e-06 | 0.12969 | -5.97291 | -0.77462 | 0.72983 | -9.33577 | -6.81352 | 0.75867 | -10.51108 | -7.97441 | 0.77476 | -10.14439 | -7.85947 | 0.77917 | -10.16134 | -7.9174 | 0.26899 | -6.3541 | -1.7092 | 0.02503 | -0.0063 | -0.000157708 | 0.02004 | -4.52755 | -0.09073 | 0.34427 | -7.00648 | -2.41214 | 0.53954 | -6.65153 | -3.58878 | 0.76312 | -10.02969 | -7.65384 | 0.78648 | -9.78038 | -7.69211 | 0.46043 | -6.59102 | -3.03472 | 0.01976 | 0.00399 | 7.8805e-05 | 0.77366 | -10.29939 | -7.96823
323.7 | 0.72626 | -10.60601 | -7.70268 | 0.73458 | -10.91672 | -8.01917 | 0.76773 | -10.29782 | -7.90592 | 0.77066 | -10.40721 | -8.02045 | 0.05116 | -0.00443 | -0.000226694 | 0.5577 | -7.85248 | -4.37929 | 0.79271 | -10.15323 | -8.04855 | 0.44254 | -6.24628 | -2.76421 | 0.00486 | -0.0009625 | -4.68064e-06 | 0.1294 | -5.99918 | -0.77628 | 0.709 | -9.50439 | -6.73856 | 0.75748 | -10.51193 | -7.96254 | 0.76789 | -10.21386 | -7.84317 | 0.7722 | -10.23425 | -7.90285 | 0.25561 | -6.66188 | -1.70281 | 0.021 | -0.00289 | -6.07572e-05 | 0.02081 | -4.3573 | -0.09066 | 0.34683 | -6.94386 | -2.40834 | 0.52405 | -6.87298 | -3.60181 | 0.77162 | -9.95579 | -7.68208 | 0.78866 | -9.76064 | -7.6978 | 0.4778 | -6.34647 | -3.03232 | -0.00445 | -0.00113 | 5.03406e-06 | 0.76661 | -10.35073 | -7.93498
323.80017 | 0.70229 | -10.65909 | -7.48581 | 0.73273 | -10.89639 | -7.98413 | 0.75732 | -10.39304 | -7.8709 | 0.75723 | -10.54731 | -7.98671 | -0.00373 | -0.00278 | 1.03713e-05 | 0.54991 | -7.91591 | -4.35303 | 0.76277 | -10.39837 | -7.93162 | 0.42294 | -6.51964 | -2.75744 | 0.03601 | 0.000975 | 3.51097e-05 | 0.12718 | -6.09731 | -0.77543 | 0.74831 | -9.20813 | -6.89053 | 0.77597 | -10.34348 | -8.02625 | 0.74956 | -10.32582 | -7.73984 | 0.75439 | -10.35403 | -7.81094 | 0.26468 | -6.43874 | -1.70423 | 0.00129 | -0.0051 | -6.5739e-06 | 0.02046 | -4.42971 | -0.09063 | 0.34711 | -6.93474 | -2.40712 | 0.52261 | -6.8385 | -3.5739 | 0.76888 | -9.97714 | -7.67126 | 0.79459 | -9.69678 | -7.70492 | 0.46335 | -6.7059 | -3.10716 | 0.00967 | -0.00396 | -3.83055e-05 | 0.76512 | -10.36166 | -7.92792
323.90021 | 0.72502 | -10.5849 | -7.67431 | 0.75259 | -10.84409 | -8.16112 | 0.7645 | -10.34496 | -7.90867 | 0.74119 | -10.65786 | -7.89952 | 0.05579 | -0.00158 | -8.78661e-05 | 0.55127 | -7.78914 | -4.29389 | 0.77237 | -10.33089 | -7.97931 | 0.4299 | -6.36389 | -2.73587 | 0.01869 | -0.00232 | -4.34473e-05 | 0.12894 | -6.01216 | -0.77523 | 0.72471 | -9.33397 | -6.7644 | 0.76537 | -10.46174 | -8.00713 | 0.77147 | -10.15504 | -7.83435 | 0.77199 | -10.20902 | -7.88128 | 0.26936 | -6.34897 | -1.71018 | -0.00193 | -0.000975 | 1.88175e-06 | 0.01999 | -4.53331 | -0.09061 | 0.34373 | -6.9989 | -2.40572 | 0.54006 | -6.68799 | -3.61189 | 0.77325 | -9.93983 | -7.68593 | 0.78598 | -9.78368 | -7.68977 | 0.47545 | -6.58586 | -3.13122 | 0.00203 | -0.0005 | -1.0165e-06 | 0.77839 | -10.23849 | -7.96951
324.00017 | 0.73829 | -10.55534 | -7.79293 | 0.74199 | -10.91097 | -8.09584 | 0.75033 | -10.4493 | -7.84042 | 0.74326 | -10.64952 | -7.91536 | 0.05623 | -0.00481 | -0.000270588 | 0.53217 | -8.06056 | -4.28962 | 0.78862 | -10.18768 | -8.03418 | 0.42706 | -6.45709 | -2.75756 | -0.04221 | -5.625e-05 | 2.37426e-06 | 0.13186 | -5.86751 | -0.7737 | 0.73407 | -9.33242 | -6.85066 | 0.76499 | -10.46623 | -8.00657 | 0.76389 | -10.23404 | -7.81764 | 0.75739 | -10.31271 | -7.81077 | 0.26887 | -6.37328 | -1.71355 | 0.02689 | -0.00444 | -0.000119338 | 0.01954 | -4.63472 | -0.09057 | 0.32815 | -7.31138 | -2.39923 | 0.52848 | -6.89374 | -3.64323 | 0.77121 | -9.95495 | -7.67739 | 0.78789 | -9.76104 | -7.69061 | 0.47702 | -6.52122 | -3.11073 | 0.01413 | 0.00164 | 2.32229e-05 | 0.77122 | -10.33284 | -7.96893
324.10021 | 0.73286 | -10.55833 | -7.73776 | 0.75175 | -10.86204 | -8.1656 | 0.75168 | -10.43608 | -7.84459 | 0.75442 | -10.56789 | -7.97262 | 0.02172 | -0.00354 | -7.69525e-05 | 0.5508 | -7.823 | -4.30893 | 0.78358 | -10.22641 | -8.01316 | 0.40897 | -6.78788 | -2.77606 | -0.000288 | -0.0004375 | 1.26e-07 | 0.13042 | -5.93629 | -0.77423 | 0.7101 | -9.61309 | -6.82627 | 0.76704 | -10.44881 | -8.01464 | 0.76766 | -10.19654 | -7.82745 | 0.75864 | -10.32268 | -7.83119 | 0.26269 | -6.48189 | -1.70275 | 0.03146 | -0.00496 | -0.00015614 | 0.02012 | -4.50538 | -0.09063 | 0.34991 | -6.89455 | -2.41249 | 0.53035 | -6.84767 | -3.63167 | 0.76685 | -10.01644 | -7.68107 | 0.80511 | -9.59991 | -7.72897 | 0.48589 | -6.3405 | -3.08077 | 0.00575 | -0.00126 | -7.26569e-06 | 0.78162 | -10.20715 | -7.97808
324.20021 | 0.75168 | -10.45824 | -7.86127 | 0.75446 | -10.82561 | -8.16747 | 0.76743 | -10.29818 | -7.90311 | 0.73597 | -10.69891 | -7.87411 | 0.05659 | -0.00441 | -0.00024969 | 0.52185 | -8.26179 | -4.31141 | 0.77776 | -10.26861 | -7.98655 | 0.42397 | -6.52275 | -2.76542 | 0.00494 | -0.00111 | -5.46266e-06 | 0.12929 | -6.00169 | -0.77596 | 0.7404 | -9.35623 | -6.92731 | 0.77472 | -10.36761 | -8.03201 | 0.77066 | -10.18924 | -7.85244 | 0.76167 | -10.28081 | -7.83061 | 0.26627 | -6.44448 | -1.71595 | 0.02618 | -0.00303 | -7.93672e-05 | 0.02008 | -4.51544 | -0.09067 | 0.33532 | -7.16649 | -2.4031 | 0.51219 | -7.05201 | -3.61198 | 0.77726 | -9.91033 | -7.70288 | 0.78952 | -9.75127 | -7.6988 | 0.45863 | -6.76056 | -3.10061 | 0.05167 | -0.00581 | -0.000300344 | 0.77656 | -10.25209 | -7.96142
324.3 | 0.72068 | -10.63604 | -7.66514 | 0.70903 | -11.05568 | -7.83875 | 0.76543 | -10.31925 | -7.89863 | 0.75192 | -10.58371 | -7.95809 | 0.06861 | -0.005 | -0.000343055 | 0.5454 | -7.92532 | -4.32244 | 0.77117 | -10.32731 | -7.96407 | 0.3907 | -6.88114 | -2.68843 | 0.01535 | -0.00274 | -4.20124e-05 | 0.12694 | -6.10073 | -0.77444 | 0.73924 | -9.353 | -6.91413 | 0.78078 | -10.29112 | -8.03506 | 0.76302 | -10.24105 | -7.81416 | 0.75798 | -10.32464 | -7.82583 | 0.27713 | -6.13817 | -1.70105 | -0.01242 | -0.0003125 | 3.88094e-06 | 0.02018 | -4.49014 | -0.09062 | 0.36202 | -6.6379 | -2.40306 | 0.53415 | -6.79103 | -3.62743 | 0.76135 | -10.03137 | -7.63742 | 0.77917 | -9.83344 | -7.66192 | 0.46644 | -6.51241 | -3.03766 | -0.00808 | 0.00026875 | -2.17016e-06 | 0.77982 | -10.23888 | -7.98453
324.4 | 0.72096 | -10.64581 | -7.67519 | 0.74468 | -10.90369 | -8.11977 | 0.75532 | -10.39969 | -7.85514 | 0.73372 | -10.71996 | -7.86548 | 0.02946 | -0.00195 | -5.74431e-05 | 0.55127 | -7.88519 | -4.34691 | 0.7845 | -10.22287 | -8.01988 | 0.40729 | -6.62488 | -2.69825 | 0.0409 | -0.00132 | -5.39435e-05 | 0.12854 | -6.03728 | -0.77601 | 0.72595 | -9.45341 | -6.86273 | 0.7549 | -10.53702 | -7.95438 | 0.75795 | -10.27953 | -7.79136 | 0.76612 | -10.26674 | -7.86556 | 0.27031 | -6.30492 | -1.70429 | -0.04333 | -0.00041875 | 1.81444e-05 | 0.02003 | -4.52606 | -0.09064 | 0.34674 | -6.94509 | -2.40812 | 0.53644 | -6.78503 | -3.63974 | 0.76661 | -9.99798 | -7.66457 | 0.79216 | -9.73538 | -7.71196 | 0.46013 | -6.67303 | -3.07043 | -0.03975 | 0.00281 | -0.000111554 | 0.78104 | -10.23671 | -7.99529
324.50003 | 0.72249 | -10.62016 | -7.67294 | 0.71718 | -11.03138 | -7.91145 | 0.74341 | -10.4915 | -7.79952 | 0.76397 | -10.44554 | -7.98006 | 0.01747 | -0.00336 | -5.86203e-05 | 0.55865 | -7.76491 | -4.33789 | 0.7928 | -10.16261 | -8.05697 | 0.40603 | -6.59235 | -2.67668 | -0.01443 | -2.5e-05 | 3.6085e-07 | 0.12228 | -6.33298 | -0.77439 | 0.73645 | -9.33202 | -6.87259 | 0.76482 | -10.45433 | -7.99569 | 0.77032 | -10.20401 | -7.86039 | 0.7714 | -10.24369 | -7.90198 | 0.26855 | -6.36982 | -1.71059 | 0.05544 | -0.00112 | -6.20257e-05 | 0.02065 | -4.39206 | -0.09069 | 0.34347 | -6.99249 | -2.40169 | 0.56745 | -6.38719 | -3.62441 | 0.76928 | -9.9761 | -7.6744 | 0.7823 | -9.81511 | -7.67835 | 0.49374 | -6.19648 | -3.05948 | -0.02437 | 0.00252 | -6.13819e-05 | 0.78238 | -10.20743 | -7.98612
324.60017 | 0.7311 | -10.57777 | -7.7334 | 0.74817 | -10.88171 | -8.14135 | 0.74473 | -10.48883 | -7.81138 | 0.74583 | -10.62946 | -7.92774 | 0.01201 | -0.0044 | -5.28572e-05 | 0.53123 | -8.04692 | -4.27478 | 0.79643 | -10.10517 | -8.04803 | 0.40136 | -6.64132 | -2.66559 | 0.00773 | 0.00219 | 1.69511e-05 | 0.12754 | -6.08991 | -0.77672 | 0.73022 | -9.47324 | -6.91756 | 0.76015 | -10.48916 | -7.97333 | 0.77002 | -10.18697 | -7.84416 | 0.77371 | -10.1473 | -7.85105 | 0.27522 | -6.24848 | -1.7197 | 0.0241 | -0.0009 | -2.16927e-05 | 0.02055 | -4.40921 | -0.09059 | 0.34807 | -6.89169 | -2.39877 | 0.55577 | -6.60845 | -3.67277 | 0.77086 | -9.96716 | -7.68331 | 0.7815 | -9.82586 | -7.67886 | 0.49526 | -5.9925 | -2.96782 | 0.0063 | -0.00178 | -1.11736e-05 | 0.76926 | -10.33909 | -7.95344
324.70007 | 0.72524 | -10.60433 | -7.69071 | 0.72268 | -10.99752 | -7.94764 | 0.75081 | -10.43316 | -7.83329 | 0.73791 | -10.66969 | -7.87327 | -0.00898 | -0.00502 | 4.50583e-05 | 0.53759 | -7.98726 | -4.29385 | 0.77329 | -10.29191 | -7.9586 | 0.39237 | -6.85116 | -2.68822 | -0.0268 | -0.00119 | 3.18238e-05 | 0.12263 | -6.30953 | -0.77372 | 0.73586 | -9.40299 | -6.91924 | 0.76816 | -10.4394 | -8.01908 | 0.76282 | -10.26304 | -7.82891 | 0.77076 | -10.21875 | -7.87619 | 0.27174 | -6.33469 | -1.72138 | 0.00731 | -0.00463 | -3.38405e-05 | 0.0212 | -4.26386 | -0.09041 | 0.35117 | -6.82322 | -2.3961 | 0.51389 | -7.08901 | -3.64297 | 0.76515 | -10.01457 | -7.66267 | 0.77491 | -9.88467 | -7.65974 | 0.46691 | -6.46164 | -3.01702 | 0.01119 | -0.00083125 | -9.30003e-06 | 0.77389 | -10.28078 | -7.95621
324.80007 | 0.72585 | -10.60991 | -7.70119 | 0.7514 | -10.87605 | -8.17227 | 0.76249 | -10.33497 | -7.88032 | 0.76494 | -10.5057 | -8.03627 | 0.02383 | -0.00263 | -6.26974e-05 | 0.54673 | -7.89256 | -4.31511 | 0.77245 | -10.31713 | -7.96946 | 0.40841 | -6.6013 | -2.69607 | -0.00748 | -0.00080625 | 6.02752e-06 | 0.13147 | -5.89773 | -0.77537 | 0.73502 | -9.44509 | -6.94229 | 0.7787 | -10.32426 | -8.03953 | 0.77039 | -10.20481 | -7.86173 | 0.76236 | -10.27936 | -7.83659 | 0.26858 | -6.42111 | -1.72458 | 0.02255 | -0.00734 | -0.000165609 | 0.02014 | -4.49852 | -0.09059 | 0.34597 | -6.93483 | -2.39926 | 0.54123 | -6.7082 | -3.6307 | 0.76269 | -10.04021 | -7.65759 | 0.78348 | -9.81869 | -7.69275 | 0.44168 | -6.8048 | -3.00552 | -0.00372 | 0.00168 | -6.25257e-06 | 0.77289 | -10.30094 | -7.96144
324.90014 | 0.71758 | -10.65323 | -7.64457 | 0.71846 | -11.02973 | -7.92439 | 0.73714 | -10.53884 | -7.76863 | 0.75329 | -10.57116 | -7.96318 | 0.01519 | -0.00215 | -3.2665e-05 | 0.52375 | -8.17933 | -4.28391 | 0.7679 | -10.34298 | -7.94242 | 0.4097 | -6.60822 | -2.70736 | -0.04339 | 0.00095625 | -4.14869e-05 | 0.12234 | -6.32756 | -0.77412 | 0.75047 | -9.28484 | -6.96802 | 0.7564 | -10.51978 | -7.95715 | 0.77161 | -10.18223 | -7.85668 | 0.77028 | -10.182 | -7.84297 | 0.26302 | -6.55699 | -1.72459 | -0.00787 | 0.00196 | -1.5439e-05 | 0.02111 | -4.28367 | -0.09042 | 0.35098 | -6.83455 | -2.39878 | 0.53308 | -6.85604 | -3.65482 | 0.76276 | -10.04054 | -7.6585 | 0.78433 | -9.79776 | -7.68463 | 0.45998 | -6.60591 | -3.03855 | 0.00797 | 0.00594 | 4.73539e-05 | 0.76642 | -10.34565 | -7.92911
325.00007 | 0.71766 | -10.62871 | -7.6278 | 0.72779 | -10.9908 | -7.99899 | 0.75324 | -10.42956 | -7.85599 | 0.74683 | -10.60312 | -7.91868 | 0.02769 | -0.00964 | -0.000266824 | 0.55565 | -7.77382 | -4.31955 | 0.78833 | -10.16516 | -8.01354 | 0.40624 | -6.62049 | -2.68951 | 0.03386 | -0.00223 | -7.53363e-05 | 0.12872 | -6.02116 | -0.77504 | 0.73244 | -9.45476 | -6.92507 | 0.75704 | -10.52189 | -7.96552 | 0.76034 | -10.25305 | -7.79581 | 0.76319 | -10.28831 | -7.85189 | 0.27469 | -6.34716 | -1.74349 | -0.000347 | -0.00026875 | 9.32562e-08 | 0.02021 | -4.47897 | -0.09054 | 0.33932 | -7.06766 | -2.39823 | 0.5351 | -6.72058 | -3.59619 | 0.77194 | -9.95719 | -7.68635 | 0.78029 | -9.82442 | -7.66585 | 0.43319 | -6.76137 | -2.92895 | 0.02122 | 0.00058125 | 1.23318e-05 | 0.77329 | -10.29756 | -7.96295