## device description
Parameter | Units | Device 2-1 | 2-2 | 3-1 | 3-2 | 6-1 | 6-2 | 9-1 | 9-2 | 10-1 | 10-2 | 11-1 | 11-2 | 13-1 | 13-2 | 15-1 | 15-2 | 17-1 | 17-2 | 18-1 | 18-2 | 21-1 | 21-2 | 23-1 | 23-2
Device preparation
Device area | cm2 | 0.16
Device transparency in 370-740 nm (for semi-transparent cells) | % | -
Number of layers (N) |  | 5
Number of junctions |  | 5
Substrate material |  | FTO/Glass
device indicator (name rationale) |  | 1
Layer 1 ("1" meaning "starting from substrate")
Function (i.e. electron/hole transport layer, photoactive, interconnecting, adhesion, etc.) |  | ETL
Material(s) (separate with colons if blended) |  | Compact TiO2
Fabrication method |  | Spray pyrolysis
Layer thickness | nm | 30-40
Ratio (if blended) |  | -
Processing solvent |  | Ethanol
Additive 1 |  | -
Additive 1 concentration |  | -
Additive 2 |  | -
Additive 2 concentration |  | -
Active layer treatment from processing |  | no treatment
Time since solution was prepared | hh:mm:ss | 0:15
Solution concentration
Solution temperature | oC | 10-15
Relative humidity during processing | % | 40-50
When was thermal annealing done (pre-deposition, post-deposition, post-sealing, none) |  | post-deposition
Annealing temperature | oC | 450
Annealing time | hh:mm:ss | 0:30
Solvent vapor annealing |  | -
Solvent used |  | -
Solvent annealing time | hh:mm:ss | -
Antisolvent treatment (yes/no) |  | -
Antisolvent (if used) |  | -
Treatment Time (if used) | hh:mm:ss | -
Removal of Antisolvent (if used) |  | -
Layer 2
Function (i.e. electron/hole transport layer, photoactive, interconnecting, adhesion, etc.) |  | ETL
Material(s) (separate with colons if blended) |  | Mesoporous TiO2
Fabrication method |  | Spin coating
Layer thickness | nm | 150-160
Ratio (if blended) |  | -
Processing solvent |  | Ethanol
Additive 1 |  | -
Additive 1 concentration |  | -
Additive 2 |  | -
Additive 2 concentration |  | -
Active layer treatment from processing |  | no treatment
Time since solution was prepared | hh:mm:ss | 24:00:00
Solution concentration
Solution temperature | oC | 23-25
Relative humidity during processing | % | 40-50
When was thermal annealing done (pre-deposition, post-deposition, post-sealing, none) |  | post-deposition
Annealing temperature | oC | 450
Annealing time | hh:mm:ss | 0:30
Solvent vapor annealing |  | -
Solvent used |  | -
Solvent annealing time | hh:mm:ss | -
Antisolvent treatment (yes/no) |  | no
Antisolvent (if used) |  | -
Treatment Time (if used) | hh:mm:ss | -
Removal of Antisolvent (if used) |  | -
Layer 3
Function (i.e. electron/hole transport layer, photoactive, interconnecting, adhesion, etc.) |  | Photoactive
Material(s) (separate with colons if blended) |  | Cs0.08FA0.8MA0.12Pb1.035(I0.88Br0.12)3
Fabrication method |  | Spin coating
Layer thickness | nm | 470-500
Ratio (if blended) |  | -
Processing solvent |  | DMSO:DMF 1:4
Additive 1 |  | -
Additive 1 concentration |  | -
Additive 2 |  | -
Additive 2 concentration |  | -
Active layer treatment from processing |  | no treatment
Time since solution was prepared | hh:mm:ss | 00:30:00
Solution concentration
Solution temperature | oC | 23-25
Relative humidity during processing | % | 0
When was thermal annealing done (pre-deposition, post-deposition, post-sealing, none) |  | post-deposition
Annealing temperature | oC | 100
Annealing time | hh:mm:ss | 1:00
Solvent vapor annealing |  | -
Solvent used |  | -
Solvent annealing time | hh:mm:ss | -
Antisolvent treatment (yes/no) |  | yes
Antisolvent (if used) |  | Chlorobenzene
Treatment Time (if used) | hh:mm:ss | -
Removal of Antisolvent (if used) |  | -
Layer 4
Function (i.e. electron/hole transport layer, photoactive, interconnecting, adhesion, etc.) |  | HTL
Material(s) (separate with colons if blended) |  | Spiro-OMeTAD
Fabrication method |  | Spin coating
Layer thickness | nm | 150-160
Ratio (if blended) |  | -
Processing solvent |  | Chlorobenzene
Additive 1 |  | -
Additive 1 concentration |  | -
Additive 2 |  | -
Additive 2 concentration |  | -
Active layer treatment from processing |  | no treatment
Time since solution was prepared | hh:mm:ss | 1:30
Solution concentration
Solution temperature | oC | 23-25
Relative humidity during processing | % | 40-50
When was thermal annealing done (pre-deposition, post-deposition, post-sealing, none) |  | non
Annealing temperature | oC | -
Annealing time | hh:mm:ss | -
Solvent vapor annealing |  | -
Solvent used |  | -
Solvent annealing time | hh:mm:ss | -
Antisolvent treatment (yes/no) |  | no
Antisolvent (if used) |  | -
Treatment Time (if used) | hh:mm:ss | -
Removal of Antisolvent (if used) |  | -
Layer 5
Function (i.e. electron/hole transport layer, photoactive, interconnecting, adhesion, etc.) |  | Anode
Material(s) (separate with colons if blended) |  | Gold
Fabrication method |  | Vacuum evaporation
Layer thickness | nm | 80
Growth rate | Angstrom/s | 0,03 - 0,6
Base pressure | Torr | 10^-6
Substrate temperature | oC
Co-deposition (yes/no) |  | no
Ratio (if co-deposited) |  | -
Annealing temperature (if used) | oC | -
Annealing solvent (if used) |  | -
Annealing time (if used) | hh:mm:ss | -
…
Encapsulation
Front side layer 1 ("1" meaning "starting from substrate")
Material | nm
Thickness | mm
Processing conditions
Water vapor transmission rate | g/(m²*d)
Oxygen transmission rate | cm³/(m²*d)
Time lag against oxygen or moisture
UV stabilized
UV filter
Back side layer 1 etc (starting from coated layers)
Material | nm
Thickness | mm
Processing conditions
Water vapor transmission rate | g/(m²*d)
Oxygen transmission rate | cm³/(m²*d)
Time lag against oxygen or moisture
UV stabilized
UV filter
Sealant
Material
Thickness
Width
Processing conditions
Minimum distance between encapsulation edge and active area edge
Water vapor transmission rate | g/(m²*d)
Oxygen transmission rate | cm³/(m²*d)
Time lag against oxygen or moisture | hh:mm:ss
UV stabilized
UV filter
Edge sealant
Material
Thickness
Width
Processing conditions
Minimum distance between encapsulation edge and active area edge
Water vapor transmission rate | g/(m²*d)
Oxygen transmission rate | cm³/(m²*d)
Time lag against oxygen or moisture | hh:mm:ss
UV stabilized
UV filter
Wiring
Material
Processing conditions
Protective sealant
Substrate cleaning
Solvent 1 |  | Hellmanex 2% soluton
Temperature of solvent | oC | 23-25
Duration of the treatment | hh:mm:ss | 0:15
Use of sonication |  | yes
Solvent 2 |  | Distilled water
Temperature of solvent |  | 23-25
Duration of the treatment | hh:mm:ss | 0:15
Use of sonication |  | yes
Solvent 3 |  | Acetone
Temperature of solvent |  | 23-25
Duration of the treatment |  | 0:15
Use of sonication |  | yes
Solvent 4 |  | Isopropanol
Temperature of solvent |  | 23-25
Duration of the treatment |  | 0:15
Use of sonication |  | yes
UV-ozone treatment |  | yes
Snow-cleaning |  | no
Baking |  | no
Initial characterization
JV curves measurements
FORWARD SCAN (OC -> SC)
Power conversion efficiency (PCE) | % | 10.36655 | 10.74476 | 12.49913 | 11.55991 | 12.11237 | 12.15957 | 10.57574 | 12.64525 | 3.97527 | 11.33996 | 9.87551 | 10.93024 | 11.25342 | 11.84451 | 15.17358 | 12.88584 | 9.57868 | 9.91472 | 12.05886 | 11.34244 | 13.90127 | 12.9719 | 11.86643 | 13.27038
Open circuit voltage (Voc) | V | 1.04515 | 1.06059 | 1.05671 | 0.79712 | 1.05029 | 1.04035 | 1.05646 | 1.05094 | 0.42023 | 1.0302 | 1.00892 | 1.01919 | 1.06529 | 1.05876 | 1.05132 | 1.05963 | 1.04687 | 1.0294 | 1.02805 | 1.02044 | 1.04883 | 1.0504 | 1.08846 | 1.08312
Short circuit current (Jsc) | mA/cm2 | -23.2537 | -23.42546 | -22.80155 | -22.90579 | -22.90212 | -23.16366 | -23.24788 | -23.6678 | -22.93523 | -23.4095 | -22.80526 | -22.93423 | -22.91746 | -22.9328 | -23.48082 | -23.48692 | -22.6509 | -22.85903 | -22.94534 | -23.10423 | -24.07292 | -23.80789 | -22.55625 | -22.49115
Fill factor (FF) | % | 51.18513 | 51.89683 | 62.25032 | 75.97438 | 60.42622 | 60.54958 | 51.67212 | 61.00628 | 49.49408 | 56.42595 | 51.50484 | 56.114 | 55.31378 | 58.53896 | 73.75974 | 62.13161 | 48.47407 | 50.56127 | 61.34501 | 57.73076 | 66.06954 | 62.24573 | 57.99948 | 65.36961
REVERSE SCAN (SC -> OC)
Power conversion efficiency (PCE) | % | 10.87177 | 11.48905 | 13.42714 | 12.72444 | 13.35835 | 13.89283 | 11.633 | 14.73344 | 3.26084 | 12.9438 | 10.36168 | 11.79703 | 12.04775 | 13.3091 | 16.56084 | 13.82955 | 10.31523 | 10.89924 | 13.42623 | 12.49068 | 15.68501 | 14.6015 | 12.57752 | 14.0925
Open circuit voltage (Voc) | V | 1.05868 | 1.07423 | 1.07697 | 0.82866 | 1.07628 | 1.07581 | 1.07449 | 1.08675 | 0.38404 | 1.0564 | 1.00732 | 1.03649 | 1.08323 | 1.08651 | 1.08686 | 1.08068 | 1.06515 | 1.04975 | 1.05627 | 1.04533 | 1.08313 | 1.08005 | 1.10543 | 1.10284
Short circuit current (Jsc) | mA/cm2 | -23.42695 | -23.63266 | -22.99155 | -23.08279 | -23.06212 | -23.36222 | -23.46496 | -23.83117 | -23.04869 | -23.64727 | -23.01062 | -23.13037 | -23.14798 | -23.34816 | -23.57988 | -23.6086 | -22.93515 | -23.19229 | -23.10877 | -23.31938 | -24.23017 | -24.01606 | -22.69852 | -22.62766
Fill factor (FF) | % | 52.60211 | 54.30711 | 65.07212 | 79.82785 | 64.58186 | 66.33214 | 55.367 | 68.267 | 44.20644 | 62.17738 | 53.6436 | 59.04843 | 57.65689 | 62.95696 | 77.54382 | 65.04589 | 50.66981 | 53.72149 | 66.00588 | 61.48921 | 71.71813 | 67.55142 | 60.1516 | 67.76714
Stabilized power output measurements
PCE stabilized | % | -
Value for bias (if held constant) | V | -
Stabilization time | s | -
External quantum efficiency (EQE/IPCE) measurements
Have EQE measurements been performed (yes/no) |  | no
Jsc calculated | mA/cm2 | -
Measurement setup
Light source (type of the lamp) |  | Halogen
Simulator Class |  | AA
Light intensity | mW/cm2 | 100
Reference cell |  | K5 filtered Si
Mask applied (yes/no) |  | yes
Mask area (if applied) | cm2 | 0.16
Scanning rate | V/s | 0.04
Dwell time | ms
Sample atmosphere (nitrogen/ ambient, R.H. if known etc) |  | ambient
Temperature during measurements | oC | 20-25
Time between fabrication and the first measurement | hh:mm:ss | 0:30
Preconditioning if applied |  | -
Preconditioning time | s | -
Bias applied | V | -
Light intensity | mW/cm2 | -

## outdoor measurement
Aging conditions for outdoor stability
Location (city and/or coordinates)
Dates of exposure
Typical temperature variation during the day | [low limit, oC; high limit, oC]
Typical R.H. variation during the day | [low limit, %; high limit, %]
Average maximum irradiance value during the day | mW/cm2
Detailed weather conditions during experiment available (seprately provided)? (yes/no)
Operating point during aging (maximum power point/ open circuit/ short circuit/ applied bias = X Volts/ passive resistance = X ohms)
Stability data
Total Exposure time | hh:mm:ss
T80 | h
TS80 (stabilized T80) | h
T50 | h
TS50 (stabilized T50) | h
PCE after 1000 hours | %
PCE in the end of experiment | %
LEY (lifetime energy yield) | kWh/m2
Burn-In observed (yes/no)
degradation rate of daily PCE average | %/day
degradation rate of daily integrated power | mW/cm2*day

## outdoor data from IV curve
Date & Time | Efficiency reverse [%] | Efficiency forward [%] | Fill Factor (reverse) [%] | Fill Factor (forward) [%] | Power_Max (reverse) [mW/cm2] | Power_Max (forward) [mW/cm2] | Vmpp (reverse) [V] | Vmpp (forward) [V] | Impp (reverse) [mA] | Impp (forward) [mA] | Isc (reverse) [mA] | Isc (forward) [mA] | Voc (reverse) [V] | Voc (forward) [V] | Temperature [degC] | RH [%] | elapsed time (on the same day) [min] | Power_In [mW/cm2] | Jmpp (reverse) [mA/cm2] | Jmpp (forward) [mA/cm2] | Jsc (reverse) [mA/cm2] | Jsc (forward) [mA/cm2] | JV File Name | % defected area (from thermal imaging)

## indoor measurement
Aging conditions |  | Device 2-1 | 2-2 | 3-1 | 3-2 | 6-1 | 6-2 | 9-1 | 9-2 | 10-1 | 10-2 | 11-1 | 11-2 | 13-1 | 13-2 | 15-1 | 15-2 | 17-1 | 17-2 | 18-1 | 18-2 | 21-1 | 21-2 | 23-1 | 23-2
Indicate [lowest limit; highest limit] for parameters which were cycled during experiment
Temperature | oC | 20
Light intensity | mW/cm2 | 140
Light source (type of the lamp)
Bias condition | V
Atmosphere (air, nitrogen, vacuum etc) |  | Nitrogen
Relative humidity (R.H.) | % | 0
Operating point during aging (maximum power point/ open circuit/ short circuit/ applied bias = X Volts/ passive resistance = X ohms) | V | MPP
Stability data
Total Exposure time | hh:mm:ss | 325:00:00
T80 | h | 184.2 | 184.2 | 209.1 | 209.1 | 287 | 311 | 167.3 | 167.3 | 192.1 | >325 | 284 | 284 | 282 | 200 | 222 | 222 | 257 | 257 | 200 | 200 | 283 | 202 | 231 | 270
TS80 (stabilized T80) | h | 184.2 | 184.2 | 209.1 | 209.1 | 287 | 311 | 167.3 | 167.3 | 192.1 | >325 | 284 | 284 | 282 | 200 | 222 | 222 | 257 | 257 | 200 | 200 | 283 | 202 | 331 | 270
T50 | h | >325 | >325 | >325 | >325 | >325 | >325 | >325 | >325 | >325 | >325 | >325 | >325 | >325 | >325 | >325 | >325 | >325 | >325 | >325 | >325 | >325 | >325 | >325 | >325
TS50 (stabilized T50) | h | >325 | >325 | >325 | >325 | >325 | >325 | >325 | >325 | >325 | >325 | >325 | >325 | >325 | >325 | >325 | >325 | >325 | >325 | >325 | >325 | >325 | >325 | >325 | >325
PCE after 1000 hours | %
PCE in the end of experiment | %
LEY (lifetime energy yield) | kWh/m2
Burn-In observed (yes/no)
PCE degradation rate | %/h
Stabilized PCE degradation rate | %/h

## Indoor data MPP
| Device 2-1 | 2-1 | 2-1 | 2-2 | 2-2 | 2-2 | 3-1 | 3-1 | 3-1 | 3-2 | 3-2 | 3-2 | 6-1 | 6-1 | 6-1 | 6-2 | 6-2 | 6-2 | 9-1 | 9-1 | 9-1 | 9-2 | 9-2 | 9-2 | 10-1 | 10-1 | 10-1 | 10-2 | 10-2 | 10-2 | 11-1 | 11-1 | 11-1 | 11-2 | 11-2 | 11-2 | 13-1 | 13-1 | 13-1 | 13-2 | 13-2 | 13-2 | 15-1 | 15-1 | 15-1 | 15-2 | 15-2 | 15-2 | 17-1 | 17-1 | 17-1 | 17-2 | 17-2 | 17-2 | 18-1 | 18-1 | 18-1 | 18-2 | 18-2 | 18-2 | 21-1 | 21-1 | 21-1 | 21-2 | 21-2 | 21-2 | 23-1 | 23-1 | 23-1 | 23-2 | 23-2 | 23-2
Time [h] | Vmpp [V] | Impp [mA/cm2] | Power_max [mW/cm2] | Vmpp [V] | Impp [mA/cm2] | Power_max [mW/cm2] | Vmpp [V] | Impp [mA/cm2] | Power_max [mW/cm2] | Vmpp [V] | Impp [mA/cm2] | Power_max [mW/cm2] | Vmpp [V] | Impp [mA/cm2] | Power_max [mW/cm2] | Vmpp [V] | Impp [mA/cm2] | Power_max [mW/cm2] | Vmpp [V] | Impp [mA/cm2] | Power_max [mW/cm2] | Vmpp [V] | Impp [mA/cm2] | Power_max [mW/cm2] | Vmpp [V] | Impp [mA/cm2] | Power_max [mW/cm2] | Vmpp [V] | Impp [mA/cm2] | Power_max [mW/cm2] | Vmpp [V] | Impp [mA/cm2] | Power_max [mW/cm2] | Vmpp [V] | Impp [mA/cm2] | Power_max [mW/cm2] | Vmpp [V] | Impp [mA/cm2] | Power_max [mW/cm2] | Vmpp [V] | Impp [mA/cm2] | Power_max [mW/cm2] | Vmpp [V] | Impp [mA/cm2] | Power_max [mW/cm2] | Vmpp [V] | Impp [mA/cm2] | Power_max [mW/cm2] | Vmpp [V] | Impp [mA/cm2] | Power_max [mW/cm2] | Vmpp [V] | Impp [mA/cm2] | Power_max [mW/cm2] | Vmpp [V] | Impp [mA/cm2] | Power_max [mW/cm2] | Vmpp [V] | Impp [mA/cm2] | Power_max [mW/cm2] | Vmpp [V] | Impp [mA/cm2] | Power_max [mW/cm2] | Vmpp [V] | Impp [mA/cm2] | Power_max [mW/cm2] | Vmpp [V] | Impp [mA/cm2] | Power_max [mW/cm2] | Vmpp [V] | Impp [mA/cm2] | Power_max [mW/cm2]
0.000306755 | 0.37272 | -17.91699 | -6.67811 | 0.32199 | -18.41212 | -5.92857 | 0.33125 | -18.10625 | -5.99775 | 0.42637 | -17.92917 | -7.64439 | 0.34949 | -18.13602 | -6.33838 | 0.44831 | -18.14898 | -8.13633 | 0.35659 | -18.22309 | -6.49823 | 0.32999 | -18.85057 | -6.22059 | 0.20736 | -10.62764 | -2.20377 | 0.38001 | -18.42739 | -7.00252 | 0.25186 | -18.08693 | -4.55528 | 0.39198 | -17.91336 | -7.02175 | 0.36806 | -18.01601 | -6.63097 | 0.29516 | -18.33599 | -5.41198 | 0.3313 | -18.72964 | -6.20515 | 0.3436 | -18.60401 | -6.39234 | 0.31052 | -17.66741 | -5.48601 | 0.35419 | -17.78534 | -6.29937 | 0.35598 | -18.13717 | -6.45654 | 0.41324 | -18.04702 | -7.45768 | 0.33561 | -19.18598 | -6.43908 | 0.33134 | -18.96779 | -6.28471 | 0.32299 | -17.85814 | -5.76806 | 0.32006 | -17.89154 | -5.72637
0.10023 | 0.75396 | -16.6477 | -12.55173 | 0.76647 | -16.60018 | -12.72357 | 0.80155 | -16.17318 | -12.96359 | 0.79725 | -16.4479 | -13.11309 | 0.78301 | -16.29694 | -12.76068 | 0.78081 | -16.60092 | -12.96218 | 0.76914 | -16.62971 | -12.79064 | 0.7892 | -17.17304 | -13.5529 | 0.23276 | -11.87209 | -2.76338 | 0.74484 | -17.07224 | -12.71604 | 0.7049 | -15.86248 | -11.18152 | 0.73875 | -16.08322 | -11.88141 | 0.78445 | -16.31151 | -12.79557 | 0.77319 | -16.31413 | -12.61389 | 0.83755 | -16.91078 | -14.16369 | 0.79793 | -16.92094 | -13.50173 | 0.73615 | -15.98871 | -11.77011 | 0.75537 | -16.10259 | -12.1634 | 0.76645 | -16.14823 | -12.37674 | 0.76176 | -16.37713 | -12.47546 | 0.81424 | -17.36652 | -14.14045 | 0.79626 | -17.03466 | -13.56395 | 0.77106 | -15.92754 | -12.28103 | 0.82247 | -15.89114 | -13.06994
0.20015 | 0.79263 | -16.54772 | -13.1163 | 0.80488 | -16.61135 | -13.37018 | 0.81819 | -16.11745 | -13.18714 | 0.81497 | -16.48418 | -13.43414 | 0.81308 | -16.17874 | -13.15456 | 0.80788 | -16.49605 | -13.32686 | 0.80605 | -16.66089 | -13.42955 | 0.79361 | -17.21196 | -13.65962 | 0.22661 | -11.30383 | -2.56159 | 0.76983 | -16.95496 | -13.05238 | 0.73597 | -15.93247 | -11.72585 | 0.75516 | -16.16146 | -12.20453 | 0.80287 | -16.40181 | -13.16859 | 0.80532 | -16.04033 | -12.91768 | 0.84887 | -16.66846 | -14.14937 | 0.82535 | -16.73636 | -13.81342 | 0.77569 | -16.10113 | -12.48945 | 0.78603 | -16.13161 | -12.67989 | 0.78458 | -16.03909 | -12.58398 | 0.79066 | -16.2156 | -12.82101 | 0.82345 | -17.25945 | -14.21226 | 0.82017 | -16.82369 | -13.79822 | 0.80178 | -15.89545 | -12.74473 | 0.83782 | -15.86317 | -13.29046
0.30009 | 0.81267 | -16.26623 | -13.21905 | 0.81443 | -16.50764 | -13.44427 | 0.83311 | -15.81439 | -13.17516 | 0.83174 | -16.20241 | -13.47615 | 0.81486 | -16.13455 | -13.14746 | 0.80674 | -16.45206 | -13.27255 | 0.80349 | -16.70692 | -13.42391 | 0.81593 | -16.82338 | -13.72665 | 0.18618 | -10.48584 | -1.9522 | 0.78129 | -16.75356 | -13.08934 | 0.75158 | -15.72133 | -11.81587 | 0.78131 | -15.84919 | -12.38305 | 0.8128 | -16.22713 | -13.18946 | 0.81078 | -15.86484 | -12.86285 | 0.83933 | -16.60007 | -13.93297 | 0.83792 | -16.47436 | -13.80415 | 0.79167 | -15.93678 | -12.61667 | 0.77913 | -16.28296 | -12.68651 | 0.79205 | -15.87319 | -12.57244 | 0.79242 | -16.18609 | -12.8262 | 0.82488 | -17.09453 | -14.10095 | 0.82367 | -16.74094 | -13.78896 | 0.82038 | -15.63158 | -12.82387 | 0.85144 | -15.57799 | -13.26378
0.4 | 0.80559 | -16.28615 | -13.11991 | 0.81469 | -16.4368 | -13.39095 | 0.83215 | -15.68057 | -13.04851 | 0.82963 | -16.10547 | -13.36161 | 0.81895 | -16.0147 | -13.1153 | 0.81193 | -16.29977 | -13.23424 | 0.8092 | -16.56461 | -13.4041 | 0.8258 | -16.49551 | -13.62201 | 0.20322 | -10.7316 | -2.18093 | 0.7901 | -16.57849 | -13.09863 | 0.74246 | -15.75029 | -11.69398 | 0.77702 | -15.85662 | -12.32095 | 0.82399 | -15.99361 | -13.17859 | 0.79504 | -15.92776 | -12.66312 | 0.84117 | -16.40329 | -13.79802 | 0.84808 | -16.17924 | -13.72129 | 0.79494 | -15.86464 | -12.61139 | 0.78625 | -16.11466 | -12.67022 | 0.80097 | -15.60881 | -12.50215 | 0.7814 | -16.16916 | -12.63462 | 0.83692 | -16.70869 | -13.9838 | 0.81171 | -16.78386 | -13.62355 | 0.81967 | -15.57416 | -12.76569 | 0.85535 | -15.40823 | -13.17946
0.50025 | 0.80624 | -16.17242 | -13.03887 | 0.82526 | -16.2245 | -13.38937 | 0.81985 | -15.68384 | -12.85838 | 0.82776 | -16.02825 | -13.26754 | 0.82495 | -15.81373 | -13.04559 | 0.82242 | -16.05859 | -13.20698 | 0.82811 | -16.2465 | -13.45384 | 0.79889 | -16.73984 | -13.37336 | 0.21515 | -10.77144 | -2.31742 | 0.78861 | -16.45277 | -12.97491 | 0.75 | -15.48658 | -11.61493 | 0.77547 | -15.75541 | -12.21778 | 0.81498 | -15.9963 | -13.03668 | 0.81224 | -15.61305 | -12.68162 | 0.84622 | -16.16903 | -13.6826 | 0.83954 | -16.19752 | -13.59853 | 0.80295 | -15.63245 | -12.55215 | 0.79225 | -15.96655 | -12.64944 | 0.78633 | -15.66643 | -12.319 | 0.78355 | -16.05592 | -12.58057 | 0.81266 | -16.90338 | -13.73665 | 0.81819 | -16.58928 | -13.5731 | 0.8243 | -15.38447 | -12.68143 | 0.84473 | -15.43234 | -13.03611
0.60024 | 0.81107 | -16.02137 | -12.99452 | 0.81582 | -16.19944 | -13.21587 | 0.82766 | -15.50752 | -12.83495 | 0.83055 | -15.79902 | -13.12188 | 0.82492 | -15.72915 | -12.97535 | 0.81269 | -16.05908 | -13.05104 | 0.83268 | -16.02646 | -13.34485 | 0.81475 | -16.45883 | -13.4098 | 0.22217 | -10.88521 | -2.41839 | 0.79471 | -16.15859 | -12.84138 | 0.77195 | -15.29291 | -11.8053 | 0.77651 | -15.61182 | -12.1228 | 0.82546 | -15.74493 | -12.99685 | 0.81206 | -15.46764 | -12.56061 | 0.84889 | -16.00697 | -13.58809 | 0.83371 | -16.13894 | -13.45513 | 0.78796 | -15.76519 | -12.42234 | 0.7931 | -15.85261 | -12.57265 | 0.79761 | -15.46236 | -12.33287 | 0.80006 | -15.71326 | -12.57152 | 0.82702 | -16.6089 | -13.73593 | 0.80712 | -16.53938 | -13.34918 | 0.81406 | -15.44503 | -12.57324 | 0.85023 | -15.24011 | -12.95762
0.70023 | 0.81775 | -15.81123 | -12.92957 | 0.82096 | -16.07983 | -13.20091 | 0.82307 | -15.4398 | -12.70808 | 0.83245 | -15.71985 | -13.086 | 0.82478 | -15.62529 | -12.88738 | 0.8122 | -15.96434 | -12.96623 | 0.80932 | -16.22721 | -13.13304 | 0.81689 | -16.33342 | -13.34255 | 0.22871 | -11.42826 | -2.61372 | 0.7962 | -16.02206 | -12.75679 | 0.76484 | -15.23136 | -11.64957 | 0.77335 | -15.54484 | -12.0216 | 0.8341 | -15.49223 | -12.92204 | 0.80712 | -15.30259 | -12.351 | 0.84138 | -15.96349 | -13.43134 | 0.84452 | -15.91099 | -13.43718 | 0.79813 | -15.54689 | -12.40845 | 0.81146 | -15.53642 | -12.60718 | 0.78853 | -15.42269 | -12.16129 | 0.79992 | -15.63302 | -12.50523 | 0.83721 | -16.40852 | -13.73738 | 0.80993 | -16.41803 | -13.29745 | 0.82375 | -15.23397 | -12.54896 | 0.84921 | -15.13901 | -12.85619
0.80001 | 0.81022 | -15.8469 | -12.83949 | 0.82884 | -15.89047 | -13.1707 | 0.82619 | -15.29821 | -12.63917 | 0.81762 | -15.78635 | -12.90717 | 0.82542 | -15.52713 | -12.81632 | 0.81113 | -15.88279 | -12.88306 | 0.81314 | -16.14518 | -13.12827 | 0.80175 | -16.37191 | -13.1261 | 0.23071 | -11.23155 | -2.59121 | 0.79448 | -15.99539 | -12.70794 | 0.76225 | -15.21686 | -11.59908 | 0.77041 | -15.51144 | -11.95021 | 0.83934 | -15.36702 | -12.89814 | 0.80697 | -15.31449 | -12.3584 | 0.84162 | -15.86749 | -13.35446 | 0.83508 | -15.90138 | -13.279 | 0.80754 | -15.39256 | -12.43005 | 0.80212 | -15.56949 | -12.48864 | 0.78591 | -15.35098 | -12.06455 | 0.78431 | -15.70854 | -12.32044 | 0.80964 | -16.60734 | -13.44595 | 0.82578 | -16.06826 | -13.2688 | 0.82574 | -15.08678 | -12.45776 | 0.84623 | -15.09716 | -12.77564
0.9002 | 0.81277 | -15.74883 | -12.80015 | 0.82569 | -15.83101 | -13.07157 | 0.82632 | -15.20402 | -12.56337 | 0.83336 | -15.55101 | -12.95959 | 0.82308 | -15.47871 | -12.74029 | 0.8291 | -15.60966 | -12.94193 | 0.82491 | -15.92898 | -13.13999 | 0.80996 | -16.18584 | -13.10992 | 0.22885 | -10.97178 | -2.51085 | 0.79707 | -15.74254 | -12.54784 | 0.76022 | -15.1591 | -11.52422 | 0.7684 | -15.46206 | -11.88108 | 0.82595 | -15.47502 | -12.78162 | 0.80077 | -15.26471 | -12.22355 | 0.84485 | -15.71232 | -13.27458 | 0.82988 | -15.88106 | -13.17933 | 0.79846 | -15.43495 | -12.32425 | 0.81027 | -15.39681 | -12.47563 | 0.79095 | -15.23324 | -12.0488 | 0.8041 | -15.41424 | -12.39459 | 0.82293 | -16.34131 | -13.44774 | 0.81107 | -16.16459 | -13.11068 | 0.82382 | -15.06867 | -12.41381 | 0.85031 | -14.9546 | -12.716
1.00006 | 0.82398 | -15.52193 | -12.78978 | 0.8284 | -15.74719 | -13.04499 | 0.82642 | -15.12471 | -12.49928 | 0.83623 | -15.4395 | -12.911 | 0.83454 | -15.24169 | -12.71981 | 0.82631 | -15.56496 | -12.86147 | 0.81083 | -15.97121 | -12.94997 | 0.81178 | -16.11449 | -13.08137 | 0.22515 | -11.32931 | -2.55074 | 0.79742 | -15.85017 | -12.63924 | 0.76345 | -15.00682 | -11.45704 | 0.77898 | -15.27575 | -11.89955 | 0.82287 | -15.43423 | -12.70043 | 0.80473 | -15.20227 | -12.23378 | 0.84022 | -15.69867 | -13.19034 | 0.8373 | -15.73118 | -13.17175 | 0.80217 | -15.33246 | -12.29923 | 0.80363 | -15.36756 | -12.34991 | 0.79788 | -15.08098 | -12.03274 | 0.80122 | -15.38142 | -12.32382 | 0.82087 | -16.31181 | -13.38986 | 0.82039 | -16.02986 | -13.15072 | 0.82907 | -14.94509 | -12.39054 | 0.84044 | -15.00683 | -12.61234
1.10022 | 0.82055 | -15.52621 | -12.74 | 0.8304 | -15.683 | -13.02315 | 0.81771 | -15.16561 | -12.40104 | 0.83883 | -15.31454 | -12.84622 | 0.83283 | -15.22412 | -12.67917 | 0.82515 | -15.53521 | -12.81886 | 0.82488 | -15.73992 | -12.98361 | 0.82532 | -15.89324 | -13.11703 | 0.23025 | -10.64293 | -2.45058 | 0.79258 | -15.81569 | -12.53525 | 0.7546 | -15.08141 | -11.38048 | 0.77053 | -15.28821 | -11.77998 | 0.82947 | -15.30323 | -12.69358 | 0.79983 | -15.15587 | -12.12219 | 0.84767 | -15.5235 | -13.15873 | 0.82993 | -15.69871 | -13.02882 | 0.79442 | -15.32809 | -12.17694 | 0.8 | -15.31606 | -12.25288 | 0.794 | -15.05802 | -11.95607 | 0.79611 | -15.37208 | -12.23793 | 0.80932 | -16.35233 | -13.23432 | 0.80839 | -16.09627 | -13.01201 | 0.82986 | -14.86276 | -12.33396 | 0.85405 | -14.7614 | -12.60693
1.20007 | 0.81371 | -15.5704 | -12.66974 | 0.83402 | -15.56269 | -12.97962 | 0.82068 | -15.08024 | -12.37597 | 0.83336 | -15.32194 | -12.76875 | 0.82353 | -15.2831 | -12.58605 | 0.82184 | -15.53162 | -12.7645 | 0.82047 | -15.77851 | -12.94573 | 0.81628 | -15.92683 | -13.00077 | 0.22221 | -11.00811 | -2.44608 | 0.79604 | -15.75859 | -12.54453 | 0.76441 | -14.99632 | -11.46331 | 0.78558 | -15.11097 | -11.8708 | 0.82062 | -15.34009 | -12.58844 | 0.8107 | -14.91185 | -12.0891 | 0.83881 | -15.59886 | -13.08452 | 0.83574 | -15.60227 | -13.03944 | 0.80063 | -15.25271 | -12.21173 | 0.80024 | -15.35422 | -12.28703 | 0.79855 | -14.99483 | -11.97413 | 0.80033 | -15.30394 | -12.24817 | 0.8192 | -16.18004 | -13.25475 | 0.82338 | -15.87607 | -13.07205 | 0.83068 | -14.77535 | -12.27356 | 0.84621 | -14.81002 | -12.53233
1.30025 | 0.82004 | -15.45251 | -12.67169 | 0.82085 | -15.69191 | -12.8807 | 0.81657 | -15.07396 | -12.30901 | 0.82789 | -15.3555 | -12.71265 | 0.81622 | -15.30308 | -12.49065 | 0.82537 | -15.44591 | -12.74865 | 0.81944 | -15.66163 | -12.83385 | 0.78133 | -16.16908 | -12.63336 | 0.22604 | -10.7954 | -2.44017 | 0.78522 | -15.77323 | -12.38543 | 0.74454 | -15.06207 | -11.21433 | 0.77974 | -15.0513 | -11.7361 | 0.8138 | -15.34463 | -12.48747 | 0.80583 | -14.88931 | -11.99829 | 0.83794 | -15.53746 | -13.01946 | 0.83072 | -15.58877 | -12.94991 | 0.8011 | -15.20253 | -12.1787 | 0.80714 | -15.19119 | -12.26137 | 0.79828 | -14.89398 | -11.88961 | 0.79275 | -15.30325 | -12.13165 | 0.81731 | -16.16249 | -13.2097 | 0.82372 | -15.79655 | -13.01187 | 0.84339 | -14.58448 | -12.30033 | 0.84222 | -14.80947 | -12.47284
1.40016 | 0.82348 | -15.35979 | -12.64849 | 0.83567 | -15.47364 | -12.93083 | 0.82889 | -14.84612 | -12.30582 | 0.83156 | -15.27516 | -12.70227 | 0.8247 | -15.20268 | -12.53762 | 0.82003 | -15.43954 | -12.66087 | 0.8091 | -15.81246 | -12.79394 | 0.78696 | -16.05763 | -12.63664 | 0.22756 | -10.04275 | -2.28538 | 0.78748 | -15.67351 | -12.3426 | 0.76372 | -14.9015 | -11.38051 | 0.76868 | -15.18643 | -11.67349 | 0.82611 | -15.1932 | -12.55121 | 0.78431 | -15.12092 | -11.85944 | 0.82347 | -15.63091 | -12.87151 | 0.83082 | -15.54626 | -12.91619 | 0.79304 | -15.23653 | -12.08318 | 0.78531 | -15.38365 | -12.08098 | 0.79286 | -14.95256 | -11.85527 | 0.80276 | -14.99404 | -12.03663 | 0.81626 | -16.10945 | -13.14944 | 0.81473 | -15.86449 | -12.92528 | 0.82837 | -14.74729 | -12.21614 | 0.84275 | -14.76093 | -12.43979
1.5 | 0.83231 | -15.21356 | -12.66236 | 0.82179 | -15.59818 | -12.81844 | 0.81864 | -14.97091 | -12.25581 | 0.83299 | -15.16302 | -12.63059 | 0.82697 | -15.11871 | -12.50272 | 0.81939 | -15.37959 | -12.60193 | 0.81662 | -15.68891 | -12.81185 | 0.80548 | -15.90208 | -12.80886 | 0.22633 | -10.36954 | -2.3469 | 0.79205 | -15.64113 | -12.38849 | 0.75855 | -14.87439 | -11.28295 | 0.76912 | -15.15883 | -11.65895 | 0.82892 | -15.10166 | -12.51813 | 0.79803 | -14.97371 | -11.94948 | 0.82964 | -15.51667 | -12.87333 | 0.83219 | -15.49919 | -12.89831 | 0.80478 | -15.08731 | -12.14203 | 0.80714 | -15.16312 | -12.23872 | 0.80358 | -14.7853 | -11.88116 | 0.80082 | -15.10511 | -12.0965 | 0.81125 | -16.12885 | -13.0845 | 0.81478 | -15.81506 | -12.88581 | 0.83916 | -14.57666 | -12.23212 | 0.85104 | -14.61318 | -12.43636
1.6002 | 0.82515 | -15.26343 | -12.59456 | 0.82102 | -15.55698 | -12.77251 | 0.82035 | -14.8974 | -12.22111 | 0.83182 | -15.21826 | -12.65882 | 0.82994 | -15.06154 | -12.50021 | 0.82427 | -15.34234 | -12.64624 | 0.81288 | -15.67928 | -12.74542 | 0.79093 | -15.97429 | -12.63451 | 0.22624 | -10.4175 | -2.35681 | 0.7873 | -15.64856 | -12.32005 | 0.76137 | -14.83544 | -11.29529 | 0.76468 | -15.14391 | -11.58027 | 0.81256 | -15.24569 | -12.38797 | 0.79011 | -14.98975 | -11.84361 | 0.8354 | -15.42044 | -12.88228 | 0.83925 | -15.35868 | -12.88973 | 0.80098 | -15.11597 | -12.10765 | 0.79568 | -15.25721 | -12.1398 | 0.80198 | -14.78153 | -11.85449 | 0.79664 | -15.17609 | -12.08991 | 0.81147 | -16.07749 | -13.0464 | 0.81158 | -15.67237 | -12.71943 | 0.83374 | -14.61436 | -12.1846 | 0.84194 | -14.71169 | -12.3863
1.70013 | 0.81346 | -15.38566 | -12.51564 | 0.81433 | -15.59122 | -12.69646 | 0.8205 | -14.87988 | -12.20894 | 0.83364 | -15.13781 | -12.61956 | 0.83107 | -15.01527 | -12.47868 | 0.82094 | -15.32426 | -12.58028 | 0.82524 | -15.56564 | -12.84539 | 0.79762 | -15.79541 | -12.59875 | 0.22236 | -10.7821 | -2.39748 | 0.78443 | -15.68064 | -12.30038 | 0.76558 | -14.76082 | -11.30058 | 0.76766 | -15.08414 | -11.57948 | 0.82008 | -15.06722 | -12.35625 | 0.78998 | -14.97203 | -11.82763 | 0.84318 | -15.28517 | -12.88819 | 0.82493 | -15.49175 | -12.77961 | 0.79561 | -15.14426 | -12.04888 | 0.79139 | -15.26877 | -12.08347 | 0.79695 | -14.82164 | -11.81204 | 0.79692 | -15.13178 | -12.05876 | 0.81617 | -15.96677 | -13.03161 | 0.8183 | -15.68346 | -12.83371 | 0.82777 | -14.64579 | -12.1234 | 0.85257 | -14.52926 | -12.38714
1.80004 | 0.80304 | -15.47467 | -12.42676 | 0.82764 | -15.42734 | -12.76827 | 0.81167 | -14.92679 | -12.11569 | 0.84047 | -15.05896 | -12.65668 | 0.83393 | -14.92819 | -12.44913 | 0.81141 | -15.38929 | -12.48701 | 0.81729 | -15.60245 | -12.75171 | 0.79742 | -15.87506 | -12.65912 | 0.23135 | -10.5228 | -2.43447 | 0.77989 | -15.67869 | -12.22765 | 0.75182 | -14.74604 | -11.08634 | 0.77091 | -15.00294 | -11.56592 | 0.82472 | -15.05261 | -12.41415 | 0.80495 | -14.79059 | -11.90571 | 0.82718 | -15.44365 | -12.77472 | 0.8308 | -15.39231 | -12.7879 | 0.79951 | -14.99641 | -11.98977 | 0.80008 | -15.18331 | -12.1478 | 0.79973 | -14.71364 | -11.76699 | 0.79919 | -15.07254 | -12.04578 | 0.80849 | -16.03387 | -12.9633 | 0.81573 | -15.71999 | -12.82327 | 0.82882 | -14.63082 | -12.12633 | 0.84232 | -14.64731 | -12.33775
1.90024 | 0.81923 | -15.29581 | -12.53081 | 0.83101 | -15.36449 | -12.76804 | 0.81626 | -14.88219 | -12.14775 | 0.83097 | -15.13969 | -12.58057 | 0.827 | -14.99321 | -12.39933 | 0.81523 | -15.29743 | -12.47088 | 0.8192 | -15.55709 | -12.74439 | 0.80872 | -15.7345 | -12.72476 | 0.23038 | -10.61748 | -2.44608 | 0.78558 | -15.61116 | -12.26386 | 0.77034 | -14.71759 | -11.33756 | 0.7698 | -15.02516 | -11.56634 | 0.82408 | -15.04741 | -12.40024 | 0.80475 | -14.70859 | -11.83678 | 0.82919 | -15.39176 | -12.76266 | 0.83584 | -15.29644 | -12.78535 | 0.79918 | -15.05252 | -12.02964 | 0.79369 | -15.21752 | -12.07796 | 0.79807 | -14.76908 | -11.7867 | 0.79395 | -15.09211 | -11.98243 | 0.81858 | -15.9023 | -13.01735 | 0.80768 | -15.76984 | -12.73702 | 0.82448 | -14.66835 | -12.09381 | 0.83751 | -14.67958 | -12.29425
2.00002 | 0.82819 | -15.14851 | -12.54584 | 0.82164 | -15.46317 | -12.70513 | 0.8267 | -14.74034 | -12.18583 | 0.83124 | -15.12356 | -12.57129 | 0.82284 | -15.02131 | -12.36014 | 0.8097 | -15.38193 | -12.45478 | 0.82669 | -15.48304 | -12.79964 | 0.79504 | -15.85259 | -12.60339 | 0.23596 | -10.94358 | -2.5822 | 0.78287 | -15.60848 | -12.21938 | 0.76712 | -14.66433 | -11.24925 | 0.77974 | -14.91919 | -11.63311 | 0.81721 | -15.11056 | -12.34852 | 0.79829 | -14.79952 | -11.81436 | 0.83233 | -15.31581 | -12.74776 | 0.82974 | -15.33846 | -12.72697 | 0.80597 | -14.92559 | -12.02957 | 0.78487 | -15.25911 | -11.97648 | 0.7966 | -14.78557 | -11.77811 | 0.79487 | -15.08653 | -11.9918 | 0.81963 | -15.8703 | -13.00773 | 0.81538 | -15.67047 | -12.77732 | 0.81868 | -14.73536 | -12.0635 | 0.83752 | -14.65587 | -12.27457
2.10022 | 0.82267 | -15.21018 | -12.51302 | 0.82937 | -15.35069 | -12.73146 | 0.82174 | -14.7798 | -12.14512 | 0.83893 | -15.02524 | -12.60508 | 0.8266 | -15.00104 | -12.39987 | 0.81786 | -15.29292 | -12.50747 | 0.80766 | -15.60926 | -12.6069 | 0.78424 | -15.92002 | -12.48515 | 0.23434 | -11.12293 | -2.60654 | 0.77697 | -15.68442 | -12.1863 | 0.75414 | -14.75799 | -11.12964 | 0.77311 | -14.96022 | -11.56588 | 0.81632 | -15.08347 | -12.31291 | 0.78562 | -14.898 | -11.70418 | 0.83987 | -15.23441 | -12.79499 | 0.82839 | -15.36066 | -12.72465 | 0.79303 | -15.08498 | -11.96288 | 0.80352 | -15.07989 | -12.11701 | 0.78782 | -14.84474 | -11.69494 | 0.79195 | -15.10826 | -11.96498 | 0.82425 | -15.79153 | -13.01612 | 0.81497 | -15.66432 | -12.766 | 0.81915 | -14.7094 | -12.04913 | 0.84098 | -14.59983 | -12.27815
2.20013 | 0.81473 | -15.29373 | -12.46028 | 0.83363 | -15.28934 | -12.74569 | 0.83104 | -14.63898 | -12.16552 | 0.82429 | -15.16424 | -12.49976 | 0.82587 | -14.9568 | -12.35239 | 0.815 | -15.29857 | -12.46827 | 0.80458 | -15.62331 | -12.57014 | 0.81198 | -15.67817 | -12.73034 | 0.24287 | -10.72024 | -2.60361 | 0.79941 | -15.49961 | -12.39059 | 0.76815 | -14.63372 | -11.24091 | 0.7713 | -14.96814 | -11.54491 | 0.81489 | -15.07334 | -12.2831 | 0.79213 | -14.81514 | -11.73549 | 0.83078 | -15.33232 | -12.73773 | 0.82632 | -15.33984 | -12.6757 | 0.7784 | -15.20107 | -11.83256 | 0.78402 | -15.25229 | -11.95804 | 0.78221 | -14.88245 | -11.64125 | 0.79309 | -15.05234 | -11.93783 | 0.8194 | -15.83769 | -12.97734 | 0.80639 | -15.6938 | -12.65532 | 0.82655 | -14.61078 | -12.07648 | 0.8419 | -14.54449 | -12.24503
2.30015 | 0.82779 | -15.10017 | -12.49974 | 0.81979 | -15.43033 | -12.64964 | 0.82049 | -14.75029 | -12.1024 | 0.82956 | -15.05244 | -12.48682 | 0.81997 | -15.02462 | -12.31972 | 0.82319 | -15.22439 | -12.53251 | 0.81533 | -15.55355 | -12.68134 | 0.7902 | -15.82031 | -12.50123 | 0.23891 | -10.94621 | -2.6152 | 0.78221 | -15.53096 | -12.14849 | 0.76112 | -14.77071 | -11.24223 | 0.7634 | -15.02634 | -11.47112 | 0.82323 | -14.94549 | -12.30362 | 0.80707 | -14.57132 | -11.76002 | 0.81995 | -15.41352 | -12.63833 | 0.83005 | -15.28722 | -12.68916 | 0.80259 | -14.98575 | -12.02747 | 0.79637 | -15.14376 | -12.06005 | 0.79776 | -14.71566 | -11.73956 | 0.79032 | -15.07467 | -11.91377 | 0.8044 | -15.9443 | -12.82564 | 0.81321 | -15.63883 | -12.71763 | 0.82063 | -14.66014 | -12.0305 | 0.84008 | -14.58082 | -12.24903
2.4002 | 0.81694 | -15.26517 | -12.47078 | 0.8265 | -15.36825 | -12.7018 | 0.82868 | -14.58922 | -12.08977 | 0.81819 | -15.17501 | -12.4161 | 0.8207 | -14.99129 | -12.3033 | 0.81917 | -15.21959 | -12.46741 | 0.8165 | -15.47327 | -12.63398 | 0.81952 | -15.53288 | -12.72946 | 0.23854 | -10.90447 | -2.60113 | 0.77941 | -15.56591 | -12.13226 | 0.75822 | -14.70241 | -11.14767 | 0.78122 | -14.84658 | -11.59851 | 0.83403 | -14.85178 | -12.38686 | 0.77817 | -14.89059 | -11.58749 | 0.82696 | -15.31303 | -12.66321 | 0.82442 | -15.32107 | -12.63104 | 0.79762 | -15.01965 | -11.98 | 0.79715 | -15.10038 | -12.0372 | 0.7966 | -14.64355 | -11.66498 | 0.78754 | -15.10039 | -11.89219 | 0.8136 | -15.85389 | -12.89871 | 0.79135 | -15.82356 | -12.52191 | 0.83566 | -14.46094 | -12.08437 | 0.83475 | -14.62448 | -12.20781
2.50016 | 0.82046 | -15.18494 | -12.45868 | 0.82246 | -15.40044 | -12.66627 | 0.81822 | -14.74297 | -12.06293 | 0.8324 | -15.02647 | -12.508 | 0.8245 | -14.9399 | -12.31792 | 0.8318 | -15.04336 | -12.51301 | 0.81389 | -15.5302 | -12.63992 | 0.80608 | -15.63456 | -12.60272 | 0.23944 | -10.9976 | -2.63327 | 0.79977 | -15.37288 | -12.29478 | 0.74532 | -14.80176 | -11.03211 | 0.76103 | -14.98864 | -11.40685 | 0.81829 | -15.0251 | -12.29486 | 0.79885 | -14.71394 | -11.75422 | 0.84841 | -15.03419 | -12.7552 | 0.8226 | -15.3412 | -12.61961 | 0.7841 | -15.08107 | -11.82505 | 0.79513 | -15.12996 | -12.03027 | 0.78824 | -14.78594 | -11.65481 | 0.78863 | -15.08526 | -11.8967 | 0.80749 | -15.90829 | -12.84581 | 0.80794 | -15.55974 | -12.5713 | 0.82508 | -14.57857 | -12.02852 | 0.83436 | -14.63434 | -12.21035
2.6001 | 0.81042 | -15.30164 | -12.40075 | 0.81418 | -15.45337 | -12.58188 | 0.8016 | -14.87591 | -11.92453 | 0.82713 | -15.09517 | -12.48567 | 0.822 | -14.99177 | -12.32319 | 0.81425 | -15.26311 | -12.42791 | 0.80093 | -15.63904 | -12.52575 | 0.80007 | -15.7554 | -12.60539 | 0.24079 | -10.94793 | -2.63614 | 0.7811 | -15.60266 | -12.18719 | 0.77268 | -14.53069 | -11.2275 | 0.77357 | -14.90792 | -11.53229 | 0.8109 | -15.08139 | -12.22952 | 0.7944 | -14.73766 | -11.70756 | 0.82833 | -15.29272 | -12.66736 | 0.82688 | -15.2759 | -12.6314 | 0.79859 | -14.99561 | -11.97536 | 0.78425 | -15.17061 | -11.89759 | 0.80122 | -14.64734 | -11.7357 | 0.78703 | -15.07282 | -11.86275 | 0.79895 | -15.98562 | -12.77177 | 0.81464 | -15.57439 | -12.68757 | 0.83663 | -14.43602 | -12.07763 | 0.84307 | -14.50742 | -12.23071
2.70001 | 0.82138 | -15.16572 | -12.45687 | 0.82637 | -15.34022 | -12.6767 | 0.82537 | -14.66071 | -12.10043 | 0.82916 | -15.06189 | -12.48877 | 0.81447 | -15.03276 | -12.2437 | 0.81305 | -15.24672 | -12.39636 | 0.8256 | -15.30207 | -12.63336 | 0.79517 | -15.77713 | -12.54544 | 0.2341 | -11.26879 | -2.63805 | 0.79131 | -15.4602 | -12.23378 | 0.75978 | -14.54739 | -11.0528 | 0.76481 | -14.97652 | -11.45418 | 0.80553 | -15.11955 | -12.17931 | 0.78795 | -14.77476 | -11.64183 | 0.83627 | -15.18798 | -12.7013 | 0.83294 | -15.14326 | -12.61338 | 0.78934 | -15.05618 | -11.88449 | 0.80184 | -15.03342 | -12.05445 | 0.78909 | -14.73986 | -11.63112 | 0.79682 | -14.98192 | -11.93789 | 0.80882 | -15.8844 | -12.84756 | 0.81383 | -15.60376 | -12.69881 | 0.83826 | -14.40494 | -12.07515 | 0.84447 | -14.51181 | -12.25484
2.80004 | 0.82162 | -15.16568 | -12.46046 | 0.82191 | -15.37351 | -12.63571 | 0.82297 | -14.67141 | -12.07415 | 0.83783 | -14.94124 | -12.51816 | 0.81817 | -15.00957 | -12.28036 | 0.81258 | -15.2658 | -12.40468 | 0.79844 | -15.63293 | -12.48202 | 0.80446 | -15.64815 | -12.58837 | 0.23846 | -11.08479 | -2.64327 | 0.7802 | -15.49781 | -12.09138 | 0.75736 | -14.7991 | -11.20828 | 0.78513 | -14.73544 | -11.56926 | 0.83265 | -14.78936 | -12.31431 | 0.80383 | -14.5899 | -11.72773 | 0.83316 | -15.20917 | -12.67169 | 0.81777 | -15.34824 | -12.55131 | 0.79891 | -14.98711 | -11.9733 | 0.78138 | -15.21106 | -11.88554 | 0.79412 | -14.71561 | -11.68598 | 0.79095 | -15.02957 | -11.88756 | 0.804 | -15.90668 | -12.78892 | 0.79924 | -15.71096 | -12.55676 | 0.84132 | -14.38238 | -12.10018 | 0.84513 | -14.4373 | -12.20147
2.90012 | 0.81797 | -15.19341 | -12.42773 | 0.82197 | -15.38439 | -12.64549 | 0.81391 | -14.76884 | -12.0205 | 0.83104 | -15.02657 | -12.48773 | 0.82268 | -14.92853 | -12.28138 | 0.81276 | -15.2273 | -12.37613 | 0.8101 | -15.54645 | -12.59424 | 0.81338 | -15.62351 | -12.70788 | 0.23231 | -11.38949 | -2.64594 | 0.78877 | -15.45611 | -12.19129 | 0.76765 | -14.55441 | -11.17264 | 0.77624 | -14.85479 | -11.53088 | 0.81261 | -15.01731 | -12.20323 | 0.79528 | -14.59174 | -11.60458 | 0.81708 | -15.35527 | -12.5465 | 0.82103 | -15.30994 | -12.57 | 0.80526 | -14.8925 | -11.99232 | 0.80289 | -14.95411 | -12.00646 | 0.78287 | -14.78417 | -11.57412 | 0.7956 | -14.9532 | -11.89683 | 0.79827 | -15.95441 | -12.736 | 0.81991 | -15.46285 | -12.67822 | 0.8248 | -14.55414 | -12.00421 | 0.84301 | -14.45024 | -12.18174
3.00001 | 0.8232 | -15.08949 | -12.42175 | 0.82684 | -15.32661 | -12.6727 | 0.81145 | -14.75292 | -11.97131 | 0.81551 | -15.16141 | -12.3642 | 0.82355 | -14.94293 | -12.3062 | 0.82581 | -15.07214 | -12.4467 | 0.81439 | -15.49977 | -12.62282 | 0.79749 | -15.73642 | -12.54964 | 0.23831 | -11.12228 | -2.65057 | 0.79159 | -15.38981 | -12.18247 | 0.7695 | -14.71824 | -11.32572 | 0.76473 | -14.92891 | -11.41652 | 0.83738 | -14.75288 | -12.35383 | 0.80617 | -14.55126 | -11.73085 | 0.82834 | -15.26757 | -12.64666 | 0.83478 | -15.13923 | -12.6379 | 0.79874 | -14.97065 | -11.95761 | 0.80334 | -14.97853 | -12.03285 | 0.78878 | -14.76929 | -11.64966 | 0.78124 | -15.11746 | -11.8104 | 0.8089 | -15.87981 | -12.84524 | 0.81346 | -15.55832 | -12.65605 | 0.82827 | -14.51723 | -12.02411 | 0.84827 | -14.40194 | -12.21679
3.10006 | 0.81847 | -15.20241 | -12.44279 | 0.83359 | -15.19804 | -12.66888 | 0.82153 | -14.63532 | -12.0234 | 0.81566 | -15.14925 | -12.35662 | 0.81758 | -15.00329 | -12.26645 | 0.81389 | -15.22969 | -12.39533 | 0.80553 | -15.54842 | -12.52474 | 0.79402 | -15.7231 | -12.48442 | 0.24132 | -11.01349 | -2.65777 | 0.79592 | -15.30098 | -12.1784 | 0.76109 | -14.79948 | -11.26369 | 0.77579 | -14.82844 | -11.5037 | 0.82136 | -14.88765 | -12.22816 | 0.79372 | -14.69484 | -11.66359 | 0.83154 | -15.20361 | -12.64247 | 0.81914 | -15.29676 | -12.53012 | 0.80015 | -14.98404 | -11.98947 | 0.78734 | -15.16707 | -11.94166 | 0.79412 | -14.66906 | -11.649 | 0.77268 | -15.17585 | -11.72615 | 0.80324 | -15.89394 | -12.76659 | 0.8161 | -15.52499 | -12.6699 | 0.82651 | -14.51606 | -11.99767 | 0.8477 | -14.40211 | -12.20864
3.20023 | 0.81571 | -15.21256 | -12.40906 | 0.81686 | -15.41608 | -12.59278 | 0.81309 | -14.75579 | -11.99772 | 0.81774 | -15.15114 | -12.38965 | 0.82207 | -14.94243 | -12.28373 | 0.82377 | -15.13566 | -12.46837 | 0.81311 | -15.49849 | -12.60203 | 0.78506 | -15.81607 | -12.41663 | 0.23889 | -11.14626 | -2.66272 | 0.79041 | -15.39344 | -12.16719 | 0.77773 | -14.52095 | -11.29338 | 0.77431 | -14.82488 | -11.47901 | 0.81361 | -14.98749 | -12.19393 | 0.79248 | -14.69586 | -11.64621 | 0.83096 | -15.18159 | -12.61522 | 0.81904 | -15.32173 | -12.54908 | 0.79379 | -15.00749 | -11.91282 | 0.79517 | -15.10314 | -12.0095 | 0.77459 | -14.85109 | -11.50356 | 0.79528 | -14.9651 | -11.90146 | 0.80257 | -15.85519 | -12.72483 | 0.81627 | -15.54039 | -12.6852 | 0.82679 | -14.51517 | -12.00101 | 0.83203 | -14.56769 | -12.1208
3.30003 | 0.81216 | -15.25298 | -12.3878 | 0.82492 | -15.31727 | -12.63546 | 0.82144 | -14.67244 | -12.05253 | 0.80923 | -15.20499 | -12.3044 | 0.82671 | -14.88899 | -12.30894 | 0.81321 | -15.20702 | -12.36657 | 0.81624 | -15.43087 | -12.59524 | 0.79078 | -15.76073 | -12.46328 | 0.24236 | -10.98467 | -2.66229 | 0.79325 | -15.33092 | -12.16128 | 0.75525 | -14.83472 | -11.20388 | 0.7693 | -14.84627 | -11.42129 | 0.81772 | -14.91576 | -12.19688 | 0.79877 | -14.50554 | -11.58656 | 0.82382 | -15.25329 | -12.56598 | 0.82535 | -15.24342 | -12.58113 | 0.79765 | -14.97248 | -11.94284 | 0.80329 | -14.84129 | -11.92182 | 0.78452 | -14.76191 | -11.58104 | 0.79102 | -15.01348 | -11.87589 | 0.80466 | -15.87082 | -12.77063 | 0.78319 | -15.80234 | -12.37632 | 0.82442 | -14.54403 | -11.99038 | 0.84572 | -14.40552 | -12.18305
3.4002 | 0.80883 | -15.26576 | -12.34744 | 0.82733 | -15.2939 | -12.65306 | 0.82064 | -14.68073 | -12.04754 | 0.82235 | -15.10624 | -12.42256 | 0.81795 | -14.98809 | -12.25948 | 0.80498 | -15.29283 | -12.31045 | 0.81315 | -15.47984 | -12.58749 | 0.79861 | -15.70896 | -12.54525 | 0.23388 | -11.39383 | -2.66481 | 0.76821 | -15.52705 | -11.92804 | 0.75306 | -14.85587 | -11.18742 | 0.76146 | -14.94291 | -11.37846 | 0.81897 | -14.94141 | -12.23649 | 0.81245 | -14.31999 | -11.63433 | 0.81221 | -15.32676 | -12.44861 | 0.81797 | -15.30733 | -12.52089 | 0.79234 | -15.04669 | -11.9221 | 0.80293 | -15.00966 | -12.05175 | 0.78427 | -14.76038 | -11.57615 | 0.7992 | -14.85757 | -11.87414 | 0.80897 | -15.8168 | -12.79524 | 0.80889 | -15.54748 | -12.57625 | 0.83161 | -14.44893 | -12.01591 | 0.83828 | -14.50788 | -12.16169
3.50016 | 0.8212 | -15.11701 | -12.41406 | 0.82226 | -15.33244 | -12.60723 | 0.82412 | -14.61926 | -12.04801 | 0.83827 | -14.87089 | -12.46581 | 0.81674 | -14.99691 | -12.24851 | 0.81798 | -15.17717 | -12.41465 | 0.81368 | -15.47403 | -12.59083 | 0.79816 | -15.61829 | -12.46596 | 0.2439 | -10.91181 | -2.66141 | 0.80745 | -15.24294 | -12.30785 | 0.76206 | -14.71862 | -11.2164 | 0.77135 | -14.8184 | -11.43022 | 0.82313 | -14.88166 | -12.24953 | 0.78075 | -14.74446 | -11.51179 | 0.82524 | -15.23182 | -12.56989 | 0.82373 | -15.21913 | -12.53653 | 0.80704 | -14.88669 | -12.01418 | 0.79452 | -15.05543 | -11.96189 | 0.78395 | -14.754 | -11.5664 | 0.78843 | -14.87104 | -11.72476 | 0.80099 | -15.89028 | -12.72794 | 0.80568 | -15.61449 | -12.58022 | 0.82814 | -14.49019 | -11.99987 | 0.83539 | -14.52499 | -12.13409
3.60005 | 0.82501 | -15.12151 | -12.47537 | 0.82522 | -15.28256 | -12.61144 | 0.81765 | -14.68634 | -12.00835 | 0.81987 | -15.12158 | -12.39779 | 0.81715 | -14.96915 | -12.23212 | 0.81005 | -15.2322 | -12.33886 | 0.79759 | -15.59447 | -12.43806 | 0.78443 | -15.78792 | -12.38445 | 0.23974 | -11.06219 | -2.65209 | 0.75976 | -15.58668 | -11.84209 | 0.76894 | -14.7148 | -11.31487 | 0.76346 | -14.90206 | -11.37706 | 0.81432 | -14.96072 | -12.18278 | 0.78426 | -14.71385 | -11.53956 | 0.82895 | -15.17276 | -12.57752 | 0.81981 | -15.25829 | -12.50889 | 0.79509 | -14.98504 | -11.9145 | 0.79395 | -15.06014 | -11.95697 | 0.78282 | -14.76314 | -11.55681 | 0.79228 | -14.91622 | -11.81787 | 0.78959 | -15.98404 | -12.62079 | 0.79796 | -15.6831 | -12.51453 | 0.82228 | -14.55714 | -11.97006 | 0.83573 | -14.49027 | -12.10993
3.70001 | 0.8163 | -15.20459 | -12.41148 | 0.81385 | -15.40993 | -12.5413 | 0.82284 | -14.60604 | -12.01845 | 0.837 | -14.84338 | -12.42385 | 0.81882 | -14.96029 | -12.24976 | 0.82149 | -15.12688 | -12.42658 | 0.82134 | -15.39959 | -12.64827 | 0.80539 | -15.58814 | -12.5545 | 0.23839 | -11.05845 | -2.63627 | 0.8015 | -15.28581 | -12.25159 | 0.76133 | -14.741 | -11.2228 | 0.77576 | -14.74866 | -11.44136 | 0.8136 | -14.97723 | -12.18542 | 0.77447 | -14.74389 | -11.41875 | 0.81829 | -15.30322 | -12.5225 | 0.81834 | -15.28104 | -12.50511 | 0.80903 | -14.86141 | -12.02333 | 0.80833 | -14.95521 | -12.08876 | 0.79916 | -14.59823 | -11.66634 | 0.7775 | -15.07531 | -11.72111 | 0.80074 | -15.86219 | -12.70146 | 0.78975 | -15.69114 | -12.39207 | 0.83313 | -14.43601 | -12.02707 | 0.83075 | -14.56702 | -12.10151
3.80012 | 0.81529 | -15.21787 | -12.40691 | 0.83084 | -15.2235 | -12.64835 | 0.80975 | -14.7431 | -11.93815 | 0.82225 | -15.01711 | -12.3478 | 0.81432 | -14.99009 | -12.20665 | 0.81039 | -15.23933 | -12.34985 | 0.81804 | -15.4073 | -12.60382 | 0.78982 | -15.74814 | -12.43816 | 0.24377 | -10.88562 | -2.6536 | 0.80607 | -15.13327 | -12.19843 | 0.76282 | -14.71472 | -11.22476 | 0.78014 | -14.61394 | -11.40086 | 0.82127 | -14.86264 | -12.2063 | 0.80415 | -14.4973 | -11.65793 | 0.81752 | -15.28774 | -12.49804 | 0.82512 | -15.14984 | -12.5004 | 0.79465 | -14.97605 | -11.90066 | 0.79184 | -15.04042 | -11.90967 | 0.78679 | -14.71641 | -11.5787 | 0.79122 | -14.97629 | -11.84952 | 0.79498 | -15.91692 | -12.6537 | 0.80708 | -15.58861 | -12.5813 | 0.83605 | -14.36725 | -12.01178 | 0.83557 | -14.51099 | -12.12493
3.90006 | 0.82181 | -15.10079 | -12.40995 | 0.81243 | -15.40897 | -12.51869 | 0.8169 | -14.62135 | -11.94417 | 0.82466 | -15.05895 | -12.41859 | 0.80895 | -15.02402 | -12.15364 | 0.81039 | -15.22215 | -12.33592 | 0.80324 | -15.52339 | -12.46908 | 0.79 | -15.73288 | -12.42893 | 0.23934 | -11.075 | -2.65065 | 0.78369 | -15.39574 | -12.06552 | 0.74611 | -14.76435 | -11.01589 | 0.75871 | -14.93321 | -11.32998 | 0.80834 | -14.97669 | -12.10629 | 0.79537 | -14.59478 | -11.60822 | 0.81855 | -15.30368 | -12.52687 | 0.82059 | -15.26137 | -12.52341 | 0.78409 | -15.08252 | -11.82599 | 0.78646 | -15.11041 | -11.8837 | 0.79372 | -14.65357 | -11.6308 | 0.79072 | -14.96632 | -11.83411 | 0.80871 | -15.72823 | -12.7196 | 0.80355 | -15.55869 | -12.50224 | 0.82387 | -14.51584 | -11.95914 | 0.83613 | -14.47355 | -12.1017
4.0001 | 0.82474 | -15.10363 | -12.45649 | 0.82928 | -15.20741 | -12.61114 | 0.8295 | -14.45558 | -11.9909 | 0.81656 | -15.11762 | -12.3444 | 0.81205 | -14.96907 | -12.15556 | 0.82457 | -15.10607 | -12.45604 | 0.79596 | -15.57334 | -12.39582 | 0.80152 | -15.63273 | -12.52988 | 0.24162 | -11.00244 | -2.6584 | 0.76223 | -15.44334 | -11.77138 | 0.74521 | -14.85944 | -11.07346 | 0.7646 | -14.86333 | -11.36458 | 0.80468 | -15.02773 | -12.0925 | 0.78229 | -14.69384 | -11.49489 | 0.81906 | -15.25881 | -12.49784 | 0.82712 | -15.11155 | -12.49913 | 0.78805 | -15.05199 | -11.86165 | 0.80232 | -14.98084 | -12.0194 | 0.77826 | -14.78443 | -11.50611 | 0.7885 | -14.96891 | -11.80293 | 0.79147 | -15.91886 | -12.59935 | 0.80679 | -15.60029 | -12.58611 | 0.8323 | -14.43221 | -12.01191 | 0.8403 | -14.40495 | -12.10445
4.10003 | 0.81567 | -15.14244 | -12.35122 | 0.83616 | -15.16608 | -12.6813 | 0.81377 | -14.70614 | -11.96745 | 0.8348 | -14.96031 | -12.48893 | 0.82338 | -14.89314 | -12.26276 | 0.82267 | -15.07656 | -12.40301 | 0.78776 | -15.6225 | -12.30675 | 0.80351 | -15.60366 | -12.53764 | 0.24675 | -10.73381 | -2.64859 | 0.78218 | -15.34768 | -12.0047 | 0.75216 | -14.82518 | -11.15091 | 0.7684 | -14.80106 | -11.37314 | 0.81192 | -14.93609 | -12.12685 | 0.77436 | -14.75428 | -11.42506 | 0.82674 | -15.18133 | -12.55093 | 0.82535 | -15.17415 | -12.52392 | 0.81611 | -14.67584 | -11.97716 | 0.78623 | -15.07254 | -11.85044 | 0.79188 | -14.66073 | -11.6095 | 0.78057 | -15.04338 | -11.74239 | 0.78514 | -15.96784 | -12.53697 | 0.8028 | -15.60503 | -12.52764 | 0.82729 | -14.47064 | -11.97139 | 0.84198 | -14.42722 | -12.14741
4.2002 | 0.80904 | -15.22259 | -12.3157 | 0.81697 | -15.35694 | -12.54617 | 0.83356 | -14.47551 | -12.06615 | 0.81824 | -15.09402 | -12.35053 | 0.8295 | -14.76849 | -12.25048 | 0.81679 | -15.14066 | -12.36679 | 0.80392 | -15.52613 | -12.48172 | 0.78142 | -15.78488 | -12.33464 | 0.24227 | -11.01442 | -2.66844 | 0.75886 | -15.51765 | -11.77574 | 0.75371 | -14.80766 | -11.16074 | 0.7574 | -14.88936 | -11.27712 | 0.80643 | -14.99912 | -12.09579 | 0.79278 | -14.5678 | -11.54899 | 0.81585 | -15.29467 | -12.47812 | 0.81769 | -15.24049 | -12.46203 | 0.7857 | -14.95307 | -11.7486 | 0.7957 | -15.01071 | -11.94406 | 0.79627 | -14.61816 | -11.63999 | 0.79007 | -14.96983 | -11.82714 | 0.77456 | -16.00816 | -12.39925 | 0.80313 | -15.59571 | -12.52538 | 0.82322 | -14.53924 | -11.96901 | 0.82772 | -14.5567 | -12.04883
4.30019 | 0.82103 | -15.10202 | -12.39917 | 0.82408 | -15.26268 | -12.57767 | 0.79801 | -14.80379 | -11.81362 | 0.83108 | -14.92533 | -12.40413 | 0.82062 | -14.89851 | -12.22598 | 0.82296 | -15.10978 | -12.43469 | 0.80078 | -15.54127 | -12.44521 | 0.81504 | -15.53274 | -12.65976 | 0.24694 | -10.78363 | -2.66289 | 0.7749 | -15.47093 | -11.98838 | 0.75072 | -14.79924 | -11.11004 | 0.78364 | -14.65548 | -11.48465 | 0.81861 | -14.87224 | -12.17449 | 0.78201 | -14.67793 | -11.47825 | 0.82135 | -15.23675 | -12.5147 | 0.80529 | -15.36375 | -12.37234 | 0.78953 | -15.02112 | -11.85967 | 0.79833 | -15.00781 | -11.98117 | 0.78698 | -14.68596 | -11.55753 | 0.79424 | -14.90467 | -11.83794 | 0.78288 | -15.96326 | -12.49738 | 0.8004 | -15.59334 | -12.48097 | 0.82415 | -14.49206 | -11.94358 | 0.83828 | -14.44418 | -12.10826
4.4002 | 0.81149 | -15.21234 | -12.3447 | 0.82916 | -15.22448 | -12.62347 | 0.8157 | -14.64466 | -11.9457 | 0.81827 | -15.06574 | -12.32787 | 0.81388 | -14.95347 | -12.17039 | 0.81111 | -15.2205 | -12.34553 | 0.81322 | -15.42244 | -12.54179 | 0.78727 | -15.78319 | -12.42557 | 0.24386 | -10.95821 | -2.67224 | 0.77031 | -15.48401 | -11.92747 | 0.76826 | -14.41003 | -11.07057 | 0.78761 | -14.54901 | -11.459 | 0.81319 | -14.93445 | -12.1445 | 0.79113 | -14.60226 | -11.55227 | 0.8225 | -15.22129 | -12.51948 | 0.82411 | -15.18948 | -12.51774 | 0.79476 | -14.9699 | -11.89749 | 0.80179 | -14.95746 | -11.99271 | 0.78368 | -14.72885 | -11.54268 | 0.79179 | -14.93943 | -11.82892 | 0.77019 | -16.04997 | -12.36145 | 0.79604 | -15.64724 | -12.45582 | 0.81475 | -14.61158 | -11.90474 | 0.82615 | -14.58042 | -12.04561
4.50008 | 0.81675 | -15.14301 | -12.36804 | 0.82902 | -15.21857 | -12.61648 | 0.81638 | -14.61282 | -11.92965 | 0.82764 | -14.99114 | -12.4073 | 0.80662 | -15.01371 | -12.11039 | 0.80984 | -15.21306 | -12.32017 | 0.81339 | -15.44752 | -12.56483 | 0.80639 | -15.65966 | -12.62783 | 0.24149 | -11.07434 | -2.67429 | 0.76894 | -15.44771 | -11.87831 | 0.75281 | -14.75592 | -11.10839 | 0.76157 | -14.82534 | -11.29048 | 0.81277 | -14.93901 | -12.14195 | 0.7731 | -14.70515 | -11.36849 | 0.81622 | -15.22566 | -12.42741 | 0.81976 | -15.22543 | -12.48121 | 0.79271 | -14.88379 | -11.79851 | 0.80063 | -14.92586 | -11.95009 | 0.80253 | -14.52353 | -11.65558 | 0.78942 | -14.95364 | -11.80467 | 0.79768 | -15.86877 | -12.65812 | 0.7979 | -15.64053 | -12.4795 | 0.82089 | -14.53267 | -11.92978 | 0.84081 | -14.4305 | -12.13329
4.60002 | 0.81148 | -15.19209 | -12.32803 | 0.80691 | -15.43467 | -12.45443 | 0.80626 | -14.73301 | -11.87868 | 0.82457 | -15.04016 | -12.40164 | 0.81968 | -14.84207 | -12.16567 | 0.80955 | -15.20194 | -12.30669 | 0.79733 | -15.55911 | -12.40578 | 0.79173 | -15.74201 | -12.46342 | 0.24666 | -10.85159 | -2.67661 | 0.77372 | -15.40921 | -11.92242 | 0.75221 | -14.78259 | -11.11957 | 0.76293 | -14.83161 | -11.31554 | 0.81275 | -14.92319 | -12.12885 | 0.79641 | -14.54169 | -11.58111 | 0.81619 | -15.26043 | -12.45538 | 0.82824 | -15.09286 | -12.50051 | 0.779 | -15.06938 | -11.73902 | 0.79503 | -15.03868 | -11.95619 | 0.78472 | -14.6928 | -11.52978 | 0.79166 | -14.91193 | -11.80522 | 0.80647 | -15.79681 | -12.73963 | 0.79439 | -15.60078 | -12.39307 | 0.82629 | -14.46895 | -11.95556 | 0.83644 | -14.46286 | -12.09728
4.70017 | 0.81784 | -15.13851 | -12.38092 | 0.8208 | -15.28633 | -12.54696 | 0.80429 | -14.73372 | -11.85024 | 0.82991 | -14.91847 | -12.38096 | 0.82517 | -14.76239 | -12.18151 | 0.80793 | -15.20711 | -12.28628 | 0.78324 | -15.63141 | -12.2431 | 0.81374 | -15.47802 | -12.59508 | 0.24229 | -11.08753 | -2.68641 | 0.77172 | -15.4221 | -11.90154 | 0.76119 | -14.62776 | -11.13452 | 0.76406 | -14.78346 | -11.29539 | 0.80627 | -14.97969 | -12.0776 | 0.80181 | -14.35879 | -11.51305 | 0.81316 | -15.22988 | -12.38435 | 0.81611 | -15.24797 | -12.44407 | 0.80094 | -14.77723 | -11.83564 | 0.79244 | -15.04937 | -11.9258 | 0.7831 | -14.71959 | -11.52691 | 0.77245 | -15.07774 | -11.64683 | 0.79527 | -15.78569 | -12.55384 | 0.80765 | -15.45789 | -12.48454 | 0.81712 | -14.56533 | -11.90164 | 0.84259 | -14.38498 | -12.12066
4.80016 | 0.79913 | -15.31751 | -12.24062 | 0.81774 | -15.33968 | -12.5439 | 0.80756 | -14.72694 | -11.89282 | 0.81518 | -15.11211 | -12.31911 | 0.8073 | -14.99388 | -12.10453 | 0.80739 | -15.22196 | -12.29001 | 0.79051 | -15.60583 | -12.33655 | 0.80651 | -15.63653 | -12.61097 | 0.25302 | -10.59511 | -2.68082 | 0.76566 | -15.43126 | -11.81506 | 0.73246 | -14.80421 | -10.84343 | 0.78098 | -14.56196 | -11.37264 | 0.80869 | -14.91101 | -12.05834 | 0.78274 | -14.56326 | -11.39924 | 0.81329 | -15.28626 | -12.43221 | 0.80732 | -15.33472 | -12.37995 | 0.79714 | -14.91286 | -11.88756 | 0.79734 | -14.87521 | -11.86054 | 0.77553 | -14.77301 | -11.45698 | 0.78767 | -14.95688 | -11.7811 | 0.80974 | -15.73813 | -12.74384 | 0.8017 | -15.53552 | -12.45489 | 0.82736 | -14.3945 | -11.90938 | 0.83925 | -14.41089 | -12.09431
4.90022 | 0.81499 | -15.12524 | -12.32689 | 0.82467 | -15.19849 | -12.5338 | 0.80197 | -14.7288 | -11.81213 | 0.81828 | -15.05262 | -12.31722 | 0.81709 | -14.89619 | -12.17158 | 0.81461 | -15.17493 | -12.36164 | 0.7867 | -15.58094 | -12.25746 | 0.7849 | -15.78689 | -12.39107 | 0.24117 | -11.1653 | -2.69278 | 0.77129 | -15.40164 | -11.87916 | 0.76181 | -14.61929 | -11.13715 | 0.77911 | -14.71878 | -11.46749 | 0.80695 | -14.97417 | -12.08345 | 0.81574 | -14.13918 | -11.53392 | 0.82847 | -15.03381 | -12.45508 | 0.81447 | -15.25428 | -12.4241 | 0.78936 | -14.98194 | -11.82607 | 0.77748 | -15.1492 | -11.77814 | 0.78217 | -14.70217 | -11.49965 | 0.78054 | -15.01057 | -11.71639 | 0.79462 | -15.86968 | -12.61041 | 0.79858 | -15.59773 | -12.45603 | 0.82638 | -14.44887 | -11.94025 | 0.83179 | -14.49376 | -12.05582
5.00011 | 0.81935 | -15.05436 | -12.33478 | 0.8183 | -15.2638 | -12.49032 | 0.81192 | -14.63373 | -11.88135 | 0.81112 | -15.12341 | -12.26698 | 0.81173 | -14.95752 | -12.1414 | 0.8067 | -15.22036 | -12.27822 | 0.8002 | -15.51452 | -12.41476 | 0.81883 | -15.50688 | -12.69756 | 0.25145 | -10.67831 | -2.68504 | 0.7655 | -15.44955 | -11.82666 | 0.75845 | -14.56964 | -11.05027 | 0.77121 | -14.72899 | -11.35919 | 0.80914 | -14.93184 | -12.08201 | 0.773 | -14.69889 | -11.3622 | 0.82286 | -15.19638 | -12.50457 | 0.82654 | -15.13732 | -12.51165 | 0.8038 | -14.83332 | -11.92301 | 0.78968 | -15.05053 | -11.88507 | 0.77425 | -14.74489 | -11.41617 | 0.77128 | -15.07622 | -11.62797 | 0.7935 | -15.85951 | -12.58459 | 0.80303 | -15.4045 | -12.37026 | 0.81606 | -14.55116 | -11.87459 | 0.83757 | -14.42177 | -12.07918
5.10006 | 0.80601 | -15.23032 | -12.27583 | 0.80662 | -15.39122 | -12.41491 | 0.81232 | -14.63946 | -11.89194 | 0.82594 | -14.96694 | -12.36181 | 0.81227 | -14.96257 | -12.15368 | 0.81195 | -15.20149 | -12.34288 | 0.79629 | -15.53403 | -12.36951 | 0.8101 | -15.55991 | -12.60503 | 0.24149 | -11.17648 | -2.699 | 0.77509 | -15.44309 | -11.96974 | 0.75783 | -14.52204 | -11.00528 | 0.77915 | -14.6742 | -11.43346 | 0.82127 | -14.75709 | -12.11959 | 0.77793 | -14.65622 | -11.40154 | 0.81764 | -15.22042 | -12.44488 | 0.82936 | -15.03208 | -12.46705 | 0.79554 | -14.94896 | -11.89245 | 0.78075 | -15.14323 | -11.823 | 0.78556 | -14.68282 | -11.53421 | 0.78496 | -14.96326 | -11.74562 | 0.77795 | -15.99048 | -12.43987 | 0.80142 | -15.55603 | -12.46696 | 0.83064 | -14.40512 | -11.96553 | 0.84584 | -14.30681 | -12.10121
5.20019 | 0.8098 | -15.18302 | -12.29516 | 0.83053 | -15.17115 | -12.60011 | 0.8119 | -14.64734 | -11.89223 | 0.82046 | -15.03232 | -12.33344 | 0.81734 | -14.91106 | -12.18738 | 0.79733 | -15.30168 | -12.20047 | 0.81498 | -15.37371 | -12.52926 | 0.79284 | -15.69778 | -12.44589 | 0.24682 | -10.94645 | -2.7018 | 0.78669 | -15.28729 | -12.02641 | 0.74927 | -14.4742 | -10.84514 | 0.76838 | -14.73414 | -11.32141 | 0.80354 | -14.98115 | -12.038 | 0.80409 | -14.29754 | -11.49655 | 0.82436 | -15.16416 | -12.50071 | 0.81245 | -15.24477 | -12.38558 | 0.79759 | -14.88999 | -11.87613 | 0.78523 | -15.10174 | -11.85837 | 0.79213 | -14.62218 | -11.58271 | 0.77298 | -15.07211 | -11.65046 | 0.78478 | -15.90559 | -12.48238 | 0.80252 | -15.55053 | -12.4796 | 0.82084 | -14.49911 | -11.90148 | 0.83946 | -14.40578 | -12.09311
5.30002 | 0.82025 | -15.0741 | -12.36455 | 0.8112 | -15.36888 | -12.46722 | 0.80835 | -14.69479 | -11.87849 | 0.81907 | -15.03174 | -12.31209 | 0.81324 | -14.93396 | -12.14491 | 0.82614 | -15.02681 | -12.41421 | 0.80551 | -15.47882 | -12.46837 | 0.79186 | -15.70296 | -12.43453 | 0.25214 | -10.73339 | -2.70636 | 0.77156 | -15.42018 | -11.89756 | 0.75357 | -14.63358 | -11.02735 | 0.76978 | -14.70162 | -11.31696 | 0.81673 | -14.84543 | -12.12478 | 0.77376 | -14.66314 | -11.34577 | 0.8279 | -15.00419 | -12.42197 | 0.80472 | -15.30193 | -12.31371 | 0.79343 | -14.95062 | -11.86219 | 0.79774 | -14.96604 | -11.939 | 0.78554 | -14.67019 | -11.52408 | 0.80374 | -14.72691 | -11.83656 | 0.79511 | -15.85051 | -12.60289 | 0.79792 | -15.59241 | -12.44148 | 0.82798 | -14.43931 | -11.95551 | 0.84768 | -14.24776 | -12.07756
5.40021 | 0.81463 | -15.15016 | -12.34183 | 0.80823 | -15.39236 | -12.44053 | 0.8197 | -14.57303 | -11.94554 | 0.8164 | -15.06676 | -12.30048 | 0.80983 | -14.98649 | -12.13651 | 0.80824 | -15.21473 | -12.29715 | 0.79511 | -15.55224 | -12.3657 | 0.81239 | -15.40639 | -12.51606 | 0.2497 | -10.83041 | -2.7043 | 0.79079 | -15.05537 | -11.90564 | 0.74872 | -14.70386 | -11.00913 | 0.75642 | -14.84382 | -11.22815 | 0.81946 | -14.82699 | -12.15007 | 0.76088 | -14.75521 | -11.22689 | 0.82519 | -15.12513 | -12.48109 | 0.81874 | -15.18301 | -12.43088 | 0.77166 | -15.1239 | -11.67054 | 0.78688 | -15.05656 | -11.84772 | 0.78167 | -14.71518 | -11.50237 | 0.78196 | -14.97119 | -11.70686 | 0.79757 | -15.85541 | -12.64586 | 0.79718 | -15.59284 | -12.43027 | 0.82717 | -14.41634 | -11.92473 | 0.82361 | -14.54494 | -11.97943
5.50006 | 0.80661 | -15.23119 | -12.28569 | 0.82101 | -15.247 | -12.51789 | 0.80621 | -14.68276 | -11.83738 | 0.82815 | -14.96488 | -12.39318 | 0.82048 | -14.84688 | -12.18163 | 0.81307 | -15.07831 | -12.25973 | 0.7926 | -15.56654 | -12.33805 | 0.80212 | -15.65229 | -12.55505 | 0.24428 | -11.12066 | -2.71653 | 0.79101 | -15.25556 | -12.06727 | 0.7628 | -14.52959 | -11.08313 | 0.75587 | -14.7247 | -11.13003 | 0.80437 | -14.97058 | -12.0419 | 0.79004 | -14.47213 | -11.43362 | 0.82075 | -15.1407 | -12.42668 | 0.82094 | -15.16679 | -12.45098 | 0.81294 | -14.63281 | -11.89559 | 0.7962 | -14.99533 | -11.93931 | 0.77678 | -14.74054 | -11.4501 | 0.78966 | -14.90404 | -11.76917 | 0.78507 | -15.91346 | -12.49313 | 0.79696 | -15.60752 | -12.43864 | 0.82323 | -14.43349 | -11.88211 | 0.84283 | -14.27634 | -12.03246
5.6001 | 0.81764 | -15.09595 | -12.34313 | 0.82984 | -15.172 | -12.5903 | 0.79676 | -14.74711 | -11.74991 | 0.82009 | -15.01433 | -12.31307 | 0.81022 | -14.78394 | -11.97831 | 0.81183 | -15.15143 | -12.30039 | 0.80032 | -15.51377 | -12.41606 | 0.7926 | -15.68152 | -12.4291 | 0.24596 | -11.02812 | -2.71247 | 0.78495 | -15.12544 | -11.87267 | 0.75152 | -14.60611 | -10.97681 | 0.76785 | -14.69922 | -11.28676 | 0.80504 | -14.91651 | -12.00841 | 0.78337 | -14.47279 | -11.33749 | 0.81898 | -15.18441 | -12.43576 | 0.81797 | -15.15139 | -12.39335 | 0.79839 | -14.90081 | -11.89664 | 0.80157 | -14.92875 | -11.96639 | 0.79977 | -14.53616 | -11.62557 | 0.79296 | -14.78482 | -11.7238 | 0.77754 | -15.94853 | -12.40067 | 0.79467 | -15.61476 | -12.40855 | 0.8096 | -14.59591 | -11.81685 | 0.83154 | -14.49711 | -12.05489
5.7002 | 0.81058 | -15.18231 | -12.30641 | 0.81683 | -15.25373 | -12.45971 | 0.81409 | -14.6036 | -11.8887 | 0.81586 | -15.05188 | -12.28027 | 0.79811 | -15.05262 | -12.01368 | 0.82122 | -15.05025 | -12.35963 | 0.78993 | -15.49882 | -12.24294 | 0.81102 | -15.48878 | -12.56166 | 0.25327 | -10.70125 | -2.71028 | 0.75654 | -15.26805 | -11.55083 | 0.75192 | -14.73439 | -11.0791 | 0.75175 | -14.85774 | -11.16928 | 0.82032 | -14.79175 | -12.13395 | 0.78011 | -14.57639 | -11.37116 | 0.81584 | -15.2201 | -12.41717 | 0.81855 | -15.18573 | -12.4303 | 0.78826 | -14.95638 | -11.78951 | 0.76896 | -15.1671 | -11.66288 | 0.78148 | -14.67506 | -11.4682 | 0.7805 | -14.97277 | -11.68627 | 0.78468 | -15.89968 | -12.47619 | 0.79554 | -15.59682 | -12.40788 | 0.82325 | -14.4417 | -11.88909 | 0.82613 | -14.53544 | -12.00817
5.80023 | 0.80722 | -15.22529 | -12.29014 | 0.81096 | -15.35456 | -12.452 | 0.82375 | -14.47651 | -11.92501 | 0.81967 | -15.01544 | -12.30775 | 0.8115 | -14.94906 | -12.13113 | 0.81486 | -15.10458 | -12.30816 | 0.81329 | -15.37052 | -12.50076 | 0.79321 | -15.66851 | -12.42835 | 0.2483 | -10.95184 | -2.71932 | 0.74952 | -15.43744 | -11.57059 | 0.76647 | -14.54523 | -11.14848 | 0.76124 | -14.71168 | -11.19913 | 0.8181 | -14.79796 | -12.10615 | 0.78368 | -14.54756 | -11.4007 | 0.81861 | -15.17173 | -12.41977 | 0.79426 | -15.35613 | -12.1967 | 0.80046 | -14.88367 | -11.91381 | 0.78706 | -15.06659 | -11.85831 | 0.78699 | -14.64479 | -11.52527 | 0.7885 | -14.86488 | -11.72089 | 0.81049 | -15.69681 | -12.72211 | 0.7833 | -15.68776 | -12.28816 | 0.82058 | -14.48228 | -11.88391 | 0.82804 | -14.51572 | -12.01955
5.90007 | 0.81027 | -15.14645 | -12.27264 | 0.83037 | -15.13604 | -12.56858 | 0.79841 | -14.71729 | -11.75041 | 0.82898 | -14.90819 | -12.35855 | 0.79577 | -15.03945 | -11.96799 | 0.80308 | -15.19892 | -12.20592 | 0.80421 | -15.45036 | -12.42535 | 0.78578 | -15.73858 | -12.36705 | 0.24775 | -10.99694 | -2.72453 | 0.77801 | -15.10694 | -11.7534 | 0.75396 | -14.72119 | -11.09925 | 0.75964 | -14.79354 | -11.23775 | 0.80016 | -14.97419 | -11.98171 | 0.77117 | -14.65039 | -11.29797 | 0.81503 | -15.20656 | -12.39378 | 0.8187 | -15.17037 | -12.42004 | 0.79577 | -14.88502 | -11.84507 | 0.78745 | -15.05323 | -11.85363 | 0.77623 | -14.66183 | -11.38092 | 0.77369 | -15.04368 | -11.63909 | 0.80009 | -15.79942 | -12.64102 | 0.79157 | -15.62858 | -12.37108 | 0.82202 | -14.46141 | -11.88758 | 0.83226 | -14.44497 | -12.02193
6.00024 | 0.8199 | -15.07851 | -12.36287 | 0.81134 | -15.34964 | -12.45383 | 0.80808 | -14.65637 | -11.84349 | 0.81942 | -14.99661 | -12.2886 | 0.81685 | -14.86296 | -12.14084 | 0.80145 | -15.24269 | -12.21629 | 0.79574 | -15.54028 | -12.36607 | 0.79243 | -15.681 | -12.42606 | 0.24797 | -11.03325 | -2.73594 | 0.80366 | -15.01229 | -12.06481 | 0.76676 | -14.59839 | -11.19349 | 0.76819 | -14.63031 | -11.23889 | 0.8056 | -14.92459 | -12.02324 | 0.78787 | -14.49296 | -11.41863 | 0.82007 | -15.09151 | -12.37614 | 0.82307 | -15.08922 | -12.41951 | 0.7894 | -14.94484 | -11.79751 | 0.78334 | -15.07743 | -11.8108 | 0.7845 | -14.66427 | -11.5041 | 0.79105 | -14.88822 | -11.77733 | 0.78704 | -15.89497 | -12.51002 | 0.81034 | -15.35171 | -12.44005 | 0.82315 | -14.45441 | -11.89818 | 0.82707 | -14.52962 | -12.01694
6.10005 | 0.81458 | -15.10337 | -12.30295 | 0.81199 | -15.31467 | -12.43541 | 0.81509 | -14.58411 | -11.88736 | 0.81055 | -15.05762 | -12.20495 | 0.80409 | -14.99936 | -12.06085 | 0.81039 | -15.15968 | -12.28525 | 0.80694 | -15.40225 | -12.42871 | 0.79487 | -15.58697 | -12.38958 | 0.25207 | -10.8394 | -2.73233 | 0.78374 | -14.78155 | -11.58486 | 0.75699 | -14.70254 | -11.1296 | 0.76033 | -14.75651 | -11.21977 | 0.81251 | -14.85829 | -12.07248 | 0.79312 | -14.43104 | -11.44562 | 0.81173 | -15.15022 | -12.29795 | 0.82268 | -15.04029 | -12.3733 | 0.78183 | -14.97696 | -11.70944 | 0.79317 | -14.99727 | -11.89535 | 0.7726 | -14.74052 | -11.38845 | 0.78533 | -14.90715 | -11.70702 | 0.80139 | -15.78169 | -12.64725 | 0.79385 | -15.62134 | -12.40098 | 0.83093 | -14.35399 | -11.92714 | 0.83205 | -14.45631 | -12.0284
6.20023 | 0.80724 | -15.19556 | -12.26648 | 0.82364 | -15.20367 | -12.52232 | 0.79163 | -14.75968 | -11.68428 | 0.82671 | -14.89419 | -12.3131 | 0.8068 | -14.98657 | -12.09112 | 0.8137 | -15.07041 | -12.2628 | 0.81308 | -15.3262 | -12.46137 | 0.80767 | -15.56321 | -12.56988 | 0.24352 | -11.2407 | -2.73739 | 0.79759 | -14.93434 | -11.91151 | 0.75529 | -14.68788 | -11.09361 | 0.74395 | -14.89818 | -11.08354 | 0.81196 | -14.77131 | -11.99371 | 0.76602 | -14.65028 | -11.22239 | 0.81506 | -15.10679 | -12.31297 | 0.8131 | -15.17712 | -12.34055 | 0.79633 | -14.8108 | -11.79424 | 0.78055 | -15.10414 | -11.78959 | 0.79083 | -14.56054 | -11.51494 | 0.77896 | -14.95739 | -11.65126 | 0.81001 | -15.66826 | -12.69148 | 0.79645 | -15.55734 | -12.39061 | 0.82093 | -14.47514 | -11.88305 | 0.83189 | -14.43959 | -12.01218
6.30018 | 0.80957 | -15.15325 | -12.26759 | 0.82055 | -15.21844 | -12.48746 | 0.80732 | -14.62593 | -11.80782 | 0.8073 | -15.10814 | -12.19674 | 0.82054 | -14.82317 | -12.16296 | 0.81852 | -15.04465 | -12.31439 | 0.81131 | -15.31312 | -12.42368 | 0.79339 | -15.64327 | -12.41117 | 0.24391 | -11.23597 | -2.74058 | 0.79947 | -14.79161 | -11.82542 | 0.76041 | -14.6082 | -11.10828 | 0.75913 | -14.76766 | -11.21054 | 0.81606 | -14.7942 | -12.07297 | 0.78352 | -14.42018 | -11.2985 | 0.8071 | -15.21882 | -12.28313 | 0.81469 | -15.17418 | -12.36222 | 0.80158 | -14.85199 | -11.905 | 0.81037 | -14.7868 | -11.98281 | 0.79776 | -14.50496 | -11.57146 | 0.77441 | -15.02129 | -11.63258 | 0.79096 | -15.84624 | -12.53379 | 0.79958 | -15.50094 | -12.39422 | 0.82353 | -14.41994 | -11.8753 | 0.82177 | -14.48618 | -11.90428
6.40011 | 0.8137 | -15.1534 | -12.33032 | 0.80998 | -15.34459 | -12.42874 | 0.80923 | -14.63763 | -11.8452 | 0.81831 | -15.02771 | -12.29731 | 0.82701 | -14.7396 | -12.18974 | 0.81024 | -15.14627 | -12.27211 | 0.80968 | -15.22751 | -12.32938 | 0.79943 | -15.31141 | -12.24037 | 0.24861 | -11.05346 | -2.748 | 0.78078 | -14.95296 | -11.67497 | 0.74182 | -14.75082 | -10.94248 | 0.76359 | -14.64658 | -11.18401 | 0.80269 | -14.93121 | -11.98514 | 0.79269 | -14.36203 | -11.38459 | 0.81231 | -15.20984 | -12.35505 | 0.81232 | -15.17495 | -12.32685 | 0.80407 | -14.72638 | -11.84097 | 0.78389 | -15.05861 | -11.80422 | 0.79181 | -14.56319 | -11.53126 | 0.79703 | -14.71335 | -11.72701 | 0.78982 | -15.85286 | -12.52089 | 0.77716 | -15.58981 | -12.11577 | 0.82771 | -14.37116 | -11.89509 | 0.83275 | -14.42056 | -12.00868
6.5002 | 0.82717 | -14.92171 | -12.34282 | 0.82135 | -15.23213 | -12.51093 | 0.79649 | -14.71404 | -11.71957 | 0.81042 | -15.06209 | -12.20658 | 0.80719 | -14.93133 | -12.05236 | 0.8093 | -15.15334 | -12.26355 | 0.79478 | -15.50375 | -12.32201 | 0.79452 | -15.65716 | -12.43993 | 0.24302 | -10.99736 | -2.67262 | 0.79223 | -14.86682 | -11.77794 | 0.74215 | -14.77406 | -10.96463 | 0.75514 | -14.7778 | -11.15926 | 0.80982 | -14.86804 | -12.04045 | 0.77908 | -14.53837 | -11.32655 | 0.80732 | -15.23562 | -12.30003 | 0.8084 | -15.22499 | -12.30787 | 0.797 | -14.87055 | -11.85187 | 0.78495 | -15.05178 | -11.81482 | 0.78509 | -14.58782 | -11.45271 | 0.78044 | -14.95136 | -11.66862 | 0.76947 | -15.94909 | -12.2723 | 0.78921 | -15.62594 | -12.33221 | 0.82519 | -14.4019 | -11.88428 | 0.82122 | -14.55629 | -11.9539
6.60024 | 0.80667 | -15.20226 | -12.26319 | 0.82658 | -15.11574 | -12.49434 | 0.81571 | -14.5535 | -11.87146 | 0.81932 | -14.99757 | -12.28781 | 0.80997 | -14.93834 | -12.09954 | 0.81632 | -15.04312 | -12.28 | 0.80568 | -15.41959 | -12.42329 | 0.80183 | -15.57449 | -12.48805 | 0.25176 | -10.9495 | -2.75666 | 0.78898 | -15.01784 | -11.8488 | 0.76028 | -14.41866 | -10.96221 | 0.76525 | -14.67026 | -11.22641 | 0.80798 | -14.86828 | -12.01323 | 0.77505 | -14.56241 | -11.28658 | 0.82536 | -15.01227 | -12.39052 | 0.81491 | -15.15252 | -12.34793 | 0.82001 | -14.59004 | -11.96396 | 0.80622 | -14.73826 | -11.88221 | 0.79097 | -14.53679 | -11.49816 | 0.77514 | -15.00381 | -11.63013 | 0.7844 | -15.86335 | -12.44324 | 0.80361 | -15.39807 | -12.37403 | 0.80728 | -14.59089 | -11.779 | 0.8259 | -14.50586 | -11.98044
6.70005 | 0.81575 | -15.08967 | -12.3094 | 0.81965 | -15.18166 | -12.44359 | 0.79652 | -14.69969 | -11.70864 | 0.81666 | -14.99769 | -12.24799 | 0.80555 | -14.95314 | -12.04554 | 0.81008 | -15.12438 | -12.25193 | 0.77764 | -15.61351 | -12.14162 | 0.78309 | -15.72935 | -12.31747 | 0.25661 | -10.62204 | -2.72571 | 0.83639 | -14.41467 | -12.05628 | 0.7752 | -14.38836 | -11.15382 | 0.76709 | -14.65306 | -11.2402 | 0.81136 | -14.78179 | -11.9933 | 0.78464 | -14.48694 | -11.36708 | 0.81506 | -15.13489 | -12.33584 | 0.80575 | -15.1903 | -12.23958 | 0.78156 | -15.016 | -11.73595 | 0.79323 | -14.9822 | -11.88429 | 0.79918 | -14.45749 | -11.5541 | 0.78163 | -14.95142 | -11.68646 | 0.80957 | -15.64843 | -12.66844 | 0.8058 | -15.47196 | -12.46729 | 0.82009 | -14.46881 | -11.86567 | 0.8241 | -14.49082 | -11.94189
6.80005 | 0.81458 | -15.09594 | -12.29679 | 0.81181 | -15.31171 | -12.43023 | 0.80125 | -14.68772 | -11.76858 | 0.82802 | -14.89154 | -12.3305 | 0.81428 | -14.85172 | -12.09346 | 0.80958 | -15.1177 | -12.23899 | 0.8125 | -15.37739 | -12.49416 | 0.78529 | -15.72541 | -12.34905 | 0.25072 | -11.01985 | -2.7629 | 0.75415 | -15.30279 | -11.54062 | 0.73501 | -14.70923 | -10.81147 | 0.74591 | -14.82754 | -11.06001 | 0.80539 | -14.8938 | -11.99539 | 0.79461 | -14.37139 | -11.41962 | 0.81667 | -15.17336 | -12.39166 | 0.81017 | -15.09756 | -12.23166 | 0.78839 | -14.96348 | -11.79708 | 0.80155 | -14.79064 | -11.85547 | 0.77378 | -14.71604 | -11.38699 | 0.77573 | -14.99793 | -11.63441 | 0.80143 | -15.72842 | -12.60527 | 0.77745 | -15.67844 | -12.18915 | 0.81607 | -14.49718 | -11.8307 | 0.83493 | -14.38026 | -12.00658
6.90016 | 0.82058 | -15.03525 | -12.33766 | 0.82793 | -14.96569 | -12.39047 | 0.80622 | -14.61669 | -11.78421 | 0.81707 | -15.00355 | -12.25892 | 0.80472 | -14.96869 | -12.04562 | 0.7979 | -15.23869 | -12.15903 | 0.80389 | -15.42498 | -12.39993 | 0.79446 | -15.67582 | -12.45374 | 0.25196 | -11.02764 | -2.77848 | 0.76671 | -15.32857 | -11.75261 | 0.74887 | -14.74303 | -11.04065 | 0.75056 | -14.7948 | -11.10439 | 0.79794 | -14.95839 | -11.93592 | 0.77081 | -14.58097 | -11.2391 | 0.81399 | -15.1777 | -12.3545 | 0.82218 | -14.99551 | -12.32899 | 0.77161 | -15.06331 | -11.62298 | 0.80055 | -14.92046 | -11.94462 | 0.7904 | -14.56186 | -11.5097 | 0.77795 | -14.93781 | -11.62079 | 0.76701 | -15.97624 | -12.25397 | 0.78683 | -15.64206 | -12.30757 | 0.80585 | -14.59006 | -11.75736 | 0.82528 | -14.43846 | -11.9158
7.00019 | 0.81935 | -15.06577 | -12.34415 | 0.82747 | -15.12386 | -12.51453 | 0.82294 | -14.45125 | -11.89254 | 0.82675 | -14.89199 | -12.31196 | 0.81002 | -14.91384 | -12.08053 | 0.80692 | -15.12909 | -12.20794 | 0.80771 | -15.41222 | -12.44857 | 0.79051 | -15.69829 | -12.4097 | 0.25021 | -11.15766 | -2.79173 | 0.7769 | -15.30933 | -11.89387 | 0.75764 | -14.65419 | -11.10262 | 0.75303 | -14.70223 | -11.07128 | 0.79727 | -14.94312 | -11.91369 | 0.76118 | -14.64726 | -11.14915 | 0.81775 | -15.15327 | -12.39164 | 0.81462 | -15.09163 | -12.29401 | 0.80649 | -14.67308 | -11.83363 | 0.77658 | -15.11297 | -11.73647 | 0.77567 | -14.66661 | -11.37649 | 0.77704 | -14.96007 | -11.62463 | 0.78536 | -15.8477 | -12.44623 | 0.78832 | -15.63307 | -12.32392 | 0.8105 | -14.56598 | -11.80569 | 0.82315 | -14.49409 | -11.93082
7.10012 | 0.81715 | -15.03337 | -12.28455 | 0.79995 | -15.38884 | -12.31024 | 0.80794 | -14.62005 | -11.81206 | 0.79865 | -15.12925 | -12.08298 | 0.81777 | -14.79966 | -12.10276 | 0.79966 | -15.18887 | -12.14589 | 0.78134 | -15.40986 | -12.04032 | 0.79437 | -15.64271 | -12.42612 | 0.25277 | -11.06115 | -2.79588 | 0.76716 | -15.3306 | -11.76102 | 0.73327 | -14.79275 | -10.84709 | 0.75356 | -14.78632 | -11.14241 | 0.8018 | -14.90976 | -11.9547 | 0.78595 | -14.45548 | -11.36124 | 0.80843 | -15.20257 | -12.29015 | 0.80916 | -15.13526 | -12.24686 | 0.79166 | -14.91721 | -11.80942 | 0.79308 | -14.98078 | -11.88091 | 0.79622 | -14.49889 | -11.54429 | 0.79391 | -14.71404 | -11.68169 | 0.79912 | -15.74199 | -12.57977 | 0.80588 | -15.28661 | -12.31914 | 0.81934 | -14.45289 | -11.84179 | 0.82914 | -14.43943 | -11.97225
7.20014 | 0.82048 | -15.03133 | -12.33294 | 0.81795 | -15.16567 | -12.40473 | 0.80511 | -14.62836 | -11.7774 | 0.81109 | -15.01387 | -12.17754 | 0.80958 | -14.89146 | -12.05579 | 0.81212 | -15.07606 | -12.24354 | 0.80459 | -15.4383 | -12.42153 | 0.80199 | -15.59316 | -12.50562 | 0.25539 | -10.95132 | -2.79685 | 0.74603 | -15.54479 | -11.59692 | 0.7693 | -14.35263 | -11.04152 | 0.76181 | -14.66999 | -11.17577 | 0.8173 | -14.75921 | -12.06265 | 0.79117 | -14.3823 | -11.37889 | 0.81414 | -15.14933 | -12.33362 | 0.81247 | -15.12563 | -12.28919 | 0.79258 | -14.85749 | -11.77575 | 0.78204 | -15.07514 | -11.78931 | 0.78902 | -14.55794 | -11.48649 | 0.78114 | -14.93471 | -11.66616 | 0.79348 | -15.80317 | -12.53948 | 0.78433 | -15.63972 | -12.26664 | 0.81934 | -14.4384 | -11.82994 | 0.83374 | -14.36624 | -11.97774
7.30018 | 0.80081 | -15.20347 | -12.17503 | 0.81876 | -15.22076 | -12.46211 | 0.81148 | -14.5482 | -11.80552 | 0.81178 | -15.03082 | -12.20179 | 0.81736 | -14.85482 | -12.14168 | 0.80831 | -15.135 | -12.23373 | 0.80893 | -15.38006 | -12.44137 | 0.80142 | -15.53682 | -12.45152 | 0.24995 | -11.2173 | -2.8038 | 0.76556 | -15.08941 | -11.55179 | 0.75879 | -14.56457 | -11.05145 | 0.75538 | -14.75851 | -11.14831 | 0.81207 | -14.7085 | -11.94432 | 0.77456 | -14.55229 | -11.27168 | 0.81383 | -15.16433 | -12.34115 | 0.80679 | -15.16536 | -12.23532 | 0.80601 | -14.73986 | -11.88046 | 0.7908 | -14.96121 | -11.83138 | 0.8087 | -14.33414 | -11.59195 | 0.78095 | -14.93359 | -11.66244 | 0.80516 | -15.55279 | -12.52254 | 0.78561 | -15.59583 | -12.25231 | 0.80637 | -14.57722 | -11.75467 | 0.82235 | -14.5051 | -11.92831
7.40007 | 0.80837 | -15.10204 | -12.20799 | 0.80795 | -15.33043 | -12.38621 | 0.79766 | -14.68484 | -11.71359 | 0.833 | -14.73924 | -12.27777 | 0.81141 | -14.87819 | -12.07227 | 0.79899 | -15.21806 | -12.15909 | 0.81129 | -15.3582 | -12.45997 | 0.81521 | -15.39292 | -12.54845 | 0.25315 | -11.06387 | -2.80086 | 0.77792 | -15.25968 | -11.87089 | 0.76356 | -14.60596 | -11.15256 | 0.75126 | -14.7728 | -11.09815 | 0.81103 | -14.81833 | -12.01811 | 0.78116 | -14.45277 | -11.28995 | 0.8287 | -14.87074 | -12.32339 | 0.81984 | -15.02572 | -12.31863 | 0.78519 | -14.95859 | -11.74535 | 0.77588 | -15.08065 | -11.70073 | 0.79158 | -14.5298 | -11.50151 | 0.78574 | -14.85902 | -11.67536 | 0.80148 | -15.66951 | -12.55879 | 0.7855 | -15.59251 | -12.24784 | 0.826 | -14.37282 | -11.87191 | 0.8341 | -14.34572 | -11.96576
7.50006 | 0.8111 | -15.0935 | -12.24232 | 0.80939 | -15.30983 | -12.3917 | 0.79726 | -14.68484 | -11.70765 | 0.80934 | -15.03061 | -12.16495 | 0.80798 | -14.88399 | -12.02593 | 0.80771 | -15.10989 | -12.20436 | 0.79548 | -15.47296 | -12.30837 | 0.80075 | -15.59337 | -12.48631 | 0.25303 | -11.07902 | -2.80336 | 0.75857 | -15.15446 | -11.49566 | 0.73155 | -14.78403 | -10.81524 | 0.74849 | -14.80453 | -11.08101 | 0.8079 | -14.85206 | -11.99897 | 0.79739 | -14.13749 | -11.27312 | 0.82408 | -14.99201 | -12.35457 | 0.80691 | -15.16545 | -12.23715 | 0.78409 | -14.95851 | -11.72879 | 0.80614 | -14.84054 | -11.96354 | 0.78172 | -14.59236 | -11.4072 | 0.76826 | -14.99291 | -11.51841 | 0.77344 | -15.89562 | -12.29426 | 0.80315 | -15.32229 | -12.30612 | 0.81846 | -14.45626 | -11.83188 | 0.83119 | -14.41768 | -11.98383
7.60013 | 0.82688 | -14.89228 | -12.31408 | 0.81737 | -15.17933 | -12.40713 | 0.80248 | -14.65724 | -11.76217 | 0.82102 | -14.95963 | -12.28217 | 0.8008 | -14.98354 | -11.99875 | 0.80852 | -15.11933 | -12.22425 | 0.812 | -15.22975 | -12.36653 | 0.79909 | -15.60305 | -12.46827 | 0.25129 | -11.15731 | -2.80372 | 0.77417 | -15.15915 | -11.7357 | 0.75919 | -14.61296 | -11.09402 | 0.75371 | -14.7027 | -11.08159 | 0.80154 | -14.92429 | -11.96243 | 0.77169 | -14.55473 | -11.2317 | 0.81634 | -15.12826 | -12.34973 | 0.81118 | -15.09901 | -12.24799 | 0.79722 | -14.83348 | -11.82556 | 0.78085 | -15.05969 | -11.75933 | 0.78656 | -14.64891 | -11.52227 | 0.78812 | -14.82344 | -11.6827 | 0.77602 | -15.8825 | -12.32515 | 0.77831 | -15.66427 | -12.19159 | 0.82026 | -14.43839 | -11.84324 | 0.8284 | -14.43651 | -11.95916
7.70012 | 0.81173 | -15.12856 | -12.28027 | 0.83375 | -14.99025 | -12.49812 | 0.8136 | -14.39581 | -11.71247 | 0.81411 | -14.92042 | -12.14683 | 0.81411 | -14.86079 | -12.09831 | 0.80435 | -15.11548 | -12.15818 | 0.79056 | -15.49594 | -12.25047 | 0.79086 | -15.66619 | -12.38976 | 0.25359 | -11.04799 | -2.80163 | 0.74246 | -15.41105 | -11.44209 | 0.7492 | -14.71162 | -11.02197 | 0.75404 | -14.67606 | -11.0664 | 0.80059 | -14.90112 | -11.92969 | 0.79118 | -14.35858 | -11.36026 | 0.8157 | -15.15883 | -12.36501 | 0.81102 | -15.12796 | -12.26903 | 0.77584 | -15.01854 | -11.65191 | 0.78775 | -14.95202 | -11.77844 | 0.79233 | -14.57518 | -11.54832 | 0.78036 | -14.92847 | -11.64964 | 0.79944 | -15.73242 | -12.57707 | 0.79123 | -15.54767 | -12.30174 | 0.82136 | -14.41124 | -11.83679 | 0.8343 | -14.37461 | -11.99275
7.80001 | 0.7937 | -15.26329 | -12.11455 | 0.81167 | -15.25082 | -12.37869 | 0.7972 | -14.58728 | -11.62898 | 0.82517 | -14.85116 | -12.25475 | 0.80402 | -14.95741 | -12.02613 | 0.80532 | -15.15161 | -12.20189 | 0.77874 | -15.59678 | -12.14579 | 0.79955 | -15.60072 | -12.47362 | 0.25472 | -10.99568 | -2.80081 | 0.76479 | -15.29159 | -11.69482 | 0.75863 | -14.57654 | -11.05817 | 0.74977 | -14.76639 | -11.07147 | 0.8121 | -14.70954 | -11.94563 | 0.7886 | -14.26065 | -11.24592 | 0.82272 | -15.05571 | -12.38668 | 0.81396 | -15.06804 | -12.26478 | 0.79547 | -14.89041 | -11.84486 | 0.78487 | -15.02547 | -11.79312 | 0.76934 | -14.72816 | -11.331 | 0.76182 | -15.04207 | -11.45941 | 0.7908 | -15.77469 | -12.47468 | 0.8022 | -15.47341 | -12.41284 | 0.81777 | -14.4398 | -11.80848 | 0.82002 | -14.48273 | -11.87614
7.90021 | 0.80845 | -15.15242 | -12.25002 | 0.82131 | -15.14826 | -12.44148 | 0.80577 | -14.60034 | -11.76448 | 0.81181 | -15.02715 | -12.19927 | 0.81348 | -14.87969 | -12.10437 | 0.79907 | -15.20108 | -12.14676 | 0.79815 | -15.3688 | -12.26659 | 0.78049 | -15.72106 | -12.27011 | 0.2489 | -11.25104 | -2.80036 | 0.7537 | -15.26647 | -11.50634 | 0.75214 | -14.63811 | -11.00997 | 0.76689 | -14.62657 | -11.217 | 0.79505 | -14.93436 | -11.87355 | 0.78773 | -14.32253 | -11.28223 | 0.80633 | -15.224 | -12.27554 | 0.80091 | -15.20033 | -12.17409 | 0.77813 | -14.96074 | -11.6414 | 0.79697 | -14.92589 | -11.89552 | 0.78436 | -14.55037 | -11.41268 | 0.7803 | -14.92125 | -11.64308 | 0.77471 | -15.89318 | -12.31262 | 0.78027 | -15.61959 | -12.18745 | 0.82593 | -14.29081 | -11.80318 | 0.8369 | -14.32304 | -11.98695
8.00012 | 0.81031 | -15.10011 | -12.23577 | 0.81953 | -15.20479 | -12.46085 | 0.79528 | -14.64808 | -11.64931 | 0.81928 | -14.96642 | -12.26163 | 0.81044 | -14.82519 | -12.01494 | 0.80175 | -15.19143 | -12.1797 | 0.77518 | -15.59082 | -12.08565 | 0.78961 | -15.64568 | -12.35404 | 0.2586 | -10.82631 | -2.79973 | 0.76741 | -15.31377 | -11.75199 | 0.74986 | -14.62664 | -10.96799 | 0.73904 | -14.83538 | -10.96389 | 0.81113 | -14.78703 | -11.99424 | 0.76407 | -14.57608 | -11.13719 | 0.81508 | -15.09976 | -12.30745 | 0.81569 | -14.98786 | -12.22549 | 0.80131 | -14.80726 | -11.86527 | 0.77719 | -15.08509 | -11.72393 | 0.78494 | -14.63414 | -11.48685 | 0.7814 | -14.90093 | -11.64362 | 0.79206 | -15.76313 | -12.48538 | 0.79239 | -15.55032 | -12.32187 | 0.82214 | -14.40484 | -11.84279 | 0.82511 | -14.44792 | -11.92115
8.1 | 0.82318 | -15.00238 | -12.3496 | 0.81606 | -15.22366 | -12.42346 | 0.80987 | -14.52682 | -11.76479 | 0.80665 | -15.04989 | -12.14001 | 0.80488 | -14.92365 | -12.0117 | 0.81014 | -15.10129 | -12.2342 | 0.78463 | -15.53319 | -12.18783 | 0.7755 | -15.72374 | -12.19374 | 0.24881 | -11.30713 | -2.81336 | 0.7512 | -15.34687 | -11.52853 | 0.7409 | -14.71884 | -10.90519 | 0.76872 | -14.51271 | -11.15613 | 0.79018 | -14.97468 | -11.83266 | 0.77437 | -14.49422 | -11.22384 | 0.80976 | -15.14679 | -12.2652 | 0.80734 | -15.08274 | -12.17682 | 0.77182 | -15.04201 | -11.60972 | 0.7788 | -15.04264 | -11.71515 | 0.79263 | -14.47823 | -11.47595 | 0.78757 | -14.74753 | -11.61476 | 0.79264 | -15.75304 | -12.48652 | 0.78315 | -15.60064 | -12.21758 | 0.81728 | -14.44444 | -11.80518 | 0.82113 | -14.50726 | -11.91242
8.2002 | 0.81614 | -15.07483 | -12.30317 | 0.81439 | -15.24307 | -12.41388 | 0.79986 | -14.59148 | -11.67108 | 0.80686 | -15.05659 | -12.14856 | 0.82619 | -14.65455 | -12.10741 | 0.80667 | -15.15393 | -12.22422 | 0.78949 | -15.51114 | -12.24594 | 0.81515 | -15.33835 | -12.50298 | 0.26057 | -10.75005 | -2.80116 | 0.76177 | -15.39852 | -11.73017 | 0.74531 | -14.68906 | -10.94796 | 0.75396 | -14.71959 | -11.09802 | 0.79986 | -14.89747 | -11.91585 | 0.76638 | -14.55012 | -11.15095 | 0.81013 | -15.15801 | -12.27996 | 0.8159 | -14.9813 | -12.22317 | 0.79615 | -14.87122 | -11.83977 | 0.79496 | -14.80939 | -11.77283 | 0.78497 | -14.64191 | -11.49346 | 0.77722 | -14.88607 | -11.5698 | 0.79114 | -15.77363 | -12.47918 | 0.79805 | -15.53924 | -12.40111 | 0.82611 | -14.31051 | -11.82207 | 0.81943 | -14.48634 | -11.87053
8.30004 | 0.80096 | -15.15596 | -12.13936 | 0.81968 | -15.16874 | -12.43353 | 0.80561 | -14.56734 | -11.73552 | 0.81758 | -14.94836 | -12.22149 | 0.81976 | -14.74942 | -12.09101 | 0.80772 | -15.10786 | -12.20295 | 0.80648 | -15.39096 | -12.41257 | 0.77996 | -15.71721 | -12.25876 | 0.2557 | -11.01977 | -2.81775 | 0.76585 | -15.26638 | -11.69183 | 0.75144 | -14.62329 | -10.98849 | 0.76045 | -14.64617 | -11.13772 | 0.79855 | -14.9003 | -11.89863 | 0.78329 | -14.43377 | -11.30576 | 0.81704 | -15.07777 | -12.31915 | 0.81476 | -15.04292 | -12.25629 | 0.79189 | -14.90833 | -11.80574 | 0.78221 | -15.04444 | -11.76794 | 0.7893 | -14.53144 | -11.4697 | 0.78148 | -14.92926 | -11.66685 | 0.79346 | -15.77348 | -12.51554 | 0.78301 | -15.60476 | -12.21867 | 0.81828 | -14.43701 | -11.8135 | 0.83558 | -14.32226 | -11.96743
8.40011 | 0.80559 | -15.11277 | -12.17474 | 0.81817 | -15.19018 | -12.42812 | 0.79648 | -14.63448 | -11.65608 | 0.81005 | -15.00985 | -12.15876 | 0.8018 | -14.95089 | -11.98765 | 0.79843 | -15.21496 | -12.14802 | 0.78545 | -15.51156 | -12.18359 | 0.81135 | -15.37559 | -12.47494 | 0.26054 | -10.81485 | -2.81767 | 0.78365 | -15.22563 | -11.93162 | 0.73505 | -14.73611 | -10.83178 | 0.76652 | -14.61145 | -11.19998 | 0.80415 | -14.83954 | -11.93326 | 0.76932 | -14.51116 | -11.16368 | 0.79969 | -15.21425 | -12.16664 | 0.8022 | -15.18664 | -12.1828 | 0.77868 | -14.95145 | -11.6424 | 0.80172 | -14.85617 | -11.91045 | 0.79915 | -14.48181 | -11.57318 | 0.7858 | -14.84394 | -11.66437 | 0.78425 | -15.82974 | -12.41444 | 0.80036 | -15.43996 | -12.35761 | 0.813 | -14.49101 | -11.78118 | 0.83447 | -14.31836 | -11.94822
8.5002 | 0.81919 | -14.94671 | -12.24418 | 0.822 | -15.14602 | -12.44997 | 0.79671 | -14.64482 | -11.66761 | 0.81154 | -15.00956 | -12.18089 | 0.79012 | -15.04887 | -11.89041 | 0.80189 | -15.11854 | -12.12339 | 0.80814 | -15.37806 | -12.42764 | 0.80783 | -15.41016 | -12.44872 | 0.25541 | -11.05399 | -2.82328 | 0.77933 | -15.37663 | -11.98342 | 0.76628 | -14.45243 | -11.07465 | 0.74649 | -14.73743 | -11.00132 | 0.80217 | -14.83549 | -11.90054 | 0.78345 | -14.42788 | -11.30357 | 0.81645 | -15.06178 | -12.29718 | 0.80838 | -15.07684 | -12.18783 | 0.78338 | -14.96084 | -11.72005 | 0.78606 | -14.95881 | -11.75848 | 0.79931 | -14.47104 | -11.56684 | 0.78343 | -14.77132 | -11.57226 | 0.79075 | -15.78321 | -12.48056 | 0.8049 | -15.41658 | -12.40884 | 0.8189 | -14.42751 | -11.81473 | 0.82874 | -14.36296 | -11.90313
8.60016 | 0.81213 | -15.08465 | -12.25067 | 0.81244 | -15.26081 | -12.39841 | 0.79692 | -14.63354 | -11.66177 | 0.82171 | -14.86095 | -12.21133 | 0.80435 | -14.90181 | -11.98623 | 0.80514 | -15.14156 | -12.191 | 0.78128 | -15.55079 | -12.14946 | 0.78603 | -15.64011 | -12.29355 | 0.25822 | -10.93089 | -2.82253 | 0.75083 | -15.29825 | -11.4864 | 0.74838 | -14.46517 | -10.8254 | 0.74932 | -14.66501 | -10.98874 | 0.8022 | -14.82714 | -11.89439 | 0.76476 | -14.5424 | -11.12145 | 0.81228 | -15.10231 | -12.26729 | 0.79915 | -15.20521 | -12.15126 | 0.77089 | -15.01479 | -11.5748 | 0.80095 | -14.83819 | -11.88458 | 0.79902 | -14.37295 | -11.48433 | 0.77887 | -14.89911 | -11.60449 | 0.79598 | -15.70672 | -12.50225 | 0.80346 | -15.36624 | -12.34623 | 0.8178 | -14.39369 | -11.77111 | 0.82921 | -14.38119 | -11.92498
8.70025 | 0.8116 | -15.08943 | -12.24655 | 0.82122 | -15.00736 | -12.32439 | 0.80556 | -14.5757 | -11.7416 | 0.81321 | -14.95393 | -12.16067 | 0.81088 | -14.86497 | -12.05379 | 0.80471 | -15.1511 | -12.19223 | 0.81607 | -15.29857 | -12.48472 | 0.79642 | -15.60216 | -12.42587 | 0.25761 | -11.04081 | -2.84426 | 0.78109 | -15.16189 | -11.8428 | 0.74531 | -14.64925 | -10.91825 | 0.74935 | -14.63887 | -10.96971 | 0.80199 | -14.85609 | -11.91448 | 0.77763 | -14.43696 | -11.2266 | 0.802 | -15.21377 | -12.20143 | 0.80695 | -15.11386 | -12.19615 | 0.79472 | -14.88103 | -11.82621 | 0.79409 | -14.93147 | -11.85698 | 0.76706 | -14.73396 | -11.30186 | 0.7811 | -14.89706 | -11.63608 | 0.78599 | -15.819 | -12.4335 | 0.75732 | -15.76486 | -11.9391 | 0.8077 | -14.52799 | -11.73427 | 0.82453 | -14.42321 | -11.89235
8.80025 | 0.80426 | -15.13925 | -12.17592 | 0.8147 | -15.21909 | -12.39898 | 0.80711 | -14.55215 | -11.74513 | 0.821 | -14.91175 | -12.24259 | 0.8117 | -14.88856 | -12.08506 | 0.80069 | -15.17846 | -12.15328 | 0.79464 | -15.46068 | -12.28574 | 0.79563 | -15.41456 | -12.26422 | 0.25513 | -11.14473 | -2.84339 | 0.7577 | -15.48902 | -11.73611 | 0.76572 | -14.44055 | -11.05736 | 0.76997 | -14.50736 | -11.17019 | 0.81911 | -14.69679 | -12.03829 | 0.76939 | -14.50953 | -11.16343 | 0.80843 | -15.15949 | -12.25543 | 0.82116 | -14.86041 | -12.20284 | 0.78175 | -14.93512 | -11.67546 | 0.78874 | -14.97292 | -11.80971 | 0.77736 | -14.64274 | -11.38262 | 0.78173 | -14.86393 | -11.61965 | 0.77945 | -15.85596 | -12.35894 | 0.7923 | -15.54269 | -12.3145 | 0.81988 | -14.37966 | -11.78954 | 0.82983 | -14.37219 | -11.92643
8.90014 | 0.81393 | -15.04862 | -12.2486 | 0.81905 | -15.14898 | -12.40771 | 0.797 | -14.56745 | -11.61023 | 0.81162 | -14.96503 | -12.14596 | 0.80049 | -14.95845 | -11.97415 | 0.79633 | -15.20837 | -12.11091 | 0.78552 | -15.49653 | -12.17285 | 0.78443 | -15.70877 | -12.32237 | 0.25143 | -11.30524 | -2.84248 | 0.76894 | -15.16325 | -11.65957 | 0.76104 | -14.48071 | -11.02037 | 0.74434 | -14.77795 | -10.99988 | 0.81015 | -14.68598 | -11.89791 | 0.77959 | -14.41421 | -11.23714 | 0.80905 | -15.12245 | -12.23479 | 0.80458 | -15.10307 | -12.1517 | 0.79358 | -14.7861 | -11.73398 | 0.78671 | -15.00104 | -11.80147 | 0.78606 | -14.57499 | -11.45686 | 0.786 | -14.70994 | -11.56207 | 0.79344 | -15.73376 | -12.48383 | 0.78192 | -15.58698 | -12.18783 | 0.81652 | -14.429 | -11.7816 | 0.82908 | -14.39951 | -11.93831
9.00001 | 0.80642 | -15.13506 | -12.20523 | 0.81851 | -15.11007 | -12.36774 | 0.82202 | -14.39494 | -11.83293 | 0.81175 | -15.00376 | -12.17922 | 0.80042 | -14.94398 | -11.96143 | 0.80744 | -15.08983 | -12.1841 | 0.79296 | -15.44314 | -12.24577 | 0.76591 | -15.79299 | -12.09596 | 0.25595 | -11.05905 | -2.83053 | 0.76489 | -15.37884 | -11.76315 | 0.74399 | -14.63154 | -10.88574 | 0.74031 | -14.78269 | -10.94384 | 0.80067 | -14.86997 | -11.90595 | 0.76567 | -14.51098 | -11.11068 | 0.81425 | -15.09378 | -12.2901 | 0.80379 | -15.10938 | -12.14473 | 0.80104 | -14.76944 | -11.83088 | 0.77748 | -15.00207 | -11.66373 | 0.77824 | -14.63826 | -11.39205 | 0.77295 | -14.97114 | -11.5719 | 0.77692 | -15.72623 | -12.21801 | 0.80902 | -15.35859 | -12.42545 | 0.81473 | -14.42234 | -11.75039 | 0.82808 | -14.37367 | -11.90249
9.10025 | 0.80695 | -15.13454 | -12.21282 | 0.81655 | -15.19811 | -12.40999 | 0.80433 | -14.54243 | -11.69692 | 0.81873 | -14.93588 | -12.22847 | 0.80946 | -14.87976 | -12.04464 | 0.80245 | -15.15659 | -12.16246 | 0.77769 | -15.55133 | -12.09408 | 0.80916 | -15.45925 | -12.50896 | 0.25376 | -11.20468 | -2.84326 | 0.74483 | -15.45313 | -11.50996 | 0.74962 | -14.60287 | -10.94657 | 0.76065 | -14.48849 | -11.02071 | 0.80164 | -14.83208 | -11.89 | 0.77278 | -14.44652 | -11.16396 | 0.80623 | -15.1485 | -12.21319 | 0.80616 | -15.09891 | -12.17211 | 0.78426 | -14.9299 | -11.70892 | 0.79513 | -14.89658 | -11.84467 | 0.77462 | -14.68516 | -11.37539 | 0.78236 | -14.81474 | -11.59039 | 0.78341 | -15.80555 | -12.38226 | 0.79971 | -15.45699 | -12.36105 | 0.81448 | -14.46154 | -11.77869 | 0.82027 | -14.46535 | -11.86555
9.20001 | 0.80812 | -15.12439 | -12.22233 | 0.81897 | -15.16625 | -12.42075 | 0.79133 | -14.65421 | -11.59627 | 0.82755 | -14.82088 | -12.26506 | 0.80979 | -14.86157 | -12.03481 | 0.79638 | -15.20188 | -12.10653 | 0.78501 | -15.51468 | -12.17914 | 0.79113 | -15.62084 | -12.35818 | 0.25414 | -11.19681 | -2.8456 | 0.74593 | -15.53323 | -11.58667 | 0.74034 | -14.64195 | -10.83998 | 0.75861 | -14.62618 | -11.09563 | 0.80196 | -14.83548 | -11.89747 | 0.76421 | -14.47465 | -11.0617 | 0.81398 | -15.12095 | -12.30818 | 0.81301 | -15.03379 | -12.22257 | 0.77979 | -14.95789 | -11.66404 | 0.7754 | -15.05629 | -11.67461 | 0.78644 | -14.56621 | -11.45538 | 0.78107 | -14.77399 | -11.53949 | 0.78381 | -15.79695 | -12.38187 | 0.79345 | -15.47304 | -12.2771 | 0.81767 | -14.39166 | -11.76766 | 0.82863 | -14.37699 | -11.91326
9.30021 | 0.81939 | -14.98479 | -12.27832 | 0.82516 | -15.05777 | -12.42502 | 0.80504 | -14.55116 | -11.71425 | 0.8243 | -14.78836 | -12.19 | 0.80629 | -14.87554 | -11.99394 | 0.80247 | -15.12494 | -12.13732 | 0.80305 | -15.38192 | -12.35243 | 0.78271 | -15.68503 | -12.27678 | 0.2571 | -11.09928 | -2.85358 | 0.75723 | -15.37084 | -11.63923 | 0.74803 | -14.56034 | -10.89159 | 0.76402 | -14.59979 | -11.15451 | 0.80917 | -14.75683 | -11.94075 | 0.77459 | -14.43309 | -11.1797 | 0.80534 | -15.18401 | -12.22825 | 0.80099 | -15.13848 | -12.12575 | 0.79166 | -14.8808 | -11.78047 | 0.79991 | -14.82346 | -11.85745 | 0.78234 | -14.53667 | -11.37267 | 0.77945 | -14.86979 | -11.59031 | 0.76032 | -15.89861 | -12.08802 | 0.76711 | -15.70724 | -12.04912 | 0.81335 | -14.46356 | -11.76392 | 0.82749 | -14.36637 | -11.888
9.40017 | 0.81538 | -15.02866 | -12.25404 | 0.80949 | -15.2657 | -12.35749 | 0.80076 | -14.62246 | -11.70914 | 0.79916 | -15.05431 | -12.0308 | 0.80592 | -14.91848 | -12.02302 | 0.80116 | -15.09435 | -12.09297 | 0.81112 | -15.31401 | -12.42153 | 0.77359 | -15.75079 | -12.18467 | 0.25275 | -11.18106 | -2.82596 | 0.79727 | -14.95137 | -11.9202 | 0.73898 | -14.56584 | -10.76382 | 0.74994 | -14.71756 | -11.03733 | 0.8036 | -14.81915 | -11.9087 | 0.78119 | -14.37102 | -11.22645 | 0.77819 | -15.35686 | -11.95058 | 0.79764 | -15.16318 | -12.09471 | 0.79814 | -14.71268 | -11.74272 | 0.78413 | -14.98326 | -11.7488 | 0.7636 | -14.75084 | -11.26372 | 0.77693 | -14.89765 | -11.57446 | 0.78153 | -15.82362 | -12.3667 | 0.79094 | -15.55164 | -12.30041 | 0.83004 | -14.2473 | -11.82579 | 0.82657 | -14.38913 | -11.89357
9.50003 | 0.80771 | -15.09929 | -12.19584 | 0.82897 | -15.00994 | -12.44285 | 0.80258 | -14.55434 | -11.68106 | 0.81708 | -14.94421 | -12.21057 | 0.7997 | -14.94994 | -11.9555 | 0.80858 | -15.08869 | -12.20045 | 0.78073 | -15.54264 | -12.13465 | 0.77852 | -15.69081 | -12.21562 | 0.26077 | -10.89317 | -2.84063 | 0.75357 | -15.26525 | -11.50343 | 0.74455 | -14.67752 | -10.92808 | 0.75548 | -14.49107 | -10.94779 | 0.80821 | -14.78532 | -11.94969 | 0.76312 | -14.49513 | -11.06153 | 0.80904 | -15.10654 | -12.22176 | 0.80692 | -15.09647 | -12.18164 | 0.8001 | -14.67585 | -11.74215 | 0.78536 | -14.9646 | -11.75263 | 0.77986 | -14.6203 | -11.40177 | 0.78148 | -14.89061 | -11.63675 | 0.79215 | -15.74912 | -12.47572 | 0.78916 | -15.43033 | -12.17698 | 0.81774 | -14.38756 | -11.76528 | 0.81988 | -14.4525 | -11.84929
9.60017 | 0.80648 | -15.12632 | -12.1991 | 0.81933 | -15.12144 | -12.38951 | 0.80416 | -14.55218 | -11.7023 | 0.81823 | -14.90866 | -12.19875 | 0.80551 | -14.90331 | -12.00475 | 0.80204 | -15.14616 | -12.14776 | 0.79495 | -15.45092 | -12.28279 | 0.76544 | -15.79245 | -12.08814 | 0.25894 | -11.00705 | -2.85019 | 0.76779 | -15.27737 | -11.72986 | 0.7402 | -14.66125 | -10.85218 | 0.74934 | -14.70691 | -11.02052 | 0.78405 | -14.97384 | -11.74021 | 0.77331 | -14.40934 | -11.14296 | 0.79867 | -15.20301 | -12.14222 | 0.80343 | -15.1264 | -12.15302 | 0.78554 | -14.93277 | -11.73026 | 0.78942 | -14.94871 | -11.80075 | 0.79153 | -14.39422 | -11.39346 | 0.77841 | -14.87026 | -11.57513 | 0.78384 | -15.81133 | -12.3936 | 0.78668 | -15.58607 | -12.26126 | 0.81656 | -14.41022 | -11.76688 | 0.82808 | -14.38421 | -11.91128
9.70002 | 0.8073 | -15.0914 | -12.18323 | 0.81203 | -15.20789 | -12.34919 | 0.80032 | -14.60714 | -11.69037 | 0.81205 | -14.90526 | -12.10384 | 0.79861 | -14.95023 | -11.93947 | 0.81005 | -14.97119 | -12.12746 | 0.80638 | -15.21115 | -12.26597 | 0.76841 | -15.77981 | -12.12533 | 0.25834 | -11.05486 | -2.85597 | 0.74473 | -15.50534 | -11.54734 | 0.77449 | -14.31957 | -11.09042 | 0.76277 | -14.53901 | -11.08998 | 0.80994 | -14.77099 | -11.96361 | 0.7588 | -14.53424 | -11.02862 | 0.80128 | -15.20498 | -12.1834 | 0.81142 | -15.01003 | -12.17941 | 0.77024 | -15.01702 | -11.56674 | 0.79883 | -14.83315 | -11.84917 | 0.79244 | -14.33812 | -11.36208 | 0.77011 | -14.92669 | -11.49518 | 0.79247 | -15.52153 | -12.30041 | 0.80347 | -15.37797 | -12.35575 | 0.80746 | -14.5097 | -11.71602 | 0.8296 | -14.34744 | -11.90258
9.80016 | 0.82426 | -14.93921 | -12.31375 | 0.83 | -15.01633 | -12.46355 | 0.8064 | -14.5102 | -11.70097 | 0.81571 | -14.9512 | -12.19592 | 0.80086 | -14.91205 | -11.94245 | 0.80481 | -15.09098 | -12.14543 | 0.80299 | -15.42072 | -12.38275 | 0.79137 | -15.64895 | -12.38413 | 0.26168 | -10.91964 | -2.85741 | 0.75131 | -15.2648 | -11.46863 | 0.73998 | -14.66851 | -10.85444 | 0.751 | -14.70408 | -11.0427 | 0.79216 | -14.88226 | -11.78908 | 0.76719 | -14.48055 | -11.10933 | 0.81681 | -15.09836 | -12.33255 | 0.80809 | -15.03647 | -12.15085 | 0.77907 | -14.97753 | -11.66855 | 0.78422 | -14.97864 | -11.74652 | 0.78881 | -14.52303 | -11.45588 | 0.79349 | -14.67683 | -11.64592 | 0.77329 | -15.84789 | -12.25494 | 0.77678 | -15.62334 | -12.13596 | 0.81428 | -14.421 | -11.74269 | 0.81928 | -14.46622 | -11.85185
9.90003 | 0.80266 | -15.14721 | -12.15798 | 0.80857 | -15.25697 | -12.33634 | 0.80324 | -14.5484 | -11.68584 | 0.80903 | -14.97146 | -12.11242 | 0.80071 | -14.93501 | -11.95858 | 0.80459 | -15.03646 | -12.09812 | 0.79927 | -15.39793 | -12.30712 | 0.78223 | -15.67384 | -12.26061 | 0.26283 | -10.93498 | -2.874 | 0.76821 | -15.32525 | -11.77296 | 0.7567 | -14.54088 | -11.00309 | 0.72882 | -14.76241 | -10.7591 | 0.80978 | -14.75079 | -11.94495 | 0.75737 | -14.52796 | -11.00298 | 0.79958 | -15.20231 | -12.15547 | 0.80143 | -15.08604 | -12.09033 | 0.78232 | -14.93836 | -11.68653 | 0.78677 | -14.97721 | -11.78363 | 0.7732 | -14.64438 | -11.32309 | 0.77845 | -14.8513 | -11.56099 | 0.78334 | -15.79859 | -12.37572 | 0.77289 | -15.65022 | -12.09582 | 0.8237 | -14.29507 | -11.7749 | 0.821 | -14.44151 | -11.85651
10.00025 | 0.81888 | -14.96191 | -12.25202 | 0.82166 | -15.06084 | -12.37486 | 0.79609 | -14.65344 | -11.66546 | 0.80986 | -14.98786 | -12.13811 | 0.79141 | -15.01773 | -11.88515 | 0.78887 | -15.24314 | -12.02482 | 0.79598 | -15.36169 | -12.2276 | 0.75957 | -15.79348 | -11.9963 | 0.25933 | -11.11427 | -2.88223 | 0.79247 | -15.12048 | -11.98247 | 0.73168 | -14.68456 | -10.74434 | 0.74596 | -14.71401 | -10.97602 | 0.81063 | -14.69909 | -11.91551 | 0.79518 | -14.12916 | -11.23521 | 0.80858 | -15.0713 | -12.18632 | 0.7984 | -15.12504 | -12.07581 | 0.78064 | -14.92661 | -11.65232 | 0.77372 | -15.08486 | -11.67147 | 0.7635 | -14.67776 | -11.20655 | 0.78146 | -14.75573 | -11.53098 | 0.76489 | -15.89306 | -12.15638 | 0.80281 | -15.31594 | -12.29574 | 0.81728 | -14.40603 | -11.77371 | 0.83181 | -14.29381 | -11.88981
10.10004 | 0.80806 | -15.11326 | -12.21238 | 0.8121 | -15.18664 | -12.33304 | 0.80508 | -14.56485 | -11.72591 | 0.79844 | -15.0541 | -12.01981 | 0.80464 | -14.89807 | -11.98764 | 0.81637 | -14.95573 | -12.20935 | 0.79431 | -15.42643 | -12.25341 | 0.80001 | -15.57509 | -12.46025 | 0.25726 | -11.2141 | -2.88496 | 0.71588 | -15.4617 | -11.06878 | 0.75263 | -14.55423 | -10.95396 | 0.74942 | -14.68961 | -11.00861 | 0.81293 | -14.62054 | -11.88543 | 0.76826 | -14.45396 | -11.10442 | 0.80831 | -15.11709 | -12.21927 | 0.80208 | -15.09036 | -12.10366 | 0.79588 | -14.82983 | -11.80275 | 0.78477 | -15.00367 | -11.77447 | 0.76841 | -14.69979 | -11.2955 | 0.78077 | -14.75884 | -11.52318 | 0.7921 | -15.70642 | -12.44104 | 0.77656 | -15.62309 | -12.13219 | 0.82771 | -14.25672 | -11.80049 | 0.81499 | -14.48478 | -11.80498
10.20007 | 0.81322 | -15.05341 | -12.24176 | 0.81981 | -15.13796 | -12.41029 | 0.80549 | -14.52329 | -11.69841 | 0.81888 | -14.88412 | -12.18838 | 0.80423 | -14.88746 | -11.9729 | 0.81109 | -15.04373 | -12.20177 | 0.79307 | -15.47831 | -12.27531 | 0.77471 | -15.59639 | -12.08274 | 0.26019 | -11.1103 | -2.89074 | 0.77565 | -15.17462 | -11.77018 | 0.75001 | -14.53079 | -10.89817 | 0.74647 | -14.72272 | -10.9901 | 0.81819 | -14.67919 | -12.01034 | 0.77974 | -14.28621 | -11.13954 | 0.8149 | -14.99269 | -12.21747 | 0.8115 | -14.91767 | -12.10567 | 0.78102 | -14.88803 | -11.62784 | 0.78683 | -14.97162 | -11.78019 | 0.77116 | -14.66617 | -11.3099 | 0.78785 | -14.7672 | -11.6344 | 0.77981 | -15.79078 | -12.31384 | 0.80165 | -15.44139 | -12.37866 | 0.81648 | -14.40868 | -11.76436 | 0.83095 | -14.338 | -11.9142
10.30002 | 0.80968 | -15.053 | -12.18811 | 0.81101 | -15.22597 | -12.34844 | 0.79511 | -14.64817 | -11.64688 | 0.82359 | -14.86923 | -12.24612 | 0.80315 | -14.88679 | -11.95628 | 0.80866 | -15.06534 | -12.18267 | 0.79327 | -15.45127 | -12.25698 | 0.7883 | -15.65157 | -12.33813 | 0.25806 | -11.23085 | -2.89824 | 0.75227 | -15.49576 | -11.65705 | 0.76196 | -14.46866 | -11.02456 | 0.73791 | -14.76544 | -10.89564 | 0.80236 | -14.80832 | -11.88166 | 0.76325 | -14.47815 | -11.05042 | 0.80687 | -15.13687 | -12.21355 | 0.79843 | -15.13646 | -12.08542 | 0.78219 | -14.93377 | -11.68111 | 0.78416 | -15.00542 | -11.76664 | 0.79487 | -14.4565 | -11.49105 | 0.78026 | -14.80078 | -11.54851 | 0.78111 | -15.7234 | -12.28175 | 0.79286 | -15.5088 | -12.29635 | 0.80874 | -14.50713 | -11.73246 | 0.8304 | -14.29938 | -11.87419
10.40018 | 0.80927 | -15.09026 | -12.21208 | 0.81991 | -15.10845 | -12.38758 | 0.80363 | -14.55965 | -11.70051 | 0.80159 | -15.04564 | -12.06038 | 0.82284 | -14.69983 | -12.09564 | 0.79561 | -15.13411 | -12.04091 | 0.81844 | -15.10831 | -12.36525 | 0.77991 | -15.71702 | -12.25792 | 0.25768 | -11.26455 | -2.90268 | 0.77803 | -15.07626 | -11.7298 | 0.73477 | -14.70262 | -10.80297 | 0.74421 | -14.72046 | -10.95504 | 0.79458 | -14.87853 | -11.82218 | 0.76715 | -14.38556 | -11.03588 | 0.81492 | -15.03181 | -12.24975 | 0.80475 | -15.07038 | -12.12789 | 0.79502 | -14.77587 | -11.74704 | 0.79199 | -14.92621 | -11.82141 | 0.78297 | -14.53808 | -11.38295 | 0.77897 | -14.87266 | -11.58533 | 0.78141 | -15.80942 | -12.35358 | 0.78779 | -15.39995 | -12.13194 | 0.80304 | -14.52181 | -11.66152 | 0.83176 | -14.28508 | -11.88179
10.50014 | 0.8134 | -15.06931 | -12.25738 | 0.80522 | -15.2631 | -12.29009 | 0.7964 | -14.5537 | -11.59055 | 0.82751 | -14.83493 | -12.2761 | 0.80068 | -14.92526 | -11.95033 | 0.80906 | -15.01371 | -12.14696 | 0.79934 | -15.40919 | -12.3171 | 0.79592 | -15.56601 | -12.38937 | 0.25636 | -11.34814 | -2.90925 | 0.78432 | -15.33957 | -12.03113 | 0.73584 | -14.65192 | -10.78144 | 0.74282 | -14.74464 | -10.95258 | 0.79487 | -14.85139 | -11.80485 | 0.77928 | -14.34516 | -11.17888 | 0.80712 | -15.1057 | -12.1921 | 0.80007 | -15.11549 | -12.09345 | 0.7788 | -14.92702 | -11.62518 | 0.78864 | -14.96436 | -11.80153 | 0.79416 | -14.46578 | -11.4881 | 0.7712 | -14.90314 | -11.49333 | 0.7669 | -15.91429 | -12.20469 | 0.78614 | -15.48254 | -12.17143 | 0.82476 | -14.27682 | -11.77493 | 0.827 | -14.37829 | -11.89079
10.60004 | 0.81903 | -14.96432 | -12.25626 | 0.82337 | -15.08581 | -12.42119 | 0.80544 | -14.5237 | -11.69791 | 0.81137 | -14.97068 | -12.14673 | 0.80122 | -14.90403 | -11.94142 | 0.81077 | -14.95099 | -12.12179 | 0.79864 | -15.39828 | -12.29762 | 0.7911 | -15.61569 | -12.35365 | 0.26129 | -11.18471 | -2.9225 | 0.77639 | -15.31845 | -11.89315 | 0.76121 | -14.40471 | -10.96508 | 0.75061 | -14.65917 | -11.00337 | 0.81756 | -14.66012 | -11.98551 | 0.76338 | -14.47431 | -11.04935 | 0.78802 | -15.25013 | -12.01739 | 0.79555 | -15.13906 | -12.04386 | 0.7966 | -14.81284 | -11.79991 | 0.79278 | -14.74067 | -11.68608 | 0.78049 | -14.60072 | -11.3957 | 0.75911 | -15.00986 | -11.39418 | 0.76325 | -15.88377 | -12.12335 | 0.78297 | -15.56019 | -12.18315 | 0.82708 | -14.24625 | -11.78273 | 0.81656 | -14.46389 | -11.81062
10.70005 | 0.80313 | -15.1146 | -12.13902 | 0.81936 | -15.10491 | -12.37638 | 0.79039 | -14.65471 | -11.58294 | 0.81568 | -14.89213 | -12.14724 | 0.80665 | -14.86727 | -11.9927 | 0.8084 | -15.09196 | -12.2004 | 0.79358 | -15.42648 | -12.24214 | 0.77121 | -15.74666 | -12.14406 | 0.26653 | -10.97609 | -2.92544 | 0.76682 | -15.31523 | -11.74399 | 0.75027 | -14.57145 | -10.93252 | 0.734 | -14.77937 | -10.84812 | 0.79174 | -14.89094 | -11.78977 | 0.75875 | -14.48801 | -10.99283 | 0.80517 | -15.13142 | -12.18341 | 0.81059 | -14.99123 | -12.15174 | 0.79612 | -14.81316 | -11.79298 | 0.78518 | -14.95241 | -11.74029 | 0.78153 | -14.57844 | -11.39349 | 0.77895 | -14.86928 | -11.58241 | 0.7792 | -15.84897 | -12.3495 | 0.78258 | -15.55912 | -12.1762 | 0.83144 | -14.18651 | -11.79516 | 0.82611 | -14.3349 | -11.84223
10.80019 | 0.80397 | -15.10624 | -12.14503 | 0.82276 | -15.0179 | -12.35617 | 0.79431 | -14.60189 | -11.59843 | 0.81468 | -14.9265 | -12.16035 | 0.81064 | -14.81607 | -12.01054 | 0.80847 | -15.06613 | -12.18054 | 0.79677 | -15.43497 | -12.29812 | 0.79302 | -15.57189 | -12.34879 | 0.2574 | -11.39753 | -2.93371 | 0.71655 | -15.51324 | -11.11601 | 0.74414 | -14.63175 | -10.88811 | 0.76252 | -14.56036 | -11.10249 | 0.80956 | -14.73345 | -11.92763 | 0.77156 | -14.42638 | -11.13076 | 0.81818 | -15.00576 | -12.27747 | 0.80211 | -15.08759 | -12.10197 | 0.78608 | -14.90928 | -11.71983 | 0.78516 | -14.99643 | -11.77461 | 0.79168 | -14.49953 | -11.47906 | 0.7722 | -14.92894 | -11.52809 | 0.77211 | -15.89546 | -12.27306 | 0.8 | -15.41612 | -12.33282 | 0.83192 | -14.20358 | -11.81619 | 0.8267 | -14.33739 | -11.85272
10.90016 | 0.81263 | -15.0643 | -12.2417 | 0.82533 | -15.04563 | -12.41767 | 0.80546 | -14.50116 | -11.68003 | 0.81546 | -14.90661 | -12.1558 | 0.80919 | -14.84473 | -12.01219 | 0.80792 | -15.08444 | -12.18699 | 0.80392 | -15.37991 | -12.36423 | 0.79742 | -15.53606 | -12.3887 | 0.26638 | -11.01714 | -2.93473 | 0.77664 | -15.24033 | -11.83621 | 0.74867 | -14.54354 | -10.88832 | 0.76209 | -14.58889 | -11.11812 | 0.80124 | -14.81858 | -11.87326 | 0.77178 | -14.38551 | -11.10247 | 0.80742 | -15.11762 | -12.20631 | 0.80264 | -15.06415 | -12.09104 | 0.77694 | -14.97448 | -11.63427 | 0.79808 | -14.68132 | -11.71693 | 0.79208 | -14.32837 | -11.34922 | 0.78041 | -14.8476 | -11.58727 | 0.7693 | -15.88084 | -12.21716 | 0.77707 | -15.62224 | -12.1396 | 0.80292 | -14.52536 | -11.66275 | 0.82203 | -14.42914 | -11.86125
11.00017 | 0.82232 | -14.84287 | -12.20553 | 0.8102 | -15.17434 | -12.29419 | 0.79261 | -14.61602 | -11.58487 | 0.81061 | -14.96981 | -12.13463 | 0.80586 | -14.87001 | -11.9831 | 0.81013 | -15.08756 | -12.22295 | 0.80264 | -15.32234 | -12.29836 | 0.77439 | -15.72426 | -12.17674 | 0.25873 | -11.34939 | -2.93644 | 0.75821 | -15.46196 | -11.72336 | 0.73133 | -14.7106 | -10.75827 | 0.74054 | -14.71407 | -10.89637 | 0.81123 | -14.73735 | -11.95541 | 0.78053 | -14.28366 | -11.1488 | 0.80846 | -15.13441 | -12.2356 | 0.80403 | -15.04695 | -12.09826 | 0.79405 | -14.77668 | -11.73335 | 0.77284 | -15.02807 | -11.61426 | 0.78124 | -14.56714 | -11.38049 | 0.76953 | -14.93087 | -11.48973 | 0.79019 | -15.72674 | -12.42713 | 0.77581 | -15.63053 | -12.12627 | 0.82429 | -14.26801 | -11.761 | 0.81826 | -14.44754 | -11.82185
11.10011 | 0.81049 | -15.0576 | -12.20397 | 0.81047 | -15.18839 | -12.30968 | 0.79589 | -14.60731 | -11.62575 | 0.79963 | -15.06414 | -12.04574 | 0.79686 | -14.96171 | -11.92238 | 0.80345 | -15.12339 | -12.15086 | 0.81124 | -15.27447 | -12.39131 | 0.77325 | -15.7185 | -12.15436 | 0.26496 | -11.10592 | -2.94261 | 0.74709 | -15.48351 | -11.56761 | 0.74867 | -14.54325 | -10.88807 | 0.75534 | -14.62801 | -11.04912 | 0.80157 | -14.82624 | -11.88424 | 0.76118 | -14.47424 | -11.01756 | 0.80375 | -15.13164 | -12.1621 | 0.80112 | -15.07743 | -12.07876 | 0.7875 | -14.86345 | -11.70503 | 0.79271 | -14.77183 | -11.70973 | 0.77541 | -14.61357 | -11.33157 | 0.76855 | -14.92868 | -11.4734 | 0.79 | -15.72867 | -12.42568 | 0.77028 | -15.6329 | -12.04177 | 0.81954 | -14.35801 | -11.76694 | 0.82649 | -14.3799 | -11.88487
11.20007 | 0.81171 | -15.05737 | -12.22229 | 0.806 | -15.24118 | -12.28435 | 0.7798 | -14.71793 | -11.47696 | 0.81611 | -14.88895 | -12.15108 | 0.80306 | -14.89532 | -11.96183 | 0.80992 | -15.04569 | -12.18581 | 0.78167 | -15.51175 | -12.12513 | 0.78197 | -15.59247 | -12.19283 | 0.26109 | -11.28629 | -2.94676 | 0.75352 | -15.36604 | -11.57861 | 0.74564 | -14.60391 | -10.88922 | 0.7484 | -14.62849 | -10.94797 | 0.8058 | -14.75216 | -11.88722 | 0.76518 | -14.45345 | -11.05942 | 0.79531 | -15.21951 | -12.1042 | 0.79837 | -15.10873 | -12.06231 | 0.79447 | -14.85161 | -11.79912 | 0.79678 | -14.90542 | -11.87633 | 0.78102 | -14.58833 | -11.39384 | 0.79566 | -14.72322 | -11.71471 | 0.75676 | -15.95479 | -12.07393 | 0.76807 | -15.66721 | -12.03353 | 0.81097 | -14.46374 | -11.72966 | 0.82485 | -14.3856 | -11.86592
11.30002 | 0.8127 | -15.04517 | -12.22725 | 0.81035 | -15.21308 | -12.32794 | 0.79653 | -14.57843 | -11.6121 | 0.81407 | -14.90635 | -12.13478 | 0.81119 | -14.74338 | -11.95965 | 0.78973 | -15.24131 | -12.03653 | 0.78096 | -15.53465 | -12.13189 | 0.77246 | -15.74242 | -12.16047 | 0.26665 | -11.06551 | -2.95061 | 0.74406 | -15.53204 | -11.55685 | 0.73511 | -14.67377 | -10.78678 | 0.74337 | -14.68656 | -10.91747 | 0.79531 | -14.86024 | -11.81843 | 0.75935 | -14.48004 | -10.99546 | 0.79587 | -15.1974 | -12.09512 | 0.79634 | -15.11737 | -12.03855 | 0.775 | -14.96089 | -11.59471 | 0.78737 | -14.96979 | -11.78679 | 0.77931 | -14.57598 | -11.35928 | 0.78815 | -14.7216 | -11.60278 | 0.77841 | -15.65467 | -12.18575 | 0.79062 | -15.48884 | -12.24577 | 0.80497 | -14.50546 | -11.67643 | 0.82531 | -14.34102 | -11.8358
11.40004 | 0.81566 | -15.02599 | -12.25604 | 0.81328 | -15.18934 | -12.35312 | 0.80752 | -14.46696 | -11.68239 | 0.80945 | -14.89988 | -12.06075 | 0.80026 | -14.93404 | -11.95118 | 0.79921 | -15.17741 | -12.12988 | 0.79995 | -15.21052 | -12.16769 | 0.79939 | -15.53417 | -12.41793 | 0.25875 | -11.42209 | -2.95543 | 0.7675 | -15.32191 | -11.75952 | 0.73005 | -14.66398 | -10.70542 | 0.73011 | -14.76585 | -10.78067 | 0.81223 | -14.69566 | -11.93627 | 0.74998 | -14.5507 | -10.91273 | 0.81115 | -15.11472 | -12.26023 | 0.8057 | -15.03403 | -12.11298 | 0.78784 | -14.86799 | -11.71359 | 0.78592 | -14.92023 | -11.72609 | 0.7902 | -14.51029 | -11.466 | 0.77855 | -14.73828 | -11.47447 | 0.80053 | -15.65744 | -12.53428 | 0.7751 | -15.61478 | -12.10306 | 0.81516 | -14.40606 | -11.74319 | 0.8192 | -14.42764 | -11.81918
11.50024 | 0.82438 | -14.88578 | -12.27148 | 0.81332 | -15.18767 | -12.35237 | 0.80992 | -14.42888 | -11.68621 | 0.82384 | -14.76582 | -12.1647 | 0.8127 | -14.74347 | -11.98197 | 0.79875 | -15.15998 | -12.10907 | 0.79464 | -15.42307 | -12.25581 | 0.77266 | -15.72639 | -12.15115 | 0.26411 | -11.18521 | -2.95417 | 0.75084 | -15.48744 | -11.62853 | 0.7589 | -14.26128 | -10.82283 | 0.7385 | -14.72686 | -10.8758 | 0.79946 | -14.80246 | -11.83405 | 0.77204 | -14.37974 | -11.10179 | 0.79888 | -15.1629 | -12.11329 | 0.79069 | -15.12717 | -11.96095 | 0.797 | -14.80857 | -11.80236 | 0.78085 | -15.00424 | -11.71612 | 0.78473 | -14.44178 | -11.33294 | 0.75844 | -14.98671 | -11.36649 | 0.78464 | -15.72097 | -12.33535 | 0.80818 | -15.33767 | -12.39564 | 0.8129 | -14.42852 | -11.72891 | 0.82719 | -14.35455 | -11.87398
11.60019 | 0.80459 | -15.08627 | -12.13828 | 0.8219 | -15.04772 | -12.36764 | 0.80909 | -14.47524 | -11.71178 | 0.80827 | -14.95694 | -12.08926 | 0.80151 | -14.91694 | -11.95603 | 0.8149 | -15.01211 | -12.23336 | 0.80205 | -15.42242 | -12.3696 | 0.79843 | -15.55815 | -12.42212 | 0.26216 | -11.30549 | -2.96382 | 0.77109 | -15.32471 | -11.81676 | 0.75847 | -14.48706 | -10.98806 | 0.74914 | -14.63146 | -10.96101 | 0.8127 | -14.71445 | -11.95849 | 0.76911 | -14.38411 | -11.06292 | 0.80802 | -15.13607 | -12.23017 | 0.79465 | -15.12443 | -12.01867 | 0.77907 | -14.94849 | -11.64587 | 0.77394 | -15.04672 | -11.64532 | 0.7781 | -14.61594 | -11.3726 | 0.78175 | -14.77416 | -11.54964 | 0.75555 | -15.94157 | -12.04472 | 0.77826 | -15.59787 | -12.13926 | 0.81155 | -14.42788 | -11.70899 | 0.81959 | -14.41889 | -11.8176
11.70007 | 0.81269 | -15.04271 | -12.225 | 0.82584 | -15.05511 | -12.43314 | 0.79315 | -14.61143 | -11.589 | 0.81383 | -14.9373 | -12.15639 | 0.80673 | -14.80512 | -11.94378 | 0.80822 | -15.06464 | -12.17552 | 0.77298 | -15.5625 | -12.0295 | 0.82068 | -15.17942 | -12.45739 | 0.26734 | -11.07471 | -2.96075 | 0.777 | -15.25157 | -11.85048 | 0.74797 | -14.57217 | -10.89956 | 0.74968 | -14.61739 | -10.95842 | 0.8007 | -14.80532 | -11.85463 | 0.77043 | -14.38623 | -11.08363 | 0.80082 | -15.13231 | -12.1183 | 0.81048 | -14.9717 | -12.1342 | 0.79785 | -14.77566 | -11.78878 | 0.78818 | -14.95699 | -11.78881 | 0.7997 | -14.39944 | -11.51525 | 0.78837 | -14.63927 | -11.54116 | 0.76093 | -15.92993 | -12.12155 | 0.77403 | -15.58111 | -12.06024 | 0.8165 | -14.38083 | -11.74196 | 0.81653 | -14.41032 | -11.76641
11.8001 | 0.81058 | -15.04924 | -12.19861 | 0.80546 | -15.23504 | -12.27118 | 0.79478 | -14.56636 | -11.57705 | 0.81712 | -14.90906 | -12.18245 | 0.80126 | -14.92545 | -11.95909 | 0.80661 | -15.11541 | -12.19222 | 0.80641 | -15.31403 | -12.34939 | 0.78395 | -15.65472 | -12.27255 | 0.26421 | -11.24484 | -2.97106 | 0.78661 | -15.26638 | -12.00875 | 0.75299 | -14.40513 | -10.84698 | 0.75739 | -14.57114 | -11.03609 | 0.80377 | -14.78453 | -11.8833 | 0.76375 | -14.45436 | -11.03947 | 0.79773 | -15.17155 | -12.1028 | 0.80163 | -15.04891 | -12.06366 | 0.78754 | -14.88509 | -11.7226 | 0.76876 | -15.08512 | -11.59684 | 0.77401 | -14.61163 | -11.3095 | 0.77494 | -14.85826 | -11.51424 | 0.78486 | -15.72908 | -12.34511 | 0.78766 | -15.45922 | -12.17669 | 0.81522 | -14.39283 | -11.73332 | 0.82359 | -14.37139 | -11.83612
11.9002 | 0.80276 | -15.13527 | -12.14997 | 0.82058 | -15.06362 | -12.36089 | 0.79318 | -14.58626 | -11.56953 | 0.79991 | -15.06155 | -12.0479 | 0.79885 | -14.82694 | -11.8445 | 0.79548 | -15.158 | -12.05793 | 0.79289 | -15.44654 | -12.24735 | 0.78035 | -15.65948 | -12.21986 | 0.26457 | -11.24061 | -2.97395 | 0.78582 | -15.19971 | -11.94425 | 0.7411 | -14.60014 | -10.82018 | 0.733 | -14.76728 | -10.82445 | 0.78249 | -14.92694 | -11.6802 | 0.75999 | -14.44195 | -10.97569 | 0.808 | -15.11813 | -12.21551 | 0.78766 | -15.15319 | -11.93554 | 0.78618 | -14.91335 | -11.72464 | 0.79929 | -14.84982 | -11.86933 | 0.77475 | -14.60416 | -11.31457 | 0.778 | -14.83134 | -11.5388 | 0.77643 | -15.84276 | -12.30087 | 0.77878 | -15.59146 | -12.14224 | 0.81294 | -14.42108 | -11.72351 | 0.82189 | -14.39694 | -11.83273
12.00021 | 0.80694 | -15.08012 | -12.16874 | 0.80602 | -15.22292 | -12.2699 | 0.79127 | -14.61856 | -11.56723 | 0.81703 | -14.86624 | -12.14612 | 0.79971 | -14.92343 | -11.93449 | 0.80594 | -15.07957 | -12.15323 | 0.794 | -15.44001 | -12.25944 | 0.80059 | -15.41798 | -12.3435 | 0.26298 | -11.32325 | -2.97783 | 0.7687 | -15.37923 | -11.82197 | 0.73453 | -14.66139 | -10.76927 | 0.73185 | -14.76629 | -10.8067 | 0.80096 | -14.79391 | -11.84927 | 0.77706 | -14.14895 | -10.99454 | 0.81372 | -15.08654 | -12.27616 | 0.80333 | -15.06781 | -12.10441 | 0.77992 | -14.88195 | -11.60678 | 0.77262 | -15.03224 | -11.61415 | 0.77234 | -14.65986 | -11.32237 | 0.76574 | -14.94636 | -11.44504 | 0.78658 | -15.75988 | -12.39639 | 0.77352 | -15.59107 | -12.05999 | 0.82439 | -14.28556 | -11.77687 | 0.82885 | -14.27019 | -11.82782
12.10017 | 0.81874 | -14.97289 | -12.2589 | 0.80766 | -15.20418 | -12.27982 | 0.80476 | -14.50271 | -11.67114 | 0.81781 | -14.86769 | -12.15887 | 0.8027 | -14.85367 | -11.9231 | 0.80256 | -15.05476 | -12.08228 | 0.76803 | -15.53125 | -11.92845 | 0.79946 | -15.51041 | -12.39993 | 0.26581 | -11.21599 | -2.98133 | 0.78 | -15.25913 | -11.9021 | 0.7634 | -14.22966 | -10.86295 | 0.74958 | -14.65341 | -10.98397 | 0.80099 | -14.82031 | -11.87095 | 0.74361 | -14.53464 | -10.80809 | 0.81555 | -15.05553 | -12.27849 | 0.80971 | -14.9366 | -12.09436 | 0.7867 | -14.87379 | -11.70121 | 0.78834 | -14.93663 | -11.77517 | 0.792 | -14.39443 | -11.40046 | 0.77024 | -14.90565 | -11.48087 | 0.80636 | -15.61589 | -12.59204 | 0.78172 | -15.49117 | -12.10971 | 0.81375 | -14.37783 | -11.7 | 0.82292 | -14.39254 | -11.84394
12.20021 | 0.80672 | -15.08063 | -12.16589 | 0.83727 | -14.95207 | -12.51895 | 0.80859 | -14.41822 | -11.65838 | 0.80785 | -14.96574 | -12.09013 | 0.81447 | -14.71778 | -11.98713 | 0.80684 | -15.06046 | -12.15139 | 0.79391 | -15.43943 | -12.2575 | 0.78561 | -15.65591 | -12.29944 | 0.26602 | -11.21572 | -2.98363 | 0.7706 | -15.40807 | -11.87352 | 0.73902 | -14.60632 | -10.79439 | 0.74251 | -14.66622 | -10.88981 | 0.79552 | -14.86683 | -11.82682 | 0.74836 | -14.54491 | -10.88486 | 0.79787 | -15.15085 | -12.08847 | 0.79998 | -15.03097 | -12.02453 | 0.78913 | -14.86139 | -11.72754 | 0.78788 | -14.90801 | -11.74566 | 0.78164 | -14.57312 | -11.39093 | 0.78733 | -14.79899 | -11.65163 | 0.78445 | -15.57783 | -12.21997 | 0.75935 | -15.69159 | -11.91538 | 0.81482 | -14.38156 | -11.71838 | 0.82383 | -14.36228 | -11.83204
12.30017 | 0.80619 | -15.03599 | -12.12179 | 0.80865 | -15.21071 | -12.3001 | 0.79314 | -14.58884 | -11.57092 | 0.80726 | -14.98247 | -12.09476 | 0.80495 | -14.88173 | -11.97897 | 0.80784 | -15.0624 | -12.16799 | 0.77432 | -15.56595 | -12.05304 | 0.75361 | -15.83959 | -11.9369 | 0.27193 | -10.97507 | -2.9845 | 0.75611 | -15.4715 | -11.69808 | 0.73977 | -14.61526 | -10.81194 | 0.74493 | -14.63757 | -10.90401 | 0.80569 | -14.69628 | -11.84059 | 0.74321 | -14.57243 | -10.8303 | 0.80392 | -15.1755 | -12.19981 | 0.79697 | -15.09371 | -12.02916 | 0.78391 | -14.88611 | -11.66933 | 0.79128 | -14.90156 | -11.79126 | 0.77913 | -14.57011 | -11.35195 | 0.77251 | -14.80885 | -11.43993 | 0.79639 | -15.67663 | -12.48475 | 0.77606 | -15.59381 | -12.10169 | 0.80271 | -14.49004 | -11.63136 | 0.82877 | -14.29106 | -11.84396
12.4001 | 0.81088 | -15.05441 | -12.20732 | 0.80164 | -15.25873 | -12.23197 | 0.80449 | -14.50495 | -11.66916 | 0.8109 | -14.97163 | -12.14048 | 0.801 | -14.8605 | -11.90325 | 0.80944 | -15.03013 | -12.16591 | 0.80011 | -15.39482 | -12.31752 | 0.79875 | -15.22916 | -12.16426 | 0.26795 | -11.18909 | -2.99813 | 0.74889 | -15.44776 | -11.56862 | 0.7639 | -14.31921 | -10.93848 | 0.75784 | -14.53206 | -11.01297 | 0.8124 | -14.63038 | -11.88572 | 0.77194 | -14.36542 | -11.08927 | 0.80902 | -15.0988 | -12.2152 | 0.80388 | -15.03338 | -12.08505 | 0.78676 | -14.76541 | -11.61677 | 0.79248 | -14.80601 | -11.73344 | 0.78353 | -14.55546 | -11.4047 | 0.76459 | -14.94593 | -11.42745 | 0.76525 | -15.89059 | -12.16022 | 0.79748 | -15.44323 | -12.31567 | 0.81563 | -14.32753 | -11.68591 | 0.83314 | -14.22914 | -11.85491
12.50022 | 0.81843 | -14.91597 | -12.20763 | 0.81135 | -15.15771 | -12.29826 | 0.79085 | -14.60812 | -11.55285 | 0.80773 | -14.98528 | -12.10413 | 0.79702 | -14.90029 | -11.87578 | 0.8022 | -15.14017 | -12.14552 | 0.79088 | -15.43477 | -12.20708 | 0.79163 | -15.60471 | -12.35308 | 0.26758 | -11.22012 | -3.00226 | 0.77505 | -15.1801 | -11.76534 | 0.74415 | -14.57014 | -10.84233 | 0.73197 | -14.72382 | -10.7774 | 0.80057 | -14.78673 | -11.83775 | 0.77094 | -14.35948 | -11.07027 | 0.79536 | -15.23517 | -12.11743 | 0.79194 | -15.11483 | -11.96999 | 0.78865 | -14.82783 | -11.69389 | 0.78599 | -14.93914 | -11.74205 | 0.77492 | -14.61518 | -11.32558 | 0.77939 | -14.80043 | -11.53534 | 0.76976 | -15.87444 | -12.21946 | 0.79113 | -15.4898 | -12.2544 | 0.82044 | -14.29833 | -11.73099 | 0.82842 | -14.30439 | -11.85008
12.60003 | 0.80886 | -15.02891 | -12.15629 | 0.8236 | -15.03774 | -12.38515 | 0.79766 | -14.57543 | -11.62619 | 0.80768 | -14.95427 | -12.07822 | 0.79827 | -14.92262 | -11.91235 | 0.80179 | -15.13221 | -12.13285 | 0.80357 | -15.39017 | -12.36704 | 0.77835 | -15.70078 | -12.22072 | 0.26666 | -11.28183 | -3.00846 | 0.77147 | -15.26422 | -11.77593 | 0.75068 | -14.53172 | -10.90864 | 0.741 | -14.68674 | -10.88289 | 0.80897 | -14.6474 | -11.84935 | 0.76249 | -14.43878 | -11.00947 | 0.80802 | -15.08981 | -12.19279 | 0.79733 | -15.04426 | -11.99526 | 0.76958 | -14.95491 | -11.50903 | 0.78713 | -14.78198 | -11.63537 | 0.77176 | -14.63813 | -11.29718 | 0.77778 | -14.79583 | -11.50796 | 0.77923 | -15.80211 | -12.31346 | 0.77372 | -15.60341 | -12.07259 | 0.81731 | -14.28961 | -11.67905 | 0.81869 | -14.39751 | -11.78717
12.70025 | 0.80931 | -15.07014 | -12.19636 | 0.81614 | -15.0115 | -12.25153 | 0.78007 | -14.67554 | -11.44798 | 0.81759 | -14.83159 | -12.12614 | 0.81439 | -14.71876 | -11.98676 | 0.79754 | -15.17574 | -12.10326 | 0.80355 | -15.37671 | -12.35589 | 0.76893 | -15.74407 | -12.10609 | 0.26661 | -11.29201 | -3.01057 | 0.74281 | -15.38729 | -11.42984 | 0.74478 | -14.55968 | -10.84372 | 0.73285 | -14.71821 | -10.78624 | 0.79515 | -14.7945 | -11.76392 | 0.76214 | -14.40506 | -10.97861 | 0.79905 | -15.18711 | -12.13524 | 0.8123 | -14.94242 | -12.13768 | 0.79967 | -14.71775 | -11.76934 | 0.77653 | -14.99016 | -11.64039 | 0.77685 | -14.62033 | -11.35778 | 0.76262 | -14.96871 | -11.41547 | 0.7769 | -15.82865 | -12.29731 | 0.76616 | -15.67009 | -12.00575 | 0.82903 | -14.21959 | -11.78849 | 0.82183 | -14.38228 | -11.81979
12.80003 | 0.81315 | -14.99115 | -12.19008 | 0.80914 | -15.19451 | -12.2945 | 0.78889 | -14.64396 | -11.55246 | 0.80423 | -15.01771 | -12.07773 | 0.81792 | -14.72388 | -12.04297 | 0.79626 | -15.12033 | -12.03971 | 0.80352 | -15.34709 | -12.33173 | 0.79074 | -15.61188 | -12.34492 | 0.26873 | -11.19882 | -3.00946 | 0.738 | -15.26743 | -11.26739 | 0.75359 | -14.33525 | -10.80286 | 0.72463 | -14.78895 | -10.71646 | 0.81776 | -14.60253 | -11.94135 | 0.76984 | -14.39001 | -11.07803 | 0.79048 | -15.24059 | -12.04739 | 0.80902 | -14.95448 | -12.09853 | 0.7799 | -14.88921 | -11.61217 | 0.77156 | -15.02609 | -11.5935 | 0.77102 | -14.61809 | -11.27083 | 0.78657 | -14.64286 | -11.51762 | 0.79299 | -15.68845 | -12.44074 | 0.77814 | -15.56866 | -12.11466 | 0.81224 | -14.42251 | -11.71449 | 0.82644 | -14.32141 | -11.83573
12.90007 | 0.81006 | -15.06846 | -12.20629 | 0.81019 | -15.16716 | -12.28821 | 0.78974 | -14.63408 | -11.55708 | 0.79712 | -15.04105 | -11.98954 | 0.79166 | -14.96519 | -11.84727 | 0.80147 | -15.15123 | -12.1433 | 0.78827 | -15.43466 | -12.16668 | 0.76903 | -15.72229 | -12.09088 | 0.26687 | -11.28272 | -3.011 | 0.78044 | -15.18131 | -11.84816 | 0.75586 | -14.41072 | -10.89243 | 0.7404 | -14.70228 | -10.88555 | 0.79401 | -14.82817 | -11.77377 | 0.7639 | -14.39565 | -10.99687 | 0.8097 | -14.99988 | -12.14534 | 0.79552 | -15.06844 | -11.9872 | 0.78274 | -14.86635 | -11.63643 | 0.77502 | -15.03098 | -11.64937 | 0.786 | -14.53078 | -11.42119 | 0.7744 | -14.84916 | -11.49925 | 0.78929 | -15.71049 | -12.40021 | 0.77971 | -15.56762 | -12.13826 | 0.80941 | -14.45026 | -11.69624 | 0.81685 | -14.43384 | -11.79023
13.00022 | 0.82657 | -14.87746 | -12.29726 | 0.80275 | -15.25919 | -12.24935 | 0.80098 | -14.52046 | -11.63061 | 0.8179 | -14.89921 | -12.186 | 0.80129 | -14.88354 | -11.9261 | 0.8105 | -14.98266 | -12.1434 | 0.764 | -15.60678 | -11.92364 | 0.81187 | -15.18534 | -12.32853 | 0.26908 | -11.18794 | -3.01046 | 0.7625 | -15.15956 | -11.55918 | 0.73179 | -14.61384 | -10.69426 | 0.75376 | -14.60056 | -11.00538 | 0.80573 | -14.75087 | -11.88526 | 0.75903 | -14.45546 | -10.97207 | 0.78819 | -15.28292 | -12.04583 | 0.79825 | -15.0673 | -12.02746 | 0.79527 | -14.76009 | -11.7382 | 0.77639 | -15.01666 | -11.65877 | 0.76039 | -14.72984 | -11.20037 | 0.79026 | -14.649 | -11.57652 | 0.77439 | -15.81919 | -12.2502 | 0.75483 | -15.70739 | -11.85645 | 0.82163 | -14.30863 | -11.75646 | 0.82712 | -14.29335 | -11.82237
13.10001 | 0.81935 | -14.9356 | -12.23744 | 0.8119 | -15.11426 | -12.27122 | 0.79595 | -14.5728 | -11.59921 | 0.81302 | -14.90548 | -12.1185 | 0.80722 | -14.8465 | -11.98444 | 0.81427 | -15.01111 | -12.22315 | 0.77785 | -15.53623 | -12.08481 | 0.78011 | -15.67496 | -12.22816 | 0.26739 | -11.28473 | -3.01748 | 0.77355 | -15.02136 | -11.6197 | 0.74121 | -14.45988 | -10.71788 | 0.74828 | -14.57459 | -10.90585 | 0.78836 | -14.84874 | -11.70617 | 0.777 | -14.12674 | -10.97649 | 0.79363 | -15.18345 | -12.05 | 0.79642 | -15.10169 | -12.02723 | 0.78175 | -14.92798 | -11.66995 | 0.7816 | -14.97868 | -11.70735 | 0.79275 | -14.45375 | -11.45817 | 0.77069 | -14.8986 | -11.48214 | 0.76984 | -15.85016 | -12.20212 | 0.78079 | -15.54496 | -12.13737 | 0.81237 | -14.40617 | -11.70315 | 0.83076 | -14.26527 | -11.851
13.20019 | 0.81476 | -14.99521 | -12.21757 | 0.8233 | -15.04447 | -12.38613 | 0.80045 | -14.47053 | -11.58293 | 0.8147 | -14.92211 | -12.15708 | 0.79898 | -14.92081 | -11.92146 | 0.80515 | -15.09053 | -12.15015 | 0.80293 | -15.35263 | -12.32704 | 0.76951 | -15.63623 | -12.03228 | 0.2698 | -11.20222 | -3.02233 | 0.75675 | -15.34456 | -11.61197 | 0.74484 | -14.48136 | -10.78632 | 0.74398 | -14.64804 | -10.89785 | 0.79524 | -14.83713 | -11.7991 | 0.78196 | -14.27256 | -11.1606 | 0.79954 | -15.16016 | -12.12108 | 0.79717 | -15.07764 | -12.01949 | 0.78874 | -14.82446 | -11.69269 | 0.80126 | -14.62999 | -11.72241 | 0.7766 | -14.61001 | -11.34616 | 0.7773 | -14.81645 | -11.51683 | 0.7773 | -15.79553 | -12.27783 | 0.79855 | -15.37898 | -12.28093 | 0.82085 | -14.3213 | -11.75561 | 0.82835 | -14.31725 | -11.85975
13.30014 | 0.81027 | -15.05311 | -12.19705 | 0.8133 | -15.10915 | -12.2883 | 0.80421 | -14.48075 | -11.64559 | 0.81478 | -14.90279 | -12.14249 | 0.79726 | -14.92024 | -11.89531 | 0.79999 | -15.12008 | -12.09586 | 0.78955 | -15.41523 | -12.17105 | 0.75661 | -15.81706 | -11.96734 | 0.26432 | -11.44493 | -3.02509 | 0.76467 | -15.30472 | -11.70303 | 0.73386 | -14.51475 | -10.65175 | 0.74175 | -14.67398 | -10.88437 | 0.78414 | -14.89223 | -11.67764 | 0.75798 | -14.43341 | -10.94019 | 0.81125 | -15.01744 | -12.18288 | 0.80126 | -15.06446 | -12.07053 | 0.7794 | -14.90635 | -11.61802 | 0.79253 | -14.89592 | -11.80554 | 0.78846 | -14.47972 | -11.41673 | 0.77317 | -14.8767 | -11.50229 | 0.76421 | -15.84789 | -12.11113 | 0.782 | -15.55054 | -12.1606 | 0.81521 | -14.32837 | -11.68064 | 0.82402 | -14.34455 | -11.82018
13.40021 | 0.80774 | -15.08774 | -12.187 | 0.81942 | -15.09048 | -12.3655 | 0.81011 | -14.43971 | -11.69774 | 0.80739 | -14.93949 | -12.062 | 0.79225 | -14.94466 | -11.83996 | 0.79973 | -15.14581 | -12.1125 | 0.80621 | -15.30668 | -12.34038 | 0.76586 | -15.76643 | -12.07491 | 0.2663 | -11.37789 | -3.02994 | 0.76972 | -15.21217 | -11.70903 | 0.74951 | -14.34876 | -10.75457 | 0.75372 | -14.44418 | -10.88691 | 0.80218 | -14.78223 | -11.85807 | 0.7826 | -14.15804 | -11.08003 | 0.79513 | -15.22092 | -12.1026 | 0.79637 | -15.03347 | -11.97219 | 0.78095 | -14.93812 | -11.66587 | 0.80295 | -14.67764 | -11.78547 | 0.7768 | -14.59942 | -11.34078 | 0.77015 | -14.79915 | -11.39752 | 0.7832 | -15.64322 | -12.25175 | 0.77117 | -15.6549 | -12.0726 | 0.81147 | -14.37791 | -11.66727 | 0.82041 | -14.3628 | -11.7834
13.50018 | 0.81822 | -14.96624 | -12.24569 | 0.80708 | -15.15778 | -12.23357 | 0.79335 | -14.55883 | -11.55024 | 0.8186 | -14.86206 | -12.16611 | 0.78526 | -15.02521 | -11.79866 | 0.80933 | -14.97369 | -12.11864 | 0.77645 | -15.53398 | -12.0614 | 0.78714 | -15.66893 | -12.33361 | 0.26583 | -11.4393 | -3.04086 | 0.77901 | -15.20715 | -11.84657 | 0.73782 | -14.45618 | -10.6661 | 0.75504 | -14.49736 | -10.94607 | 0.80292 | -14.76467 | -11.85488 | 0.78833 | -13.94236 | -10.99119 | 0.79203 | -15.21859 | -12.05358 | 0.79861 | -15.0861 | -12.04796 | 0.79216 | -14.72948 | -11.66812 | 0.77429 | -15.01671 | -11.62732 | 0.77377 | -14.61794 | -11.31097 | 0.7579 | -14.96004 | -11.33826 | 0.78366 | -15.59503 | -12.22128 | 0.77364 | -15.59864 | -12.06769 | 0.81745 | -14.32559 | -11.71041 | 0.82481 | -14.3156 | -11.80762
13.60013 | 0.81385 | -15.02421 | -12.22746 | 0.81449 | -15.12508 | -12.31927 | 0.80292 | -14.49265 | -11.63645 | 0.79338 | -15.0541 | -11.94361 | 0.79634 | -14.92636 | -11.88648 | 0.81321 | -14.94293 | -12.15173 | 0.77982 | -15.50888 | -12.09417 | 0.80543 | -15.37446 | -12.38309 | 0.27507 | -11.0576 | -3.0416 | 0.76845 | -15.34965 | -11.7955 | 0.7401 | -14.4263 | -10.67686 | 0.73395 | -14.7025 | -10.79094 | 0.79934 | -14.78949 | -11.82185 | 0.76629 | -14.38044 | -11.01963 | 0.80229 | -15.16936 | -12.17023 | 0.79978 | -15.04564 | -12.03318 | 0.78609 | -14.87639 | -11.69416 | 0.76951 | -15.072 | -11.59805 | 0.77989 | -14.52269 | -11.32616 | 0.77009 | -14.87201 | -11.45285 | 0.76006 | -15.91341 | -12.09513 | 0.78175 | -15.54384 | -12.15136 | 0.81503 | -14.34758 | -11.69363 | 0.82002 | -14.38769 | -11.79823
13.70005 | 0.79958 | -15.14194 | -12.10727 | 0.81591 | -15.14289 | -12.35531 | 0.78458 | -14.64354 | -11.48906 | 0.81703 | -14.89664 | -12.17105 | 0.79699 | -14.94546 | -11.91143 | 0.80388 | -15.03104 | -12.08313 | 0.81564 | -15.14486 | -12.35274 | 0.75574 | -15.79469 | -11.93661 | 0.27027 | -11.27239 | -3.04658 | 0.75328 | -15.4247 | -11.61904 | 0.73185 | -14.6057 | -10.68917 | 0.72301 | -14.75963 | -10.67142 | 0.79599 | -14.82664 | -11.80183 | 0.76312 | -14.40358 | -10.99163 | 0.79708 | -15.21571 | -12.1281 | 0.80246 | -15.01682 | -12.05047 | 0.77072 | -14.99503 | -11.55701 | 0.78351 | -14.9543 | -11.71689 | 0.7759 | -14.59003 | -11.32046 | 0.7784 | -14.78553 | -11.50901 | 0.76173 | -15.89704 | -12.10932 | 0.79944 | -15.42389 | -12.33047 | 0.80247 | -14.50464 | -11.63958 | 0.82654 | -14.33953 | -11.85222
13.80008 | 0.81778 | -14.89967 | -12.18468 | 0.8123 | -15.17463 | -12.32638 | 0.79533 | -14.57959 | -11.59559 | 0.82389 | -14.79292 | -12.18768 | 0.79775 | -14.93849 | -11.91711 | 0.8079 | -15.07532 | -12.17929 | 0.78056 | -15.52792 | -12.12047 | 0.78525 | -15.6498 | -12.28899 | 0.26638 | -11.44246 | -3.04807 | 0.77184 | -15.28929 | -11.80087 | 0.73284 | -14.61223 | -10.70847 | 0.75577 | -14.53793 | -10.98736 | 0.79483 | -14.82919 | -11.78672 | 0.7682 | -14.26566 | -10.95882 | 0.81073 | -15.03521 | -12.18948 | 0.79615 | -15.07755 | -12.00398 | 0.77153 | -14.99173 | -11.56665 | 0.7797 | -14.96756 | -11.67013 | 0.77127 | -14.62934 | -11.28312 | 0.77242 | -14.83174 | -11.45632 | 0.79137 | -15.67637 | -12.40576 | 0.76368 | -15.65171 | -11.95298 | 0.82627 | -14.2711 | -11.7918 | 0.82066 | -14.39488 | -11.81327
13.9002 | 0.81049 | -14.99593 | -12.15405 | 0.81505 | -15.12283 | -12.32585 | 0.79236 | -14.56051 | -11.53723 | 0.81073 | -14.91648 | -12.09325 | 0.80444 | -14.87602 | -11.96686 | 0.80361 | -15.07714 | -12.11608 | 0.79445 | -15.39976 | -12.23433 | 0.77753 | -15.62614 | -12.14981 | 0.27226 | -11.23949 | -3.06003 | 0.734 | -15.53219 | -11.40069 | 0.74672 | -14.46154 | -10.79869 | 0.73953 | -14.60618 | -10.80165 | 0.78473 | -14.92225 | -11.70986 | 0.77899 | -14.21336 | -11.07212 | 0.80407 | -15.09931 | -12.1409 | 0.79219 | -15.08254 | -11.94831 | 0.78126 | -14.89735 | -11.63864 | 0.77498 | -15.03361 | -11.65079 | 0.77233 | -14.64358 | -11.30964 | 0.77677 | -14.81427 | -11.50721 | 0.7635 | -15.89975 | -12.13954 | 0.80681 | -15.20791 | -12.26996 | 0.80773 | -14.43758 | -11.66161 | 0.82323 | -14.34663 | -11.81056
14.00009 | 0.79785 | -15.12149 | -12.0647 | 0.81056 | -15.17879 | -12.30335 | 0.81296 | -14.32979 | -11.64953 | 0.81001 | -14.94943 | -12.1092 | 0.79911 | -14.93823 | -11.93723 | 0.80818 | -15.07727 | -12.18509 | 0.7864 | -15.47932 | -12.17294 | 0.79718 | -15.41924 | -12.29196 | 0.27139 | -11.30254 | -3.06742 | 0.77188 | -15.21125 | -11.74131 | 0.74716 | -14.35621 | -10.72636 | 0.75822 | -14.25526 | -10.80864 | 0.79587 | -14.76906 | -11.7543 | 0.75793 | -14.43517 | -10.94086 | 0.8047 | -15.13636 | -12.1802 | 0.8002 | -15.05017 | -12.04309 | 0.78477 | -14.84971 | -11.65356 | 0.78502 | -14.95755 | -11.74205 | 0.77779 | -14.5986 | -11.35469 | 0.75536 | -14.89219 | -11.2489 | 0.76133 | -15.91073 | -12.1134 | 0.79064 | -15.4217 | -12.19295 | 0.81523 | -14.35282 | -11.70084 | 0.82701 | -14.30723 | -11.83224
14.10014 | 0.80984 | -15.03861 | -12.17886 | 0.8271 | -14.94501 | -12.36096 | 0.8026 | -14.51709 | -11.65143 | 0.80806 | -14.91546 | -12.05257 | 0.78293 | -15.03594 | -11.77204 | 0.78873 | -15.22298 | -12.00677 | 0.80951 | -15.22425 | -12.32424 | 0.77425 | -15.72204 | -12.17277 | 0.27493 | -11.16011 | -3.06822 | 0.75994 | -15.25846 | -11.59559 | 0.72346 | -14.47824 | -10.47447 | 0.74748 | -14.53998 | -10.86833 | 0.79755 | -14.72605 | -11.74475 | 0.74789 | -14.50143 | -10.8455 | 0.79942 | -15.18218 | -12.13692 | 0.78783 | -15.13543 | -11.92418 | 0.78363 | -14.87346 | -11.65535 | 0.78366 | -14.97269 | -11.73345 | 0.78829 | -14.48028 | -11.4147 | 0.7841 | -14.67478 | -11.50655 | 0.77784 | -15.81582 | -12.30219 | 0.77793 | -15.57092 | -12.11308 | 0.82066 | -14.28706 | -11.72486 | 0.82474 | -14.30476 | -11.7977
14.2001 | 0.81312 | -14.99673 | -12.1942 | 0.80272 | -15.24533 | -12.23768 | 0.806 | -14.41436 | -11.61802 | 0.81546 | -14.88631 | -12.13922 | 0.79137 | -14.96308 | -11.84139 | 0.81683 | -14.93168 | -12.19667 | 0.8072 | -15.31061 | -12.35868 | 0.80807 | -15.45171 | -12.48608 | 0.27186 | -11.31126 | -3.07503 | 0.76494 | -15.40806 | -11.78624 | 0.72771 | -14.47104 | -10.53068 | 0.7253 | -14.7334 | -10.68609 | 0.78749 | -14.88502 | -11.72174 | 0.7615 | -14.40808 | -10.97173 | 0.79653 | -15.20843 | -12.11403 | 0.80525 | -14.96511 | -12.05068 | 0.78674 | -14.85587 | -11.68768 | 0.78477 | -14.94475 | -11.72822 | 0.78114 | -14.55107 | -11.36646 | 0.78295 | -14.79045 | -11.58018 | 0.79195 | -15.71115 | -12.44248 | 0.74688 | -15.75139 | -11.76433 | 0.80719 | -14.44392 | -11.65905 | 0.8283 | -14.30969 | -11.85273
14.30017 | 0.81049 | -15.03196 | -12.1832 | 0.82993 | -14.94747 | -12.40536 | 0.79842 | -14.537 | -11.60665 | 0.81567 | -14.88966 | -12.14502 | 0.80166 | -14.84273 | -11.89878 | 0.80564 | -15.11654 | -12.17848 | 0.78553 | -15.48256 | -12.16208 | 0.77814 | -15.70499 | -12.22076 | 0.27444 | -11.21972 | -3.07911 | 0.7719 | -15.17062 | -11.71021 | 0.68197 | -14.72254 | -10.04039 | 0.73339 | -14.67976 | -10.76596 | 0.80236 | -14.76446 | -11.84637 | 0.73434 | -14.53222 | -10.67164 | 0.7987 | -15.16695 | -12.11389 | 0.78868 | -15.12876 | -11.93167 | 0.78051 | -14.90945 | -11.63703 | 0.7749 | -15.01802 | -11.63739 | 0.78774 | -14.45262 | -11.38493 | 0.76435 | -14.9206 | -11.40461 | 0.75856 | -15.90404 | -12.06415 | 0.78207 | -15.53016 | -12.14566 | 0.81425 | -14.38131 | -11.70997 | 0.82398 | -14.33832 | -11.81456
14.40013 | 0.80857 | -15.06014 | -12.17719 | 0.82122 | -14.88693 | -12.22541 | 0.79099 | -14.57643 | -11.52976 | 0.80716 | -14.94528 | -12.06317 | 0.80174 | -14.90841 | -11.95261 | 0.80043 | -15.11349 | -12.09731 | 0.78683 | -15.47077 | -12.17286 | 0.78983 | -15.61313 | -12.3317 | 0.27711 | -11.1044 | -3.07713 | 0.79736 | -15.03446 | -11.98788 | 0.72503 | -14.42955 | -10.46178 | 0.75828 | -14.41659 | -10.93188 | 0.78829 | -14.79859 | -11.66558 | 0.77037 | -14.28294 | -11.00312 | 0.79686 | -15.17201 | -12.08992 | 0.7915 | -15.10607 | -11.95648 | 0.78984 | -14.66821 | -11.58555 | 0.78552 | -14.95991 | -11.75136 | 0.78175 | -14.52078 | -11.35165 | 0.77468 | -14.84977 | -11.50374 | 0.79755 | -15.55037 | -12.40221 | 0.79576 | -15.31529 | -12.18734 | 0.81457 | -14.36249 | -11.69926 | 0.81434 | -14.4365 | -11.75628
14.50016 | 0.80792 | -15.03426 | -12.1465 | 0.80989 | -15.15059 | -12.27025 | 0.78178 | -14.62055 | -11.43004 | 0.81445 | -14.87861 | -12.11787 | 0.81681 | -14.68454 | -11.99441 | 0.80566 | -15.04899 | -12.12434 | 0.77208 | -15.53146 | -11.99148 | 0.80375 | -15.47706 | -12.43968 | 0.26901 | -11.46206 | -3.08341 | 0.76627 | -15.21373 | -11.65783 | 0.73338 | -14.50414 | -10.63709 | 0.72272 | -14.75822 | -10.6661 | 0.79654 | -14.80715 | -11.7945 | 0.77048 | -14.32779 | -11.03924 | 0.79361 | -15.21816 | -12.0773 | 0.80676 | -14.95154 | -12.06234 | 0.78316 | -14.9121 | -11.6786 | 0.77349 | -14.97071 | -11.57969 | 0.76167 | -14.61654 | -11.13299 | 0.76863 | -14.8685 | -11.42845 | 0.75703 | -15.89782 | -12.03519 | 0.80648 | -15.07352 | -12.1565 | 0.82138 | -14.20634 | -11.66877 | 0.82003 | -14.38861 | -11.79906
14.60012 | 0.81681 | -14.94409 | -12.20644 | 0.81092 | -15.17789 | -12.30804 | 0.8045 | -14.48588 | -11.65392 | 0.79636 | -15.05371 | -11.98823 | 0.80721 | -14.83874 | -11.97801 | 0.79038 | -15.17496 | -11.99401 | 0.801 | -15.36511 | -12.30739 | 0.78382 | -15.66677 | -12.27995 | 0.2712 | -11.37976 | -3.0862 | 0.74597 | -15.3706 | -11.46598 | 0.72416 | -14.66414 | -10.61924 | 0.7437 | -14.58983 | -10.85046 | 0.77682 | -14.95113 | -11.61441 | 0.76753 | -14.35943 | -11.02135 | 0.79528 | -15.16982 | -12.06427 | 0.78501 | -15.15107 | -11.8937 | 0.7941 | -14.83731 | -11.78225 | 0.78183 | -14.99429 | -11.72305 | 0.7778 | -14.51104 | -11.28666 | 0.75965 | -14.9269 | -11.33919 | 0.76093 | -15.86649 | -12.07328 | 0.76621 | -15.62532 | -11.97224 | 0.81156 | -14.39029 | -11.67851 | 0.822 | -14.39282 | -11.83083
14.7002 | 0.80855 | -15.03548 | -12.15695 | 0.8087 | -15.15467 | -12.25552 | 0.80136 | -14.50375 | -11.62265 | 0.81747 | -14.77757 | -12.08023 | 0.81334 | -14.76081 | -12.00548 | 0.79937 | -15.13131 | -12.09546 | 0.79509 | -15.43573 | -12.27273 | 0.78948 | -15.63104 | -12.34038 | 0.27865 | -11.08408 | -3.08863 | 0.78502 | -15.17731 | -11.91448 | 0.73459 | -14.55692 | -10.69331 | 0.74631 | -14.60059 | -10.8965 | 0.80903 | -14.66014 | -11.86056 | 0.76772 | -14.36594 | -11.02899 | 0.81497 | -14.98194 | -12.20986 | 0.80462 | -14.93965 | -12.02076 | 0.77185 | -14.95067 | -11.53963 | 0.78305 | -14.95764 | -11.71265 | 0.76982 | -14.59671 | -11.23684 | 0.78427 | -14.72524 | -11.54852 | 0.80049 | -15.59549 | -12.48407 | 0.76652 | -15.56213 | -11.92867 | 0.79768 | -14.50513 | -11.57042 | 0.8267 | -14.30742 | -11.82792
14.80009 | 0.8079 | -15.06237 | -12.16895 | 0.81355 | -15.11803 | -12.29923 | 0.78671 | -14.58493 | -11.47412 | 0.81436 | -14.90767 | -12.14018 | 0.79243 | -14.94757 | -11.84494 | 0.80469 | -15.12186 | -12.16838 | 0.80509 | -15.32494 | -12.338 | 0.78317 | -15.67909 | -12.27938 | 0.27246 | -11.36228 | -3.09578 | 0.76904 | -15.34465 | -11.80063 | 0.73613 | -14.55388 | -10.71362 | 0.72971 | -14.68437 | -10.71532 | 0.78502 | -14.89717 | -11.69459 | 0.75187 | -14.45629 | -10.86926 | 0.80874 | -15.03741 | -12.16132 | 0.78335 | -15.19302 | -11.90148 | 0.78061 | -14.90169 | -11.63243 | 0.79368 | -14.8744 | -11.80544 | 0.78064 | -14.46476 | -11.29172 | 0.75549 | -14.95434 | -11.29789 | 0.79133 | -15.69229 | -12.41775 | 0.77518 | -15.52144 | -12.03197 | 0.81823 | -14.27901 | -11.68346 | 0.81679 | -14.39054 | -11.75402
14.90016 | 0.81823 | -14.95191 | -12.23404 | 0.80151 | -15.24782 | -12.22123 | 0.79838 | -14.5073 | -11.58234 | 0.82138 | -14.77672 | -12.13731 | 0.79247 | -14.91879 | -11.82264 | 0.79645 | -15.14753 | -12.06431 | 0.79168 | -15.43549 | -12.22001 | 0.76093 | -15.76219 | -11.99391 | 0.27309 | -11.33654 | -3.09593 | 0.75976 | -15.40741 | -11.70592 | 0.70504 | -14.75624 | -10.40378 | 0.7584 | -14.3212 | -10.86117 | 0.79655 | -14.81182 | -11.79834 | 0.76736 | -14.34773 | -11.00985 | 0.79166 | -15.22785 | -12.05525 | 0.79262 | -15.06466 | -11.94058 | 0.7658 | -14.98469 | -11.47523 | 0.79591 | -14.84134 | -11.81237 | 0.77885 | -14.49981 | -11.29313 | 0.76224 | -14.90058 | -11.35779 | 0.76654 | -15.87142 | -12.16608 | 0.78409 | -15.52797 | -12.1754 | 0.81346 | -14.29964 | -11.63218 | 0.82527 | -14.30263 | -11.80348
15.00021 | 0.81636 | -14.96416 | -12.21609 | 0.82677 | -14.96513 | -12.37269 | 0.79698 | -14.50832 | -11.56281 | 0.80851 | -14.95458 | -12.09094 | 0.79541 | -14.93018 | -11.8756 | 0.81353 | -14.96458 | -12.17406 | 0.771 | -15.54484 | -11.98511 | 0.78259 | -15.63285 | -12.23413 | 0.2743 | -11.29821 | -3.09904 | 0.79415 | -14.9749 | -11.89233 | 0.73874 | -14.50829 | -10.71781 | 0.73892 | -14.60653 | -10.793 | 0.79236 | -14.82197 | -11.74435 | 0.7757 | -14.08554 | -10.92614 | 0.79041 | -15.23104 | -12.03872 | 0.7866 | -15.14644 | -11.91419 | 0.78194 | -14.91632 | -11.66365 | 0.7818 | -14.90606 | -11.65352 | 0.78669 | -14.35948 | -11.29647 | 0.77761 | -14.80768 | -11.51466 | 0.76396 | -15.85287 | -12.1109 | 0.79383 | -15.38187 | -12.21062 | 0.82144 | -14.26172 | -11.71513 | 0.8213 | -14.37506 | -11.80618
15.10002 | 0.80894 | -14.93679 | -12.08298 | 0.79259 | -15.29437 | -12.12211 | 0.79164 | -14.54513 | -11.51451 | 0.82425 | -14.76304 | -12.16847 | 0.80062 | -14.90535 | -11.93349 | 0.80754 | -15.04868 | -12.15235 | 0.78261 | -15.45931 | -12.09864 | 0.7962 | -15.50525 | -12.34523 | 0.27886 | -11.12411 | -3.10205 | 0.78175 | -15.18863 | -11.87375 | 0.75863 | -14.36022 | -10.89404 | 0.73544 | -14.66504 | -10.78523 | 0.79349 | -14.82944 | -11.76698 | 0.75726 | -14.43829 | -10.93352 | 0.80524 | -15.05998 | -12.12684 | 0.79527 | -15.06976 | -11.98455 | 0.80345 | -14.72323 | -11.82935 | 0.78897 | -14.87978 | -11.73973 | 0.76838 | -14.59953 | -11.21802 | 0.7633 | -14.85063 | -11.33549 | 0.76286 | -15.85189 | -12.09273 | 0.8023 | -15.24688 | -12.23257 | 0.79975 | -14.49431 | -11.59184 | 0.81845 | -14.39976 | -11.78554
15.20006 | 0.80148 | -15.0973 | -12.10011 | 0.79499 | -15.28586 | -12.15203 | 0.78536 | -14.6253 | -11.48613 | 0.80811 | -14.93801 | -12.07151 | 0.8051 | -14.77041 | -11.8917 | 0.80549 | -15.09717 | -12.1607 | 0.75701 | -15.60386 | -11.81223 | 0.7829 | -15.65919 | -12.25957 | 0.27442 | -11.31317 | -3.10451 | 0.77672 | -15.25465 | -11.84853 | 0.7361 | -14.45853 | -10.64285 | 0.74345 | -14.59953 | -10.85409 | 0.80864 | -14.67629 | -11.86782 | 0.7728 | -14.20363 | -10.97654 | 0.77898 | -15.32893 | -11.94095 | 0.7945 | -15.07144 | -11.97424 | 0.78717 | -14.82198 | -11.66746 | 0.78295 | -14.80069 | -11.58826 | 0.77591 | -14.51667 | -11.26357 | 0.77374 | -14.85969 | -11.49749 | 0.7837 | -15.73302 | -12.32994 | 0.79871 | -15.36299 | -12.27063 | 0.80613 | -14.42164 | -11.62571 | 0.82193 | -14.37039 | -11.8114
15.30003 | 0.81016 | -15.03363 | -12.17963 | 0.81619 | -15.09273 | -12.31859 | 0.79776 | -14.50405 | -11.57082 | 0.81725 | -14.87048 | -12.15295 | 0.80039 | -14.88114 | -11.91065 | 0.80213 | -15.10661 | -12.1174 | 0.78171 | -15.48383 | -12.10388 | 0.77226 | -15.74748 | -12.16107 | 0.27194 | -11.45018 | -3.11374 | 0.78127 | -15.29019 | -11.94583 | 0.73686 | -14.44502 | -10.64399 | 0.73402 | -14.68809 | -10.78138 | 0.79753 | -14.80193 | -11.80493 | 0.76324 | -14.35973 | -10.95999 | 0.79077 | -15.21094 | -12.02834 | 0.7858 | -15.08311 | -11.85226 | 0.78074 | -14.89689 | -11.63063 | 0.78625 | -14.91419 | -11.7263 | 0.77089 | -14.56878 | -11.23094 | 0.77804 | -14.78722 | -11.505 | 0.75475 | -15.89379 | -11.99584 | 0.78595 | -15.50631 | -12.18725 | 0.80765 | -14.42528 | -11.65052 | 0.82013 | -14.32586 | -11.74907
15.40019 | 0.8149 | -14.95452 | -12.18649 | 0.81483 | -15.09301 | -12.29828 | 0.79441 | -14.52068 | -11.5354 | 0.79997 | -14.99952 | -11.99921 | 0.8001 | -14.9061 | -11.92642 | 0.796 | -15.16028 | -12.06766 | 0.79043 | -15.45173 | -12.21343 | 0.78304 | -15.67962 | -12.27785 | 0.27471 | -11.33923 | -3.11503 | 0.76245 | -15.32674 | -11.68581 | 0.72994 | -14.49041 | -10.57716 | 0.75418 | -14.25832 | -10.75341 | 0.7984 | -14.78926 | -11.80772 | 0.77638 | -14.08764 | -10.93729 | 0.77863 | -15.30053 | -11.9135 | 0.79093 | -15.09956 | -11.94267 | 0.7672 | -14.97105 | -11.48577 | 0.79737 | -14.74799 | -11.7596 | 0.77655 | -14.49653 | -11.25731 | 0.76833 | -14.86007 | -11.41742 | 0.77962 | -15.77594 | -12.29927 | 0.77483 | -15.35634 | -11.89849 | 0.82395 | -14.25282 | -11.74362 | 0.82247 | -14.36227 | -11.81255
15.50016 | 0.81049 | -15.028 | -12.18003 | 0.81496 | -15.10921 | -12.31346 | 0.79707 | -14.51917 | -11.57274 | 0.80924 | -14.96625 | -12.11126 | 0.79538 | -14.92419 | -11.87036 | 0.7827 | -15.229 | -11.91975 | 0.76079 | -15.57514 | -11.84937 | 0.77862 | -15.67917 | -12.20815 | 0.27768 | -11.19184 | -3.10778 | 0.75417 | -15.41539 | -11.62585 | 0.72706 | -14.47402 | -10.5235 | 0.76279 | -14.33664 | -10.93586 | 0.79799 | -14.79367 | -11.8052 | 0.76182 | -14.37698 | -10.95265 | 0.79624 | -15.17316 | -12.08141 | 0.78372 | -15.11314 | -11.84445 | 0.78341 | -14.85646 | -11.63876 | 0.789 | -14.72729 | -11.61977 | 0.77266 | -14.54036 | -11.23478 | 0.77383 | -14.82892 | -11.47509 | 0.78294 | -15.71014 | -12.30005 | 0.76022 | -15.66333 | -11.90761 | 0.80718 | -14.40935 | -11.631 | 0.8182 | -14.39239 | -11.77588
15.60005 | 0.8087 | -15.00563 | -12.13508 | 0.80663 | -15.17789 | -12.24289 | 0.80815 | -14.43207 | -11.66322 | 0.80319 | -14.97213 | -12.02551 | 0.80029 | -14.87294 | -11.90264 | 0.80105 | -15.09852 | -12.0947 | 0.77261 | -15.53547 | -12.0028 | 0.76704 | -15.75183 | -12.08233 | 0.27709 | -11.227 | -3.11095 | 0.75091 | -15.48351 | -11.62668 | 0.7371 | -14.36231 | -10.58643 | 0.74216 | -14.54144 | -10.79206 | 0.79894 | -14.78257 | -11.81034 | 0.77062 | -14.31302 | -11.02989 | 0.79001 | -15.21726 | -12.02177 | 0.78526 | -15.11814 | -11.87167 | 0.77227 | -14.94281 | -11.53984 | 0.77024 | -15.05184 | -11.59351 | 0.77568 | -14.50534 | -11.25154 | 0.76607 | -14.90511 | -11.41835 | 0.79054 | -15.5477 | -12.29108 | 0.76002 | -15.66486 | -11.90559 | 0.80301 | -14.433 | -11.58989 | 0.80999 | -14.45007 | -11.70435
15.70022 | 0.82812 | -14.82605 | -12.27775 | 0.81166 | -15.12416 | -12.27563 | 0.79505 | -14.57248 | -11.58585 | 0.80736 | -14.91844 | -12.04449 | 0.80064 | -14.89477 | -11.9254 | 0.78776 | -15.20627 | -11.97894 | 0.79084 | -15.03786 | -11.89256 | 0.78275 | -15.63415 | -12.23757 | 0.27723 | -11.23759 | -3.11534 | 0.7597 | -15.33597 | -11.65074 | 0.72942 | -14.39886 | -10.50285 | 0.73947 | -14.61006 | -10.80364 | 0.79506 | -14.82471 | -11.78651 | 0.7661 | -14.34769 | -10.99172 | 0.80444 | -15.05758 | -12.11299 | 0.78519 | -15.13484 | -11.88368 | 0.78743 | -14.8344 | -11.6811 | 0.77354 | -15.00064 | -11.60358 | 0.77697 | -14.52522 | -11.28568 | 0.7592 | -14.93565 | -11.3391 | 0.78502 | -15.76409 | -12.37517 | 0.79885 | -15.28321 | -12.20891 | 0.81382 | -14.33503 | -11.66615 | 0.81023 | -14.42522 | -11.68774
15.80014 | 0.81146 | -15.00652 | -12.1772 | 0.80213 | -15.20333 | -12.19511 | 0.79623 | -14.54092 | -11.57788 | 0.81136 | -14.92438 | -12.10906 | 0.78948 | -14.95112 | -11.80368 | 0.78964 | -15.19602 | -11.99937 | 0.79992 | -15.38538 | -12.30707 | 0.77403 | -15.70442 | -12.15563 | 0.27485 | -11.34757 | -3.11891 | 0.73792 | -15.42388 | -11.38158 | 0.74462 | -14.27922 | -10.63255 | 0.74362 | -14.46522 | -10.75664 | 0.79831 | -14.75316 | -11.77763 | 0.75454 | -14.37968 | -10.85006 | 0.80817 | -15.02625 | -12.14375 | 0.80926 | -14.79641 | -11.97417 | 0.78097 | -14.87661 | -11.61823 | 0.78155 | -14.92164 | -11.66199 | 0.77538 | -14.52723 | -11.2641 | 0.77789 | -14.75353 | -11.47658 | 0.7692 | -15.87414 | -12.21039 | 0.76842 | -15.60701 | -11.99267 | 0.80983 | -14.38309 | -11.64781 | 0.82073 | -14.29928 | -11.7359
15.90003 | 0.80512 | -15.07067 | -12.13365 | 0.8203 | -15.07732 | -12.368 | 0.79194 | -14.54408 | -11.51802 | 0.80295 | -14.98533 | -12.03244 | 0.79114 | -14.94625 | -11.82452 | 0.79963 | -15.12587 | -12.09507 | 0.7976 | -15.39938 | -12.28248 | 0.78204 | -15.66744 | -12.25258 | 0.2693 | -11.58861 | -3.12075 | 0.74102 | -15.53367 | -11.51076 | 0.74032 | -14.29689 | -10.58425 | 0.73507 | -14.60527 | -10.73591 | 0.79024 | -14.81689 | -11.70887 | 0.75642 | -14.3767 | -10.87479 | 0.80737 | -15.06616 | -12.16399 | 0.80034 | -14.94694 | -11.96268 | 0.79128 | -14.78786 | -11.70138 | 0.79196 | -14.8637 | -11.77152 | 0.77192 | -14.55707 | -11.23687 | 0.76176 | -14.90004 | -11.35024 | 0.79284 | -15.59822 | -12.36692 | 0.77661 | -15.41058 | -11.96795 | 0.79874 | -14.49393 | -11.57688 | 0.82578 | -14.32265 | -11.82736
16.0002 | 0.80661 | -15.05608 | -12.14446 | 0.8127 | -15.11133 | -12.28091 | 0.79376 | -14.45769 | -11.47599 | 0.80587 | -14.93997 | -12.03974 | 0.79228 | -14.93488 | -11.83254 | 0.79887 | -15.10444 | -12.06648 | 0.7923 | -15.42028 | -12.21751 | 0.77524 | -15.71231 | -12.18081 | 0.28341 | -11.00274 | -3.11831 | 0.75278 | -15.49536 | -11.66461 | 0.74962 | -14.2463 | -10.67938 | 0.7361 | -14.63942 | -10.77609 | 0.79359 | -14.81774 | -11.75921 | 0.75537 | -14.39702 | -10.87506 | 0.80592 | -14.88694 | -11.99772 | 0.79268 | -15.03949 | -11.92149 | 0.80465 | -14.70801 | -11.83486 | 0.77522 | -15.01147 | -11.63719 | 0.77973 | -14.45949 | -11.27446 | 0.773 | -14.81953 | -11.45548 | 0.79807 | -15.46092 | -12.33886 | 0.76261 | -15.63578 | -11.92403 | 0.82568 | -14.18734 | -11.71426 | 0.80917 | -14.46937 | -11.70821
16.10015 | 0.81542 | -14.96909 | -12.20617 | 0.80468 | -15.17072 | -12.20759 | 0.77591 | -14.67966 | -11.39011 | 0.80802 | -14.93379 | -12.06679 | 0.79675 | -14.91825 | -11.88612 | 0.7962 | -15.12618 | -12.04342 | 0.79216 | -15.43379 | -12.22595 | 0.78202 | -15.66751 | -12.25231 | 0.28115 | -11.18454 | -3.14453 | 0.75542 | -15.43898 | -11.66296 | 0.70499 | -14.57162 | -10.27279 | 0.73689 | -14.63694 | -10.78583 | 0.79096 | -14.82846 | -11.72868 | 0.7476 | -14.45383 | -10.80563 | 0.79578 | -15.18503 | -12.084 | 0.79095 | -15.08008 | -11.92751 | 0.78263 | -14.81109 | -11.59155 | 0.79048 | -14.71181 | -11.62935 | 0.76209 | -14.60794 | -11.13255 | 0.77241 | -14.81146 | -11.4405 | 0.79108 | -15.67328 | -12.39876 | 0.78028 | -15.47045 | -12.07121 | 0.81072 | -14.38043 | -11.65856 | 0.80864 | -14.46732 | -11.6989
16.20017 | 0.80045 | -15.08644 | -12.07599 | 0.8186 | -15.01381 | -12.29035 | 0.79658 | -14.46356 | -11.52134 | 0.80295 | -15.00446 | -12.0478 | 0.78685 | -15.00011 | -11.80289 | 0.80329 | -15.07961 | -12.11327 | 0.77639 | -15.50754 | -12.03995 | 0.7728 | -15.74154 | -12.16498 | 0.27819 | -11.3445 | -3.1559 | 0.75741 | -15.44876 | -11.70104 | 0.74469 | -14.44605 | -10.75784 | 0.73249 | -14.60825 | -10.7004 | 0.78325 | -14.90241 | -11.67232 | 0.75801 | -14.39349 | -10.91041 | 0.81235 | -15.01802 | -12.19991 | 0.78306 | -15.12991 | -11.84759 | 0.79611 | -14.76257 | -11.75258 | 0.78578 | -14.93594 | -11.73629 | 0.77134 | -14.49999 | -11.1845 | 0.7594 | -14.93736 | -11.34349 | 0.77813 | -15.76297 | -12.26562 | 0.79206 | -15.35268 | -12.16028 | 0.7973 | -14.50002 | -11.56092 | 0.82344 | -14.34412 | -11.81158
16.30019 | 0.7921 | -15.16477 | -12.01209 | 0.80165 | -15.24477 | -12.22103 | 0.79074 | -14.58319 | -11.53157 | 0.80908 | -14.91756 | -12.06953 | 0.79969 | -14.86997 | -11.89141 | 0.79756 | -15.14116 | -12.07591 | 0.79434 | -15.38744 | -12.22282 | 0.78805 | -15.63181 | -12.31864 | 0.28123 | -11.21786 | -3.15481 | 0.76034 | -15.43613 | -11.7367 | 0.7285 | -14.42984 | -10.51209 | 0.75626 | -14.44837 | -10.92668 | 0.81402 | -14.49364 | -11.79815 | 0.7662 | -14.32545 | -10.97615 | 0.79665 | -15.12464 | -12.04905 | 0.80441 | -14.91809 | -12.00027 | 0.77009 | -14.95856 | -11.51945 | 0.77691 | -15.01197 | -11.66301 | 0.78359 | -14.47256 | -11.34052 | 0.76679 | -14.84929 | -11.38629 | 0.76609 | -15.86113 | -12.15099 | 0.76304 | -15.62263 | -11.92072 | 0.80571 | -14.42407 | -11.62157 | 0.81854 | -14.41616 | -11.80028
16.40014 | 0.81372 | -14.97965 | -12.18924 | 0.82142 | -15.05929 | -12.36994 | 0.7961 | -14.48566 | -11.53205 | 0.80542 | -14.94207 | -12.03463 | 0.81591 | -14.62847 | -11.93553 | 0.80517 | -15.02977 | -12.10152 | 0.78329 | -15.48916 | -12.13252 | 0.75515 | -15.80053 | -11.93175 | 0.27839 | -11.36697 | -3.16444 | 0.77161 | -15.37141 | -11.86078 | 0.74637 | -14.29456 | -10.66899 | 0.73017 | -14.64961 | -10.69673 | 0.78697 | -14.85084 | -11.68723 | 0.74509 | -14.46907 | -10.7808 | 0.79463 | -15.17971 | -12.06219 | 0.78794 | -15.06091 | -11.86707 | 0.79195 | -14.79128 | -11.71392 | 0.79174 | -14.86508 | -11.76934 | 0.78008 | -14.42896 | -11.25579 | 0.76349 | -14.88394 | -11.36373 | 0.77201 | -15.82211 | -12.21475 | 0.7537 | -15.68681 | -11.82317 | 0.81046 | -14.38172 | -11.65578 | 0.82067 | -14.35901 | -11.78407
16.50023 | 0.80775 | -15.03122 | -12.14153 | 0.80525 | -15.18741 | -12.22964 | 0.789 | -14.56191 | -11.48936 | 0.80503 | -14.94774 | -12.03341 | 0.80824 | -14.7554 | -11.92583 | 0.79393 | -15.17174 | -12.04533 | 0.76539 | -15.54513 | -11.89804 | 0.78464 | -15.64254 | -12.2737 | 0.28093 | -11.27453 | -3.16733 | 0.75285 | -15.4425 | -11.62586 | 0.70984 | -14.63431 | -10.38801 | 0.74716 | -14.52477 | -10.85236 | 0.812 | -14.64531 | -11.89195 | 0.74914 | -14.4492 | -10.8244 | 0.7966 | -15.18841 | -12.09915 | 0.80173 | -14.89299 | -11.9402 | 0.78816 | -14.82875 | -11.68738 | 0.79612 | -14.84042 | -11.81477 | 0.76116 | -14.64788 | -11.14944 | 0.7662 | -14.82383 | -11.35808 | 0.7906 | -15.62581 | -12.35374 | 0.77836 | -15.55122 | -12.10448 | 0.8195 | -14.1884 | -11.62739 | 0.82886 | -14.24309 | -11.80558
16.60014 | 0.80377 | -15.06459 | -12.10846 | 0.81325 | -15.10537 | -12.2844 | 0.80329 | -14.44722 | -11.60532 | 0.80479 | -14.97877 | -12.05482 | 0.79177 | -14.93866 | -11.82802 | 0.80542 | -15.03052 | -12.10592 | 0.78557 | -15.46411 | -12.14814 | 0.77416 | -15.65478 | -12.11937 | 0.2793 | -11.32408 | -3.1628 | 0.7514 | -15.49125 | -11.6402 | 0.72727 | -14.39143 | -10.46648 | 0.73811 | -14.61153 | -10.78499 | 0.79194 | -14.8023 | -11.72249 | 0.76089 | -14.33719 | -10.90905 | 0.80272 | -15.11341 | -12.13178 | 0.79358 | -15.05378 | -11.94645 | 0.78997 | -14.79957 | -11.69117 | 0.79269 | -14.80942 | -11.73922 | 0.76981 | -14.5243 | -11.18092 | 0.77831 | -14.76749 | -11.49375 | 0.77725 | -15.72474 | -12.22209 | 0.78489 | -15.51146 | -12.17471 | 0.81866 | -14.31401 | -11.71833 | 0.81739 | -14.35841 | -11.7364
16.70009 | 0.81165 | -15.0221 | -12.19269 | 0.80587 | -15.17781 | -12.23137 | 0.80267 | -14.46204 | -11.60829 | 0.80331 | -14.92524 | -11.98961 | 0.79418 | -14.89223 | -11.82713 | 0.8041 | -15.02774 | -12.08386 | 0.77692 | -15.5082 | -12.04855 | 0.779 | -15.67248 | -12.20894 | 0.28214 | -11.17217 | -3.15215 | 0.74566 | -15.51468 | -11.56872 | 0.71225 | -14.33221 | -10.20804 | 0.74771 | -14.5505 | -10.87954 | 0.789 | -14.83869 | -11.70769 | 0.75277 | -14.39919 | -10.83932 | 0.80606 | -15.09501 | -12.16743 | 0.79344 | -15.04525 | -11.93756 | 0.79504 | -14.74144 | -11.71996 | 0.78302 | -14.79135 | -11.58195 | 0.79504 | -14.22012 | -11.30553 | 0.75926 | -14.88479 | -11.30141 | 0.7933 | -15.67182 | -12.43239 | 0.77185 | -15.51126 | -11.9724 | 0.81149 | -14.36062 | -11.65358 | 0.80928 | -14.46276 | -11.70441
16.80009 | 0.8113 | -14.95234 | -12.13079 | 0.80981 | -15.15086 | -12.26938 | 0.80365 | -14.44136 | -11.60577 | 0.80148 | -14.98629 | -12.01121 | 0.80878 | -14.80562 | -11.97443 | 0.80623 | -15.04632 | -12.13075 | 0.79971 | -15.30494 | -12.23959 | 0.77323 | -15.71378 | -12.15035 | 0.28017 | -11.24144 | -3.14956 | 0.75634 | -15.44531 | -11.68187 | 0.71402 | -14.48915 | -10.3456 | 0.75713 | -14.46576 | -10.95246 | 0.80297 | -14.55916 | -11.69064 | 0.74513 | -14.4608 | -10.77522 | 0.78725 | -15.226 | -11.98664 | 0.79632 | -15.00506 | -11.9488 | 0.786 | -14.83329 | -11.65898 | 0.78559 | -14.92494 | -11.72484 | 0.78311 | -14.37334 | -11.2559 | 0.77799 | -14.76979 | -11.49075 | 0.80356 | -15.43585 | -12.40368 | 0.76698 | -15.62939 | -11.98747 | 0.79337 | -14.5382 | -11.53416 | 0.82495 | -14.24739 | -11.75339
16.90023 | 0.81096 | -14.99549 | -12.16077 | 0.81568 | -15.05526 | -12.28024 | 0.77377 | -14.67492 | -11.35506 | 0.79922 | -14.9569 | -11.95382 | 0.80295 | -14.79759 | -11.8818 | 0.78937 | -15.20971 | -12.00602 | 0.80045 | -15.40795 | -12.33334 | 0.79002 | -15.61194 | -12.33366 | 0.27412 | -11.47084 | -3.14443 | 0.77361 | -15.26189 | -11.80669 | 0.74119 | -14.15204 | -10.4894 | 0.75493 | -14.31274 | -10.80513 | 0.79963 | -14.63738 | -11.70447 | 0.7552 | -14.37366 | -10.85496 | 0.79007 | -15.17199 | -11.98689 | 0.79966 | -14.97968 | -11.97862 | 0.78017 | -14.89414 | -11.61989 | 0.79166 | -14.81921 | -11.73171 | 0.77408 | -14.52753 | -11.24553 | 0.78927 | -14.66567 | -11.57514 | 0.76563 | -15.84044 | -12.12789 | 0.81042 | -15.01911 | -12.17185 | 0.80112 | -14.44084 | -11.56881 | 0.81588 | -14.40271 | -11.75094
17.00013 | 0.81369 | -14.96506 | -12.17696 | 0.81291 | -15.05187 | -12.23583 | 0.77244 | -14.71551 | -11.36682 | 0.80009 | -14.98382 | -11.98845 | 0.80051 | -14.89891 | -11.92674 | 0.78769 | -15.20324 | -11.97543 | 0.78266 | -15.49303 | -12.12584 | 0.78809 | -15.61736 | -12.30795 | 0.28444 | -10.94312 | -3.11268 | 0.76364 | -15.32924 | -11.70602 | 0.72927 | -14.38258 | -10.48884 | 0.7388 | -14.59326 | -10.78153 | 0.75946 | -15.00529 | -11.39586 | 0.75133 | -14.40224 | -10.82086 | 0.78301 | -15.25007 | -11.94093 | 0.78241 | -15.1295 | -11.8375 | 0.77639 | -14.92583 | -11.58831 | 0.77175 | -15.02721 | -11.59719 | 0.77051 | -14.55792 | -11.21707 | 0.75758 | -14.93242 | -11.31244 | 0.7587 | -15.86664 | -12.03795 | 0.78103 | -15.55231 | -12.14685 | 0.802 | -14.44563 | -11.58533 | 0.82959 | -14.20041 | -11.78051
17.10018 | 0.81474 | -14.90281 | -12.14195 | 0.81318 | -15.12333 | -12.29793 | 0.79173 | -14.56012 | -11.52766 | 0.80705 | -14.98259 | -12.09162 | 0.7965 | -14.92372 | -11.88676 | 0.8103 | -14.93116 | -12.09878 | 0.79468 | -15.41001 | -12.24598 | 0.78875 | -15.60709 | -12.31003 | 0.27387 | -11.36662 | -3.11298 | 0.78521 | -15.10889 | -11.86362 | 0.71933 | -14.4117 | -10.36677 | 0.73311 | -14.68212 | -10.76361 | 0.81722 | -14.58325 | -11.91778 | 0.77711 | -14.03648 | -10.90791 | 0.77919 | -15.30163 | -11.92294 | 0.79204 | -14.99363 | -11.8755 | 0.77764 | -14.89966 | -11.58657 | 0.78082 | -14.97186 | -11.69036 | 0.78053 | -14.49313 | -11.31227 | 0.76272 | -14.84927 | -11.32591 | 0.7664 | -15.83696 | -12.13746 | 0.77187 | -15.56052 | -12.01068 | 0.8027 | -14.43052 | -11.58335 | 0.81241 | -14.42729 | -11.72089
17.20011 | 0.80296 | -15.05175 | -12.08591 | 0.80742 | -15.13768 | -12.22248 | 0.798 | -14.45168 | -11.5324 | 0.81664 | -14.83593 | -12.11566 | 0.79924 | -14.85293 | -11.87109 | 0.80241 | -15.10879 | -12.12337 | 0.79428 | -15.40284 | -12.23413 | 0.78248 | -15.64784 | -12.24405 | 0.2754 | -11.32089 | -3.11776 | 0.74671 | -15.23379 | -11.37516 | 0.72429 | -14.43029 | -10.45175 | 0.73863 | -14.56074 | -10.75498 | 0.79482 | -14.78303 | -11.74977 | 0.74565 | -14.45456 | -10.77803 | 0.78829 | -15.24219 | -12.01528 | 0.78931 | -15.06508 | -11.891 | 0.79526 | -14.71741 | -11.70414 | 0.79156 | -14.87082 | -11.77122 | 0.77703 | -14.50114 | -11.26784 | 0.77815 | -14.76777 | -11.49159 | 0.78819 | -15.55796 | -12.26269 | 0.78495 | -15.44434 | -12.1231 | 0.81254 | -14.27088 | -11.5956 | 0.81709 | -14.37267 | -11.74378
17.3001 | 0.81115 | -14.97192 | -12.14443 | 0.81657 | -15.04363 | -12.28419 | 0.79248 | -14.51866 | -11.50572 | 0.80946 | -14.93479 | -12.08917 | 0.79066 | -14.95412 | -11.82361 | 0.79774 | -15.13673 | -12.07522 | 0.78366 | -15.47666 | -12.12843 | 0.77977 | -15.68537 | -12.2309 | 0.27574 | -11.29143 | -3.11351 | 0.76016 | -15.41215 | -11.71573 | 0.71494 | -14.60686 | -10.44298 | 0.74589 | -14.55536 | -10.85667 | 0.78298 | -14.88287 | -11.65305 | 0.7697 | -14.20416 | -10.93288 | 0.79355 | -15.17619 | -12.04311 | 0.79639 | -15.01837 | -11.96051 | 0.77295 | -14.94132 | -11.54887 | 0.77638 | -14.99773 | -11.64389 | 0.78452 | -14.4457 | -11.33298 | 0.78009 | -14.74319 | -11.501 | 0.77492 | -15.76271 | -12.21488 | 0.75614 | -15.68784 | -11.86219 | 0.79635 | -14.50046 | -11.54749 | 0.8177 | -14.39796 | -11.77321
17.40015 | 0.78975 | -15.16099 | -11.97334 | 0.79693 | -15.18073 | -12.09795 | 0.7751 | -14.66233 | -11.36476 | 0.82121 | -14.75402 | -12.11618 | 0.7878 | -14.99456 | -11.81269 | 0.80515 | -14.98657 | -12.06644 | 0.78485 | -15.45508 | -12.12984 | 0.79124 | -15.55274 | -12.30602 | 0.28036 | -11.11835 | -3.11715 | 0.75793 | -15.40684 | -11.67728 | 0.73904 | -14.51075 | -10.72395 | 0.73858 | -14.58284 | -10.7706 | 0.80599 | -14.64672 | -11.80517 | 0.75217 | -14.37583 | -10.81311 | 0.79901 | -15.13611 | -12.0939 | 0.78668 | -15.04266 | -11.83384 | 0.78306 | -14.67013 | -11.48763 | 0.78712 | -14.94409 | -11.76285 | 0.76698 | -14.57855 | -11.1814 | 0.7593 | -14.89633 | -11.31074 | 0.75879 | -15.88581 | -12.05392 | 0.7805 | -15.491 | -12.09077 | 0.81505 | -14.32067 | -11.67209 | 0.81336 | -14.42586 | -11.73338
17.5001 | 0.79643 | -15.11188 | -12.03559 | 0.82359 | -14.897 | -12.26905 | 0.77297 | -14.61807 | -11.29926 | 0.81023 | -14.90761 | -12.07865 | 0.80341 | -14.80738 | -11.89632 | 0.79915 | -15.12776 | -12.0893 | 0.79556 | -15.39822 | -12.25024 | 0.79859 | -15.5488 | -12.41705 | 0.27512 | -11.3078 | -3.11102 | 0.76817 | -15.29551 | -11.74949 | 0.73281 | -14.38835 | -10.54385 | 0.74094 | -14.55314 | -10.78302 | 0.80976 | -14.61586 | -11.8353 | 0.7489 | -14.41083 | -10.79221 | 0.79545 | -15.16767 | -12.06511 | 0.791 | -15.05209 | -11.90622 | 0.78033 | -14.86898 | -11.60269 | 0.7816 | -14.96774 | -11.69883 | 0.77297 | -14.54403 | -11.24208 | 0.76685 | -14.83396 | -11.3754 | 0.73604 | -15.97536 | -11.75844 | 0.77364 | -15.49753 | -11.98946 | 0.81899 | -14.23593 | -11.65911 | 0.82744 | -14.25989 | -11.79919
17.60014 | 0.81468 | -14.96143 | -12.18882 | 0.8141 | -15.08735 | -12.28269 | 0.79336 | -14.38283 | -11.41083 | 0.80423 | -14.94271 | -12.01739 | 0.79287 | -14.90828 | -11.82025 | 0.80271 | -15.06328 | -12.09147 | 0.78942 | -15.43731 | -12.18655 | 0.79332 | -15.58576 | -12.36451 | 0.27792 | -11.20354 | -3.11365 | 0.78269 | -15.08938 | -11.81034 | 0.73286 | -14.51209 | -10.63533 | 0.71946 | -14.69644 | -10.57348 | 0.80097 | -14.71518 | -11.78639 | 0.76532 | -14.29159 | -10.93761 | 0.78836 | -15.24926 | -12.02189 | 0.79146 | -15.05189 | -11.91299 | 0.77729 | -14.88955 | -11.57347 | 0.78288 | -14.92512 | -11.68455 | 0.78802 | -14.38316 | -11.33423 | 0.75582 | -14.92853 | -11.28325 | 0.79048 | -15.67217 | -12.38846 | 0.78746 | -15.29018 | -12.04034 | 0.80796 | -14.34633 | -11.59123 | 0.82803 | -14.21712 | -11.77223
17.70007 | 0.81376 | -14.93558 | -12.15401 | 0.80646 | -15.13986 | -12.20969 | 0.7881 | -14.58149 | -11.4917 | 0.79932 | -14.99686 | -11.98733 | 0.7986 | -14.86507 | -11.87129 | 0.81023 | -15.01008 | -12.16168 | 0.77691 | -15.49079 | -12.03493 | 0.76127 | -15.75988 | -11.99751 | 0.28085 | -11.10381 | -3.11847 | 0.72989 | -15.34957 | -11.20345 | 0.73429 | -14.45909 | -10.61722 | 0.74703 | -14.54473 | -10.86532 | 0.81733 | -14.45254 | -11.81248 | 0.75065 | -14.41304 | -10.8192 | 0.79125 | -15.20539 | -12.03123 | 0.78842 | -15.08635 | -11.8944 | 0.78189 | -14.82834 | -11.59419 | 0.79129 | -14.85806 | -11.75706 | 0.78947 | -14.38061 | -11.35303 | 0.78296 | -14.61944 | -11.44649 | 0.78307 | -15.73871 | -12.32443 | 0.77879 | -15.52716 | -12.09245 | 0.79732 | -14.46069 | -11.52973 | 0.81795 | -14.36341 | -11.74853
17.80019 | 0.80876 | -14.98966 | -12.12308 | 0.81043 | -15.09683 | -12.23489 | 0.7954 | -14.49909 | -11.5326 | 0.81993 | -14.81206 | -12.14487 | 0.79086 | -14.95064 | -11.82386 | 0.80542 | -15.04439 | -12.11711 | 0.81678 | -15.02424 | -12.27147 | 0.79297 | -15.56512 | -12.34269 | 0.27619 | -11.2698 | -3.11265 | 0.73543 | -15.2882 | -11.24345 | 0.73985 | -14.40281 | -10.65591 | 0.73525 | -14.63141 | -10.75777 | 0.77824 | -14.89264 | -11.59008 | 0.7718 | -14.28391 | -11.0244 | 0.7959 | -15.14523 | -12.05416 | 0.8046 | -14.92503 | -12.00866 | 0.76359 | -14.91587 | -11.38965 | 0.78425 | -14.90172 | -11.68674 | 0.79013 | -14.37323 | -11.35669 | 0.76411 | -14.87412 | -11.36542 | 0.76104 | -15.86893 | -12.07693 | 0.77379 | -15.5711 | -12.04882 | 0.81262 | -14.3415 | -11.65413 | 0.81774 | -14.338 | -11.7248
17.90005 | 0.80415 | -15.03193 | -12.0879 | 0.80174 | -15.16923 | -12.16179 | 0.77447 | -14.66154 | -11.35497 | 0.80965 | -14.88671 | -12.05304 | 0.80034 | -14.85639 | -11.89024 | 0.81086 | -14.93033 | -12.10646 | 0.77396 | -15.51229 | -12.00583 | 0.79949 | -15.49733 | -12.38993 | 0.27224 | -11.2729 | -3.06888 | 0.75403 | -15.26257 | -11.50845 | 0.73432 | -14.52879 | -10.66874 | 0.75425 | -14.45948 | -10.90608 | 0.79098 | -14.7968 | -11.70394 | 0.77433 | -14.24579 | -11.03087 | 0.77873 | -15.26958 | -11.89094 | 0.78417 | -15.11308 | -11.85124 | 0.77835 | -14.90439 | -11.60081 | 0.79174 | -14.84934 | -11.75686 | 0.77106 | -14.54004 | -11.21122 | 0.7827 | -14.50563 | -11.35348 | 0.76446 | -15.85624 | -12.12154 | 0.79886 | -15.36343 | -12.27317 | 0.80843 | -14.35854 | -11.60785 | 0.81165 | -14.42119 | -11.70493
18.00006 | 0.81013 | -14.98389 | -12.1389 | 0.82327 | -15.00091 | -12.34984 | 0.78226 | -14.59934 | -11.42042 | 0.80969 | -14.84306 | -12.01827 | 0.79984 | -14.79479 | -11.83348 | 0.79563 | -15.12489 | -12.03377 | 0.79566 | -15.41141 | -12.26229 | 0.7902 | -15.5284 | -12.27054 | 0.28262 | -11.06657 | -3.12763 | 0.74883 | -15.35744 | -11.50016 | 0.74428 | -14.27896 | -10.62755 | 0.72162 | -14.66159 | -10.58005 | 0.78254 | -14.86052 | -11.62894 | 0.76044 | -14.29359 | -10.86947 | 0.79444 | -15.07366 | -11.97516 | 0.79354 | -14.99382 | -11.89817 | 0.76814 | -14.93013 | -11.4684 | 0.78351 | -14.92501 | -11.69397 | 0.75874 | -14.62086 | -11.09346 | 0.75818 | -14.90086 | -11.2976 | 0.78229 | -15.74049 | -12.31364 | 0.76732 | -15.62359 | -11.98831 | 0.80083 | -14.45289 | -11.57431 | 0.79983 | -14.5069 | -11.60305
18.10024 | 0.81061 | -14.9691 | -12.13403 | 0.81198 | -15.07202 | -12.2381 | 0.79444 | -14.51811 | -11.53384 | 0.80168 | -14.92603 | -11.96584 | 0.80258 | -14.85739 | -11.92423 | 0.79444 | -15.13824 | -12.02635 | 0.7912 | -15.34615 | -12.14183 | 0.75718 | -15.76681 | -11.93832 | 0.27821 | -11.33019 | -3.15214 | 0.76041 | -15.17609 | -11.53997 | 0.73141 | -14.27355 | -10.43976 | 0.76399 | -14.33056 | -10.94842 | 0.80577 | -14.55883 | -11.73109 | 0.75504 | -14.3179 | -10.81053 | 0.78784 | -15.20838 | -11.98173 | 0.80187 | -14.97306 | -12.00651 | 0.78615 | -14.79116 | -11.62813 | 0.76484 | -15.05088 | -11.51149 | 0.77602 | -14.495 | -11.24834 | 0.78124 | -14.58899 | -11.39746 | 0.74621 | -15.92227 | -11.88131 | 0.79774 | -15.18737 | -12.11559 | 0.81201 | -14.29001 | -11.60359 | 0.81793 | -14.3461 | -11.73408
18.20011 | 0.81786 | -14.89892 | -12.18526 | 0.81967 | -15.02468 | -12.31523 | 0.77874 | -14.63816 | -11.39926 | 0.79511 | -15.00666 | -11.93199 | 0.79324 | -14.93489 | -11.84694 | 0.78928 | -15.19844 | -11.99586 | 0.80526 | -15.28593 | -12.30913 | 0.77333 | -15.7012 | -12.14227 | 0.28102 | -11.2599 | -3.16427 | 0.73085 | -15.42326 | -11.27209 | 0.74213 | -14.45433 | -10.72694 | 0.73198 | -14.63656 | -10.71371 | 0.80138 | -14.66446 | -11.75179 | 0.76898 | -14.26459 | -10.96914 | 0.80652 | -15.07219 | -12.15598 | 0.77983 | -15.14205 | -11.80829 | 0.79014 | -14.80738 | -11.69989 | 0.77811 | -14.99388 | -11.6669 | 0.7793 | -14.47343 | -11.27913 | 0.77687 | -14.71133 | -11.42882 | 0.77216 | -15.80362 | -12.20299 | 0.79647 | -15.37705 | -12.24734 | 0.80757 | -14.37884 | -11.61193 | 0.82654 | -14.19501 | -11.73267
18.3002 | 0.81184 | -14.99405 | -12.17275 | 0.79977 | -15.20159 | -12.15771 | 0.79559 | -14.42622 | -11.47731 | 0.80515 | -14.92412 | -12.0162 | 0.78738 | -14.97639 | -11.7921 | 0.8139 | -14.99756 | -12.20652 | 0.77191 | -15.54513 | -11.99941 | 0.75641 | -15.78617 | -11.94085 | 0.27942 | -11.46362 | -3.20318 | 0.78254 | -15.17025 | -11.87127 | 0.72921 | -14.54443 | -10.606 | 0.73797 | -14.58024 | -10.75973 | 0.79672 | -14.69118 | -11.7048 | 0.74503 | -14.4124 | -10.7376 | 0.79726 | -15.12633 | -12.05954 | 0.79444 | -15.01559 | -11.92892 | 0.77969 | -14.88567 | -11.60625 | 0.74999 | -15.13438 | -11.3506 | 0.77402 | -14.49751 | -11.22132 | 0.77313 | -14.65783 | -11.33239 | 0.76591 | -15.85392 | -12.14266 | 0.77229 | -15.58246 | -12.0341 | 0.80746 | -14.37353 | -11.60607 | 0.82387 | -14.26134 | -11.74944
18.40011 | 0.80902 | -15.00404 | -12.13855 | 0.8138 | -15.10153 | -12.28957 | 0.79868 | -14.49394 | -11.57607 | 0.81135 | -14.84959 | -12.04822 | 0.79093 | -14.92035 | -11.80095 | 0.81742 | -14.89263 | -12.1735 | 0.7926 | -15.42656 | -12.22703 | 0.78304 | -15.54584 | -12.17309 | 0.27994 | -11.40152 | -3.1917 | 0.76036 | -15.40002 | -11.70956 | 0.74412 | -14.44633 | -10.74983 | 0.73818 | -14.55729 | -10.74595 | 0.78519 | -14.81499 | -11.63258 | 0.7709 | -14.2595 | -10.99258 | 0.80435 | -15.08975 | -12.13741 | 0.79647 | -15.01757 | -11.96109 | 0.76758 | -14.92248 | -11.45415 | 0.79953 | -14.70559 | -11.75754 | 0.76515 | -14.57319 | -11.15069 | 0.76939 | -14.82898 | -11.40927 | 0.7735 | -15.77314 | -12.20049 | 0.75522 | -15.68736 | -11.84739 | 0.79782 | -14.47171 | -11.54575 | 0.82918 | -14.19655 | -11.77154
18.50007 | 0.80051 | -15.06072 | -12.0563 | 0.81916 | -15.02558 | -12.30832 | 0.79168 | -14.50105 | -11.48013 | 0.81278 | -14.83494 | -12.0575 | 0.8127 | -14.61015 | -11.8737 | 0.80653 | -15.02916 | -12.1214 | 0.80278 | -15.32695 | -12.30417 | 0.78038 | -15.60199 | -12.17551 | 0.27793 | -11.42617 | -3.17569 | 0.75978 | -15.37341 | -11.68041 | 0.73785 | -14.45608 | -10.66645 | 0.73405 | -14.61679 | -10.7294 | 0.78682 | -14.82279 | -11.66291 | 0.76104 | -14.31769 | -10.8963 | 0.79443 | -15.18281 | -12.06173 | 0.78391 | -15.06819 | -11.81206 | 0.77793 | -14.86876 | -11.56686 | 0.78546 | -14.91591 | -11.71591 | 0.75709 | -14.64309 | -11.08618 | 0.75491 | -14.92167 | -11.26444 | 0.78242 | -15.72446 | -12.30309 | 0.81099 | -15.20434 | -12.33051 | 0.79749 | -14.45761 | -11.52981 | 0.81843 | -14.35299 | -11.74692
18.60006 | 0.82 | -14.86737 | -12.1912 | 0.80873 | -15.07867 | -12.1946 | 0.77639 | -14.59944 | -11.3349 | 0.80962 | -14.82856 | -12.00544 | 0.81897 | -14.68226 | -12.02426 | 0.79295 | -15.143 | -12.00761 | 0.79163 | -15.40414 | -12.19441 | 0.7837 | -15.6166 | -12.23871 | 0.2844 | -11.29071 | -3.21103 | 0.76387 | -15.38358 | -11.75107 | 0.72978 | -14.49053 | -10.57487 | 0.72283 | -14.65182 | -10.59079 | 0.80601 | -14.67482 | -11.82811 | 0.74667 | -14.39261 | -10.74646 | 0.79729 | -15.11028 | -12.04722 | 0.799 | -14.96506 | -11.95704 | 0.78438 | -14.83586 | -11.63698 | 0.78234 | -14.89191 | -11.65052 | 0.77611 | -14.41191 | -11.18517 | 0.75075 | -14.92071 | -11.20167 | 0.78747 | -15.71501 | -12.37506 | 0.76938 | -15.56976 | -11.979 | 0.81603 | -14.30783 | -11.67559 | 0.81945 | -14.33856 | -11.74978
18.70023 | 0.80722 | -14.99824 | -12.10691 | 0.81217 | -15.11317 | -12.2744 | 0.79269 | -14.53218 | -11.51946 | 0.80632 | -14.87682 | -11.99555 | 0.7912 | -14.85392 | -11.75238 | 0.79856 | -15.07113 | -12.03514 | 0.76906 | -15.54539 | -11.95532 | 0.77284 | -15.68844 | -12.12466 | 0.27782 | -11.60195 | -3.22331 | 0.75403 | -15.24372 | -11.49416 | 0.75481 | -14.15604 | -10.68512 | 0.73026 | -14.61848 | -10.67532 | 0.7822 | -14.86344 | -11.62623 | 0.75855 | -14.23256 | -10.79605 | 0.81269 | -14.94482 | -12.14556 | 0.79009 | -15.06891 | -11.90584 | 0.77805 | -14.85511 | -11.55799 | 0.76487 | -15.03016 | -11.49609 | 0.78555 | -14.37009 | -11.28838 | 0.78552 | -14.54012 | -11.42155 | 0.80218 | -15.42629 | -12.37472 | 0.77285 | -15.57544 | -12.03751 | 0.8062 | -14.34991 | -11.56887 | 0.82975 | -14.19176 | -11.77562
18.80002 | 0.81015 | -14.98233 | -12.13798 | 0.80417 | -15.16692 | -12.19684 | 0.80257 | -14.2877 | -11.46682 | 0.81405 | -14.82357 | -12.0671 | 0.791 | -14.92158 | -11.80303 | 0.79999 | -15.08786 | -12.07009 | 0.7756 | -15.50288 | -12.02403 | 0.78283 | -15.65699 | -12.25683 | 0.2773 | -11.62747 | -3.22431 | 0.78205 | -15.13549 | -11.83679 | 0.76842 | -14.06236 | -10.80584 | 0.74816 | -14.49059 | -10.84126 | 0.80032 | -14.72041 | -11.78108 | 0.75101 | -14.33656 | -10.7669 | 0.79205 | -15.18658 | -12.02852 | 0.80983 | -14.80067 | -11.98597 | 0.78715 | -14.81321 | -11.6602 | 0.78383 | -14.92408 | -11.69791 | 0.78763 | -14.39808 | -11.34039 | 0.7764 | -14.75596 | -11.45655 | 0.77198 | -15.81625 | -12.20989 | 0.75271 | -15.67103 | -11.79579 | 0.80588 | -14.38493 | -11.5925 | 0.82017 | -14.32824 | -11.75162
18.90001 | 0.82158 | -14.82696 | -12.18147 | 0.81046 | -15.06577 | -12.21025 | 0.78522 | -14.55789 | -11.43118 | 0.79788 | -14.95714 | -11.93405 | 0.79607 | -14.91338 | -11.87213 | 0.79772 | -15.11382 | -12.05658 | 0.78564 | -15.47774 | -12.15987 | 0.78074 | -15.67489 | -12.23808 | 0.28991 | -11.1022 | -3.21861 | 0.77629 | -15.11182 | -11.73118 | 0.74618 | -14.36697 | -10.72027 | 0.74682 | -14.51509 | -10.84016 | 0.81767 | -14.43687 | -11.80459 | 0.76954 | -14.21575 | -10.93962 | 0.79376 | -15.11302 | -11.99611 | 0.78698 | -15.0667 | -11.85718 | 0.7685 | -14.92573 | -11.47042 | 0.79552 | -14.82878 | -11.79656 | 0.78431 | -14.29762 | -11.21369 | 0.76051 | -14.89528 | -11.32796 | 0.79379 | -15.46354 | -12.27482 | 0.78543 | -15.20777 | -11.94461 | 0.80544 | -14.37328 | -11.57684 | 0.81522 | -14.36331 | -11.70925
19.00018 | 0.81619 | -14.93651 | -12.19096 | 0.80603 | -15.11562 | -12.18372 | 0.79053 | -14.51251 | -11.47256 | 0.81838 | -14.78534 | -12.10007 | 0.79997 | -14.83945 | -11.87111 | 0.78988 | -15.20806 | -12.01253 | 0.77052 | -15.53096 | -11.96689 | 0.79956 | -15.52153 | -12.41038 | 0.28764 | -11.18252 | -3.21657 | 0.74496 | -15.47277 | -11.52668 | 0.73198 | -14.46743 | -10.5899 | 0.72716 | -14.65937 | -10.65971 | 0.80659 | -14.64203 | -11.81014 | 0.74972 | -14.37098 | -10.77426 | 0.80965 | -14.94806 | -12.10274 | 0.7827 | -15.11836 | -11.8331 | 0.78385 | -14.8334 | -11.62716 | 0.78852 | -14.89339 | -11.74371 | 0.76182 | -14.59331 | -11.11747 | 0.78712 | -14.5553 | -11.45674 | 0.78274 | -15.69901 | -12.2882 | 0.78043 | -15.40071 | -12.0191 | 0.78916 | -14.5329 | -11.46883 | 0.80838 | -14.40077 | -11.64131
19.10021 | 0.81626 | -14.89268 | -12.15624 | 0.81845 | -14.99336 | -12.27127 | 0.80222 | -14.38808 | -11.54239 | 0.79913 | -14.98171 | -11.97231 | 0.79572 | -14.89514 | -11.85242 | 0.78955 | -15.18174 | -11.98672 | 0.77744 | -15.49862 | -12.04931 | 0.77282 | -15.71294 | -12.14331 | 0.28282 | -11.37081 | -3.21594 | 0.77563 | -15.23304 | -11.8152 | 0.72484 | -14.52189 | -10.52602 | 0.73453 | -14.51231 | -10.65972 | 0.78298 | -14.84456 | -11.62296 | 0.7509 | -14.36804 | -10.78894 | 0.79163 | -15.13867 | -11.98427 | 0.78809 | -15.0671 | -11.87417 | 0.79057 | -14.67659 | -11.60283 | 0.79383 | -14.64524 | -11.62585 | 0.77393 | -14.50003 | -11.22205 | 0.7691 | -14.80046 | -11.38308 | 0.77139 | -15.80098 | -12.18869 | 0.74936 | -15.68495 | -11.75375 | 0.80963 | -14.35208 | -11.61986 | 0.81769 | -14.34924 | -11.73316
19.20012 | 0.827 | -14.81453 | -12.25168 | 0.80583 | -15.13901 | -12.19952 | 0.79424 | -14.48896 | -11.50774 | 0.80485 | -14.90614 | -11.99721 | 0.79708 | -14.86959 | -11.85224 | 0.79228 | -15.16763 | -12.01703 | 0.77676 | -15.45807 | -12.00723 | 0.75259 | -15.79869 | -11.88989 | 0.27756 | -11.55693 | -3.20775 | 0.79337 | -14.9124 | -11.83102 | 0.7279 | -14.43927 | -10.51037 | 0.74073 | -14.55664 | -10.78256 | 0.79073 | -14.76791 | -11.67739 | 0.77421 | -14.19929 | -10.99319 | 0.78617 | -15.22748 | -11.97131 | 0.78452 | -15.09151 | -11.83963 | 0.78825 | -14.78281 | -11.65259 | 0.77357 | -14.9818 | -11.58947 | 0.76766 | -14.55682 | -11.17466 | 0.76325 | -14.86664 | -11.34695 | 0.7822 | -15.67757 | -12.26297 | 0.77295 | -15.54613 | -12.01641 | 0.81027 | -14.32461 | -11.60673 | 0.81263 | -14.38936 | -11.69329
19.30006 | 0.81414 | -14.96344 | -12.18237 | 0.81021 | -15.09359 | -12.22904 | 0.7842 | -14.59799 | -11.44779 | 0.81084 | -14.86718 | -12.05485 | 0.78919 | -14.91361 | -11.76961 | 0.7989 | -15.11495 | -12.07539 | 0.79178 | -15.38229 | -12.17942 | 0.80539 | -15.36804 | -12.37722 | 0.28654 | -11.25916 | -3.22615 | 0.72394 | -15.41218 | -11.15747 | 0.74447 | -14.338 | -10.67427 | 0.74781 | -14.50568 | -10.84753 | 0.80157 | -14.71062 | -11.79164 | 0.75516 | -14.36188 | -10.84556 | 0.81276 | -14.94293 | -12.14496 | 0.78656 | -15.05134 | -11.83874 | 0.77868 | -14.90052 | -11.60275 | 0.78315 | -14.92513 | -11.68859 | 0.75773 | -14.63073 | -11.0861 | 0.77231 | -14.73973 | -11.38367 | 0.76499 | -15.8382 | -12.11599 | 0.79446 | -15.41091 | -12.24338 | 0.8067 | -14.38856 | -11.60719 | 0.8189 | -14.23728 | -11.65884
19.40025 | 0.80143 | -15.05896 | -12.06863 | 0.8166 | -14.99505 | -12.24499 | 0.78955 | -14.53747 | -11.47801 | 0.81759 | -14.81869 | -12.1156 | 0.81029 | -14.7585 | -11.95861 | 0.80285 | -15.03524 | -12.07111 | 0.79261 | -15.40248 | -12.20808 | 0.76567 | -15.74943 | -12.05889 | 0.28844 | -11.26051 | -3.24797 | 0.75606 | -15.40547 | -11.64743 | 0.75167 | -14.07228 | -10.57769 | 0.73308 | -14.53144 | -10.65274 | 0.78555 | -14.84224 | -11.65928 | 0.74976 | -14.3801 | -10.78158 | 0.78638 | -15.21601 | -11.96558 | 0.7946 | -15.04173 | -11.95219 | 0.76897 | -14.96585 | -11.50821 | 0.77397 | -14.97587 | -11.59086 | 0.7681 | -14.53957 | -11.16788 | 0.77261 | -14.61369 | -11.29072 | 0.76523 | -15.8456 | -12.12547 | 0.78505 | -15.47428 | -12.14808 | 0.80596 | -14.39372 | -11.60078 | 0.80813 | -14.40397 | -11.64032
19.50023 | 0.80098 | -15.06374 | -12.06577 | 0.81157 | -15.01977 | -12.18954 | 0.80228 | -14.41554 | -11.56536 | 0.80972 | -14.89294 | -12.05908 | 0.79545 | -14.87809 | -11.83482 | 0.7996 | -15.05959 | -12.04161 | 0.78409 | -15.45627 | -12.11911 | 0.7885 | -15.57639 | -12.28197 | 0.29392 | -11.29977 | -3.32121 | 0.77726 | -15.26863 | -11.86771 | 0.71926 | -14.53788 | -10.45656 | 0.74349 | -14.50112 | -10.78145 | 0.80848 | -14.58481 | -11.79154 | 0.76583 | -14.27385 | -10.93137 | 0.78559 | -15.20694 | -11.94648 | 0.79427 | -14.99044 | -11.90644 | 0.79202 | -14.5971 | -11.56112 | 0.78441 | -14.90414 | -11.69101 | 0.7648 | -14.5812 | -11.15173 | 0.76844 | -14.83741 | -11.40167 | 0.75567 | -15.88083 | -12.0006 | 0.78052 | -15.47983 | -12.08228 | 0.81145 | -14.29696 | -11.60128 | 0.81469 | -14.34907 | -11.6901
19.60023 | 0.81298 | -14.97049 | -12.17071 | 0.80904 | -15.11684 | -12.23009 | 0.80265 | -14.31756 | -11.49192 | 0.79784 | -14.98801 | -11.95803 | 0.80155 | -14.81495 | -11.87491 | 0.79841 | -15.10586 | -12.06075 | 0.78504 | -15.27539 | -11.99172 | 0.78715 | -15.60438 | -12.28297 | 0.28871 | -11.45254 | -3.30651 | 0.72911 | -15.54308 | -11.33263 | 0.71646 | -14.46054 | -10.36043 | 0.73752 | -14.52939 | -10.71579 | 0.78926 | -14.78894 | -11.67226 | 0.7457 | -14.37078 | -10.71631 | 0.79555 | -15.14349 | -12.04739 | 0.79559 | -15.0024 | -11.9358 | 0.78889 | -14.76734 | -11.64985 | 0.78836 | -14.86082 | -11.71562 | 0.78006 | -14.40189 | -11.23431 | 0.79016 | -14.39526 | -11.37462 | 0.77537 | -15.79044 | -12.24345 | 0.75493 | -15.64964 | -11.81437 | 0.8164 | -14.2531 | -11.63625 | 0.81107 | -14.37706 | -11.6608
19.70016 | 0.81288 | -14.94769 | -12.15064 | 0.80982 | -15.04747 | -12.18576 | 0.7998 | -14.37853 | -11.5 | 0.82038 | -14.77741 | -12.12312 | 0.79214 | -14.86441 | -11.77474 | 0.80803 | -14.98621 | -12.10934 | 0.79417 | -15.35081 | -12.19123 | 0.75538 | -15.75778 | -11.90314 | 0.28866 | -11.09936 | -3.20394 | 0.76475 | -15.37111 | -11.75502 | 0.73728 | -14.41654 | -10.62906 | 0.73801 | -14.42343 | -10.64469 | 0.78684 | -14.81857 | -11.65978 | 0.77162 | -14.12334 | -10.89781 | 0.79772 | -15.07461 | -12.02533 | 0.78376 | -15.04474 | -11.79145 | 0.77612 | -14.91003 | -11.57191 | 0.7943 | -14.79105 | -11.74856 | 0.77762 | -14.36162 | -11.16787 | 0.76127 | -14.88276 | -11.3298 | 0.77371 | -15.76634 | -12.19863 | 0.80063 | -15.33293 | -12.27599 | 0.80376 | -14.39841 | -11.57282 | 0.81735 | -14.3228 | -11.7068
19.80018 | 0.80533 | -15.03124 | -12.10511 | 0.8133 | -15.05538 | -12.2446 | 0.80192 | -14.40328 | -11.55021 | 0.8005 | -14.9538 | -11.97053 | 0.80762 | -14.72792 | -11.89455 | 0.80524 | -15.03669 | -12.1081 | 0.78495 | -15.38872 | -12.07945 | 0.78168 | -15.6319 | -12.21919 | 0.27922 | -11.52961 | -3.21933 | 0.7656 | -15.32019 | -11.7291 | 0.7336 | -14.46306 | -10.61016 | 0.75511 | -14.34678 | -10.83334 | 0.77797 | -14.87529 | -11.57256 | 0.75225 | -14.31626 | -10.76934 | 0.79528 | -15.10172 | -12.01007 | 0.80079 | -14.88464 | -11.91951 | 0.76489 | -14.96202 | -11.44436 | 0.79756 | -14.79909 | -11.80315 | 0.77563 | -14.53697 | -11.27539 | 0.76353 | -14.84814 | -11.33695 | 0.78154 | -15.67598 | -12.25139 | 0.78905 | -15.37783 | -12.13386 | 0.81146 | -14.29571 | -11.60039 | 0.81357 | -14.37744 | -11.69709
19.90008 | 0.79889 | -15.05473 | -12.02707 | 0.81769 | -15.01727 | -12.27955 | 0.79404 | -14.4879 | -11.504 | 0.81774 | -14.80912 | -12.11001 | 0.80329 | -14.81414 | -11.90011 | 0.79746 | -15.04946 | -12.00128 | 0.78589 | -15.40731 | -12.10851 | 0.7822 | -15.62626 | -12.22286 | 0.2819 | -11.55543 | -3.25744 | 0.75997 | -15.31102 | -11.6359 | 0.75987 | -14.13674 | -10.74202 | 0.72456 | -14.61992 | -10.59301 | 0.77838 | -14.8104 | -11.52818 | 0.75759 | -14.29536 | -10.83 | 0.78738 | -15.18346 | -11.95522 | 0.78549 | -15.03998 | -11.81382 | 0.78083 | -14.84974 | -11.59517 | 0.76555 | -15.01106 | -11.49179 | 0.79167 | -14.2279 | -11.26374 | 0.77265 | -14.77759 | -11.41798 | 0.76978 | -15.79228 | -12.1566 | 0.79184 | -15.08757 | -11.94696 | 0.81106 | -14.24839 | -11.55635 | 0.82002 | -14.24001 | -11.67712
20.00025 | 0.80781 | -14.97289 | -12.0953 | 0.81108 | -15.06754 | -12.221 | 0.79374 | -14.50874 | -11.51613 | 0.80867 | -14.84966 | -12.00851 | 0.78948 | -14.9433 | -11.79748 | 0.79599 | -15.12139 | -12.03649 | 0.77526 | -15.47772 | -11.99933 | 0.77026 | -15.72088 | -12.1091 | 0.28561 | -11.40879 | -3.25842 | 0.77858 | -15.15695 | -11.80087 | 0.72014 | -14.53124 | -10.46454 | 0.72948 | -14.58539 | -10.63978 | 0.80053 | -14.69771 | -11.76598 | 0.76287 | -14.23804 | -10.86172 | 0.78854 | -15.16336 | -11.9569 | 0.78815 | -15.04324 | -11.85638 | 0.77792 | -14.88396 | -11.57853 | 0.80078 | -14.75848 | -11.81837 | 0.78256 | -14.48119 | -11.33233 | 0.75473 | -14.89446 | -11.24131 | 0.78911 | -15.64402 | -12.34479 | 0.75482 | -15.64276 | -11.80754 | 0.8021 | -14.39849 | -11.54908 | 0.82217 | -14.29128 | -11.74992
20.10005 | 0.80789 | -14.96961 | -12.09382 | 0.80514 | -15.14942 | -12.19745 | 0.7869 | -14.55031 | -11.44963 | 0.804 | -14.92231 | -11.99751 | 0.7979 | -14.82816 | -11.83142 | 0.79748 | -15.08923 | -12.03333 | 0.77611 | -15.47381 | -12.00944 | 0.77296 | -15.68508 | -12.12398 | 0.29341 | -10.95479 | -3.21427 | 0.76889 | -15.1822 | -11.6735 | 0.73963 | -14.28198 | -10.56332 | 0.7255 | -14.61447 | -10.60287 | 0.79346 | -14.76443 | -11.71503 | 0.77765 | -14.14583 | -11.00043 | 0.79221 | -15.19971 | -12.04143 | 0.78523 | -15.05917 | -11.82487 | 0.78548 | -14.82004 | -11.64087 | 0.77954 | -14.93671 | -11.64382 | 0.77527 | -14.38609 | -11.15306 | 0.75841 | -14.87566 | -11.28182 | 0.77056 | -15.79784 | -12.17312 | 0.77142 | -15.54616 | -11.99265 | 0.79619 | -14.45148 | -11.50605 | 0.81235 | -14.36349 | -11.6682
20.20007 | 0.80385 | -15.02751 | -12.07984 | 0.80803 | -15.09695 | -12.19874 | 0.77705 | -14.62711 | -11.36595 | 0.80734 | -14.90561 | -12.03383 | 0.78946 | -14.90011 | -11.76297 | 0.79848 | -15.08991 | -12.04903 | 0.79166 | -15.37518 | -12.17193 | 0.78879 | -15.59749 | -12.3031 | 0.28707 | -11.22046 | -3.2211 | 0.77602 | -15.18807 | -11.78625 | 0.72467 | -14.50171 | -10.50901 | 0.73226 | -14.57179 | -10.67031 | 0.7958 | -14.57728 | -11.60064 | 0.76949 | -14.16142 | -10.89713 | 0.78921 | -15.19356 | -11.9909 | 0.80206 | -14.89138 | -11.94381 | 0.79338 | -14.68077 | -11.64741 | 0.77688 | -14.92981 | -11.59862 | 0.7848 | -14.29243 | -11.21668 | 0.76637 | -14.82589 | -11.36207 | 0.78207 | -15.72846 | -12.30069 | 0.77507 | -15.48565 | -12.00243 | 0.80021 | -14.40159 | -11.52428 | 0.81722 | -14.32881 | -11.70982
20.30004 | 0.80898 | -14.98386 | -12.12157 | 0.81113 | -15.09531 | -12.24429 | 0.77639 | -14.57738 | -11.31778 | 0.82237 | -14.73533 | -12.11794 | 0.79237 | -14.89789 | -11.80469 | 0.78853 | -15.15661 | -11.9514 | 0.76999 | -15.49225 | -11.92891 | 0.77159 | -15.68274 | -12.10062 | 0.28612 | -11.21448 | -3.20864 | 0.78841 | -14.87577 | -11.72821 | 0.74588 | -14.34794 | -10.70184 | 0.7292 | -14.57855 | -10.63068 | 0.78363 | -14.82016 | -11.61348 | 0.78433 | -13.88934 | -10.89376 | 0.79891 | -15.06291 | -12.03396 | 0.79774 | -14.96578 | -11.93882 | 0.79667 | -14.6112 | -11.64036 | 0.79284 | -14.75159 | -11.69563 | 0.77829 | -14.48478 | -11.27336 | 0.77354 | -14.7787 | -11.4319 | 0.77732 | -15.75436 | -12.24616 | 0.76707 | -15.52656 | -11.90997 | 0.79944 | -14.42838 | -11.53467 | 0.80065 | -14.45498 | -11.5733
20.40021 | 0.79425 | -15.08089 | -11.97798 | 0.81197 | -15.06707 | -12.23396 | 0.78789 | -14.47864 | -11.40759 | 0.81855 | -14.6664 | -12.00518 | 0.79236 | -14.90121 | -11.80709 | 0.79242 | -15.11805 | -11.97983 | 0.78599 | -15.25725 | -11.99209 | 0.76633 | -15.73492 | -12.05814 | 0.27959 | -11.53546 | -3.2252 | 0.77816 | -14.96829 | -11.64774 | 0.72427 | -14.44596 | -10.46282 | 0.74135 | -14.52843 | -10.77065 | 0.77568 | -14.87253 | -11.5363 | 0.73711 | -14.41439 | -10.62495 | 0.78927 | -15.19807 | -11.99537 | 0.78584 | -15.04042 | -11.81938 | 0.78232 | -14.79396 | -11.57362 | 0.7776 | -14.95548 | -11.62946 | 0.78944 | -14.37041 | -11.34456 | 0.77548 | -14.73364 | -11.42572 | 0.78188 | -15.72325 | -12.29368 | 0.79764 | -15.30543 | -12.20828 | 0.80779 | -14.32418 | -11.57092 | 0.82029 | -14.2706 | -11.70596
20.50019 | 0.80471 | -15.0182 | -12.08528 | 0.81116 | -15.09281 | -12.24264 | 0.79522 | -14.46103 | -11.4997 | 0.79983 | -14.96376 | -11.96851 | 0.79885 | -14.78137 | -11.80812 | 0.78721 | -15.19185 | -11.95918 | 0.80763 | -15.22976 | -12.30009 | 0.7728 | -15.68741 | -12.12326 | 0.29245 | -11.27548 | -3.29747 | 0.735 | -15.27944 | -11.23038 | 0.73049 | -14.45089 | -10.55626 | 0.73012 | -14.61224 | -10.66868 | 0.77761 | -14.86488 | -11.55911 | 0.75194 | -14.22806 | -10.69868 | 0.78396 | -15.18274 | -11.90268 | 0.79188 | -15.024 | -11.89716 | 0.77334 | -14.90014 | -11.52287 | 0.77565 | -14.94723 | -11.59386 | 0.78856 | -14.31203 | -11.28591 | 0.75987 | -14.85016 | -11.28421 | 0.77892 | -15.71697 | -12.2422 | 0.77752 | -15.25208 | -11.85877 | 0.81026 | -14.30667 | -11.59209 | 0.81031 | -14.36383 | -11.63908
20.60024 | 0.817 | -14.77272 | -12.06927 | 0.80217 | -15.14384 | -12.14798 | 0.802 | -14.40692 | -11.55435 | 0.80833 | -14.87054 | -12.02035 | 0.80242 | -14.76164 | -11.84509 | 0.79854 | -15.09228 | -12.05176 | 0.78866 | -15.24556 | -12.02361 | 0.77291 | -15.65664 | -12.10119 | 0.28109 | -11.61407 | -3.26463 | 0.73555 | -15.28225 | -11.24087 | 0.72713 | -14.42484 | -10.48866 | 0.73835 | -14.53864 | -10.73465 | 0.79703 | -14.70211 | -11.71802 | 0.784 | -13.91554 | -10.90975 | 0.78955 | -15.16889 | -11.97661 | 0.77647 | -15.09589 | -11.72147 | 0.7774 | -14.87436 | -11.5633 | 0.8077 | -14.69986 | -11.87304 | 0.77891 | -14.45896 | -11.2622 | 0.76707 | -14.81659 | -11.36536 | 0.78133 | -15.68684 | -12.25666 | 0.77896 | -15.52211 | -12.09114 | 0.80575 | -14.29128 | -11.51519 | 0.8083 | -14.38104 | -11.62415
20.70013 | 0.81155 | -14.94369 | -12.12761 | 0.80602 | -15.13025 | -12.19524 | 0.78635 | -14.53078 | -11.42622 | 0.81088 | -14.85622 | -12.04654 | 0.80051 | -14.82603 | -11.86843 | 0.80414 | -15.0162 | -12.0751 | 0.78658 | -15.43538 | -12.14116 | 0.79114 | -15.54307 | -12.29671 | 0.28584 | -11.44103 | -3.27026 | 0.80398 | -14.96276 | -12.02973 | 0.72449 | -14.44654 | -10.46633 | 0.74224 | -14.49321 | -10.7575 | 0.79008 | -14.75946 | -11.66121 | 0.75216 | -14.33443 | -10.7818 | 0.78507 | -15.2212 | -11.94969 | 0.7988 | -14.93258 | -11.92807 | 0.77978 | -14.83154 | -11.56537 | 0.78889 | -14.84426 | -11.71053 | 0.76703 | -14.50523 | -11.12598 | 0.77156 | -14.79419 | -11.41465 | 0.77534 | -15.76876 | -12.22607 | 0.78178 | -15.48296 | -12.1043 | 0.81144 | -14.30231 | -11.60543 | 0.81685 | -14.3111 | -11.69002
20.80002 | 0.81447 | -14.86065 | -12.10361 | 0.80833 | -15.08958 | -12.1973 | 0.79963 | -14.33674 | -11.46402 | 0.813 | -14.7744 | -12.0116 | 0.81182 | -14.72129 | -11.95101 | 0.79937 | -15.07689 | -12.05206 | 0.78611 | -15.42304 | -12.12418 | 0.79073 | -15.56121 | -12.30465 | 0.29699 | -11.18564 | -3.32202 | 0.77243 | -15.24301 | -11.77408 | 0.73248 | -14.34503 | -10.5075 | 0.73541 | -14.54831 | -10.69903 | 0.79683 | -14.69285 | -11.70766 | 0.76017 | -14.24586 | -10.82929 | 0.79663 | -14.94974 | -11.90934 | 0.79075 | -14.97036 | -11.83776 | 0.77721 | -14.83016 | -11.52615 | 0.77899 | -14.93746 | -11.6361 | 0.78924 | -14.37181 | -11.34277 | 0.77375 | -14.79188 | -11.4452 | 0.80053 | -15.53408 | -12.43548 | 0.76178 | -15.60059 | -11.88428 | 0.8054 | -14.33154 | -11.54266 | 0.81726 | -14.30021 | -11.68705
20.90023 | 0.81613 | -14.81751 | -12.09307 | 0.81835 | -15.00391 | -12.27845 | 0.79215 | -14.48308 | -11.47281 | 0.79079 | -14.99752 | -11.85989 | 0.7861 | -14.90193 | -11.71444 | 0.79816 | -15.07247 | -12.03025 | 0.78955 | -15.38543 | -12.14762 | 0.74672 | -15.81065 | -11.80619 | 0.29976 | -11.07958 | -3.32117 | 0.78016 | -15.05215 | -11.74312 | 0.73729 | -14.40414 | -10.61997 | 0.7329 | -14.54715 | -10.66166 | 0.77665 | -14.84982 | -11.53309 | 0.77619 | -14.12138 | -10.96088 | 0.79126 | -15.09231 | -11.94191 | 0.79552 | -14.93205 | -11.87879 | 0.7759 | -14.79731 | -11.48117 | 0.77407 | -14.96564 | -11.58444 | 0.77322 | -14.49781 | -11.20996 | 0.7668 | -14.76626 | -11.32274 | 0.75134 | -15.86315 | -11.91865 | 0.79273 | -15.36578 | -12.18085 | 0.80422 | -14.39678 | -11.57823 | 0.81627 | -14.31491 | -11.68486
21.00008 | 0.81296 | -14.87458 | -12.09245 | 0.81001 | -15.03935 | -12.18208 | 0.78963 | -14.46334 | -11.42061 | 0.79787 | -14.93609 | -11.917 | 0.79844 | -14.84209 | -11.85049 | 0.79736 | -15.08418 | -12.02756 | 0.77753 | -15.47819 | -12.03468 | 0.7884 | -15.59877 | -12.29812 | 0.28809 | -11.58062 | -3.33631 | 0.76229 | -15.25345 | -11.62754 | 0.75441 | -14.29411 | -10.78367 | 0.74571 | -14.46068 | -10.78341 | 0.7873 | -14.78988 | -11.64409 | 0.77405 | -14.1258 | -10.93403 | 0.78782 | -15.17305 | -11.95357 | 0.79209 | -15.00182 | -11.88283 | 0.79638 | -14.54314 | -11.58189 | 0.79127 | -14.81326 | -11.72129 | 0.77225 | -14.49634 | -11.19474 | 0.77608 | -14.76908 | -11.462 | 0.79456 | -15.61077 | -12.40371 | 0.77864 | -15.51018 | -12.0769 | 0.80587 | -14.33237 | -11.55008 | 0.80734 | -14.41314 | -11.6363
21.10015 | 0.8025 | -15.02705 | -12.05919 | 0.8199 | -14.93078 | -12.24167 | 0.79765 | -14.38007 | -11.47032 | 0.80622 | -14.90992 | -12.02074 | 0.78769 | -14.91594 | -11.74908 | 0.79138 | -15.13419 | -11.97694 | 0.75917 | -15.55937 | -11.81216 | 0.78479 | -15.61434 | -12.25404 | 0.28928 | -11.54646 | -3.34017 | 0.77654 | -14.99146 | -11.64148 | 0.69206 | -14.56801 | -10.08191 | 0.75667 | -14.35898 | -10.86502 | 0.77695 | -14.82551 | -11.51862 | 0.75448 | -14.28444 | -10.77738 | 0.78988 | -15.15744 | -11.97256 | 0.78516 | -15.04964 | -11.8163 | 0.76497 | -14.9436 | -11.43135 | 0.78591 | -14.86379 | -11.68166 | 0.76761 | -14.51598 | -11.14262 | 0.76839 | -14.78097 | -11.35754 | 0.7713 | -15.79278 | -12.18095 | 0.77502 | -15.52503 | -12.03213 | 0.80377 | -14.35087 | -11.53477 | 0.8077 | -14.37744 | -11.61263
21.20004 | 0.79306 | -15.09083 | -11.9679 | 0.8127 | -14.98802 | -12.1808 | 0.79489 | -14.46741 | -11.50004 | 0.78968 | -14.97762 | -11.82745 | 0.79324 | -14.89662 | -11.81656 | 0.79917 | -15.10805 | -12.07392 | 0.77326 | -15.50597 | -11.99023 | 0.78203 | -15.63498 | -12.227 | 0.29077 | -11.49006 | -3.341 | 0.7811 | -15.06378 | -11.76633 | 0.7289 | -14.51235 | -10.57807 | 0.74424 | -14.44554 | -10.75089 | 0.79878 | -14.67878 | -11.72516 | 0.74833 | -14.31615 | -10.71319 | 0.78587 | -15.16298 | -11.91619 | 0.80604 | -14.76175 | -11.89862 | 0.78611 | -14.81884 | -11.6493 | 0.79161 | -14.84114 | -11.74842 | 0.78627 | -14.2999 | -11.24358 | 0.76886 | -14.79301 | -11.37377 | 0.78177 | -15.61542 | -12.20773 | 0.78539 | -15.42149 | -12.1118 | 0.79758 | -14.43514 | -11.51322 | 0.81936 | -14.28622 | -11.70548
21.30013 | 0.80367 | -14.99357 | -12.04982 | 0.81737 | -15.01152 | -12.27004 | 0.79273 | -14.48123 | -11.4797 | 0.80713 | -14.88206 | -12.0118 | 0.79851 | -14.81154 | -11.82719 | 0.80632 | -14.89799 | -12.01262 | 0.79165 | -15.38073 | -12.17609 | 0.76784 | -15.68286 | -12.04196 | 0.2888 | -11.57083 | -3.34161 | 0.77491 | -15.22402 | -11.7972 | 0.75488 | -14.26742 | -10.77014 | 0.71949 | -14.6432 | -10.53558 | 0.80526 | -14.60281 | -11.75911 | 0.77265 | -14.09676 | -10.89184 | 0.77628 | -15.20717 | -11.80502 | 0.80252 | -14.82754 | -11.89936 | 0.78201 | -14.82986 | -11.5971 | 0.75637 | -15.04828 | -11.38207 | 0.76634 | -14.50425 | -11.11519 | 0.76698 | -14.80278 | -11.35341 | 0.75418 | -15.88293 | -11.9786 | 0.78916 | -15.42347 | -12.17162 | 0.79127 | -14.46393 | -11.4448 | 0.82251 | -14.20965 | -11.68762
21.40003 | 0.81969 | -14.83498 | -12.16014 | 0.81704 | -14.98816 | -12.24594 | 0.78787 | -14.50409 | -11.4274 | 0.8011 | -14.91426 | -11.94774 | 0.78314 | -14.97536 | -11.72773 | 0.79973 | -15.05107 | -12.03672 | 0.76892 | -15.48403 | -11.90599 | 0.76906 | -15.69892 | -12.07346 | 0.29862 | -11.4505 | -3.41935 | 0.78435 | -14.90174 | -11.68818 | 0.75057 | -14.29564 | -10.72982 | 0.74547 | -14.3951 | -10.73106 | 0.80264 | -14.62386 | -11.73768 | 0.76205 | -14.25128 | -10.86022 | 0.80092 | -15.02059 | -12.03024 | 0.78488 | -15.00812 | -11.77963 | 0.77545 | -14.86488 | -11.52703 | 0.76693 | -15.01429 | -11.51497 | 0.77251 | -14.50337 | -11.20402 | 0.75696 | -14.85446 | -11.24416 | 0.76437 | -15.80585 | -12.08149 | 0.79766 | -15.34424 | -12.23943 | 0.80459 | -14.33537 | -11.53407 | 0.81683 | -14.32696 | -11.70266
21.50015 | 0.81037 | -14.94952 | -12.11461 | 0.81029 | -15.04318 | -12.18941 | 0.78395 | -14.53689 | -11.39615 | 0.8107 | -14.86264 | -12.04908 | 0.78913 | -14.92068 | -11.77442 | 0.80801 | -14.85596 | -12.00377 | 0.75954 | -15.50126 | -11.77378 | 0.79062 | -15.40651 | -12.18068 | 0.30491 | -11.17249 | -3.4066 | 0.77128 | -15.2246 | -11.74244 | 0.73534 | -14.37335 | -10.56933 | 0.73079 | -14.53542 | -10.62231 | 0.78552 | -14.76618 | -11.59917 | 0.75836 | -14.26373 | -10.81701 | 0.77926 | -15.24259 | -11.87788 | 0.78732 | -15.00909 | -11.81691 | 0.79112 | -14.75023 | -11.6692 | 0.77491 | -14.91587 | -11.55849 | 0.7794 | -14.42227 | -11.24076 | 0.76816 | -14.78511 | -11.35734 | 0.78483 | -15.46486 | -12.13735 | 0.77197 | -15.5486 | -12.00311 | 0.80325 | -14.36177 | -11.53614 | 0.82033 | -14.23295 | -11.67576
21.60007 | 0.79317 | -15.09641 | -11.97402 | 0.80412 | -15.15109 | -12.18333 | 0.80158 | -14.32989 | -11.4866 | 0.80746 | -14.8725 | -12.00898 | 0.78698 | -14.91819 | -11.74029 | 0.80292 | -15.06193 | -12.09345 | 0.76636 | -15.53726 | -11.90716 | 0.78241 | -15.63614 | -12.23392 | 0.29481 | -11.64763 | -3.43379 | 0.76853 | -15.21376 | -11.69222 | 0.72573 | -14.50754 | -10.5286 | 0.73063 | -14.55191 | -10.63202 | 0.81369 | -14.38271 | -11.70304 | 0.75146 | -14.30859 | -10.75239 | 0.80122 | -15.08333 | -12.08506 | 0.81483 | -14.67644 | -11.95876 | 0.76228 | -14.96437 | -11.40699 | 0.78722 | -14.88546 | -11.71813 | 0.76185 | -14.54208 | -11.07894 | 0.75723 | -14.83271 | -11.2318 | 0.77265 | -15.70807 | -12.13689 | 0.77236 | -15.53124 | -11.99575 | 0.80681 | -14.34631 | -11.57471 | 0.80867 | -14.36774 | -11.61879
21.70018 | 0.79976 | -15.00474 | -12.0002 | 0.80282 | -15.14709 | -12.16043 | 0.77762 | -14.55101 | -11.31515 | 0.81457 | -14.75815 | -12.02152 | 0.79904 | -14.82461 | -11.84538 | 0.80164 | -15.03936 | -12.05618 | 0.79342 | -15.33123 | -12.16417 | 0.80015 | -15.45691 | -12.36784 | 0.29215 | -11.57435 | -3.38147 | 0.76636 | -15.30723 | -11.73085 | 0.716 | -14.54936 | -10.41727 | 0.74777 | -14.31648 | -10.70544 | 0.78633 | -14.78964 | -11.62958 | 0.76868 | -14.19081 | -10.90817 | 0.79875 | -15.03581 | -12.00991 | 0.80267 | -14.84739 | -11.9175 | 0.78702 | -14.77329 | -11.62691 | 0.79958 | -14.67038 | -11.73014 | 0.76576 | -14.53572 | -11.1309 | 0.7857 | -14.58856 | -11.46216 | 0.76614 | -15.8279 | -12.1264 | 0.76336 | -15.55978 | -11.87771 | 0.80653 | -14.29673 | -11.53069 | 0.81497 | -14.31622 | -11.66725
21.80012 | 0.80901 | -14.93824 | -12.08516 | 0.82616 | -14.90627 | -12.31493 | 0.79179 | -14.47401 | -11.46035 | 0.79817 | -14.94059 | -11.9251 | 0.79909 | -14.81383 | -11.8376 | 0.80827 | -14.95465 | -12.08747 | 0.78347 | -15.42587 | -12.08575 | 0.76449 | -15.69197 | -11.99637 | 0.29872 | -11.26551 | -3.3652 | 0.74955 | -15.42437 | -11.5613 | 0.74739 | -14.39278 | -10.75699 | 0.72863 | -14.5673 | -10.61417 | 0.80653 | -14.62209 | -11.79316 | 0.75657 | -14.28266 | -10.80581 | 0.7888 | -15.12244 | -11.92864 | 0.78866 | -15.00849 | -11.83659 | 0.77928 | -14.81734 | -11.54688 | 0.75904 | -15.05197 | -11.42503 | 0.77237 | -14.42873 | -11.14437 | 0.7665 | -14.72531 | -11.28696 | 0.77015 | -15.79069 | -12.16118 | 0.77607 | -15.51722 | -12.04246 | 0.80413 | -14.35113 | -11.54019 | 0.80959 | -14.3852 | -11.64609
21.90006 | 0.80692 | -14.98688 | -12.09325 | 0.81026 | -15.07312 | -12.21315 | 0.78709 | -14.53009 | -11.43649 | 0.81435 | -14.82626 | -12.07378 | 0.79109 | -14.86183 | -11.75712 | 0.78691 | -15.18618 | -11.95016 | 0.78321 | -15.45908 | -12.10762 | 0.76496 | -15.72369 | -12.02792 | 0.30096 | -11.41239 | -3.43472 | 0.74124 | -15.46893 | -11.46622 | 0.75824 | -14.17939 | -10.75141 | 0.74416 | -14.38923 | -10.70796 | 0.78584 | -14.76233 | -11.6008 | 0.75786 | -14.26233 | -10.8088 | 0.79748 | -15.04883 | -12.00108 | 0.78857 | -14.99777 | -11.8268 | 0.78468 | -14.77974 | -11.59729 | 0.77514 | -14.93721 | -11.57843 | 0.76595 | -14.54887 | -11.14374 | 0.76941 | -14.79838 | -11.38603 | 0.76711 | -15.81206 | -12.12962 | 0.78867 | -15.16198 | -11.95773 | 0.79619 | -14.41306 | -11.47556 | 0.80784 | -14.37533 | -11.61303
22.00011 | 0.81699 | -14.84125 | -12.12518 | 0.80459 | -15.11319 | -12.15996 | 0.79462 | -14.45578 | -11.48685 | 0.79755 | -14.93876 | -11.91438 | 0.80309 | -14.76576 | -11.85824 | 0.79445 | -15.11639 | -12.00926 | 0.78868 | -15.42993 | -12.16931 | 0.7821 | -15.60879 | -12.20759 | 0.29786 | -11.54541 | -3.43888 | 0.73246 | -15.50643 | -11.35778 | 0.76133 | -14.14078 | -10.76586 | 0.7319 | -14.56038 | -10.65677 | 0.78978 | -14.73739 | -11.63928 | 0.76002 | -14.24154 | -10.8238 | 0.80241 | -15.02613 | -12.05716 | 0.78579 | -14.98883 | -11.7781 | 0.76861 | -14.92276 | -11.46979 | 0.77877 | -14.91953 | -11.61887 | 0.77249 | -14.39919 | -11.12326 | 0.77316 | -14.74495 | -11.40013 | 0.76252 | -15.83899 | -12.07758 | 0.7518 | -15.65621 | -11.77036 | 0.79419 | -14.45019 | -11.47621 | 0.81702 | -14.30521 | -11.68761
22.10007 | 0.81481 | -14.92895 | -12.16432 | 0.81344 | -14.95721 | -12.16677 | 0.80239 | -14.43299 | -11.58088 | 0.81581 | -14.773 | -12.05193 | 0.80055 | -14.71187 | -11.77759 | 0.79542 | -15.11393 | -12.02195 | 0.7661 | -15.53238 | -11.89937 | 0.77785 | -15.63221 | -12.15959 | 0.30048 | -11.45011 | -3.44051 | 0.7092 | -15.60656 | -11.06811 | 0.71955 | -14.52553 | -10.45186 | 0.75738 | -14.28597 | -10.81984 | 0.80451 | -14.59811 | -11.74432 | 0.78513 | -13.78955 | -10.82664 | 0.79448 | -15.02858 | -11.93992 | 0.79656 | -14.95087 | -11.90926 | 0.78226 | -14.84029 | -11.60898 | 0.78955 | -14.85739 | -11.73059 | 0.77696 | -14.43632 | -11.21641 | 0.76046 | -14.8078 | -11.26075 | 0.78259 | -15.74491 | -12.32184 | 0.781 | -15.45164 | -12.06773 | 0.794 | -14.43882 | -11.46447 | 0.81662 | -14.31389 | -11.68903
22.2002 | 0.8142 | -14.92371 | -12.15084 | 0.80934 | -15.07566 | -12.20127 | 0.78985 | -14.4879 | -11.4432 | 0.80252 | -14.91981 | -11.9735 | 0.79218 | -14.88731 | -11.7934 | 0.78968 | -15.15153 | -11.96479 | 0.76743 | -15.50766 | -11.90108 | 0.75632 | -15.76074 | -11.92012 | 0.29693 | -11.46938 | -3.40557 | 0.75055 | -15.39512 | -11.55476 | 0.72398 | -14.49477 | -10.49385 | 0.72453 | -14.5794 | -10.56315 | 0.78717 | -14.77002 | -11.62652 | 0.74355 | -14.35357 | -10.67255 | 0.78716 | -15.17131 | -11.9423 | 0.79324 | -14.93482 | -11.84687 | 0.79374 | -14.71254 | -11.67794 | 0.78538 | -14.88498 | -11.6904 | 0.76368 | -14.60091 | -11.15046 | 0.75788 | -14.87483 | -11.2733 | 0.77543 | -15.73113 | -12.19833 | 0.75532 | -15.62952 | -11.80523 | 0.80939 | -14.27942 | -11.55755 | 0.79183 | -14.51698 | -11.49494
22.30002 | 0.82207 | -14.79614 | -12.16342 | 0.82019 | -14.97951 | -12.2861 | 0.79018 | -14.51149 | -11.46673 | 0.79984 | -14.93677 | -11.94702 | 0.79854 | -14.83779 | -11.84857 | 0.7984 | -15.06183 | -12.02533 | 0.77195 | -15.48816 | -11.95611 | 0.76505 | -15.70553 | -12.01545 | 0.28722 | -11.93607 | -3.42822 | 0.76151 | -15.32759 | -11.67208 | 0.72427 | -14.49951 | -10.50157 | 0.72862 | -14.58237 | -10.62508 | 0.80042 | -14.52923 | -11.62953 | 0.76058 | -14.27629 | -10.85821 | 0.78772 | -15.18852 | -11.96436 | 0.79148 | -14.87843 | -11.77595 | 0.76465 | -14.93967 | -11.42358 | 0.78182 | -14.9057 | -11.6535 | 0.76356 | -14.5649 | -11.12116 | 0.7768 | -14.66937 | -11.39515 | 0.80635 | -15.41957 | -12.43352 | 0.78991 | -15.38803 | -12.15513 | 0.81164 | -14.28736 | -11.59614 | 0.80144 | -14.45083 | -11.58152
22.40004 | 0.81131 | -14.89818 | -12.08701 | 0.81967 | -14.89987 | -12.21293 | 0.78714 | -14.49396 | -11.40882 | 0.79873 | -14.92391 | -11.92016 | 0.80867 | -14.74095 | -11.92061 | 0.79456 | -15.10379 | -12.0009 | 0.7871 | -15.43391 | -12.14806 | 0.79185 | -15.53924 | -12.3048 | 0.29454 | -11.64849 | -3.43096 | 0.75018 | -15.40012 | -11.55281 | 0.72175 | -14.53746 | -10.4924 | 0.74444 | -14.44783 | -10.75557 | 0.78809 | -14.74948 | -11.62398 | 0.75619 | -14.27224 | -10.79251 | 0.78816 | -15.16303 | -11.95091 | 0.7854 | -15.0175 | -11.79476 | 0.77296 | -14.88466 | -11.50522 | 0.76963 | -14.97871 | -11.52799 | 0.77018 | -14.49351 | -11.16267 | 0.77378 | -14.72706 | -11.3955 | 0.78135 | -15.69229 | -12.26118 | 0.76217 | -15.53627 | -11.84131 | 0.80022 | -14.30884 | -11.45029 | 0.81798 | -14.28429 | -11.68422
22.50013 | 0.80096 | -15.02516 | -12.03458 | 0.82173 | -14.92108 | -12.2611 | 0.79595 | -14.42667 | -11.48291 | 0.81751 | -14.76757 | -12.07269 | 0.78452 | -14.92324 | -11.7076 | 0.79317 | -15.11918 | -11.99205 | 0.78534 | -15.36386 | -12.06593 | 0.76248 | -15.72998 | -11.99381 | 0.29826 | -11.52126 | -3.43635 | 0.77175 | -15.01951 | -11.59136 | 0.72866 | -14.49545 | -10.5622 | 0.73026 | -14.59236 | -10.65618 | 0.80199 | -14.65317 | -11.75164 | 0.7507 | -14.30191 | -10.73643 | 0.8007 | -14.99874 | -12.00949 | 0.78281 | -14.97058 | -11.71912 | 0.76931 | -14.85546 | -11.42841 | 0.77044 | -14.94734 | -11.51597 | 0.77243 | -14.39125 | -11.11629 | 0.76815 | -14.77613 | -11.35022 | 0.77323 | -15.75679 | -12.18354 | 0.80152 | -15.13293 | -12.12929 | 0.80102 | -14.36356 | -11.50553 | 0.80767 | -14.37216 | -11.60795
22.60019 | 0.80677 | -14.96387 | -12.07237 | 0.80961 | -15.03008 | -12.1685 | 0.79103 | -14.44334 | -11.42509 | 0.80718 | -14.85631 | -11.99173 | 0.79385 | -14.75422 | -11.71259 | 0.79968 | -15.01086 | -12.00387 | 0.77648 | -15.46063 | -12.0048 | 0.77669 | -15.60786 | -12.1225 | 0.28595 | -11.98761 | -3.42784 | 0.78468 | -15.08045 | -11.83339 | 0.73636 | -14.41526 | -10.61485 | 0.72373 | -14.58888 | -10.55837 | 0.79427 | -14.71271 | -11.68586 | 0.75375 | -14.28666 | -10.7685 | 0.78587 | -15.16197 | -11.91541 | 0.79674 | -14.90664 | -11.87675 | 0.7829 | -14.82161 | -11.60384 | 0.78266 | -14.91942 | -11.67679 | 0.77422 | -14.41646 | -11.16156 | 0.76827 | -14.78016 | -11.35511 | 0.76899 | -15.78556 | -12.13898 | 0.78028 | -15.44696 | -12.05293 | 0.81151 | -14.24571 | -11.56047 | 0.80676 | -14.35587 | -11.58177
22.70002 | 0.79844 | -15.03591 | -12.00531 | 0.79985 | -15.13988 | -12.10961 | 0.80092 | -14.37551 | -11.51362 | 0.79255 | -14.95392 | -11.8517 | 0.78123 | -14.94469 | -11.67528 | 0.78619 | -15.16268 | -11.92082 | 0.78053 | -15.46358 | -12.06984 | 0.77502 | -15.5734 | -12.06968 | 0.29922 | -11.46768 | -3.43138 | 0.76683 | -15.13734 | -11.60772 | 0.73432 | -14.35898 | -10.54414 | 0.7375 | -14.51328 | -10.70358 | 0.80312 | -14.59117 | -11.71849 | 0.77226 | -14.11942 | -10.90379 | 0.77298 | -15.21653 | -11.76203 | 0.78118 | -15.05269 | -11.75886 | 0.77791 | -14.8592 | -11.55908 | 0.79795 | -14.65691 | -11.69549 | 0.76895 | -14.50479 | -11.15341 | 0.75167 | -14.87754 | -11.183 | 0.7648 | -15.79558 | -12.08051 | 0.77439 | -15.49241 | -11.99723 | 0.80274 | -14.35749 | -11.52529 | 0.81697 | -14.29794 | -11.68097
22.80005 | 0.80536 | -14.9356 | -12.02846 | 0.80473 | -15.11592 | -12.16431 | 0.79275 | -14.39696 | -11.41315 | 0.81639 | -14.70281 | -12.00323 | 0.78633 | -14.911 | -11.72498 | 0.78837 | -15.15178 | -11.94522 | 0.79338 | -15.22767 | -12.08136 | 0.78943 | -15.52679 | -12.25734 | 0.29899 | -11.45983 | -3.42633 | 0.76861 | -15.28598 | -11.749 | 0.74238 | -14.42583 | -10.70943 | 0.73439 | -14.53306 | -10.67296 | 0.77711 | -14.82291 | -11.51904 | 0.75045 | -14.26634 | -10.70616 | 0.79399 | -15.10124 | -11.99018 | 0.79312 | -14.97618 | -11.87791 | 0.77779 | -14.86094 | -11.55873 | 0.79357 | -14.65114 | -11.62666 | 0.77809 | -14.41843 | -11.21883 | 0.75796 | -14.84558 | -11.25235 | 0.756 | -15.84087 | -11.97565 | 0.75894 | -15.62009 | -11.85478 | 0.80093 | -14.30079 | -11.45393 | 0.81429 | -14.30396 | -11.64764
22.9002 | 0.80506 | -14.90144 | -11.99659 | 0.80815 | -15.06911 | -12.17807 | 0.7928 | -14.45576 | -11.46049 | 0.80383 | -14.89203 | -11.97061 | 0.79508 | -14.73074 | -11.71218 | 0.8106 | -14.92996 | -12.10222 | 0.77844 | -15.45119 | -12.02782 | 0.78566 | -15.5642 | -12.22811 | 0.29486 | -11.63032 | -3.42929 | 0.7643 | -15.29139 | -11.68724 | 0.74782 | -14.26648 | -10.66869 | 0.70419 | -14.69383 | -10.3472 | 0.80091 | -14.65701 | -11.73896 | 0.76674 | -14.17521 | -10.8687 | 0.78089 | -15.22207 | -11.88677 | 0.78766 | -14.96766 | -11.7895 | 0.77066 | -14.84128 | -11.43755 | 0.7911 | -14.79514 | -11.70439 | 0.76115 | -14.49787 | -11.03505 | 0.77274 | -14.72655 | -11.37978 | 0.77662 | -15.68802 | -12.18357 | 0.79188 | -15.39839 | -12.1936 | 0.81258 | -14.28602 | -11.60856 | 0.81498 | -14.32119 | -11.67143
23.00009 | 0.80818 | -14.92822 | -12.06472 | 0.79851 | -15.14034 | -12.08976 | 0.79365 | -14.40253 | -11.43053 | 0.80682 | -14.82823 | -11.96373 | 0.79976 | -14.82419 | -11.85574 | 0.80104 | -15.06929 | -12.07115 | 0.76461 | -15.34628 | -11.73385 | 0.76922 | -15.692 | -12.07062 | 0.30112 | -11.40859 | -3.43533 | 0.74702 | -15.3097 | -11.43661 | 0.74156 | -14.1565 | -10.49794 | 0.74908 | -14.4179 | -10.80019 | 0.78644 | -14.77478 | -11.61943 | 0.75114 | -14.30379 | -10.7441 | 0.79172 | -15.10971 | -11.96262 | 0.79356 | -14.93541 | -11.85222 | 0.77053 | -14.89513 | -11.47709 | 0.7821 | -14.86513 | -11.62604 | 0.7695 | -14.47914 | -11.14172 | 0.7795 | -14.68802 | -11.44926 | 0.74735 | -15.8895 | -11.87494 | 0.78792 | -15.26802 | -12.02995 | 0.8167 | -14.18961 | -11.58865 | 0.80377 | -14.41237 | -11.58426
23.10012 | 0.81048 | -14.91348 | -12.08714 | 0.8048 | -15.06407 | -12.12364 | 0.80405 | -14.18404 | -11.40465 | 0.79962 | -14.93444 | -11.94192 | 0.79506 | -14.83693 | -11.79631 | 0.78998 | -15.10373 | -11.9317 | 0.78957 | -15.36154 | -12.12896 | 0.77699 | -15.6037 | -12.12397 | 0.29371 | -11.70096 | -3.43668 | 0.75576 | -15.25419 | -11.52845 | 0.73148 | -14.46187 | -10.57858 | 0.73575 | -14.40632 | -10.59941 | 0.78493 | -14.77321 | -11.59597 | 0.76822 | -14.15344 | -10.8729 | 0.79708 | -15.06314 | -12.00653 | 0.78857 | -14.97575 | -11.8094 | 0.78674 | -14.73116 | -11.58955 | 0.7865 | -14.84401 | -11.6748 | 0.76764 | -14.47495 | -11.11155 | 0.77588 | -14.56758 | -11.30265 | 0.77229 | -15.71304 | -12.13495 | 0.79805 | -15.17031 | -12.10659 | 0.80476 | -14.31993 | -11.52416 | 0.81482 | -14.25366 | -11.61413
23.20003 | 0.80398 | -14.97336 | -12.03834 | 0.79871 | -15.15827 | -12.10705 | 0.80405 | -14.32983 | -11.52186 | 0.80524 | -14.86612 | -11.97083 | 0.79403 | -14.80664 | -11.75698 | 0.80615 | -14.98331 | -12.07874 | 0.78048 | -15.41362 | -12.02997 | 0.77516 | -15.4681 | -11.99033 | 0.30091 | -11.43061 | -3.43964 | 0.7625 | -14.98514 | -11.42617 | 0.7288 | -14.45098 | -10.53183 | 0.72358 | -14.55648 | -10.53278 | 0.77914 | -14.81488 | -11.54294 | 0.75207 | -14.29319 | -10.74949 | 0.80297 | -14.89506 | -11.96033 | 0.78717 | -14.98875 | -11.79875 | 0.77141 | -14.89702 | -11.49174 | 0.77368 | -14.93496 | -11.55491 | 0.77047 | -14.46539 | -11.1451 | 0.76172 | -14.80343 | -11.27607 | 0.76424 | -15.80019 | -12.07521 | 0.76502 | -15.54442 | -11.89174 | 0.79833 | -14.37934 | -11.47945 | 0.81673 | -14.28157 | -11.66413
23.30012 | 0.81525 | -14.78464 | -12.05318 | 0.80177 | -15.10118 | -12.10768 | 0.78165 | -14.53495 | -11.36126 | 0.80199 | -14.86408 | -11.92083 | 0.80514 | -14.69507 | -11.83151 | 0.79554 | -15.09648 | -12.00987 | 0.78736 | -15.35486 | -12.08977 | 0.78813 | -15.55751 | -12.26128 | 0.29481 | -11.69936 | -3.44908 | 0.72872 | -15.44668 | -11.25629 | 0.75427 | -14.16293 | -10.68273 | 0.7458 | -14.4205 | -10.75479 | 0.79012 | -14.73174 | -11.63987 | 0.75223 | -14.27974 | -10.74163 | 0.77588 | -15.23215 | -11.81838 | 0.79567 | -14.86675 | -11.82898 | 0.78485 | -14.70104 | -11.53818 | 0.7885 | -14.76576 | -11.64277 | 0.78936 | -14.2962 | -11.28491 | 0.76428 | -14.80651 | -11.31638 | 0.7684 | -15.79698 | -12.13846 | 0.7861 | -15.24368 | -11.98304 | 0.80359 | -14.27588 | -11.47197 | 0.83263 | -14.05288 | -11.70085
23.40012 | 0.80824 | -14.93933 | -12.07455 | 0.81081 | -15.03006 | -12.1865 | 0.79953 | -14.40501 | -11.51721 | 0.82257 | -14.72391 | -12.11148 | 0.78511 | -14.92308 | -11.71626 | 0.7901 | -15.11907 | -11.94565 | 0.75669 | -15.56447 | -11.77745 | 0.74316 | -15.74997 | -11.7047 | 0.30017 | -11.49552 | -3.45059 | 0.74781 | -15.3576 | -11.48455 | 0.71904 | -14.52494 | -10.44398 | 0.72993 | -14.56608 | -10.63216 | 0.79551 | -14.5905 | -11.60693 | 0.74762 | -14.29492 | -10.68711 | 0.78599 | -15.11426 | -11.87963 | 0.79385 | -14.92118 | -11.84524 | 0.77827 | -14.83163 | -11.54303 | 0.77196 | -14.93269 | -11.52748 | 0.77653 | -14.38819 | -11.17291 | 0.75253 | -14.86551 | -11.18667 | 0.75285 | -15.87651 | -11.95262 | 0.77229 | -15.52248 | -11.98789 | 0.79866 | -14.39843 | -11.49947 | 0.79876 | -14.43143 | -11.52727
23.50007 | 0.8169 | -14.81584 | -12.10306 | 0.81032 | -15.03736 | -12.18508 | 0.79528 | -14.34603 | -11.40911 | 0.80717 | -14.82955 | -11.97001 | 0.79588 | -14.84368 | -11.8138 | 0.79903 | -15.08874 | -12.05631 | 0.79619 | -15.31307 | -12.19208 | 0.77366 | -15.62296 | -12.08683 | 0.29809 | -11.57883 | -3.45153 | 0.76596 | -15.24296 | -11.67553 | 0.71228 | -14.57283 | -10.37992 | 0.72448 | -14.52918 | -10.52606 | 0.79639 | -14.67529 | -11.68728 | 0.74712 | -14.26784 | -10.65983 | 0.78636 | -15.12267 | -11.89179 | 0.78212 | -15.00855 | -11.73849 | 0.79475 | -14.67713 | -11.66462 | 0.79851 | -14.76024 | -11.78614 | 0.76744 | -14.49028 | -11.12042 | 0.76895 | -14.7061 | -11.30831 | 0.77283 | -15.72887 | -12.15573 | 0.77103 | -15.49333 | -11.94589 | 0.80749 | -14.27859 | -11.52986 | 0.81443 | -14.30082 | -11.64704
23.60002 | 0.80337 | -14.97509 | -12.03046 | 0.82738 | -14.74071 | -12.19611 | 0.7654 | -14.62821 | -11.19636 | 0.81322 | -14.82016 | -12.05204 | 0.79866 | -14.801 | -11.82089 | 0.79676 | -15.00979 | -11.95917 | 0.78438 | -15.38792 | -12.07004 | 0.78318 | -15.57989 | -12.20186 | 0.29866 | -11.56722 | -3.45468 | 0.73817 | -15.41808 | -11.38116 | 0.69888 | -14.63936 | -10.23123 | 0.73664 | -14.52907 | -10.70263 | 0.78964 | -14.70328 | -11.61036 | 0.75098 | -14.29263 | -10.73351 | 0.77878 | -15.2261 | -11.85783 | 0.80255 | -14.83312 | -11.90435 | 0.76585 | -14.91427 | -11.42208 | 0.78266 | -14.85253 | -11.62442 | 0.75892 | -14.53802 | -11.0332 | 0.76442 | -14.80113 | -11.31422 | 0.77802 | -15.72301 | -12.23284 | 0.76972 | -15.55017 | -11.96925 | 0.79766 | -14.37599 | -11.46719 | 0.80991 | -14.31028 | -11.59
23.70008 | 0.80512 | -14.95989 | -12.04458 | 0.81207 | -14.99246 | -12.17497 | 0.78352 | -14.52422 | -11.38003 | 0.80206 | -14.89381 | -11.94567 | 0.80067 | -14.75854 | -11.81677 | 0.80803 | -14.94586 | -12.07669 | 0.7844 | -15.38912 | -12.07116 | 0.77946 | -15.59263 | -12.15383 | 0.30125 | -11.48617 | -3.4602 | 0.74904 | -15.023 | -11.25286 | 0.72154 | -14.53988 | -10.49113 | 0.73744 | -14.44265 | -10.65053 | 0.80766 | -14.54974 | -11.75131 | 0.73368 | -14.3539 | -10.53111 | 0.80395 | -14.98887 | -12.05038 | 0.80098 | -14.87999 | -11.91858 | 0.77433 | -14.85456 | -11.50239 | 0.7816 | -14.77102 | -11.54505 | 0.75719 | -14.54403 | -11.01253 | 0.74862 | -14.88334 | -11.14192 | 0.79796 | -15.32978 | -12.23261 | 0.78477 | -15.44439 | -12.12031 | 0.80346 | -14.28336 | -11.47607 | 0.81083 | -14.30848 | -11.60167
23.80021 | 0.79995 | -15.0106 | -12.00774 | 0.8182 | -14.95064 | -12.23263 | 0.78978 | -14.45398 | -11.41549 | 0.79521 | -14.94382 | -11.88349 | 0.78794 | -14.89267 | -11.73447 | 0.79228 | -15.06688 | -11.93718 | 0.77255 | -15.4579 | -11.94205 | 0.79083 | -15.52909 | -12.28084 | 0.29981 | -11.54008 | -3.45987 | 0.74596 | -15.36618 | -11.4626 | 0.73751 | -14.39057 | -10.61325 | 0.73202 | -14.5268 | -10.63394 | 0.79281 | -14.57266 | -11.55341 | 0.74937 | -14.26818 | -10.69215 | 0.7919 | -15.11985 | -11.97345 | 0.78692 | -14.95561 | -11.76891 | 0.77899 | -14.83742 | -11.55817 | 0.7728 | -14.94739 | -11.55142 | 0.78236 | -14.35478 | -11.23057 | 0.77219 | -14.68822 | -11.34208 | 0.78605 | -15.65372 | -12.30469 | 0.75424 | -15.61609 | -11.7783 | 0.81381 | -14.22552 | -11.5769 | 0.80748 | -14.35439 | -11.59085
23.90008 | 0.81337 | -14.86873 | -12.0938 | 0.80945 | -15.05471 | -12.18609 | 0.79873 | -14.34635 | -11.45886 | 0.80934 | -14.82363 | -11.99728 | 0.79983 | -14.8084 | -11.84426 | 0.80108 | -15.0589 | -12.06343 | 0.78184 | -15.42156 | -12.05726 | 0.76675 | -15.67666 | -12.02003 | 0.30206 | -11.47275 | -3.46546 | 0.72932 | -15.46312 | -11.27759 | 0.75437 | -14.21573 | -10.72386 | 0.72473 | -14.56606 | -10.55646 | 0.79116 | -14.6302 | -11.57489 | 0.74527 | -14.29244 | -10.65177 | 0.79049 | -15.04125 | -11.88999 | 0.79279 | -14.90361 | -11.81548 | 0.75889 | -14.89556 | -11.30415 | 0.77683 | -14.87964 | -11.55892 | 0.78768 | -14.30336 | -11.26646 | 0.76323 | -14.76922 | -11.27235 | 0.78985 | -15.60529 | -12.32579 | 0.77093 | -15.48827 | -11.94036 | 0.80589 | -14.29801 | -11.52258 | 0.82278 | -14.18871 | -11.67422
24.00024 | 0.80626 | -14.92929 | -12.0369 | 0.8209 | -14.8444 | -12.1858 | 0.80199 | -14.29512 | -11.46459 | 0.79108 | -14.95494 | -11.83057 | 0.79925 | -14.78064 | -11.81339 | 0.79803 | -15.05554 | -12.01482 | 0.75196 | -15.56439 | -11.70386 | 0.78503 | -15.5289 | -12.19067 | 0.30353 | -11.41675 | -3.4653 | 0.77177 | -14.95968 | -11.5454 | 0.72666 | -14.47704 | -10.51993 | 0.72626 | -14.52803 | -10.55114 | 0.76709 | -14.84844 | -11.39005 | 0.7435 | -14.33198 | -10.6559 | 0.80086 | -15.0331 | -12.03935 | 0.79361 | -14.74083 | -11.69849 | 0.77344 | -14.83987 | -11.47773 | 0.79027 | -14.78549 | -11.68447 | 0.77244 | -14.44173 | -11.15536 | 0.76456 | -14.79584 | -11.31225 | 0.7629 | -15.77273 | -12.03306 | 0.75524 | -15.59949 | -11.78137 | 0.80491 | -14.25482 | -11.47384 | 0.81857 | -14.24066 | -11.65696
24.10003 | 0.79798 | -14.98992 | -11.96163 | 0.8184 | -14.9075 | -12.2003 | 0.79257 | -14.38834 | -11.40375 | 0.80602 | -14.82283 | -11.94748 | 0.78666 | -14.91139 | -11.73024 | 0.80657 | -14.9868 | -12.08787 | 0.78511 | -15.37326 | -12.0697 | 0.76253 | -15.70516 | -11.97573 | 0.29875 | -11.60508 | -3.46699 | 0.77049 | -15.19154 | -11.70497 | 0.71845 | -14.45597 | -10.38591 | 0.7358 | -14.47644 | -10.65172 | 0.79003 | -14.70406 | -11.61669 | 0.76686 | -13.99956 | -10.73575 | 0.79621 | -15.03764 | -11.97306 | 0.7896 | -14.95324 | -11.80712 | 0.77029 | -14.75587 | -11.36637 | 0.79944 | -14.73962 | -11.78341 | 0.77785 | -14.3832 | -11.188 | 0.76286 | -14.77597 | -11.27194 | 0.78595 | -15.64538 | -12.2965 | 0.77583 | -15.48676 | -12.01514 | 0.80596 | -14.27416 | -11.50437 | 0.80703 | -14.33343 | -11.56756
24.20023 | 0.80754 | -14.90995 | -12.04031 | 0.79411 | -15.15252 | -12.03283 | 0.78512 | -14.39578 | -11.30249 | 0.81588 | -14.74162 | -12.02746 | 0.79541 | -14.82276 | -11.7902 | 0.80184 | -15.01899 | -12.04277 | 0.81029 | -15.17948 | -12.29986 | 0.77876 | -15.57301 | -12.12767 | 0.29401 | -11.66802 | -3.43046 | 0.75826 | -15.34666 | -11.63671 | 0.73879 | -14.38127 | -10.6248 | 0.73437 | -14.4852 | -10.63742 | 0.81598 | -14.46465 | -11.80289 | 0.74818 | -14.30064 | -10.69947 | 0.78382 | -15.16116 | -11.88361 | 0.80154 | -14.81448 | -11.87435 | 0.78139 | -14.81154 | -11.57363 | 0.78148 | -14.86134 | -11.61385 | 0.78079 | -14.27943 | -11.14919 | 0.7648 | -14.76332 | -11.29095 | 0.77199 | -15.72963 | -12.14303 | 0.78404 | -15.38259 | -12.06049 | 0.79757 | -14.35778 | -11.45132 | 0.79994 | -14.39216 | -11.51288
24.30008 | 0.81932 | -14.72879 | -12.06754 | 0.81291 | -14.99331 | -12.18821 | 0.7866 | -14.45681 | -11.37171 | 0.80562 | -14.84343 | -11.95818 | 0.78831 | -14.86647 | -11.7194 | 0.79809 | -15.03748 | -12.00127 | 0.80024 | -15.26963 | -12.21932 | 0.77178 | -15.65293 | -12.0806 | 0.30073 | -11.51119 | -3.46172 | 0.76964 | -15.00788 | -11.55065 | 0.73179 | -14.32674 | -10.48415 | 0.74232 | -14.43834 | -10.71782 | 0.79138 | -14.67694 | -11.61501 | 0.72237 | -14.40719 | -10.40735 | 0.78718 | -15.16058 | -11.93406 | 0.78422 | -14.98049 | -11.74797 | 0.79429 | -14.70375 | -11.67897 | 0.79021 | -14.796 | -11.69199 | 0.78102 | -14.16754 | -11.06507 | 0.76145 | -14.79637 | -11.26666 | 0.78638 | -15.65061 | -12.30725 | 0.76203 | -15.53041 | -11.83465 | 0.81388 | -14.19761 | -11.5551 | 0.81165 | -14.28699 | -11.59609
24.40016 | 0.81622 | -14.78811 | -12.07035 | 0.814 | -14.961 | -12.17825 | 0.7848 | -14.47189 | -11.35753 | 0.80936 | -14.74709 | -11.93577 | 0.80379 | -14.71605 | -11.8286 | 0.78892 | -15.10091 | -11.91347 | 0.81327 | -15.06733 | -12.25382 | 0.74465 | -15.76607 | -11.74027 | 0.29452 | -11.78694 | -3.47148 | 0.75516 | -15.32229 | -11.57082 | 0.70942 | -14.57311 | -10.33852 | 0.71195 | -14.62515 | -10.41243 | 0.78183 | -14.75393 | -11.53505 | 0.77339 | -14.00527 | -10.8316 | 0.80261 | -14.91012 | -11.96706 | 0.79357 | -14.91482 | -11.836 | 0.77114 | -14.86441 | -11.46262 | 0.78891 | -14.80543 | -11.68018 | 0.7775 | -14.3915 | -11.18939 | 0.75068 | -14.84966 | -11.14737 | 0.78114 | -15.6725 | -12.24237 | 0.77747 | -15.45091 | -12.01263 | 0.81317 | -14.17911 | -11.52996 | 0.8118 | -14.29976 | -11.60858
24.50023 | 0.811 | -14.87624 | -12.06461 | 0.8098 | -15.00131 | -12.14812 | 0.79303 | -14.39262 | -11.41378 | 0.80663 | -14.83179 | -11.96371 | 0.78087 | -14.8889 | -11.62622 | 0.79685 | -14.96717 | -11.92666 | 0.79303 | -15.33721 | -12.16291 | 0.7818 | -15.55371 | -12.15983 | 0.30066 | -11.51978 | -3.46358 | 0.75809 | -15.28446 | -11.58695 | 0.73745 | -14.39126 | -10.61288 | 0.75499 | -14.32039 | -10.81179 | 0.79957 | -14.63903 | -11.70489 | 0.75915 | -14.20463 | -10.7835 | 0.79361 | -15.05059 | -11.94438 | 0.7868 | -14.99666 | -11.79935 | 0.78406 | -14.77879 | -11.58743 | 0.8052 | -14.57661 | -11.73707 | 0.76304 | -14.52086 | -11.07998 | 0.76516 | -14.70466 | -11.2514 | 0.77279 | -15.73098 | -12.15678 | 0.7711 | -15.48058 | -11.93703 | 0.80523 | -14.28253 | -11.50069 | 0.81478 | -14.21453 | -11.58178
24.60005 | 0.80231 | -14.94216 | -11.98829 | 0.80809 | -15.00646 | -12.12654 | 0.78737 | -14.49188 | -11.41041 | 0.80152 | -14.86887 | -11.91774 | 0.78611 | -14.88045 | -11.6976 | 0.8039 | -14.98192 | -12.04396 | 0.73659 | -15.59814 | -11.48942 | 0.77961 | -15.60367 | -12.16475 | 0.30326 | -11.41434 | -3.46147 | 0.76891 | -15.1957 | -11.68417 | 0.74965 | -14.24427 | -10.67814 | 0.74638 | -14.33433 | -10.69885 | 0.80257 | -14.57024 | -11.69368 | 0.73706 | -14.32732 | -10.56017 | 0.77903 | -15.18742 | -11.83147 | 0.78517 | -14.92725 | -11.72047 | 0.76659 | -14.89076 | -11.41509 | 0.76711 | -14.94631 | -11.46552 | 0.76601 | -14.51553 | -11.11898 | 0.76811 | -14.72509 | -11.31055 | 0.74994 | -15.84566 | -11.88336 | 0.76828 | -15.5281 | -11.92993 | 0.79448 | -14.40179 | -11.44198 | 0.81709 | -14.19736 | -11.60056
24.70006 | 0.81828 | -14.78211 | -12.09589 | 0.8062 | -15.05824 | -12.13989 | 0.79505 | -14.35363 | -11.41191 | 0.80381 | -14.82661 | -11.91772 | 0.79401 | -14.75034 | -11.71194 | 0.78539 | -15.09959 | -11.8591 | 0.74835 | -15.54014 | -11.62942 | 0.75877 | -15.71838 | -11.92671 | 0.29908 | -11.55904 | -3.45711 | 0.76121 | -15.24357 | -11.60363 | 0.75079 | -14.04114 | -10.54188 | 0.72066 | -14.55696 | -10.49064 | 0.78288 | -14.71688 | -11.52149 | 0.75094 | -14.24489 | -10.69712 | 0.7964 | -14.93089 | -11.89102 | 0.79495 | -14.86658 | -11.81811 | 0.79536 | -14.64571 | -11.64864 | 0.77295 | -14.9175 | -11.53054 | 0.79039 | -14.27624 | -11.28376 | 0.76345 | -14.75719 | -11.26631 | 0.74992 | -15.84738 | -11.88432 | 0.7745 | -15.46754 | -11.97967 | 0.79703 | -14.37291 | -11.45565 | 0.80933 | -14.33811 | -11.60423
24.80007 | 0.80109 | -14.9234 | -11.95502 | 0.80336 | -15.05146 | -12.09173 | 0.77637 | -14.52546 | -11.27717 | 0.81048 | -14.77793 | -11.97726 | 0.78041 | -14.91409 | -11.63906 | 0.80623 | -14.95937 | -12.06063 | 0.79357 | -15.30533 | -12.14591 | 0.78252 | -15.37396 | -12.03047 | 0.29634 | -11.67105 | -3.45855 | 0.76446 | -15.23429 | -11.64594 | 0.73218 | -14.40904 | -10.55001 | 0.72388 | -14.55331 | -10.53485 | 0.80775 | -14.52654 | -11.73374 | 0.75095 | -14.26921 | -10.71551 | 0.79143 | -15.06228 | -11.92069 | 0.7878 | -14.92758 | -11.75998 | 0.77804 | -14.81084 | -11.52336 | 0.76639 | -14.95077 | -11.45812 | 0.76178 | -14.52359 | -11.06376 | 0.77244 | -14.63881 | -11.30761 | 0.74911 | -15.84059 | -11.86627 | 0.76628 | -15.53139 | -11.90138 | 0.80905 | -14.23334 | -11.51547 | 0.81003 | -14.31327 | -11.59416
24.90015 | 0.81078 | -14.86802 | -12.05466 | 0.81471 | -14.94993 | -12.17993 | 0.80988 | -14.10033 | -11.4196 | 0.79827 | -14.85936 | -11.86183 | 0.78941 | -14.86898 | -11.73778 | 0.80159 | -15.01031 | -12.03213 | 0.80121 | -15.25024 | -12.21865 | 0.76982 | -15.60194 | -12.0107 | 0.29939 | -11.55111 | -3.45825 | 0.76865 | -15.19821 | -11.68213 | 0.71985 | -14.45372 | -10.40455 | 0.75559 | -14.20141 | -10.73038 | 0.79427 | -14.64124 | -11.62907 | 0.74837 | -14.26455 | -10.67519 | 0.78666 | -15.04357 | -11.83417 | 0.79305 | -14.87272 | -11.79481 | 0.78351 | -14.67928 | -11.50133 | 0.76972 | -14.92515 | -11.48816 | 0.7785 | -14.46124 | -11.2581 | 0.75775 | -14.80837 | -11.22102 | 0.75005 | -15.7957 | -11.84761 | 0.77268 | -15.47299 | -11.9557 | 0.80602 | -14.27959 | -11.5097 | 0.80896 | -14.30764 | -11.57425
25.00016 | 0.82033 | -14.67671 | -12.03976 | 0.80797 | -15.01395 | -12.13085 | 0.80485 | -14.26546 | -11.48161 | 0.80875 | -14.81568 | -11.98217 | 0.78793 | -14.82207 | -11.67869 | 0.80384 | -14.9301 | -12.00143 | 0.78499 | -15.37824 | -12.07174 | 0.77415 | -15.5967 | -12.07417 | 0.2989 | -11.60329 | -3.46825 | 0.73779 | -15.41121 | -11.37025 | 0.70482 | -14.55808 | -10.26088 | 0.74335 | -14.39662 | -10.70178 | 0.78057 | -14.73254 | -11.49984 | 0.75517 | -14.20196 | -10.72489 | 0.79162 | -15.05003 | -11.91394 | 0.79261 | -14.90408 | -11.81308 | 0.7862 | -14.57702 | -11.46041 | 0.80073 | -14.56639 | -11.66373 | 0.78278 | -14.41076 | -11.28038 | 0.78665 | -14.44126 | -11.36018 | 0.78531 | -15.56551 | -12.22377 | 0.77989 | -15.3891 | -12.00173 | 0.79427 | -14.34571 | -11.39434 | 0.79931 | -14.37701 | -11.49163
25.1001 | 0.80788 | -14.90799 | -12.0439 | 0.7962 | -15.10913 | -12.02991 | 0.79424 | -14.3419 | -11.39098 | 0.80339 | -14.77193 | -11.86761 | 0.78963 | -14.84979 | -11.72577 | 0.79936 | -14.98793 | -11.9808 | 0.79418 | -15.32489 | -12.17072 | 0.77249 | -15.63038 | -12.07433 | 0.2987 | -11.61064 | -3.46806 | 0.72927 | -15.36292 | -11.20377 | 0.7286 | -14.40773 | -10.49743 | 0.72798 | -14.50011 | -10.55585 | 0.786 | -14.70817 | -11.56069 | 0.72645 | -14.38214 | -10.44796 | 0.80318 | -14.9727 | -12.02576 | 0.78166 | -14.93226 | -11.67195 | 0.78984 | -14.68754 | -11.60078 | 0.76654 | -14.94814 | -11.45839 | 0.77624 | -14.45832 | -11.2231 | 0.7565 | -14.77739 | -11.17905 | 0.76916 | -15.75042 | -12.11458 | 0.77705 | -15.40787 | -11.97275 | 0.80756 | -14.23552 | -11.49602 | 0.80788 | -14.30113 | -11.5536
25.20015 | 0.81569 | -14.77874 | -12.05486 | 0.81061 | -14.97979 | -12.14285 | 0.78207 | -14.47811 | -11.32294 | 0.81507 | -14.72229 | -11.99975 | 0.79865 | -14.75591 | -11.7848 | 0.79637 | -15.02578 | -11.96611 | 0.76887 | -15.41793 | -11.85445 | 0.7676 | -15.66008 | -12.02071 | 0.30586 | -11.32831 | -3.46484 | 0.74384 | -15.09628 | -11.22925 | 0.72559 | -14.38811 | -10.43985 | 0.72771 | -14.50822 | -10.55781 | 0.7895 | -14.59982 | -11.5265 | 0.76034 | -14.16163 | -10.7677 | 0.78453 | -15.11661 | -11.85949 | 0.78895 | -14.85743 | -11.7217 | 0.79903 | -14.52285 | -11.60419 | 0.76604 | -14.91149 | -11.42283 | 0.77428 | -14.33213 | -11.09709 | 0.75361 | -14.72346 | -11.0957 | 0.76055 | -15.77119 | -11.99473 | 0.79627 | -15.15376 | -12.06652 | 0.8149 | -14.17581 | -11.55189 | 0.82501 | -14.08727 | -11.62214
25.3001 | 0.80681 | -14.86925 | -11.99661 | 0.80677 | -15.02977 | -12.12558 | 0.78478 | -14.47834 | -11.36238 | 0.79993 | -14.86709 | -11.89266 | 0.79846 | -14.74964 | -11.77699 | 0.80882 | -14.82322 | -11.98929 | 0.76578 | -15.45343 | -11.83396 | 0.75657 | -15.71556 | -11.88998 | 0.30099 | -11.48429 | -3.45665 | 0.77613 | -14.88769 | -11.55478 | 0.71175 | -14.52635 | -10.33912 | 0.71651 | -14.58314 | -10.44898 | 0.78096 | -14.74101 | -11.51215 | 0.73643 | -14.29967 | -10.53069 | 0.80454 | -14.87148 | -11.96476 | 0.79249 | -14.87537 | -11.7886 | 0.78522 | -14.72313 | -11.56095 | 0.78195 | -14.81571 | -11.5851 | 0.77067 | -14.44185 | -11.12983 | 0.76597 | -14.67643 | -11.24169 | 0.77941 | -15.41671 | -12.01598 | 0.77808 | -15.38699 | -11.9723 | 0.79491 | -14.35718 | -11.41262 | 0.81221 | -14.26985 | -11.59014
25.40001 | 0.81354 | -14.80488 | -12.04443 | 0.81075 | -14.99534 | -12.15744 | 0.80092 | -14.33882 | -11.48418 | 0.78756 | -14.92126 | -11.75134 | 0.8128 | -14.56624 | -11.83938 | 0.7996 | -14.97449 | -11.97356 | 0.77737 | -15.38877 | -11.96277 | 0.79071 | -15.25589 | -12.06301 | 0.30826 | -11.17705 | -3.44538 | 0.75939 | -15.21198 | -11.55183 | 0.74209 | -14.31831 | -10.62551 | 0.741 | -14.40494 | -10.67407 | 0.79761 | -14.56147 | -11.61439 | 0.77004 | -14.11642 | -10.87024 | 0.77624 | -15.17425 | -11.77881 | 0.78534 | -14.91868 | -11.71628 | 0.77782 | -14.78406 | -11.49941 | 0.78024 | -14.81511 | -11.5593 | 0.80118 | -13.97448 | -11.19605 | 0.77603 | -14.54685 | -11.28878 | 0.76524 | -15.7475 | -12.05055 | 0.773 | -15.47546 | -11.96253 | 0.80658 | -14.25207 | -11.49542 | 0.81891 | -14.09296 | -11.54081
25.50023 | 0.81752 | -14.74354 | -12.05318 | 0.8067 | -15.00016 | -12.10057 | 0.78907 | -14.39522 | -11.35884 | 0.80088 | -14.87138 | -11.91025 | 0.80024 | -14.77339 | -11.82229 | 0.78418 | -15.09656 | -11.83836 | 0.77144 | -15.39477 | -11.87608 | 0.77234 | -15.59271 | -12.04292 | 0.3093 | -11.13169 | -3.44307 | 0.77616 | -15.05631 | -11.68617 | 0.72639 | -14.40636 | -10.46462 | 0.7347 | -14.44631 | -10.6137 | 0.78754 | -14.65576 | -11.54197 | 0.75255 | -14.21853 | -10.70011 | 0.79663 | -15.02984 | -11.97322 | 0.78421 | -14.93643 | -11.71331 | 0.79373 | -14.67476 | -11.64774 | 0.77702 | -14.86674 | -11.55182 | 0.78239 | -14.32002 | -11.20378 | 0.76422 | -14.71112 | -11.24256 | 0.75176 | -15.81593 | -11.88974 | 0.78074 | -15.35921 | -11.99152 | 0.79907 | -14.25594 | -11.39148 | 0.80976 | -14.30092 | -11.58024
25.60003 | 0.7984 | -14.94332 | -11.93069 | 0.82533 | -14.78777 | -12.20476 | 0.7743 | -14.51233 | -11.23694 | 0.80776 | -14.77009 | -11.93067 | 0.7966 | -14.72008 | -11.72598 | 0.78683 | -15.07061 | -11.85804 | 0.77702 | -15.37161 | -11.94413 | 0.76333 | -15.66169 | -11.95497 | 0.29517 | -11.67175 | -3.44512 | 0.75973 | -15.13386 | -11.49763 | 0.75325 | -13.98773 | -10.53628 | 0.74256 | -14.39973 | -10.69268 | 0.79174 | -14.53406 | -11.50718 | 0.76018 | -14.11553 | -10.73029 | 0.79197 | -15.02531 | -11.89961 | 0.80101 | -14.78512 | -11.84302 | 0.78475 | -14.72825 | -11.55795 | 0.77518 | -14.86947 | -11.52647 | 0.76026 | -14.47018 | -11.00113 | 0.76797 | -14.68138 | -11.27492 | 0.77536 | -15.62329 | -12.11372 | 0.76994 | -15.43048 | -11.88054 | 0.79681 | -14.33431 | -11.42177 | 0.80667 | -14.30859 | -11.54234
25.7001 | 0.83033 | -14.52551 | -12.06101 | 0.80006 | -15.05264 | -12.04299 | 0.79158 | -14.36949 | -11.37463 | 0.79632 | -14.84372 | -11.8203 | 0.79622 | -14.76848 | -11.759 | 0.80507 | -14.9685 | -12.05072 | 0.76913 | -15.34356 | -11.80122 | 0.77374 | -15.61877 | -12.0848 | 0.30023 | -11.49819 | -3.45205 | 0.76691 | -14.9345 | -11.45337 | 0.71688 | -14.3661 | -10.29883 | 0.74213 | -14.33006 | -10.63475 | 0.78621 | -14.66254 | -11.52785 | 0.75592 | -14.18487 | -10.72264 | 0.77353 | -15.17857 | -11.74108 | 0.80096 | -14.77761 | -11.83632 | 0.79739 | -14.59553 | -11.63826 | 0.79803 | -14.68197 | -11.71664 | 0.75959 | -14.45542 | -10.98013 | 0.77748 | -14.584 | -11.33871 | 0.77177 | -15.65172 | -12.07947 | 0.76257 | -15.45853 | -11.78824 | 0.80439 | -14.2328 | -11.44879 | 0.80368 | -14.33183 | -11.51814
25.80001 | 0.79664 | -14.91675 | -11.88323 | 0.80359 | -14.9976 | -12.052 | 0.79224 | -14.29383 | -11.32412 | 0.80645 | -14.78846 | -11.92621 | 0.80184 | -14.66717 | -11.76077 | 0.80155 | -14.89095 | -11.9358 | 0.78693 | -15.17404 | -11.94097 | 0.75485 | -15.70703 | -11.85642 | 0.29944 | -11.52578 | -3.45128 | 0.74415 | -15.15889 | -11.28045 | 0.73332 | -14.29108 | -10.47995 | 0.7103 | -14.55061 | -10.33527 | 0.78928 | -14.63659 | -11.55235 | 0.75801 | -14.14156 | -10.71946 | 0.79103 | -15.00637 | -11.87053 | 0.78181 | -14.9456 | -11.68462 | 0.75679 | -14.91849 | -11.2902 | 0.76827 | -14.90816 | -11.45346 | 0.78715 | -14.22784 | -11.19946 | 0.75913 | -14.73516 | -11.18596 | 0.77209 | -15.67878 | -12.1055 | 0.77946 | -15.25856 | -11.89341 | 0.80269 | -14.26245 | -11.44835 | 0.80407 | -14.29202 | -11.49175
25.90021 | 0.79964 | -14.88453 | -11.90227 | 0.80972 | -14.9531 | -12.10784 | 0.78264 | -14.46144 | -11.31808 | 0.80164 | -14.831 | -11.88915 | 0.78467 | -14.84901 | -11.65154 | 0.79132 | -15.02712 | -11.8913 | 0.79158 | -15.24554 | -12.06801 | 0.80573 | -15.31544 | -12.34016 | 0.29399 | -11.74129 | -3.45179 | 0.78869 | -14.80392 | -11.6757 | 0.72641 | -14.37119 | -10.43941 | 0.74698 | -14.28609 | -10.6714 | 0.78751 | -14.64793 | -11.53539 | 0.76265 | -14.12273 | -10.77077 | 0.78816 | -15.06828 | -11.87617 | 0.78355 | -14.93598 | -11.70314 | 0.77901 | -14.76 | -11.49817 | 0.79618 | -14.61678 | -11.63757 | 0.79444 | -14.1408 | -11.23396 | 0.77453 | -14.62989 | -11.33132 | 0.76059 | -15.77369 | -11.99725 | 0.77953 | -15.36969 | -11.98119 | 0.80215 | -14.25393 | -11.43377 | 0.81627 | -14.19406 | -11.58626
26.00023 | 0.80332 | -14.87214 | -11.94713 | 0.81877 | -14.81328 | -12.12872 | 0.79191 | -14.35541 | -11.36823 | 0.80493 | -14.7896 | -11.90453 | 0.79684 | -14.70967 | -11.7212 | 0.80496 | -14.90826 | -12.00051 | 0.74108 | -15.53136 | -11.51004 | 0.7709 | -15.59156 | -12.01953 | 0.30125 | -11.45869 | -3.45195 | 0.74816 | -15.15773 | -11.34038 | 0.71889 | -14.41431 | -10.36236 | 0.74399 | -14.3023 | -10.64073 | 0.77073 | -14.73812 | -11.35914 | 0.74945 | -14.18643 | -10.63199 | 0.79747 | -14.95522 | -11.92628 | 0.78271 | -14.91147 | -11.67142 | 0.78759 | -14.64953 | -11.53784 | 0.78933 | -14.73787 | -11.63297 | 0.77024 | -14.45304 | -11.13224 | 0.79152 | -14.41111 | -11.40663 | 0.76866 | -15.69944 | -12.06749 | 0.79931 | -15.20107 | -12.15033 | 0.80254 | -14.23624 | -11.42513 | 0.80487 | -14.28526 | -11.49776
26.10022 | 0.81348 | -14.78389 | -12.02635 | 0.80414 | -14.97937 | -12.04554 | 0.78708 | -14.40437 | -11.33739 | 0.79843 | -14.84353 | -11.85151 | 0.79839 | -14.76248 | -11.78617 | 0.78341 | -15.08777 | -11.81995 | 0.81254 | -14.98453 | -12.1755 | 0.78986 | -15.4733 | -12.22168 | 0.29595 | -11.75752 | -3.4796 | 0.71404 | -15.26753 | -10.90166 | 0.7268 | -14.36506 | -10.44057 | 0.73912 | -14.40371 | -10.64603 | 0.78118 | -14.66133 | -11.45308 | 0.74607 | -14.20001 | -10.59426 | 0.793 | -15.01472 | -11.90673 | 0.78287 | -14.92791 | -11.68661 | 0.78762 | -14.60099 | -11.5 | 0.7737 | -14.85126 | -11.49038 | 0.7694 | -14.39803 | -11.0779 | 0.77539 | -14.42473 | -11.18473 | 0.78223 | -15.5689 | -12.17841 | 0.76866 | -15.39519 | -11.83361 | 0.81282 | -14.1167 | -11.47431 | 0.81081 | -14.22711 | -11.53541
26.20018 | 0.81464 | -14.7206 | -11.99192 | 0.81445 | -14.86056 | -12.10314 | 0.78277 | -14.42516 | -11.29154 | 0.80677 | -14.78534 | -11.92834 | 0.79213 | -14.76525 | -11.69606 | 0.81118 | -14.85106 | -12.04685 | 0.79025 | -15.14058 | -11.96485 | 0.77756 | -15.51876 | -12.06669 | 0.30288 | -11.67963 | -3.53757 | 0.75941 | -15.14571 | -11.50183 | 0.71719 | -14.44864 | -10.36246 | 0.73031 | -14.45497 | -10.55664 | 0.78494 | -14.59499 | -11.45617 | 0.73055 | -14.29651 | -10.4443 | 0.78775 | -14.96351 | -11.7875 | 0.78888 | -14.86024 | -11.72299 | 0.7936 | -14.64195 | -11.61979 | 0.7638 | -14.89518 | -11.37698 | 0.76124 | -14.4431 | -10.99464 | 0.75711 | -14.69824 | -11.12817 | 0.76579 | -15.60767 | -11.95217 | 0.80673 | -15.01242 | -12.11093 | 0.80852 | -14.17696 | -11.46234 | 0.81311 | -14.21659 | -11.55966
26.30005 | 0.79156 | -14.96112 | -11.84269 | 0.80168 | -15.0095 | -12.03289 | 0.78723 | -14.41253 | -11.34602 | 0.8077 | -14.75097 | -11.91441 | 0.77976 | -14.87303 | -11.59742 | 0.79912 | -14.97986 | -11.97071 | 0.78605 | -15.32612 | -12.04705 | 0.7703 | -15.58473 | -12.00486 | 0.30899 | -11.49292 | -3.55121 | 0.75646 | -15.23859 | -11.52736 | 0.73257 | -14.32886 | -10.49688 | 0.70266 | -14.60424 | -10.26179 | 0.78533 | -14.6417 | -11.49854 | 0.76961 | -13.85816 | -10.66536 | 0.77082 | -15.10104 | -11.64024 | 0.77505 | -14.95719 | -11.59263 | 0.77987 | -14.70884 | -11.47097 | 0.80141 | -14.41094 | -11.54906 | 0.77198 | -14.29789 | -11.03769 | 0.7676 | -14.59129 | -11.20034 | 0.77185 | -15.6587 | -12.0861 | 0.7765 | -15.39756 | -11.95617 | 0.80504 | -14.15226 | -11.39314 | 0.82129 | -14.08722 | -11.56969
26.40019 | 0.80569 | -14.81643 | -11.93742 | 0.79987 | -14.98739 | -11.98801 | 0.79007 | -14.36604 | -11.35018 | 0.80298 | -14.79606 | -11.88094 | 0.79473 | -14.72385 | -11.70151 | 0.78776 | -15.04904 | -11.85498 | 0.79242 | -15.28076 | -12.10872 | 0.79143 | -15.45751 | -12.2336 | 0.30553 | -11.67106 | -3.56588 | 0.74206 | -15.24848 | -11.31523 | 0.71919 | -14.43452 | -10.38118 | 0.7419 | -14.34052 | -10.63919 | 0.78221 | -14.67731 | -11.48068 | 0.74712 | -14.20186 | -10.61047 | 0.80199 | -14.9082 | -11.95621 | 0.79863 | -14.71793 | -11.75419 | 0.77022 | -14.69323 | -11.31701 | 0.79493 | -14.57273 | -11.58432 | 0.7727 | -14.32911 | -11.07215 | 0.76833 | -14.60084 | -11.21832 | 0.78858 | -15.53063 | -12.24713 | 0.77725 | -15.39464 | -11.96547 | 0.80528 | -14.20255 | -11.43706 | 0.80783 | -14.26868 | -11.52662
26.50018 | 0.79862 | -14.89629 | -11.89652 | 0.80919 | -14.93941 | -12.08882 | 0.78868 | -14.33773 | -11.30788 | 0.8064 | -14.76938 | -11.91003 | 0.80268 | -14.69648 | -11.79653 | 0.79291 | -15.00749 | -11.89961 | 0.78986 | -15.27839 | -12.06777 | 0.78145 | -15.51537 | -12.12442 | 0.3078 | -11.59221 | -3.56805 | 0.75525 | -15.17781 | -11.46308 | 0.73593 | -14.32284 | -10.54062 | 0.75052 | -14.30126 | -10.73338 | 0.79892 | -14.54598 | -11.62109 | 0.76644 | -14.04356 | -10.7635 | 0.78213 | -15.09471 | -11.80607 | 0.7788 | -14.87179 | -11.58213 | 0.77224 | -14.77475 | -11.40961 | 0.77191 | -14.82905 | -11.44674 | 0.78086 | -14.25909 | -11.13431 | 0.77229 | -14.61163 | -11.28447 | 0.79791 | -15.43408 | -12.31498 | 0.79692 | -15.18744 | -12.1031 | 0.80225 | -14.22559 | -11.41248 | 0.80763 | -14.25117 | -11.50969
26.60016 | 0.81514 | -14.68346 | -11.96906 | 0.81751 | -14.82204 | -12.1172 | 0.79956 | -14.19876 | -11.35283 | 0.81295 | -14.65482 | -11.91369 | 0.79404 | -14.68294 | -11.65877 | 0.79921 | -14.96941 | -11.96372 | 0.79991 | -15.21859 | -12.17352 | 0.78422 | -15.50243 | -12.15734 | 0.30714 | -11.62888 | -3.57168 | 0.75454 | -15.10432 | -11.39686 | 0.71688 | -14.42872 | -10.34362 | 0.73132 | -14.41364 | -10.54092 | 0.78162 | -14.67869 | -11.4731 | 0.74889 | -14.17561 | -10.61597 | 0.78507 | -15.00218 | -11.77774 | 0.79271 | -14.80304 | -11.73449 | 0.77598 | -14.76204 | -11.45511 | 0.76733 | -14.86 | -11.40251 | 0.77778 | -14.2374 | -11.07354 | 0.78553 | -14.38626 | -11.30088 | 0.7785 | -15.62199 | -12.16164 | 0.78253 | -15.34272 | -12.00608 | 0.8162 | -14.04344 | -11.46221 | 0.80599 | -14.25101 | -11.48619
26.70021 | 0.80241 | -14.83856 | -11.90663 | 0.81338 | -14.88246 | -12.10507 | 0.79944 | -14.25719 | -11.39784 | 0.8048 | -14.77048 | -11.88724 | 0.78711 | -14.80641 | -11.65427 | 0.7971 | -14.93004 | -11.90081 | 0.80705 | -14.98937 | -12.09715 | 0.78909 | -15.45926 | -12.19875 | 0.29865 | -11.94961 | -3.5688 | 0.75267 | -15.18979 | -11.43284 | 0.72679 | -14.31612 | -10.40483 | 0.74267 | -14.31554 | -10.63177 | 0.7879 | -14.58788 | -11.49382 | 0.74948 | -14.16936 | -10.61963 | 0.79986 | -14.95482 | -11.96178 | 0.79169 | -14.79497 | -11.71306 | 0.79192 | -14.59902 | -11.56127 | 0.79926 | -14.64958 | -11.70877 | 0.78822 | -14.11988 | -11.12952 | 0.7665 | -14.62801 | -11.21231 | 0.77141 | -15.67329 | -12.09048 | 0.77587 | -15.40048 | -11.9488 | 0.81224 | -14.06822 | -11.42671 | 0.80702 | -14.25996 | -11.50801
26.80001 | 0.80705 | -14.71644 | -11.87694 | 0.80695 | -14.95797 | -12.07026 | 0.79147 | -14.35614 | -11.36241 | 0.81726 | -14.62715 | -11.95413 | 0.79465 | -14.72784 | -11.70354 | 0.78776 | -15.0519 | -11.8573 | 0.79286 | -15.21254 | -12.06146 | 0.74986 | -15.68489 | -11.76139 | 0.30194 | -11.73992 | -3.54478 | 0.75522 | -15.19379 | -11.47467 | 0.7433 | -14.24307 | -10.58683 | 0.75959 | -14.20986 | -10.79365 | 0.79383 | -14.53641 | -11.53937 | 0.74201 | -14.21131 | -10.54486 | 0.80435 | -14.83665 | -11.9339 | 0.79482 | -14.8237 | -11.78213 | 0.77608 | -14.74671 | -11.44458 | 0.7842 | -14.61225 | -11.45898 | 0.76021 | -14.41448 | -10.95808 | 0.77336 | -14.52241 | -11.23101 | 0.78205 | -15.60101 | -12.20077 | 0.77157 | -15.40085 | -11.88283 | 0.80797 | -14.17179 | -11.45038 | 0.80851 | -14.24181 | -11.51471
26.90009 | 0.81829 | -14.70423 | -12.03235 | 0.8092 | -14.90316 | -12.05959 | 0.7923 | -14.35978 | -11.3772 | 0.80714 | -14.69919 | -11.86426 | 0.80914 | -14.53459 | -11.7605 | 0.79789 | -14.97106 | -11.94527 | 0.79925 | -15.17773 | -12.13082 | 0.76081 | -15.62243 | -11.88563 | 0.3014 | -11.79322 | -3.5545 | 0.76432 | -15.10599 | -11.54577 | 0.72518 | -14.38503 | -10.43178 | 0.72606 | -14.44734 | -10.48962 | 0.78211 | -14.65686 | -11.46324 | 0.74858 | -14.17324 | -10.60983 | 0.78246 | -15.0276 | -11.75851 | 0.79451 | -14.69898 | -11.67847 | 0.78269 | -14.61533 | -11.43921 | 0.77966 | -14.75769 | -11.50604 | 0.77795 | -14.1803 | -11.03162 | 0.7724 | -14.59219 | -11.27095 | 0.75579 | -15.73033 | -11.88878 | 0.7829 | -15.19767 | -11.89823 | 0.80267 | -14.20193 | -11.39944 | 0.81534 | -14.16507 | -11.54931
27.00002 | 0.80903 | -14.77512 | -11.95357 | 0.80285 | -14.98897 | -12.03394 | 0.7751 | -14.45589 | -11.20475 | 0.80345 | -14.76756 | -11.86495 | 0.79633 | -14.73199 | -11.73154 | 0.79644 | -14.97922 | -11.92997 | 0.77992 | -15.27715 | -11.91494 | 0.77611 | -15.54153 | -12.06186 | 0.31224 | -11.38591 | -3.55515 | 0.73332 | -15.25259 | -11.18509 | 0.74485 | -14.21084 | -10.58493 | 0.74282 | -14.30543 | -10.62638 | 0.79676 | -14.52024 | -11.56922 | 0.73332 | -14.27112 | -10.46535 | 0.78795 | -15.02606 | -11.8398 | 0.77822 | -14.90978 | -11.60314 | 0.78664 | -14.58524 | -11.47339 | 0.76088 | -14.89314 | -11.33188 | 0.76957 | -14.31798 | -11.0187 | 0.77397 | -14.58776 | -11.2905 | 0.78746 | -15.36304 | -12.09776 | 0.77405 | -15.3771 | -11.90269 | 0.81626 | -14.06275 | -11.4788 | 0.81729 | -14.14119 | -11.5574
27.10019 | 0.81462 | -14.72392 | -11.99446 | 0.80686 | -14.91195 | -12.03181 | 0.78127 | -14.40691 | -11.25563 | 0.81357 | -14.66695 | -11.93255 | 0.79765 | -14.69901 | -11.72461 | 0.79161 | -14.99079 | -11.86682 | 0.79659 | -15.19788 | -12.1065 | 0.77025 | -15.54552 | -11.97394 | 0.30391 | -11.71453 | -3.56016 | 0.74287 | -15.27072 | -11.34422 | 0.72232 | -14.33814 | -10.35672 | 0.74432 | -14.31736 | -10.65666 | 0.79617 | -14.51569 | -11.55695 | 0.75301 | -14.13664 | -10.64506 | 0.79291 | -14.97895 | -11.877 | 0.78633 | -14.83214 | -11.66302 | 0.78972 | -14.62821 | -11.55225 | 0.78484 | -14.74338 | -11.57124 | 0.7545 | -14.42421 | -10.88299 | 0.76584 | -14.63044 | -11.2045 | 0.77078 | -15.65236 | -12.06459 | 0.73842 | -15.55296 | -11.48461 | 0.80503 | -14.19432 | -11.4269 | 0.8174 | -14.10367 | -11.52831
27.20003 | 0.80809 | -14.72962 | -11.90289 | 0.827 | -14.67488 | -12.13611 | 0.78466 | -14.41554 | -11.31124 | 0.79639 | -14.82803 | -11.80887 | 0.80651 | -14.58089 | -11.75958 | 0.8053 | -14.88494 | -11.98686 | 0.80281 | -15.16169 | -12.17197 | 0.77021 | -15.57509 | -11.99605 | 0.31124 | -11.46727 | -3.5691 | 0.76202 | -15.06689 | -11.48122 | 0.74573 | -14.25189 | -10.62806 | 0.74303 | -14.32201 | -10.6417 | 0.78278 | -14.63173 | -11.45335 | 0.76583 | -14.06298 | -10.76984 | 0.797 | -14.89847 | -11.87411 | 0.78649 | -14.80765 | -11.64608 | 0.75697 | -14.83138 | -11.22694 | 0.7796 | -14.75116 | -11.50008 | 0.76648 | -14.36708 | -11.01208 | 0.78309 | -14.49249 | -11.34888 | 0.76911 | -15.60329 | -12.00061 | 0.7789 | -15.32448 | -11.93616 | 0.79912 | -14.21174 | -11.35692 | 0.80312 | -14.25994 | -11.4524
27.30024 | 0.81109 | -14.74613 | -11.9604 | 0.80404 | -14.94826 | -12.01892 | 0.77621 | -14.46968 | -11.23145 | 0.78587 | -14.86451 | -11.6815 | 0.7961 | -14.74194 | -11.73603 | 0.80663 | -14.86649 | -11.99181 | 0.76395 | -15.38302 | -11.7518 | 0.75014 | -15.60442 | -11.70545 | 0.30285 | -11.87288 | -3.59568 | 0.73993 | -15.31026 | -11.32857 | 0.72967 | -14.32588 | -10.45318 | 0.72555 | -14.43403 | -10.47261 | 0.77609 | -14.70405 | -11.41165 | 0.74859 | -14.13197 | -10.57906 | 0.77582 | -15.10721 | -11.72055 | 0.79824 | -14.67344 | -11.71292 | 0.77368 | -14.70424 | -11.37638 | 0.78769 | -14.71343 | -11.58956 | 0.7759 | -14.29514 | -11.09165 | 0.78095 | -14.47561 | -11.30471 | 0.77995 | -15.44974 | -12.0501 | 0.77457 | -15.36465 | -11.90103 | 0.79825 | -14.24994 | -11.37499 | 0.81382 | -14.18483 | -11.54392
27.40025 | 0.81011 | -14.73683 | -11.93848 | 0.79876 | -15.00468 | -11.98509 | 0.80111 | -14.23226 | -11.40165 | 0.81293 | -14.61425 | -11.88035 | 0.786 | -14.81194 | -11.64216 | 0.79828 | -14.84733 | -11.85234 | 0.78838 | -15.2668 | -12.0361 | 0.7527 | -15.64429 | -11.77551 | 0.30466 | -11.79919 | -3.59472 | 0.7646 | -14.90801 | -11.39868 | 0.71938 | -14.40979 | -10.36616 | 0.72818 | -14.43984 | -10.51487 | 0.80157 | -14.40524 | -11.54675 | 0.77377 | -13.89849 | -10.75425 | 0.79324 | -14.94957 | -11.8586 | 0.79205 | -14.77649 | -11.70364 | 0.77106 | -14.74642 | -11.37034 | 0.80166 | -14.48593 | -11.61271 | 0.77653 | -14.27375 | -11.08398 | 0.75602 | -14.68786 | -11.10433 | 0.76219 | -15.69723 | -11.96429 | 0.76801 | -15.41094 | -11.83574 | 0.80334 | -14.1636 | -11.3782 | 0.80246 | -14.23287 | -11.42131
27.50024 | 0.80292 | -14.81959 | -11.8989 | 0.80333 | -14.95061 | -12.01034 | 0.78621 | -14.37856 | -11.3046 | 0.80521 | -14.71951 | -11.85231 | 0.80162 | -14.67303 | -11.76225 | 0.79359 | -14.97403 | -11.88318 | 0.79876 | -15.15882 | -12.10829 | 0.80574 | -15.28627 | -12.31672 | 0.30197 | -11.92048 | -3.59969 | 0.77277 | -14.89816 | -11.51289 | 0.74162 | -14.24672 | -10.56562 | 0.75618 | -14.21008 | -10.74534 | 0.80415 | -14.43647 | -11.60906 | 0.7658 | -13.97538 | -10.7023 | 0.77969 | -15.05219 | -11.73599 | 0.78185 | -14.84934 | -11.6099 | 0.788 | -14.6155 | -11.51703 | 0.77126 | -14.81642 | -11.42734 | 0.78416 | -14.20982 | -11.14276 | 0.75155 | -14.72651 | -11.06776 | 0.78141 | -15.53189 | -12.13681 | 0.78739 | -15.25784 | -12.0138 | 0.80572 | -14.17637 | -11.42216 | 0.81449 | -14.14722 | -11.52271
27.60025 | 0.79757 | -14.82082 | -11.8206 | 0.80448 | -14.89364 | -11.98159 | 0.7858 | -14.38436 | -11.30327 | 0.80499 | -14.73208 | -11.85921 | 0.80322 | -14.63689 | -11.75672 | 0.7945 | -14.98428 | -11.90498 | 0.79251 | -14.94269 | -11.84231 | 0.81204 | -15.05721 | -12.22706 | 0.31074 | -11.53737 | -3.58513 | 0.76373 | -14.97037 | -11.43338 | 0.73635 | -14.26632 | -10.50496 | 0.74057 | -14.24714 | -10.55106 | 0.78507 | -14.45583 | -11.34884 | 0.7622 | -14.00298 | -10.6731 | 0.79172 | -14.97435 | -11.85545 | 0.79149 | -14.73181 | -11.66002 | 0.77989 | -14.68203 | -11.45043 | 0.78128 | -14.62452 | -11.42591 | 0.75793 | -14.39104 | -10.90743 | 0.75099 | -14.72697 | -11.05974 | 0.75695 | -15.71897 | -11.89843 | 0.75279 | -15.5045 | -11.67157 | 0.81209 | -14.09076 | -11.443 | 0.81322 | -14.16744 | -11.52129
27.70021 | 0.8213 | -14.58914 | -11.98204 | 0.80357 | -14.95299 | -12.01584 | 0.78685 | -14.35023 | -11.29142 | 0.80564 | -14.70485 | -11.84683 | 0.80091 | -14.68511 | -11.76145 | 0.81357 | -14.72309 | -11.97821 | 0.7644 | -15.40902 | -11.77865 | 0.75351 | -15.65429 | -11.79566 | 0.31567 | -11.30424 | -3.5684 | 0.7655 | -15.08498 | -11.54749 | 0.72929 | -14.33156 | -10.45186 | 0.7456 | -14.32629 | -10.68171 | 0.79185 | -14.58284 | -11.54742 | 0.75405 | -14.10379 | -10.63499 | 0.80174 | -14.90004 | -11.94593 | 0.79199 | -14.68247 | -11.62837 | 0.79258 | -14.44446 | -11.4484 | 0.79698 | -14.60949 | -11.64349 | 0.77563 | -14.29109 | -11.08462 | 0.74937 | -14.73505 | -11.04206 | 0.77021 | -15.63943 | -12.04565 | 0.77881 | -15.37159 | -11.97155 | 0.80176 | -14.18428 | -11.37244 | 0.81915 | -14.12003 | -11.5664
27.80024 | 0.81085 | -14.71824 | -11.93433 | 0.80392 | -14.93816 | -12.00903 | 0.78965 | -14.25202 | -11.25415 | 0.78669 | -14.85787 | -11.68848 | 0.81318 | -14.52601 | -11.81232 | 0.80608 | -14.881 | -11.99528 | 0.80959 | -14.84805 | -12.02083 | 0.77351 | -15.53783 | -12.01862 | 0.30913 | -11.51373 | -3.5593 | 0.73745 | -15.2877 | -11.27385 | 0.74589 | -14.04812 | -10.47839 | 0.72287 | -14.45067 | -10.44594 | 0.79651 | -14.50627 | -11.55434 | 0.74776 | -14.1439 | -10.57624 | 0.78304 | -15.03093 | -11.76982 | 0.79461 | -14.722 | -11.69826 | 0.78378 | -14.64702 | -11.47998 | 0.76895 | -14.8085 | -11.38703 | 0.77249 | -14.30474 | -11.05028 | 0.7656 | -14.62104 | -11.1938 | 0.7601 | -15.66923 | -11.91017 | 0.76565 | -15.40293 | -11.79319 | 0.81157 | -14.08681 | -11.43244 | 0.81902 | -14.07077 | -11.52418
27.9001 | 0.80914 | -14.75566 | -11.93946 | 0.80547 | -14.91453 | -12.01322 | 0.77789 | -14.43456 | -11.22843 | 0.8138 | -14.58489 | -11.86919 | 0.79974 | -14.66675 | -11.72956 | 0.79875 | -14.83945 | -11.85294 | 0.76427 | -15.38152 | -11.75564 | 0.77814 | -15.43572 | -12.01107 | 0.31081 | -10.85076 | -3.37253 | 0.76389 | -15.05284 | -11.49873 | 0.7227 | -14.39996 | -10.40681 | 0.73422 | -14.39067 | -10.56589 | 0.78758 | -14.59516 | -11.49488 | 0.74657 | -14.09948 | -10.52622 | 0.78612 | -15.00869 | -11.7986 | 0.79216 | -14.72209 | -11.6622 | 0.77625 | -14.71279 | -11.42079 | 0.8124 | -14.40511 | -11.70271 | 0.7732 | -14.28781 | -11.04729 | 0.75938 | -14.63909 | -11.11662 | 0.7567 | -15.71227 | -11.88947 | 0.76003 | -15.36643 | -11.67892 | 0.80127 | -14.19881 | -11.37711 | 0.81121 | -14.16775 | -11.49298
28.00001 | 0.83418 | -14.36638 | -11.98412 | 0.81257 | -14.83818 | -12.05703 | 0.79323 | -14.21851 | -11.27857 | 0.79514 | -14.80523 | -11.77221 | 0.79863 | -14.66295 | -11.71026 | 0.79428 | -14.93373 | -11.86153 | 0.79084 | -15.23818 | -12.05095 | 0.78442 | -15.35736 | -12.04661 | 0.3083 | -11.12932 | -3.43112 | 0.7501 | -15.25077 | -11.43965 | 0.71107 | -14.4757 | -10.29318 | 0.73938 | -14.33483 | -10.59885 | 0.79942 | -14.48137 | -11.57674 | 0.74615 | -14.10008 | -10.52072 | 0.79646 | -14.93568 | -11.89575 | 0.79229 | -14.72666 | -11.6678 | 0.77985 | -14.67038 | -11.44077 | 0.77689 | -14.78078 | -11.48309 | 0.77792 | -14.18264 | -11.03296 | 0.76482 | -14.60979 | -11.17389 | 0.76187 | -15.65001 | -11.92321 | 0.75619 | -15.47068 | -11.69869 | 0.813 | -14.07959 | -11.44669 | 0.81513 | -14.14126 | -11.52696
28.10023 | 0.80787 | -14.74978 | -11.91596 | 0.80607 | -14.89569 | -12.00702 | 0.79769 | -14.26731 | -11.38083 | 0.7941 | -14.79511 | -11.74875 | 0.79068 | -14.7294 | -11.64629 | 0.78626 | -15.02359 | -11.81245 | 0.79678 | -15.19969 | -12.11088 | 0.75022 | -15.60256 | -11.70541 | 0.30214 | -11.43225 | -3.45415 | 0.7287 | -15.33756 | -11.17654 | 0.76022 | -14.09651 | -10.7164 | 0.75853 | -13.87829 | -10.52703 | 0.77511 | -14.67356 | -11.37361 | 0.75684 | -14.05487 | -10.63731 | 0.78456 | -15.01938 | -11.78367 | 0.78216 | -14.78484 | -11.56407 | 0.79259 | -14.55991 | -11.54007 | 0.76904 | -14.81297 | -11.39171 | 0.79317 | -14.05849 | -11.15085 | 0.75561 | -14.66948 | -11.08436 | 0.7758 | -15.61351 | -12.11299 | 0.76976 | -15.39157 | -11.84786 | 0.80072 | -14.18634 | -11.35927 | 0.80449 | -14.2588 | -11.47105
28.20025 | 0.8072 | -14.76767 | -11.92039 | 0.82255 | -14.74023 | -12.12454 | 0.78183 | -14.22104 | -11.1184 | 0.80436 | -14.6942 | -11.81937 | 0.79112 | -14.74791 | -11.66742 | 0.80606 | -14.84888 | -11.96908 | 0.76779 | -15.34991 | -11.78556 | 0.80284 | -15.2441 | -12.23853 | 0.31162 | -11.27698 | -3.51413 | 0.75508 | -15.10379 | -11.40457 | 0.73336 | -14.28281 | -10.47444 | 0.73404 | -14.3437 | -10.52891 | 0.77546 | -14.6481 | -11.35903 | 0.75902 | -14.05731 | -10.66985 | 0.78646 | -14.94224 | -11.75155 | 0.7986 | -14.69023 | -11.73157 | 0.79491 | -14.42084 | -11.46325 | 0.76441 | -14.84884 | -11.35062 | 0.77556 | -14.32766 | -11.112 | 0.77122 | -14.55463 | -11.22487 | 0.75301 | -15.69731 | -11.8202 | 0.7985 | -14.92959 | -11.92134 | 0.79903 | -14.19739 | -11.34418 | 0.81994 | -14.10229 | -11.56303
28.3002 | 0.80857 | -14.71036 | -11.89439 | 0.81678 | -14.80404 | -12.09165 | 0.79118 | -14.30961 | -11.32152 | 0.81626 | -14.62554 | -11.93829 | 0.804 | -14.61218 | -11.74819 | 0.80168 | -14.89149 | -11.93814 | 0.79038 | -15.21417 | -12.02496 | 0.78382 | -15.45581 | -12.11457 | 0.31213 | -11.40343 | -3.55933 | 0.72667 | -15.37322 | -11.17118 | 0.72192 | -14.37273 | -10.37601 | 0.73472 | -14.40488 | -10.58351 | 0.79741 | -14.36165 | -11.45205 | 0.75672 | -14.05554 | -10.63608 | 0.7729 | -15.06076 | -11.64053 | 0.78715 | -14.78257 | -11.63616 | 0.79231 | -14.59029 | -11.55996 | 0.79167 | -14.6335 | -11.58489 | 0.76899 | -14.38796 | -11.06421 | 0.75819 | -14.63494 | -11.09606 | 0.79215 | -15.45487 | -12.24264 | 0.77684 | -15.32701 | -11.90668 | 0.81268 | -14.04817 | -11.4166 | 0.79927 | -14.24887 | -11.38875
28.4001 | 0.80098 | -14.78953 | -11.84607 | 0.81451 | -14.82633 | -12.07613 | 0.78597 | -14.37189 | -11.29586 | 0.79719 | -14.74901 | -11.75782 | 0.80441 | -14.57827 | -11.72685 | 0.80053 | -14.8837 | -11.91483 | 0.78984 | -15.21918 | -12.02067 | 0.77913 | -15.46338 | -12.04798 | 0.30728 | -11.66691 | -3.58504 | 0.75509 | -15.18166 | -11.46355 | 0.71712 | -14.35157 | -10.2918 | 0.74279 | -14.31369 | -10.63208 | 0.78832 | -14.52182 | -11.44785 | 0.77035 | -13.97422 | -10.76498 | 0.80071 | -14.81801 | -11.86499 | 0.79132 | -14.70305 | -11.63482 | 0.76004 | -14.72118 | -11.18867 | 0.78192 | -14.73604 | -11.52237 | 0.78963 | -14.07931 | -11.11739 | 0.76224 | -14.56895 | -11.10496 | 0.76966 | -15.61631 | -12.01923 | 0.77146 | -15.36486 | -11.85333 | 0.81373 | -13.9805 | -11.37639 | 0.80908 | -14.19343 | -11.48357
28.50019 | 0.8057 | -14.75286 | -11.88644 | 0.80572 | -14.89119 | -11.99819 | 0.78629 | -14.34675 | -11.28075 | 0.7975 | -14.75529 | -11.76736 | 0.78634 | -14.75882 | -11.60545 | 0.79885 | -14.91614 | -11.9157 | 0.78198 | -15.25784 | -11.93131 | 0.77802 | -15.40997 | -11.98929 | 0.31053 | -11.55321 | -3.58764 | 0.75328 | -15.04628 | -11.33403 | 0.72457 | -14.36931 | -10.41153 | 0.72423 | -14.40889 | -10.43533 | 0.80388 | -14.3702 | -11.55184 | 0.73841 | -14.18292 | -10.47277 | 0.77717 | -15.06927 | -11.71142 | 0.80369 | -14.65863 | -11.78098 | 0.78742 | -14.62076 | -11.51271 | 0.77882 | -14.72099 | -11.46497 | 0.77918 | -14.14291 | -11.01991 | 0.75434 | -14.67023 | -11.06637 | 0.75722 | -15.68434 | -11.87651 | 0.78015 | -15.3291 | -11.95898 | 0.79956 | -14.19409 | -11.34898 | 0.80284 | -14.23236 | -11.42632
28.60001 | 0.79549 | -14.84029 | -11.80527 | 0.80693 | -14.83264 | -11.96884 | 0.778 | -14.38647 | -11.19273 | 0.79898 | -14.75251 | -11.78703 | 0.7979 | -14.61593 | -11.66201 | 0.79707 | -14.94939 | -11.9157 | 0.77317 | -15.33508 | -11.8567 | 0.78673 | -15.36977 | -12.09194 | 0.31291 | -11.50809 | -3.60101 | 0.768 | -14.96875 | -11.49603 | 0.7364 | -14.13427 | -10.40842 | 0.74481 | -14.30038 | -10.65112 | 0.7925 | -14.51936 | -11.50659 | 0.73228 | -14.22801 | -10.41889 | 0.79882 | -14.88432 | -11.88983 | 0.79639 | -14.66392 | -11.67823 | 0.78642 | -14.63663 | -11.51053 | 0.79083 | -14.63055 | -11.57023 | 0.77612 | -14.24462 | -11.05547 | 0.76592 | -14.57444 | -11.16288 | 0.78086 | -15.53916 | -12.13389 | 0.77745 | -15.29543 | -11.89135 | 0.79953 | -14.18401 | -11.34058 | 0.80456 | -14.22983 | -11.44874
28.70016 | 0.81371 | -14.67089 | -11.93792 | 0.81634 | -14.81352 | -12.09287 | 0.7846 | -14.35506 | -11.26291 | 0.8031 | -14.70754 | -11.81155 | 0.76833 | -14.84239 | -11.40391 | 0.80057 | -14.87186 | -11.90594 | 0.76838 | -15.34181 | -11.78842 | 0.77582 | -15.51876 | -12.03983 | 0.31375 | -11.51561 | -3.61301 | 0.78381 | -14.8098 | -11.60811 | 0.7333 | -14.22603 | -10.43189 | 0.7391 | -14.32644 | -10.58862 | 0.79512 | -14.48656 | -11.51854 | 0.75548 | -14.07051 | -10.62993 | 0.78223 | -15.00778 | -11.73948 | 0.79612 | -14.59303 | -11.61777 | 0.78368 | -14.62553 | -11.46178 | 0.77416 | -14.75128 | -11.41988 | 0.7843 | -14.16583 | -11.11029 | 0.75573 | -14.66594 | -11.08344 | 0.74851 | -15.73353 | -11.77664 | 0.76242 | -15.39114 | -11.73458 | 0.80871 | -14.11327 | -11.41357 | 0.81308 | -14.14753 | -11.50303
28.80019 | 0.81172 | -14.68958 | -11.92382 | 0.80747 | -14.86112 | -11.99988 | 0.78616 | -14.36013 | -11.28939 | 0.81352 | -14.61651 | -11.89084 | 0.79902 | -14.65481 | -11.70948 | 0.804 | -14.87832 | -11.96212 | 0.73379 | -15.4807 | -11.35964 | 0.76771 | -15.51339 | -11.90983 | 0.30487 | -11.8219 | -3.60419 | 0.77847 | -14.85448 | -11.56377 | 0.73584 | -14.19883 | -10.44802 | 0.74714 | -14.28236 | -10.67089 | 0.78369 | -14.59318 | -11.43657 | 0.76495 | -13.98913 | -10.70094 | 0.78752 | -14.93795 | -11.76396 | 0.78897 | -14.72482 | -11.61739 | 0.77691 | -14.71994 | -11.4361 | 0.79569 | -14.60216 | -11.61881 | 0.78961 | -14.09035 | -11.12582 | 0.76441 | -14.5732 | -11.13984 | 0.7867 | -15.44391 | -12.14966 | 0.77738 | -15.30199 | -11.89544 | 0.80081 | -14.17104 | -11.34837 | 0.81147 | -14.13191 | -11.46763
28.90006 | 0.81278 | -14.64651 | -11.90433 | 0.8061 | -14.87642 | -11.99187 | 0.77354 | -14.41631 | -11.15163 | 0.79822 | -14.77186 | -11.79127 | 0.80602 | -14.59903 | -11.76713 | 0.78034 | -15.04047 | -11.73669 | 0.76754 | -15.34169 | -11.77542 | 0.79481 | -15.15876 | -12.04836 | 0.30697 | -11.75564 | -3.60858 | 0.75629 | -15.06388 | -11.39262 | 0.74993 | -13.90064 | -10.42447 | 0.74331 | -14.30314 | -10.63168 | 0.79197 | -14.52975 | -11.50707 | 0.76973 | -13.93348 | -10.72504 | 0.78878 | -14.98053 | -11.8164 | 0.79078 | -14.65513 | -11.58892 | 0.78379 | -14.59523 | -11.43955 | 0.76565 | -14.79528 | -11.32798 | 0.76213 | -14.29982 | -10.89831 | 0.76033 | -14.63653 | -11.12857 | 0.76163 | -15.64401 | -11.91498 | 0.76938 | -15.39012 | -11.84092 | 0.81015 | -14.08876 | -11.414 | 0.81534 | -14.07736 | -11.47791
29.00007 | 0.79915 | -14.80843 | -11.83414 | 0.80357 | -14.91683 | -11.98666 | 0.79838 | -14.24281 | -11.37116 | 0.79598 | -14.76326 | -11.75126 | 0.79466 | -14.67772 | -11.66387 | 0.80451 | -14.85835 | -11.95374 | 0.77296 | -15.32792 | -11.84787 | 0.79072 | -15.23434 | -12.04607 | 0.31575 | -11.45846 | -3.61798 | 0.74612 | -15.19746 | -11.33914 | 0.73665 | -14.20274 | -10.46244 | 0.72753 | -14.38071 | -10.46239 | 0.78653 | -14.5564 | -11.44909 | 0.74643 | -14.12806 | -10.54565 | 0.78394 | -14.97388 | -11.73857 | 0.7773 | -14.86058 | -11.55114 | 0.79718 | -14.5215 | -11.57622 | 0.78248 | -14.62919 | -11.44702 | 0.78015 | -14.20594 | -11.08272 | 0.76625 | -14.61207 | -11.1965 | 0.74098 | -15.76383 | -11.68075 | 0.78513 | -15.21826 | -11.94834 | 0.81086 | -14.0848 | -11.42074 | 0.80895 | -14.1847 | -11.47477
29.10016 | 0.82006 | -14.56627 | -11.94517 | 0.82022 | -14.73139 | -12.08292 | 0.78995 | -14.24354 | -11.25166 | 0.81617 | -14.43989 | -11.78536 | 0.77694 | -14.8087 | -11.50546 | 0.81111 | -14.79299 | -11.99873 | 0.79968 | -15.11687 | -12.08861 | 0.76265 | -15.54686 | -11.85686 | 0.31303 | -11.60097 | -3.63147 | 0.75867 | -15.154 | -11.49693 | 0.72862 | -14.33981 | -10.44833 | 0.74672 | -14.22917 | -10.62522 | 0.80309 | -14.38816 | -11.55491 | 0.74269 | -14.14696 | -10.50687 | 0.78652 | -14.96362 | -11.76914 | 0.77883 | -14.83324 | -11.55263 | 0.79432 | -14.52128 | -11.53457 | 0.78654 | -14.69564 | -11.55871 | 0.78073 | -14.19074 | -11.07921 | 0.77622 | -14.47235 | -11.23373 | 0.77799 | -15.53348 | -12.08492 | 0.79844 | -15.11389 | -12.06754 | 0.81856 | -13.93466 | -11.40634 | 0.81405 | -14.12336 | -11.49719
29.20018 | 0.80324 | -14.78186 | -11.87334 | 0.80016 | -14.9455 | -11.95878 | 0.79182 | -14.28289 | -11.30941 | 0.80619 | -14.7032 | -11.8535 | 0.80077 | -14.6505 | -11.73162 | 0.79643 | -14.93709 | -11.89639 | 0.79303 | -15.18837 | -12.04485 | 0.78493 | -15.32291 | -12.02741 | 0.31667 | -11.51193 | -3.64551 | 0.76692 | -15.08643 | -11.57013 | 0.70308 | -14.30518 | -10.05773 | 0.73631 | -14.20993 | -10.4629 | 0.78794 | -14.52311 | -11.44327 | 0.75651 | -14.04111 | -10.62219 | 0.78487 | -14.99875 | -11.7721 | 0.79005 | -14.60974 | -11.54239 | 0.79619 | -14.50929 | -11.5521 | 0.79244 | -14.62104 | -11.58634 | 0.75794 | -14.34055 | -10.86929 | 0.7576 | -14.63562 | -11.088 | 0.77967 | -15.5345 | -12.11181 | 0.75913 | -15.42481 | -11.70936 | 0.81136 | -14.03431 | -11.38682 | 0.81275 | -14.1222 | -11.47776
29.30018 | 0.80439 | -14.71673 | -11.83796 | 0.80632 | -14.87042 | -11.99032 | 0.79139 | -14.27246 | -11.29506 | 0.7945 | -14.75236 | -11.72079 | 0.79598 | -14.67078 | -11.67762 | 0.79503 | -14.91153 | -11.85517 | 0.77831 | -15.30465 | -11.91182 | 0.76943 | -15.50376 | -11.92909 | 0.31124 | -11.73917 | -3.65368 | 0.73715 | -15.26804 | -11.25476 | 0.72417 | -14.30135 | -10.35657 | 0.74254 | -14.28194 | -10.6049 | 0.79738 | -14.45109 | -11.52296 | 0.75675 | -14.03298 | -10.6195 | 0.79948 | -14.87367 | -11.89126 | 0.77847 | -14.84231 | -11.55428 | 0.81184 | -14.29569 | -11.60583 | 0.78587 | -14.7024 | -11.55416 | 0.7746 | -14.17099 | -10.97687 | 0.77262 | -14.50053 | -11.20336 | 0.75955 | -15.64721 | -11.8849 | 0.76333 | -15.41491 | -11.76659 | 0.79636 | -14.20073 | -11.30888 | 0.80754 | -14.17325 | -11.44548
29.40022 | 0.81079 | -14.68474 | -11.90627 | 0.79968 | -14.91095 | -11.92391 | 0.78224 | -14.387 | -11.25406 | 0.80019 | -14.71109 | -11.77165 | 0.79656 | -14.6657 | -11.68217 | 0.79575 | -14.91846 | -11.87132 | 0.79462 | -15.18101 | -12.06318 | 0.77319 | -15.46709 | -11.95894 | 0.31977 | -11.42784 | -3.65434 | 0.75209 | -15.19352 | -11.42693 | 0.74069 | -14.16082 | -10.48875 | 0.74275 | -14.28963 | -10.61364 | 0.77697 | -14.59954 | -11.34333 | 0.7272 | -14.21787 | -10.33929 | 0.77944 | -15.03256 | -11.71702 | 0.78633 | -14.7031 | -11.56155 | 0.78164 | -14.62779 | -11.43371 | 0.78445 | -14.67211 | -11.50958 | 0.77718 | -14.16134 | -11.00593 | 0.77255 | -14.54231 | -11.23462 | 0.787 | -15.4091 | -12.12698 | 0.78931 | -15.23507 | -12.02518 | 0.78715 | -14.26351 | -11.22752 | 0.82227 | -14.00996 | -11.52001
29.5002 | 0.80879 | -14.68701 | -11.87868 | 0.79573 | -14.97111 | -11.91302 | 0.79325 | -14.2648 | -11.31551 | 0.82137 | -14.4985 | -11.90868 | 0.79283 | -14.6381 | -11.60547 | 0.80468 | -14.82525 | -11.9296 | 0.80213 | -15.08501 | -12.1002 | 0.78556 | -15.41304 | -12.10779 | 0.30604 | -11.86139 | -3.63004 | 0.74501 | -15.2118 | -11.33294 | 0.73352 | -14.14233 | -10.37365 | 0.7374 | -14.24214 | -10.50214 | 0.789 | -14.51493 | -11.4522 | 0.75672 | -14.04398 | -10.62738 | 0.77442 | -15.07024 | -11.67076 | 0.80507 | -14.35854 | -11.55956 | 0.78787 | -14.59653 | -11.50011 | 0.78798 | -14.6432 | -11.53856 | 0.7847 | -14.14102 | -11.09641 | 0.77367 | -14.51345 | -11.22855 | 0.77478 | -15.54502 | -12.04403 | 0.78578 | -15.23286 | -11.96965 | 0.80281 | -14.08584 | -11.30822 | 0.79923 | -14.24226 | -11.38285
29.60013 | 0.8056 | -14.74384 | -11.87768 | 0.79528 | -14.93669 | -11.87882 | 0.79125 | -14.23394 | -11.26262 | 0.79904 | -14.70529 | -11.7501 | 0.78595 | -14.77124 | -11.60938 | 0.79689 | -14.89517 | -11.86988 | 0.80029 | -15.05001 | -12.04434 | 0.77242 | -15.26274 | -11.78923 | 0.31926 | -11.53143 | -3.68157 | 0.76359 | -15.09377 | -11.5255 | 0.74116 | -14.06902 | -10.42733 | 0.74167 | -14.29737 | -10.60386 | 0.79604 | -14.47328 | -11.52124 | 0.74701 | -14.12232 | -10.54944 | 0.77255 | -15.00982 | -11.59586 | 0.77475 | -14.86289 | -11.51506 | 0.78412 | -14.56514 | -11.42079 | 0.76453 | -14.74682 | -11.27439 | 0.75724 | -14.35239 | -10.86819 | 0.75858 | -14.64608 | -11.11016 | 0.76858 | -15.62499 | -12.00899 | 0.75614 | -15.44645 | -11.67971 | 0.80295 | -14.12446 | -11.34122 | 0.81639 | -14.12074 | -11.52803
29.70025 | 0.80531 | -14.73175 | -11.86366 | 0.80013 | -14.88954 | -11.91363 | 0.80636 | -14.04595 | -11.32608 | 0.80034 | -14.72483 | -11.78483 | 0.78049 | -14.76501 | -11.52395 | 0.79355 | -14.93907 | -11.85496 | 0.78161 | -15.25789 | -11.92569 | 0.76365 | -15.5037 | -11.83939 | 0.32128 | -11.49673 | -3.69368 | 0.734 | -15.10765 | -11.08902 | 0.73321 | -14.21638 | -10.42365 | 0.75082 | -14.21082 | -10.66981 | 0.79837 | -14.40168 | -11.49794 | 0.75343 | -14.02784 | -10.56898 | 0.79351 | -14.78063 | -11.72851 | 0.79183 | -14.72439 | -11.65923 | 0.79549 | -14.42456 | -11.47458 | 0.78703 | -14.65201 | -11.53157 | 0.76581 | -14.27154 | -10.92932 | 0.74815 | -14.69213 | -10.99187 | 0.77851 | -15.51193 | -12.07624 | 0.77889 | -15.31922 | -11.93193 | 0.7999 | -14.15622 | -11.32358 | 0.82178 | -14.03022 | -11.52969
29.8001 | 0.81551 | -14.61493 | -11.91855 | 0.79732 | -14.93227 | -11.90584 | 0.77242 | -14.40923 | -11.12999 | 0.80855 | -14.63342 | -11.83184 | 0.78408 | -14.73387 | -11.5526 | 0.79895 | -14.88114 | -11.8893 | 0.78574 | -15.23467 | -11.9705 | 0.79743 | -15.27165 | -12.1781 | 0.31091 | -11.88792 | -3.69607 | 0.78202 | -14.77928 | -11.55764 | 0.76102 | -13.78363 | -10.48962 | 0.74252 | -14.28091 | -10.60392 | 0.80011 | -14.44574 | -11.55814 | 0.75656 | -14.05387 | -10.63261 | 0.78467 | -14.91848 | -11.70611 | 0.7822 | -14.79703 | -11.57428 | 0.78247 | -14.63021 | -11.44768 | 0.77995 | -14.6885 | -11.45628 | 0.75702 | -14.34528 | -10.85962 | 0.7666 | -14.55319 | -11.15642 | 0.77413 | -15.57439 | -12.05662 | 0.77838 | -15.28331 | -11.89622 | 0.79591 | -14.17546 | -11.28244 | 0.81188 | -14.10273 | -11.44965
29.90024 | 0.8073 | -14.6864 | -11.85632 | 0.81058 | -14.73716 | -11.94566 | 0.78939 | -14.26342 | -11.25944 | 0.78223 | -14.81764 | -11.5908 | 0.79539 | -14.65446 | -11.65609 | 0.80482 | -14.73633 | -11.86006 | 0.776 | -15.24753 | -11.83205 | 0.78782 | -15.33985 | -12.08507 | 0.31829 | -11.63172 | -3.70225 | 0.74226 | -15.04443 | -11.16689 | 0.74596 | -14.11644 | -10.53033 | 0.71043 | -14.45966 | -10.27262 | 0.79483 | -14.46104 | -11.49414 | 0.76484 | -13.96631 | -10.68198 | 0.78464 | -14.90535 | -11.69532 | 0.78065 | -14.77481 | -11.53391 | 0.78368 | -14.61396 | -11.45272 | 0.76806 | -14.79652 | -11.36467 | 0.78348 | -14.14648 | -11.08352 | 0.7831 | -14.43234 | -11.30203 | 0.75733 | -15.65994 | -11.85969 | 0.75982 | -15.42004 | -11.71643 | 0.81216 | -13.97767 | -11.35215 | 0.80457 | -14.18957 | -11.41656
30.00016 | 0.81166 | -14.64991 | -11.89073 | 0.81379 | -14.75574 | -12.00807 | 0.80874 | -14.02743 | -11.34453 | 0.80192 | -14.68881 | -11.77918 | 0.79631 | -14.65056 | -11.66645 | 0.78938 | -14.95624 | -11.80617 | 0.77596 | -15.28209 | -11.85825 | 0.7747 | -15.48354 | -11.99514 | 0.31658 | -11.71601 | -3.70906 | 0.75321 | -15.09486 | -11.36962 | 0.67213 | -14.36554 | -9.65554 | 0.74961 | -14.21689 | -10.65715 | 0.79212 | -14.44421 | -11.44149 | 0.75669 | -13.995 | -10.58985 | 0.77861 | -14.96958 | -11.6555 | 0.77671 | -14.85826 | -11.54062 | 0.7559 | -14.7744 | -11.16803 | 0.80836 | -14.41241 | -11.65041 | 0.77525 | -14.21639 | -11.02123 | 0.75781 | -14.63047 | -11.08706 | 0.73906 | -15.73591 | -11.62983 | 0.76631 | -15.36184 | -11.77187 | 0.80006 | -14.13002 | -11.30489 | 0.81142 | -14.12804 | -11.46374
30.1002 | 0.80939 | -14.67372 | -11.87681 | 0.81261 | -14.77731 | -12.00827 | 0.78587 | -14.31765 | -11.25184 | 0.80538 | -14.65464 | -11.80251 | 0.80422 | -14.56494 | -11.71339 | 0.79871 | -14.84074 | -11.8535 | 0.77637 | -15.29336 | -11.87329 | 0.77881 | -15.40908 | -12.00073 | 0.31492 | -11.78862 | -3.71244 | 0.78813 | -14.85101 | -11.70454 | 0.73345 | -14.21023 | -10.42255 | 0.74162 | -14.31443 | -10.61584 | 0.78652 | -14.52406 | -11.42345 | 0.75565 | -14.01033 | -10.58687 | 0.78736 | -14.91148 | -11.74066 | 0.77634 | -14.82751 | -11.51113 | 0.77444 | -14.65788 | -11.35162 | 0.77669 | -14.67004 | -11.39407 | 0.78229 | -14.10674 | -11.03563 | 0.76372 | -14.47238 | -11.05286 | 0.78435 | -15.49691 | -12.15498 | 0.78631 | -15.18393 | -11.93927 | 0.80203 | -14.11488 | -11.3206 | 0.80571 | -14.17361 | -11.41979
30.20019 | 0.80434 | -14.72854 | -11.84682 | 0.81389 | -14.73632 | -11.9937 | 0.76452 | -14.45355 | -11.05004 | 0.80318 | -14.70089 | -11.80749 | 0.78831 | -14.72533 | -11.60806 | 0.7925 | -14.90001 | -11.80821 | 0.80861 | -14.89328 | -12.0428 | 0.74628 | -15.61584 | -11.65384 | 0.31479 | -11.81803 | -3.72022 | 0.72609 | -15.11416 | -10.97418 | 0.74627 | -14.12135 | -10.53835 | 0.73308 | -14.33374 | -10.50772 | 0.80364 | -14.36806 | -11.54674 | 0.77057 | -13.80453 | -10.63734 | 0.78437 | -14.98158 | -11.75104 | 0.78748 | -14.72043 | -11.59197 | 0.7912 | -14.54027 | -11.50431 | 0.76884 | -14.76814 | -11.35427 | 0.77159 | -14.20511 | -10.96052 | 0.76532 | -14.55148 | -11.13652 | 0.74048 | -15.72785 | -11.64611 | 0.79073 | -15.22917 | -12.04215 | 0.80358 | -14.05536 | -11.29457 | 0.81415 | -14.0934 | -11.47414
30.30004 | 0.81553 | -14.60753 | -11.91281 | 0.81126 | -14.79514 | -12.00276 | 0.78053 | -14.35428 | -11.204 | 0.80359 | -14.66274 | -11.78287 | 0.7752 | -14.79004 | -11.46524 | 0.79219 | -14.94013 | -11.83545 | 0.77843 | -15.26016 | -11.87901 | 0.73291 | -15.6583 | -11.47608 | 0.32376 | -11.4731 | -3.71455 | 0.76565 | -15.02194 | -11.50158 | 0.72598 | -14.25244 | -10.34695 | 0.75106 | -14.16049 | -10.63543 | 0.79531 | -14.28964 | -11.36463 | 0.74409 | -13.93902 | -10.3719 | 0.79557 | -14.88621 | -11.84302 | 0.78344 | -14.79748 | -11.59288 | 0.77492 | -14.61243 | -11.32339 | 0.78775 | -14.65143 | -11.54172 | 0.77528 | -14.21279 | -11.01882 | 0.76945 | -14.47599 | -11.13861 | 0.78087 | -15.50881 | -12.1104 | 0.75856 | -15.38117 | -11.66751 | 0.80929 | -14.04442 | -11.36604 | 0.81007 | -14.11795 | -11.43646
30.4001 | 0.80387 | -14.71037 | -11.82519 | 0.8075 | -14.82792 | -11.9736 | 0.79299 | -14.26814 | -11.31448 | 0.79554 | -14.69062 | -11.68699 | 0.8012 | -14.59561 | -11.69398 | 0.7951 | -14.84717 | -11.805 | 0.78329 | -15.22724 | -11.92731 | 0.78337 | -15.42596 | -12.08419 | 0.32362 | -11.47281 | -3.71279 | 0.74495 | -15.16359 | -11.29613 | 0.75397 | -13.82799 | -10.42594 | 0.74678 | -14.19944 | -10.6038 | 0.7789 | -14.59052 | -11.36459 | 0.74821 | -14.08663 | -10.53973 | 0.77739 | -14.9876 | -11.65124 | 0.772 | -14.87035 | -11.47993 | 0.79159 | -14.53012 | -11.5019 | 0.78333 | -14.67476 | -11.49511 | 0.77518 | -14.20151 | -11.00879 | 0.76711 | -14.56792 | -11.17521 | 0.76535 | -15.59469 | -11.93535 | 0.75388 | -15.39741 | -11.60775 | 0.81242 | -13.98724 | -11.36347 | 0.80457 | -14.17777 | -11.40702
30.50021 | 0.80617 | -14.71051 | -11.85918 | 0.80441 | -14.74704 | -11.86274 | 0.78498 | -14.31265 | -11.23514 | 0.80053 | -14.66467 | -11.73953 | 0.80429 | -14.5353 | -11.69054 | 0.80015 | -14.86926 | -11.89764 | 0.76769 | -15.18554 | -11.65782 | 0.75693 | -15.56928 | -11.78487 | 0.31822 | -11.69825 | -3.72261 | 0.77481 | -14.95955 | -11.59076 | 0.7473 | -14.11257 | -10.54625 | 0.72579 | -14.37686 | -10.43464 | 0.7867 | -14.5211 | -11.42375 | 0.7717 | -13.84729 | -10.68601 | 0.77052 | -15.04016 | -11.5887 | 0.7818 | -14.77713 | -11.55268 | 0.78993 | -14.53476 | -11.48141 | 0.77971 | -14.58517 | -11.37219 | 0.77404 | -14.21579 | -11.00352 | 0.76564 | -14.58107 | -11.16382 | 0.78675 | -15.44329 | -12.14996 | 0.77796 | -15.25242 | -11.86582 | 0.80758 | -14.01152 | -11.3154 | 0.80382 | -14.17301 | -11.3925
30.60014 | 0.80297 | -14.73767 | -11.83392 | 0.81073 | -14.7321 | -11.94376 | 0.79863 | -14.14124 | -11.2936 | 0.79866 | -14.69659 | -11.73755 | 0.80993 | -14.50163 | -11.74524 | 0.79304 | -14.79342 | -11.73183 | 0.80358 | -15.07389 | -12.11306 | 0.76865 | -15.51506 | -11.92569 | 0.32803 | -11.32113 | -3.71367 | 0.77932 | -14.9166 | -11.6248 | 0.7385 | -14.11566 | -10.42444 | 0.74708 | -14.23773 | -10.63675 | 0.79254 | -14.37533 | -11.39299 | 0.74187 | -14.08859 | -10.45183 | 0.79499 | -14.86534 | -11.81784 | 0.78763 | -14.75902 | -11.62466 | 0.78348 | -14.56384 | -11.4105 | 0.77939 | -14.67131 | -11.43462 | 0.76578 | -14.28266 | -10.93738 | 0.77254 | -14.49929 | -11.20124 | 0.78678 | -15.43539 | -12.14421 | 0.78328 | -15.21501 | -11.91765 | 0.79168 | -14.20268 | -11.24404 | 0.79854 | -14.22589 | -11.3599
30.70019 | 0.80808 | -14.67021 | -11.85464 | 0.80422 | -14.85574 | -11.94736 | 0.78818 | -14.27457 | -11.25096 | 0.807 | -14.63024 | -11.80661 | 0.80133 | -14.60039 | -11.69979 | 0.80008 | -14.81896 | -11.85636 | 0.78992 | -15.19467 | -12.00262 | 0.77837 | -15.43812 | -12.01664 | 0.31959 | -11.65463 | -3.72465 | 0.76123 | -15.05504 | -11.46031 | 0.73424 | -14.13959 | -10.38184 | 0.72263 | -14.30636 | -10.33816 | 0.79843 | -14.36006 | -11.46555 | 0.74999 | -14.03634 | -10.52719 | 0.79181 | -14.86551 | -11.77066 | 0.78657 | -14.69596 | -11.55945 | 0.76545 | -14.70807 | -11.25826 | 0.80168 | -14.48795 | -11.61467 | 0.78253 | -14.10256 | -11.03567 | 0.77216 | -14.49072 | -11.1892 | 0.77649 | -15.51123 | -12.04428 | 0.80007 | -14.99049 | -11.99339 | 0.79546 | -14.14309 | -11.25034 | 0.80981 | -14.10586 | -11.42312
30.80022 | 0.80365 | -14.73777 | -11.84396 | 0.81638 | -14.68074 | -11.98508 | 0.77955 | -14.33046 | -11.17131 | 0.79599 | -14.71243 | -11.71093 | 0.79478 | -14.66154 | -11.65267 | 0.79999 | -14.86353 | -11.89063 | 0.80274 | -14.94823 | -11.99948 | 0.80353 | -15.08296 | -12.11964 | 0.33779 | -10.89246 | -3.67934 | 0.74499 | -15.17191 | -11.30298 | 0.73279 | -14.11414 | -10.34263 | 0.74256 | -14.26279 | -10.59103 | 0.78594 | -14.50305 | -11.39854 | 0.75563 | -13.9951 | -10.57517 | 0.79705 | -14.80543 | -11.80065 | 0.78312 | -14.7402 | -11.5434 | 0.75738 | -14.75854 | -11.17786 | 0.7823 | -14.67941 | -11.48375 | 0.77066 | -14.22692 | -10.96416 | 0.75561 | -14.61592 | -11.04398 | 0.77683 | -15.52246 | -12.05834 | 0.76929 | -15.32199 | -11.78713 | 0.80012 | -14.10492 | -11.28566 | 0.80489 | -14.10291 | -11.35124
30.90006 | 0.79146 | -14.80328 | -11.71622 | 0.80039 | -14.83718 | -11.87553 | 0.78775 | -14.29036 | -11.25729 | 0.81188 | -14.59939 | -11.85291 | 0.78702 | -14.65232 | -11.53172 | 0.79396 | -14.89401 | -11.82528 | 0.79434 | -15.15532 | -12.03855 | 0.78543 | -15.35199 | -12.05786 | 0.32738 | -11.32736 | -3.70835 | 0.77257 | -14.92019 | -11.5269 | 0.75761 | -13.88148 | -10.51678 | 0.75013 | -14.19296 | -10.64658 | 0.77612 | -14.58684 | -11.32107 | 0.78003 | -13.68046 | -10.67113 | 0.77163 | -15.02586 | -11.59447 | 0.79021 | -14.69158 | -11.60944 | 0.78173 | -14.615 | -11.42504 | 0.79434 | -14.58989 | -11.58926 | 0.7586 | -14.32643 | -10.86802 | 0.76737 | -14.52318 | -11.14461 | 0.75195 | -15.65688 | -11.77313 | 0.76444 | -15.34705 | -11.73187 | 0.81363 | -13.93259 | -11.33596 | 0.81244 | -14.11688 | -11.46918
31.0001 | 0.79495 | -14.76634 | -11.73852 | 0.81905 | -14.57421 | -11.93696 | 0.78551 | -14.29947 | -11.2324 | 0.80607 | -14.63987 | -11.80069 | 0.78318 | -14.72916 | -11.53553 | 0.80413 | -14.77791 | -11.88333 | 0.7658 | -15.22802 | -11.66162 | 0.79572 | -15.32034 | -12.1907 | 0.3096 | -11.57434 | -3.58346 | 0.75084 | -15.08416 | -11.32585 | 0.72108 | -14.05933 | -10.13783 | 0.70793 | -14.46881 | -10.24292 | 0.78133 | -14.54419 | -11.36384 | 0.76886 | -13.73145 | -10.55759 | 0.80187 | -14.73099 | -11.81231 | 0.77621 | -14.78626 | -11.47732 | 0.79378 | -14.51117 | -11.5187 | 0.7659 | -14.74146 | -11.29051 | 0.78345 | -14.12395 | -11.06545 | 0.76533 | -14.43629 | -11.04849 | 0.75516 | -15.59356 | -11.77565 | 0.78866 | -15.19306 | -11.98215 | 0.81391 | -13.98681 | -11.38406 | 0.81344 | -14.08195 | -11.45482
31.10013 | 0.80724 | -14.68344 | -11.85311 | 0.81369 | -14.72028 | -11.97776 | 0.80087 | -14.19333 | -11.36707 | 0.8067 | -14.61796 | -11.79234 | 0.79469 | -14.57674 | -11.58399 | 0.79031 | -14.9056 | -11.7801 | 0.77231 | -15.26059 | -11.78598 | 0.77874 | -15.42006 | -12.00826 | 0.30445 | -11.86316 | -3.61177 | 0.75302 | -15.08179 | -11.35684 | 0.73682 | -14.03559 | -10.34166 | 0.73494 | -14.32782 | -10.53012 | 0.78913 | -14.41892 | -11.37845 | 0.76352 | -13.93449 | -10.63932 | 0.78039 | -14.96339 | -11.67734 | 0.7814 | -14.75886 | -11.53257 | 0.7884 | -14.5585 | -11.47792 | 0.79548 | -14.55303 | -11.5767 | 0.77645 | -14.14546 | -10.98326 | 0.76938 | -14.50247 | -11.15791 | 0.75061 | -15.66874 | -11.76114 | 0.78564 | -15.19225 | -11.9357 | 0.80513 | -14.03613 | -11.30094 | 0.81491 | -14.06682 | -11.46315
31.20007 | 0.80322 | -14.70734 | -11.81324 | 0.8102 | -14.77713 | -11.97237 | 0.79184 | -14.25127 | -11.28474 | 0.80204 | -14.66201 | -11.75956 | 0.78927 | -14.68838 | -11.5931 | 0.79671 | -14.85518 | -11.83523 | 0.7766 | -15.17786 | -11.7872 | 0.77644 | -15.41832 | -11.97135 | 0.32442 | -11.67947 | -3.7891 | 0.76607 | -14.97031 | -11.46828 | 0.72151 | -14.14682 | -10.20706 | 0.75404 | -14.11732 | -10.64496 | 0.79285 | -14.44414 | -11.45209 | 0.74965 | -13.98396 | -10.48315 | 0.78364 | -14.93327 | -11.70237 | 0.78287 | -14.73343 | -11.53443 | 0.77556 | -14.63796 | -11.35269 | 0.78675 | -14.60585 | -11.49123 | 0.7742 | -14.15496 | -10.95877 | 0.78601 | -14.2561 | -11.20545 | 0.78667 | -15.41344 | -12.12523 | 0.78456 | -15.20333 | -11.92795 | 0.79979 | -14.12433 | -11.29646 | 0.80084 | -14.20659 | -11.37718
31.30003 | 0.80871 | -14.65328 | -11.85027 | 0.8188 | -14.63954 | -11.98687 | 0.78939 | -14.24721 | -11.24664 | 0.80446 | -14.62698 | -11.76675 | 0.7949 | -14.62421 | -11.6248 | 0.80139 | -14.82893 | -11.88379 | 0.77311 | -15.26689 | -11.80304 | 0.77851 | -15.4361 | -12.01713 | 0.32082 | -11.95345 | -3.83491 | 0.72957 | -15.15537 | -11.05698 | 0.70176 | -14.31296 | -10.04429 | 0.76604 | -13.75974 | -10.54051 | 0.77894 | -14.50458 | -11.29824 | 0.73376 | -14.1336 | -10.37073 | 0.79025 | -14.85872 | -11.74207 | 0.79133 | -14.66869 | -11.60779 | 0.78315 | -14.59814 | -11.43258 | 0.7693 | -14.71634 | -11.32122 | 0.79957 | -13.86397 | -11.08527 | 0.77203 | -14.46592 | -11.16814 | 0.77889 | -15.40406 | -11.99802 | 0.77521 | -15.22463 | -11.80224 | 0.80134 | -14.07588 | -11.27951 | 0.81422 | -14.05559 | -11.44435
31.40023 | 0.80758 | -14.67696 | -11.85276 | 0.80648 | -14.80167 | -11.93724 | 0.793 | -14.22771 | -11.28259 | 0.78544 | -14.74762 | -11.58343 | 0.78573 | -14.68131 | -11.53547 | 0.79512 | -14.87182 | -11.82493 | 0.79289 | -15.15518 | -12.01642 | 0.76843 | -15.46029 | -11.88014 | 0.31992 | -11.99199 | -3.83645 | 0.74351 | -15.05879 | -11.19635 | 0.72986 | -14.05406 | -10.25746 | 0.72419 | -14.38529 | -10.41762 | 0.77397 | -14.56888 | -11.27584 | 0.74785 | -14.07235 | -10.52401 | 0.79041 | -14.89697 | -11.77471 | 0.77874 | -14.79171 | -11.51889 | 0.78078 | -14.60773 | -11.40548 | 0.79514 | -14.53697 | -11.5589 | 0.79192 | -13.98363 | -11.07395 | 0.74684 | -14.64951 | -10.94083 | 0.75635 | -15.62418 | -11.81739 | 0.78584 | -15.17372 | -11.92417 | 0.81178 | -14.01156 | -11.37429 | 0.8139 | -14.07766 | -11.45787
31.50013 | 0.82281 | -14.40639 | -11.8537 | 0.80119 | -14.82564 | -11.87823 | 0.78204 | -14.29305 | -11.17774 | 0.80421 | -14.61814 | -11.75611 | 0.80414 | -14.58085 | -11.72506 | 0.80065 | -14.80683 | -11.85513 | 0.77963 | -15.20442 | -11.85383 | 0.80034 | -15.12193 | -12.10261 | 0.32009 | -11.96886 | -3.83105 | 0.73909 | -15.1399 | -11.18976 | 0.73019 | -14.0338 | -10.2473 | 0.73363 | -14.32277 | -10.50757 | 0.78452 | -14.46619 | -11.34906 | 0.73874 | -14.09285 | -10.41102 | 0.78003 | -14.92401 | -11.64122 | 0.78236 | -14.73631 | -11.52905 | 0.78187 | -14.57778 | -11.39796 | 0.78654 | -14.60779 | -11.48958 | 0.77904 | -14.11061 | -10.99275 | 0.76369 | -14.54188 | -11.10545 | 0.77764 | -15.49378 | -12.04858 | 0.76079 | -15.36051 | -11.68617 | 0.79551 | -14.14981 | -11.25626 | 0.81038 | -14.08046 | -11.41049
31.60011 | 0.80532 | -14.67253 | -11.81614 | 0.805 | -14.80926 | -11.92143 | 0.79285 | -14.22912 | -11.2815 | 0.79851 | -14.70183 | -11.73954 | 0.8136 | -14.32671 | -11.65619 | 0.79176 | -14.89933 | -11.79671 | 0.77334 | -15.26381 | -11.80408 | 0.78643 | -15.33108 | -12.05687 | 0.3289 | -11.53623 | -3.79429 | 0.76635 | -14.9314 | -11.4426 | 0.7383 | -13.86891 | -10.23936 | 0.73057 | -14.33124 | -10.46994 | 0.78648 | -14.49973 | -11.4038 | 0.73594 | -14.09616 | -10.37387 | 0.79391 | -14.84331 | -11.78419 | 0.78911 | -14.69459 | -11.59571 | 0.77802 | -14.62874 | -11.38149 | 0.79238 | -14.57441 | -11.54847 | 0.78731 | -13.95578 | -10.98755 | 0.76031 | -14.4881 | -11.01546 | 0.78005 | -15.49157 | -12.08421 | 0.75988 | -15.34894 | -11.66337 | 0.80025 | -14.08308 | -11.27002 | 0.81088 | -14.11138 | -11.44267
31.70006 | 0.81214 | -14.57569 | -11.83743 | 0.80437 | -14.81028 | -11.91289 | 0.80522 | -14.07576 | -11.33409 | 0.79749 | -14.67641 | -11.70422 | 0.78927 | -14.63539 | -11.55129 | 0.81065 | -14.72863 | -11.93979 | 0.77313 | -15.27581 | -11.8102 | 0.79679 | -15.25209 | -12.15273 | 0.33082 | -11.43041 | -3.78139 | 0.7437 | -15.11086 | -11.23799 | 0.70649 | -14.05733 | -9.93129 | 0.74154 | -14.24438 | -10.56282 | 0.79876 | -14.38123 | -11.48709 | 0.74536 | -14.05963 | -10.47948 | 0.78052 | -14.93001 | -11.65317 | 0.78309 | -14.62899 | -11.45575 | 0.78182 | -14.54036 | -11.36788 | 0.78381 | -14.57988 | -11.4278 | 0.76363 | -14.26454 | -10.89277 | 0.75485 | -14.56781 | -10.99657 | 0.78266 | -15.46243 | -12.10176 | 0.76702 | -15.30925 | -11.74246 | 0.79521 | -14.12769 | -11.23441 | 0.8046 | -14.15295 | -11.38745
31.80021 | 0.82155 | -14.49251 | -11.90635 | 0.80393 | -14.82302 | -11.9167 | 0.7871 | -14.25916 | -11.22334 | 0.79687 | -14.70657 | -11.71928 | 0.80867 | -14.43361 | -11.67206 | 0.79391 | -14.84601 | -11.78638 | 0.77793 | -15.22533 | -11.84426 | 0.77439 | -15.42121 | -11.942 | 0.33463 | -11.54794 | -3.86431 | 0.75389 | -14.90429 | -11.23613 | 0.73087 | -13.94926 | -10.19514 | 0.71523 | -14.41283 | -10.30846 | 0.78329 | -14.52769 | -11.37947 | 0.73103 | -14.14109 | -10.33759 | 0.79111 | -14.86041 | -11.7562 | 0.77928 | -14.71116 | -11.46407 | 0.79161 | -14.31891 | -11.33506 | 0.7859 | -14.60477 | -11.47792 | 0.76962 | -14.28586 | -10.99469 | 0.76362 | -14.53316 | -11.09787 | 0.76283 | -15.59461 | -11.89603 | 0.75867 | -15.31562 | -11.61957 | 0.80697 | -14.05143 | -11.33911 | 0.80614 | -14.14967 | -11.40654
31.90008 | 0.81735 | -14.50639 | -11.85677 | 0.81881 | -14.64092 | -11.98809 | 0.78181 | -14.30936 | -11.1872 | 0.79508 | -14.68539 | -11.67601 | 0.7959 | -14.60741 | -11.62608 | 0.80253 | -14.7839 | -11.86452 | 0.76628 | -15.28619 | -11.71343 | 0.77076 | -15.47131 | -11.92462 | 0.32215 | -12.04631 | -3.88068 | 0.75459 | -15.01338 | -11.32896 | 0.74266 | -14.11004 | -10.47899 | 0.75489 | -14.06151 | -10.61482 | 0.79844 | -14.27364 | -11.39663 | 0.74021 | -14.05518 | -10.40384 | 0.79148 | -14.84974 | -11.7532 | 0.79356 | -14.6515 | -11.6268 | 0.77266 | -14.62336 | -11.29887 | 0.78019 | -14.66078 | -11.43825 | 0.77305 | -14.22571 | -10.99722 | 0.76564 | -14.52083 | -11.11776 | 0.77038 | -15.55981 | -11.98704 | 0.77498 | -15.23021 | -11.80317 | 0.80083 | -14.10006 | -11.29179 | 0.80358 | -14.16479 | -11.38261
32.0001 | 0.8087 | -14.60304 | -11.80953 | 0.80127 | -14.83385 | -11.88592 | 0.7968 | -14.17016 | -11.29077 | 0.8208 | -14.37354 | -11.79779 | 0.80033 | -14.53241 | -11.63077 | 0.79472 | -14.85411 | -11.80491 | 0.77134 | -15.23773 | -11.75347 | 0.78677 | -15.36264 | -12.08689 | 0.32254 | -12.04488 | -3.88494 | 0.74728 | -15.10769 | -11.28968 | 0.75052 | -14.06431 | -10.5556 | 0.74389 | -14.24732 | -10.59849 | 0.79762 | -14.378 | -11.46819 | 0.76384 | -13.91796 | -10.63113 | 0.79573 | -14.82823 | -11.79926 | 0.78989 | -14.66307 | -11.58215 | 0.75738 | -14.70061 | -11.13399 | 0.7878 | -14.58861 | -11.4929 | 0.76908 | -14.30115 | -10.99873 | 0.75513 | -14.57866 | -11.00877 | 0.77806 | -15.45034 | -12.02122 | 0.74906 | -15.40007 | -11.53562 | 0.8081 | -14.02877 | -11.33662 | 0.80418 | -14.11301 | -11.3494
32.10014 | 0.82166 | -14.42489 | -11.85231 | 0.81781 | -14.6833 | -12.00815 | 0.80698 | -13.96667 | -11.27079 | 0.80839 | -14.61275 | -11.81277 | 0.79579 | -14.61549 | -11.63087 | 0.81311 | -14.66805 | -11.92671 | 0.796 | -15.12952 | -12.04312 | 0.75956 | -15.49503 | -11.76937 | 0.32801 | -11.874 | -3.8948 | 0.72608 | -14.85629 | -10.78691 | 0.70827 | -14.33264 | -10.15141 | 0.73922 | -14.10481 | -10.42651 | 0.78563 | -14.42971 | -11.33648 | 0.77431 | -13.82776 | -10.70698 | 0.79088 | -14.84743 | -11.74261 | 0.79654 | -14.58668 | -11.61883 | 0.78624 | -14.36901 | -11.29746 | 0.79059 | -14.58124 | -11.52774 | 0.76723 | -14.29969 | -10.97111 | 0.77024 | -14.40658 | -11.0965 | 0.78618 | -15.23398 | -11.97659 | 0.76019 | -15.34411 | -11.66441 | 0.80553 | -14.02828 | -11.30017 | 0.80727 | -14.10866 | -11.38953
32.20008 | 0.79728 | -14.74378 | -11.75486 | 0.82028 | -14.6244 | -11.99604 | 0.7843 | -14.21434 | -11.14825 | 0.8043 | -14.60636 | -11.74787 | 0.80181 | -14.58672 | -11.69574 | 0.8052 | -14.72933 | -11.86 | 0.78517 | -15.14373 | -11.89037 | 0.79126 | -15.24332 | -12.06143 | 0.3216 | -12.11338 | -3.89563 | 0.78941 | -14.33262 | -11.31431 | 0.73236 | -14.23614 | -10.42595 | 0.71602 | -14.39844 | -10.30952 | 0.79164 | -14.38742 | -11.38963 | 0.76263 | -13.92679 | -10.62096 | 0.78899 | -14.75583 | -11.64222 | 0.78711 | -14.68163 | -11.55608 | 0.77385 | -14.64954 | -11.33656 | 0.77501 | -14.70268 | -11.39475 | 0.77466 | -14.20428 | -11.00346 | 0.76312 | -14.51592 | -11.07736 | 0.75049 | -15.60961 | -11.7148 | 0.77738 | -15.22499 | -11.83554 | 0.79769 | -14.09605 | -11.24426 | 0.81311 | -13.98905 | -11.37464
32.30003 | 0.80504 | -14.67748 | -11.8159 | 0.81307 | -14.61443 | -11.88262 | 0.78066 | -14.33269 | -11.18896 | 0.80229 | -14.57237 | -11.69121 | 0.8046 | -14.38401 | -11.57333 | 0.807 | -14.74891 | -11.90234 | 0.80212 | -15.08202 | -12.09761 | 0.7592 | -15.51217 | -11.77678 | 0.32961 | -11.83444 | -3.90073 | 0.69927 | -14.82537 | -10.36698 | 0.72813 | -14.26164 | -10.38426 | 0.74151 | -14.21672 | -10.54188 | 0.78398 | -14.51415 | -11.3788 | 0.76443 | -13.90962 | -10.63297 | 0.79664 | -14.70129 | -11.7116 | 0.78647 | -14.64969 | -11.52159 | 0.79042 | -14.52424 | -11.48029 | 0.799 | -14.46678 | -11.559 | 0.77499 | -14.20039 | -11.00513 | 0.75607 | -14.57611 | -11.02055 | 0.79543 | -15.17245 | -12.06859 | 0.77486 | -15.26947 | -11.83172 | 0.78838 | -14.20115 | -11.19586 | 0.802 | -14.16191 | -11.3578
32.40022 | 0.8048 | -14.65887 | -11.79751 | 0.81263 | -14.73584 | -11.97478 | 0.79035 | -14.22744 | -11.24469 | 0.81083 | -14.55326 | -11.80023 | 0.78637 | -14.68591 | -11.5485 | 0.80645 | -14.75558 | -11.89968 | 0.76296 | -15.30626 | -11.67808 | 0.77648 | -15.41897 | -11.97254 | 0.3278 | -11.90662 | -3.90301 | 0.76619 | -14.80426 | -11.34292 | 0.75291 | -14.05698 | -10.58369 | 0.74428 | -14.23537 | -10.59504 | 0.7724 | -14.57716 | -11.25936 | 0.74552 | -13.98244 | -10.42424 | 0.80393 | -14.62735 | -11.75932 | 0.78048 | -14.7317 | -11.49774 | 0.79633 | -14.36564 | -11.4398 | 0.78571 | -14.60446 | -11.47489 | 0.77099 | -14.2535 | -10.98931 | 0.76913 | -14.47341 | -11.1319 | 0.7919 | -15.37697 | -12.17705 | 0.78084 | -15.21473 | -11.88027 | 0.80214 | -14.09576 | -11.30673 | 0.80237 | -14.17092 | -11.37035
32.50021 | 0.80271 | -14.61976 | -11.73547 | 0.80709 | -14.79015 | -11.93691 | 0.79235 | -14.10275 | -11.17437 | 0.81314 | -14.57074 | -11.8481 | 0.7936 | -14.62267 | -11.6046 | 0.79494 | -14.86369 | -11.81571 | 0.78056 | -15.19663 | -11.86182 | 0.74897 | -15.55146 | -11.64765 | 0.32453 | -12.04806 | -3.90991 | 0.74333 | -15.04579 | -11.18399 | 0.72441 | -14.32097 | -10.37421 | 0.73279 | -14.27412 | -10.45992 | 0.80151 | -14.34908 | -11.50093 | 0.75717 | -13.94276 | -10.55707 | 0.80265 | -14.73439 | -11.8266 | 0.78336 | -14.71807 | -11.52961 | 0.7806 | -14.57818 | -11.37968 | 0.76274 | -14.70963 | -11.21968 | 0.77196 | -14.14824 | -10.92182 | 0.76856 | -14.48184 | -11.13015 | 0.75865 | -15.51542 | -11.77084 | 0.76352 | -15.34364 | -11.71512 | 0.79794 | -14.07949 | -11.23454 | 0.80832 | -14.10167 | -11.39859
32.60017 | 0.80071 | -14.69716 | -11.76823 | 0.80565 | -14.71984 | -11.85902 | 0.79815 | -14.18215 | -11.31951 | 0.79432 | -14.6907 | -11.66913 | 0.79029 | -14.64901 | -11.57698 | 0.80175 | -14.83101 | -11.89076 | 0.77179 | -15.26644 | -11.78243 | 0.79151 | -15.25743 | -12.07643 | 0.32781 | -11.94756 | -3.91651 | 0.75202 | -15.05911 | -11.32472 | 0.75297 | -14.01038 | -10.54934 | 0.73116 | -14.3068 | -10.4606 | 0.78917 | -14.45035 | -11.40377 | 0.74089 | -14.07374 | -10.42704 | 0.79998 | -14.79592 | -11.83648 | 0.78075 | -14.74858 | -11.51491 | 0.77012 | -14.66731 | -11.29559 | 0.76682 | -14.73306 | -11.29768 | 0.76358 | -14.27784 | -10.90221 | 0.76699 | -14.50726 | -11.12694 | 0.75611 | -15.61651 | -11.80775 | 0.78048 | -15.22151 | -11.88012 | 0.79969 | -14.08419 | -11.26301 | 0.8169 | -14.01704 | -11.45045
32.70007 | 0.80466 | -14.67317 | -11.80689 | 0.8059 | -14.80426 | -11.93068 | 0.7944 | -14.14851 | -11.23956 | 0.80308 | -14.62803 | -11.74752 | 0.80135 | -14.55364 | -11.66252 | 0.80347 | -14.79447 | -11.8869 | 0.78675 | -15.18136 | -11.94398 | 0.77427 | -15.417 | -11.93694 | 0.32751 | -11.97126 | -3.92072 | 0.76153 | -15.02484 | -11.44182 | 0.74034 | -14.20286 | -10.51489 | 0.75569 | -13.99209 | -10.57362 | 0.77819 | -14.53187 | -11.30853 | 0.76493 | -13.91936 | -10.64735 | 0.79642 | -14.75283 | -11.74948 | 0.78257 | -14.64521 | -11.46092 | 0.77406 | -14.62901 | -11.32375 | 0.7777 | -14.66271 | -11.40325 | 0.77317 | -14.20816 | -10.98538 | 0.77437 | -14.45632 | -11.19448 | 0.77612 | -15.47129 | -12.00756 | 0.76824 | -15.29215 | -11.74804 | 0.80222 | -14.05751 | -11.27714 | 0.80861 | -14.08617 | -11.39015
32.80012 | 0.81487 | -14.58079 | -11.88145 | 0.80304 | -14.79023 | -11.87713 | 0.7632 | -14.40713 | -10.99551 | 0.80967 | -14.5656 | -11.79327 | 0.79339 | -14.59515 | -11.57969 | 0.80493 | -14.77347 | -11.89161 | 0.78787 | -15.15758 | -11.94214 | 0.78183 | -15.36616 | -12.01374 | 0.33019 | -11.88629 | -3.92469 | 0.7745 | -14.82868 | -11.48478 | 0.72781 | -14.28644 | -10.39787 | 0.71754 | -14.41271 | -10.34165 | 0.78458 | -14.50534 | -11.38066 | 0.76001 | -13.93177 | -10.58833 | 0.78555 | -14.89149 | -11.69804 | 0.77223 | -14.75594 | -11.39492 | 0.78232 | -14.58969 | -11.41382 | 0.76891 | -14.72583 | -11.32288 | 0.7686 | -14.26085 | -10.96092 | 0.77162 | -14.43856 | -11.14106 | 0.77717 | -15.46907 | -12.02211 | 0.76063 | -15.3529 | -11.67781 | 0.78962 | -14.15904 | -11.18022 | 0.80389 | -14.12972 | -11.3588
32.90008 | 0.80207 | -14.68719 | -11.78009 | 0.80769 | -14.78241 | -11.93957 | 0.79224 | -14.24456 | -11.2851 | 0.80432 | -14.59958 | -11.74267 | 0.77937 | -14.71829 | -11.47104 | 0.7856 | -14.94825 | -11.74327 | 0.79263 | -15.14022 | -12.00062 | 0.76813 | -15.45907 | -11.87451 | 0.32644 | -12.02156 | -3.92435 | 0.77931 | -14.77389 | -11.51347 | 0.7439 | -14.10118 | -10.48981 | 0.74213 | -14.21751 | -10.55119 | 0.80264 | -14.33397 | -11.50506 | 0.73702 | -14.08974 | -10.3844 | 0.79697 | -14.68828 | -11.70616 | 0.77815 | -14.73864 | -11.46883 | 0.78239 | -14.54898 | -11.38295 | 0.78608 | -14.59432 | -11.47226 | 0.76482 | -14.26647 | -10.91129 | 0.75762 | -14.55347 | -11.02596 | 0.76463 | -15.56464 | -11.90124 | 0.76703 | -15.29662 | -11.73297 | 0.80939 | -13.97613 | -11.31212 | 0.80705 | -14.09888 | -11.3785
33.00011 | 0.80287 | -14.6846 | -11.78987 | 0.79991 | -14.83985 | -11.87056 | 0.78717 | -14.25736 | -11.22293 | 0.81189 | -14.56737 | -11.82714 | 0.79906 | -14.52307 | -11.60485 | 0.79589 | -14.86877 | -11.83392 | 0.7755 | -15.22166 | -11.80432 | 0.77576 | -15.41741 | -11.96019 | 0.33222 | -11.83119 | -3.93055 | 0.77902 | -14.63796 | -11.40327 | 0.73236 | -14.18384 | -10.38772 | 0.7155 | -14.41134 | -10.31136 | 0.79209 | -14.43691 | -11.43538 | 0.75447 | -13.95897 | -10.53155 | 0.77643 | -14.94703 | -11.60528 | 0.77801 | -14.71425 | -11.44786 | 0.78259 | -14.55423 | -11.39002 | 0.77711 | -14.64851 | -11.38343 | 0.77792 | -14.02616 | -10.91125 | 0.76629 | -14.48476 | -11.0996 | 0.74223 | -15.68573 | -11.64242 | 0.78502 | -15.12734 | -11.87524 | 0.79788 | -14.08894 | -11.24127 | 0.81536 | -14.01316 | -11.42583
33.10007 | 0.79633 | -14.74341 | -11.74068 | 0.80036 | -14.82474 | -11.86513 | 0.77956 | -14.31543 | -11.15974 | 0.79946 | -14.628 | -11.69457 | 0.79025 | -14.66728 | -11.59086 | 0.79817 | -14.81786 | -11.82721 | 0.7768 | -15.22582 | -11.82739 | 0.7863 | -15.33606 | -12.05868 | 0.3276 | -11.99937 | -3.93096 | 0.77038 | -14.81373 | -11.41215 | 0.72025 | -14.26727 | -10.27594 | 0.74191 | -14.20316 | -10.53749 | 0.8004 | -14.37158 | -11.50298 | 0.75479 | -13.95009 | -10.52934 | 0.79051 | -14.84901 | -11.73826 | 0.77291 | -14.75627 | -11.40531 | 0.79922 | -14.43213 | -11.53452 | 0.79319 | -14.53669 | -11.53042 | 0.7813 | -14.01922 | -10.95323 | 0.77165 | -14.4138 | -11.12242 | 0.75153 | -15.64691 | -11.75909 | 0.78162 | -15.19328 | -11.8754 | 0.79777 | -14.12011 | -11.26455 | 0.81303 | -14.04312 | -11.41743
33.20008 | 0.79736 | -14.74361 | -11.75597 | 0.82483 | -14.6034 | -12.04538 | 0.78467 | -14.28994 | -11.21287 | 0.81187 | -14.55451 | -11.81643 | 0.79771 | -14.58181 | -11.63211 | 0.80618 | -14.76954 | -11.90692 | 0.79318 | -15.11757 | -11.99097 | 0.76204 | -15.49686 | -11.80918 | 0.33801 | -11.64848 | -3.93735 | 0.75933 | -14.919 | -11.3284 | 0.74754 | -14.13871 | -10.5693 | 0.73382 | -14.30913 | -10.50035 | 0.79417 | -14.33077 | -11.38112 | 0.74944 | -14.01111 | -10.50047 | 0.77201 | -14.98132 | -11.56577 | 0.8075 | -14.41118 | -11.63697 | 0.78226 | -14.55921 | -11.38906 | 0.80096 | -14.38398 | -11.52101 | 0.77786 | -14.18199 | -11.03154 | 0.78036 | -14.3792 | -11.22102 | 0.80285 | -15.28035 | -12.26787 | 0.76164 | -15.33293 | -11.67822 | 0.79859 | -14.05339 | -11.22294 | 0.81457 | -14.00606 | -11.4089
33.30002 | 0.8014 | -14.69474 | -11.77643 | 0.80177 | -14.83362 | -11.89309 | 0.77778 | -14.33406 | -11.14881 | 0.80293 | -14.56021 | -11.69085 | 0.80073 | -14.58812 | -11.68119 | 0.79592 | -14.86061 | -11.82778 | 0.7847 | -15.20209 | -11.92916 | 0.75233 | -15.54674 | -11.69632 | 0.33359 | -11.80482 | -3.93791 | 0.76121 | -14.98835 | -11.40936 | 0.73408 | -14.00081 | -10.27764 | 0.74423 | -14.18763 | -10.55883 | 0.78691 | -14.47881 | -11.39349 | 0.76263 | -13.82697 | -10.54483 | 0.79903 | -14.76836 | -11.80036 | 0.76128 | -14.82822 | -11.2884 | 0.78319 | -14.44003 | -11.30932 | 0.77367 | -14.61856 | -11.30991 | 0.77477 | -14.18977 | -10.99385 | 0.78077 | -14.26701 | -11.13931 | 0.76147 | -15.60036 | -11.87922 | 0.79531 | -14.94912 | -11.88913 | 0.79394 | -14.11719 | -11.20821 | 0.81675 | -13.96207 | -11.40356
33.4001 | 0.81442 | -14.56798 | -11.86451 | 0.80912 | -14.74943 | -11.93402 | 0.7635 | -14.43144 | -11.01834 | 0.81374 | -14.45215 | -11.76028 | 0.8059 | -14.33758 | -11.55467 | 0.79499 | -14.85627 | -11.81052 | 0.80876 | -14.84578 | -12.00666 | 0.76082 | -15.52042 | -11.80819 | 0.33118 | -11.84872 | -3.92411 | 0.74712 | -15.11529 | -11.29295 | 0.72492 | -14.27567 | -10.34868 | 0.74649 | -14.16888 | -10.57698 | 0.80082 | -14.35564 | -11.4963 | 0.74079 | -14.05838 | -10.41427 | 0.79935 | -14.77876 | -11.81346 | 0.77865 | -14.68147 | -11.43173 | 0.78444 | -14.55848 | -11.42025 | 0.8017 | -14.47238 | -11.60255 | 0.76314 | -14.30533 | -10.91703 | 0.75841 | -14.54732 | -11.03279 | 0.76517 | -15.58026 | -11.9215 | 0.77254 | -15.2902 | -11.81232 | 0.80685 | -13.98172 | -11.28108 | 0.81125 | -14.07838 | -11.42109
33.50018 | 0.80566 | -14.65413 | -11.80624 | 0.8012 | -14.84574 | -11.89445 | 0.78842 | -14.25089 | -11.23568 | 0.80672 | -14.56284 | -11.74815 | 0.80852 | -14.38722 | -11.63235 | 0.79338 | -14.86486 | -11.79346 | 0.76196 | -15.30499 | -11.66176 | 0.76919 | -15.46136 | -11.89265 | 0.32873 | -11.98936 | -3.94125 | 0.7246 | -15.24039 | -11.04322 | 0.75104 | -13.99701 | -10.51228 | 0.73461 | -14.27853 | -10.4892 | 0.80083 | -14.19907 | -11.37099 | 0.76292 | -13.89767 | -10.60274 | 0.78692 | -14.88784 | -11.71552 | 0.7906 | -14.56068 | -11.5116 | 0.77396 | -14.62768 | -11.32123 | 0.78486 | -14.63509 | -11.48654 | 0.76944 | -14.23907 | -10.95612 | 0.7381 | -14.69144 | -10.84374 | 0.75005 | -15.61783 | -11.7142 | 0.75107 | -15.38903 | -11.55826 | 0.80337 | -14.03591 | -11.27605 | 0.81329 | -14.04381 | -11.42168
33.60014 | 0.81527 | -14.56384 | -11.8734 | 0.80054 | -14.82778 | -11.87029 | 0.78653 | -14.23107 | -11.19318 | 0.81402 | -14.50207 | -11.805 | 0.80348 | -14.51904 | -11.6658 | 0.79874 | -14.81212 | -11.83099 | 0.75514 | -15.34971 | -11.59115 | 0.80063 | -15.08969 | -12.08123 | 0.33857 | -11.65378 | -3.94563 | 0.75376 | -14.82695 | -11.17601 | 0.73168 | -14.16276 | -10.36266 | 0.7503 | -14.16059 | -10.62473 | 0.79485 | -14.38312 | -11.43239 | 0.76352 | -13.89156 | -10.60644 | 0.78473 | -14.86578 | -11.66558 | 0.79317 | -14.58014 | -11.5646 | 0.78368 | -14.47402 | -11.343 | 0.79492 | -14.52282 | -11.54451 | 0.7645 | -14.28574 | -10.9214 | 0.76769 | -14.49833 | -11.13017 | 0.80399 | -15.27499 | -12.28091 | 0.7783 | -15.2592 | -11.87617 | 0.8013 | -14.08385 | -11.28536 | 0.81956 | -14.01168 | -11.48335
33.70012 | 0.8137 | -14.58816 | -11.87042 | 0.81488 | -14.69996 | -11.97864 | 0.79383 | -14.21543 | -11.28462 | 0.80756 | -14.5988 | -11.78947 | 0.7907 | -14.67162 | -11.60082 | 0.78557 | -14.95175 | -11.74559 | 0.7845 | -15.17086 | -11.90149 | 0.76234 | -15.50689 | -11.82151 | 0.33368 | -11.83964 | -3.95069 | 0.78289 | -14.52962 | -11.37516 | 0.73298 | -14.20335 | -10.41083 | 0.72799 | -14.31836 | -10.42361 | 0.77383 | -14.58536 | -11.28654 | 0.75167 | -13.94664 | -10.48325 | 0.79862 | -14.76199 | -11.78918 | 0.78711 | -14.65738 | -11.537 | 0.77267 | -14.61419 | -11.29188 | 0.78336 | -14.64159 | -11.46965 | 0.76821 | -14.24635 | -10.94419 | 0.77542 | -14.28144 | -11.07407 | 0.77283 | -15.50522 | -11.98292 | 0.77021 | -15.29478 | -11.78013 | 0.80174 | -14.04425 | -11.25987 | 0.8019 | -14.10594 | -11.31158
33.80018 | 0.82234 | -14.47188 | -11.90081 | 0.81264 | -14.72047 | -11.96238 | 0.80125 | -14.13706 | -11.32726 | 0.7958 | -14.68779 | -11.68855 | 0.80401 | -14.5194 | -11.67368 | 0.792 | -14.91163 | -11.81008 | 0.75822 | -15.32444 | -11.61934 | 0.78059 | -15.40398 | -12.02414 | 0.3353 | -11.79856 | -3.95603 | 0.75208 | -14.97006 | -11.25861 | 0.7426 | -14.09927 | -10.47012 | 0.74881 | -14.17627 | -10.61538 | 0.78116 | -14.51423 | -11.33795 | 0.74996 | -14.02004 | -10.51445 | 0.78754 | -14.83041 | -11.67957 | 0.80452 | -14.46152 | -11.63461 | 0.79878 | -14.29431 | -11.41799 | 0.79552 | -14.54431 | -11.57028 | 0.77813 | -14.19304 | -11.044 | 0.76394 | -14.53241 | -11.10194 | 0.7561 | -15.61051 | -11.80312 | 0.76161 | -15.34284 | -11.68523 | 0.79889 | -14.09237 | -11.2582 | 0.81359 | -14.02597 | -11.41139
33.90024 | 0.81624 | -14.54364 | -11.87108 | 0.80445 | -14.7888 | -11.89689 | 0.77917 | -14.24638 | -11.10035 | 0.79613 | -14.6827 | -11.68938 | 0.78673 | -14.71011 | -11.57293 | 0.79111 | -14.89685 | -11.78503 | 0.78894 | -15.14939 | -11.95196 | 0.77787 | -15.39353 | -11.97417 | 0.33062 | -11.98254 | -3.96162 | 0.74082 | -15.04797 | -11.14787 | 0.72107 | -14.22005 | -10.25365 | 0.72549 | -14.35178 | -10.41202 | 0.76356 | -14.59984 | -11.1479 | 0.77403 | -13.71644 | -10.61691 | 0.79099 | -14.83389 | -11.7334 | 0.78365 | -14.58634 | -11.4306 | 0.78083 | -14.60148 | -11.40126 | 0.78733 | -14.60206 | -11.4966 | 0.76898 | -14.25915 | -10.96496 | 0.75508 | -14.59738 | -11.02213 | 0.77794 | -15.48643 | -12.04756 | 0.77173 | -15.30599 | -11.81214 | 0.80857 | -14.00423 | -11.32344 | 0.81446 | -13.98769 | -11.39242
34.00023 | 0.81123 | -14.60455 | -11.84771 | 0.81307 | -14.74184 | -11.98615 | 0.79186 | -14.20597 | -11.24908 | 0.80511 | -14.61037 | -11.7629 | 0.79395 | -14.64498 | -11.62738 | 0.81056 | -14.70762 | -11.92133 | 0.79141 | -15.15254 | -11.99183 | 0.76301 | -15.50574 | -11.83099 | 0.33547 | -11.83074 | -3.96884 | 0.76409 | -14.82201 | -11.32528 | 0.74443 | -14.02853 | -10.44333 | 0.75126 | -14.11685 | -10.60544 | 0.7852 | -14.48274 | -11.37179 | 0.73522 | -14.10339 | -10.36915 | 0.79145 | -14.84692 | -11.75056 | 0.78091 | -14.68413 | -11.46702 | 0.77803 | -14.59554 | -11.35583 | 0.77765 | -14.66887 | -11.40717 | 0.75023 | -14.38268 | -10.79028 | 0.76444 | -14.51538 | -11.09612 | 0.76918 | -15.5345 | -11.94887 | 0.78192 | -15.21086 | -11.89371 | 0.79491 | -14.13423 | -11.2355 | 0.81304 | -14.04449 | -11.41874
34.10018 | 0.81624 | -14.54106 | -11.86896 | 0.80681 | -14.79845 | -11.93958 | 0.79187 | -14.21155 | -11.2537 | 0.80382 | -14.57978 | -11.71949 | 0.79433 | -14.63951 | -11.62862 | 0.80355 | -14.73383 | -11.83937 | 0.78537 | -15.20501 | -11.94153 | 0.78656 | -15.3109 | -12.04288 | 0.33377 | -11.91216 | -3.97598 | 0.74387 | -15.11503 | -11.24369 | 0.74121 | -14.13586 | -10.47767 | 0.74098 | -14.24498 | -10.5553 | 0.80589 | -14.29225 | -11.51798 | 0.74422 | -14.05372 | -10.45904 | 0.78208 | -14.91928 | -11.66806 | 0.78633 | -14.66906 | -11.53475 | 0.78256 | -14.58604 | -11.41447 | 0.78 | -14.64699 | -11.42468 | 0.7716 | -14.24715 | -10.99312 | 0.76746 | -14.48439 | -11.1162 | 0.76921 | -15.53532 | -11.94989 | 0.78344 | -15.1493 | -11.86864 | 0.80802 | -13.95561 | -11.27637 | 0.81747 | -14.02132 | -11.46206
34.20022 | 0.80845 | -14.62498 | -11.82358 | 0.79575 | -14.87737 | -11.8387 | 0.78575 | -14.25603 | -11.20161 | 0.79482 | -14.70061 | -11.68435 | 0.78509 | -14.67833 | -11.52375 | 0.79248 | -14.89501 | -11.80403 | 0.75077 | -15.36073 | -11.53231 | 0.78258 | -15.39966 | -12.05146 | 0.33619 | -11.84537 | -3.98232 | 0.73114 | -15.16502 | -11.08782 | 0.73967 | -14.07051 | -10.40761 | 0.72022 | -14.36524 | -10.34612 | 0.79926 | -14.35953 | -11.47697 | 0.74644 | -14.01808 | -10.46364 | 0.7846 | -14.92315 | -11.70866 | 0.78735 | -14.64794 | -11.53307 | 0.78865 | -14.50606 | -11.44019 | 0.77956 | -14.65336 | -11.42318 | 0.77082 | -14.22378 | -10.9639 | 0.77203 | -14.42026 | -11.13293 | 0.76627 | -15.55645 | -11.9205 | 0.75935 | -15.36562 | -11.66793 | 0.79689 | -14.08459 | -11.22391 | 0.80202 | -14.17224 | -11.36635
34.30021 | 0.80229 | -14.69801 | -11.79211 | 0.80336 | -14.76576 | -11.86219 | 0.80402 | -14.03756 | -11.28648 | 0.7914 | -14.71394 | -11.64461 | 0.79047 | -14.64457 | -11.57614 | 0.79253 | -14.87392 | -11.78797 | 0.78855 | -15.13344 | -11.93352 | 0.73602 | -15.60619 | -11.48653 | 0.33428 | -11.95128 | -3.9951 | 0.75689 | -15.00756 | -11.3591 | 0.73747 | -13.92621 | -10.27016 | 0.73189 | -14.29919 | -10.46551 | 0.80103 | -14.26329 | -11.4253 | 0.73897 | -14.07134 | -10.39828 | 0.78362 | -14.90024 | -11.67617 | 0.7743 | -14.74638 | -11.41807 | 0.7719 | -14.42534 | -11.13497 | 0.78212 | -14.60576 | -11.42344 | 0.78049 | -14.06931 | -10.98097 | 0.75101 | -14.60129 | -10.96567 | 0.75986 | -15.55982 | -11.82331 | 0.78488 | -15.05172 | -11.81375 | 0.78647 | -14.20637 | -11.17285 | 0.80574 | -14.13279 | -11.38733
34.40001 | 0.8031 | -14.67516 | -11.78557 | 0.80037 | -14.83272 | -11.87169 | 0.78328 | -14.29104 | -11.19388 | 0.79804 | -14.64095 | -11.68409 | 0.79058 | -14.67237 | -11.5997 | 0.80208 | -14.77461 | -11.85048 | 0.79275 | -15.13546 | -11.99865 | 0.79597 | -15.29807 | -12.17681 | 0.33398 | -11.96783 | -3.99704 | 0.78348 | -14.71656 | -11.53007 | 0.72176 | -14.1564 | -10.21759 | 0.74576 | -14.22092 | -10.60542 | 0.78432 | -14.50296 | -11.37502 | 0.75777 | -13.95439 | -10.57426 | 0.79327 | -14.77654 | -11.72174 | 0.78279 | -14.67541 | -11.48781 | 0.77305 | -14.62711 | -11.30746 | 0.77846 | -14.67785 | -11.42613 | 0.76638 | -14.25729 | -10.9265 | 0.77856 | -14.32381 | -11.1519 | 0.77725 | -15.49613 | -12.04432 | 0.779 | -15.21774 | -11.85461 | 0.81053 | -13.97198 | -11.32467 | 0.80869 | -14.12541 | -11.4231
34.50014 | 0.81209 | -14.59954 | -11.85618 | 0.79173 | -14.91001 | -11.80465 | 0.7734 | -14.31181 | -11.0688 | 0.80156 | -14.60054 | -11.70313 | 0.79381 | -14.63421 | -11.61672 | 0.80133 | -14.79199 | -11.85325 | 0.77309 | -15.27035 | -11.80532 | 0.76817 | -15.46367 | -11.87867 | 0.33914 | -11.80309 | -4.00289 | 0.77108 | -14.80576 | -11.41644 | 0.72234 | -14.21074 | -10.26505 | 0.73157 | -14.26287 | -10.43434 | 0.77745 | -14.54365 | -11.30702 | 0.74564 | -13.93948 | -10.39389 | 0.7982 | -14.76806 | -11.78782 | 0.76949 | -14.70724 | -11.31702 | 0.79978 | -14.42439 | -11.53633 | 0.80633 | -14.30865 | -11.53752 | 0.78202 | -14.17865 | -11.08803 | 0.75514 | -14.57001 | -11.00247 | 0.77762 | -15.49184 | -12.04671 | 0.75115 | -15.39546 | -11.56427 | 0.79408 | -14.1407 | -11.2288 | 0.80999 | -14.09015 | -11.41288
34.6002 | 0.80217 | -14.70324 | -11.79445 | 0.81703 | -14.65927 | -11.97711 | 0.77994 | -14.31224 | -11.16273 | 0.79836 | -14.66822 | -11.71046 | 0.79244 | -14.62499 | -11.58943 | 0.79968 | -14.82845 | -11.85796 | 0.79162 | -15.16222 | -12.00272 | 0.75728 | -15.51939 | -11.75249 | 0.3373 | -11.88786 | -4.00976 | 0.78514 | -14.72316 | -11.55973 | 0.74119 | -14.1236 | -10.46833 | 0.74156 | -14.25599 | -10.57163 | 0.79113 | -14.43406 | -11.41923 | 0.75768 | -13.90611 | -10.53634 | 0.78953 | -14.8708 | -11.741 | 0.79928 | -14.47308 | -11.568 | 0.75899 | -14.64147 | -11.11279 | 0.77225 | -14.70844 | -11.35858 | 0.77791 | -14.1926 | -11.04062 | 0.76265 | -14.52194 | -11.07523 | 0.75574 | -15.63689 | -11.81748 | 0.79312 | -14.92803 | -11.83967 | 0.80427 | -13.98914 | -11.25104 | 0.79489 | -14.20862 | -11.29432
34.70023 | 0.80971 | -14.65129 | -11.8633 | 0.80984 | -14.74524 | -11.94127 | 0.80187 | -14.09698 | -11.30394 | 0.80603 | -14.5293 | -11.71101 | 0.79468 | -14.62289 | -11.62059 | 0.80265 | -14.79439 | -11.87471 | 0.7503 | -15.30165 | -11.48084 | 0.73944 | -15.56499 | -11.50933 | 0.33454 | -12.017 | -4.02016 | 0.75576 | -14.73757 | -11.13802 | 0.73557 | -13.98469 | -10.28671 | 0.72684 | -14.32171 | -10.4096 | 0.77592 | -14.56036 | -11.29766 | 0.74447 | -13.96402 | -10.39572 | 0.78689 | -14.87775 | -11.70715 | 0.79284 | -14.60644 | -11.5806 | 0.779 | -14.60586 | -11.37794 | 0.7718 | -14.67458 | -11.32577 | 0.75617 | -14.34195 | -10.84495 | 0.78361 | -14.18898 | -11.11863 | 0.77844 | -15.49898 | -12.06504 | 0.76151 | -15.33047 | -11.67431 | 0.79102 | -14.18193 | -11.21816 | 0.80168 | -14.16656 | -11.35712
34.80025 | 0.80258 | -14.69934 | -11.79734 | 0.80482 | -14.77631 | -11.89232 | 0.76677 | -14.41737 | -11.05473 | 0.80628 | -14.59873 | -11.7706 | 0.79674 | -14.58763 | -11.62256 | 0.78895 | -14.87962 | -11.73932 | 0.7957 | -15.08973 | -12.00687 | 0.76823 | -15.40817 | -11.83699 | 0.33897 | -11.86541 | -4.02202 | 0.78902 | -14.7223 | -11.61622 | 0.71734 | -14.21332 | -10.19573 | 0.74198 | -14.20772 | -10.54187 | 0.78395 | -14.46912 | -11.34311 | 0.73594 | -14.10171 | -10.37802 | 0.77998 | -14.80457 | -11.54721 | 0.78457 | -14.68111 | -11.51833 | 0.78523 | -14.56747 | -11.43882 | 0.76851 | -14.73786 | -11.32616 | 0.76585 | -14.27413 | -10.93183 | 0.7559 | -14.55758 | -11.00406 | 0.76033 | -15.57804 | -11.84445 | 0.7771 | -15.25429 | -11.85405 | 0.81081 | -13.95529 | -11.31504 | 0.80102 | -14.17584 | -11.35507
34.90011 | 0.81639 | -14.54244 | -11.87233 | 0.8106 | -14.70736 | -11.9218 | 0.79618 | -14.15181 | -11.26744 | 0.80116 | -14.63301 | -11.72337 | 0.78624 | -14.71134 | -11.5667 | 0.80256 | -14.77896 | -11.86105 | 0.77651 | -15.24749 | -11.83979 | 0.77821 | -15.39457 | -11.98022 | 0.34076 | -11.81779 | -4.02698 | 0.76394 | -14.78298 | -11.29325 | 0.751 | -13.94639 | -10.47377 | 0.72385 | -14.37614 | -10.4062 | 0.79054 | -14.45384 | -11.42631 | 0.75141 | -13.90818 | -10.45069 | 0.77844 | -14.95451 | -11.64118 | 0.79331 | -14.61126 | -11.59123 | 0.77446 | -14.64076 | -11.33869 | 0.78503 | -14.60916 | -11.46862 | 0.77488 | -14.18143 | -10.9889 | 0.78102 | -14.41084 | -11.25523 | 0.76192 | -15.54685 | -11.84553 | 0.75103 | -15.39804 | -11.56445 | 0.80667 | -14.02494 | -11.31353 | 0.79122 | -14.2375 | -11.26505
35.00002 | 0.8 | -14.69738 | -11.75796 | 0.81796 | -14.66164 | -11.99265 | 0.78637 | -14.22396 | -11.18533 | 0.80937 | -14.56177 | -11.78592 | 0.78897 | -14.68303 | -11.5845 | 0.80663 | -14.70478 | -11.86133 | 0.78571 | -15.08199 | -11.85007 | 0.76864 | -15.43762 | -11.86602 | 0.33871 | -11.91664 | -4.03625 | 0.72766 | -14.97993 | -10.90034 | 0.73065 | -13.93393 | -10.18086 | 0.75065 | -14.15998 | -10.62925 | 0.7868 | -14.48481 | -11.39669 | 0.77813 | -13.55582 | -10.54818 | 0.78859 | -14.74814 | -11.63022 | 0.78243 | -14.69762 | -11.49978 | 0.78228 | -14.57868 | -11.40457 | 0.78308 | -14.59873 | -11.43201 | 0.77504 | -14.21521 | -11.01734 | 0.75665 | -14.56725 | -11.02228 | 0.77872 | -15.45351 | -12.03394 | 0.77711 | -15.23485 | -11.83912 | 0.80555 | -14.03394 | -11.30504 | 0.79357 | -14.2218 | -11.28599
35.10005 | 0.80428 | -14.6852 | -11.81104 | 0.80317 | -14.81122 | -11.89596 | 0.78827 | -14.14997 | -11.15405 | 0.80345 | -14.61364 | -11.7413 | 0.80066 | -14.53093 | -11.6344 | 0.80329 | -14.81275 | -11.8989 | 0.77703 | -15.13373 | -11.7593 | 0.75963 | -15.50411 | -11.77732 | 0.33772 | -11.96268 | -4.03999 | 0.7478 | -14.84136 | -11.09833 | 0.72343 | -14.19749 | -10.27084 | 0.73263 | -14.30849 | -10.48289 | 0.77566 | -14.55396 | -11.28893 | 0.734 | -14.10768 | -10.35501 | 0.78506 | -14.86639 | -11.67095 | 0.77948 | -14.68396 | -11.44591 | 0.78284 | -14.58195 | -11.41535 | 0.79853 | -14.35869 | -11.46586 | 0.77654 | -14.19123 | -11.02003 | 0.76807 | -14.4626 | -11.10822 | 0.78435 | -15.36307 | -12.05002 | 0.78825 | -15.16848 | -11.95657 | 0.79009 | -14.15157 | -11.18094 | 0.81253 | -14.05683 | -11.42163
35.20024 | 0.79478 | -14.74929 | -11.72246 | 0.8043 | -14.79772 | -11.90181 | 0.79725 | -14.14335 | -11.27574 | 0.79189 | -14.67657 | -11.62227 | 0.7899 | -14.63958 | -11.56375 | 0.79543 | -14.86461 | -11.82381 | 0.7764 | -15.24402 | -11.83542 | 0.79951 | -15.25016 | -12.1927 | 0.33469 | -12.07924 | -4.04275 | 0.75785 | -15.04517 | -11.402 | 0.74672 | -14.01916 | -10.46844 | 0.73496 | -14.28221 | -10.4969 | 0.80887 | -14.19144 | -11.47906 | 0.7457 | -14.00438 | -10.44309 | 0.77862 | -14.96501 | -11.65212 | 0.78261 | -14.64836 | -11.46391 | 0.77228 | -14.61648 | -11.28805 | 0.77745 | -14.63272 | -11.37613 | 0.76828 | -14.18868 | -10.90082 | 0.76973 | -14.35207 | -11.04725 | 0.75968 | -15.60398 | -11.854 | 0.75874 | -15.34648 | -11.64392 | 0.80239 | -14.08197 | -11.29927 | 0.80031 | -14.15897 | -11.33162
35.30012 | 0.8142 | -14.58852 | -11.878 | 0.82103 | -14.59757 | -11.98499 | 0.77776 | -14.34033 | -11.15328 | 0.80419 | -14.62484 | -11.76118 | 0.79164 | -14.66395 | -11.60851 | 0.79195 | -14.89978 | -11.79985 | 0.76485 | -15.27654 | -11.68428 | 0.75153 | -15.5517 | -11.6876 | 0.33999 | -11.87984 | -4.039 | 0.75264 | -14.972 | -11.26845 | 0.73665 | -14.00484 | -10.3167 | 0.74237 | -14.22857 | -10.56282 | 0.7738 | -14.52926 | -11.24274 | 0.75778 | -13.95598 | -10.57555 | 0.79406 | -14.71587 | -11.68527 | 0.78146 | -14.70794 | -11.49364 | 0.76946 | -14.67231 | -11.28971 | 0.7768 | -14.68087 | -11.40415 | 0.77621 | -14.15073 | -10.98397 | 0.74602 | -14.57792 | -10.87536 | 0.76226 | -15.59724 | -11.88913 | 0.76846 | -15.27217 | -11.73599 | 0.79044 | -14.17687 | -11.20591 | 0.80253 | -14.16646 | -11.36897
35.40012 | 0.81577 | -14.53509 | -11.8573 | 0.80294 | -14.81395 | -11.89474 | 0.77871 | -14.32767 | -11.1571 | 0.80005 | -14.59511 | -11.67688 | 0.78173 | -14.72289 | -11.50935 | 0.80243 | -14.8118 | -11.88542 | 0.78955 | -15.12924 | -11.94535 | 0.76975 | -15.47964 | -11.91539 | 0.33795 | -11.97189 | -4.04585 | 0.75317 | -15.05174 | -11.33654 | 0.70381 | -14.25017 | -10.02938 | 0.73517 | -14.26124 | -10.48448 | 0.78404 | -14.49286 | -11.36292 | 0.75866 | -13.91156 | -10.5541 | 0.79512 | -14.80458 | -11.77135 | 0.78554 | -14.67489 | -11.52772 | 0.78873 | -14.49188 | -11.43022 | 0.79854 | -14.52249 | -11.59685 | 0.77333 | -14.24633 | -11.01707 | 0.77032 | -14.47127 | -11.14755 | 0.76524 | -15.56408 | -11.91029 | 0.78036 | -15.19571 | -11.85814 | 0.7947 | -14.13639 | -11.23426 | 0.80727 | -14.11414 | -11.39385
35.50008 | 0.80868 | -14.60855 | -11.81364 | 0.81339 | -14.71477 | -11.96892 | 0.77299 | -14.36916 | -11.1072 | 0.79842 | -14.6649 | -11.70878 | 0.80539 | -14.40064 | -11.59812 | 0.80296 | -14.79365 | -11.87872 | 0.79772 | -15.08803 | -12.03599 | 0.79107 | -15.31874 | -12.11815 | 0.33679 | -12.03436 | -4.05299 | 0.7441 | -15.11951 | -11.25046 | 0.69374 | -14.35301 | -9.9573 | 0.73156 | -14.31137 | -10.46962 | 0.78502 | -14.4422 | -11.33747 | 0.7801 | -13.52073 | -10.54752 | 0.79036 | -14.82999 | -11.72106 | 0.79261 | -14.54696 | -11.53 | 0.76731 | -14.69952 | -11.27912 | 0.77122 | -14.72618 | -11.35708 | 0.77465 | -14.19889 | -10.9991 | 0.76542 | -14.47276 | -11.07779 | 0.75903 | -15.57398 | -11.82113 | 0.78261 | -15.13789 | -11.84702 | 0.80962 | -13.97641 | -11.31564 | 0.80352 | -14.12386 | -11.34882
35.60024 | 0.80885 | -14.64713 | -11.84732 | 0.80502 | -14.79111 | -11.90717 | 0.77314 | -14.33386 | -11.08213 | 0.80295 | -14.60017 | -11.72326 | 0.81606 | -14.32416 | -11.68939 | 0.78564 | -14.94584 | -11.74201 | 0.76292 | -15.31164 | -11.68162 | 0.77776 | -15.40144 | -11.97868 | 0.33953 | -11.78817 | -4.00239 | 0.73673 | -14.96064 | -11.02201 | 0.71145 | -14.22006 | -10.11692 | 0.71804 | -14.39196 | -10.33402 | 0.80294 | -14.31879 | -11.49708 | 0.74346 | -14.02693 | -10.4284 | 0.7993 | -14.66503 | -11.7217 | 0.77984 | -14.7175 | -11.47735 | 0.77607 | -14.64342 | -11.36426 | 0.7578 | -14.79622 | -11.21259 | 0.75031 | -14.34102 | -10.76017 | 0.76162 | -14.51693 | -11.05639 | 0.79116 | -15.41313 | -12.1943 | 0.76852 | -15.28539 | -11.74713 | 0.80663 | -13.93717 | -11.24217 | 0.81745 | -13.99135 | -11.43722
35.70022 | 0.80977 | -14.60987 | -11.83066 | 0.79596 | -14.87768 | -11.84204 | 0.79367 | -14.18157 | -11.25543 | 0.809 | -14.59297 | -11.80573 | 0.7803 | -14.71794 | -11.48438 | 0.78136 | -14.92089 | -11.65854 | 0.79702 | -15.12406 | -12.05413 | 0.7766 | -15.46107 | -12.00705 | 0.34487 | -11.78748 | -4.06516 | 0.7496 | -14.85096 | -11.13234 | 0.71735 | -14.27709 | -10.24168 | 0.75799 | -14.01599 | -10.62394 | 0.79536 | -14.30126 | -11.37461 | 0.74881 | -13.98754 | -10.47406 | 0.77967 | -14.9424 | -11.6501 | 0.78072 | -14.68375 | -11.46396 | 0.77819 | -14.59579 | -11.35835 | 0.76975 | -14.72929 | -11.33781 | 0.76571 | -14.27641 | -10.93159 | 0.75276 | -14.58188 | -10.97668 | 0.75191 | -15.65316 | -11.76978 | 0.77987 | -15.22246 | -11.87148 | 0.79434 | -14.11608 | -11.21301 | 0.80876 | -14.10741 | -11.40946
35.80025 | 0.79558 | -14.74388 | -11.72999 | 0.81151 | -14.73983 | -11.96149 | 0.78438 | -14.28896 | -11.20794 | 0.80671 | -14.60671 | -11.78331 | 0.79429 | -14.62501 | -11.61644 | 0.7991 | -14.82466 | -11.84641 | 0.80081 | -15.01639 | -12.02528 | 0.78102 | -15.24562 | -11.90709 | 0.34376 | -11.84203 | -4.07085 | 0.74166 | -14.94449 | -11.08368 | 0.70673 | -14.31843 | -10.11925 | 0.70568 | -14.45893 | -10.20336 | 0.80331 | -14.32431 | -11.50689 | 0.74648 | -14.0308 | -10.47367 | 0.7829 | -14.90826 | -11.6716 | 0.77882 | -14.68387 | -11.43611 | 0.79663 | -14.48659 | -11.54044 | 0.78517 | -14.62824 | -11.48573 | 0.77518 | -14.21575 | -11.01975 | 0.76766 | -14.41547 | -11.06619 | 0.75159 | -15.63231 | -11.74909 | 0.77817 | -15.19749 | -11.82615 | 0.8083 | -14.0098 | -11.32407 | 0.80106 | -14.10227 | -11.29675
35.90011 | 0.79367 | -14.77439 | -11.72602 | 0.813 | -14.71133 | -11.96035 | 0.78191 | -14.30627 | -11.18616 | 0.80949 | -14.47016 | -11.71343 | 0.79924 | -14.61103 | -11.67768 | 0.79347 | -14.87424 | -11.80222 | 0.75426 | -15.34484 | -11.57402 | 0.78272 | -15.36553 | -12.02689 | 0.33936 | -12.04161 | -4.08648 | 0.73909 | -15.05865 | -11.12971 | 0.72852 | -14.13131 | -10.29491 | 0.74042 | -14.23322 | -10.53859 | 0.80932 | -14.18587 | -11.48095 | 0.74861 | -13.98965 | -10.47282 | 0.79088 | -14.83986 | -11.73652 | 0.79946 | -14.49757 | -11.59029 | 0.77979 | -14.59909 | -11.38426 | 0.79343 | -14.4478 | -11.46327 | 0.75278 | -14.36689 | -10.81505 | 0.76308 | -14.51738 | -11.07788 | 0.75892 | -15.61646 | -11.85168 | 0.78552 | -15.13398 | -11.88798 | 0.79996 | -14.09774 | -11.27763 | 0.80351 | -14.1317 | -11.35503
36.00025 | 0.81316 | -14.59254 | -11.86609 | 0.80013 | -14.85054 | -11.88232 | 0.80086 | -14.01881 | -11.22707 | 0.8184 | -14.47644 | -11.84752 | 0.8011 | -14.54732 | -11.65393 | 0.799 | -14.86237 | -11.87505 | 0.77471 | -15.2454 | -11.81072 | 0.76848 | -15.45084 | -11.8736 | 0.33982 | -11.77818 | -4.00246 | 0.74191 | -15.01284 | -11.13818 | 0.73391 | -14.15941 | -10.39168 | 0.72355 | -14.36137 | -10.3912 | 0.7786 | -14.50171 | -11.29111 | 0.75114 | -13.98878 | -10.50756 | 0.78774 | -14.83789 | -11.68846 | 0.77968 | -14.72219 | -11.47865 | 0.80303 | -14.45396 | -11.60691 | 0.77445 | -14.70025 | -11.38467 | 0.77427 | -14.20386 | -10.99765 | 0.75085 | -14.59249 | -10.95674 | 0.7674 | -15.53599 | -11.92227 | 0.74774 | -15.4198 | -11.53003 | 0.80527 | -14.01569 | -11.28634 | 0.80362 | -14.05844 | -11.2976
36.1002 | 0.79634 | -14.75754 | -11.75197 | 0.81292 | -14.71881 | -11.96514 | 0.76519 | -14.43576 | -11.04609 | 0.80561 | -14.59092 | -11.75461 | 0.80333 | -14.54646 | -11.68559 | 0.81757 | -14.66013 | -11.98564 | 0.77233 | -15.25439 | -11.78147 | 0.80524 | -15.01358 | -12.08948 | 0.33913 | -11.94308 | -4.05026 | 0.77611 | -14.73481 | -11.43587 | 0.71313 | -14.20078 | -10.12693 | 0.74389 | -14.24353 | -10.59569 | 0.77022 | -14.59775 | -11.24352 | 0.73862 | -14.08433 | -10.40299 | 0.78654 | -14.91063 | -11.72787 | 0.79675 | -14.52476 | -11.57256 | 0.79108 | -14.50451 | -11.47429 | 0.77307 | -14.70239 | -11.36602 | 0.75425 | -14.28748 | -10.77632 | 0.79461 | -14.13841 | -11.23458 | 0.78028 | -15.51475 | -12.1058 | 0.78619 | -14.88065 | -11.69897 | 0.79715 | -14.12613 | -11.26059 | 0.80278 | -14.11269 | -11.32936
36.20011 | 0.79961 | -14.72142 | -11.77136 | 0.81087 | -14.72499 | -11.94006 | 0.77835 | -14.32419 | -11.14925 | 0.80875 | -14.57943 | -11.79113 | 0.79534 | -14.61886 | -11.627 | 0.79454 | -14.88832 | -11.82944 | 0.77857 | -15.25277 | -11.87535 | 0.7456 | -15.59713 | -11.62923 | 0.33778 | -12.06014 | -4.07365 | 0.74181 | -15.005 | -11.13084 | 0.72789 | -14.13261 | -10.287 | 0.71958 | -14.36569 | -10.33729 | 0.778 | -14.54801 | -11.31831 | 0.75501 | -13.98627 | -10.55983 | 0.79012 | -14.78772 | -11.68404 | 0.78851 | -14.57026 | -11.48881 | 0.78225 | -14.59396 | -11.41618 | 0.77938 | -14.6748 | -11.43732 | 0.76596 | -14.24826 | -10.91358 | 0.74904 | -14.62848 | -10.95729 | 0.76073 | -15.58433 | -11.8555 | 0.75986 | -15.33675 | -11.65384 | 0.79767 | -14.12593 | -11.26777 | 0.81744 | -14.02321 | -11.46312
36.30025 | 0.80525 | -14.68229 | -11.82296 | 0.80702 | -14.7612 | -11.91257 | 0.79023 | -14.24119 | -11.25386 | 0.80329 | -14.61882 | -11.74319 | 0.78248 | -14.70883 | -11.50938 | 0.80275 | -14.83216 | -11.90649 | 0.79748 | -14.90271 | -11.88458 | 0.74527 | -15.55616 | -11.59351 | 0.34623 | -11.76602 | -4.07372 | 0.74258 | -14.98244 | -11.12565 | 0.72433 | -14.18156 | -10.27208 | 0.72907 | -14.35663 | -10.46696 | 0.77023 | -14.59874 | -11.24433 | 0.75461 | -13.95519 | -10.53078 | 0.79471 | -14.74531 | -11.71829 | 0.78443 | -14.63772 | -11.48221 | 0.79424 | -14.51842 | -11.53119 | 0.7857 | -14.63532 | -11.4989 | 0.74812 | -14.37238 | -10.75229 | 0.77113 | -14.29409 | -11.02263 | 0.78962 | -15.26522 | -12.05374 | 0.77761 | -15.21542 | -11.83166 | 0.81639 | -13.85368 | -11.30994 | 0.81426 | -14.05121 | -11.44128
36.40003 | 0.80518 | -14.68473 | -11.82389 | 0.80436 | -14.80732 | -11.91041 | 0.80209 | -14.08402 | -11.29661 | 0.80425 | -14.64099 | -11.77501 | 0.77725 | -14.78454 | -11.49124 | 0.80453 | -14.72378 | -11.84578 | 0.77042 | -15.31042 | -11.79541 | 0.77391 | -15.4419 | -11.95067 | 0.33068 | -12.34551 | -4.08241 | 0.75119 | -14.92321 | -11.21018 | 0.71458 | -14.28967 | -10.21115 | 0.73094 | -14.27882 | -10.43704 | 0.79346 | -14.44966 | -11.4652 | 0.75114 | -14.00251 | -10.51781 | 0.78814 | -14.86008 | -11.7119 | 0.77278 | -14.68736 | -11.35011 | 0.79257 | -14.52506 | -11.51217 | 0.78555 | -14.64161 | -11.50165 | 0.77438 | -14.19657 | -10.9935 | 0.75813 | -14.56192 | -11.03981 | 0.78617 | -15.40636 | -12.11199 | 0.77046 | -15.28394 | -11.77563 | 0.79963 | -14.09351 | -11.26967 | 0.81006 | -14.06271 | -11.39165
36.50012 | 0.81014 | -14.63556 | -11.85689 | 0.79786 | -14.8492 | -11.84757 | 0.7775 | -14.36685 | -11.17028 | 0.79044 | -14.75014 | -11.65915 | 0.78889 | -14.66337 | -11.56783 | 0.79098 | -14.88824 | -11.7763 | 0.77116 | -15.24788 | -11.75853 | 0.77087 | -15.49281 | -11.94302 | 0.34125 | -12.01892 | -4.10141 | 0.74068 | -15.02992 | -11.13239 | 0.6688 | -14.52994 | -9.71761 | 0.73563 | -14.2826 | -10.50668 | 0.79513 | -14.39168 | -11.44327 | 0.75736 | -13.96214 | -10.57437 | 0.78909 | -14.89721 | -11.75525 | 0.78542 | -14.63321 | -11.49315 | 0.78259 | -14.55653 | -11.39174 | 0.77331 | -14.71846 | -11.382 | 0.76433 | -14.17865 | -10.83715 | 0.78087 | -14.19665 | -11.08568 | 0.77138 | -15.57225 | -12.01211 | 0.76449 | -15.27511 | -11.67769 | 0.80373 | -14.04519 | -11.28859 | 0.803 | -14.14854 | -11.36126
36.60014 | 0.80292 | -14.6904 | -11.79517 | 0.81795 | -14.64762 | -11.98096 | 0.78862 | -14.2328 | -11.22428 | 0.80348 | -14.58779 | -11.72102 | 0.79159 | -14.60908 | -11.56439 | 0.79419 | -14.86788 | -11.80798 | 0.75455 | -15.35401 | -11.58541 | 0.78782 | -15.33251 | -12.07926 | 0.33994 | -12.09231 | -4.11068 | 0.74288 | -15.03126 | -11.16636 | 0.74595 | -13.96453 | -10.41678 | 0.72526 | -14.32057 | -10.38611 | 0.77655 | -14.57076 | -11.31491 | 0.75332 | -13.98466 | -10.53487 | 0.78505 | -14.92389 | -11.71602 | 0.78519 | -14.63837 | -11.49392 | 0.76519 | -14.67447 | -11.22873 | 0.79573 | -14.54581 | -11.57452 | 0.75425 | -14.31641 | -10.79817 | 0.76213 | -14.50555 | -11.05514 | 0.78692 | -15.42158 | -12.13554 | 0.78712 | -15.0652 | -11.85808 | 0.80155 | -14.06721 | -11.27559 | 0.81493 | -14.00227 | -11.4109
36.70015 | 0.80299 | -14.68566 | -11.79244 | 0.81474 | -14.68099 | -11.96119 | 0.78639 | -14.26779 | -11.2201 | 0.79414 | -14.71395 | -11.68491 | 0.80096 | -14.58352 | -11.68082 | 0.79268 | -14.85907 | -11.77856 | 0.78879 | -15.16277 | -11.96027 | 0.75968 | -15.49842 | -11.77389 | 0.34344 | -11.98734 | -4.11697 | 0.74772 | -15.03756 | -11.24384 | 0.73214 | -14.13031 | -10.34532 | 0.71646 | -14.41568 | -10.32828 | 0.77997 | -14.53475 | -11.33664 | 0.75228 | -14.00161 | -10.53317 | 0.79382 | -14.87148 | -11.8052 | 0.78372 | -14.63531 | -11.46992 | 0.7798 | -14.50254 | -11.30916 | 0.76985 | -14.70716 | -11.32223 | 0.76995 | -14.19489 | -10.9294 | 0.74894 | -14.60774 | -10.94036 | 0.78223 | -15.46194 | -12.0948 | 0.77682 | -15.21394 | -11.81843 | 0.79927 | -14.09491 | -11.26558 | 0.79646 | -14.19159 | -11.30304
36.80021 | 0.81268 | -14.54429 | -11.81982 | 0.81375 | -14.70954 | -11.96994 | 0.80101 | -14.06315 | -11.26475 | 0.80431 | -14.59115 | -11.73582 | 0.81113 | -14.4282 | -11.70313 | 0.8075 | -14.69388 | -11.86531 | 0.76783 | -15.28549 | -11.73666 | 0.79028 | -15.35001 | -12.13076 | 0.34475 | -11.92356 | -4.11066 | 0.75147 | -15.01246 | -11.28142 | 0.70677 | -14.31462 | -10.11713 | 0.72895 | -14.28645 | -10.41408 | 0.782 | -14.51658 | -11.35198 | 0.7327 | -14.10702 | -10.33623 | 0.77926 | -14.94101 | -11.64293 | 0.7764 | -14.61318 | -11.34561 | 0.78386 | -14.60218 | -11.44601 | 0.76583 | -14.76271 | -11.30566 | 0.76527 | -14.24774 | -10.9034 | 0.77671 | -14.30251 | -11.10887 | 0.77839 | -15.49358 | -12.06005 | 0.75251 | -15.40357 | -11.59139 | 0.80059 | -14.03201 | -11.23387 | 0.81363 | -14.05998 | -11.43968
36.90003 | 0.81868 | -14.52453 | -11.891 | 0.8107 | -14.77812 | -11.98062 | 0.78451 | -14.29007 | -11.21066 | 0.80493 | -14.5945 | -11.74749 | 0.79555 | -14.65331 | -11.65741 | 0.79499 | -14.90231 | -11.84723 | 0.7568 | -15.36147 | -11.62561 | 0.77854 | -15.4122 | -11.99898 | 0.34673 | -11.85414 | -4.11016 | 0.74481 | -15.05883 | -11.21592 | 0.68071 | -14.39837 | -9.80119 | 0.71427 | -14.42041 | -10.30011 | 0.79035 | -14.44183 | -11.4141 | 0.7457 | -14.00122 | -10.44065 | 0.78319 | -14.91107 | -11.6782 | 0.78734 | -14.61407 | -11.50624 | 0.7693 | -14.66251 | -11.27984 | 0.77671 | -14.68129 | -11.40309 | 0.77467 | -14.09566 | -10.91952 | 0.7826 | -14.14329 | -11.06857 | 0.76948 | -15.51551 | -11.93885 | 0.77666 | -15.21666 | -11.8182 | 0.7961 | -14.12219 | -11.24265 | 0.80224 | -14.13394 | -11.33878
37.00018 | 0.79955 | -14.69403 | -11.74865 | 0.80752 | -14.77482 | -11.93093 | 0.77482 | -14.36085 | -11.12712 | 0.79386 | -14.69753 | -11.66778 | 0.79648 | -14.62578 | -11.6491 | 0.7951 | -14.88538 | -11.83536 | 0.77242 | -15.27423 | -11.79818 | 0.80398 | -14.90574 | -11.98397 | 0.34221 | -11.79121 | -4.03502 | 0.73604 | -15.12017 | -11.12905 | 0.71815 | -14.25663 | -10.23832 | 0.73527 | -14.23616 | -10.46738 | 0.77179 | -14.60217 | -11.26975 | 0.76997 | -13.84957 | -10.6637 | 0.79282 | -14.87613 | -11.79404 | 0.78052 | -14.67839 | -11.45675 | 0.79193 | -14.45886 | -11.45043 | 0.78263 | -14.59217 | -11.42022 | 0.77935 | -13.97188 | -10.88896 | 0.76838 | -14.47209 | -11.12002 | 0.77746 | -15.27488 | -11.87567 | 0.78277 | -15.14506 | -11.85504 | 0.79462 | -14.14737 | -11.24174 | 0.81314 | -14.02608 | -11.40521
37.10025 | 0.81224 | -14.60775 | -11.86506 | 0.79995 | -14.84426 | -11.87471 | 0.78228 | -14.32866 | -11.20897 | 0.82041 | -14.37069 | -11.78978 | 0.7892 | -14.68398 | -11.58863 | 0.79468 | -14.89403 | -11.83596 | 0.77221 | -15.25938 | -11.78337 | 0.77795 | -15.40055 | -11.9808 | 0.33792 | -12.12218 | -4.09634 | 0.73493 | -15.13414 | -11.12259 | 0.71723 | -14.20544 | -10.18861 | 0.74783 | -14.1841 | -10.60727 | 0.79013 | -14.43817 | -11.40806 | 0.7313 | -14.11245 | -10.32039 | 0.77437 | -15.01846 | -11.62981 | 0.77668 | -14.73594 | -11.44508 | 0.77928 | -14.60334 | -11.38006 | 0.77766 | -14.68021 | -11.4162 | 0.77433 | -14.16601 | -10.96914 | 0.75928 | -14.51829 | -11.02345 | 0.7757 | -15.39107 | -11.93885 | 0.75408 | -15.36246 | -11.58459 | 0.79517 | -14.09132 | -11.20507 | 0.81151 | -14.08414 | -11.42947
37.20015 | 0.81212 | -14.59198 | -11.85041 | 0.80913 | -14.76117 | -11.94375 | 0.7719 | -14.37378 | -11.09514 | 0.79283 | -14.69728 | -11.65237 | 0.80423 | -14.52614 | -11.6823 | 0.79667 | -14.88464 | -11.85814 | 0.77677 | -15.23853 | -11.83679 | 0.77405 | -15.43237 | -11.94538 | 0.34638 | -11.83189 | -4.0983 | 0.75387 | -14.96735 | -11.2835 | 0.72044 | -14.14028 | -10.18724 | 0.73555 | -14.27754 | -10.50179 | 0.77636 | -14.56293 | -11.30606 | 0.76862 | -13.87604 | -10.6654 | 0.78435 | -14.90354 | -11.68953 | 0.76501 | -14.7642 | -11.29472 | 0.75596 | -14.73719 | -11.14065 | 0.78592 | -14.61829 | -11.48878 | 0.77262 | -14.19398 | -10.9665 | 0.76814 | -14.47996 | -11.12262 | 0.79546 | -15.35874 | -12.21734 | 0.77009 | -15.25707 | -11.74932 | 0.80068 | -14.07636 | -11.27068 | 0.80016 | -14.18103 | -11.3471
37.3001 | 0.80864 | -14.60321 | -11.80878 | 0.79748 | -14.89131 | -11.87546 | 0.7838 | -14.2783 | -11.19129 | 0.80925 | -14.58659 | -11.80427 | 0.77807 | -14.77176 | -11.49342 | 0.78954 | -14.86846 | -11.73928 | 0.7733 | -15.27528 | -11.81244 | 0.78739 | -15.33111 | -12.07154 | 0.34388 | -11.96059 | -4.11302 | 0.75352 | -15.05326 | -11.34294 | 0.71392 | -14.24121 | -10.16705 | 0.75048 | -14.14599 | -10.61621 | 0.79021 | -14.43031 | -11.40299 | 0.75619 | -13.97974 | -10.57127 | 0.78342 | -14.93367 | -11.69934 | 0.78764 | -14.61008 | -11.5075 | 0.77266 | -14.67416 | -11.33808 | 0.79197 | -14.57706 | -11.54463 | 0.77477 | -14.1227 | -10.94183 | 0.76963 | -14.46014 | -11.1289 | 0.77686 | -15.53263 | -12.06662 | 0.77667 | -15.21697 | -11.81858 | 0.79749 | -14.08584 | -11.23336 | 0.79253 | -14.24013 | -11.28572
37.40004 | 0.81078 | -14.52476 | -11.7764 | 0.80391 | -14.83174 | -11.92344 | 0.77226 | -14.36671 | -11.09487 | 0.82153 | -14.37746 | -11.81155 | 0.80051 | -14.49891 | -11.60647 | 0.78521 | -14.96825 | -11.7532 | 0.76706 | -15.3119 | -11.74519 | 0.80524 | -15.01715 | -12.09238 | 0.34461 | -11.98566 | -4.13039 | 0.73544 | -15.16353 | -11.15181 | 0.73048 | -14.11438 | -10.31023 | 0.75193 | -14.14132 | -10.63334 | 0.77768 | -14.53661 | -11.30488 | 0.75636 | -13.95069 | -10.55177 | 0.77975 | -14.97318 | -11.67532 | 0.77193 | -14.74195 | -11.37971 | 0.77404 | -14.60401 | -11.30406 | 0.80785 | -14.34953 | -11.59223 | 0.76703 | -14.24389 | -10.92547 | 0.77896 | -14.11016 | -10.99122 | 0.79105 | -15.37924 | -12.16573 | 0.78572 | -15.14881 | -11.90268 | 0.79904 | -14.09929 | -11.26596 | 0.80546 | -14.13112 | -11.38201
37.50015 | 0.81637 | -14.54814 | -11.87673 | 0.81208 | -14.73141 | -11.96306 | 0.77556 | -14.34089 | -11.12227 | 0.81038 | -14.5685 | -11.80599 | 0.79148 | -14.67749 | -11.61699 | 0.78143 | -14.97277 | -11.70021 | 0.78162 | -15.205 | -11.88449 | 0.80041 | -15.12646 | -12.10739 | 0.33481 | -12.32899 | -4.12791 | 0.69444 | -15.39143 | -10.68845 | 0.71887 | -14.19306 | -10.20298 | 0.71853 | -14.33354 | -10.29906 | 0.80401 | -14.30278 | -11.49954 | 0.75612 | -13.70312 | -10.36126 | 0.7913 | -14.85503 | -11.75477 | 0.77944 | -14.67516 | -11.43847 | 0.78156 | -14.5498 | -11.37156 | 0.79039 | -14.59894 | -11.53893 | 0.77442 | -14.20416 | -11.00003 | 0.7554 | -14.5692 | -11.00563 | 0.76335 | -15.61598 | -11.92047 | 0.75576 | -15.35802 | -11.60691 | 0.79013 | -14.16538 | -11.19254 | 0.80587 | -14.13457 | -11.39057
37.60018 | 0.80695 | -14.66689 | -11.83544 | 0.80753 | -14.77108 | -11.92807 | 0.79709 | -14.19192 | -11.31226 | 0.79802 | -14.67348 | -11.70968 | 0.79561 | -14.63402 | -11.64305 | 0.80123 | -14.80567 | -11.86272 | 0.76841 | -15.30444 | -11.76014 | 0.78042 | -15.41897 | -12.03326 | 0.35317 | -11.59363 | -4.09456 | 0.75695 | -15.02044 | -11.36977 | 0.71161 | -14.31487 | -10.18662 | 0.73302 | -14.27904 | -10.46682 | 0.78722 | -14.46101 | -11.384 | 0.75417 | -13.97175 | -10.53706 | 0.77414 | -14.98744 | -11.6023 | 0.789 | -14.48382 | -11.42768 | 0.75673 | -14.75422 | -11.16495 | 0.76761 | -14.74441 | -11.31794 | 0.78526 | -13.90448 | -10.91857 | 0.75722 | -14.52744 | -11.00044 | 0.7952 | -15.17909 | -12.0704 | 0.7687 | -15.29864 | -11.76007 | 0.79856 | -14.10746 | -11.26568 | 0.79489 | -14.23511 | -11.31532
37.70001 | 0.79741 | -14.74795 | -11.76022 | 0.80788 | -14.77099 | -11.93322 | 0.785 | -14.23317 | -11.17297 | 0.78944 | -14.74747 | -11.64221 | 0.79967 | -14.58576 | -11.66381 | 0.78642 | -14.94848 | -11.75576 | 0.78131 | -15.22656 | -11.89661 | 0.74239 | -15.60967 | -11.58848 | 0.34389 | -12.13687 | -4.1737 | 0.76302 | -14.99157 | -11.43882 | 0.72825 | -14.13828 | -10.29619 | 0.71254 | -14.41288 | -10.26977 | 0.78385 | -14.45227 | -11.3284 | 0.76028 | -13.94028 | -10.59851 | 0.79705 | -14.80468 | -11.80007 | 0.78163 | -14.64691 | -11.44844 | 0.78419 | -14.59761 | -11.44724 | 0.80621 | -14.26908 | -11.50389 | 0.77497 | -14.19953 | -11.00425 | 0.75976 | -14.48918 | -11.0083 | 0.76942 | -15.53739 | -11.95481 | 0.76883 | -15.27701 | -11.74544 | 0.79697 | -14.11229 | -11.24702 | 0.79841 | -14.19471 | -11.33327
37.80006 | 0.81166 | -14.59981 | -11.85015 | 0.80846 | -14.77838 | -11.94772 | 0.76492 | -14.38758 | -11.00531 | 0.80341 | -14.63574 | -11.75847 | 0.78724 | -14.70462 | -11.57601 | 0.7909 | -14.90859 | -11.79115 | 0.80037 | -15.08106 | -12.07039 | 0.74771 | -15.57869 | -11.64829 | 0.35143 | -11.88038 | -4.17516 | 0.77101 | -14.94277 | -11.52096 | 0.71828 | -14.24894 | -10.23471 | 0.72293 | -14.3302 | -10.35973 | 0.80568 | -14.25235 | -11.48289 | 0.74116 | -14.0477 | -10.41154 | 0.77285 | -14.97967 | -11.57705 | 0.78339 | -14.61391 | -11.44839 | 0.78638 | -14.50145 | -11.40359 | 0.78338 | -14.46161 | -11.32894 | 0.77939 | -14.17987 | -11.05163 | 0.7547 | -14.52606 | -10.96285 | 0.77941 | -15.33942 | -11.95562 | 0.78662 | -15.04192 | -11.83221 | 0.80159 | -14.05069 | -11.26285 | 0.81012 | -14.05232 | -11.38412
37.90019 | 0.80961 | -14.63246 | -11.84661 | 0.79465 | -14.90748 | -11.84615 | 0.78402 | -14.2725 | -11.18995 | 0.8094 | -14.53939 | -11.76819 | 0.79858 | -14.53829 | -11.61003 | 0.77403 | -15.02428 | -11.62924 | 0.75986 | -15.35087 | -11.66448 | 0.80924 | -14.98296 | -12.12488 | 0.35108 | -11.94116 | -4.19227 | 0.75352 | -15.07698 | -11.36084 | 0.71403 | -14.21161 | -10.14759 | 0.74367 | -14.22869 | -10.58142 | 0.79187 | -14.41048 | -11.41122 | 0.75607 | -13.98904 | -10.57671 | 0.78876 | -14.87896 | -11.73599 | 0.78913 | -14.56523 | -11.49385 | 0.78221 | -14.57977 | -11.40448 | 0.77787 | -14.66836 | -11.41 | 0.76548 | -14.27345 | -10.92611 | 0.78628 | -14.10836 | -11.09315 | 0.77374 | -15.50393 | -11.99604 | 0.77722 | -15.21709 | -11.82698 | 0.80777 | -13.98379 | -11.29575 | 0.79138 | -14.25604 | -11.28189
38.0001 | 0.82103 | -14.48726 | -11.89441 | 0.79602 | -14.86668 | -11.83416 | 0.78051 | -14.29558 | -11.1578 | 0.78505 | -14.75762 | -11.58548 | 0.7879 | -14.67699 | -11.56396 | 0.78333 | -14.98583 | -11.73884 | 0.79125 | -15.16029 | -11.99554 | 0.79116 | -15.3258 | -12.12516 | 0.34791 | -12.05746 | -4.19491 | 0.73795 | -15.13204 | -11.16669 | 0.70677 | -14.28511 | -10.09634 | 0.74577 | -14.20077 | -10.59046 | 0.78478 | -14.50038 | -11.37957 | 0.75545 | -13.96402 | -10.54912 | 0.77492 | -14.97249 | -11.60245 | 0.78285 | -14.66347 | -11.47937 | 0.79683 | -14.46057 | -11.52266 | 0.79161 | -14.60047 | -11.55793 | 0.76251 | -14.25726 | -10.87129 | 0.76924 | -14.46786 | -11.12925 | 0.74266 | -15.69536 | -11.65629 | 0.77483 | -15.22448 | -11.79642 | 0.80323 | -14.03569 | -11.27387 | 0.81131 | -14.09398 | -11.43454
38.10001 | 0.80873 | -14.64521 | -11.84396 | 0.81537 | -14.67019 | -11.96157 | 0.79455 | -14.14303 | -11.23738 | 0.79975 | -14.65183 | -11.71786 | 0.7961 | -14.59476 | -11.61889 | 0.78085 | -15.00884 | -11.71972 | 0.78127 | -15.21519 | -11.88714 | 0.75568 | -15.51502 | -11.72433 | 0.34673 | -12.12414 | -4.20385 | 0.7297 | -15.25267 | -11.12989 | 0.72324 | -14.13982 | -10.22644 | 0.72803 | -14.31834 | -10.42423 | 0.79477 | -14.39631 | -11.44171 | 0.72427 | -14.13987 | -10.24105 | 0.77729 | -14.98565 | -11.64823 | 0.78818 | -14.60946 | -11.51484 | 0.77494 | -14.64622 | -11.34996 | 0.78712 | -14.60853 | -11.49862 | 0.77411 | -14.19057 | -10.98511 | 0.7723 | -14.41903 | -11.13583 | 0.76105 | -15.62417 | -11.8908 | 0.76851 | -15.28364 | -11.74559 | 0.79812 | -14.03874 | -11.20467 | 0.8034 | -14.16061 | -11.37662
38.20004 | 0.81041 | -14.59481 | -11.82776 | 0.79625 | -14.88175 | -11.84956 | 0.78943 | -14.18548 | -11.19844 | 0.80875 | -14.57954 | -11.79126 | 0.79618 | -14.63305 | -11.65059 | 0.8018 | -14.83654 | -11.89594 | 0.77304 | -15.14589 | -11.70844 | 0.75635 | -15.54989 | -11.76119 | 0.34635 | -12.04805 | -4.17285 | 0.7328 | -15.16536 | -11.11319 | 0.73154 | -13.86731 | -10.14454 | 0.73152 | -14.31506 | -10.47177 | 0.78178 | -14.51779 | -11.34965 | 0.74945 | -14.01341 | -10.50232 | 0.78303 | -14.9158 | -11.67952 | 0.76936 | -14.73802 | -11.33884 | 0.81067 | -14.21723 | -11.52543 | 0.76473 | -14.73346 | -11.26714 | 0.77322 | -14.24388 | -11.01368 | 0.75375 | -14.5722 | -10.98372 | 0.80091 | -15.20039 | -12.17419 | 0.78546 | -15.14291 | -11.8941 | 0.79454 | -14.14564 | -11.23929 | 0.79307 | -14.22035 | -11.27772
38.30024 | 0.80834 | -14.62852 | -11.82477 | 0.7949 | -14.87801 | -11.82648 | 0.77126 | -14.35233 | -11.06938 | 0.79985 | -14.65891 | -11.72498 | 0.79562 | -14.62585 | -11.63656 | 0.80016 | -14.79615 | -11.83935 | 0.78103 | -15.24941 | -11.91023 | 0.78906 | -15.33012 | -12.09639 | 0.35055 | -11.94076 | -4.18587 | 0.75877 | -15.05846 | -11.42586 | 0.72812 | -14.02409 | -10.21118 | 0.7413 | -14.20904 | -10.53309 | 0.80591 | -14.20541 | -11.44823 | 0.75531 | -13.98226 | -10.5609 | 0.77828 | -14.97958 | -11.65826 | 0.78117 | -14.66162 | -11.45314 | 0.78564 | -14.57729 | -11.45245 | 0.78095 | -14.67388 | -11.45952 | 0.76448 | -14.27762 | -10.915 | 0.77259 | -14.45871 | -11.17061 | 0.77337 | -15.56001 | -12.0336 | 0.78556 | -15.1653 | -11.9133 | 0.77861 | -14.26399 | -11.10613 | 0.81238 | -14.03471 | -11.40154
38.40014 | 0.8118 | -14.59448 | -11.84779 | 0.79664 | -14.8572 | -11.8358 | 0.79788 | -14.16393 | -11.30113 | 0.79493 | -14.70279 | -11.68769 | 0.7933 | -14.5949 | -11.5781 | 0.80177 | -14.83687 | -11.89579 | 0.7857 | -15.20786 | -11.94882 | 0.77373 | -15.43324 | -11.9411 | 0.34936 | -12.08885 | -4.22332 | 0.76309 | -15.03069 | -11.46973 | 0.73659 | -13.96108 | -10.28358 | 0.74219 | -14.21041 | -10.54684 | 0.79354 | -14.26157 | -11.31713 | 0.74965 | -14.02505 | -10.51389 | 0.77074 | -15.00801 | -11.56723 | 0.78269 | -14.64347 | -11.46127 | 0.77817 | -14.63562 | -11.38907 | 0.78049 | -14.57271 | -11.37383 | 0.77707 | -14.13002 | -10.98003 | 0.75835 | -14.54087 | -11.02713 | 0.76995 | -15.56841 | -11.98688 | 0.78557 | -15.13492 | -11.88956 | 0.80701 | -14.00251 | -11.30013 | 0.80635 | -14.08361 | -11.35634
38.50022 | 0.79476 | -14.74443 | -11.71822 | 0.80207 | -14.82261 | -11.88881 | 0.79445 | -14.19526 | -11.27738 | 0.7857 | -14.73187 | -11.57486 | 0.80459 | -14.54637 | -11.70393 | 0.78546 | -14.95596 | -11.74736 | 0.78977 | -15.16203 | -11.97448 | 0.77215 | -15.47763 | -11.95108 | 0.34891 | -12.11222 | -4.22606 | 0.75821 | -15.04376 | -11.40628 | 0.71058 | -14.19135 | -10.08406 | 0.75082 | -14.13958 | -10.61627 | 0.80201 | -14.33939 | -11.50029 | 0.74553 | -14.03397 | -10.4627 | 0.77265 | -14.98218 | -11.57596 | 0.79101 | -14.43447 | -11.41777 | 0.76258 | -14.71985 | -11.22502 | 0.77855 | -14.65894 | -11.41275 | 0.78213 | -14.14053 | -11.05975 | 0.7673 | -14.43752 | -11.07788 | 0.77633 | -15.5122 | -12.04256 | 0.77966 | -15.13382 | -11.79917 | 0.80544 | -13.99936 | -11.27559 | 0.79555 | -14.23238 | -11.32261
38.60022 | 0.81063 | -14.57874 | -11.81789 | 0.80226 | -14.82544 | -11.89382 | 0.79851 | -14.17299 | -11.31731 | 0.7911 | -14.74169 | -11.66221 | 0.78147 | -14.75063 | -11.52719 | 0.78949 | -14.93617 | -11.79202 | 0.79908 | -15.12116 | -12.08306 | 0.79725 | -15.03674 | -11.9881 | 0.343 | -12.17764 | -4.17691 | 0.77083 | -14.92592 | -11.50533 | 0.72773 | -14.12254 | -10.27734 | 0.70137 | -14.48148 | -10.15693 | 0.79057 | -14.44724 | -11.42155 | 0.76957 | -13.87009 | -10.674 | 0.79061 | -14.83496 | -11.7287 | 0.78483 | -14.6207 | -11.47478 | 0.78311 | -14.56666 | -11.40731 | 0.79863 | -14.43926 | -11.53163 | 0.77057 | -14.23599 | -10.9698 | 0.76588 | -14.29342 | -10.94699 | 0.77807 | -15.52959 | -12.08313 | 0.76809 | -15.25816 | -11.71961 | 0.81688 | -13.84859 | -11.31265 | 0.8043 | -14.17736 | -11.4029
38.70019 | 0.79693 | -14.74953 | -11.75433 | 0.81954 | -14.63304 | -11.9923 | 0.77152 | -14.37333 | -11.08937 | 0.81209 | -14.52528 | -11.79578 | 0.79247 | -14.6263 | -11.5909 | 0.79061 | -14.90908 | -11.78721 | 0.78968 | -15.16848 | -11.9782 | 0.77377 | -15.43378 | -11.94223 | 0.35065 | -12.01765 | -4.21405 | 0.78497 | -14.77445 | -11.59753 | 0.73158 | -14.06911 | -10.29271 | 0.74406 | -14.11695 | -10.50389 | 0.79432 | -14.3809 | -11.42309 | 0.73913 | -14.04091 | -10.37803 | 0.77299 | -15.04553 | -11.62999 | 0.78426 | -14.58252 | -11.43652 | 0.78766 | -14.50804 | -11.42742 | 0.76762 | -14.74359 | -11.31754 | 0.77084 | -14.22249 | -10.96326 | 0.76909 | -14.40127 | -11.07593 | 0.75428 | -15.66229 | -11.81371 | 0.78432 | -15.17374 | -11.90111 | 0.80406 | -14.03279 | -11.28326 | 0.80482 | -14.15558 | -11.39264
38.80008 | 0.80271 | -14.69483 | -11.79569 | 0.79623 | -14.88059 | -11.84833 | 0.78888 | -14.19757 | -11.20015 | 0.80152 | -14.66709 | -11.75601 | 0.78616 | -14.71284 | -11.5666 | 0.79409 | -14.82886 | -11.77547 | 0.78828 | -15.15761 | -11.94845 | 0.77805 | -15.41357 | -11.99251 | 0.35705 | -11.82541 | -4.22224 | 0.77282 | -14.89904 | -11.51428 | 0.71475 | -14.26249 | -10.19407 | 0.7378 | -14.26747 | -10.5265 | 0.78234 | -14.50046 | -11.34422 | 0.74376 | -14.03057 | -10.43539 | 0.78104 | -14.93506 | -11.66494 | 0.78046 | -14.66453 | -11.44502 | 0.77784 | -14.60066 | -11.35695 | 0.79516 | -14.55994 | -11.57752 | 0.76861 | -14.24048 | -10.94535 | 0.75376 | -14.49403 | -10.92502 | 0.76681 | -15.58589 | -11.95147 | 0.7782 | -15.22649 | -11.84923 | 0.79292 | -14.14728 | -11.21762 | 0.81239 | -14.07535 | -11.4347
38.90009 | 0.80492 | -14.64274 | -11.78628 | 0.81429 | -14.68317 | -11.95628 | 0.7781 | -14.31613 | -11.13937 | 0.81349 | -14.53357 | -11.82293 | 0.79046 | -14.63867 | -11.57124 | 0.79422 | -14.87249 | -11.812 | 0.76138 | -15.32881 | -11.67102 | 0.78695 | -15.38194 | -12.10482 | 0.35075 | -12.05751 | -4.22913 | 0.75884 | -14.9832 | -11.36981 | 0.72344 | -14.11228 | -10.2094 | 0.73344 | -14.27194 | -10.46764 | 0.78117 | -14.49983 | -11.32689 | 0.75873 | -13.95913 | -10.59118 | 0.77937 | -14.92182 | -11.62957 | 0.78126 | -14.66026 | -11.45346 | 0.76796 | -14.67052 | -11.26634 | 0.7767 | -14.65364 | -11.38153 | 0.78415 | -14.07636 | -11.03794 | 0.76083 | -14.47961 | -11.01649 | 0.75891 | -15.61335 | -11.84911 | 0.76822 | -15.26604 | -11.72769 | 0.8012 | -14.0488 | -11.25595 | 0.80407 | -14.14265 | -11.37172
39.0001 | 0.79462 | -14.76892 | -11.73573 | 0.79274 | -14.90823 | -11.81833 | 0.79742 | -14.17841 | -11.30616 | 0.80907 | -14.56052 | -11.78046 | 0.77774 | -14.75926 | -11.4788 | 0.79304 | -14.92089 | -11.83289 | 0.79394 | -14.97264 | -11.88734 | 0.79537 | -15.13824 | -12.04044 | 0.35023 | -12.08604 | -4.23291 | 0.73555 | -15.14455 | -11.1396 | 0.72317 | -14.18871 | -10.26085 | 0.71681 | -14.38083 | -10.3083 | 0.77249 | -14.57069 | -11.25573 | 0.73952 | -14.07262 | -10.40697 | 0.78851 | -14.82292 | -11.68799 | 0.78077 | -14.59406 | -11.39463 | 0.78071 | -14.45828 | -11.28775 | 0.7746 | -14.70214 | -11.38834 | 0.79071 | -13.97689 | -11.05166 | 0.78143 | -14.28558 | -11.16325 | 0.7693 | -15.54212 | -11.9566 | 0.75541 | -15.33618 | -11.58506 | 0.79124 | -14.13139 | -11.18135 | 0.80216 | -14.15739 | -11.35654
39.1001 | 0.80143 | -14.67237 | -11.7588 | 0.80771 | -14.78241 | -11.93987 | 0.78811 | -14.24318 | -11.22525 | 0.79986 | -14.67723 | -11.7397 | 0.80048 | -14.49601 | -11.60373 | 0.79339 | -14.87417 | -11.80097 | 0.7899 | -15.15596 | -11.97169 | 0.7546 | -15.56141 | -11.74261 | 0.34681 | -12.23353 | -4.2427 | 0.77062 | -14.69544 | -11.32458 | 0.71302 | -14.24436 | -10.15657 | 0.75507 | -14.01841 | -10.58485 | 0.79264 | -14.44053 | -11.4461 | 0.74622 | -13.99186 | -10.44097 | 0.79072 | -14.88106 | -11.76676 | 0.80665 | -14.3786 | -11.59847 | 0.77748 | -14.61739 | -11.3648 | 0.77871 | -14.66053 | -11.41636 | 0.7562 | -14.32716 | -10.83417 | 0.76497 | -14.41266 | -11.02527 | 0.77762 | -15.51289 | -12.06316 | 0.76844 | -15.27531 | -11.73815 | 0.80418 | -13.9833 | -11.2451 | 0.79654 | -14.19668 | -11.30825
39.20005 | 0.79953 | -14.69926 | -11.75245 | 0.80383 | -14.79013 | -11.88878 | 0.78139 | -14.3162 | -11.18661 | 0.78746 | -14.71145 | -11.58472 | 0.77292 | -14.81425 | -11.45029 | 0.79928 | -14.85766 | -11.87542 | 0.79283 | -15.15532 | -12.01557 | 0.77206 | -15.46942 | -11.94332 | 0.35274 | -12.0128 | -4.23741 | 0.75054 | -15.03189 | -11.282 | 0.7429 | -14.10113 | -10.47567 | 0.73046 | -14.30641 | -10.4503 | 0.7933 | -14.4094 | -11.43099 | 0.7541 | -13.98464 | -10.54583 | 0.78703 | -14.87533 | -11.70728 | 0.77609 | -14.66763 | -11.38344 | 0.78825 | -14.47693 | -11.41147 | 0.79885 | -14.53203 | -11.60899 | 0.77731 | -14.14116 | -10.99207 | 0.77131 | -14.33089 | -11.05349 | 0.76772 | -15.53152 | -11.92383 | 0.76823 | -15.29957 | -11.75354 | 0.79555 | -14.1108 | -11.2258 | 0.8035 | -14.14719 | -11.36727
39.30003 | 0.8198 | -14.48612 | -11.87571 | 0.79534 | -14.8628 | -11.82095 | 0.76286 | -14.36199 | -10.95613 | 0.79487 | -14.71541 | -11.69676 | 0.78677 | -14.69118 | -11.55861 | 0.79968 | -14.84187 | -11.86878 | 0.80254 | -14.84015 | -11.90986 | 0.75035 | -15.57339 | -11.68554 | 0.34624 | -12.26044 | -4.24511 | 0.72618 | -15.21953 | -11.05208 | 0.72812 | -14.15912 | -10.3095 | 0.72835 | -14.20385 | -10.34539 | 0.77051 | -14.55947 | -11.21825 | 0.7534 | -13.99838 | -10.54642 | 0.80084 | -14.63376 | -11.71925 | 0.77887 | -14.64902 | -11.40967 | 0.78863 | -14.52054 | -11.45132 | 0.77638 | -14.69606 | -11.40969 | 0.74342 | -14.41389 | -10.7156 | 0.77789 | -14.2983 | -11.12253 | 0.78607 | -15.39437 | -12.10105 | 0.77733 | -15.24235 | -11.84829 | 0.80211 | -14.0423 | -11.26341 | 0.80806 | -14.12199 | -11.4114
39.40016 | 0.81125 | -14.6013 | -11.84533 | 0.81134 | -14.75226 | -11.96912 | 0.77853 | -14.31826 | -11.14715 | 0.79936 | -14.64285 | -11.70495 | 0.78616 | -14.68574 | -11.54535 | 0.78896 | -14.86609 | -11.72872 | 0.78593 | -15.18887 | -11.93737 | 0.78656 | -15.34191 | -12.06732 | 0.3572 | -11.84294 | -4.23029 | 0.7488 | -15.06558 | -11.28106 | 0.7262 | -14.16172 | -10.28417 | 0.71825 | -14.38015 | -10.32849 | 0.80334 | -14.25104 | -11.44836 | 0.75101 | -13.96184 | -10.48555 | 0.77484 | -14.95249 | -11.58576 | 0.78378 | -14.60704 | -11.44865 | 0.77564 | -14.63709 | -11.35314 | 0.77023 | -14.70606 | -11.32708 | 0.77164 | -14.23243 | -10.98235 | 0.73987 | -14.59571 | -10.79893 | 0.79816 | -15.32288 | -12.23008 | 0.76656 | -15.30511 | -11.73233 | 0.78768 | -14.19084 | -11.17784 | 0.80211 | -14.16288 | -11.3602
39.50012 | 0.80658 | -14.62381 | -11.7952 | 0.81692 | -14.66504 | -11.98012 | 0.7916 | -14.11767 | -11.17557 | 0.7997 | -14.61252 | -11.68557 | 0.80733 | -14.5268 | -11.72786 | 0.80804 | -14.72152 | -11.89556 | 0.7725 | -15.28279 | -11.80598 | 0.77809 | -15.41488 | -11.99416 | 0.35158 | -12.10901 | -4.2573 | 0.74899 | -14.80737 | -11.09057 | 0.73457 | -14.06592 | -10.33236 | 0.73981 | -14.20011 | -10.50533 | 0.77702 | -14.535 | -11.29401 | 0.7514 | -14.00282 | -10.52179 | 0.7915 | -14.82718 | -11.73571 | 0.77198 | -14.69115 | -11.34133 | 0.76176 | -14.71827 | -11.21179 | 0.78032 | -14.65615 | -11.43653 | 0.75738 | -14.31045 | -10.83839 | 0.77031 | -14.38371 | -11.07997 | 0.78235 | -15.42942 | -12.07124 | 0.76084 | -15.34855 | -11.67773 | 0.80442 | -14.04289 | -11.29644 | 0.79905 | -14.17212 | -11.3242
39.60008 | 0.81906 | -14.5267 | -11.8982 | 0.81288 | -14.70805 | -11.95585 | 0.78646 | -14.25083 | -11.20767 | 0.80389 | -14.61799 | -11.7513 | 0.79002 | -14.6256 | -11.55444 | 0.81058 | -14.74991 | -11.95593 | 0.7821 | -15.22441 | -11.90698 | 0.76298 | -15.44071 | -11.78094 | 0.34957 | -12.09037 | -4.22643 | 0.76223 | -14.91947 | -11.37203 | 0.74264 | -14.00924 | -10.40384 | 0.73102 | -14.26888 | -10.43081 | 0.79701 | -14.34392 | -11.43231 | 0.76838 | -13.74651 | -10.56247 | 0.79506 | -14.75134 | -11.72814 | 0.77745 | -14.63399 | -11.37722 | 0.78239 | -14.60959 | -11.43043 | 0.77453 | -14.70062 | -11.38603 | 0.75892 | -14.32264 | -10.8698 | 0.75914 | -14.42264 | -10.94884 | 0.79014 | -15.18663 | -11.99954 | 0.75065 | -15.39793 | -11.55842 | 0.80481 | -14.02912 | -11.2908 | 0.80453 | -14.11818 | -11.35856
39.70024 | 0.79584 | -14.74601 | -11.73549 | 0.81007 | -14.75942 | -11.95624 | 0.79026 | -14.22224 | -11.23932 | 0.80827 | -14.58538 | -11.78895 | 0.80009 | -14.56938 | -11.65682 | 0.79671 | -14.86476 | -11.84297 | 0.74696 | -15.38829 | -11.49447 | 0.76933 | -15.46983 | -11.90137 | 0.35198 | -12.10554 | -4.26089 | 0.77782 | -14.77593 | -11.49309 | 0.73238 | -13.98504 | -10.24239 | 0.73366 | -14.26446 | -10.46521 | 0.79166 | -14.23906 | -11.27245 | 0.7377 | -14.0724 | -10.38125 | 0.78408 | -14.90494 | -11.68669 | 0.77705 | -14.68051 | -11.40749 | 0.79156 | -14.49819 | -11.47615 | 0.80302 | -14.33987 | -11.51516 | 0.75413 | -14.27576 | -10.76582 | 0.75684 | -14.44751 | -10.93448 | 0.7783 | -15.48469 | -12.05176 | 0.75902 | -15.33389 | -11.63876 | 0.79865 | -14.07829 | -11.24367 | 0.81126 | -14.0894 | -11.43011
39.80013 | 0.79987 | -14.6778 | -11.74026 | 0.80818 | -14.73978 | -11.91242 | 0.78806 | -14.26809 | -11.24407 | 0.80047 | -14.64762 | -11.72494 | 0.78869 | -14.69296 | -11.58822 | 0.79634 | -14.85264 | -11.82779 | 0.7863 | -15.20114 | -11.9527 | 0.79049 | -15.28598 | -12.08338 | 0.36075 | -11.91134 | -4.29704 | 0.72419 | -15.21424 | -11.01799 | 0.72171 | -14.07251 | -10.15621 | 0.72519 | -14.34744 | -10.40458 | 0.78548 | -14.47327 | -11.36848 | 0.77734 | -13.63563 | -10.59946 | 0.78324 | -14.91322 | -11.68058 | 0.77816 | -14.59403 | -11.35655 | 0.7758 | -14.59903 | -11.32591 | 0.7765 | -14.69348 | -11.40952 | 0.77806 | -14.08004 | -10.95513 | 0.75738 | -14.50234 | -10.98375 | 0.76828 | -15.56616 | -11.95917 | 0.76409 | -15.30813 | -11.69679 | 0.80056 | -14.06137 | -11.25691 | 0.80816 | -14.11827 | -11.40977
39.90022 | 0.81821 | -14.45422 | -11.82657 | 0.8066 | -14.75117 | -11.89831 | 0.78673 | -14.25827 | -11.21739 | 0.81051 | -14.57385 | -11.81221 | 0.79855 | -14.5671 | -11.63257 | 0.80737 | -14.68754 | -11.85824 | 0.77131 | -15.2762 | -11.78267 | 0.75512 | -15.56229 | -11.75146 | 0.35584 | -12.08849 | -4.30156 | 0.74257 | -15.04379 | -11.17102 | 0.71259 | -14.24068 | -10.14782 | 0.73949 | -14.23726 | -10.52837 | 0.79672 | -14.37439 | -11.45232 | 0.7556 | -13.93248 | -10.52745 | 0.79356 | -14.82308 | -11.76296 | 0.77111 | -14.69987 | -11.33516 | 0.77634 | -14.62603 | -11.35482 | 0.78324 | -14.64613 | -11.47149 | 0.76194 | -14.2625 | -10.86723 | 0.74455 | -14.56789 | -10.84654 | 0.77084 | -15.51838 | -11.96217 | 0.79638 | -14.81628 | -11.79936 | 0.80097 | -14.03408 | -11.24092 | 0.79787 | -14.18749 | -11.31978
40.00023 | 0.80135 | -14.68763 | -11.76997 | 0.80361 | -14.77276 | -11.87155 | 0.78212 | -14.26094 | -11.15373 | 0.80319 | -14.61782 | -11.74089 | 0.80395 | -14.52722 | -11.67922 | 0.80337 | -14.80746 | -11.89586 | 0.75567 | -15.36976 | -11.61454 | 0.76564 | -15.44783 | -11.82746 | 0.35449 | -12.08738 | -4.28481 | 0.75272 | -15.01384 | -11.30128 | 0.72354 | -14.24189 | -10.3046 | 0.72031 | -14.37224 | -10.35252 | 0.78219 | -14.43165 | -11.28834 | 0.7658 | -13.88101 | -10.63011 | 0.77982 | -14.92998 | -11.64266 | 0.77542 | -14.64023 | -11.3523 | 0.78158 | -14.53696 | -11.36185 | 0.7919 | -14.56983 | -11.53792 | 0.77545 | -14.18997 | -11.00355 | 0.76893 | -14.3977 | -11.07077 | 0.76265 | -15.60365 | -11.9002 | 0.75927 | -15.32167 | -11.63322 | 0.80667 | -14.00795 | -11.29975 | 0.79603 | -14.2334 | -11.33021
40.10018 | 0.80796 | -14.60276 | -11.79843 | 0.79464 | -14.86627 | -11.8133 | 0.78228 | -14.30067 | -11.18716 | 0.81198 | -14.52723 | -11.79578 | 0.78786 | -14.70474 | -11.58531 | 0.78292 | -14.93808 | -11.69535 | 0.79187 | -15.15346 | -11.99958 | 0.76939 | -15.46616 | -11.89946 | 0.36067 | -11.88606 | -4.28693 | 0.77058 | -14.8784 | -11.46497 | 0.70393 | -14.28497 | -10.05558 | 0.73292 | -14.24215 | -10.43836 | 0.80677 | -14.27281 | -11.51485 | 0.75775 | -13.93707 | -10.56086 | 0.7999 | -14.76589 | -11.81119 | 0.79086 | -14.51244 | -11.47734 | 0.76373 | -14.67627 | -11.20866 | 0.76377 | -14.75207 | -11.26714 | 0.78051 | -14.04752 | -10.96426 | 0.75379 | -14.49721 | -10.92788 | 0.76262 | -15.54627 | -11.8559 | 0.77002 | -15.28625 | -11.77069 | 0.78558 | -14.18446 | -11.14295 | 0.80441 | -14.10993 | -11.35018
40.2002 | 0.80701 | -14.64813 | -11.82124 | 0.81262 | -14.70766 | -11.95178 | 0.78045 | -14.32424 | -11.17929 | 0.80087 | -14.63924 | -11.72417 | 0.80498 | -14.54303 | -11.70692 | 0.80196 | -14.79564 | -11.86553 | 0.77727 | -15.24838 | -11.85209 | 0.75895 | -15.49537 | -11.76017 | 0.35654 | -12.08172 | -4.30765 | 0.76972 | -14.88504 | -11.45729 | 0.74693 | -13.98236 | -10.44379 | 0.73894 | -14.23333 | -10.51756 | 0.78361 | -14.46645 | -11.33608 | 0.74574 | -13.99232 | -10.43461 | 0.78639 | -14.69467 | -11.55567 | 0.76931 | -14.70871 | -11.31554 | 0.77399 | -14.61869 | -11.31474 | 0.77757 | -14.67251 | -11.40894 | 0.78301 | -14.10895 | -11.04751 | 0.77059 | -14.36134 | -11.06675 | 0.77235 | -15.55394 | -12.01315 | 0.76465 | -15.27998 | -11.68379 | 0.80331 | -14.02055 | -11.26278 | 0.80387 | -14.14854 | -11.37363
40.30006 | 0.80858 | -14.60321 | -11.80779 | 0.80922 | -14.74905 | -11.93515 | 0.78491 | -14.20367 | -11.14857 | 0.80683 | -14.59211 | -11.77332 | 0.7929 | -14.59744 | -11.57431 | 0.78963 | -14.89186 | -11.75914 | 0.76231 | -15.33405 | -11.68924 | 0.73829 | -15.61403 | -11.52765 | 0.36272 | -11.64745 | -4.2247 | 0.76717 | -14.76438 | -11.32673 | 0.71288 | -14.13782 | -10.07858 | 0.73507 | -14.06295 | -10.33727 | 0.76439 | -14.59468 | -11.15601 | 0.7539 | -13.99008 | -10.54718 | 0.78004 | -14.95024 | -11.66185 | 0.77862 | -14.64713 | -11.40461 | 0.77316 | -14.64119 | -11.31997 | 0.80113 | -14.45359 | -11.57918 | 0.77551 | -14.17685 | -10.99429 | 0.77468 | -14.16306 | -10.97177 | 0.76391 | -15.59499 | -11.9131 | 0.78056 | -15.21465 | -11.87598 | 0.79181 | -14.09894 | -11.16371 | 0.80213 | -14.12463 | -11.32983
40.40008 | 0.82166 | -14.47113 | -11.89035 | 0.81268 | -14.69511 | -11.94242 | 0.77178 | -14.36669 | -11.08791 | 0.80399 | -14.57323 | -11.71674 | 0.79056 | -14.66811 | -11.59596 | 0.78588 | -14.93193 | -11.73475 | 0.78544 | -15.19473 | -11.93453 | 0.75769 | -15.52745 | -11.76498 | 0.34795 | -12.33821 | -4.29304 | 0.78703 | -14.75686 | -11.61409 | 0.72367 | -14.1115 | -10.212 | 0.73189 | -14.28541 | -10.45535 | 0.77465 | -14.54111 | -11.26426 | 0.74769 | -13.94509 | -10.42655 | 0.79036 | -14.81197 | -11.70681 | 0.76627 | -14.69921 | -11.26358 | 0.79045 | -14.436 | -11.41091 | 0.78622 | -14.57809 | -11.46161 | 0.75009 | -14.35347 | -10.76641 | 0.75813 | -14.27626 | -10.8233 | 0.75782 | -15.63593 | -11.84929 | 0.75731 | -15.25614 | -11.55366 | 0.8066 | -13.96716 | -11.26594 | 0.8001 | -14.17512 | -11.34156
40.50007 | 0.82002 | -14.47311 | -11.86823 | 0.80799 | -14.75606 | -11.92272 | 0.784 | -14.25886 | -11.17898 | 0.80338 | -14.58496 | -11.71724 | 0.7874 | -14.691 | -11.56765 | 0.81426 | -14.61956 | -11.90408 | 0.78597 | -15.19214 | -11.94055 | 0.77632 | -15.43981 | -11.98625 | 0.35599 | -12.09766 | -4.30665 | 0.70152 | -15.32162 | -10.74849 | 0.72986 | -14.11654 | -10.30303 | 0.69739 | -14.48701 | -10.10311 | 0.77233 | -14.54652 | -11.23467 | 0.7435 | -14.00776 | -10.41477 | 0.79661 | -14.68459 | -11.69795 | 0.78207 | -14.59858 | -11.41708 | 0.77321 | -14.60902 | -11.29591 | 0.76935 | -14.73109 | -11.33335 | 0.78269 | -14.095 | -11.03196 | 0.7541 | -14.51088 | -10.94259 | 0.76873 | -15.4626 | -11.88658 | 0.76685 | -15.29488 | -11.72889 | 0.80014 | -14.06994 | -11.25785 | 0.81824 | -13.99722 | -11.4531
40.60002 | 0.81502 | -14.47577 | -11.79806 | 0.81254 | -14.70293 | -11.94671 | 0.77602 | -14.30936 | -11.10429 | 0.80697 | -14.61629 | -11.79487 | 0.80405 | -14.3749 | -11.55812 | 0.78638 | -14.96518 | -11.76827 | 0.78325 | -15.18953 | -11.89723 | 0.78629 | -15.32409 | -12.0492 | 0.35592 | -12.10388 | -4.30806 | 0.76894 | -14.96056 | -11.50379 | 0.73555 | -14.09203 | -10.36539 | 0.73255 | -14.26637 | -10.45087 | 0.77951 | -14.51089 | -11.31132 | 0.73172 | -14.09641 | -10.31456 | 0.77541 | -14.96456 | -11.6037 | 0.77521 | -14.64436 | -11.35246 | 0.77654 | -14.38358 | -11.16937 | 0.77811 | -14.66591 | -11.41167 | 0.78405 | -14.0844 | -11.04289 | 0.78582 | -14.21226 | -11.16832 | 0.77679 | -15.52916 | -12.06296 | 0.76691 | -15.3081 | -11.73987 | 0.80094 | -14.06258 | -11.26334 | 0.80914 | -14.06603 | -11.38136
40.70018 | 0.81185 | -14.56729 | -11.82638 | 0.80159 | -14.80466 | -11.86731 | 0.78863 | -14.21621 | -11.21136 | 0.8038 | -14.63703 | -11.76528 | 0.78735 | -14.71477 | -11.58567 | 0.78901 | -14.85395 | -11.71997 | 0.79132 | -15.16936 | -12.00377 | 0.75131 | -15.55318 | -11.68521 | 0.35703 | -12.08472 | -4.31462 | 0.75241 | -15.01866 | -11.30022 | 0.71924 | -14.13479 | -10.16637 | 0.75657 | -14.10966 | -10.67496 | 0.7941 | -14.38888 | -11.42619 | 0.7351 | -14.07646 | -10.3476 | 0.79005 | -14.82087 | -11.70917 | 0.78179 | -14.60909 | -11.42124 | 0.77764 | -14.60798 | -11.35975 | 0.77126 | -14.70175 | -11.33892 | 0.7773 | -14.14969 | -10.9986 | 0.77091 | -14.42113 | -11.11745 | 0.76075 | -15.59378 | -11.86305 | 0.7765 | -15.20936 | -11.81008 | 0.78963 | -14.1687 | -11.18807 | 0.80833 | -14.07914 | -11.38057
40.8002 | 0.80352 | -14.64869 | -11.77045 | 0.8167 | -14.63401 | -11.95161 | 0.78164 | -14.28693 | -11.16717 | 0.79497 | -14.63434 | -11.63382 | 0.7863 | -14.70084 | -11.55933 | 0.79722 | -14.86587 | -11.85135 | 0.78736 | -14.95043 | -11.77142 | 0.7675 | -15.41446 | -11.83053 | 0.3546 | -12.18066 | -4.31926 | 0.7749 | -14.88724 | -11.53617 | 0.72955 | -13.95219 | -10.17886 | 0.75224 | -13.95103 | -10.49452 | 0.79274 | -14.24875 | -11.29554 | 0.75406 | -13.93584 | -10.50853 | 0.78258 | -14.89004 | -11.6527 | 0.76975 | -14.6669 | -11.2898 | 0.80709 | -14.25479 | -11.50487 | 0.76699 | -14.73933 | -11.30496 | 0.78107 | -14.05957 | -10.98157 | 0.75443 | -14.50788 | -10.94518 | 0.75415 | -15.61759 | -11.77798 | 0.76884 | -15.28003 | -11.74784 | 0.79418 | -14.11831 | -11.21247 | 0.80044 | -14.16595 | -11.33896
40.9002 | 0.80393 | -14.66536 | -11.78995 | 0.79727 | -14.84457 | -11.83518 | 0.77785 | -14.3167 | -11.13625 | 0.79711 | -14.66767 | -11.69178 | 0.80172 | -14.55454 | -11.66862 | 0.78969 | -14.90074 | -11.76701 | 0.7701 | -15.26599 | -11.75631 | 0.76913 | -15.45786 | -11.88905 | 0.3549 | -12.17494 | -4.32086 | 0.7289 | -15.21764 | -11.09217 | 0.74881 | -13.98933 | -10.47528 | 0.74117 | -14.21322 | -10.53444 | 0.79006 | -14.36891 | -11.35225 | 0.75687 | -13.96403 | -10.56894 | 0.77882 | -14.88909 | -11.59587 | 0.76984 | -14.63315 | -11.2652 | 0.79986 | -14.43277 | -11.5442 | 0.78356 | -14.51461 | -11.37311 | 0.77812 | -14.10126 | -10.97241 | 0.75945 | -14.46878 | -10.9883 | 0.78952 | -15.16688 | -11.97457 | 0.76406 | -15.3092 | -11.69709 | 0.79836 | -14.03959 | -11.20866 | 0.80802 | -14.09755 | -11.39106
41.00003 | 0.80363 | -14.64574 | -11.76982 | 0.80332 | -14.76749 | -11.86299 | 0.79469 | -14.19251 | -11.27859 | 0.80204 | -14.59854 | -11.70856 | 0.78857 | -14.61544 | -11.52524 | 0.80395 | -14.73753 | -11.84817 | 0.78093 | -15.20625 | -11.87496 | 0.75747 | -15.51629 | -11.75306 | 0.35608 | -12.17344 | -4.3347 | 0.77724 | -14.8452 | -11.53822 | 0.71776 | -14.15621 | -10.16076 | 0.74198 | -14.21165 | -10.54473 | 0.78163 | -14.46959 | -11.30988 | 0.73009 | -14.08967 | -10.28679 | 0.79299 | -14.84579 | -11.77258 | 0.78305 | -14.59592 | -11.42928 | 0.76161 | -14.69417 | -11.1912 | 0.79172 | -14.56352 | -11.5302 | 0.76443 | -14.26849 | -10.90732 | 0.75603 | -14.46986 | -10.93961 | 0.7705 | -15.53276 | -11.96792 | 0.79441 | -15.10456 | -11.99915 | 0.79112 | -14.11807 | -11.16911 | 0.80812 | -14.07747 | -11.37627
41.10003 | 0.80865 | -14.60867 | -11.81325 | 0.82771 | -14.47429 | -11.98059 | 0.77707 | -14.29823 | -11.11077 | 0.79875 | -14.594 | -11.65702 | 0.78432 | -14.70114 | -11.53039 | 0.80872 | -14.75224 | -11.93041 | 0.77386 | -15.14657 | -11.72137 | 0.78613 | -15.18481 | -11.93725 | 0.35457 | -12.24791 | -4.34277 | 0.73081 | -15.17459 | -11.08978 | 0.74903 | -13.99719 | -10.48433 | 0.74548 | -13.97473 | -10.41792 | 0.78194 | -14.48 | -11.32245 | 0.74053 | -14.04643 | -10.40175 | 0.78329 | -14.87836 | -11.65403 | 0.77713 | -14.62488 | -11.36543 | 0.77622 | -14.58069 | -11.31784 | 0.7849 | -14.61161 | -11.46858 | 0.77403 | -14.15474 | -10.9562 | 0.76264 | -14.419 | -10.99656 | 0.75961 | -15.62165 | -11.86635 | 0.74507 | -15.39128 | -11.46754 | 0.79815 | -14.07669 | -11.23528 | 0.81317 | -14.02896 | -11.40796
41.20009 | 0.80683 | -14.6274 | -11.80185 | 0.81199 | -14.67703 | -11.91765 | 0.78702 | -14.23853 | -11.20599 | 0.80269 | -14.61637 | -11.73241 | 0.7944 | -14.58637 | -11.58743 | 0.78575 | -14.92798 | -11.7296 | 0.75637 | -15.30718 | -11.57785 | 0.77169 | -15.46068 | -11.93085 | 0.35435 | -12.26823 | -4.34728 | 0.72969 | -15.19886 | -11.09053 | 0.6986 | -14.36103 | -10.03256 | 0.73728 | -14.22109 | -10.48496 | 0.76576 | -14.57654 | -11.16216 | 0.74442 | -13.99436 | -10.41771 | 0.79184 | -14.81921 | -11.73447 | 0.78279 | -14.57393 | -11.40836 | 0.76969 | -14.64092 | -11.26897 | 0.78284 | -14.61628 | -11.44219 | 0.7665 | -14.24227 | -10.91666 | 0.76207 | -14.39171 | -10.96743 | 0.75206 | -15.64799 | -11.76816 | 0.79397 | -15.07684 | -11.97053 | 0.79561 | -14.0979 | -11.21646 | 0.81365 | -13.98088 | -11.37554
41.30022 | 0.81141 | -14.54714 | -11.80371 | 0.79966 | -14.80899 | -11.84223 | 0.77932 | -14.28414 | -11.13193 | 0.80531 | -14.57657 | -11.73866 | 0.79615 | -14.60234 | -11.62561 | 0.79788 | -14.86863 | -11.8634 | 0.75476 | -15.34199 | -11.57957 | 0.75855 | -15.52339 | -11.77532 | 0.35659 | -12.20618 | -4.35255 | 0.78148 | -14.78761 | -11.55616 | 0.70745 | -14.24516 | -10.07769 | 0.69804 | -14.46114 | -10.0945 | 0.7806 | -14.43747 | -11.26997 | 0.74451 | -14.00084 | -10.42381 | 0.78183 | -14.93436 | -11.6761 | 0.78925 | -14.4926 | -11.43831 | 0.7748 | -14.5926 | -11.30632 | 0.78416 | -14.59941 | -11.4483 | 0.75628 | -14.30301 | -10.81705 | 0.75699 | -14.40883 | -10.90732 | 0.77788 | -15.46538 | -12.03025 | 0.78136 | -15.15794 | -11.84384 | 0.79145 | -14.11119 | -11.16834 | 0.80072 | -14.14049 | -11.32262
41.40002 | 0.79951 | -14.68657 | -11.742 | 0.80846 | -14.71307 | -11.89496 | 0.75886 | -14.41384 | -10.93807 | 0.79087 | -14.71984 | -11.64149 | 0.80269 | -14.55135 | -11.68025 | 0.78688 | -14.94297 | -11.75835 | 0.7421 | -15.34979 | -11.39102 | 0.77745 | -15.42506 | -11.9922 | 0.36113 | -12.06532 | -4.35712 | 0.7405 | -15.12708 | -11.20166 | 0.73838 | -14.01204 | -10.34619 | 0.7372 | -14.22521 | -10.48684 | 0.76953 | -14.54946 | -11.19618 | 0.75951 | -13.90341 | -10.55979 | 0.78915 | -14.82517 | -11.69923 | 0.77821 | -14.60935 | -11.36913 | 0.79196 | -14.46974 | -11.45942 | 0.76153 | -14.73869 | -11.22397 | 0.7609 | -14.28096 | -10.86638 | 0.74689 | -14.53872 | -10.85885 | 0.74397 | -15.67974 | -11.6652 | 0.76635 | -14.95689 | -11.46223 | 0.80186 | -13.95904 | -11.19314 | 0.80411 | -14.12903 | -11.36132
41.50003 | 0.81137 | -14.56885 | -11.8207 | 0.79962 | -14.75441 | -11.79786 | 0.78376 | -14.23576 | -11.15744 | 0.78626 | -14.74104 | -11.59032 | 0.79148 | -14.63963 | -11.58693 | 0.81116 | -14.67904 | -11.90705 | 0.79285 | -15.13068 | -11.99638 | 0.77691 | -15.39089 | -11.95728 | 0.36283 | -11.99588 | -4.35245 | 0.74896 | -15.0599 | -11.27926 | 0.73538 | -14.07092 | -10.34751 | 0.73374 | -14.25964 | -10.46293 | 0.78171 | -14.48495 | -11.32309 | 0.71683 | -14.16354 | -10.15286 | 0.77194 | -14.97213 | -11.5576 | 0.77523 | -14.58387 | -11.30587 | 0.76782 | -14.6634 | -11.25882 | 0.79823 | -14.43554 | -11.52287 | 0.75588 | -14.29499 | -10.80528 | 0.74396 | -14.56287 | -10.83416 | 0.76924 | -15.52965 | -11.94598 | 0.77904 | -15.17794 | -11.82418 | 0.79271 | -14.10126 | -11.17815 | 0.79773 | -14.18753 | -11.31782
41.60024 | 0.8038 | -14.64546 | -11.77198 | 0.81648 | -14.59836 | -11.91924 | 0.78814 | -14.21354 | -11.20233 | 0.80311 | -14.58508 | -11.71345 | 0.7865 | -14.69757 | -11.55966 | 0.80052 | -14.82327 | -11.86628 | 0.771 | -15.2085 | -11.72575 | 0.7649 | -15.49169 | -11.84965 | 0.35923 | -12.10419 | -4.34818 | 0.74556 | -15.09091 | -11.25114 | 0.73962 | -14.00476 | -10.35816 | 0.74086 | -14.14956 | -10.4828 | 0.79446 | -14.36901 | -11.41567 | 0.75731 | -13.93029 | -10.54959 | 0.78285 | -14.92186 | -11.68165 | 0.76954 | -14.66346 | -11.28407 | 0.78878 | -14.48812 | -11.42791 | 0.77515 | -14.65175 | -11.35725 | 0.7785 | -14.10806 | -10.98305 | 0.76234 | -14.44288 | -11.01033 | 0.75429 | -15.63466 | -11.7931 | 0.78772 | -14.95337 | -11.77904 | 0.80501 | -13.99834 | -11.2688 | 0.80253 | -14.11599 | -11.32853
41.70007 | 0.81117 | -14.56284 | -11.81288 | 0.81086 | -14.69069 | -11.91211 | 0.78022 | -14.30728 | -11.1628 | 0.80783 | -14.58962 | -11.78599 | 0.79006 | -14.63729 | -11.56429 | 0.81099 | -14.67682 | -11.90282 | 0.77203 | -15.25518 | -11.77751 | 0.75613 | -15.52492 | -11.7389 | 0.34625 | -12.49083 | -4.3249 | 0.73205 | -15.13571 | -11.08009 | 0.72662 | -14.15202 | -10.28308 | 0.72549 | -14.2912 | -10.36817 | 0.80784 | -14.24256 | -11.50571 | 0.71997 | -14.14905 | -10.18689 | 0.78394 | -14.90646 | -11.68583 | 0.78723 | -14.55284 | -11.45645 | 0.79654 | -14.26272 | -11.3609 | 0.76705 | -14.66714 | -11.25046 | 0.75723 | -14.27186 | -10.80701 | 0.75623 | -14.39367 | -10.88488 | 0.77996 | -15.46558 | -12.06258 | 0.76292 | -15.31636 | -11.68514 | 0.79531 | -14.08218 | -11.19971 | 0.79635 | -14.16431 | -11.27975
41.80014 | 0.80317 | -14.66392 | -11.77758 | 0.81517 | -14.62351 | -11.92059 | 0.77264 | -14.34483 | -11.08338 | 0.80051 | -14.60075 | -11.68809 | 0.78909 | -14.63721 | -11.55 | 0.79425 | -14.85175 | -11.79596 | 0.79342 | -15.12617 | -12.00142 | 0.77738 | -15.37347 | -11.95095 | 0.36042 | -12.06376 | -4.34797 | 0.74125 | -15.11581 | -11.20464 | 0.74002 | -13.99886 | -10.35941 | 0.72874 | -14.23953 | -10.37691 | 0.78311 | -14.46404 | -11.327 | 0.7437 | -14.00633 | -10.41652 | 0.78278 | -14.89439 | -11.65904 | 0.7812 | -14.57673 | -11.38736 | 0.78298 | -14.55199 | -11.39392 | 0.79228 | -14.53704 | -11.51737 | 0.7736 | -14.12796 | -10.92937 | 0.76707 | -14.33299 | -10.99441 | 0.75753 | -15.37921 | -11.65019 | 0.79098 | -15.11367 | -11.95463 | 0.80329 | -14.00998 | -11.25413 | 0.79927 | -14.15248 | -11.31172
41.90001 | 0.80327 | -14.62928 | -11.75122 | 0.78875 | -14.89862 | -11.75121 | 0.80027 | -14.13108 | -11.30863 | 0.80293 | -14.59187 | -11.71632 | 0.79033 | -14.65488 | -11.58215 | 0.78716 | -14.93487 | -11.75606 | 0.79833 | -15.08299 | -12.0412 | 0.77201 | -15.44816 | -11.92616 | 0.35409 | -12.29716 | -4.35427 | 0.74439 | -15.08744 | -11.23088 | 0.74126 | -14.01164 | -10.38627 | 0.7392 | -14.21141 | -10.50506 | 0.77626 | -14.47593 | -11.23712 | 0.78077 | -13.59472 | -10.61435 | 0.7914 | -14.83556 | -11.74083 | 0.78411 | -14.58001 | -11.43232 | 0.77003 | -14.63038 | -11.26586 | 0.78207 | -14.61777 | -11.43213 | 0.77805 | -14.08941 | -10.96232 | 0.78715 | -14.13038 | -11.12268 | 0.74238 | -15.67436 | -11.63632 | 0.78494 | -15.10923 | -11.85986 | 0.80195 | -13.99906 | -11.22659 | 0.80436 | -14.09129 | -11.33452
42.0002 | 0.80132 | -14.65887 | -11.74639 | 0.81007 | -14.65043 | -11.86793 | 0.78469 | -14.26679 | -11.19503 | 0.80559 | -14.55599 | -11.72619 | 0.79533 | -14.62164 | -11.62903 | 0.79274 | -14.89743 | -11.80983 | 0.78783 | -15.17524 | -11.95549 | 0.76266 | -15.483 | -11.8082 | 0.36789 | -11.85542 | -4.36145 | 0.7543 | -15.02681 | -11.33478 | 0.72963 | -14.00856 | -10.22103 | 0.73945 | -14.22177 | -10.51622 | 0.78481 | -14.45899 | -11.34751 | 0.77783 | -13.66654 | -10.63019 | 0.78218 | -14.88677 | -11.64418 | 0.79062 | -14.45988 | -11.43232 | 0.7589 | -14.69732 | -11.15381 | 0.80072 | -14.38961 | -11.52207 | 0.74221 | -14.35299 | -10.65287 | 0.75021 | -14.50076 | -10.87865 | 0.75987 | -15.53092 | -11.8014 | 0.79391 | -15.02864 | -11.93137 | 0.79514 | -14.08261 | -11.19763 | 0.80492 | -14.07457 | -11.32886
42.10006 | 0.80493 | -14.63277 | -11.77843 | 0.81215 | -14.59941 | -11.85688 | 0.78321 | -14.25178 | -11.16218 | 0.79749 | -14.66096 | -11.69194 | 0.79478 | -14.61288 | -11.61405 | 0.80104 | -14.82338 | -11.87415 | 0.77953 | -14.92906 | -11.63771 | 0.79051 | -15.31514 | -12.10673 | 0.36253 | -11.99656 | -4.34909 | 0.74224 | -15.10436 | -11.2111 | 0.72063 | -14.09479 | -10.15713 | 0.73693 | -14.19891 | -10.46356 | 0.78104 | -14.47619 | -11.30652 | 0.76083 | -13.85452 | -10.54095 | 0.78632 | -14.87244 | -11.69456 | 0.78238 | -14.39496 | -11.2623 | 0.7643 | -14.65476 | -11.20063 | 0.80297 | -14.44888 | -11.602 | 0.77955 | -14.10364 | -10.9945 | 0.74568 | -14.53592 | -10.83918 | 0.78412 | -15.42334 | -12.09374 | 0.76831 | -15.25193 | -11.71821 | 0.81883 | -13.74141 | -11.25183 | 0.80286 | -14.13409 | -11.34767
42.2001 | 0.8116 | -14.53569 | -11.79717 | 0.80183 | -14.76798 | -11.84148 | 0.78913 | -14.22045 | -11.22183 | 0.80349 | -14.62093 | -11.74778 | 0.78358 | -14.68906 | -11.51004 | 0.79368 | -14.86518 | -11.79826 | 0.78462 | -15.13759 | -11.87724 | 0.79946 | -15.12104 | -12.0886 | 0.35742 | -11.87679 | -4.24497 | 0.71088 | -15.27119 | -10.85602 | 0.71778 | -14.19529 | -10.18914 | 0.74132 | -14.17033 | -10.50469 | 0.79629 | -14.30302 | -11.38931 | 0.74296 | -14.02738 | -10.42178 | 0.78305 | -14.89525 | -11.66377 | 0.77686 | -14.63777 | -11.37148 | 0.78455 | -14.56376 | -11.42596 | 0.81424 | -14.16991 | -11.5377 | 0.77359 | -14.13396 | -10.93395 | 0.76582 | -14.41676 | -11.04062 | 0.77694 | -15.48819 | -12.03332 | 0.77658 | -15.22021 | -11.81971 | 0.79457 | -14.10873 | -11.21043 | 0.79405 | -14.19773 | -11.27365
42.30019 | 0.80999 | -14.56191 | -11.79498 | 0.81202 | -14.65162 | -11.89744 | 0.79544 | -14.11606 | -11.22843 | 0.79167 | -14.7072 | -11.64328 | 0.79946 | -14.58674 | -11.66159 | 0.79562 | -14.87942 | -11.83833 | 0.80894 | -14.99681 | -12.13157 | 0.76274 | -15.50189 | -11.82388 | 0.34643 | -12.25181 | -4.24442 | 0.74883 | -15.06337 | -11.27993 | 0.73085 | -14.04016 | -10.26121 | 0.74381 | -14.10309 | -10.49004 | 0.78732 | -14.44277 | -11.37111 | 0.7687 | -13.54321 | -10.41073 | 0.76145 | -15.06409 | -11.47059 | 0.77437 | -14.65939 | -11.35179 | 0.76855 | -14.63421 | -11.24719 | 0.78095 | -14.61307 | -11.41203 | 0.76533 | -14.19319 | -10.8625 | 0.76773 | -14.42159 | -11.07188 | 0.75967 | -15.59536 | -11.84739 | 0.75015 | -15.34906 | -11.51416 | 0.79128 | -14.10753 | -11.16302 | 0.80754 | -14.02556 | -11.32623
42.4002 | 0.79272 | -14.73876 | -11.68366 | 0.81912 | -14.55574 | -11.92285 | 0.7632 | -14.39125 | -10.9834 | 0.80579 | -14.57758 | -11.74653 | 0.77934 | -14.75134 | -11.49629 | 0.81136 | -14.66509 | -11.89864 | 0.78734 | -15.11585 | -11.90136 | 0.76516 | -15.49144 | -11.85335 | 0.35561 | -12.04966 | -4.28495 | 0.77675 | -14.84319 | -11.52945 | 0.70492 | -14.16534 | -9.98546 | 0.70441 | -14.42438 | -10.1607 | 0.79996 | -14.29373 | -11.43443 | 0.74386 | -14.01394 | -10.42439 | 0.7884 | -14.82919 | -11.69132 | 0.77938 | -14.62031 | -11.39475 | 0.77493 | -14.62124 | -11.33046 | 0.79682 | -14.52801 | -11.57618 | 0.78226 | -14.0471 | -10.98854 | 0.76796 | -14.33762 | -11.01069 | 0.7664 | -15.54298 | -11.91206 | 0.76254 | -15.29118 | -11.66009 | 0.79884 | -14.0363 | -11.21276 | 0.79419 | -14.20734 | -11.28331
42.50009 | 0.82653 | -14.32816 | -11.84261 | 0.79793 | -14.81085 | -11.81799 | 0.79105 | -14.15329 | -11.19589 | 0.80197 | -14.57598 | -11.68945 | 0.78921 | -14.6201 | -11.53829 | 0.78584 | -14.91142 | -11.71799 | 0.79271 | -15.11564 | -11.98226 | 0.80559 | -15.05749 | -12.13013 | 0.36069 | -12.02102 | -4.33589 | 0.746 | -14.84003 | -11.07071 | 0.72535 | -14.13276 | -10.25127 | 0.7531 | -13.95627 | -10.51045 | 0.77552 | -14.5136 | -11.2556 | 0.75705 | -13.89386 | -10.51837 | 0.78928 | -14.86185 | -11.73016 | 0.77371 | -14.63003 | -11.31937 | 0.78482 | -14.54867 | -11.41816 | 0.79476 | -14.51602 | -11.53672 | 0.7605 | -14.21128 | -10.80767 | 0.76288 | -14.44882 | -11.02276 | 0.76702 | -15.55803 | -11.93326 | 0.76773 | -15.24856 | -11.70673 | 0.78709 | -14.15191 | -11.13881 | 0.80448 | -14.11271 | -11.35337
42.60008 | 0.80418 | -14.62816 | -11.76364 | 0.80791 | -14.70008 | -11.87635 | 0.79095 | -14.16744 | -11.2057 | 0.78949 | -14.71138 | -11.61453 | 0.79451 | -14.5668 | -11.57354 | 0.79579 | -14.83933 | -11.80898 | 0.76313 | -15.27621 | -11.65767 | 0.76524 | -15.49226 | -11.85528 | 0.36248 | -12.00476 | -4.3515 | 0.73657 | -15.12779 | -11.14275 | 0.72606 | -14.13366 | -10.26196 | 0.73238 | -14.25671 | -10.44133 | 0.78556 | -14.44939 | -11.3508 | 0.74928 | -13.99376 | -10.48524 | 0.79109 | -14.80326 | -11.71076 | 0.78502 | -14.48681 | -11.37236 | 0.78877 | -14.39382 | -11.35334 | 0.78805 | -14.56259 | -11.47609 | 0.76183 | -14.25085 | -10.85671 | 0.76298 | -14.45074 | -11.02561 | 0.79346 | -15.04771 | -11.93971 | 0.78201 | -15.07591 | -11.78954 | 0.81162 | -13.82845 | -11.22339 | 0.80022 | -14.12466 | -11.3028
42.70021 | 0.80771 | -14.58518 | -11.78066 | 0.81068 | -14.68818 | -11.90737 | 0.78299 | -14.21269 | -11.12842 | 0.78329 | -14.71582 | -11.52682 | 0.79986 | -14.59016 | -11.6701 | 0.79682 | -14.8462 | -11.82972 | 0.77703 | -15.16866 | -11.78649 | 0.77775 | -15.39599 | -11.97417 | 0.34439 | -12.34898 | -4.25285 | 0.74291 | -15.08573 | -11.20731 | 0.74933 | -13.87171 | -10.39446 | 0.72342 | -14.33074 | -10.36717 | 0.77624 | -14.51011 | -11.26332 | 0.73985 | -14.03589 | -10.38447 | 0.78861 | -14.68868 | -11.58359 | 0.77289 | -14.65404 | -11.32599 | 0.79403 | -14.3197 | -11.37026 | 0.79478 | -14.50914 | -11.53158 | 0.77153 | -14.17143 | -10.93369 | 0.76638 | -14.40451 | -11.03939 | 0.75975 | -15.57969 | -11.83661 | 0.76728 | -15.2652 | -11.71274 | 0.79241 | -14.11281 | -11.18311 | 0.81813 | -13.91657 | -11.38562
42.80007 | 0.7938 | -14.69253 | -11.66289 | 0.81601 | -14.62911 | -11.93752 | 0.79542 | -14.17013 | -11.27118 | 0.80505 | -14.60832 | -11.76051 | 0.79945 | -14.5749 | -11.65195 | 0.81176 | -14.71404 | -11.94431 | 0.78907 | -15.14542 | -11.95086 | 0.77762 | -15.4065 | -11.98046 | 0.33643 | -12.80708 | -4.30867 | 0.75225 | -15.02355 | -11.30144 | 0.73362 | -14.05295 | -10.30957 | 0.72668 | -14.30227 | -10.39313 | 0.78599 | -14.41161 | -11.3274 | 0.75429 | -13.93402 | -10.51025 | 0.78213 | -14.85982 | -11.62237 | 0.7824 | -14.48054 | -11.32961 | 0.78202 | -14.54612 | -11.37529 | 0.79864 | -14.44978 | -11.54011 | 0.78481 | -13.95047 | -10.94841 | 0.77104 | -14.38521 | -11.09163 | 0.76396 | -15.58101 | -11.90322 | 0.79015 | -15.06725 | -11.90533 | 0.78764 | -14.15936 | -11.15248 | 0.80637 | -14.10009 | -11.36991
42.9002 | 0.79728 | -14.69472 | -11.71576 | 0.79834 | -14.83245 | -11.84129 | 0.77515 | -14.31143 | -11.09346 | 0.79977 | -14.58424 | -11.66406 | 0.80467 | -14.47692 | -11.64917 | 0.81035 | -14.5381 | -11.78092 | 0.75807 | -15.32164 | -11.61481 | 0.78303 | -15.28009 | -11.9648 | 0.3699 | -11.83776 | -4.37875 | 0.75178 | -14.99779 | -11.27501 | 0.72098 | -14.15354 | -10.20445 | 0.73291 | -14.2553 | -10.44785 | 0.77862 | -14.46493 | -11.26264 | 0.72643 | -14.09244 | -10.23716 | 0.78816 | -14.86044 | -11.71241 | 0.77719 | -14.5855 | -11.33575 | 0.76095 | -14.67915 | -11.17013 | 0.80104 | -14.44843 | -11.57381 | 0.78454 | -13.99179 | -10.97716 | 0.7627 | -14.45586 | -11.02546 | 0.75732 | -15.6105 | -11.82218 | 0.75637 | -15.33703 | -11.60048 | 0.80076 | -14.04741 | -11.24864 | 0.80392 | -14.10611 | -11.34021
43.00025 | 0.80458 | -14.64612 | -11.78392 | 0.81251 | -14.66149 | -11.91258 | 0.79003 | -14.14013 | -11.17115 | 0.79813 | -14.61929 | -11.66803 | 0.80309 | -14.50259 | -11.64693 | 0.79198 | -14.90219 | -11.8023 | 0.77824 | -15.23309 | -11.85504 | 0.76963 | -15.45502 | -11.89458 | 0.35636 | -12.34696 | -4.39996 | 0.714 | -15.27247 | -10.9045 | 0.68849 | -14.33669 | -9.87067 | 0.70344 | -14.44398 | -10.16052 | 0.78732 | -14.43771 | -11.36709 | 0.76462 | -13.85703 | -10.59539 | 0.79375 | -14.81656 | -11.76057 | 0.77728 | -14.62234 | -11.3657 | 0.78271 | -14.51062 | -11.3576 | 0.78386 | -14.50297 | -11.36836 | 0.77759 | -14.10613 | -10.96874 | 0.77817 | -14.17464 | -11.03027 | 0.79146 | -15.09336 | -11.94576 | 0.78459 | -15.11265 | -11.85725 | 0.80022 | -14.05824 | -11.24974 | 0.80418 | -14.06606 | -11.31165
43.10016 | 0.80307 | -14.64417 | -11.76023 | 0.80004 | -14.78856 | -11.8315 | 0.7941 | -14.09237 | -11.19074 | 0.7988 | -14.58338 | -11.64923 | 0.78716 | -14.672 | -11.5492 | 0.79104 | -14.91724 | -11.80006 | 0.77796 | -15.25879 | -11.8707 | 0.77787 | -15.39044 | -11.97179 | 0.35558 | -12.39497 | -4.40738 | 0.74345 | -15.06989 | -11.20364 | 0.71593 | -14.14239 | -10.12491 | 0.74338 | -13.97384 | -10.38785 | 0.76902 | -14.55619 | -11.194 | 0.74375 | -13.99273 | -10.4071 | 0.78269 | -14.91487 | -11.67369 | 0.76937 | -14.67112 | -11.28755 | 0.78961 | -14.48622 | -11.43849 | 0.77335 | -14.6391 | -11.3211 | 0.7608 | -14.26161 | -10.85022 | 0.75778 | -14.51714 | -11.0008 | 0.78231 | -15.20366 | -11.89395 | 0.76041 | -15.28347 | -11.62166 | 0.7979 | -14.05861 | -11.21735 | 0.80353 | -14.12354 | -11.34873
43.20008 | 0.80312 | -14.63146 | -11.75088 | 0.80155 | -14.77338 | -11.8416 | 0.78367 | -14.20791 | -11.13437 | 0.8021 | -14.63558 | -11.73915 | 0.79537 | -14.53494 | -11.56072 | 0.80506 | -14.67966 | -11.81797 | 0.77802 | -15.25672 | -11.87008 | 0.77672 | -15.40938 | -11.9688 | 0.36012 | -12.24554 | -4.40988 | 0.74374 | -15.0676 | -11.20639 | 0.74297 | -13.90041 | -10.32753 | 0.72902 | -14.26317 | -10.39808 | 0.78076 | -14.47936 | -11.30488 | 0.72691 | -14.08506 | -10.23857 | 0.78063 | -14.89927 | -11.63088 | 0.78958 | -14.49988 | -11.44878 | 0.7819 | -14.51301 | -11.34765 | 0.77549 | -14.66882 | -11.37548 | 0.75467 | -14.25489 | -10.75769 | 0.76681 | -14.40269 | -11.04415 | 0.78823 | -15.38433 | -12.12642 | 0.79542 | -14.80636 | -11.77721 | 0.80057 | -13.99412 | -11.20332 | 0.79448 | -14.20386 | -11.28464
43.30007 | 0.81221 | -14.54154 | -11.81078 | 0.80897 | -14.68674 | -11.88117 | 0.78333 | -14.25504 | -11.16635 | 0.80253 | -14.59517 | -11.71299 | 0.78916 | -14.65181 | -11.5626 | 0.81064 | -14.70644 | -11.92166 | 0.79658 | -15.08286 | -12.01464 | 0.76008 | -15.51726 | -11.79433 | 0.36926 | -11.94166 | -4.40958 | 0.74405 | -15.08015 | -11.22039 | 0.71585 | -14.13021 | -10.11507 | 0.74188 | -14.17873 | -10.51891 | 0.78153 | -14.436 | -11.28224 | 0.7504 | -13.95363 | -10.47074 | 0.77785 | -14.91711 | -11.60332 | 0.78032 | -14.51816 | -11.32875 | 0.78607 | -14.51806 | -11.41221 | 0.78041 | -14.63719 | -11.42299 | 0.77829 | -14.11154 | -10.98282 | 0.75392 | -14.5155 | -10.94347 | 0.77184 | -15.52623 | -11.9837 | 0.78761 | -15.12164 | -11.91003 | 0.79079 | -14.12631 | -11.171 | 0.8041 | -14.10514 | -11.34191
43.40013 | 0.80433 | -14.62852 | -11.7661 | 0.80437 | -14.76349 | -11.87531 | 0.77471 | -14.31054 | -11.08652 | 0.8147 | -14.40283 | -11.73403 | 0.8048 | -14.37711 | -11.57072 | 0.78523 | -14.93917 | -11.7307 | 0.7933 | -15.12115 | -11.99565 | 0.75656 | -15.51012 | -11.73438 | 0.36761 | -11.91435 | -4.37983 | 0.75453 | -15.01368 | -11.32821 | 0.74169 | -13.93546 | -10.33577 | 0.74198 | -14.15162 | -10.5002 | 0.7673 | -14.55227 | -11.16598 | 0.74216 | -13.98421 | -10.37859 | 0.78008 | -14.90157 | -11.62445 | 0.79011 | -14.47591 | -11.4375 | 0.7865 | -14.37844 | -11.30867 | 0.76614 | -14.72201 | -11.27914 | 0.7572 | -14.26608 | -10.80231 | 0.76094 | -14.46179 | -11.00458 | 0.75444 | -15.54026 | -11.72421 | 0.75469 | -15.2843 | -11.53494 | 0.79571 | -14.08308 | -11.20607 | 0.7997 | -14.1342 | -11.30318
43.50015 | 0.81032 | -14.56747 | -11.80438 | 0.78483 | -14.90784 | -11.70006 | 0.79768 | -14.13262 | -11.27327 | 0.80309 | -14.54404 | -11.68019 | 0.79557 | -14.59747 | -11.61331 | 0.79921 | -14.84763 | -11.86638 | 0.76335 | -15.29808 | -11.67784 | 0.77804 | -15.42236 | -11.99913 | 0.34669 | -12.27454 | -4.25546 | 0.75572 | -14.98569 | -11.32498 | 0.72162 | -14.05703 | -10.14382 | 0.71838 | -14.34948 | -10.30837 | 0.79113 | -14.39072 | -11.38496 | 0.72793 | -14.08498 | -10.25282 | 0.77394 | -14.94138 | -11.56379 | 0.78444 | -14.49931 | -11.37385 | 0.77264 | -14.5859 | -11.26962 | 0.78636 | -14.56845 | -11.4561 | 0.75375 | -14.27308 | -10.75838 | 0.77444 | -14.36428 | -11.12425 | 0.76514 | -15.57031 | -11.91351 | 0.75069 | -15.36207 | -11.53214 | 0.80045 | -14.02238 | -11.22421 | 0.80465 | -14.11593 | -11.35844
43.6001 | 0.81287 | -14.54853 | -11.82609 | 0.79694 | -14.80175 | -11.79608 | 0.77855 | -14.27581 | -11.1144 | 0.80744 | -14.56424 | -11.75981 | 0.79341 | -14.63004 | -11.60769 | 0.78835 | -14.91812 | -11.76074 | 0.77177 | -15.25861 | -11.77612 | 0.78538 | -15.36321 | -12.06595 | 0.34928 | -12.28938 | -4.29241 | 0.7505 | -14.82974 | -11.12972 | 0.68937 | -14.33401 | -9.88145 | 0.71839 | -14.27343 | -10.25387 | 0.79098 | -14.40272 | -11.39226 | 0.74771 | -13.99003 | -10.46049 | 0.78262 | -14.89424 | -11.65657 | 0.7779 | -14.57207 | -11.33555 | 0.76474 | -14.66331 | -11.21361 | 0.78635 | -14.58688 | -11.47039 | 0.77154 | -14.12779 | -10.9002 | 0.77055 | -14.33483 | -11.04577 | 0.758 | -15.62293 | -11.84217 | 0.78466 | -14.92326 | -11.70976 | 0.79966 | -13.99923 | -11.19457 | 0.79686 | -14.18828 | -11.30602
43.70007 | 0.79901 | -14.66344 | -11.7162 | 0.80725 | -14.67823 | -11.84902 | 0.78956 | -14.21925 | -11.22697 | 0.79735 | -14.65005 | -11.68125 | 0.80221 | -14.57084 | -11.68889 | 0.80255 | -14.80249 | -11.87974 | 0.78102 | -15.20021 | -11.87163 | 0.76893 | -15.44408 | -11.87542 | 0.36402 | -12.00382 | -4.36968 | 0.74378 | -14.9769 | -11.13947 | 0.70966 | -14.23421 | -10.10139 | 0.73068 | -14.26441 | -10.42277 | 0.79742 | -14.29965 | -11.40281 | 0.73992 | -14.03069 | -10.3816 | 0.79194 | -14.79566 | -11.71732 | 0.79807 | -14.33621 | -11.44136 | 0.78263 | -14.56221 | -11.39681 | 0.77599 | -14.63977 | -11.36035 | 0.76989 | -14.17829 | -10.91578 | 0.7753 | -14.36869 | -11.14009 | 0.75832 | -15.60699 | -11.83508 | 0.77647 | -15.19294 | -11.79692 | 0.79031 | -14.1425 | -11.1769 | 0.81334 | -14.02469 | -11.4068
43.80025 | 0.79613 | -14.68924 | -11.69457 | 0.81831 | -14.58334 | -11.93372 | 0.79107 | -14.2002 | -11.2333 | 0.79488 | -14.6401 | -11.63718 | 0.78944 | -14.64484 | -11.56129 | 0.78903 | -14.88279 | -11.743 | 0.76354 | -15.30193 | -11.68362 | 0.77778 | -15.38212 | -11.96386 | 0.36872 | -11.88323 | -4.38153 | 0.7617 | -14.82353 | -11.29101 | 0.72407 | -14.15661 | -10.25033 | 0.74802 | -14.12762 | -10.5677 | 0.78656 | -14.29689 | -11.24536 | 0.74573 | -13.97016 | -10.418 | 0.78975 | -14.84779 | -11.72611 | 0.78572 | -14.41521 | -11.32635 | 0.78324 | -14.5776 | -11.41782 | 0.79104 | -14.47524 | -11.45053 | 0.76028 | -14.24294 | -10.82862 | 0.75929 | -14.4585 | -10.97824 | 0.76534 | -15.56752 | -11.91443 | 0.78356 | -15.17806 | -11.89287 | 0.78448 | -14.17476 | -11.11978 | 0.79584 | -14.17922 | -11.28445
43.90011 | 0.79871 | -14.659 | -11.70826 | 0.81261 | -14.64404 | -11.89997 | 0.77986 | -14.27456 | -11.13216 | 0.79378 | -14.69632 | -11.66558 | 0.8048 | -14.48421 | -11.65689 | 0.79788 | -14.86592 | -11.86116 | 0.7803 | -15.18409 | -11.84808 | 0.76485 | -15.21032 | -11.63363 | 0.36489 | -12.16166 | -4.43769 | 0.74333 | -15.00396 | -11.15291 | 0.75723 | -13.8302 | -10.47266 | 0.74146 | -14.18246 | -10.51579 | 0.78674 | -14.4263 | -11.34972 | 0.75029 | -13.96306 | -10.47631 | 0.78159 | -14.87848 | -11.6289 | 0.78798 | -14.52193 | -11.44299 | 0.78181 | -14.50883 | -11.34318 | 0.78556 | -14.59618 | -11.46613 | 0.79081 | -13.84046 | -10.94519 | 0.77599 | -14.15948 | -10.98757 | 0.77977 | -15.42873 | -12.03086 | 0.77414 | -15.20131 | -11.76791 | 0.80878 | -13.94346 | -11.27721 | 0.79858 | -14.11886 | -11.27498
44.00015 | 0.8114 | -14.54656 | -11.80312 | 0.80586 | -14.7406 | -11.87883 | 0.79678 | -14.07839 | -11.21733 | 0.78578 | -14.70631 | -11.55599 | 0.79791 | -14.5932 | -11.64402 | 0.7971 | -14.86491 | -11.84882 | 0.77951 | -15.22637 | -11.86917 | 0.78658 | -15.32519 | -12.05442 | 0.36187 | -12.02631 | -4.35192 | 0.75179 | -14.74898 | -11.08807 | 0.741 | -13.80492 | -10.22939 | 0.74092 | -14.16691 | -10.49659 | 0.77242 | -14.49707 | -11.19783 | 0.74685 | -13.82466 | -10.32499 | 0.78082 | -14.86944 | -11.61041 | 0.78438 | -14.53687 | -11.40242 | 0.78623 | -14.51477 | -11.41198 | 0.78529 | -14.38106 | -11.29332 | 0.78606 | -14.01659 | -11.01784 | 0.76217 | -14.40814 | -10.98148 | 0.77479 | -15.36897 | -11.90766 | 0.80201 | -14.72019 | -11.80574 | 0.7918 | -14.07982 | -11.14841 | 0.80586 | -14.03752 | -11.31229
44.10016 | 0.79834 | -14.6184 | -11.67038 | 0.80039 | -14.72018 | -11.78181 | 0.78076 | -14.25997 | -11.13368 | 0.80403 | -14.58216 | -11.72453 | 0.79004 | -14.64365 | -11.56901 | 0.81039 | -14.63457 | -11.85977 | 0.76766 | -15.26911 | -11.7215 | 0.79484 | -15.26875 | -12.13624 | 0.3639 | -11.96626 | -4.35446 | 0.72892 | -15.01576 | -10.94535 | 0.70941 | -14.02421 | -9.94887 | 0.72937 | -14.18851 | -10.34864 | 0.77471 | -14.46881 | -11.20915 | 0.76022 | -13.68341 | -10.4024 | 0.77857 | -14.9201 | -11.6164 | 0.77209 | -14.64342 | -11.30609 | 0.79044 | -14.49066 | -11.45401 | 0.77421 | -14.66549 | -11.3541 | 0.77064 | -14.16434 | -10.91556 | 0.74799 | -14.55441 | -10.88654 | 0.77656 | -15.43512 | -11.98626 | 0.79515 | -14.78671 | -11.7576 | 0.79386 | -14.09582 | -11.19015 | 0.81163 | -14.00688 | -11.36845
44.2001 | 0.81126 | -14.52567 | -11.78411 | 0.81371 | -14.59895 | -11.87927 | 0.7748 | -14.30924 | -11.08687 | 0.80827 | -14.44847 | -11.6782 | 0.80091 | -14.56644 | -11.66646 | 0.81858 | -14.51483 | -11.88161 | 0.76767 | -15.27585 | -11.72684 | 0.77839 | -15.39449 | -11.98293 | 0.36457 | -12.23115 | -4.4591 | 0.74106 | -14.94842 | -11.07772 | 0.71601 | -14.10988 | -10.10279 | 0.74625 | -14.12555 | -10.54125 | 0.78522 | -14.42811 | -11.32924 | 0.75065 | -13.94477 | -10.46767 | 0.79236 | -14.59536 | -11.56479 | 0.76162 | -14.73576 | -11.22304 | 0.77152 | -14.61574 | -11.27634 | 0.77765 | -14.62001 | -11.36921 | 0.76991 | -14.17042 | -10.90999 | 0.76034 | -14.48106 | -11.01058 | 0.7722 | -15.52249 | -11.98652 | 0.75585 | -15.2061 | -11.49353 | 0.80364 | -13.96552 | -11.22322 | 0.80541 | -14.09652 | -11.35355
44.30024 | 0.81077 | -14.55083 | -11.79731 | 0.80365 | -14.75708 | -11.85945 | 0.79216 | -14.19692 | -11.24626 | 0.80348 | -14.58937 | -11.72225 | 0.7905 | -14.64866 | -11.57978 | 0.79271 | -14.87067 | -11.78814 | 0.77819 | -15.24181 | -11.86098 | 0.77903 | -15.35814 | -11.96445 | 0.37032 | -12.05071 | -4.4626 | 0.72216 | -15.08625 | -10.89467 | 0.73605 | -14.06564 | -10.35301 | 0.71847 | -14.33252 | -10.2975 | 0.78109 | -14.44515 | -11.28289 | 0.77011 | -13.5682 | -10.44894 | 0.78209 | -14.87847 | -11.63624 | 0.79289 | -14.50532 | -11.50108 | 0.7707 | -14.6252 | -11.27158 | 0.75448 | -14.78614 | -11.15583 | 0.75857 | -14.27579 | -10.82916 | 0.75388 | -14.49438 | -10.92698 | 0.78818 | -15.28693 | -12.04879 | 0.7577 | -15.34322 | -11.62558 | 0.78309 | -14.17129 | -11.09738 | 0.7948 | -14.18803 | -11.27666
44.40024 | 0.8 | -14.58786 | -11.67026 | 0.79025 | -14.85559 | -11.73958 | 0.77882 | -14.26085 | -11.10664 | 0.7977 | -14.53226 | -11.59244 | 0.8025 | -14.52826 | -11.6589 | 0.80582 | -14.75168 | -11.88724 | 0.78061 | -15.17734 | -11.84752 | 0.77196 | -15.44384 | -11.92201 | 0.37009 | -12.03708 | -4.45475 | 0.73957 | -14.97549 | -11.07544 | 0.71251 | -14.14961 | -10.08174 | 0.73716 | -14.20886 | -10.47422 | 0.75948 | -14.61206 | -11.09749 | 0.74701 | -13.93456 | -10.40926 | 0.78455 | -14.86877 | -11.66522 | 0.79087 | -14.45688 | -11.43344 | 0.78846 | -14.48107 | -11.41767 | 0.78127 | -14.41038 | -11.25838 | 0.78959 | -13.83823 | -10.92654 | 0.75886 | -14.45577 | -10.96988 | 0.74154 | -15.68743 | -11.63278 | 0.77769 | -15.09396 | -11.73845 | 0.7883 | -14.13791 | -11.1449 | 0.8112 | -13.98256 | -11.34269
44.50017 | 0.79326 | -14.70183 | -11.6623 | 0.80252 | -14.77396 | -11.85634 | 0.78918 | -14.20521 | -11.21048 | 0.78463 | -14.73834 | -11.56415 | 0.78534 | -14.68191 | -11.53021 | 0.78786 | -14.86496 | -11.71153 | 0.79864 | -15.0726 | -12.03763 | 0.75903 | -15.53616 | -11.79242 | 0.36532 | -12.28906 | -4.48943 | 0.74505 | -14.9654 | -11.14994 | 0.73543 | -14.00496 | -10.2996 | 0.73373 | -14.22465 | -10.43704 | 0.77691 | -14.49621 | -11.26221 | 0.74918 | -13.91172 | -10.42237 | 0.7904 | -14.78606 | -11.68693 | 0.77157 | -14.66301 | -11.31349 | 0.80098 | -14.37623 | -11.51507 | 0.77852 | -14.65221 | -11.40701 | 0.75563 | -14.27472 | -10.78648 | 0.75311 | -14.48052 | -10.9055 | 0.7488 | -15.65207 | -11.72023 | 0.7643 | -15.29189 | -11.68764 | 0.80032 | -14.00707 | -11.2102 | 0.82231 | -13.92999 | -11.45471
44.60013 | 0.81213 | -14.5465 | -11.81368 | 0.81142 | -14.65936 | -11.89485 | 0.81383 | -13.92535 | -11.33292 | 0.79218 | -14.66031 | -11.61364 | 0.78361 | -14.70099 | -11.51981 | 0.81042 | -14.65259 | -11.87476 | 0.78606 | -15.18321 | -11.93494 | 0.74912 | -15.57088 | -11.66439 | 0.36545 | -12.28651 | -4.49007 | 0.75566 | -14.88228 | -11.24598 | 0.73963 | -13.88313 | -10.26841 | 0.74862 | -14.07536 | -10.53716 | 0.7823 | -14.44273 | -11.29851 | 0.73689 | -14.03929 | -10.34542 | 0.78832 | -14.72954 | -11.61162 | 0.7755 | -14.66601 | -11.3735 | 0.80024 | -14.38186 | -11.50894 | 0.78997 | -14.57171 | -11.51122 | 0.78216 | -14.04511 | -10.98551 | 0.7798 | -14.25029 | -11.11233 | 0.77809 | -15.48258 | -12.0469 | 0.77987 | -15.16148 | -11.82401 | 0.80278 | -13.96299 | -11.20918 | 0.80329 | -14.09893 | -11.3255
44.70023 | 0.80731 | -14.55501 | -11.75033 | 0.81194 | -14.66552 | -11.90756 | 0.78571 | -14.19917 | -11.15646 | 0.80047 | -14.59631 | -11.68396 | 0.78857 | -14.66329 | -11.56299 | 0.80095 | -14.82814 | -11.87662 | 0.76923 | -15.12617 | -11.63547 | 0.77558 | -15.40161 | -11.9451 | 0.36678 | -12.14768 | -4.45547 | 0.75769 | -14.92827 | -11.31099 | 0.73378 | -13.79404 | -10.12177 | 0.72368 | -14.26734 | -10.32504 | 0.78723 | -14.42584 | -11.35641 | 0.75292 | -13.94571 | -10.49999 | 0.78614 | -14.87369 | -11.69277 | 0.77419 | -14.62226 | -11.32047 | 0.79286 | -14.47419 | -11.47607 | 0.79466 | -14.49671 | -11.51997 | 0.74634 | -14.32719 | -10.69299 | 0.77007 | -14.37224 | -11.06759 | 0.75934 | -15.56797 | -11.82143 | 0.77017 | -15.20701 | -11.71197 | 0.79463 | -14.05631 | -11.16954 | 0.81067 | -14.03454 | -11.37736
44.80019 | 0.80071 | -14.6428 | -11.72458 | 0.80114 | -14.77442 | -11.83637 | 0.79278 | -14.15856 | -11.22467 | 0.79752 | -14.61718 | -11.65755 | 0.8039 | -14.51986 | -11.67248 | 0.79744 | -14.81731 | -11.81587 | 0.76179 | -15.30726 | -11.66085 | 0.75237 | -15.55708 | -11.70468 | 0.36488 | -12.27126 | -4.47757 | 0.75183 | -14.97581 | -11.25922 | 0.708 | -14.11046 | -9.99018 | 0.74242 | -14.09224 | -10.46233 | 0.7744 | -14.51864 | -11.24317 | 0.76298 | -13.84772 | -10.56553 | 0.77869 | -14.91254 | -11.6122 | 0.7862 | -14.55167 | -11.44051 | 0.79341 | -14.30533 | -11.34996 | 0.78669 | -14.43972 | -11.35957 | 0.76501 | -14.19649 | -10.86038 | 0.75908 | -14.46489 | -10.98007 | 0.77865 | -15.46156 | -12.03922 | 0.77653 | -15.18428 | -11.79107 | 0.80581 | -13.92446 | -11.22042 | 0.80863 | -13.97592 | -11.30138
44.90007 | 0.81271 | -14.46166 | -11.75316 | 0.79793 | -14.80847 | -11.81611 | 0.76476 | -14.3771 | -10.99509 | 0.78185 | -14.74275 | -11.52668 | 0.7951 | -14.60231 | -11.61031 | 0.78912 | -14.88794 | -11.74835 | 0.78653 | -15.15836 | -11.92252 | 0.73229 | -15.63253 | -11.44756 | 0.3614 | -11.87672 | -4.29227 | 0.74972 | -14.97017 | -11.22348 | 0.74849 | -13.77143 | -10.30776 | 0.74964 | -14.08961 | -10.56217 | 0.7639 | -14.58216 | -11.13938 | 0.77624 | -13.62563 | -10.57675 | 0.78479 | -14.86002 | -11.66204 | 0.77973 | -14.55256 | -11.34709 | 0.77289 | -14.59481 | -11.28015 | 0.78018 | -14.58824 | -11.38144 | 0.76574 | -14.20521 | -10.8775 | 0.77091 | -14.3396 | -11.05453 | 0.79607 | -15.26043 | -12.14831 | 0.73381 | -15.45487 | -11.34097 | 0.81216 | -13.84504 | -11.24435 | 0.80619 | -14.06188 | -11.33648
45.0001 | 0.79967 | -14.65594 | -11.71991 | 0.79195 | -14.84021 | -11.75272 | 0.78698 | -14.15725 | -11.14147 | 0.81052 | -14.53592 | -11.78169 | 0.79217 | -14.55776 | -11.53225 | 0.81507 | -14.46847 | -11.79283 | 0.79287 | -15.14154 | -12.00529 | 0.75994 | -15.49489 | -11.77519 | 0.36891 | -11.81063 | -4.35706 | 0.72344 | -15.15226 | -10.96179 | 0.71031 | -14.09487 | -10.01171 | 0.7322 | -14.18424 | -10.38563 | 0.77507 | -14.50623 | -11.24339 | 0.74585 | -13.99087 | -10.43505 | 0.77736 | -14.88814 | -11.57342 | 0.7833 | -14.61396 | -11.44714 | 0.79103 | -14.47521 | -11.45028 | 0.78245 | -14.59799 | -11.42217 | 0.77422 | -14.12162 | -10.9333 | 0.75299 | -14.4902 | -10.91096 | 0.77114 | -15.53375 | -11.97862 | 0.76572 | -15.27785 | -11.69849 | 0.79201 | -14.05794 | -11.13399 | 0.8056 | -14.03014 | -11.30273
45.10012 | 0.80227 | -14.61113 | -11.722 | 0.79959 | -14.77244 | -11.81195 | 0.7795 | -14.27134 | -11.12448 | 0.81563 | -14.48099 | -11.81112 | 0.79413 | -14.56329 | -11.56516 | 0.79615 | -14.78656 | -11.77232 | 0.78033 | -15.18114 | -11.84624 | 0.8056 | -14.9796 | -12.06761 | 0.36524 | -11.72282 | -4.2817 | 0.75914 | -14.92581 | -11.33085 | 0.70755 | -14.13379 | -10.00039 | 0.72417 | -14.30194 | -10.35707 | 0.77012 | -14.46213 | -11.13759 | 0.75385 | -13.90303 | -10.48077 | 0.78324 | -14.87069 | -11.64732 | 0.77074 | -14.65484 | -11.29509 | 0.79709 | -14.41334 | -11.48869 | 0.78669 | -14.53032 | -11.43089 | 0.75578 | -14.26031 | -10.77767 | 0.75569 | -14.44696 | -10.91746 | 0.77705 | -15.47184 | -12.02244 | 0.77667 | -15.21546 | -11.81735 | 0.79812 | -14.03285 | -11.19994 | 0.80925 | -14.05763 | -11.37616
45.2002 | 0.80128 | -14.64425 | -11.73412 | 0.79249 | -14.83249 | -11.7546 | 0.78345 | -14.26002 | -11.17205 | 0.78777 | -14.72102 | -11.59678 | 0.793 | -14.62604 | -11.59838 | 0.78006 | -14.95957 | -11.66939 | 0.79378 | -15.12096 | -12.00277 | 0.76438 | -15.45985 | -11.81712 | 0.35944 | -12.00392 | -4.31463 | 0.74724 | -14.98742 | -11.19925 | 0.71301 | -14.07867 | -10.03822 | 0.71623 | -14.35033 | -10.27816 | 0.77559 | -14.47798 | -11.22893 | 0.7259 | -14.07804 | -10.21931 | 0.78282 | -14.88733 | -11.65403 | 0.78699 | -14.52321 | -11.42962 | 0.76476 | -14.65306 | -11.20609 | 0.77841 | -14.60087 | -11.36539 | 0.78239 | -14.05394 | -10.99573 | 0.75632 | -14.38907 | -10.88273 | 0.76058 | -15.57965 | -11.84951 | 0.76242 | -15.23061 | -11.61214 | 0.78792 | -14.10718 | -11.1153 | 0.79936 | -14.14216 | -11.3047
45.30008 | 0.80417 | -14.61948 | -11.75647 | 0.8055 | -14.69521 | -11.83705 | 0.79754 | -14.12021 | -11.26145 | 0.80385 | -14.5578 | -11.7023 | 0.79448 | -14.59463 | -11.59507 | 0.78396 | -14.90193 | -11.68247 | 0.78111 | -15.18017 | -11.85734 | 0.78755 | -15.30608 | -12.05423 | 0.35561 | -12.14282 | -4.31813 | 0.71001 | -15.11525 | -10.73192 | 0.6797 | -14.19853 | -9.65078 | 0.73316 | -14.07909 | -10.32216 | 0.78065 | -14.468 | -11.29449 | 0.7631 | -13.83254 | -10.55559 | 0.78828 | -14.67146 | -11.56521 | 0.78287 | -14.54834 | -11.38952 | 0.76659 | -14.65006 | -11.2306 | 0.77765 | -14.62312 | -11.37171 | 0.77413 | -14.14138 | -10.94724 | 0.77879 | -14.11601 | -10.99336 | 0.78487 | -15.42875 | -12.10952 | 0.77576 | -15.17496 | -11.77208 | 0.80874 | -13.91841 | -11.25639 | 0.80799 | -14.00333 | -11.31457
45.40001 | 0.80346 | -14.58196 | -11.71608 | 0.81314 | -14.62031 | -11.88836 | 0.78075 | -14.27174 | -11.14274 | 0.79451 | -14.64593 | -11.6364 | 0.78968 | -14.67591 | -11.58933 | 0.78343 | -14.93062 | -11.69714 | 0.78072 | -15.20705 | -11.87245 | 0.76349 | -15.49019 | -11.82664 | 0.36086 | -12.08012 | -4.35929 | 0.73375 | -15.08296 | -11.06715 | 0.71777 | -14.12017 | -10.13505 | 0.74267 | -14.14491 | -10.505 | 0.7853 | -14.40252 | -11.31035 | 0.73062 | -14.00214 | -10.23023 | 0.77498 | -14.89359 | -11.54224 | 0.77064 | -14.63652 | -11.27953 | 0.79121 | -14.45522 | -11.43708 | 0.7685 | -14.68155 | -11.28284 | 0.77507 | -14.14896 | -10.96649 | 0.75795 | -14.42238 | -10.93143 | 0.76066 | -15.58734 | -11.85662 | 0.76364 | -15.29851 | -11.68256 | 0.80791 | -13.92198 | -11.24771 | 0.80039 | -14.13079 | -11.31018
45.50014 | 0.7889 | -14.73657 | -11.62566 | 0.81314 | -14.62399 | -11.89131 | 0.77782 | -14.27657 | -11.10465 | 0.81119 | -14.51345 | -11.77314 | 0.78895 | -14.65001 | -11.5582 | 0.80118 | -14.74169 | -11.81069 | 0.7872 | -15.14298 | -11.92055 | 0.75109 | -15.53872 | -11.67095 | 0.3633 | -11.97383 | -4.35014 | 0.75185 | -14.95473 | -11.24365 | 0.70505 | -14.22134 | -10.0268 | 0.75848 | -14.00693 | -10.62392 | 0.76247 | -14.57097 | -11.10988 | 0.73759 | -14.05282 | -10.36525 | 0.789 | -14.83767 | -11.70698 | 0.79182 | -14.45846 | -11.44848 | 0.75246 | -14.6447 | -11.01958 | 0.79395 | -14.49656 | -11.50955 | 0.7804 | -14.08466 | -10.99163 | 0.74722 | -14.54537 | -10.86862 | 0.7781 | -15.47502 | -12.04108 | 0.77677 | -15.17291 | -11.78586 | 0.79716 | -14.03902 | -11.19132 | 0.80471 | -14.09205 | -11.34001
45.60015 | 0.80973 | -14.53066 | -11.76586 | 0.8104 | -14.65611 | -11.87737 | 0.7656 | -14.34855 | -10.98522 | 0.79822 | -14.62525 | -11.67411 | 0.78608 | -14.65622 | -11.52096 | 0.78952 | -14.83468 | -11.71229 | 0.77183 | -15.22995 | -11.75498 | 0.77012 | -15.32734 | -11.80394 | 0.36117 | -12.11881 | -4.37696 | 0.74232 | -15.00668 | -11.13982 | 0.70393 | -14.23459 | -10.02015 | 0.74326 | -14.12272 | -10.4969 | 0.78559 | -14.41504 | -11.32427 | 0.75388 | -13.9108 | -10.48703 | 0.78154 | -14.86352 | -11.61644 | 0.7575 | -14.72169 | -11.15172 | 0.77032 | -14.61836 | -11.26075 | 0.79165 | -14.43995 | -11.43144 | 0.76243 | -14.22084 | -10.84232 | 0.76855 | -14.30363 | -10.99308 | 0.77787 | -15.43571 | -12.007 | 0.77204 | -15.23037 | -11.75841 | 0.7962 | -14.06113 | -11.19549 | 0.79405 | -14.16675 | -11.24915
45.7001 | 0.80615 | -14.59093 | -11.76248 | 0.81508 | -14.60867 | -11.90722 | 0.78889 | -14.16809 | -11.17711 | 0.80817 | -14.51777 | -11.73279 | 0.79194 | -14.62624 | -11.58312 | 0.79868 | -14.80565 | -11.82502 | 0.79486 | -15.10756 | -12.00835 | 0.7622 | -15.44736 | -11.77398 | 0.36301 | -12.14576 | -4.40898 | 0.76016 | -14.88158 | -11.3123 | 0.71848 | -14.11286 | -10.13978 | 0.7458 | -13.95527 | -10.40788 | 0.78063 | -14.433 | -11.26679 | 0.74544 | -13.94953 | -10.39852 | 0.76495 | -14.98693 | -11.46427 | 0.78557 | -14.52763 | -11.4125 | 0.79667 | -14.33433 | -11.41971 | 0.77845 | -14.61802 | -11.37932 | 0.77502 | -13.97034 | -10.82725 | 0.76054 | -14.41097 | -10.96018 | 0.76438 | -15.55726 | -11.89168 | 0.78548 | -15.10563 | -11.86516 | 0.80247 | -13.97944 | -11.21813 | 0.79632 | -14.03336 | -11.17504
45.80013 | 0.81957 | -14.34341 | -11.75542 | 0.80402 | -14.72973 | -11.84294 | 0.79335 | -14.15244 | -11.22786 | 0.79563 | -14.62599 | -11.6369 | 0.79186 | -14.56186 | -11.53093 | 0.79617 | -14.84395 | -11.81838 | 0.80279 | -14.94545 | -11.99803 | 0.77504 | -15.41758 | -11.9493 | 0.35754 | -12.18636 | -4.3571 | 0.73749 | -15.04298 | -11.09406 | 0.72364 | -13.91883 | -10.07215 | 0.73261 | -14.23664 | -10.42995 | 0.76736 | -14.50753 | -11.1325 | 0.73271 | -14.03483 | -10.28343 | 0.78482 | -14.82541 | -11.63532 | 0.77839 | -14.56319 | -11.33587 | 0.78508 | -14.50864 | -11.39048 | 0.80078 | -14.33006 | -11.47522 | 0.76491 | -14.17384 | -10.84172 | 0.75634 | -14.44447 | -10.92499 | 0.75244 | -15.62161 | -11.75434 | 0.76756 | -15.2527 | -11.70735 | 0.79328 | -14.07223 | -11.16319 | 0.80108 | -14.09368 | -11.29014
45.9002 | 0.79908 | -14.63727 | -11.69631 | 0.81082 | -14.65177 | -11.87995 | 0.77951 | -14.26197 | -11.11734 | 0.8019 | -14.58091 | -11.6924 | 0.80373 | -14.46528 | -11.62612 | 0.80141 | -14.73697 | -11.81034 | 0.78775 | -15.11816 | -11.90938 | 0.78588 | -15.30761 | -12.02998 | 0.3694 | -11.84931 | -4.37712 | 0.74613 | -14.97613 | -11.17421 | 0.70825 | -14.14074 | -10.01521 | 0.73837 | -14.17298 | -10.46486 | 0.79349 | -14.34061 | -11.3791 | 0.72788 | -14.06251 | -10.23575 | 0.78017 | -14.87852 | -11.60774 | 0.79105 | -14.45974 | -11.43836 | 0.79498 | -14.46685 | -11.5008 | 0.78479 | -14.47243 | -11.35776 | 0.7759 | -14.11096 | -10.9487 | 0.75903 | -14.44206 | -10.96199 | 0.77468 | -15.38259 | -11.91651 | 0.76137 | -15.29091 | -11.64202 | 0.81267 | -13.79001 | -11.20678 | 0.80034 | -14.11904 | -11.30004
46.00001 | 0.81405 | -14.44681 | -11.76042 | 0.81174 | -14.63827 | -11.88245 | 0.76708 | -14.34411 | -11.00312 | 0.79257 | -14.65854 | -11.61798 | 0.79482 | -14.57216 | -11.58226 | 0.78573 | -14.89983 | -11.70722 | 0.77066 | -15.2045 | -11.71748 | 0.7306 | -15.62911 | -11.41857 | 0.3599 | -12.14661 | -4.37158 | 0.76143 | -14.8677 | -11.32073 | 0.73922 | -13.87469 | -10.25647 | 0.73216 | -14.19279 | -10.39132 | 0.79062 | -14.2579 | -11.27262 | 0.75336 | -13.88698 | -10.46183 | 0.79857 | -14.68619 | -11.72789 | 0.78011 | -14.5681 | -11.36466 | 0.78803 | -14.43691 | -11.37674 | 0.77428 | -14.63562 | -11.33199 | 0.74967 | -14.30623 | -10.72496 | 0.76177 | -14.32381 | -10.91142 | 0.76883 | -15.50379 | -11.91978 | 0.75119 | -15.32069 | -11.50881 | 0.7914 | -14.09401 | -11.154 | 0.78981 | -14.20258 | -11.21734
46.10021 | 0.81254 | -14.49112 | -11.77469 | 0.81479 | -14.58743 | -11.88572 | 0.77776 | -14.23653 | -11.07259 | 0.80724 | -14.44428 | -11.66002 | 0.80119 | -14.48244 | -11.60325 | 0.80269 | -14.77152 | -11.85694 | 0.77212 | -15.21757 | -11.7498 | 0.75139 | -15.41871 | -11.58545 | 0.35726 | -12.24348 | -4.37413 | 0.72934 | -15.08323 | -11.00075 | 0.74949 | -13.73859 | -10.29698 | 0.74561 | -14.11072 | -10.52104 | 0.78924 | -14.37458 | -11.34497 | 0.75933 | -13.83861 | -10.5081 | 0.77427 | -14.92029 | -11.55233 | 0.77688 | -14.59107 | -11.33555 | 0.7816 | -14.53828 | -11.36312 | 0.7803 | -14.58754 | -11.38269 | 0.77591 | -14.07718 | -10.92265 | 0.75838 | -14.41106 | -10.92912 | 0.77787 | -15.41004 | -11.98707 | 0.76763 | -15.23692 | -11.69639 | 0.79501 | -14.04929 | -11.16931 | 0.80085 | -14.09733 | -11.2899
46.20001 | 0.81527 | -14.44123 | -11.77347 | 0.80285 | -14.68076 | -11.78638 | 0.80216 | -14.04345 | -11.26507 | 0.79782 | -14.62662 | -11.66947 | 0.78723 | -14.61913 | -11.5086 | 0.80249 | -14.76764 | -11.8509 | 0.80381 | -14.88992 | -11.96861 | 0.78604 | -15.29704 | -12.0241 | 0.35881 | -11.75186 | -4.21671 | 0.75065 | -14.91757 | -11.19783 | 0.72223 | -14.11836 | -10.19669 | 0.73611 | -14.16012 | -10.42335 | 0.76731 | -14.52047 | -11.14173 | 0.73152 | -14.02352 | -10.2585 | 0.78475 | -14.83647 | -11.64286 | 0.78253 | -14.53456 | -11.37377 | 0.78286 | -14.51483 | -11.36314 | 0.78633 | -14.56523 | -11.45311 | 0.76445 | -14.18173 | -10.84121 | 0.78461 | -14.13895 | -11.09363 | 0.79543 | -15.13647 | -12.04003 | 0.77666 | -15.15903 | -11.77342 | 0.80002 | -14.00012 | -11.20039 | 0.80576 | -14.06837 | -11.33566
46.30024 | 0.8143 | -14.43074 | -11.75098 | 0.81798 | -14.55373 | -11.90459 | 0.78044 | -14.22123 | -11.09878 | 0.79536 | -14.65012 | -11.65209 | 0.79107 | -14.62834 | -11.572 | 0.80697 | -14.67799 | -11.84475 | 0.80256 | -14.92831 | -11.98079 | 0.78559 | -15.32256 | -12.03725 | 0.35836 | -11.64338 | -4.17257 | 0.71623 | -15.13289 | -10.83867 | 0.72323 | -13.98036 | -10.11108 | 0.73657 | -14.2088 | -10.46579 | 0.78623 | -14.28756 | -11.23326 | 0.72482 | -14.05116 | -10.18458 | 0.78858 | -14.77218 | -11.64898 | 0.78711 | -14.51856 | -11.42769 | 0.78236 | -14.52494 | -11.36366 | 0.78844 | -14.45728 | -11.39876 | 0.76477 | -14.17892 | -10.84363 | 0.73867 | -14.54302 | -10.74243 | 0.76911 | -15.53014 | -11.94431 | 0.77255 | -15.1106 | -11.67371 | 0.79997 | -13.97953 | -11.18322 | 0.80048 | -14.05968 | -11.25449
46.40021 | 0.80617 | -14.54916 | -11.72915 | 0.81079 | -14.63399 | -11.86512 | 0.77461 | -14.28084 | -11.06213 | 0.81134 | -14.39873 | -11.68226 | 0.78102 | -14.67493 | -11.46135 | 0.79568 | -14.78811 | -11.76657 | 0.7539 | -15.31377 | -11.54499 | 0.77213 | -15.41182 | -11.89987 | 0.3643 | -11.70427 | -4.26383 | 0.7425 | -14.9548 | -11.10386 | 0.72661 | -14.02381 | -10.18984 | 0.75323 | -13.92049 | -10.48534 | 0.79352 | -14.30984 | -11.35518 | 0.73591 | -13.97348 | -10.28322 | 0.79013 | -14.77572 | -11.67474 | 0.78252 | -14.54086 | -11.37853 | 0.79771 | -14.37773 | -11.46926 | 0.77008 | -14.62502 | -11.2624 | 0.75479 | -14.13073 | -10.66571 | 0.73689 | -14.56837 | -10.73536 | 0.77145 | -15.49912 | -11.9568 | 0.78631 | -14.81184 | -11.64674 | 0.80095 | -13.95522 | -11.1774 | 0.80042 | -14.09029 | -11.27821
46.50022 | 0.79887 | -14.61824 | -11.67806 | 0.82081 | -14.53561 | -11.93097 | 0.77705 | -14.25128 | -11.07396 | 0.79963 | -14.5929 | -11.66892 | 0.79041 | -14.57429 | -11.5197 | 0.79345 | -14.8273 | -11.76472 | 0.78855 | -15.10743 | -11.913 | 0.76787 | -15.41511 | -11.83686 | 0.3291 | -11.72999 | -3.86032 | 0.75505 | -14.89896 | -11.24944 | 0.74317 | -13.94908 | -10.36652 | 0.72794 | -14.22881 | -10.35766 | 0.7676 | -14.48649 | -11.11978 | 0.72493 | -14.06101 | -10.19321 | 0.7905 | -14.79303 | -11.69383 | 0.77617 | -14.57744 | -11.31463 | 0.79135 | -14.46853 | -11.44969 | 0.81111 | -14.10521 | -11.44092 | 0.77348 | -14.09218 | -10.89995 | 0.75239 | -14.45027 | -10.8723 | 0.78594 | -15.37606 | -12.08466 | 0.80176 | -14.90893 | -11.95339 | 0.79044 | -14.07218 | -11.12321 | 0.80467 | -14.06408 | -11.31693
46.60022 | 0.80261 | -14.54239 | -11.67191 | 0.80285 | -14.73279 | -11.82819 | 0.78848 | -14.18863 | -11.18747 | 0.80636 | -14.49297 | -11.68653 | 0.78507 | -14.63322 | -11.4881 | 0.78922 | -14.8505 | -11.72025 | 0.78128 | -15.16774 | -11.8502 | 0.76855 | -15.41963 | -11.85074 | 0.34334 | -11.62417 | -3.99103 | 0.7657 | -14.84131 | -11.36402 | 0.73176 | -14.09839 | -10.31664 | 0.74075 | -14.15454 | -10.485 | 0.78044 | -14.43896 | -11.26872 | 0.75362 | -13.87139 | -10.45376 | 0.78831 | -14.72139 | -11.60497 | 0.76534 | -14.68383 | -11.23818 | 0.78518 | -14.49533 | -11.38142 | 0.77937 | -14.57989 | -11.36309 | 0.78515 | -13.85567 | -10.87872 | 0.76725 | -14.31314 | -10.98173 | 0.76799 | -15.47554 | -11.88505 | 0.79752 | -14.74868 | -11.76242 | 0.80829 | -13.88526 | -11.22324 | 0.80464 | -14.06536 | -11.31758
46.70003 | 0.80662 | -14.53049 | -11.7206 | 0.81178 | -14.64431 | -11.88792 | 0.76931 | -14.29247 | -10.9953 | 0.80303 | -14.55466 | -11.68781 | 0.78526 | -14.63355 | -11.4911 | 0.78691 | -14.89532 | -11.72126 | 0.79757 | -15.05854 | -12.01029 | 0.78255 | -15.35689 | -12.01749 | 0.34706 | -11.68372 | -4.0549 | 0.73079 | -15.0106 | -10.96957 | 0.72758 | -14.04889 | -10.22173 | 0.74505 | -13.9239 | -10.374 | 0.78916 | -14.33757 | -11.31462 | 0.754 | -13.83829 | -10.43412 | 0.78674 | -14.76602 | -11.61698 | 0.78477 | -14.49647 | -11.37639 | 0.77482 | -14.56753 | -11.28727 | 0.78589 | -14.37605 | -11.29795 | 0.76119 | -14.19307 | -10.80356 | 0.76266 | -14.38988 | -10.97457 | 0.77731 | -15.42599 | -11.99076 | 0.76553 | -15.26809 | -11.68815 | 0.79575 | -14.01926 | -11.15577 | 0.79557 | -14.13696 | -11.24699
46.80022 | 0.8133 | -14.49096 | -11.78554 | 0.80443 | -14.70191 | -11.82662 | 0.77576 | -14.24441 | -11.05027 | 0.7918 | -14.67309 | -11.61817 | 0.79375 | -14.59123 | -11.58186 | 0.80355 | -14.75119 | -11.85332 | 0.78143 | -15.17719 | -11.85987 | 0.75418 | -15.502 | -11.6913 | 0.34901 | -11.81047 | -4.12201 | 0.75569 | -14.8758 | -11.24148 | 0.70483 | -14.22414 | -10.02556 | 0.71584 | -14.25289 | -10.2028 | 0.77209 | -14.47019 | -11.17221 | 0.72763 | -14.02966 | -10.20841 | 0.7828 | -14.83571 | -11.61343 | 0.78627 | -14.44839 | -11.36031 | 0.76783 | -14.61934 | -11.22517 | 0.77923 | -14.58524 | -11.36527 | 0.76835 | -14.11989 | -10.84896 | 0.75572 | -14.44817 | -10.91883 | 0.79476 | -15.31607 | -12.1726 | 0.76746 | -15.22191 | -11.68229 | 0.79039 | -14.08071 | -11.12929 | 0.80422 | -14.07149 | -11.31659
46.90009 | 0.80869 | -14.51069 | -11.73462 | 0.80937 | -14.51532 | -11.74823 | 0.77024 | -14.30749 | -11.02013 | 0.79298 | -14.63226 | -11.60311 | 0.79384 | -14.56872 | -11.56528 | 0.79377 | -14.82918 | -11.77093 | 0.76321 | -15.15554 | -11.56691 | 0.7832 | -15.33959 | -12.01396 | 0.35143 | -11.83553 | -4.15937 | 0.77048 | -14.75509 | -11.36851 | 0.69946 | -14.29771 | -10.00074 | 0.71963 | -14.29838 | -10.28953 | 0.80061 | -14.11772 | -11.30273 | 0.74395 | -13.93443 | -10.36653 | 0.79308 | -14.73929 | -11.68938 | 0.77697 | -14.58229 | -11.32997 | 0.78135 | -14.49971 | -11.3293 | 0.78655 | -14.49194 | -11.39862 | 0.7675 | -14.12229 | -10.83888 | 0.75985 | -14.41365 | -10.95217 | 0.77748 | -15.38084 | -11.95823 | 0.77688 | -15.17626 | -11.79009 | 0.79288 | -14.01287 | -11.11054 | 0.80303 | -14.07462 | -11.30231
47.00015 | 0.80875 | -14.51842 | -11.74178 | 0.80193 | -14.69872 | -11.78734 | 0.7823 | -14.13548 | -11.05814 | 0.79793 | -14.61956 | -11.66535 | 0.79061 | -14.60803 | -11.5492 | 0.79832 | -14.81264 | -11.82518 | 0.77125 | -15.21387 | -11.73368 | 0.78465 | -15.31975 | -12.02063 | 0.35951 | -11.53457 | -4.14684 | 0.75348 | -14.90344 | -11.22948 | 0.72101 | -14.05551 | -10.1342 | 0.74015 | -14.13411 | -10.46132 | 0.76672 | -14.5155 | -11.12925 | 0.73729 | -13.98692 | -10.31239 | 0.7688 | -14.92876 | -11.47723 | 0.77886 | -14.52089 | -11.30973 | 0.77471 | -14.52575 | -11.2533 | 0.78887 | -14.45189 | -11.40066 | 0.79292 | -13.91058 | -11.03001 | 0.74457 | -14.46993 | -10.7739 | 0.76027 | -15.56436 | -11.83311 | 0.75864 | -15.27536 | -11.58853 | 0.80803 | -13.87359 | -11.21023 | 0.80648 | -13.99558 | -11.2872
47.10013 | 0.79413 | -14.64914 | -11.63337 | 0.81888 | -14.51156 | -11.88326 | 0.79741 | -14.06765 | -11.21774 | 0.81742 | -14.38203 | -11.75614 | 0.79166 | -14.52936 | -11.50239 | 0.79959 | -14.72317 | -11.77256 | 0.75376 | -15.28988 | -11.52488 | 0.77518 | -15.38101 | -11.92311 | 0.37246 | -11.48688 | -4.27844 | 0.74093 | -14.95933 | -11.0838 | 0.70615 | -14.21459 | -10.03757 | 0.7346 | -14.21213 | -10.44026 | 0.7858 | -14.40481 | -11.31925 | 0.76125 | -13.61502 | -10.36445 | 0.78939 | -14.77086 | -11.66001 | 0.76672 | -14.65103 | -11.23325 | 0.76288 | -14.62361 | -11.15608 | 0.78684 | -14.52279 | -11.4271 | 0.78107 | -13.82818 | -10.80078 | 0.77133 | -14.26715 | -11.00464 | 0.76651 | -15.50524 | -11.88489 | 0.78436 | -14.94584 | -11.72291 | 0.80572 | -13.86424 | -11.17065 | 0.80956 | -13.89949 | -11.25249
47.20003 | 0.81283 | -14.42695 | -11.72673 | 0.80582 | -14.67488 | -11.82528 | 0.78195 | -14.18148 | -11.08917 | 0.8118 | -14.45549 | -11.73497 | 0.79113 | -14.59101 | -11.54335 | 0.79511 | -14.79573 | -11.76417 | 0.79741 | -15.02204 | -11.97871 | 0.79433 | -15.13135 | -12.01922 | 0.36745 | -11.65941 | -4.28426 | 0.75793 | -14.84762 | -11.25352 | 0.72823 | -13.82455 | -10.06742 | 0.72281 | -14.27604 | -10.31885 | 0.77978 | -14.43161 | -11.25354 | 0.76126 | -13.80814 | -10.51156 | 0.78375 | -14.82789 | -11.62138 | 0.79394 | -14.42478 | -11.45245 | 0.77933 | -14.51876 | -11.31483 | 0.79398 | -14.28802 | -11.34436 | 0.7592 | -14.20076 | -10.78121 | 0.75417 | -14.45496 | -10.90148 | 0.76352 | -15.53021 | -11.85758 | 0.77413 | -15.17286 | -11.74581 | 0.79348 | -14.03366 | -11.13541 | 0.80991 | -13.99771 | -11.33688
47.30013 | 0.79579 | -14.65438 | -11.66181 | 0.8023 | -14.69531 | -11.7901 | 0.77684 | -14.28186 | -11.09469 | 0.8076 | -14.52197 | -11.728 | 0.79657 | -14.52364 | -11.56907 | 0.80352 | -14.63957 | -11.76325 | 0.8055 | -14.79984 | -11.9213 | 0.74062 | -15.55049 | -11.51705 | 0.35651 | -12.10343 | -4.31502 | 0.75089 | -14.90091 | -11.1889 | 0.72803 | -13.91932 | -10.13363 | 0.7382 | -14.15599 | -10.44994 | 0.80454 | -14.07599 | -11.32467 | 0.75073 | -13.89079 | -10.42829 | 0.78037 | -14.86036 | -11.59661 | 0.77878 | -14.4942 | -11.28775 | 0.79477 | -14.29369 | -11.36021 | 0.78529 | -14.52634 | -11.40745 | 0.77763 | -13.81753 | -10.745 | 0.77118 | -14.25761 | -10.99512 | 0.76424 | -15.52864 | -11.86761 | 0.77464 | -15.17164 | -11.75262 | 0.79332 | -14.01632 | -11.11945 | 0.79593 | -14.12772 | -11.24472
47.40016 | 0.8025 | -14.60581 | -11.72111 | 0.80701 | -14.64705 | -11.82026 | 0.79084 | -14.15494 | -11.1943 | 0.8023 | -14.54593 | -11.67017 | 0.79027 | -14.49372 | -11.45394 | 0.78782 | -14.84466 | -11.69489 | 0.77943 | -15.15039 | -11.80872 | 0.76911 | -15.40682 | -11.84958 | 0.36781 | -11.79435 | -4.33804 | 0.75162 | -14.82441 | -11.14228 | 0.75468 | -13.79896 | -10.41383 | 0.75435 | -13.93899 | -10.51486 | 0.78939 | -14.2663 | -11.26169 | 0.78082 | -13.37705 | -10.44503 | 0.7895 | -14.72905 | -11.62861 | 0.79235 | -14.40278 | -11.412 | 0.78595 | -14.46304 | -11.36721 | 0.78749 | -14.41442 | -11.35125 | 0.77156 | -14.10743 | -10.88478 | 0.74997 | -14.44786 | -10.83549 | 0.7717 | -15.46514 | -11.93448 | 0.76534 | -15.23455 | -11.65956 | 0.79505 | -14.03057 | -11.15495 | 0.80449 | -14.04198 | -11.29667
47.5002 | 0.81046 | -14.46495 | -11.72321 | 0.80705 | -14.61606 | -11.7959 | 0.78498 | -14.16901 | -11.12235 | 0.78597 | -14.68141 | -11.53914 | 0.80328 | -14.48198 | -11.63309 | 0.78676 | -14.87537 | -11.70334 | 0.76762 | -15.23666 | -11.69595 | 0.7769 | -15.35549 | -11.92971 | 0.37919 | -11.37846 | -4.31462 | 0.71759 | -15.11157 | -10.84388 | 0.71377 | -14.05947 | -10.03525 | 0.73234 | -14.20857 | -10.40547 | 0.79216 | -14.29082 | -11.32067 | 0.7343 | -13.97666 | -10.26308 | 0.80754 | -14.51348 | -11.72027 | 0.77741 | -14.56903 | -11.32606 | 0.76903 | -14.59216 | -11.22187 | 0.78993 | -14.47702 | -11.43587 | 0.77376 | -14.09134 | -10.90332 | 0.75355 | -14.41875 | -10.86523 | 0.75956 | -15.56636 | -11.82361 | 0.78778 | -15.01283 | -11.82684 | 0.79222 | -14.0347 | -11.11854 | 0.8113 | -13.96149 | -11.3269
47.60002 | 0.81014 | -14.47753 | -11.72876 | 0.79259 | -14.77889 | -11.71357 | 0.79009 | -14.14839 | -11.17858 | 0.79216 | -14.62185 | -11.58287 | 0.78074 | -14.63719 | -11.42785 | 0.79933 | -14.70898 | -11.75729 | 0.78376 | -14.99249 | -11.75046 | 0.79375 | -15.12674 | -12.00677 | 0.36858 | -11.80843 | -4.3523 | 0.75918 | -14.84091 | -11.26686 | 0.72646 | -14.01888 | -10.18419 | 0.75031 | -14.07017 | -10.55696 | 0.77976 | -14.40253 | -11.23056 | 0.73702 | -13.92866 | -10.26573 | 0.78559 | -14.79319 | -11.62134 | 0.77878 | -14.54713 | -11.32896 | 0.79604 | -14.42903 | -11.48607 | 0.76733 | -14.66803 | -11.25516 | 0.76589 | -14.16688 | -10.85021 | 0.77468 | -14.27106 | -11.05551 | 0.78166 | -15.40968 | -12.0451 | 0.77035 | -15.22191 | -11.72626 | 0.78872 | -14.05913 | -11.08873 | 0.79499 | -14.15116 | -11.25008
47.70002 | 0.78609 | -14.71276 | -11.56551 | 0.79892 | -14.74422 | -11.77945 | 0.79353 | -14.08862 | -11.17981 | 0.80781 | -14.44536 | -11.66905 | 0.77536 | -14.63978 | -11.35109 | 0.79065 | -14.85014 | -11.74127 | 0.7522 | -15.27371 | -11.48894 | 0.76537 | -15.41544 | -11.79853 | 0.36074 | -11.9124 | -4.29727 | 0.74776 | -14.90858 | -11.1481 | 0.70634 | -14.10541 | -9.96323 | 0.72389 | -14.24239 | -10.30986 | 0.78872 | -14.33199 | -11.30399 | 0.73475 | -13.98452 | -10.27514 | 0.78538 | -14.73249 | -11.57055 | 0.77631 | -14.55504 | -11.29927 | 0.77971 | -14.50551 | -11.31004 | 0.77866 | -14.56055 | -11.33767 | 0.77882 | -13.93006 | -10.84901 | 0.75219 | -14.44061 | -10.86203 | 0.80763 | -15.02908 | -12.13789 | 0.76629 | -15.22108 | -11.6637 | 0.79778 | -13.99451 | -11.16447 | 0.79843 | -14.09347 | -11.25262
47.80025 | 0.80819 | -14.50919 | -11.72611 | 0.80787 | -14.59596 | -11.79161 | 0.79025 | -14.13481 | -11.16998 | 0.794 | -14.60098 | -11.59319 | 0.78801 | -14.58916 | -11.49646 | 0.79105 | -14.83548 | -11.73559 | 0.74231 | -15.35235 | -11.39625 | 0.79308 | -15.19543 | -12.05119 | 0.36766 | -11.8506 | -4.35693 | 0.73604 | -14.90953 | -10.97407 | 0.72248 | -13.90288 | -10.04456 | 0.75484 | -13.93517 | -10.51879 | 0.78912 | -14.30921 | -11.29164 | 0.7302 | -14.03034 | -10.24491 | 0.77911 | -14.82776 | -11.55241 | 0.77592 | -14.57178 | -11.30651 | 0.76657 | -14.6103 | -11.19974 | 0.77909 | -14.54871 | -11.33469 | 0.77302 | -14.12286 | -10.91719 | 0.77016 | -14.30731 | -11.01895 | 0.7886 | -15.36598 | -12.11764 | 0.76738 | -15.20373 | -11.66705 | 0.79641 | -13.97316 | -11.12838 | 0.80362 | -14.01791 | -11.26503
47.90022 | 0.80811 | -14.49273 | -11.71174 | 0.81172 | -14.58552 | -11.83938 | 0.77165 | -14.26848 | -11.01028 | 0.78665 | -14.66891 | -11.53925 | 0.77642 | -14.68306 | -11.4002 | 0.79864 | -14.77859 | -11.80272 | 0.79254 | -15.07622 | -11.94856 | 0.79235 | -15.20922 | -12.05104 | 0.37047 | -11.76456 | -4.35843 | 0.76592 | -14.64813 | -11.21927 | 0.6978 | -14.1001 | -9.83906 | 0.72005 | -14.24188 | -10.2548 | 0.7697 | -14.46727 | -11.13552 | 0.75943 | -13.72643 | -10.42425 | 0.78242 | -14.78714 | -11.5698 | 0.78979 | -14.45011 | -11.41252 | 0.78361 | -14.46476 | -11.33474 | 0.78406 | -14.53704 | -11.39794 | 0.76679 | -14.14829 | -10.84875 | 0.75818 | -14.39458 | -10.91374 | 0.77522 | -15.42055 | -11.95435 | 0.77578 | -15.10118 | -11.71521 | 0.79408 | -14.00211 | -11.11885 | 0.80435 | -14.03509 | -11.28909
48.00003 | 0.80782 | -14.49791 | -11.71176 | 0.81103 | -14.59559 | -11.83754 | 0.79381 | -14.00397 | -11.11653 | 0.81181 | -14.43402 | -11.7177 | 0.79259 | -14.52123 | -11.50941 | 0.80575 | -14.58759 | -11.75388 | 0.75737 | -15.26481 | -11.56111 | 0.78742 | -15.26842 | -12.02271 | 0.36079 | -11.93997 | -4.3078 | 0.76656 | -14.6584 | -11.23654 | 0.69661 | -14.05636 | -9.7918 | 0.73583 | -14.15544 | -10.41596 | 0.77477 | -14.43186 | -11.18144 | 0.76282 | -13.75846 | -10.49523 | 0.7858 | -14.77687 | -11.6116 | 0.77087 | -14.64073 | -11.28603 | 0.78059 | -14.48453 | -11.30651 | 0.77317 | -14.34805 | -11.09347 | 0.76691 | -14.12967 | -10.83613 | 0.77333 | -14.2618 | -11.02915 | 0.79436 | -15.29024 | -12.14603 | 0.75457 | -15.2853 | -11.53381 | 0.78845 | -14.07608 | -11.09834 | 0.81037 | -13.88888 | -11.25512
48.10001 | 0.80979 | -14.4566 | -11.70684 | 0.79463 | -14.75812 | -11.72717 | 0.79757 | -14.07053 | -11.22219 | 0.80551 | -14.50198 | -11.68154 | 0.79857 | -14.51348 | -11.58997 | 0.80208 | -14.71858 | -11.80552 | 0.77128 | -15.21402 | -11.73431 | 0.78246 | -15.31255 | -11.98141 | 0.36592 | -11.99024 | -4.38745 | 0.74852 | -14.78419 | -11.06623 | 0.74442 | -13.82632 | -10.29264 | 0.7327 | -14.19149 | -10.39813 | 0.78854 | -14.32861 | -11.29868 | 0.74455 | -13.89065 | -10.34231 | 0.78724 | -14.66612 | -11.54569 | 0.80062 | -14.18755 | -11.35882 | 0.76768 | -14.59474 | -11.20402 | 0.77602 | -14.56924 | -11.30595 | 0.75935 | -14.18568 | -10.77184 | 0.7648 | -14.35714 | -10.98027 | 0.76825 | -15.46482 | -11.88088 | 0.77248 | -15.16926 | -11.71793 | 0.7849 | -14.10259 | -11.06916 | 0.81388 | -13.93189 | -11.3389
48.20005 | 0.8224 | -14.3647 | -11.81353 | 0.79991 | -14.68253 | -11.74476 | 0.77407 | -14.23358 | -11.01774 | 0.81806 | -14.29942 | -11.69778 | 0.80191 | -14.44023 | -11.57978 | 0.78606 | -14.87647 | -11.69377 | 0.75352 | -15.26041 | -11.49905 | 0.78909 | -15.15527 | -11.95881 | 0.36617 | -11.97817 | -4.38599 | 0.75475 | -14.71839 | -11.10872 | 0.74236 | -13.81557 | -10.25612 | 0.73285 | -14.18345 | -10.39437 | 0.79045 | -14.30231 | -11.30532 | 0.74595 | -13.90608 | -10.37328 | 0.78167 | -14.80749 | -11.57458 | 0.76642 | -14.61207 | -11.19903 | 0.79637 | -14.314 | -11.39923 | 0.79748 | -14.32285 | -11.42217 | 0.77785 | -14.03992 | -10.92098 | 0.75547 | -14.43139 | -10.90251 | 0.77684 | -15.42949 | -11.98617 | 0.78239 | -15.07205 | -11.79219 | 0.79123 | -13.99281 | -11.07153 | 0.79916 | -14.08066 | -11.25269
48.30003 | 0.80805 | -14.51052 | -11.72527 | 0.79359 | -14.76052 | -11.71378 | 0.7748 | -14.24116 | -11.03409 | 0.80247 | -14.53242 | -11.66186 | 0.7948 | -14.50594 | -11.52932 | 0.81093 | -14.57461 | -11.81903 | 0.75704 | -15.26311 | -11.55475 | 0.77395 | -15.34095 | -11.87317 | 0.36618 | -12.00288 | -4.39518 | 0.75891 | -14.67754 | -11.13899 | 0.70268 | -14.13328 | -9.93115 | 0.7152 | -14.30363 | -10.22994 | 0.7799 | -14.38456 | -11.21844 | 0.71708 | -14.06393 | -10.08495 | 0.76458 | -14.91548 | -11.40415 | 0.79492 | -14.37849 | -11.4297 | 0.77329 | -14.56183 | -11.26058 | 0.78819 | -14.50321 | -11.43121 | 0.77515 | -13.96036 | -10.82136 | 0.74791 | -14.46081 | -10.81544 | 0.7614 | -15.47578 | -11.78318 | 0.74952 | -15.26081 | -11.43833 | 0.80783 | -13.86477 | -11.2004 | 0.78775 | -14.17263 | -11.16449
48.40022 | 0.81134 | -14.4757 | -11.7447 | 0.81512 | -14.53401 | -11.84692 | 0.76031 | -14.24854 | -10.83323 | 0.79466 | -14.60143 | -11.60317 | 0.8023 | -14.40536 | -11.55741 | 0.81009 | -14.59616 | -11.82425 | 0.77398 | -15.18746 | -11.75478 | 0.77647 | -15.30172 | -11.88126 | 0.36439 | -12.14071 | -4.42396 | 0.76536 | -14.62809 | -11.19574 | 0.73168 | -13.88813 | -10.16167 | 0.73409 | -14.14603 | -10.38447 | 0.79994 | -14.01132 | -11.2082 | 0.73537 | -13.93272 | -10.24568 | 0.78425 | -14.78239 | -11.59313 | 0.76758 | -14.58322 | -11.19378 | 0.77642 | -14.49584 | -11.25487 | 0.78164 | -14.56223 | -11.38245 | 0.75169 | -14.25003 | -10.71162 | 0.76565 | -14.28962 | -10.94088 | 0.75988 | -15.49764 | -11.77632 | 0.76546 | -15.17539 | -11.61614 | 0.79693 | -13.96552 | -11.12957 | 0.80568 | -13.93634 | -11.2283
48.50022 | 0.80806 | -14.44969 | -11.67618 | 0.80123 | -14.64804 | -11.73642 | 0.78014 | -14.18994 | -11.07018 | 0.7873 | -14.66071 | -11.5424 | 0.79646 | -14.51876 | -11.56369 | 0.79355 | -14.81084 | -11.75315 | 0.76772 | -15.22888 | -11.6915 | 0.76403 | -15.39455 | -11.76184 | 0.36286 | -12.17821 | -4.419 | 0.73952 | -14.83343 | -10.96964 | 0.71608 | -13.87293 | -9.9342 | 0.70879 | -14.26861 | -10.11339 | 0.78465 | -14.37262 | -11.27746 | 0.75806 | -13.82116 | -10.47731 | 0.77879 | -14.81241 | -11.53577 | 0.79055 | -14.45561 | -11.42785 | 0.79382 | -14.34603 | -11.38822 | 0.78104 | -14.46289 | -11.29611 | 0.76364 | -14.13152 | -10.79139 | 0.77047 | -14.31659 | -11.03046 | 0.73827 | -15.62089 | -11.53237 | 0.76141 | -15.24195 | -11.60531 | 0.80145 | -13.89345 | -11.13491 | 0.79788 | -14.08342 | -11.2369
48.60008 | 0.79203 | -14.63649 | -11.59255 | 0.8054 | -14.63419 | -11.78636 | 0.77481 | -14.2199 | -11.01771 | 0.81093 | -14.31116 | -11.60542 | 0.79435 | -14.52917 | -11.54128 | 0.79776 | -14.72818 | -11.74957 | 0.77034 | -15.18172 | -11.69515 | 0.77479 | -15.32573 | -11.87422 | 0.37178 | -11.79671 | -4.3858 | 0.74532 | -14.80846 | -11.03701 | 0.71561 | -13.93146 | -9.96947 | 0.74804 | -14.04501 | -10.50627 | 0.77876 | -14.39763 | -11.21235 | 0.75303 | -13.84524 | -10.42584 | 0.77988 | -14.8166 | -11.55516 | 0.79251 | -14.36014 | -11.38048 | 0.75917 | -14.63107 | -11.10747 | 0.78834 | -14.44133 | -11.38472 | 0.77314 | -14.07262 | -10.88008 | 0.74348 | -14.49019 | -10.77319 | 0.74597 | -15.59203 | -11.63117 | 0.76414 | -15.22412 | -11.6333 | 0.79624 | -13.98401 | -11.13461 | 0.80011 | -14.06062 | -11.25008
48.7001 | 0.80582 | -14.53928 | -11.71607 | 0.79616 | -14.73244 | -11.72944 | 0.79655 | -14.03412 | -11.17886 | 0.7931 | -14.60318 | -11.58181 | 0.79457 | -14.48392 | -11.50853 | 0.80844 | -14.58022 | -11.78725 | 0.79606 | -14.98136 | -11.92602 | 0.7567 | -15.41781 | -11.66662 | 0.36617 | -12.06781 | -4.41892 | 0.75518 | -14.65845 | -11.06974 | 0.69737 | -14.0793 | -9.81841 | 0.73726 | -14.14551 | -10.42898 | 0.76558 | -14.46999 | -11.07797 | 0.74915 | -13.81434 | -10.34904 | 0.77666 | -14.82871 | -11.51686 | 0.77977 | -14.53857 | -11.33671 | 0.80174 | -14.32366 | -11.48387 | 0.78431 | -14.497 | -11.3702 | 0.75787 | -14.13318 | -10.71113 | 0.7803 | -14.13203 | -11.0272 | 0.761 | -15.54074 | -11.82647 | 0.78329 | -15.07902 | -11.81119 | 0.8049 | -13.86366 | -11.1588 | 0.80666 | -13.97959 | -11.27679
48.80004 | 0.80998 | -14.44511 | -11.70024 | 0.80089 | -14.67585 | -11.75377 | 0.77244 | -14.24464 | -11.00316 | 0.81742 | -14.39723 | -11.76857 | 0.79394 | -14.55301 | -11.55416 | 0.78775 | -14.80488 | -11.6626 | 0.78363 | -15.10827 | -11.83925 | 0.76686 | -15.37732 | -11.7923 | 0.36624 | -11.80542 | -4.32368 | 0.72055 | -14.97303 | -10.78879 | 0.70451 | -14.05775 | -9.90376 | 0.73223 | -14.14694 | -10.35878 | 0.77495 | -14.39814 | -11.15788 | 0.76155 | -13.76568 | -10.48331 | 0.78531 | -14.79714 | -11.62027 | 0.78076 | -14.49712 | -11.3188 | 0.78213 | -14.46529 | -11.31376 | 0.78381 | -14.48675 | -11.35486 | 0.7648 | -14.1495 | -10.82161 | 0.75294 | -14.42653 | -10.86229 | 0.77181 | -15.46282 | -11.93431 | 0.76804 | -15.04479 | -11.55495 | 0.81393 | -13.74602 | -11.18826 | 0.80588 | -14.00278 | -11.2845
48.90006 | 0.80886 | -14.46342 | -11.69884 | 0.82312 | -14.40244 | -11.85493 | 0.77511 | -14.24416 | -11.04084 | 0.80761 | -14.45071 | -11.6705 | 0.80858 | -14.33733 | -11.5928 | 0.79297 | -14.79812 | -11.73442 | 0.7846 | -15.11624 | -11.86017 | 0.76584 | -15.35764 | -11.76151 | 0.35085 | -12.40196 | -4.35119 | 0.74168 | -14.84508 | -11.01036 | 0.73755 | -13.75282 | -10.14346 | 0.73646 | -14.14061 | -10.41405 | 0.78122 | -14.36651 | -11.22347 | 0.74344 | -13.87779 | -10.31727 | 0.78131 | -14.79139 | -11.55663 | 0.77943 | -14.50748 | -11.30752 | 0.78939 | -14.39946 | -11.36683 | 0.77124 | -14.59468 | -11.25599 | 0.77352 | -14.04323 | -10.86275 | 0.77776 | -14.01699 | -10.9019 | 0.73579 | -15.64516 | -11.51163 | 0.77526 | -15.12432 | -11.72529 | 0.78059 | -14.09194 | -11 | 0.80294 | -14.01932 | -11.25664
49.00006 | 0.81547 | -14.35325 | -11.70462 | 0.81219 | -14.56086 | -11.82617 | 0.78723 | -14.10878 | -11.10687 | 0.80968 | -14.42599 | -11.68042 | 0.80559 | -14.34198 | -11.55372 | 0.79591 | -14.76206 | -11.74933 | 0.78373 | -15.09463 | -11.83018 | 0.77502 | -15.32825 | -11.87962 | 0.36728 | -11.81051 | -4.33773 | 0.73106 | -14.87392 | -10.8738 | 0.71668 | -13.87068 | -9.94085 | 0.72757 | -14.18967 | -10.32402 | 0.7914 | -14.27988 | -11.30109 | 0.73909 | -13.90646 | -10.27809 | 0.78073 | -14.80238 | -11.55664 | 0.78529 | -14.49326 | -11.38137 | 0.78625 | -14.44227 | -11.35527 | 0.77596 | -14.55574 | -11.29473 | 0.76775 | -14.09907 | -10.82461 | 0.78572 | -14.13943 | -11.10965 | 0.77687 | -15.39316 | -11.95842 | 0.78073 | -15.10609 | -11.79378 | 0.79141 | -14.00434 | -11.08316 | 0.8043 | -14.01814 | -11.27474
49.10003 | 0.8075 | -14.46724 | -11.68236 | 0.80622 | -14.61638 | -11.78396 | 0.79627 | -14.04616 | -11.18452 | 0.82208 | -14.27513 | -11.73534 | 0.80569 | -14.44131 | -11.6352 | 0.7933 | -14.74404 | -11.69648 | 0.79199 | -14.85331 | -11.76371 | 0.75552 | -15.43662 | -11.66266 | 0.37146 | -12.07598 | -4.4857 | 0.7315 | -14.94017 | -10.92881 | 0.69409 | -14.12782 | -9.80603 | 0.73099 | -14.17818 | -10.36406 | 0.7905 | -14.27756 | -11.28637 | 0.76507 | -13.67411 | -10.46169 | 0.78298 | -14.64109 | -11.46372 | 0.77978 | -14.49689 | -11.30441 | 0.79323 | -14.33663 | -11.37229 | 0.77488 | -14.55659 | -11.27966 | 0.77371 | -14.05489 | -10.87442 | 0.75094 | -14.40957 | -10.82071 | 0.77401 | -15.43049 | -11.94337 | 0.75698 | -15.26969 | -11.55882 | 0.793 | -13.98808 | -11.09255 | 0.79879 | -14.06091 | -11.23166
49.2001 | 0.80564 | -14.46407 | -11.65288 | 0.78873 | -14.76132 | -11.64272 | 0.78985 | -14.03695 | -11.08716 | 0.80143 | -14.47936 | -11.60424 | 0.79048 | -14.5432 | -11.49617 | 0.78752 | -14.82791 | -11.67734 | 0.78751 | -15.06413 | -11.86316 | 0.76954 | -15.36447 | -11.82357 | 0.38032 | -11.78683 | -4.48278 | 0.73178 | -14.97793 | -10.96058 | 0.70964 | -14.06104 | -9.97825 | 0.72934 | -14.18196 | -10.34344 | 0.79092 | -14.24044 | -11.26307 | 0.74542 | -13.88568 | -10.35061 | 0.78397 | -14.77553 | -11.58363 | 0.79316 | -14.24879 | -11.30159 | 0.77127 | -14.51495 | -11.19489 | 0.77637 | -14.56538 | -11.30815 | 0.77943 | -13.94384 | -10.86825 | 0.75973 | -14.36688 | -10.91492 | 0.74962 | -15.56092 | -11.66484 | 0.75585 | -15.25539 | -11.53084 | 0.80403 | -13.82651 | -11.11695 | 0.8083 | -13.97004 | -11.29197
49.30025 | 0.80937 | -14.45018 | -11.69554 | 0.80509 | -14.62746 | -11.77635 | 0.77786 | -14.2028 | -11.04785 | 0.8074 | -14.44368 | -11.66187 | 0.78789 | -14.54649 | -11.46101 | 0.77691 | -14.91559 | -11.58804 | 0.78574 | -15.10146 | -11.86579 | 0.76147 | -15.40506 | -11.73048 | 0.38942 | -11.4158 | -4.44551 | 0.73735 | -14.92287 | -11.00343 | 0.70707 | -13.99568 | -9.89597 | 0.74402 | -14.06007 | -10.46097 | 0.78399 | -14.32778 | -11.23288 | 0.75395 | -13.83351 | -10.42974 | 0.77938 | -14.80993 | -11.54258 | 0.78189 | -14.49253 | -11.33159 | 0.77619 | -14.49212 | -11.24871 | 0.76007 | -14.59742 | -11.09509 | 0.76765 | -14.06485 | -10.7969 | 0.76042 | -14.33793 | -10.90284 | 0.74216 | -15.58504 | -11.56654 | 0.74596 | -15.08659 | -11.25401 | 0.79977 | -13.90738 | -11.12267 | 0.80147 | -14.00774 | -11.22682
49.40021 | 0.80189 | -14.52089 | -11.64412 | 0.80619 | -14.60334 | -11.7731 | 0.77538 | -14.21482 | -11.02188 | 0.80124 | -14.44929 | -11.5773 | 0.79271 | -14.52526 | -11.51435 | 0.79808 | -14.71934 | -11.74723 | 0.75753 | -15.23422 | -11.54041 | 0.77654 | -15.28649 | -11.87059 | 0.3804 | -11.87268 | -4.51634 | 0.75766 | -14.81903 | -11.22783 | 0.71143 | -13.90084 | -9.88952 | 0.73987 | -14.0853 | -10.42125 | 0.79303 | -14.23917 | -11.29205 | 0.75184 | -13.83681 | -10.4031 | 0.77605 | -14.83083 | -11.50951 | 0.77727 | -14.56719 | -11.32258 | 0.77727 | -14.51353 | -11.28088 | 0.76942 | -14.58862 | -11.22475 | 0.7675 | -14.05766 | -10.7892 | 0.76467 | -14.31338 | -10.94504 | 0.76607 | -15.46642 | -11.84835 | 0.76088 | -15.18963 | -11.55753 | 0.7941 | -13.97739 | -11.09949 | 0.80669 | -13.96912 | -11.26872
49.5002 | 0.797 | -14.55151 | -11.59751 | 0.79926 | -14.67698 | -11.73072 | 0.78932 | -14.05188 | -11.09137 | 0.78632 | -14.62569 | -11.50046 | 0.78852 | -14.56502 | -11.48476 | 0.78359 | -14.86096 | -11.64489 | 0.7815 | -15.10235 | -11.80247 | 0.78419 | -15.24642 | -11.95606 | 0.38747 | -11.62022 | -4.50244 | 0.7483 | -14.88775 | -11.14047 | 0.68914 | -14.13702 | -9.74243 | 0.73267 | -14.14379 | -10.36269 | 0.78134 | -14.32921 | -11.19598 | 0.7423 | -13.89097 | -10.31125 | 0.78369 | -14.72694 | -11.54133 | 0.77672 | -14.50471 | -11.2661 | 0.77131 | -14.52799 | -11.2056 | 0.78936 | -14.44039 | -11.39871 | 0.76314 | -14.12903 | -10.78244 | 0.78026 | -14.10874 | -11.00846 | 0.74417 | -15.58594 | -11.5986 | 0.79179 | -14.97064 | -11.85362 | 0.81387 | -13.73606 | -11.17941 | 0.81891 | -13.83951 | -11.33332
49.60012 | 0.79781 | -14.57654 | -11.62926 | 0.80592 | -14.62215 | -11.78422 | 0.7739 | -14.21443 | -11.00061 | 0.80478 | -14.48053 | -11.65371 | 0.78878 | -14.55896 | -11.48384 | 0.78253 | -14.87818 | -11.6427 | 0.75738 | -15.24048 | -11.54284 | 0.78802 | -15.07524 | -11.87959 | 0.38292 | -11.88374 | -4.55054 | 0.74052 | -14.89948 | -11.03332 | 0.71337 | -13.87725 | -9.89957 | 0.75202 | -13.99038 | -10.52107 | 0.77356 | -14.37337 | -11.11862 | 0.75992 | -13.68441 | -10.39902 | 0.78678 | -14.58425 | -11.47464 | 0.7905 | -14.40072 | -11.38378 | 0.79079 | -14.36102 | -11.35654 | 0.79759 | -14.39195 | -11.4789 | 0.76302 | -14.12544 | -10.77796 | 0.77739 | -14.17263 | -11.01762 | 0.76887 | -15.46461 | -11.89026 | 0.76366 | -15.19875 | -11.60671 | 0.79202 | -13.99373 | -11.08325 | 0.80212 | -14.01079 | -11.23832
49.70009 | 0.80937 | -14.44038 | -11.68755 | 0.80209 | -14.62104 | -11.72739 | 0.79294 | -14.0481 | -11.13931 | 0.79824 | -14.51654 | -11.58766 | 0.78741 | -14.53236 | -11.44296 | 0.79403 | -14.74091 | -11.70477 | 0.80449 | -14.92481 | -12.00692 | 0.76621 | -15.37922 | -11.78376 | 0.38155 | -11.6477 | -4.44413 | 0.74138 | -14.67472 | -10.87949 | 0.71837 | -13.88572 | -9.97514 | 0.73979 | -14.09508 | -10.4274 | 0.79687 | -14.16174 | -11.28504 | 0.76849 | -13.61306 | -10.46144 | 0.76414 | -14.93191 | -11.41007 | 0.80624 | -14.1203 | -11.38439 | 0.79339 | -14.36017 | -11.39314 | 0.77836 | -14.53753 | -11.31537 | 0.77122 | -14.06656 | -10.84847 | 0.75162 | -14.42188 | -10.83977 | 0.75823 | -15.51134 | -11.76117 | 0.77312 | -15.13656 | -11.70234 | 0.79051 | -13.97959 | -11.05095 | 0.79912 | -14.0133 | -11.19832
49.80017 | 0.80138 | -14.48514 | -11.60816 | 0.79991 | -14.63086 | -11.70341 | 0.78862 | -14.05874 | -11.08706 | 0.79506 | -14.56019 | -11.57624 | 0.79162 | -14.53912 | -11.50952 | 0.79667 | -14.75966 | -11.75853 | 0.77019 | -15.15222 | -11.67012 | 0.75331 | -15.39916 | -11.60031 | 0.38942 | -11.65126 | -4.53723 | 0.73803 | -14.93015 | -11.01891 | 0.71183 | -13.92761 | -9.91414 | 0.73075 | -14.13704 | -10.3307 | 0.80021 | -14.14927 | -11.32239 | 0.76483 | -13.73919 | -10.50818 | 0.78701 | -14.74054 | -11.60094 | 0.78584 | -14.43934 | -11.347 | 0.78946 | -14.37259 | -11.34653 | 0.78212 | -14.49061 | -11.33344 | 0.75525 | -14.16767 | -10.70008 | 0.77599 | -14.05739 | -10.90842 | 0.75715 | -15.51874 | -11.74997 | 0.77225 | -14.99499 | -11.57991 | 0.7908 | -13.99064 | -11.06377 | 0.79938 | -14.03667 | -11.2206
49.90016 | 0.79946 | -14.52873 | -11.61515 | 0.805 | -14.60067 | -11.75353 | 0.77388 | -14.20973 | -10.99664 | 0.79858 | -14.52164 | -11.59665 | 0.79352 | -14.49091 | -11.49877 | 0.80695 | -14.60548 | -11.78592 | 0.76974 | -15.15813 | -11.66782 | 0.77343 | -15.31221 | -11.84285 | 0.37109 | -12.26477 | -4.55136 | 0.7498 | -14.83961 | -11.12669 | 0.70624 | -13.88951 | -9.80936 | 0.72198 | -14.22675 | -10.27144 | 0.76807 | -14.39889 | -11.0594 | 0.73621 | -13.89571 | -10.2302 | 0.77517 | -14.84832 | -11.50993 | 0.77609 | -14.51195 | -11.26261 | 0.75675 | -14.61664 | -11.06117 | 0.80425 | -14.07626 | -11.32079 | 0.76952 | -13.9419 | -10.72861 | 0.76074 | -14.2996 | -10.87822 | 0.73452 | -15.61687 | -11.47092 | 0.77997 | -15.04898 | -11.7378 | 0.80267 | -13.85506 | -11.12101 | 0.79784 | -14.00414 | -11.17309
50.00013 | 0.80274 | -14.49298 | -11.63408 | 0.81703 | -14.48322 | -11.8333 | 0.78978 | -14.10541 | -11.14024 | 0.79734 | -14.47926 | -11.54488 | 0.7713 | -14.67198 | -11.31645 | 0.80618 | -14.58872 | -11.76119 | 0.8071 | -14.83858 | -11.97627 | 0.78217 | -15.24811 | -11.92665 | 0.37324 | -12.20433 | -4.5552 | 0.71211 | -15.08822 | -10.74452 | 0.72028 | -13.82726 | -9.95955 | 0.72216 | -14.05318 | -10.14869 | 0.7785 | -14.36124 | -11.18023 | 0.76407 | -13.61426 | -10.40222 | 0.78436 | -14.76286 | -11.57934 | 0.78814 | -14.37274 | -11.32769 | 0.79759 | -14.31196 | -11.41512 | 0.78236 | -14.45284 | -11.30732 | 0.78875 | -13.75223 | -10.84702 | 0.75589 | -14.35061 | -10.84751 | 0.77604 | -15.36964 | -11.92739 | 0.75718 | -15.20269 | -11.51111 | 0.77792 | -14.08175 | -10.9544 | 0.79553 | -14.05161 | -11.17852
50.10024 | 0.81052 | -14.42549 | -11.69212 | 0.80446 | -14.59168 | -11.73836 | 0.77942 | -14.20042 | -11.06813 | 0.80034 | -14.48916 | -11.59631 | 0.8086 | -14.32689 | -11.5847 | 0.78562 | -14.75956 | -11.59545 | 0.78482 | -15.0297 | -11.79553 | 0.77532 | -15.29369 | -11.85753 | 0.36573 | -12.39658 | -4.53378 | 0.72929 | -14.98063 | -10.92528 | 0.68985 | -14.08609 | -9.71731 | 0.74114 | -14.03363 | -10.40091 | 0.78526 | -14.27256 | -11.20767 | 0.73074 | -13.9345 | -10.18252 | 0.79331 | -14.67596 | -11.6426 | 0.79699 | -14.19114 | -11.31021 | 0.77075 | -14.47644 | -11.15765 | 0.77473 | -14.53826 | -11.26318 | 0.7817 | -13.90117 | -10.8665 | 0.74285 | -14.45777 | -10.73998 | 0.79096 | -15.25488 | -12.06593 | 0.75736 | -15.20417 | -11.51508 | 0.80236 | -13.8574 | -11.11855 | 0.80819 | -13.92324 | -11.25263
50.20005 | 0.80272 | -14.4711 | -11.6162 | 0.79867 | -14.60512 | -11.66463 | 0.79429 | -13.98309 | -11.1066 | 0.79167 | -14.56777 | -11.53292 | 0.78205 | -14.60154 | -11.41917 | 0.78761 | -14.78733 | -11.64672 | 0.75574 | -15.20151 | -11.48845 | 0.7639 | -15.36682 | -11.73867 | 0.37707 | -11.98186 | -4.51802 | 0.7673 | -14.72244 | -11.29647 | 0.70891 | -13.94201 | -9.88364 | 0.74543 | -14.02408 | -10.45397 | 0.78988 | -14.20202 | -11.21797 | 0.73667 | -13.90136 | -10.24068 | 0.76356 | -14.89399 | -11.37245 | 0.78841 | -14.37902 | -11.33662 | 0.78667 | -14.38779 | -11.31846 | 0.77123 | -14.54036 | -11.21399 | 0.77547 | -14.02013 | -10.87219 | 0.7674 | -14.25245 | -10.93737 | 0.79149 | -15.00827 | -11.87889 | 0.7635 | -15.18781 | -11.59597 | 0.80049 | -13.84248 | -11.08079 | 0.79184 | -14.09906 | -11.16426
50.30018 | 0.79978 | -14.52434 | -11.61632 | 0.805 | -14.59378 | -11.74796 | 0.77805 | -14.14746 | -11.00739 | 0.79806 | -14.51448 | -11.58343 | 0.79328 | -14.46799 | -11.47714 | 0.77435 | -14.87416 | -11.51776 | 0.80166 | -14.68924 | -11.77583 | 0.74042 | -15.47857 | -11.46063 | 0.37425 | -12.19118 | -4.5625 | 0.7288 | -14.97558 | -10.91425 | 0.72436 | -14.00638 | -10.14572 | 0.741 | -14.04303 | -10.40583 | 0.76323 | -14.44656 | -11.02599 | 0.75063 | -13.61259 | -10.21803 | 0.78254 | -14.71493 | -11.51502 | 0.76769 | -14.54197 | -11.16371 | 0.77966 | -14.40283 | -11.22935 | 0.77603 | -14.53582 | -11.28025 | 0.772 | -14.03948 | -10.83849 | 0.76834 | -14.24404 | -10.94431 | 0.77594 | -15.36278 | -11.92055 | 0.75763 | -15.20527 | -11.51996 | 0.79197 | -13.96266 | -11.05798 | 0.80081 | -13.98421 | -11.19866
50.40012 | 0.80091 | -14.50142 | -11.6143 | 0.80683 | -14.5788 | -11.76264 | 0.77606 | -14.14579 | -10.97794 | 0.81057 | -14.32081 | -11.60802 | 0.80091 | -14.40552 | -11.53747 | 0.80054 | -14.67791 | -11.7503 | 0.76378 | -15.20359 | -11.61214 | 0.7839 | -15.2174 | -11.92889 | 0.37434 | -12.05814 | -4.51391 | 0.76101 | -14.74922 | -11.22436 | 0.71813 | -13.88516 | -9.97132 | 0.7224 | -14.1674 | -10.2345 | 0.7717 | -14.35627 | -11.07866 | 0.7488 | -13.69836 | -10.25727 | 0.79809 | -14.57897 | -11.63537 | 0.76484 | -14.58685 | -11.15666 | 0.79182 | -14.21448 | -11.25525 | 0.77492 | -14.53994 | -11.2673 | 0.77188 | -14.02502 | -10.82566 | 0.75849 | -14.30653 | -10.85135 | 0.78165 | -15.34264 | -11.9926 | 0.77334 | -15.09991 | -11.67737 | 0.79749 | -13.88665 | -11.07451 | 0.80105 | -13.99908 | -11.21402
50.50021 | 0.80342 | -14.47626 | -11.63046 | 0.79091 | -14.70442 | -11.62992 | 0.78285 | -14.0483 | -10.99774 | 0.81039 | -14.36247 | -11.63922 | 0.80204 | -14.43629 | -11.57841 | 0.80027 | -14.70257 | -11.766 | 0.77817 | -15.08982 | -11.74243 | 0.75792 | -15.36297 | -11.64382 | 0.35523 | -12.23082 | -4.34479 | 0.7285 | -14.96516 | -10.9022 | 0.71118 | -14.11237 | -10.03649 | 0.729 | -14.14924 | -10.31483 | 0.78302 | -14.31056 | -11.20553 | 0.74302 | -13.87366 | -10.30846 | 0.79033 | -14.70179 | -11.61925 | 0.76826 | -14.55555 | -11.18245 | 0.79336 | -14.33132 | -11.36985 | 0.77724 | -14.53101 | -11.29405 | 0.77195 | -14.01281 | -10.81716 | 0.74833 | -14.37984 | -10.76079 | 0.78421 | -15.30823 | -12.0049 | 0.7574 | -15.19469 | -11.50843 | 0.79332 | -13.93469 | -11.05471 | 0.80107 | -13.98801 | -11.20535
50.6002 | 0.79554 | -14.5631 | -11.58547 | 0.79737 | -14.66296 | -11.69176 | 0.79489 | -13.9795 | -11.11215 | 0.80378 | -14.42315 | -11.59307 | 0.79504 | -14.49527 | -11.52433 | 0.78523 | -14.80388 | -11.62441 | 0.7601 | -15.00424 | -11.40468 | 0.77106 | -15.30761 | -11.80315 | 0.38297 | -11.80991 | -4.52283 | 0.7252 | -15.01011 | -10.88525 | 0.69687 | -13.97973 | -9.74206 | 0.72716 | -14.13993 | -10.28205 | 0.78896 | -14.15905 | -11.17091 | 0.73619 | -13.90022 | -10.23316 | 0.79834 | -14.51645 | -11.589 | 0.77821 | -14.40632 | -11.21117 | 0.79218 | -14.28662 | -11.31753 | 0.78318 | -14.44622 | -11.31394 | 0.77089 | -14.04324 | -10.82582 | 0.76453 | -14.15845 | -10.8246 | 0.78845 | -15.03324 | -11.85294 | 0.78078 | -15.05613 | -11.75548 | 0.7972 | -13.88513 | -11.06923 | 0.79433 | -14.01545 | -11.13292
50.70005 | 0.81307 | -14.36678 | -11.68127 | 0.80958 | -14.52672 | -11.7605 | 0.78316 | -14.14732 | -11.07956 | 0.80207 | -14.47501 | -11.61 | 0.78893 | -14.52468 | -11.4589 | 0.80683 | -14.637 | -11.80961 | 0.78158 | -15.09682 | -11.79936 | 0.79693 | -15.09833 | -12.03231 | 0.37719 | -12.22783 | -4.61224 | 0.75836 | -14.7661 | -11.19803 | 0.69343 | -14.15659 | -9.81658 | 0.72955 | -14.16113 | -10.33127 | 0.77714 | -14.34602 | -11.14879 | 0.73686 | -13.85927 | -10.21232 | 0.78756 | -14.66216 | -11.54736 | 0.77366 | -14.50533 | -11.22218 | 0.79015 | -14.34394 | -11.33391 | 0.79023 | -14.42269 | -11.39727 | 0.75557 | -14.08836 | -10.64477 | 0.77082 | -14.19062 | -10.93838 | 0.75777 | -15.47689 | -11.72793 | 0.76126 | -15.17603 | -11.55286 | 0.79433 | -13.95271 | -11.08304 | 0.7866 | -14.1009 | -11.0917
50.80011 | 0.81621 | -14.23014 | -11.61476 | 0.80811 | -14.47943 | -11.70092 | 0.77485 | -14.17475 | -10.98323 | 0.80929 | -14.40666 | -11.65922 | 0.79577 | -14.46366 | -11.50976 | 0.80068 | -14.68517 | -11.75806 | 0.77748 | -15.04726 | -11.6989 | 0.77672 | -15.16882 | -11.78185 | 0.38405 | -11.75877 | -4.516 | 0.75588 | -14.80802 | -11.19308 | 0.66629 | -14.40511 | -9.59802 | 0.75185 | -13.95527 | -10.49224 | 0.7753 | -14.3274 | -11.10799 | 0.7614 | -13.69613 | -10.42818 | 0.77781 | -14.76173 | -11.48186 | 0.77891 | -14.445 | -11.25133 | 0.78425 | -14.40043 | -11.29354 | 0.79159 | -14.38126 | -11.38412 | 0.76302 | -14.07455 | -10.73912 | 0.76309 | -14.22918 | -10.85813 | 0.76618 | -15.46121 | -11.84599 | 0.75711 | -15.20114 | -11.50886 | 0.7962 | -13.92908 | -11.09039 | 0.80284 | -13.97651 | -11.22088
50.90007 | 0.8085 | -14.42994 | -11.66665 | 0.80515 | -14.56528 | -11.72716 | 0.78805 | -13.97835 | -11.01567 | 0.80331 | -14.44183 | -11.60125 | 0.77501 | -14.63338 | -11.34102 | 0.79075 | -14.75706 | -11.66907 | 0.77584 | -15.10923 | -11.72233 | 0.74874 | -15.41937 | -11.54508 | 0.37368 | -12.03116 | -4.49583 | 0.74911 | -14.83012 | -11.10945 | 0.73778 | -13.64654 | -10.06819 | 0.72533 | -14.17397 | -10.28077 | 0.76818 | -14.40199 | -11.06325 | 0.74432 | -13.84728 | -10.30677 | 0.77996 | -14.72967 | -11.48855 | 0.78705 | -14.33853 | -11.28518 | 0.78229 | -14.41735 | -11.27855 | 0.7727 | -14.54011 | -11.23512 | 0.78019 | -13.97506 | -10.90313 | 0.76819 | -14.22798 | -10.92972 | 0.7664 | -15.41881 | -11.81702 | 0.77522 | -15.07444 | -11.68596 | 0.78865 | -13.97183 | -11.0189 | 0.79363 | -14.03738 | -11.14053
51.00002 | 0.80206 | -14.50596 | -11.63467 | 0.79959 | -14.5995 | -11.67356 | 0.77331 | -14.19553 | -10.97751 | 0.81038 | -14.33717 | -11.61857 | 0.80017 | -14.42977 | -11.5462 | 0.79469 | -14.7269 | -11.70326 | 0.79257 | -14.92493 | -11.82899 | 0.77329 | -15.28862 | -11.82254 | 0.38189 | -12.03375 | -4.59562 | 0.74879 | -14.80732 | -11.08755 | 0.77288 | -13.50167 | -10.43522 | 0.74831 | -13.87178 | -10.38034 | 0.7958 | -14.15954 | -11.26819 | 0.73194 | -13.8192 | -10.11488 | 0.77718 | -14.77329 | -11.48149 | 0.77461 | -14.53423 | -11.25839 | 0.78379 | -14.38928 | -11.27817 | 0.78587 | -14.45958 | -11.36342 | 0.76909 | -14.02444 | -10.78601 | 0.77333 | -14.14272 | -10.93705 | 0.76457 | -15.38596 | -11.76361 | 0.74382 | -15.29146 | -11.37415 | 0.79554 | -13.91088 | -11.06673 | 0.79778 | -14.01421 | -11.18026
51.10008 | 0.80703 | -14.4319 | -11.64701 | 0.81121 | -14.48578 | -11.75095 | 0.79567 | -13.99838 | -11.13808 | 0.8023 | -14.43302 | -11.57963 | 0.7849 | -14.58011 | -11.44392 | 0.79795 | -14.68131 | -11.71501 | 0.76421 | -15.16498 | -11.58918 | 0.7658 | -15.30768 | -11.72265 | 0.36419 | -12.62788 | -4.59892 | 0.755 | -14.76973 | -11.1511 | 0.71789 | -13.95083 | -10.01519 | 0.74384 | -14.02105 | -10.4294 | 0.78198 | -14.28879 | -11.17361 | 0.73053 | -13.92403 | -10.17192 | 0.78799 | -14.70613 | -11.58822 | 0.78539 | -14.41638 | -11.32246 | 0.79578 | -14.25993 | -11.34775 | 0.79625 | -14.35337 | -11.4289 | 0.77212 | -14.01934 | -10.82466 | 0.75136 | -14.322 | -10.76092 | 0.78128 | -15.13591 | -11.82539 | 0.78643 | -14.99671 | -11.79385 | 0.79793 | -13.89812 | -11.0897 | 0.81563 | -13.78837 | -11.24615
51.20004 | 0.81432 | -14.33912 | -11.67657 | 0.80579 | -14.57529 | -11.74458 | 0.78015 | -14.14937 | -11.03858 | 0.81113 | -14.27715 | -11.58058 | 0.78331 | -14.54814 | -11.39572 | 0.8044 | -14.61771 | -11.75854 | 0.78668 | -15.02543 | -11.82022 | 0.75726 | -15.35599 | -11.62842 | 0.38019 | -12.17989 | -4.63067 | 0.72981 | -14.96459 | -10.92133 | 0.72356 | -13.95036 | -10.09394 | 0.73324 | -14.0356 | -10.29142 | 0.79828 | -14.00953 | -11.18347 | 0.76856 | -13.63123 | -10.47636 | 0.77029 | -14.81935 | -11.41517 | 0.78256 | -14.40087 | -11.26962 | 0.76705 | -14.51394 | -11.13296 | 0.77478 | -14.50599 | -11.23895 | 0.76181 | -14.06547 | -10.71519 | 0.74687 | -14.35341 | -10.72009 | 0.77229 | -15.38393 | -11.8809 | 0.76624 | -15.1313 | -11.59421 | 0.79349 | -13.94914 | -11.06844 | 0.79753 | -14.03054 | -11.18982
51.30016 | 0.80515 | -14.40443 | -11.59779 | 0.80326 | -14.58479 | -11.7154 | 0.77754 | -14.18771 | -11.03151 | 0.80124 | -14.46811 | -11.59247 | 0.78491 | -14.45721 | -11.34755 | 0.77197 | -14.85313 | -11.46609 | 0.75842 | -15.18683 | -11.51801 | 0.75955 | -15.36268 | -11.66872 | 0.37242 | -11.72613 | -4.36701 | 0.75749 | -14.71303 | -11.14496 | 0.70239 | -14.21081 | -9.98158 | 0.73602 | -14.06273 | -10.35045 | 0.78332 | -14.26994 | -11.1779 | 0.75482 | -13.77212 | -10.39554 | 0.78634 | -14.67314 | -11.53807 | 0.78316 | -14.43479 | -11.30472 | 0.80313 | -14.09513 | -11.32028 | 0.79336 | -14.34678 | -11.3822 | 0.76161 | -14.09296 | -10.73335 | 0.76379 | -14.17013 | -10.82302 | 0.7613 | -15.45925 | -11.76916 | 0.78689 | -14.87141 | -11.70212 | 0.78116 | -14.05521 | -10.97933 | 0.80495 | -13.93419 | -11.21634
51.40025 | 0.80218 | -14.46043 | -11.59987 | 0.8037 | -14.55242 | -11.69576 | 0.76654 | -14.18072 | -10.87009 | 0.80063 | -14.47751 | -11.59108 | 0.78983 | -14.51434 | -11.46382 | 0.79041 | -14.76127 | -11.66744 | 0.78694 | -15.00661 | -11.80927 | 0.78324 | -14.98895 | -11.74002 | 0.36787 | -12.12623 | -4.46086 | 0.73208 | -14.94771 | -10.9429 | 0.74045 | -13.76434 | -10.19178 | 0.73797 | -14.08301 | -10.39284 | 0.77522 | -14.32223 | -11.10287 | 0.71593 | -13.97513 | -10.0052 | 0.7731 | -14.77075 | -11.41928 | 0.76988 | -14.49065 | -11.15609 | 0.78585 | -14.40324 | -11.31874 | 0.8109 | -14.21477 | -11.52674 | 0.77325 | -14.01793 | -10.83934 | 0.76166 | -14.30184 | -10.89319 | 0.75823 | -15.44105 | -11.7079 | 0.76592 | -15.11533 | -11.57713 | 0.79202 | -13.93007 | -11.03292 | 0.79457 | -14.04635 | -11.16079
51.50003 | 0.80941 | -14.35273 | -11.61724 | 0.80388 | -14.5745 | -11.71616 | 0.77458 | -14.17143 | -10.97694 | 0.81025 | -14.34384 | -11.62205 | 0.7998 | -14.38476 | -11.50495 | 0.79835 | -14.63727 | -11.6856 | 0.77684 | -15.10319 | -11.73277 | 0.78628 | -15.15853 | -11.9188 | 0.39284 | -11.58361 | -4.55048 | 0.74194 | -14.8927 | -11.04942 | 0.73447 | -13.90371 | -10.21181 | 0.74725 | -13.97802 | -10.44507 | 0.78068 | -14.30714 | -11.16928 | 0.74115 | -13.84364 | -10.26018 | 0.77555 | -14.75326 | -11.44184 | 0.77549 | -14.48556 | -11.2334 | 0.77138 | -14.45329 | -11.14904 | 0.78571 | -14.41058 | -11.32259 | 0.7548 | -14.13805 | -10.67146 | 0.74866 | -14.38664 | -10.77069 | 0.74272 | -15.5388 | -11.54093 | 0.75101 | -15.22355 | -11.43298 | 0.78184 | -14.01136 | -10.95466 | 0.80283 | -13.94861 | -11.1984
51.60023 | 0.80524 | -14.42143 | -11.61276 | 0.7946 | -14.64321 | -11.63556 | 0.78644 | -14.08701 | -11.07859 | 0.79555 | -14.50252 | -11.5375 | 0.79234 | -14.49082 | -11.48171 | 0.7936 | -14.71356 | -11.67668 | 0.78705 | -15.02249 | -11.8234 | 0.76359 | -15.34436 | -11.7168 | 0.37516 | -12.23626 | -4.59057 | 0.78725 | -14.41767 | -11.3503 | 0.69791 | -14.10778 | -9.84593 | 0.71415 | -14.22984 | -10.16227 | 0.77372 | -14.36199 | -11.11218 | 0.73587 | -13.90029 | -10.22878 | 0.78033 | -14.7758 | -11.52993 | 0.78317 | -14.39662 | -11.27503 | 0.7786 | -14.43999 | -11.24296 | 0.76691 | -14.54686 | -11.15609 | 0.77319 | -13.97306 | -10.80383 | 0.7635 | -14.24274 | -10.87428 | 0.78827 | -15.23346 | -12.00815 | 0.77376 | -15.02765 | -11.62773 | 0.78631 | -13.98597 | -10.99732 | 0.79327 | -14.02785 | -11.12787
51.70021 | 0.80231 | -14.46251 | -11.60343 | 0.79797 | -14.63536 | -11.67861 | 0.79432 | -14.02226 | -11.1382 | 0.79232 | -14.52694 | -11.51003 | 0.77946 | -14.58175 | -11.36586 | 0.78457 | -14.79886 | -11.61074 | 0.7762 | -15.06623 | -11.69445 | 0.80084 | -15.05049 | -12.05308 | 0.36629 | -12.6153 | -4.62087 | 0.73503 | -14.90708 | -10.95716 | 0.6892 | -14.16548 | -9.76285 | 0.72811 | -14.12406 | -10.28381 | 0.764 | -14.40549 | -11.00584 | 0.7434 | -13.82637 | -10.27847 | 0.78276 | -14.72803 | -11.52854 | 0.78916 | -14.36736 | -11.33814 | 0.80528 | -14.18067 | -11.41941 | 0.78948 | -14.40365 | -11.37145 | 0.78225 | -13.83266 | -10.82065 | 0.77253 | -14.21398 | -10.98078 | 0.7488 | -15.50399 | -11.60934 | 0.75277 | -15.19969 | -11.44193 | 0.79034 | -13.95859 | -11.03209 | 0.79777 | -14.02055 | -11.18523
51.80001 | 0.82154 | -14.18542 | -11.65396 | 0.81111 | -14.45741 | -11.72657 | 0.7854 | -14.06034 | -11.04295 | 0.78966 | -14.56228 | -11.49923 | 0.79011 | -14.48308 | -11.44327 | 0.80986 | -14.54473 | -11.7792 | 0.74687 | -15.22261 | -11.3693 | 0.78829 | -15.15226 | -11.94433 | 0.38826 | -11.77256 | -4.57084 | 0.72748 | -14.94644 | -10.87319 | 0.72534 | -13.87133 | -10.06141 | 0.74653 | -14.00992 | -10.45888 | 0.77979 | -14.30138 | -11.15206 | 0.73401 | -13.85849 | -10.17222 | 0.78866 | -14.64724 | -11.55169 | 0.77972 | -14.43351 | -11.25415 | 0.79596 | -14.30945 | -11.38969 | 0.80713 | -14.12529 | -11.40092 | 0.7752 | -14.00755 | -10.85867 | 0.76139 | -14.28947 | -10.87981 | 0.77656 | -15.33334 | -11.90723 | 0.78626 | -15.00415 | -11.79716 | 0.78461 | -14.00782 | -10.99069 | 0.79144 | -14.05584 | -11.12432
51.90006 | 0.80844 | -14.39791 | -11.63985 | 0.81094 | -14.47665 | -11.73967 | 0.77545 | -14.10549 | -10.93805 | 0.80089 | -14.45799 | -11.57929 | 0.78446 | -14.54697 | -11.41157 | 0.80919 | -14.57074 | -11.79042 | 0.79658 | -14.97265 | -11.92697 | 0.78439 | -15.1483 | -11.88219 | 0.38596 | -11.9676 | -4.61901 | 0.72667 | -14.93131 | -10.85021 | 0.71866 | -13.82018 | -9.93199 | 0.73829 | -14.06467 | -10.38384 | 0.78479 | -14.26228 | -11.19285 | 0.74765 | -13.76589 | -10.29201 | 0.77302 | -14.7906 | -11.43343 | 0.79025 | -14.34932 | -11.33951 | 0.79099 | -14.31636 | -11.32413 | 0.78112 | -14.47646 | -11.30781 | 0.78865 | -13.82772 | -10.90527 | 0.7559 | -14.31686 | -10.82214 | 0.7946 | -15.05994 | -11.96666 | 0.73693 | -15.30455 | -11.27838 | 0.78291 | -14.02228 | -10.97824 | 0.80739 | -13.91675 | -11.23624
52.00002 | 0.81485 | -14.33581 | -11.68157 | 0.8064 | -14.54288 | -11.72742 | 0.78476 | -14.06824 | -11.04014 | 0.79171 | -14.54716 | -11.51716 | 0.7899 | -14.47035 | -11.4301 | 0.79877 | -14.66704 | -11.71557 | 0.79205 | -14.92113 | -11.81827 | 0.78283 | -15.20308 | -11.90138 | 0.38026 | -12.14154 | -4.61692 | 0.75912 | -14.75554 | -11.20126 | 0.74858 | -13.51602 | -10.11782 | 0.74927 | -13.97019 | -10.46748 | 0.77978 | -14.30423 | -11.15417 | 0.75308 | -13.62052 | -10.25728 | 0.78938 | -14.67453 | -11.5838 | 0.7878 | -14.3822 | -11.33031 | 0.77717 | -14.44179 | -11.22375 | 0.7844 | -14.40157 | -11.29656 | 0.77182 | -13.99899 | -10.80463 | 0.74205 | -14.42905 | -10.70706 | 0.76627 | -15.3953 | -11.79702 | 0.75828 | -15.18392 | -11.5136 | 0.79174 | -13.9138 | -11.01613 | 0.79824 | -14.01057 | -11.18387
52.10021 | 0.80717 | -14.39493 | -11.61913 | 0.80886 | -14.49099 | -11.72124 | 0.80345 | -13.92113 | -11.18493 | 0.80571 | -14.41405 | -11.6135 | 0.7951 | -14.47271 | -11.50718 | 0.7933 | -14.72811 | -11.68384 | 0.77201 | -15.03885 | -11.61017 | 0.74823 | -15.38724 | -11.51315 | 0.37164 | -12.11729 | -4.50328 | 0.74618 | -14.59138 | -10.88775 | 0.74257 | -13.62704 | -10.11897 | 0.74287 | -14.03449 | -10.42586 | 0.78979 | -14.19335 | -11.20975 | 0.74265 | -13.81591 | -10.26038 | 0.78189 | -14.72093 | -11.51009 | 0.77104 | -14.50804 | -11.18635 | 0.80166 | -14.23287 | -11.40999 | 0.79214 | -14.37572 | -11.38752 | 0.77135 | -13.96866 | -10.77477 | 0.75919 | -14.29461 | -10.85228 | 0.76402 | -15.43316 | -11.79122 | 0.78445 | -14.98069 | -11.75156 | 0.79697 | -13.8824 | -11.06384 | 0.78576 | -14.08711 | -11.06913
52.2 | 0.79804 | -14.5039 | -11.57466 | 0.81029 | -14.47616 | -11.72987 | 0.79497 | -13.95907 | -11.097 | 0.8082 | -14.37047 | -11.61415 | 0.78709 | -14.51356 | -11.42342 | 0.78723 | -14.76761 | -11.62549 | 0.76543 | -15.15222 | -11.59798 | 0.77437 | -15.25841 | -11.81565 | 0.38855 | -11.91054 | -4.62779 | 0.73078 | -14.92358 | -10.90582 | 0.71598 | -13.92696 | -9.97148 | 0.73224 | -14.0964 | -10.32195 | 0.78025 | -14.26759 | -11.13226 | 0.77053 | -13.47846 | -10.38555 | 0.78649 | -14.63221 | -11.50808 | 0.77622 | -14.46582 | -11.22866 | 0.77661 | -14.36726 | -11.15775 | 0.78446 | -14.43223 | -11.3215 | 0.77108 | -13.97903 | -10.779 | 0.75792 | -14.28774 | -10.82892 | 0.75261 | -15.49356 | -11.66056 | 0.77666 | -14.96193 | -11.6203 | 0.79638 | -13.88187 | -11.05528 | 0.80103 | -13.97111 | -11.19132
52.30023 | 0.79599 | -14.51527 | -11.55404 | 0.81669 | -14.41236 | -11.7705 | 0.78221 | -14.12109 | -11.04571 | 0.80024 | -14.45905 | -11.57074 | 0.78361 | -14.55357 | -11.40439 | 0.79942 | -14.63827 | -11.70217 | 0.74563 | -15.25193 | -11.37234 | 0.75599 | -15.34678 | -11.60209 | 0.37429 | -12.28259 | -4.59723 | 0.75676 | -14.68731 | -11.11483 | 0.74825 | -13.60374 | -10.17903 | 0.76303 | -13.77084 | -10.50758 | 0.78152 | -14.24407 | -11.132 | 0.75216 | -13.78016 | -10.36495 | 0.78661 | -14.68401 | -11.55066 | 0.76733 | -14.54877 | -11.16374 | 0.78824 | -14.34471 | -11.30703 | 0.79412 | -14.30453 | -11.35944 | 0.77338 | -14.01324 | -10.8376 | 0.75182 | -14.36301 | -10.79841 | 0.76696 | -15.41072 | -11.81947 | 0.77509 | -14.90383 | -11.55176 | 0.79533 | -13.90293 | -11.05743 | 0.80018 | -13.97764 | -11.18466
52.40022 | 0.8044 | -14.41014 | -11.59151 | 0.81583 | -14.41491 | -11.76006 | 0.80327 | -13.80466 | -11.08887 | 0.78809 | -14.51487 | -11.4391 | 0.80509 | -14.37439 | -11.57265 | 0.79573 | -14.68769 | -11.68741 | 0.77391 | -15.06474 | -11.65875 | 0.78771 | -15.02419 | -11.83467 | 0.36665 | -12.40274 | -4.54747 | 0.72789 | -14.9091 | -10.85214 | 0.70621 | -13.94125 | -9.84551 | 0.75595 | -13.86789 | -10.48339 | 0.78729 | -14.18209 | -11.16546 | 0.74256 | -13.83543 | -10.2736 | 0.78665 | -14.66584 | -11.53684 | 0.76737 | -14.52458 | -11.14579 | 0.77001 | -14.45098 | -11.12741 | 0.79387 | -14.32764 | -11.3743 | 0.74688 | -14.17004 | -10.58332 | 0.74364 | -14.36215 | -10.68028 | 0.76675 | -15.40206 | -11.80956 | 0.78651 | -14.9624 | -11.76811 | 0.7967 | -13.88061 | -11.05865 | 0.79865 | -13.96516 | -11.15325
52.5002 | 0.78775 | -14.56311 | -11.47209 | 0.79992 | -14.58045 | -11.66325 | 0.77471 | -14.16101 | -10.97066 | 0.81802 | -14.16104 | -11.58395 | 0.80163 | -14.38391 | -11.53056 | 0.79921 | -14.63459 | -11.69607 | 0.76987 | -15.12386 | -11.64337 | 0.77484 | -15.24526 | -11.8127 | 0.38399 | -11.59793 | -4.45344 | 0.74484 | -14.83858 | -11.05238 | 0.71614 | -14.00353 | -10.02848 | 0.7482 | -13.97972 | -10.45968 | 0.77574 | -14.32185 | -11.11007 | 0.74576 | -13.82721 | -10.31178 | 0.78633 | -14.6249 | -11.49997 | 0.77533 | -14.42616 | -11.18506 | 0.78155 | -14.3181 | -11.19034 | 0.7706 | -14.48848 | -11.16478 | 0.76049 | -14.0561 | -10.68957 | 0.77706 | -14.15611 | -11.00018 | 0.75807 | -15.45707 | -11.71756 | 0.78914 | -14.80661 | -11.68444 | 0.79582 | -13.85256 | -11.02415 | 0.78955 | -14.06031 | -11.10131
52.60016 | 0.80256 | -14.46538 | -11.60928 | 0.80816 | -14.49181 | -11.71169 | 0.79414 | -13.9184 | -11.0531 | 0.78692 | -14.55024 | -11.44982 | 0.80498 | -14.38519 | -11.57984 | 0.7937 | -14.7003 | -11.6676 | 0.79346 | -14.97017 | -11.87826 | 0.77334 | -15.23022 | -11.77814 | 0.37031 | -12.42994 | -4.60297 | 0.74769 | -14.828 | -11.08678 | 0.70643 | -13.94427 | -9.85063 | 0.72085 | -14.19941 | -10.23561 | 0.78341 | -14.23942 | -11.15525 | 0.78092 | -13.30987 | -10.39396 | 0.78635 | -14.66182 | -11.52934 | 0.78825 | -14.31531 | -11.28403 | 0.76611 | -14.49999 | -11.10866 | 0.79233 | -14.34203 | -11.36366 | 0.76814 | -14.01204 | -10.76325 | 0.76917 | -14.18966 | -10.91432 | 0.7887 | -15.08269 | -11.89567 | 0.77873 | -15.03332 | -11.70682 | 0.79914 | -13.87131 | -11.08509 | 0.79176 | -14.06362 | -11.13501
52.70013 | 0.81449 | -14.26507 | -11.61877 | 0.80857 | -14.49534 | -11.72047 | 0.78806 | -14.06986 | -11.08788 | 0.79971 | -14.44461 | -11.55155 | 0.78902 | -14.52733 | -11.46237 | 0.81141 | -14.49418 | -11.76072 | 0.77722 | -15.06503 | -11.70887 | 0.78793 | -14.95235 | -11.78142 | 0.38298 | -12.17543 | -4.66297 | 0.75382 | -14.77772 | -11.13967 | 0.71626 | -13.82852 | -9.90483 | 0.74402 | -13.96227 | -10.38818 | 0.7667 | -14.38648 | -11.03009 | 0.74013 | -13.85311 | -10.25308 | 0.78585 | -14.69025 | -11.54439 | 0.78084 | -14.41524 | -11.25602 | 0.79476 | -14.3147 | -11.37669 | 0.77996 | -14.44198 | -11.2642 | 0.76262 | -14.05652 | -10.71971 | 0.76336 | -14.06404 | -10.73599 | 0.79191 | -15.10244 | -11.95979 | 0.75667 | -15.18869 | -11.49279 | 0.79555 | -13.90812 | -11.06458 | 0.80616 | -13.84488 | -11.16117
52.8002 | 0.81285 | -14.33254 | -11.65018 | 0.80743 | -14.50259 | -11.70989 | 0.79127 | -14.03078 | -11.10219 | 0.80961 | -14.35512 | -11.62205 | 0.79586 | -14.44931 | -11.49967 | 0.79112 | -14.71043 | -11.63775 | 0.79186 | -14.92267 | -11.81664 | 0.76527 | -15.3258 | -11.72844 | 0.37993 | -12.15686 | -4.61879 | 0.76183 | -14.68534 | -11.18769 | 0.72872 | -13.88618 | -10.11911 | 0.73185 | -14.07584 | -10.30142 | 0.78954 | -14.21081 | -11.22003 | 0.74746 | -13.78996 | -10.30743 | 0.77229 | -14.64627 | -11.31115 | 0.79154 | -14.25528 | -11.28364 | 0.77232 | -14.4502 | -11.16012 | 0.77494 | -14.48559 | -11.22543 | 0.75391 | -14.11481 | -10.64129 | 0.76725 | -14.24056 | -10.92607 | 0.77259 | -15.39393 | -11.89323 | 0.75705 | -15.14092 | -11.46249 | 0.78423 | -13.99774 | -10.97746 | 0.81056 | -13.76024 | -11.15347
52.90012 | 0.79766 | -14.48716 | -11.5558 | 0.79285 | -14.64182 | -11.6088 | 0.78448 | -14.06168 | -11.03115 | 0.79533 | -14.4951 | -11.52837 | 0.77514 | -14.58868 | -11.30819 | 0.79497 | -14.67869 | -11.66906 | 0.76913 | -15.09119 | -11.60712 | 0.75822 | -15.35484 | -11.6423 | 0.38317 | -11.65623 | -4.46627 | 0.77045 | -14.56769 | -11.22373 | 0.74048 | -13.79812 | -10.21724 | 0.73777 | -13.97667 | -10.3115 | 0.77324 | -14.31675 | -11.07026 | 0.77092 | -13.42906 | -10.35279 | 0.77057 | -14.78879 | -11.3958 | 0.77536 | -14.4444 | -11.19957 | 0.79033 | -14.32314 | -11.32006 | 0.77865 | -14.43325 | -11.23844 | 0.76279 | -14.04335 | -10.71217 | 0.75971 | -14.27495 | -10.84481 | 0.75769 | -15.42973 | -11.69101 | 0.77109 | -15.09801 | -11.64188 | 0.80471 | -13.78098 | -11.08969 | 0.79439 | -14.01386 | -11.13252
53.00007 | 0.80687 | -14.42842 | -11.64181 | 0.79473 | -14.64138 | -11.63594 | 0.77365 | -14.17348 | -10.96525 | 0.80003 | -14.42666 | -11.54179 | 0.80572 | -14.4136 | -11.61328 | 0.78561 | -14.78024 | -11.61154 | 0.7947 | -14.96865 | -11.89563 | 0.77877 | -15.21476 | -11.8488 | 0.36556 | -11.99911 | -4.38635 | 0.73909 | -14.84116 | -10.96899 | 0.73372 | -13.83776 | -10.15301 | 0.76811 | -13.49661 | -10.36692 | 0.78613 | -14.23405 | -11.1898 | 0.7313 | -13.889 | -10.15707 | 0.79157 | -14.49924 | -11.47715 | 0.76395 | -14.54641 | -11.11275 | 0.77943 | -14.40047 | -11.22418 | 0.78909 | -14.27867 | -11.26722 | 0.7717 | -13.98145 | -10.78942 | 0.76497 | -14.22442 | -10.88127 | 0.78211 | -15.28029 | -11.95084 | 0.75425 | -15.15154 | -11.42807 | 0.79687 | -13.88383 | -11.06362 | 0.80019 | -13.97074 | -11.17917
53.10014 | 0.80211 | -14.42769 | -11.57257 | 0.82466 | -14.18329 | -11.69635 | 0.78628 | -14.08666 | -11.076 | 0.80997 | -14.34974 | -11.62284 | 0.77805 | -14.54672 | -11.31806 | 0.81491 | -14.39053 | -11.72704 | 0.79041 | -14.99676 | -11.85359 | 0.79588 | -15.04691 | -11.97553 | 0.3826 | -12.00961 | -4.59482 | 0.73552 | -14.89566 | -10.95599 | 0.70781 | -14.03822 | -9.93637 | 0.71989 | -14.16989 | -10.20072 | 0.77209 | -14.32541 | -11.06057 | 0.76024 | -13.70455 | -10.41876 | 0.7859 | -14.57741 | -11.45637 | 0.78542 | -14.36265 | -11.28071 | 0.78316 | -14.37187 | -11.25542 | 0.77952 | -14.44662 | -11.26143 | 0.76222 | -14.04909 | -10.70854 | 0.76294 | -14.25761 | -10.87776 | 0.78849 | -15.22482 | -12.00462 | 0.77069 | -15.07911 | -11.62136 | 0.79445 | -13.91215 | -11.05249 | 0.81012 | -13.87043 | -11.23673
53.20007 | 0.81919 | -14.25185 | -11.67499 | 0.80234 | -14.53034 | -11.65835 | 0.77901 | -14.09496 | -10.98011 | 0.80824 | -14.36109 | -11.60713 | 0.80231 | -14.32263 | -11.49118 | 0.78981 | -14.75254 | -11.65166 | 0.77309 | -15.08477 | -11.66184 | 0.78343 | -15.14818 | -11.86755 | 0.37471 | -12.32472 | -4.61818 | 0.74008 | -14.86059 | -10.99799 | 0.73935 | -13.71904 | -10.1432 | 0.73638 | -14.07956 | -10.36794 | 0.78731 | -14.21765 | -11.19367 | 0.74262 | -13.78766 | -10.23906 | 0.76837 | -14.81806 | -11.38581 | 0.77079 | -14.49399 | -11.17185 | 0.79958 | -14.15159 | -11.3154 | 0.78154 | -14.41756 | -11.2679 | 0.7571 | -14.09016 | -10.66766 | 0.76755 | -14.19299 | -10.89389 | 0.7576 | -15.46622 | -11.71713 | 0.79325 | -14.72381 | -11.6796 | 0.79526 | -13.85591 | -11.01905 | 0.79662 | -13.95539 | -11.11708
53.30012 | 0.79759 | -14.46113 | -11.53411 | 0.81561 | -14.38768 | -11.7348 | 0.78694 | -14.05323 | -11.05911 | 0.7917 | -14.52734 | -11.50128 | 0.78729 | -14.50208 | -11.41734 | 0.7947 | -14.66056 | -11.65074 | 0.75804 | -15.14885 | -11.48349 | 0.7782 | -15.23816 | -11.85827 | 0.39135 | -11.81601 | -4.62421 | 0.7363 | -14.8241 | -10.91493 | 0.73455 | -13.72374 | -10.08084 | 0.7444 | -13.93774 | -10.37519 | 0.78213 | -14.24576 | -11.14199 | 0.74009 | -13.83242 | -10.2373 | 0.78234 | -14.71487 | -11.51202 | 0.78593 | -14.24667 | -11.19693 | 0.77943 | -14.38687 | -11.21359 | 0.78986 | -14.36868 | -11.34928 | 0.77075 | -13.97427 | -10.77074 | 0.76117 | -14.23064 | -10.83196 | 0.78048 | -15.30406 | -11.94447 | 0.76825 | -15.10503 | -11.60441 | 0.80421 | -13.79836 | -11.09683 | 0.79141 | -14.01653 | -11.09278
53.4002 | 0.80751 | -14.38393 | -11.61521 | 0.8141 | -14.45744 | -11.76985 | 0.78632 | -14.03835 | -11.03868 | 0.78831 | -14.53127 | -11.45515 | 0.79032 | -14.48743 | -11.44976 | 0.80321 | -14.61386 | -11.73803 | 0.7852 | -15.02048 | -11.79407 | 0.79206 | -15.10734 | -11.96597 | 0.38168 | -12.23106 | -4.66834 | 0.75666 | -14.72805 | -11.14416 | 0.70998 | -13.97376 | -9.92102 | 0.72916 | -14.12029 | -10.29591 | 0.79672 | -14.06621 | -11.20687 | 0.78056 | -13.33462 | -10.40854 | 0.77929 | -14.71792 | -11.46951 | 0.79104 | -14.22328 | -11.25116 | 0.7967 | -14.24236 | -11.34693 | 0.79149 | -14.34414 | -11.35328 | 0.76135 | -14.05431 | -10.70024 | 0.75835 | -14.25283 | -10.80863 | 0.78445 | -15.23801 | -11.95341 | 0.76202 | -15.13388 | -11.53235 | 0.7962 | -13.85164 | -11.02864 | 0.7911 | -14.04589 | -11.11166
53.5001 | 0.79701 | -14.49377 | -11.55168 | 0.79685 | -14.5895 | -11.62561 | 0.7706 | -14.17136 | -10.92047 | 0.80146 | -14.40699 | -11.54664 | 0.79476 | -14.43386 | -11.47147 | 0.79178 | -14.72112 | -11.65589 | 0.75921 | -15.17728 | -11.52272 | 0.77811 | -15.20792 | -11.83348 | 0.40666 | -11.53052 | -4.68903 | 0.72973 | -14.91734 | -10.88565 | 0.70984 | -13.90568 | -9.87079 | 0.74381 | -13.84444 | -10.29762 | 0.77577 | -14.27953 | -11.07763 | 0.75219 | -13.71187 | -10.31394 | 0.77574 | -14.63006 | -11.34916 | 0.79868 | -14.24273 | -11.37535 | 0.75164 | -14.54579 | -10.93326 | 0.77594 | -14.46095 | -11.22083 | 0.75077 | -14.08088 | -10.57156 | 0.77162 | -14.10909 | -10.88683 | 0.78756 | -15.24661 | -12.00768 | 0.75 | -15.19971 | -11.39975 | 0.7978 | -13.82702 | -11.03122 | 0.79748 | -13.98539 | -11.15309
53.60005 | 0.80142 | -14.46244 | -11.59048 | 0.80955 | -14.45826 | -11.70466 | 0.79703 | -13.93726 | -11.1084 | 0.79911 | -14.45313 | -11.54958 | 0.80064 | -14.34137 | -11.48229 | 0.80577 | -14.61364 | -11.77519 | 0.77744 | -15.05709 | -11.70594 | 0.77297 | -15.24289 | -11.78225 | 0.40238 | -11.57449 | -4.65739 | 0.72982 | -14.91943 | -10.88845 | 0.72383 | -13.80185 | -9.99012 | 0.73752 | -14.04869 | -10.36123 | 0.75744 | -14.42607 | -10.92694 | 0.73804 | -13.85259 | -10.22375 | 0.78813 | -14.62305 | -11.52488 | 0.78218 | -14.36433 | -11.23555 | 0.8045 | -14.05016 | -11.30334 | 0.77796 | -14.46654 | -11.2544 | 0.78049 | -13.84714 | -10.80758 | 0.76708 | -14.19109 | -10.88574 | 0.75745 | -15.45237 | -11.70437 | 0.77439 | -15.06137 | -11.66339 | 0.7975 | -13.86382 | -11.05646 | 0.81272 | -13.71022 | -11.14257
53.70002 | 0.80743 | -14.39536 | -11.62322 | 0.80932 | -14.47974 | -11.71873 | 0.77683 | -14.10415 | -10.9565 | 0.79216 | -14.52597 | -11.50691 | 0.80132 | -14.33644 | -11.48812 | 0.79638 | -14.59296 | -11.62155 | 0.75925 | -15.15372 | -11.50549 | 0.78333 | -15.16333 | -11.87794 | 0.37883 | -12.08277 | -4.57736 | 0.75007 | -14.73001 | -11.04854 | 0.68191 | -14.11284 | -9.62367 | 0.7303 | -14.08895 | -10.28917 | 0.78378 | -14.24416 | -11.16434 | 0.75638 | -13.76793 | -10.41382 | 0.79455 | -14.57584 | -11.58125 | 0.76895 | -14.49383 | -11.14505 | 0.77761 | -14.20729 | -11.04774 | 0.7884 | -14.38566 | -11.34162 | 0.75734 | -14.02843 | -10.62434 | 0.7553 | -14.29979 | -10.80061 | 0.76682 | -15.40419 | -11.81224 | 0.77201 | -15.07644 | -11.63917 | 0.78189 | -13.97633 | -10.92797 | 0.80039 | -13.95147 | -11.16662
53.80021 | 0.81634 | -14.25754 | -11.63903 | 0.80952 | -14.45218 | -11.6993 | 0.76736 | -14.19721 | -10.89434 | 0.80187 | -14.43962 | -11.57866 | 0.79922 | -14.26624 | -11.40186 | 0.78902 | -14.71414 | -11.60969 | 0.79483 | -14.93304 | -11.86926 | 0.78856 | -15.1457 | -11.94326 | 0.39016 | -11.95156 | -4.66304 | 0.74315 | -14.7479 | -10.95993 | 0.75233 | -13.58146 | -10.21772 | 0.74693 | -13.98032 | -10.44238 | 0.77594 | -14.30688 | -11.10129 | 0.77277 | -13.52217 | -10.44958 | 0.77066 | -14.76729 | -11.38059 | 0.77266 | -14.44547 | -11.16143 | 0.78975 | -14.29791 | -11.29184 | 0.77502 | -14.43101 | -11.18436 | 0.77195 | -13.97417 | -10.78738 | 0.76855 | -14.04687 | -10.79579 | 0.72205 | -15.60564 | -11.26803 | 0.78469 | -14.94856 | -11.73 | 0.79644 | -13.83397 | -11.01791 | 0.80113 | -13.94247 | -11.16974
53.9001 | 0.81835 | -14.25178 | -11.66295 | 0.80238 | -14.54079 | -11.66727 | 0.79046 | -14.0011 | -11.06738 | 0.78839 | -14.54297 | -11.46555 | 0.79238 | -14.45306 | -11.4523 | 0.79486 | -14.6956 | -11.68093 | 0.79294 | -14.96959 | -11.86997 | 0.77586 | -15.20644 | -11.79801 | 0.38585 | -12.09885 | -4.66832 | 0.75738 | -14.68314 | -11.12076 | 0.72815 | -13.79204 | -10.04269 | 0.75542 | -13.92045 | -10.51576 | 0.78048 | -14.23194 | -11.1077 | 0.74932 | -13.75322 | -10.30558 | 0.77293 | -14.77084 | -11.41689 | 0.8009 | -14.11347 | -11.30351 | 0.78007 | -14.38069 | -11.21797 | 0.77934 | -14.42419 | -11.24127 | 0.76168 | -13.96838 | -10.63951 | 0.75976 | -14.21177 | -10.79756 | 0.77983 | -15.31673 | -11.9445 | 0.77027 | -15.08033 | -11.61597 | 0.77899 | -14.03816 | -10.93564 | 0.81413 | -13.76879 | -11.20963
54.00015 | 0.78597 | -14.60222 | -11.47686 | 0.8013 | -14.55039 | -11.65923 | 0.77441 | -14.13684 | -10.94778 | 0.7942 | -14.50639 | -11.521 | 0.78152 | -14.52876 | -11.35457 | 0.80361 | -14.50682 | -11.65777 | 0.78597 | -14.99417 | -11.78504 | 0.7735 | -15.22158 | -11.77382 | 0.38236 | -12.34885 | -4.72173 | 0.7633 | -14.64135 | -11.1758 | 0.71745 | -13.87248 | -9.95278 | 0.73798 | -14.00989 | -10.33907 | 0.78233 | -14.24699 | -11.14582 | 0.74115 | -13.81936 | -10.24226 | 0.77287 | -14.71821 | -11.37524 | 0.78596 | -14.27004 | -11.21571 | 0.7619 | -14.47636 | -11.02949 | 0.79495 | -14.17372 | -11.26744 | 0.77177 | -13.97398 | -10.78469 | 0.75214 | -14.31124 | -10.76403 | 0.75757 | -15.42701 | -11.68702 | 0.76524 | -15.09121 | -11.54832 | 0.78744 | -13.92848 | -10.96777 | 0.79422 | -14.01847 | -11.13382
54.10014 | 0.80718 | -14.38694 | -11.61282 | 0.80473 | -14.47669 | -11.64979 | 0.78983 | -13.93394 | -11.00543 | 0.79375 | -14.50949 | -11.51689 | 0.79634 | -14.43687 | -11.49668 | 0.80018 | -14.61068 | -11.69116 | 0.77735 | -15.0462 | -11.69616 | 0.7358 | -15.44631 | -11.36533 | 0.37438 | -12.48489 | -4.67413 | 0.71184 | -14.96985 | -10.65615 | 0.72155 | -13.85295 | -9.99555 | 0.75574 | -13.76323 | -10.40142 | 0.77662 | -14.28154 | -11.0913 | 0.75312 | -13.70427 | -10.321 | 0.77639 | -14.71983 | -11.42829 | 0.79473 | -14.24458 | -11.32056 | 0.78485 | -14.35791 | -11.26884 | 0.77252 | -14.45849 | -11.16949 | 0.76497 | -14.01026 | -10.71747 | 0.77004 | -14.17864 | -10.91813 | 0.7925 | -15.06299 | -11.93742 | 0.76139 | -15.11707 | -11.51 | 0.79787 | -13.85206 | -11.05216 | 0.80071 | -13.94745 | -11.16781
54.20012 | 0.80031 | -14.4563 | -11.56954 | 0.80976 | -14.40353 | -11.66334 | 0.79176 | -13.9518 | -11.04645 | 0.79499 | -14.47216 | -11.50515 | 0.78987 | -14.43277 | -11.40005 | 0.78848 | -14.73597 | -11.61908 | 0.78454 | -15.01685 | -11.78126 | 0.76219 | -15.2957 | -11.65829 | 0.38358 | -12.13666 | -4.65537 | 0.75959 | -14.31779 | -10.87559 | 0.70209 | -14.03203 | -9.85177 | 0.74345 | -13.71991 | -10.20001 | 0.76104 | -14.39806 | -10.95751 | 0.73913 | -13.84394 | -10.23246 | 0.78005 | -14.69767 | -11.4649 | 0.76611 | -14.5068 | -11.1138 | 0.79251 | -14.18756 | -11.24377 | 0.77515 | -14.48593 | -11.22878 | 0.76783 | -13.95124 | -10.71212 | 0.75706 | -14.25191 | -10.78955 | 0.77515 | -15.3302 | -11.88316 | 0.77421 | -15.03218 | -11.638 | 0.79464 | -13.88712 | -11.03529 | 0.79166 | -14.02146 | -11.1003
54.3001 | 0.80994 | -14.3897 | -11.65475 | 0.80818 | -14.48602 | -11.70728 | 0.7822 | -14.0733 | -11.00814 | 0.8068 | -14.37111 | -11.59458 | 0.78295 | -14.51041 | -11.36095 | 0.7792 | -14.79638 | -11.52937 | 0.78978 | -14.99147 | -11.83989 | 0.7468 | -15.39716 | -11.49853 | 0.38411 | -11.96872 | -4.59733 | 0.76837 | -14.33029 | -11.01095 | 0.7286 | -13.79318 | -10.04974 | 0.75359 | -13.92404 | -10.49298 | 0.77021 | -14.33068 | -11.03769 | 0.74725 | -13.7572 | -10.28 | 0.7949 | -14.57757 | -11.58777 | 0.78007 | -14.36441 | -11.20532 | 0.77856 | -14.39759 | -11.20931 | 0.77912 | -14.4215 | -11.23615 | 0.76402 | -13.95087 | -10.6587 | 0.76006 | -14.26118 | -10.83935 | 0.7853 | -14.94802 | -11.73872 | 0.77454 | -15.05579 | -11.66128 | 0.79114 | -13.91822 | -11.01129 | 0.80147 | -13.88334 | -11.12708
54.40008 | 0.80954 | -14.36729 | -11.63085 | 0.81726 | -14.39254 | -11.76246 | 0.78472 | -14.04286 | -11.01975 | 0.78826 | -14.54341 | -11.46399 | 0.80469 | -14.31013 | -11.51519 | 0.79556 | -14.68149 | -11.67998 | 0.77711 | -15.03261 | -11.68195 | 0.77277 | -15.23131 | -11.77023 | 0.39378 | -11.88509 | -4.68006 | 0.77516 | -14.45513 | -11.20511 | 0.72405 | -13.83991 | -10.02084 | 0.74295 | -14.00565 | -10.40544 | 0.78097 | -14.19822 | -11.0884 | 0.75973 | -13.64901 | -10.3696 | 0.78308 | -14.67378 | -11.4908 | 0.7783 | -14.40957 | -11.21497 | 0.76819 | -14.47674 | -11.12093 | 0.76167 | -14.56407 | -11.093 | 0.77103 | -13.96526 | -10.76767 | 0.73805 | -14.39567 | -10.62468 | 0.79253 | -15.16601 | -12.01946 | 0.76479 | -15.09238 | -11.54247 | 0.80068 | -13.81919 | -11.06472 | 0.79881 | -13.93641 | -11.13251
54.5002 | 0.7942 | -14.51684 | -11.52928 | 0.78718 | -14.65563 | -11.53668 | 0.78617 | -14.02433 | -11.02549 | 0.79341 | -14.50579 | -11.50911 | 0.7824 | -14.51708 | -11.35821 | 0.79522 | -14.60692 | -11.61566 | 0.75949 | -15.13611 | -11.49566 | 0.73413 | -15.45008 | -11.34238 | 0.37233 | -12.47531 | -4.64491 | 0.77931 | -14.39599 | -11.21897 | 0.71711 | -13.89613 | -9.96502 | 0.73759 | -14.02296 | -10.34321 | 0.78177 | -14.22594 | -11.12137 | 0.7485 | -13.59779 | -10.17788 | 0.77183 | -14.7393 | -11.37628 | 0.78922 | -14.27859 | -11.26892 | 0.78717 | -14.31201 | -11.26606 | 0.81021 | -14.0895 | -11.41544 | 0.76717 | -13.95692 | -10.70734 | 0.76851 | -14.15789 | -10.88055 | 0.78364 | -15.24989 | -11.95047 | 0.79823 | -14.73524 | -11.76206 | 0.7948 | -13.87839 | -11.03058 | 0.80849 | -13.86695 | -11.21122
54.60004 | 0.80189 | -14.43874 | -11.57829 | 0.79531 | -14.59563 | -11.60799 | 0.78758 | -14.01057 | -11.03443 | 0.80248 | -14.36214 | -11.52539 | 0.78485 | -14.49302 | -11.37482 | 0.7945 | -14.63014 | -11.62359 | 0.79364 | -14.94757 | -11.86293 | 0.75693 | -15.33161 | -11.6049 | 0.38266 | -12.35186 | -4.72656 | 0.70974 | -14.95558 | -10.61456 | 0.70862 | -13.98826 | -9.91236 | 0.71955 | -14.16214 | -10.19032 | 0.76607 | -14.35601 | -10.99768 | 0.73961 | -13.80547 | -10.21062 | 0.77402 | -14.75861 | -11.42352 | 0.76181 | -14.50548 | -11.05046 | 0.76655 | -14.46166 | -11.0856 | 0.78343 | -14.40691 | -11.28674 | 0.79622 | -13.72168 | -10.92548 | 0.77423 | -14.10884 | -10.92351 | 0.78625 | -15.23329 | -11.97712 | 0.78957 | -14.92509 | -11.78437 | 0.79631 | -13.80414 | -10.99242 | 0.78906 | -14.0372 | -11.07624
54.70015 | 0.78938 | -14.54971 | -11.48521 | 0.80785 | -14.47966 | -11.69744 | 0.7892 | -13.9901 | -11.04099 | 0.80878 | -14.34745 | -11.604 | 0.79327 | -14.44873 | -11.46178 | 0.78555 | -14.77348 | -11.60535 | 0.78585 | -14.98361 | -11.77493 | 0.76537 | -15.2674 | -11.68523 | 0.38937 | -11.83963 | -4.60999 | 0.7659 | -14.48216 | -11.09184 | 0.72992 | -13.85427 | -10.11247 | 0.73994 | -14.02716 | -10.3793 | 0.76434 | -14.35636 | -10.97315 | 0.75923 | -13.66679 | -10.37629 | 0.77276 | -14.75593 | -11.40285 | 0.76731 | -14.51971 | -11.14104 | 0.79039 | -14.26281 | -11.27317 | 0.78382 | -14.38076 | -11.2719 | 0.76431 | -14.02544 | -10.71979 | 0.75914 | -14.26298 | -10.82756 | 0.79103 | -15.10863 | -11.95142 | 0.76268 | -15.11025 | -11.52436 | 0.78725 | -13.96193 | -10.99157 | 0.80003 | -13.94353 | -11.15527
54.80013 | 0.80902 | -14.38669 | -11.63914 | 0.80413 | -14.50216 | -11.66167 | 0.79913 | -13.89699 | -11.10551 | 0.81315 | -14.23536 | -11.57547 | 0.7855 | -14.52801 | -11.41172 | 0.80296 | -14.51385 | -11.654 | 0.78538 | -14.98761 | -11.7709 | 0.76957 | -15.24274 | -11.73037 | 0.37977 | -12.18441 | -4.62723 | 0.73485 | -14.68994 | -10.79494 | 0.72627 | -13.75994 | -9.99346 | 0.72962 | -14.08651 | -10.27778 | 0.78822 | -14.15916 | -11.1605 | 0.73331 | -13.86194 | -10.16505 | 0.7838 | -14.63673 | -11.47232 | 0.77027 | -14.42867 | -11.114 | 0.79051 | -14.24888 | -11.2639 | 0.79922 | -14.25486 | -11.39276 | 0.7798 | -13.8601 | -10.80808 | 0.77365 | -14.13412 | -10.93488 | 0.77476 | -15.29814 | -11.85243 | 0.78271 | -14.958 | -11.70773 | 0.7966 | -13.85891 | -11.04002 | 0.80438 | -13.91441 | -11.1925
54.90004 | 0.80038 | -14.43494 | -11.55341 | 0.80972 | -14.43186 | -11.68572 | 0.78453 | -14.02582 | -11.00361 | 0.80243 | -14.42543 | -11.57543 | 0.76104 | -14.66709 | -11.16217 | 0.79021 | -14.75586 | -11.66023 | 0.77757 | -15.06262 | -11.71222 | 0.74758 | -15.38529 | -11.50175 | 0.37884 | -12.2899 | -4.65597 | 0.72381 | -14.88166 | -10.77157 | 0.69078 | -14.10521 | -9.74357 | 0.73929 | -13.99883 | -10.34918 | 0.79051 | -14.03167 | -11.09214 | 0.76715 | -13.63192 | -10.45773 | 0.78556 | -14.63516 | -11.49673 | 0.7759 | -14.42349 | -11.19115 | 0.78693 | -14.31598 | -11.26563 | 0.79388 | -14.31196 | -11.36198 | 0.78667 | -13.80068 | -10.85662 | 0.75601 | -14.27209 | -10.7899 | 0.75719 | -15.44252 | -11.69289 | 0.75714 | -15.09281 | -11.42729 | 0.79741 | -13.79842 | -11.00296 | 0.79681 | -13.96309 | -11.12596
55.00023 | 0.79559 | -14.51389 | -11.5471 | 0.79747 | -14.58941 | -11.63461 | 0.77781 | -14.12186 | -10.98415 | 0.79318 | -14.48318 | -11.48778 | 0.79392 | -14.45976 | -11.4799 | 0.80872 | -14.59269 | -11.80144 | 0.78437 | -15.01487 | -11.77724 | 0.73921 | -15.33058 | -11.3326 | 0.36901 | -12.76883 | -4.71189 | 0.72073 | -14.91181 | -10.74742 | 0.727 | -13.79501 | -10.029 | 0.75586 | -13.87931 | -10.49079 | 0.7888 | -14.19518 | -11.19716 | 0.76097 | -13.67347 | -10.40513 | 0.77167 | -14.79332 | -11.41557 | 0.79246 | -14.26148 | -11.30158 | 0.77473 | -14.40636 | -11.16101 | 0.76128 | -14.54496 | -11.07286 | 0.74561 | -14.16144 | -10.55891 | 0.76455 | -14.19677 | -10.85411 | 0.7911 | -15.20074 | -12.02531 | 0.76534 | -15.09342 | -11.55164 | 0.80145 | -13.80169 | -11.06142 | 0.80349 | -13.93966 | -11.20033
55.10008 | 0.80634 | -14.40421 | -11.61469 | 0.79021 | -14.63938 | -11.56819 | 0.771 | -14.1558 | -10.91407 | 0.80317 | -14.31446 | -11.49697 | 0.79289 | -14.45019 | -11.45746 | 0.79141 | -14.69773 | -11.63191 | 0.80298 | -14.85049 | -11.92465 | 0.77197 | -15.23534 | -11.76127 | 0.3911 | -11.30239 | -4.42032 | 0.72926 | -14.85088 | -10.83021 | 0.72329 | -13.84297 | -10.01254 | 0.74003 | -14.00317 | -10.36279 | 0.77371 | -14.23991 | -11.01752 | 0.74923 | -13.78508 | -10.32818 | 0.78542 | -14.6405 | -11.49888 | 0.79224 | -14.24914 | -11.2888 | 0.77898 | -14.35831 | -11.18483 | 0.76979 | -14.49603 | -11.15889 | 0.7709 | -13.94736 | -10.75209 | 0.76626 | -14.18659 | -10.87063 | 0.78727 | -15.1704 | -11.94322 | 0.77101 | -15.06142 | -11.61253 | 0.78314 | -13.97646 | -10.94545 | 0.79628 | -13.98144 | -11.13315
55.20017 | 0.80565 | -14.41942 | -11.61705 | 0.79924 | -14.54053 | -11.6214 | 0.77756 | -14.09279 | -10.95804 | 0.80173 | -14.33534 | -11.49306 | 0.79909 | -14.39805 | -11.50532 | 0.77777 | -14.80296 | -11.51337 | 0.77829 | -14.94581 | -11.63222 | 0.77462 | -15.20767 | -11.78012 | 0.39403 | -11.4119 | -4.49665 | 0.73227 | -14.83369 | -10.8623 | 0.72012 | -13.88764 | -10.00072 | 0.7207 | -14.13784 | -10.18918 | 0.79079 | -14.13536 | -11.17815 | 0.76017 | -13.6444 | -10.37201 | 0.77726 | -14.70588 | -11.43023 | 0.77558 | -14.40143 | -11.16941 | 0.77948 | -14.39776 | -11.2228 | 0.76998 | -14.34502 | -11.04542 | 0.76041 | -14.03616 | -10.67329 | 0.77285 | -14.08939 | -10.88893 | 0.76198 | -15.40951 | -11.74169 | 0.77267 | -15.02959 | -11.61293 | 0.80305 | -13.76916 | -11.05736 | 0.80953 | -13.8021 | -11.17315
55.30016 | 0.79923 | -14.46616 | -11.56183 | 0.79446 | -14.62216 | -11.61669 | 0.77671 | -14.09008 | -10.94394 | 0.79691 | -14.47198 | -11.53283 | 0.78557 | -14.48817 | -11.3815 | 0.79806 | -14.64366 | -11.68657 | 0.78789 | -14.98291 | -11.80493 | 0.77537 | -15.21184 | -11.79484 | 0.37547 | -12.25354 | -4.6008 | 0.74544 | -14.73071 | -10.98091 | 0.68048 | -14.1766 | -9.64691 | 0.71828 | -14.06185 | -10.10042 | 0.77553 | -14.28689 | -11.07998 | 0.71696 | -13.95701 | -10.00655 | 0.78431 | -14.66474 | -11.50164 | 0.77113 | -14.41829 | -11.11839 | 0.78954 | -14.33732 | -11.3199 | 0.79799 | -14.29168 | -11.4046 | 0.77235 | -13.82217 | -10.67554 | 0.75976 | -14.20891 | -10.79537 | 0.76923 | -15.33949 | -11.79963 | 0.77465 | -15.03029 | -11.64329 | 0.789 | -13.92731 | -10.98869 | 0.80352 | -13.91136 | -11.17805
55.4002 | 0.81126 | -14.35591 | -11.6464 | 0.79918 | -14.56163 | -11.63734 | 0.77063 | -14.17694 | -10.92519 | 0.80913 | -14.34519 | -11.60716 | 0.80865 | -14.30356 | -11.56653 | 0.78915 | -14.74041 | -11.63242 | 0.7782 | -14.79217 | -11.51131 | 0.78543 | -15.13539 | -11.88784 | 0.3957 | -11.51916 | -4.55812 | 0.72614 | -14.88776 | -10.81055 | 0.71762 | -13.79486 | -9.89949 | 0.74709 | -13.94031 | -10.41461 | 0.78429 | -14.21791 | -11.15093 | 0.74391 | -13.79032 | -10.2587 | 0.78207 | -14.66744 | -11.47093 | 0.79049 | -14.11767 | -11.15989 | 0.76994 | -14.45278 | -11.12777 | 0.79335 | -14.29146 | -11.33808 | 0.77956 | -13.88042 | -10.82064 | 0.75726 | -14.25242 | -10.79274 | 0.78548 | -15.0056 | -11.78666 | 0.76096 | -15.11406 | -11.50112 | 0.78312 | -13.95918 | -10.9317 | 0.81217 | -13.78235 | -11.19361
55.50021 | 0.8096 | -14.38072 | -11.64262 | 0.82155 | -14.23129 | -11.69167 | 0.78319 | -14.06364 | -11.01456 | 0.79925 | -14.45456 | -11.5528 | 0.79488 | -14.37692 | -11.42797 | 0.80825 | -14.50997 | -11.72763 | 0.77331 | -15.08727 | -11.66711 | 0.78503 | -15.13316 | -11.87995 | 0.39629 | -11.53362 | -4.5706 | 0.76981 | -14.53251 | -11.18725 | 0.69426 | -13.98052 | -9.70613 | 0.74284 | -14.00107 | -10.40063 | 0.7815 | -14.23527 | -11.12492 | 0.76294 | -13.56405 | -10.34856 | 0.78428 | -14.66239 | -11.49936 | 0.78928 | -14.31193 | -11.29606 | 0.7802 | -14.36203 | -11.20523 | 0.76106 | -14.511 | -11.04381 | 0.76696 | -14.00123 | -10.73841 | 0.76973 | -14.14137 | -10.88506 | 0.78897 | -15.1743 | -11.97208 | 0.76529 | -15.11133 | -11.56449 | 0.79791 | -13.83302 | -11.03752 | 0.80539 | -13.87036 | -11.17099
55.60019 | 0.79236 | -14.51859 | -11.50398 | 0.80224 | -14.51188 | -11.64203 | 0.77977 | -14.10385 | -10.99777 | 0.80917 | -14.36676 | -11.62508 | 0.80346 | -14.32727 | -11.5114 | 0.78907 | -14.74966 | -11.63846 | 0.80283 | -14.86029 | -11.93029 | 0.76813 | -15.28564 | -11.7413 | 0.38241 | -11.97006 | -4.57747 | 0.75578 | -14.66184 | -11.08114 | 0.69038 | -14.15734 | -9.77396 | 0.75585 | -13.851 | -10.46925 | 0.78634 | -14.07693 | -11.06932 | 0.74453 | -13.80615 | -10.27909 | 0.77754 | -14.71872 | -11.44446 | 0.77859 | -14.39023 | -11.20404 | 0.79301 | -14.20005 | -11.26072 | 0.77472 | -14.47551 | -11.21447 | 0.76049 | -13.89706 | -10.56863 | 0.77856 | -13.99557 | -10.89639 | 0.74579 | -15.48898 | -11.5516 | 0.79389 | -14.78642 | -11.73884 | 0.78579 | -13.93318 | -10.94857 | 0.80588 | -13.90357 | -11.20466
55.70001 | 0.80669 | -14.36952 | -11.59173 | 0.80718 | -14.46791 | -11.67822 | 0.77214 | -14.14743 | -10.92378 | 0.79879 | -14.46021 | -11.55068 | 0.78707 | -14.50805 | -11.41879 | 0.78981 | -14.73852 | -11.64064 | 0.79439 | -14.92339 | -11.85495 | 0.79421 | -15.06805 | -11.96721 | 0.37316 | -12.51989 | -4.67191 | 0.76339 | -14.58911 | -11.13712 | 0.74244 | -13.95586 | -10.3614 | 0.74617 | -13.95211 | -10.41059 | 0.79377 | -13.94988 | -11.07298 | 0.75066 | -13.73343 | -10.30908 | 0.78231 | -14.68184 | -11.48572 | 0.77755 | -14.40116 | -11.19764 | 0.76967 | -14.45688 | -11.12696 | 0.79059 | -14.32737 | -11.32703 | 0.76451 | -14.01649 | -10.71577 | 0.76603 | -14.19408 | -10.87304 | 0.77562 | -15.32259 | -11.88457 | 0.77016 | -15.06359 | -11.60135 | 0.79485 | -13.84707 | -11.00636 | 0.79853 | -13.96837 | -11.15415
55.80021 | 0.79824 | -14.47935 | -11.55797 | 0.79109 | -14.64448 | -11.58516 | 0.78543 | -14.0212 | -11.01271 | 0.79666 | -14.45039 | -11.51207 | 0.78772 | -14.50541 | -11.42617 | 0.79907 | -14.59325 | -11.66096 | 0.77865 | -15.04554 | -11.71517 | 0.75416 | -15.31662 | -11.55117 | 0.39161 | -12.18024 | -4.76995 | 0.7248 | -14.87818 | -10.78372 | 0.74719 | -13.79104 | -10.30453 | 0.72953 | -14.08705 | -10.27693 | 0.77528 | -14.29626 | -11.08358 | 0.73529 | -13.85417 | -10.18686 | 0.78301 | -14.66899 | -11.48597 | 0.76612 | -14.47633 | -11.09056 | 0.7878 | -14.31211 | -11.27514 | 0.79259 | -14.12108 | -11.1922 | 0.78327 | -13.77962 | -10.79322 | 0.75285 | -14.30533 | -10.76972 | 0.7482 | -15.50073 | -11.59765 | 0.76351 | -15.1152 | -11.54065 | 0.79738 | -13.73429 | -10.95142 | 0.79845 | -13.96044 | -11.14674
55.9001 | 0.80152 | -14.47051 | -11.59843 | 0.80769 | -14.47364 | -11.69024 | 0.78766 | -14.02896 | -11.05002 | 0.80189 | -14.38126 | -11.53214 | 0.78433 | -14.53546 | -11.40062 | 0.79885 | -14.60831 | -11.66986 | 0.79486 | -14.93508 | -11.87133 | 0.7767 | -15.20949 | -11.81318 | 0.37559 | -12.58877 | -4.72818 | 0.74311 | -14.76788 | -10.97408 | 0.74768 | -13.9377 | -10.42091 | 0.73594 | -14.06304 | -10.34952 | 0.7811 | -14.25842 | -11.13726 | 0.72845 | -13.84922 | -10.08853 | 0.78623 | -14.60174 | -11.48031 | 0.767 | -14.50049 | -11.12188 | 0.76544 | -14.47481 | -11.07957 | 0.78235 | -14.38826 | -11.25665 | 0.77162 | -13.96987 | -10.77937 | 0.75434 | -14.27824 | -10.77066 | 0.75696 | -15.44484 | -11.69118 | 0.77512 | -15.00749 | -11.63264 | 0.80525 | -13.74601 | -11.06892 | 0.79664 | -14.00897 | -11.16008
56.00015 | 0.81383 | -14.30373 | -11.64079 | 0.80855 | -14.47297 | -11.70207 | 0.79047 | -13.99448 | -11.06227 | 0.80001 | -14.42982 | -11.54403 | 0.80621 | -14.16516 | -11.42009 | 0.79284 | -14.70338 | -11.65744 | 0.77841 | -15.01196 | -11.68551 | 0.76557 | -15.28786 | -11.70399 | 0.39085 | -12.09136 | -4.72595 | 0.72932 | -14.78578 | -10.78357 | 0.75677 | -13.83966 | -10.47351 | 0.7296 | -14.09921 | -10.28673 | 0.78231 | -14.23071 | -11.13276 | 0.74796 | -13.77174 | -10.30064 | 0.79055 | -14.58481 | -11.53008 | 0.78566 | -14.30675 | -11.2403 | 0.78027 | -14.26762 | -11.13261 | 0.79175 | -14.34871 | -11.36063 | 0.7621 | -14.02563 | -10.68895 | 0.77379 | -14.07132 | -10.88823 | 0.78046 | -15.30193 | -11.94253 | 0.78357 | -14.92903 | -11.69799 | 0.78509 | -13.93229 | -10.9381 | 0.78758 | -14.05978 | -11.07319
56.1002 | 0.80717 | -14.37072 | -11.59967 | 0.79971 | -14.54529 | -11.63208 | 0.78342 | -14.08069 | -11.03105 | 0.80626 | -14.23389 | -11.47618 | 0.78302 | -14.5235 | -11.37221 | 0.80537 | -14.61001 | -11.76649 | 0.78625 | -15.00791 | -11.79991 | 0.76658 | -15.29111 | -11.72193 | 0.37235 | -12.54052 | -4.6695 | 0.74785 | -14.73286 | -11.01802 | 0.70818 | -14.21361 | -10.06573 | 0.72154 | -14.15721 | -10.21494 | 0.79555 | -14.11101 | -11.22604 | 0.74028 | -13.81942 | -10.23026 | 0.79593 | -14.46471 | -11.5129 | 0.77492 | -14.39255 | -11.153 | 0.76299 | -14.50784 | -11.06939 | 0.76532 | -14.53515 | -11.12401 | 0.77246 | -13.97064 | -10.79181 | 0.77364 | -14.11799 | -10.92219 | 0.77227 | -15.35771 | -11.8603 | 0.77413 | -15.04312 | -11.64534 | 0.79375 | -13.87621 | -11.01423 | 0.79488 | -13.99931 | -11.12775
56.20017 | 0.81442 | -14.29945 | -11.64577 | 0.79249 | -14.63191 | -11.59567 | 0.7913 | -14.02318 | -11.09654 | 0.78992 | -14.52038 | -11.46992 | 0.79188 | -14.43009 | -11.42689 | 0.78163 | -14.74547 | -11.52546 | 0.78571 | -14.98755 | -11.7759 | 0.77236 | -15.24199 | -11.7723 | 0.40065 | -11.74291 | -4.70479 | 0.75296 | -14.65501 | -11.03459 | 0.69433 | -14.16556 | -9.83559 | 0.74055 | -13.87539 | -10.27545 | 0.78448 | -14.21655 | -11.15254 | 0.73848 | -13.81704 | -10.2036 | 0.79092 | -14.62341 | -11.56596 | 0.78205 | -14.37209 | -11.2397 | 0.78742 | -14.32206 | -11.2775 | 0.81322 | -13.90316 | -11.30632 | 0.77022 | -13.96576 | -10.75668 | 0.75999 | -14.1919 | -10.78573 | 0.78337 | -15.24474 | -11.9423 | 0.75845 | -15.14131 | -11.48392 | 0.7988 | -13.80446 | -11.02698 | 0.79222 | -13.98223 | -11.07703
56.3 | 0.80259 | -14.43246 | -11.58336 | 0.79021 | -14.62529 | -11.55711 | 0.7753 | -14.13359 | -10.95779 | 0.77497 | -14.61313 | -11.32477 | 0.79546 | -14.42051 | -11.47098 | 0.79148 | -14.72172 | -11.65189 | 0.7661 | -15.10867 | -11.57482 | 0.7727 | -15.25789 | -11.78984 | 0.39738 | -11.68089 | -4.6418 | 0.75707 | -14.65793 | -11.09708 | 0.74442 | -13.65382 | -10.16418 | 0.75235 | -13.69375 | -10.30251 | 0.79846 | -14.07377 | -11.23733 | 0.73552 | -13.82661 | -10.16976 | 0.77111 | -14.77076 | -11.38982 | 0.7836 | -14.32869 | -11.22789 | 0.78719 | -14.33807 | -11.2868 | 0.78492 | -14.38759 | -11.29317 | 0.77261 | -13.94592 | -10.7747 | 0.77533 | -14.07766 | -10.91483 | 0.77934 | -15.28108 | -11.9092 | 0.77908 | -15.01353 | -11.69679 | 0.79586 | -13.84592 | -11.01936 | 0.80307 | -13.94477 | -11.19861
56.40007 | 0.81417 | -14.30064 | -11.64312 | 0.81235 | -14.44151 | -11.7315 | 0.77841 | -14.11444 | -10.98689 | 0.79473 | -14.48154 | -11.50895 | 0.8009 | -14.39721 | -11.5307 | 0.79915 | -14.68119 | -11.73244 | 0.77206 | -15.01616 | -11.59333 | 0.7877 | -15.08191 | -11.88009 | 0.40176 | -11.63079 | -4.67274 | 0.71671 | -14.92006 | -10.69343 | 0.72553 | -13.98039 | -10.14316 | 0.75043 | -13.95491 | -10.47218 | 0.7715 | -14.3118 | -11.04155 | 0.73646 | -13.86642 | -10.21212 | 0.7866 | -14.59784 | -11.48269 | 0.76381 | -14.51342 | -11.08549 | 0.77439 | -14.4466 | -11.18736 | 0.7794 | -14.43487 | -11.25055 | 0.75252 | -14.11301 | -10.62031 | 0.76151 | -14.20748 | -10.81908 | 0.76392 | -15.35724 | -11.73178 | 0.74411 | -15.23794 | -11.33866 | 0.78866 | -13.92548 | -10.98254 | 0.80476 | -13.89993 | -11.18606
56.50016 | 0.81409 | -14.30417 | -11.64482 | 0.8012 | -14.54902 | -11.65667 | 0.78137 | -14.06678 | -10.9913 | 0.79143 | -14.49965 | -11.47544 | 0.78429 | -14.53072 | -11.39627 | 0.80112 | -14.65877 | -11.7434 | 0.75914 | -15.16659 | -11.51358 | 0.79583 | -15.07251 | -11.99509 | 0.39559 | -12.06739 | -4.77372 | 0.7554 | -14.69199 | -11.09829 | 0.70238 | -14.11668 | -9.91527 | 0.73077 | -14.09813 | -10.30243 | 0.76918 | -14.32355 | -11.01743 | 0.76092 | -13.70557 | -10.42888 | 0.76383 | -14.83811 | -11.33376 | 0.78671 | -14.30829 | -11.2565 | 0.77386 | -14.43953 | -11.17417 | 0.78603 | -14.36105 | -11.28819 | 0.77719 | -13.86704 | -10.7774 | 0.75845 | -14.22726 | -10.79066 | 0.7661 | -15.39502 | -11.79419 | 0.76372 | -15.08144 | -11.51803 | 0.79421 | -13.89447 | -11.03517 | 0.8035 | -13.89114 | -11.16152
56.60019 | 0.79168 | -14.55309 | -11.5214 | 0.80678 | -14.49124 | -11.69131 | 0.77878 | -14.1004 | -10.98118 | 0.78937 | -14.53266 | -11.47169 | 0.80707 | -14.30491 | -11.54505 | 0.79431 | -14.70651 | -11.68153 | 0.76647 | -15.12064 | -11.58953 | 0.77082 | -15.28436 | -11.78152 | 0.38945 | -12.19545 | -4.74952 | 0.74616 | -14.77571 | -11.02506 | 0.76267 | -13.45973 | -10.26532 | 0.72688 | -14.11932 | -10.263 | 0.77252 | -14.24568 | -11.00502 | 0.74052 | -13.83201 | -10.2429 | 0.7776 | -14.76611 | -11.48206 | 0.77483 | -14.39159 | -11.151 | 0.77532 | -14.40878 | -11.1714 | 0.78715 | -14.37084 | -11.31206 | 0.75314 | -14.06802 | -10.59523 | 0.75633 | -14.25887 | -10.78446 | 0.76971 | -15.34351 | -11.81007 | 0.76307 | -14.98217 | -11.43246 | 0.80705 | -13.68686 | -11.04596 | 0.80921 | -13.83278 | -11.19364
56.70003 | 0.79998 | -14.47875 | -11.58268 | 0.79233 | -14.61671 | -11.58132 | 0.78327 | -14.08921 | -11.03563 | 0.79115 | -14.51307 | -11.48196 | 0.788 | -14.50085 | -11.42671 | 0.80705 | -14.55386 | -11.74568 | 0.79497 | -14.91869 | -11.85985 | 0.77907 | -15.1916 | -11.83524 | 0.3973 | -12.03568 | -4.78172 | 0.75201 | -14.72764 | -11.07539 | 0.72793 | -13.77041 | -10.02387 | 0.74658 | -13.83594 | -10.32963 | 0.7868 | -14.20143 | -11.17376 | 0.75236 | -13.7009 | -10.30805 | 0.79417 | -14.57993 | -11.57899 | 0.78911 | -14.27682 | -11.26599 | 0.80015 | -14.09636 | -11.27919 | 0.77851 | -14.44192 | -11.24315 | 0.76221 | -14.03165 | -10.69501 | 0.76705 | -14.19176 | -10.88573 | 0.79228 | -15.09436 | -11.95901 | 0.78687 | -14.75323 | -11.60893 | 0.78813 | -13.92798 | -10.97711 | 0.81024 | -13.84106 | -11.21451
56.80019 | 0.80007 | -14.46644 | -11.57413 | 0.79979 | -14.54758 | -11.63498 | 0.78582 | -14.01496 | -11.01325 | 0.79737 | -14.36051 | -11.45067 | 0.77529 | -14.61288 | -11.32919 | 0.80694 | -14.52656 | -11.72212 | 0.75658 | -15.14323 | -11.45705 | 0.77466 | -15.22543 | -11.79448 | 0.39368 | -12.27706 | -4.8332 | 0.75621 | -14.43694 | -10.91743 | 0.71527 | -13.92114 | -9.95736 | 0.74717 | -13.95523 | -10.42693 | 0.78179 | -14.22478 | -11.12073 | 0.75051 | -13.75113 | -10.32033 | 0.78197 | -14.70674 | -11.50019 | 0.77397 | -14.41353 | -11.15563 | 0.78785 | -14.3225 | -11.28397 | 0.77173 | -14.47423 | -11.17024 | 0.76534 | -13.99341 | -10.70973 | 0.76416 | -14.19688 | -10.84864 | 0.77492 | -15.32384 | -11.87469 | 0.77789 | -15.03696 | -11.69707 | 0.79242 | -13.88523 | -11.00298 | 0.7951 | -13.98879 | -11.12248
56.9001 | 0.80325 | -14.44858 | -11.60582 | 0.81117 | -14.44248 | -11.71524 | 0.78968 | -13.93408 | -11.00343 | 0.81741 | -14.17547 | -11.58721 | 0.79792 | -14.45077 | -11.5305 | 0.78968 | -14.74363 | -11.64281 | 0.77546 | -14.88246 | -11.54072 | 0.76773 | -15.2622 | -11.71728 | 0.39388 | -12.21671 | -4.81195 | 0.76282 | -14.22659 | -10.85228 | 0.73429 | -13.78224 | -10.12019 | 0.72483 | -14.13081 | -10.24246 | 0.77865 | -14.23855 | -11.08688 | 0.73797 | -13.84789 | -10.21934 | 0.77004 | -14.79086 | -11.38948 | 0.7779 | -14.414 | -11.21271 | 0.79725 | -14.12278 | -11.25933 | 0.77628 | -14.45496 | -11.22104 | 0.7616 | -14.01938 | -10.6772 | 0.76097 | -14.22422 | -10.82427 | 0.75935 | -15.37129 | -11.67218 | 0.75836 | -15.16967 | -11.50411 | 0.78614 | -13.95796 | -10.97297 | 0.79962 | -13.94967 | -11.15447
57.00017 | 0.80632 | -14.3461 | -11.56758 | 0.79807 | -14.57253 | -11.62994 | 0.76295 | -14.18428 | -10.82188 | 0.80506 | -14.40451 | -11.59648 | 0.78263 | -14.53882 | -11.37844 | 0.78667 | -14.75368 | -11.60628 | 0.77751 | -15.07952 | -11.72448 | 0.76643 | -15.25708 | -11.69356 | 0.38873 | -12.1686 | -4.73031 | 0.73177 | -14.89383 | -10.89891 | 0.70303 | -13.99275 | -9.83739 | 0.73601 | -14.05782 | -10.34664 | 0.77453 | -14.29871 | -11.07482 | 0.75027 | -13.76008 | -10.32373 | 0.77505 | -14.76772 | -11.44571 | 0.78845 | -14.27142 | -11.25236 | 0.77182 | -14.45964 | -11.16022 | 0.78328 | -14.34508 | -11.23614 | 0.77303 | -13.96202 | -10.79302 | 0.75886 | -14.25224 | -10.81542 | 0.76321 | -15.35624 | -11.72005 | 0.78076 | -14.92338 | -11.65151 | 0.79244 | -13.87058 | -10.99165 | 0.80065 | -13.93862 | -11.1599
57.10018 | 0.80646 | -14.40201 | -11.61461 | 0.81109 | -14.42836 | -11.7027 | 0.797 | -13.87274 | -11.05665 | 0.79625 | -14.46685 | -11.51927 | 0.7788 | -14.57667 | -11.35228 | 0.806 | -14.52024 | -11.70333 | 0.76552 | -15.09413 | -11.55487 | 0.77036 | -15.25866 | -11.75465 | 0.39165 | -12.3281 | -4.82826 | 0.75125 | -14.74876 | -11.08006 | 0.73908 | -13.65354 | -10.09108 | 0.75523 | -13.90762 | -10.50348 | 0.7789 | -14.27207 | -11.11654 | 0.74594 | -13.71759 | -10.23246 | 0.78619 | -14.65006 | -11.51777 | 0.78502 | -14.38301 | -11.2909 | 0.75628 | -14.53818 | -10.99495 | 0.78467 | -14.37065 | -11.27625 | 0.7649 | -14.01398 | -10.71934 | 0.77599 | -14.05101 | -10.90346 | 0.78083 | -15.31022 | -11.9547 | 0.78265 | -14.97112 | -11.71713 | 0.78841 | -13.91789 | -10.97302 | 0.80414 | -13.91514 | -11.18965
57.2 | 0.81596 | -14.306 | -11.67318 | 0.80238 | -14.51558 | -11.64695 | 0.77489 | -14.15557 | -10.96904 | 0.79817 | -14.47105 | -11.55029 | 0.7922 | -14.43814 | -11.4379 | 0.80009 | -14.6569 | -11.72684 | 0.77761 | -15.04334 | -11.69779 | 0.73855 | -15.4213 | -11.38935 | 0.39173 | -12.47915 | -4.88851 | 0.71711 | -14.96382 | -10.73066 | 0.69485 | -14.07179 | -9.77781 | 0.73527 | -14.00194 | -10.29526 | 0.78512 | -14.00801 | -10.99803 | 0.747 | -13.78437 | -10.29691 | 0.7713 | -14.76251 | -11.38631 | 0.77846 | -14.36629 | -11.18354 | 0.77305 | -14.46126 | -11.17923 | 0.79888 | -14.20158 | -11.34536 | 0.77703 | -13.93631 | -10.82891 | 0.77009 | -14.09797 | -10.85664 | 0.758 | -15.44913 | -11.71038 | 0.74312 | -15.23824 | -11.32389 | 0.78736 | -13.94313 | -10.9782 | 0.79064 | -14.05124 | -11.10943
57.30001 | 0.80756 | -14.36453 | -11.60019 | 0.79565 | -14.62508 | -11.6365 | 0.78526 | -14.07118 | -11.0496 | 0.7988 | -14.40402 | -11.50589 | 0.79517 | -14.43448 | -11.47782 | 0.79457 | -14.7044 | -11.68373 | 0.78364 | -15.041 | -11.7867 | 0.78296 | -15.18298 | -11.88762 | 0.39441 | -12.19053 | -4.80812 | 0.72461 | -14.92252 | -10.81299 | 0.70407 | -14.03138 | -9.8791 | 0.75932 | -13.86999 | -10.53176 | 0.77869 | -14.27564 | -11.11636 | 0.75303 | -13.73113 | -10.34001 | 0.77753 | -14.72801 | -11.45151 | 0.78443 | -14.35506 | -11.2605 | 0.78392 | -14.34634 | -11.24641 | 0.78493 | -14.40982 | -11.31073 | 0.77482 | -13.93836 | -10.79972 | 0.75012 | -14.31511 | -10.73807 | 0.76643 | -15.39773 | -11.80121 | 0.78024 | -15.00258 | -11.70565 | 0.79656 | -13.85104 | -11.03322 | 0.80152 | -13.95457 | -11.18487
57.40004 | 0.80795 | -14.37907 | -11.6175 | 0.81703 | -14.35467 | -11.72814 | 0.78427 | -14.068 | -11.03314 | 0.80179 | -14.30674 | -11.47103 | 0.78031 | -14.5598 | -11.3612 | 0.81374 | -14.4766 | -11.7802 | 0.76646 | -15.03736 | -11.52558 | 0.76445 | -15.31892 | -11.71058 | 0.39686 | -12.16348 | -4.82714 | 0.76879 | -14.58779 | -11.21494 | 0.71521 | -13.91839 | -9.9546 | 0.74618 | -14.00343 | -10.44902 | 0.76095 | -14.39954 | -10.95727 | 0.73394 | -13.85891 | -10.17155 | 0.78596 | -14.60885 | -11.48203 | 0.76064 | -14.53373 | -11.05497 | 0.77351 | -14.44448 | -11.17294 | 0.78599 | -14.39119 | -11.31135 | 0.76952 | -13.97368 | -10.75304 | 0.76999 | -14.12717 | -10.87784 | 0.7688 | -15.38033 | -11.82432 | 0.78609 | -14.91713 | -11.72617 | 0.79183 | -13.91129 | -11.01542 | 0.80027 | -13.96121 | -11.17275
57.50008 | 0.79792 | -14.47304 | -11.54831 | 0.78942 | -14.64515 | -11.56113 | 0.78841 | -14.01853 | -11.05241 | 0.7926 | -14.49811 | -11.4912 | 0.78365 | -14.54961 | -11.40186 | 0.7872 | -14.77419 | -11.63026 | 0.79889 | -14.92199 | -11.92104 | 0.77983 | -15.20459 | -11.85697 | 0.39422 | -12.30773 | -4.85194 | 0.76139 | -14.36696 | -10.93888 | 0.73646 | -13.72635 | -10.10895 | 0.73282 | -13.99724 | -10.25743 | 0.76163 | -14.38442 | -10.95563 | 0.75677 | -13.54784 | -10.25254 | 0.80349 | -14.35759 | -11.53624 | 0.76497 | -14.51098 | -11.10051 | 0.78275 | -14.36454 | -11.2438 | 0.758 | -14.56852 | -11.04288 | 0.77462 | -13.95882 | -10.81283 | 0.75156 | -14.30761 | -10.75301 | 0.75482 | -15.46485 | -11.6731 | 0.764 | -15.11966 | -11.55143 | 0.79315 | -13.89702 | -11.02245 | 0.81531 | -13.79312 | -11.24563
57.60015 | 0.80283 | -14.44263 | -11.59504 | 0.81115 | -14.42758 | -11.70298 | 0.769 | -14.19745 | -10.9179 | 0.80857 | -14.20977 | -11.48964 | 0.79016 | -14.48253 | -11.4435 | 0.80645 | -14.62209 | -11.79203 | 0.77819 | -15.04761 | -11.70984 | 0.77291 | -15.24925 | -11.78636 | 0.39918 | -12.13883 | -4.84553 | 0.7305 | -14.88518 | -10.87358 | 0.75153 | -13.57044 | -10.19866 | 0.73882 | -14.01357 | -10.35344 | 0.78133 | -14.24107 | -11.12699 | 0.75118 | -13.73616 | -10.31834 | 0.77166 | -14.75061 | -11.38241 | 0.78483 | -14.33255 | -11.24859 | 0.76545 | -14.45693 | -11.06601 | 0.77839 | -14.42732 | -11.23007 | 0.76807 | -14.00657 | -10.75803 | 0.74046 | -14.40115 | -10.66353 | 0.78736 | -15.24552 | -12.0037 | 0.76511 | -15.10021 | -11.55338 | 0.7995 | -13.80548 | -11.03745 | 0.80885 | -13.85883 | -11.2097
57.70001 | 0.79778 | -14.47819 | -11.55044 | 0.81588 | -14.39759 | -11.74672 | 0.76341 | -14.20704 | -10.84584 | 0.80685 | -14.30227 | -11.53971 | 0.79196 | -14.44058 | -11.43639 | 0.78987 | -14.73544 | -11.63901 | 0.80585 | -14.73589 | -11.87492 | 0.78251 | -15.19984 | -11.89404 | 0.40739 | -11.94754 | -4.86734 | 0.76557 | -14.65008 | -11.21569 | 0.68436 | -13.97833 | -9.56618 | 0.71832 | -14.15437 | -10.16734 | 0.7876 | -14.20239 | -11.18581 | 0.74548 | -13.79845 | -10.28654 | 0.77658 | -14.77262 | -11.47219 | 0.77041 | -14.47487 | -11.1516 | 0.77323 | -14.45555 | -11.17746 | 0.77787 | -14.44719 | -11.23805 | 0.76152 | -13.96293 | -10.63304 | 0.76275 | -14.19721 | -10.82894 | 0.74625 | -15.48589 | -11.55638 | 0.79185 | -14.85512 | -11.76304 | 0.79317 | -13.87759 | -11.00728 | 0.8014 | -13.96276 | -11.18981
57.80024 | 0.80642 | -14.40998 | -11.62045 | 0.80737 | -14.46021 | -11.67476 | 0.77697 | -14.11918 | -10.97015 | 0.79163 | -14.49113 | -11.47169 | 0.78997 | -14.48423 | -11.44206 | 0.80009 | -14.67816 | -11.74381 | 0.7739 | -15.0917 | -11.67953 | 0.75175 | -15.34924 | -11.53886 | 0.39693 | -12.33787 | -4.89733 | 0.73734 | -14.81482 | -10.92356 | 0.72435 | -13.68923 | -9.91582 | 0.73813 | -14.04856 | -10.36972 | 0.7727 | -14.3079 | -11.05567 | 0.73877 | -13.84196 | -10.22599 | 0.77216 | -14.78181 | -11.41394 | 0.77762 | -14.41785 | -11.21155 | 0.79842 | -14.08581 | -11.24645 | 0.7884 | -14.36651 | -11.32656 | 0.77102 | -13.9443 | -10.75128 | 0.75221 | -14.30581 | -10.76105 | 0.75992 | -15.44514 | -11.73699 | 0.74991 | -15.19331 | -11.39356 | 0.79247 | -13.91984 | -11.03102 | 0.78901 | -14.04915 | -11.08492
57.90015 | 0.80511 | -14.41421 | -11.60504 | 0.80614 | -14.49326 | -11.68354 | 0.78965 | -13.99201 | -11.04882 | 0.79899 | -14.44595 | -11.54216 | 0.79409 | -14.43999 | -11.46658 | 0.80324 | -14.55441 | -11.6907 | 0.79418 | -14.95767 | -11.87905 | 0.75734 | -15.30402 | -11.59033 | 0.3963 | -12.41992 | -4.92203 | 0.74477 | -14.78768 | -11.01345 | 0.71275 | -13.84009 | -9.86455 | 0.72425 | -14.1484 | -10.24692 | 0.7968 | -14.10813 | -11.24139 | 0.74796 | -13.74782 | -10.28282 | 0.78171 | -14.71141 | -11.50006 | 0.79863 | -14.22116 | -11.35744 | 0.77317 | -14.44575 | -11.16906 | 0.80129 | -14.24946 | -11.4179 | 0.7638 | -14.02641 | -10.71333 | 0.76633 | -14.16503 | -10.85503 | 0.77491 | -15.29279 | -11.85053 | 0.77968 | -15.02023 | -11.71095 | 0.79332 | -13.86067 | -10.99593 | 0.81496 | -13.81003 | -11.25467
58.0002 | 0.80769 | -14.37992 | -11.61446 | 0.81063 | -14.40317 | -11.67565 | 0.78501 | -14.04825 | -11.028 | 0.80985 | -14.34304 | -11.61575 | 0.7856 | -14.5344 | -11.41822 | 0.79477 | -14.70168 | -11.68444 | 0.7887 | -14.98417 | -11.81799 | 0.77934 | -15.19279 | -11.84034 | 0.39673 | -12.34736 | -4.89854 | 0.72461 | -14.92501 | -10.81475 | 0.67981 | -14.09977 | -9.58518 | 0.71178 | -14.20093 | -10.10798 | 0.79185 | -14.15731 | -11.21045 | 0.74113 | -13.78486 | -10.21643 | 0.77951 | -14.73576 | -11.48675 | 0.78471 | -14.22384 | -11.16154 | 0.79611 | -14.22119 | -11.32163 | 0.78593 | -14.30144 | -11.23989 | 0.76296 | -14.02437 | -10.70008 | 0.7575 | -14.27609 | -10.81411 | 0.75543 | -15.36987 | -11.61091 | 0.77869 | -14.78473 | -11.51277 | 0.7933 | -13.90644 | -11.032 | 0.79068 | -14.03562 | -11.09765
58.10023 | 0.80905 | -14.36013 | -11.61812 | 0.79956 | -14.54868 | -11.63251 | 0.7787 | -14.10448 | -10.9831 | 0.79674 | -14.47261 | -11.53086 | 0.78246 | -14.57301 | -11.40287 | 0.78063 | -14.80341 | -11.55606 | 0.79091 | -14.76244 | -11.67579 | 0.75604 | -15.27862 | -11.55132 | 0.40609 | -12.03759 | -4.88838 | 0.7467 | -14.79051 | -11.04413 | 0.70984 | -13.9143 | -9.87691 | 0.74719 | -13.95531 | -10.42724 | 0.78136 | -14.24212 | -11.12826 | 0.73196 | -13.90545 | -10.17816 | 0.78288 | -14.71555 | -11.5205 | 0.78854 | -14.24526 | -11.233 | 0.76939 | -14.46551 | -11.12964 | 0.78083 | -14.41152 | -11.25289 | 0.76893 | -13.84626 | -10.64679 | 0.77501 | -14.10165 | -10.92898 | 0.783 | -14.98857 | -11.73606 | 0.77267 | -15.05938 | -11.63589 | 0.78527 | -13.95538 | -10.95873 | 0.79086 | -14.02321 | -11.09042
58.20002 | 0.82529 | -14.15816 | -11.68457 | 0.79823 | -14.57034 | -11.63054 | 0.76942 | -14.17424 | -10.90596 | 0.80774 | -14.40194 | -11.63301 | 0.78844 | -14.51173 | -11.44156 | 0.8006 | -14.6438 | -11.72387 | 0.76717 | -15.15089 | -11.62328 | 0.79174 | -15.09797 | -11.9537 | 0.40545 | -12.11727 | -4.913 | 0.73715 | -14.85823 | -10.9528 | 0.71883 | -13.79623 | -9.91709 | 0.73577 | -14.06541 | -10.34895 | 0.78975 | -14.14761 | -11.17308 | 0.75991 | -13.68723 | -10.4011 | 0.7935 | -14.56809 | -11.55982 | 0.77775 | -14.36913 | -11.17565 | 0.78653 | -14.33509 | -11.27496 | 0.78076 | -14.42159 | -11.2598 | 0.77942 | -13.85753 | -10.80086 | 0.7572 | -14.25471 | -10.79365 | 0.77564 | -15.35578 | -11.91059 | 0.76149 | -15.15175 | -11.53785 | 0.77993 | -14.00616 | -10.92385 | 0.80136 | -13.94212 | -11.1726
58.30016 | 0.79502 | -14.50688 | -11.53326 | 0.79705 | -14.58144 | -11.6221 | 0.79345 | -13.98599 | -11.0972 | 0.8003 | -14.44535 | -11.56057 | 0.79781 | -14.41803 | -11.50287 | 0.7819 | -14.79417 | -11.56763 | 0.78898 | -14.98593 | -11.82357 | 0.78624 | -14.92773 | -11.7367 | 0.39647 | -12.19732 | -4.83586 | 0.75572 | -14.70229 | -11.11088 | 0.6927 | -14.02166 | -9.71284 | 0.7133 | -14.19853 | -10.12788 | 0.7643 | -14.37626 | -10.98773 | 0.73078 | -13.90194 | -10.15922 | 0.77988 | -14.74197 | -11.49694 | 0.77353 | -14.39845 | -11.13758 | 0.79588 | -14.20444 | -11.30497 | 0.76229 | -14.51203 | -11.06234 | 0.75776 | -14.10683 | -10.68953 | 0.75861 | -14.24008 | -10.80263 | 0.7352 | -15.46858 | -11.3725 | 0.79556 | -14.72679 | -11.71611 | 0.78802 | -13.93091 | -10.97781 | 0.7925 | -14.01397 | -11.10606
58.40025 | 0.78885 | -14.56274 | -11.48785 | 0.80456 | -14.52445 | -11.68575 | 0.8032 | -13.88304 | -11.15081 | 0.8067 | -14.35751 | -11.58213 | 0.79027 | -14.44531 | -11.41567 | 0.79275 | -14.74084 | -11.68582 | 0.76915 | -15.10767 | -11.62 | 0.77553 | -15.23982 | -11.81898 | 0.39879 | -12.0199 | -4.79338 | 0.74833 | -14.77476 | -11.05634 | 0.70308 | -13.97667 | -9.82675 | 0.73145 | -14.08537 | -10.30279 | 0.76868 | -14.34678 | -11.02815 | 0.74294 | -13.83899 | -10.28158 | 0.78715 | -14.61087 | -11.50095 | 0.78513 | -14.33009 | -11.25095 | 0.78957 | -14.33156 | -11.31581 | 0.79671 | -14.29481 | -11.38883 | 0.77058 | -14.01799 | -10.80201 | 0.77541 | -14.00042 | -10.85605 | 0.75033 | -15.49982 | -11.62996 | 0.75212 | -15.18677 | -11.42223 | 0.783 | -13.99723 | -10.95982 | 0.79624 | -13.99734 | -11.14522
58.5 | 0.81114 | -14.31622 | -11.61242 | 0.80467 | -14.50939 | -11.67523 | 0.77705 | -14.14184 | -10.98897 | 0.79523 | -14.49546 | -11.52719 | 0.79129 | -14.50114 | -11.47461 | 0.79279 | -14.71942 | -11.66935 | 0.79528 | -14.93635 | -11.87863 | 0.78346 | -15.158 | -11.87567 | 0.40638 | -11.92358 | -4.84545 | 0.77652 | -14.34171 | -11.13668 | 0.70808 | -13.85914 | -9.81331 | 0.7429 | -13.98464 | -10.38923 | 0.79492 | -14.09118 | -11.20136 | 0.75946 | -13.67435 | -10.38516 | 0.79459 | -14.56907 | -11.57648 | 0.76085 | -14.54038 | -11.06303 | 0.7868 | -14.35488 | -11.29445 | 0.77843 | -14.41919 | -11.22429 | 0.78792 | -13.78483 | -10.86139 | 0.75101 | -14.28262 | -10.72638 | 0.77673 | -15.21653 | -11.81911 | 0.76371 | -15.09557 | -11.52858 | 0.79594 | -13.84383 | -11.01887 | 0.80919 | -13.86233 | -11.21728
58.60018 | 0.80458 | -14.38474 | -11.57361 | 0.80729 | -14.42653 | -11.64639 | 0.79473 | -13.96327 | -11.09704 | 0.79665 | -14.48872 | -11.54243 | 0.78259 | -14.54796 | -11.38509 | 0.79482 | -14.64535 | -11.64048 | 0.77344 | -15.09146 | -11.67237 | 0.77361 | -15.04808 | -11.64135 | 0.39731 | -12.08214 | -4.80037 | 0.73299 | -14.89167 | -10.91547 | 0.71641 | -13.99716 | -10.02766 | 0.72775 | -14.1057 | -10.26537 | 0.80098 | -14.01988 | -11.22963 | 0.75084 | -13.72993 | -10.30902 | 0.78514 | -14.64476 | -11.49823 | 0.77377 | -14.45384 | -11.18396 | 0.78666 | -14.34182 | -11.28212 | 0.78745 | -14.37851 | -11.32239 | 0.7672 | -14.00868 | -10.74742 | 0.76709 | -14.0474 | -10.77558 | 0.76526 | -15.40536 | -11.78903 | 0.77033 | -15.11276 | -11.64189 | 0.79968 | -13.81032 | -11.04389 | 0.79184 | -14.02409 | -11.10483
58.70011 | 0.79624 | -14.48249 | -11.53159 | 0.79666 | -14.58669 | -11.62059 | 0.78724 | -14.00969 | -11.029 | 0.79608 | -14.47601 | -11.52408 | 0.79239 | -14.44432 | -11.44546 | 0.80732 | -14.5114 | -11.71539 | 0.76135 | -15.17391 | -11.55265 | 0.74872 | -15.37676 | -11.51283 | 0.39238 | -12.26168 | -4.8113 | 0.77583 | -14.39621 | -11.16901 | 0.73564 | -13.69829 | -10.07703 | 0.74952 | -13.87648 | -10.40076 | 0.76291 | -14.36887 | -10.96211 | 0.76947 | -13.53016 | -10.41101 | 0.78022 | -14.68928 | -11.46086 | 0.7795 | -14.37251 | -11.20343 | 0.79715 | -14.26246 | -11.36931 | 0.81002 | -14.13634 | -11.45076 | 0.76312 | -14.03811 | -10.71281 | 0.77227 | -14.12151 | -10.90566 | 0.77332 | -15.35734 | -11.87611 | 0.76944 | -15.07853 | -11.60199 | 0.80564 | -13.78159 | -11.10301 | 0.79387 | -14.03051 | -11.13842
58.80003 | 0.80307 | -14.3565 | -11.52933 | 0.80036 | -14.54761 | -11.64335 | 0.78063 | -14.1044 | -11.01032 | 0.80187 | -14.44478 | -11.58276 | 0.79205 | -14.47525 | -11.46508 | 0.79237 | -14.69414 | -11.64321 | 0.78695 | -14.96979 | -11.78049 | 0.76533 | -15.31652 | -11.72225 | 0.38834 | -12.61509 | -4.89896 | 0.72438 | -14.96031 | -10.83701 | 0.73479 | -13.73228 | -10.09038 | 0.73011 | -14.08456 | -10.28329 | 0.78903 | -14.15826 | -11.17135 | 0.76063 | -13.69365 | -10.41576 | 0.77328 | -14.74347 | -11.4008 | 0.7806 | -14.38803 | -11.23135 | 0.76296 | -14.49794 | -11.06138 | 0.77763 | -14.45808 | -11.24301 | 0.78944 | -13.75291 | -10.85714 | 0.76338 | -14.22886 | -10.86197 | 0.76703 | -15.39829 | -11.81095 | 0.73568 | -15.29036 | -11.24882 | 0.79811 | -13.83007 | -11.03796 | 0.79825 | -13.96432 | -11.147
58.90018 | 0.80178 | -14.42675 | -11.56704 | 0.81139 | -14.44357 | -11.71936 | 0.78729 | -14.04567 | -11.05804 | 0.80639 | -14.33868 | -11.5626 | 0.79687 | -14.37444 | -11.45459 | 0.81065 | -14.4297 | -11.69748 | 0.76839 | -15.12866 | -11.62475 | 0.7685 | -15.29532 | -11.75445 | 0.38839 | -12.06355 | -4.68531 | 0.73041 | -14.91116 | -10.8913 | 0.7058 | -14.11279 | -9.96087 | 0.72694 | -14.10529 | -10.25374 | 0.76374 | -14.37483 | -10.97869 | 0.71096 | -13.87495 | -9.86447 | 0.77606 | -14.76031 | -11.45493 | 0.77257 | -14.48279 | -11.18903 | 0.79677 | -14.20999 | -11.32209 | 0.77952 | -14.44574 | -11.26078 | 0.78828 | -13.80641 | -10.88337 | 0.74601 | -14.35481 | -10.70879 | 0.76107 | -15.44156 | -11.75218 | 0.74714 | -15.20226 | -11.35823 | 0.7886 | -13.88669 | -10.95107 | 0.80159 | -13.95483 | -11.1861
59.00001 | 0.79428 | -14.49123 | -11.51012 | 0.80318 | -14.51273 | -11.65636 | 0.77692 | -14.09215 | -10.94847 | 0.80361 | -14.37168 | -11.54918 | 0.79904 | -14.39257 | -11.50017 | 0.794 | -14.7159 | -11.68435 | 0.7779 | -15.08106 | -11.73149 | 0.76091 | -15.30172 | -11.64326 | 0.4012 | -12.03729 | -4.82941 | 0.74445 | -14.78802 | -11.00893 | 0.74261 | -13.85787 | -10.29105 | 0.72782 | -14.09961 | -10.26202 | 0.77283 | -14.30249 | -11.0534 | 0.74547 | -13.51406 | -10.07427 | 0.77628 | -14.71888 | -11.426 | 0.78208 | -14.31655 | -11.1967 | 0.78817 | -14.32556 | -11.2909 | 0.75776 | -14.57654 | -11.04558 | 0.7629 | -14.03598 | -10.70799 | 0.7684 | -14.18393 | -10.89898 | 0.77196 | -15.38558 | -11.87702 | 0.76385 | -15.09328 | -11.52897 | 0.78876 | -13.9204 | -10.97981 | 0.79927 | -13.9279 | -11.13215
59.10025 | 0.80158 | -14.41946 | -11.55837 | 0.81129 | -14.45013 | -11.7232 | 0.80814 | -13.76307 | -11.12246 | 0.80889 | -14.32931 | -11.59088 | 0.79734 | -14.44366 | -11.51647 | 0.80131 | -14.66855 | -11.75411 | 0.76556 | -15.15405 | -11.6013 | 0.75689 | -15.34799 | -11.61677 | 0.39457 | -12.36861 | -4.88027 | 0.76615 | -14.59133 | -11.17916 | 0.74425 | -13.85242 | -10.30962 | 0.72135 | -14.14857 | -10.20613 | 0.78711 | -14.12026 | -11.11415 | 0.73672 | -13.85182 | -10.20484 | 0.78835 | -14.61859 | -11.52454 | 0.77972 | -14.34282 | -11.18335 | 0.78955 | -14.30316 | -11.29301 | 0.77252 | -14.48963 | -11.19347 | 0.76709 | -13.97644 | -10.72115 | 0.76573 | -14.20944 | -10.88058 | 0.77562 | -15.34004 | -11.89804 | 0.7763 | -15.04867 | -11.68226 | 0.80193 | -13.81079 | -11.07523 | 0.79464 | -14.0129 | -11.13522
59.20004 | 0.80807 | -14.35994 | -11.6038 | 0.80197 | -14.54284 | -11.66295 | 0.79588 | -13.91451 | -11.0743 | 0.79169 | -14.5028 | -11.48178 | 0.7912 | -14.4841 | -11.45978 | 0.79483 | -14.72131 | -11.70091 | 0.77364 | -15.07313 | -11.66113 | 0.77966 | -15.20411 | -11.8541 | 0.42105 | -11.28734 | -4.75249 | 0.76435 | -14.51034 | -11.09094 | 0.71556 | -13.96781 | -9.9948 | 0.73664 | -13.98851 | -10.30448 | 0.76402 | -14.36902 | -10.97816 | 0.74989 | -13.77363 | -10.32866 | 0.79215 | -14.59944 | -11.565 | 0.77638 | -14.40836 | -11.18632 | 0.79456 | -14.16806 | -11.2573 | 0.79662 | -14.12357 | -11.25117 | 0.76729 | -14.00128 | -10.74303 | 0.77053 | -14.04229 | -10.81994 | 0.77399 | -15.33733 | -11.87097 | 0.76686 | -15.12744 | -11.6006 | 0.78948 | -13.93346 | -11.00026 | 0.79183 | -14.03118 | -11.11029
59.3 | 0.80602 | -14.38641 | -11.59576 | 0.81048 | -14.45294 | -11.71378 | 0.79277 | -13.97657 | -11.08021 | 0.79105 | -14.51958 | -11.48573 | 0.77432 | -14.61277 | -11.31492 | 0.79003 | -14.73071 | -11.63776 | 0.7865 | -15.01311 | -11.8078 | 0.76065 | -15.32685 | -11.65837 | 0.40809 | -11.97019 | -4.88498 | 0.74434 | -14.79451 | -11.01216 | 0.70737 | -14.04398 | -9.93423 | 0.7303 | -14.06732 | -10.27343 | 0.77659 | -14.29126 | -11.09844 | 0.74875 | -13.77846 | -10.31663 | 0.78085 | -14.73824 | -11.50843 | 0.79172 | -14.28627 | -11.3107 | 0.78376 | -14.38286 | -11.2727 | 0.76324 | -14.53891 | -11.09665 | 0.74865 | -14.13646 | -10.58332 | 0.77297 | -14.11764 | -10.91258 | 0.78304 | -15.29986 | -11.98047 | 0.76519 | -15.12514 | -11.5736 | 0.78929 | -13.90045 | -10.97146 | 0.81269 | -13.77256 | -11.1928
59.40023 | 0.80909 | -14.33829 | -11.60089 | 0.81307 | -14.44244 | -11.74268 | 0.79146 | -14.01547 | -11.09267 | 0.80733 | -14.37047 | -11.60174 | 0.79271 | -14.49487 | -11.49017 | 0.80178 | -14.66591 | -11.7589 | 0.76752 | -15.11394 | -11.60027 | 0.74699 | -15.34152 | -11.45988 | 0.39115 | -12.29503 | -4.80926 | 0.74889 | -14.7787 | -11.06761 | 0.7255 | -13.89947 | -10.08408 | 0.7622 | -13.74994 | -10.48022 | 0.77316 | -14.30319 | -11.05867 | 0.74059 | -13.79617 | -10.21733 | 0.78475 | -14.65874 | -11.50348 | 0.77471 | -14.42025 | -11.17145 | 0.7724 | -14.44992 | -11.16117 | 0.78606 | -14.3437 | -11.27499 | 0.78783 | -13.79117 | -10.8651 | 0.7593 | -14.22712 | -10.80259 | 0.76096 | -15.45138 | -11.75787 | 0.74972 | -15.22113 | -11.41156 | 0.78747 | -13.93155 | -10.97069 | 0.80027 | -13.96682 | -11.17717
59.50021 | 0.81237 | -14.29479 | -11.6127 | 0.79902 | -14.56335 | -11.63638 | 0.78165 | -14.08634 | -11.01059 | 0.79593 | -14.46477 | -11.51293 | 0.78516 | -14.47713 | -11.36691 | 0.79869 | -14.64066 | -11.69332 | 0.77152 | -15.09234 | -11.64411 | 0.7652 | -15.10169 | -11.55581 | 0.38297 | -12.41856 | -4.7559 | 0.76014 | -14.68666 | -11.16396 | 0.71852 | -13.98519 | -10.04871 | 0.72219 | -14.11011 | -10.19018 | 0.7886 | -14.1618 | -11.16795 | 0.76888 | -13.61717 | -10.46997 | 0.77389 | -14.75349 | -11.4175 | 0.77871 | -14.37818 | -11.19637 | 0.77068 | -14.46112 | -11.14485 | 0.77444 | -14.40153 | -11.15318 | 0.77115 | -13.95152 | -10.75871 | 0.75642 | -14.26872 | -10.79312 | 0.78053 | -15.17232 | -11.8425 | 0.75362 | -15.1919 | -11.44887 | 0.7852 | -13.96891 | -10.96836 | 0.79841 | -13.95985 | -11.14573
59.60018 | 0.81492 | -14.23312 | -11.59882 | 0.80129 | -14.53752 | -11.64881 | 0.78627 | -14.06371 | -11.05793 | 0.80298 | -14.40673 | -11.56837 | 0.79603 | -14.39444 | -11.45838 | 0.77786 | -14.85873 | -11.55797 | 0.75984 | -15.15766 | -11.51741 | 0.76318 | -15.31986 | -11.69184 | 0.40618 | -11.99832 | -4.87352 | 0.75469 | -14.72178 | -11.11037 | 0.69698 | -14.12429 | -9.84429 | 0.73484 | -14.07565 | -10.34341 | 0.77381 | -14.29045 | -11.05812 | 0.74303 | -13.82731 | -10.27415 | 0.77684 | -14.70939 | -11.42687 | 0.76701 | -14.48177 | -11.10767 | 0.79714 | -14.26675 | -11.3726 | 0.7534 | -14.60581 | -11.00402 | 0.78023 | -13.8673 | -10.8197 | 0.77439 | -14.1024 | -10.92077 | 0.76868 | -15.4056 | -11.84196 | 0.74932 | -15.17473 | -11.37066 | 0.80105 | -13.79201 | -11.0481 | 0.80014 | -13.96052 | -11.17031
59.7001 | 0.79958 | -14.43571 | -11.54254 | 0.80089 | -14.54822 | -11.65155 | 0.7943 | -13.9833 | -11.10692 | 0.80755 | -14.32748 | -11.57011 | 0.79155 | -14.4265 | -11.41931 | 0.80609 | -14.48521 | -11.67631 | 0.78186 | -15.05042 | -11.76732 | 0.75393 | -15.36474 | -11.58395 | 0.40704 | -12.23598 | -4.98052 | 0.73402 | -14.88264 | -10.92409 | 0.71614 | -13.99942 | -10.02551 | 0.73077 | -14.09262 | -10.29851 | 0.78423 | -14.23124 | -11.16057 | 0.75663 | -13.73451 | -10.39197 | 0.7805 | -14.68241 | -11.4596 | 0.78051 | -14.39567 | -11.23603 | 0.78695 | -14.35049 | -11.29305 | 0.79539 | -14.28459 | -11.36175 | 0.77082 | -13.95633 | -10.75774 | 0.75527 | -14.29163 | -10.79408 | 0.76888 | -15.34643 | -11.79958 | 0.7736 | -15.02513 | -11.62346 | 0.78813 | -13.90628 | -10.95997 | 0.81892 | -13.70047 | -11.21953
59.80008 | 0.80234 | -14.38252 | -11.53973 | 0.81131 | -14.40616 | -11.68787 | 0.77777 | -14.12135 | -10.98319 | 0.80781 | -14.37285 | -11.61059 | 0.79307 | -14.43252 | -11.44603 | 0.79783 | -14.69882 | -11.72714 | 0.77864 | -15.06677 | -11.73162 | 0.79217 | -15.09243 | -11.95579 | 0.40857 | -11.97271 | -4.89174 | 0.73083 | -14.88738 | -10.88013 | 0.72113 | -13.98499 | -10.08502 | 0.74357 | -13.99163 | -10.40372 | 0.78685 | -14.19911 | -11.17257 | 0.73366 | -13.87593 | -10.18024 | 0.77456 | -14.7537 | -11.42766 | 0.76959 | -14.41949 | -11.09715 | 0.78264 | -14.41622 | -11.28269 | 0.77446 | -14.47656 | -11.21146 | 0.77375 | -13.94468 | -10.78975 | 0.775 | -14.09594 | -10.92434 | 0.76707 | -15.40644 | -11.81788 | 0.76698 | -15.13829 | -11.61079 | 0.7832 | -13.97498 | -10.94522 | 0.80939 | -13.8665 | -11.22348
59.90016 | 0.79921 | -14.43943 | -11.54015 | 0.79735 | -14.56774 | -11.61561 | 0.79427 | -13.8454 | -10.99703 | 0.79179 | -14.5056 | -11.48543 | 0.7837 | -14.53673 | -11.39249 | 0.80471 | -14.62369 | -11.76786 | 0.76068 | -15.1736 | -11.54227 | 0.78426 | -15.02389 | -11.78263 | 0.38679 | -12.73093 | -4.92417 | 0.75249 | -14.7476 | -11.09747 | 0.71763 | -14.00051 | -10.0472 | 0.74096 | -13.99644 | -10.3708 | 0.78271 | -14.23596 | -11.14267 | 0.75129 | -13.74482 | -10.32634 | 0.77849 | -14.68587 | -11.43283 | 0.78905 | -14.32461 | -11.30288 | 0.78545 | -14.37219 | -11.28859 | 0.78371 | -14.40637 | -11.29036 | 0.77219 | -13.98434 | -10.79857 | 0.76706 | -14.18209 | -10.87853 | 0.76723 | -15.38506 | -11.80384 | 0.75919 | -15.13728 | -11.49213 | 0.80123 | -13.78823 | -11.04757 | 0.80138 | -13.94757 | -11.17726
60.00011 | 0.81757 | -14.22537 | -11.63028 | 0.80679 | -14.50433 | -11.70189 | 0.77806 | -14.10767 | -10.97656 | 0.79409 | -14.43056 | -11.45912 | 0.80791 | -14.20994 | -11.4804 | 0.80177 | -14.59517 | -11.70192 | 0.76081 | -15.19104 | -11.55749 | 0.76649 | -15.30022 | -11.72751 | 0.40965 | -12.08753 | -4.95162 | 0.74811 | -14.77126 | -11.05055 | 0.72661 | -13.83094 | -10.0497 | 0.75686 | -13.86021 | -10.49018 | 0.79333 | -14.05844 | -11.15303 | 0.73696 | -13.81872 | -10.1838 | 0.79056 | -14.41321 | -11.39454 | 0.78127 | -14.38474 | -11.23831 | 0.77982 | -14.40317 | -11.23185 | 0.78411 | -14.39871 | -11.29012 | 0.76084 | -14.07531 | -10.70901 | 0.76887 | -14.07954 | -10.82532 | 0.76369 | -15.43606 | -11.78843 | 0.755 | -15.19419 | -11.47161 | 0.80026 | -13.83291 | -11.06986 | 0.80957 | -13.85752 | -11.2186
60.10017 | 0.80907 | -14.35499 | -11.61412 | 0.80532 | -14.50477 | -11.68095 | 0.76449 | -14.19634 | -10.85299 | 0.78854 | -14.55524 | -11.4774 | 0.77902 | -14.57132 | -11.35134 | 0.79386 | -14.73981 | -11.70136 | 0.75912 | -15.13932 | -11.49261 | 0.78421 | -15.15766 | -11.88679 | 0.39929 | -12.23196 | -4.88408 | 0.74851 | -14.76219 | -11.04959 | 0.71215 | -14.06437 | -10.01598 | 0.70332 | -14.25492 | -10.02579 | 0.77884 | -14.2508 | -11.09908 | 0.72339 | -13.93063 | -10.07722 | 0.78642 | -14.69399 | -11.55565 | 0.77992 | -14.30436 | -11.1563 | 0.79399 | -14.29296 | -11.34853 | 0.78025 | -14.42071 | -11.2517 | 0.77555 | -13.94576 | -10.81569 | 0.76254 | -14.21784 | -10.84167 | 0.79783 | -14.96896 | -11.94267 | 0.77186 | -14.91722 | -11.51403 | 0.80049 | -13.78592 | -11.03549 | 0.80222 | -13.94983 | -11.19086
60.20015 | 0.80411 | -14.40617 | -11.5841 | 0.79547 | -14.58931 | -11.60531 | 0.79301 | -13.98666 | -11.09151 | 0.80512 | -14.33514 | -11.54154 | 0.79421 | -14.43467 | -11.46422 | 0.79595 | -14.68772 | -11.69068 | 0.76918 | -15.10125 | -11.61559 | 0.7481 | -15.38551 | -11.50996 | 0.40358 | -12.14908 | -4.9031 | 0.73051 | -14.87883 | -10.86907 | 0.69464 | -14.11432 | -9.80442 | 0.7474 | -13.98346 | -10.45125 | 0.78959 | -14.14846 | -11.17145 | 0.74061 | -13.83173 | -10.24386 | 0.78123 | -14.70924 | -11.49133 | 0.76211 | -14.5318 | -11.0748 | 0.79284 | -14.27711 | -11.31945 | 0.78827 | -14.31776 | -11.28632 | 0.76504 | -14.04344 | -10.74372 | 0.75334 | -14.27711 | -10.75546 | 0.77811 | -15.34801 | -11.94237 | 0.77131 | -15.08968 | -11.63877 | 0.79037 | -13.93298 | -11.01215 | 0.80962 | -13.76803 | -11.14683
60.30014 | 0.81032 | -14.31652 | -11.60094 | 0.81579 | -14.35309 | -11.70912 | 0.79048 | -13.9403 | -11.01949 | 0.79715 | -14.48253 | -11.54475 | 0.78315 | -14.55536 | -11.39901 | 0.78722 | -14.79011 | -11.64311 | 0.77421 | -15.10892 | -11.6974 | 0.77354 | -15.28225 | -11.82149 | 0.40356 | -12.21559 | -4.92976 | 0.70941 | -15.05053 | -10.67702 | 0.69913 | -14.08198 | -9.84518 | 0.74649 | -13.86092 | -10.34708 | 0.77542 | -14.26566 | -11.06185 | 0.75218 | -13.76076 | -10.35064 | 0.77582 | -14.71926 | -11.41949 | 0.78344 | -14.28768 | -11.19348 | 0.78399 | -14.36018 | -11.25827 | 0.77412 | -14.45981 | -11.19357 | 0.75647 | -14.10309 | -10.66856 | 0.76111 | -14.17671 | -10.79004 | 0.76621 | -15.41643 | -11.81229 | 0.76194 | -15.15141 | -11.54446 | 0.79746 | -13.85217 | -11.04652 | 0.81641 | -13.71823 | -11.19971
60.40007 | 0.79916 | -14.42776 | -11.53003 | 0.80803 | -14.47104 | -11.69308 | 0.79471 | -13.96805 | -11.10052 | 0.80521 | -14.36489 | -11.56669 | 0.81067 | -14.25927 | -11.55957 | 0.79298 | -14.7431 | -11.69103 | 0.80395 | -14.8782 | -11.96128 | 0.74571 | -15.41341 | -11.49395 | 0.3962 | -12.48947 | -4.94829 | 0.75861 | -14.49179 | -10.99366 | 0.7298 | -13.87128 | -10.12329 | 0.74402 | -13.98039 | -10.40173 | 0.77317 | -14.30799 | -11.06249 | 0.76097 | -13.65374 | -10.3901 | 0.78217 | -14.70102 | -11.49862 | 0.78033 | -14.38543 | -11.22535 | 0.77066 | -14.46603 | -11.14833 | 0.77505 | -14.46608 | -11.21188 | 0.7639 | -14.04209 | -10.72678 | 0.76216 | -14.20616 | -10.82735 | 0.7673 | -15.3928 | -11.81086 | 0.79782 | -14.66438 | -11.69948 | 0.79703 | -13.86533 | -11.05104 | 0.81192 | -13.78516 | -11.19238
60.50019 | 0.79925 | -14.45559 | -11.55368 | 0.81386 | -14.42977 | -11.74385 | 0.78677 | -14.04513 | -11.05023 | 0.8114 | -14.35208 | -11.64528 | 0.79364 | -14.45597 | -11.47283 | 0.80511 | -14.59326 | -11.74921 | 0.77875 | -15.06985 | -11.73568 | 0.74068 | -15.43146 | -11.42972 | 0.39404 | -12.26729 | -4.83383 | 0.76346 | -14.65339 | -11.18734 | 0.70737 | -14.04215 | -9.93307 | 0.75137 | -13.77376 | -10.34921 | 0.78796 | -14.21944 | -11.20433 | 0.75385 | -13.77333 | -10.38308 | 0.78102 | -14.73191 | -11.50588 | 0.76635 | -14.48946 | -11.10397 | 0.78276 | -14.39828 | -11.2704 | 0.78332 | -14.41981 | -11.2953 | 0.77232 | -13.99013 | -10.80486 | 0.77294 | -14.0846 | -10.88652 | 0.79 | -14.97436 | -11.82981 | 0.77802 | -15.05916 | -11.71634 | 0.77923 | -14.00561 | -10.91364 | 0.80006 | -13.97161 | -11.1781
60.60014 | 0.79958 | -14.46783 | -11.56823 | 0.78939 | -14.61716 | -11.53871 | 0.79141 | -13.93994 | -11.03226 | 0.80607 | -14.29144 | -11.51998 | 0.77992 | -14.58424 | -11.37451 | 0.7966 | -14.71073 | -11.71858 | 0.76995 | -15.1331 | -11.65178 | 0.78645 | -15.14405 | -11.91007 | 0.41238 | -12.25337 | -5.05304 | 0.72673 | -14.93619 | -10.85459 | 0.71623 | -13.9058 | -9.95982 | 0.74109 | -14.04514 | -10.40876 | 0.7712 | -14.33085 | -11.05197 | 0.75219 | -13.77798 | -10.3636 | 0.7636 | -14.86778 | -11.35306 | 0.77847 | -14.41083 | -11.21841 | 0.76641 | -14.48043 | -11.09793 | 0.78265 | -14.38073 | -11.25506 | 0.7672 | -13.99911 | -10.74012 | 0.76077 | -14.20417 | -10.80615 | 0.74991 | -15.509 | -11.63032 | 0.76384 | -15.104 | -11.53699 | 0.79092 | -13.93004 | -11.01759 | 0.80366 | -13.90161 | -11.17216
60.70024 | 0.81057 | -14.33818 | -11.62214 | 0.78637 | -14.63525 | -11.50868 | 0.79769 | -13.90943 | -11.09537 | 0.79533 | -14.38769 | -11.44298 | 0.79517 | -14.47831 | -11.51269 | 0.80534 | -14.57738 | -11.73973 | 0.76916 | -15.12257 | -11.63163 | 0.79347 | -15.00968 | -11.90972 | 0.40939 | -11.97138 | -4.90099 | 0.75644 | -14.71544 | -11.13132 | 0.74715 | -13.72204 | -10.25239 | 0.74542 | -13.95832 | -10.40484 | 0.78233 | -14.23092 | -11.13329 | 0.75054 | -13.7776 | -10.34063 | 0.77677 | -14.7789 | -11.47973 | 0.76937 | -14.50364 | -11.15861 | 0.79403 | -14.28964 | -11.34641 | 0.77517 | -14.46433 | -11.21238 | 0.78579 | -13.85088 | -10.88393 | 0.76741 | -14.14922 | -10.85832 | 0.76718 | -15.40129 | -11.81548 | 0.76138 | -15.13177 | -11.521 | 0.78018 | -14.01391 | -10.9334 | 0.79316 | -14.04332 | -11.13853
60.8002 | 0.79987 | -14.44205 | -11.55182 | 0.8014 | -14.53249 | -11.64638 | 0.78527 | -14.06729 | -11.04666 | 0.81951 | -14.25534 | -11.68244 | 0.79106 | -14.46708 | -11.44434 | 0.78457 | -14.78212 | -11.59759 | 0.78852 | -15.0201 | -11.84362 | 0.77485 | -15.23811 | -11.80731 | 0.39041 | -12.17757 | -4.75424 | 0.7616 | -14.63959 | -11.14957 | 0.71975 | -13.98183 | -10.06342 | 0.74991 | -13.72987 | -10.29618 | 0.7758 | -14.20572 | -11.02078 | 0.7363 | -13.88569 | -10.22409 | 0.78163 | -14.67824 | -11.47301 | 0.78559 | -14.31602 | -11.24651 | 0.78641 | -14.35108 | -11.28579 | 0.77539 | -14.45447 | -11.20789 | 0.75569 | -14.09797 | -10.65367 | 0.75062 | -14.31651 | -10.74628 | 0.76502 | -15.42183 | -11.79798 | 0.75378 | -15.21037 | -11.46523 | 0.79642 | -13.86775 | -11.04453 | 0.79919 | -13.95917 | -11.15603
60.90007 | 0.80795 | -14.3684 | -11.60891 | 0.79665 | -14.60286 | -11.63333 | 0.79988 | -13.84319 | -11.07291 | 0.80041 | -14.44654 | -11.56319 | 0.79419 | -14.37976 | -11.42032 | 0.79508 | -14.68915 | -11.67911 | 0.78765 | -15.00317 | -11.81717 | 0.78714 | -14.79386 | -11.64487 | 0.41713 | -11.61769 | -4.84606 | 0.76337 | -14.64111 | -11.17655 | 0.70424 | -14.05313 | -9.89671 | 0.72982 | -14.06269 | -10.26328 | 0.78083 | -14.21782 | -11.10167 | 0.7349 | -13.88499 | -10.20404 | 0.7793 | -14.74257 | -11.4889 | 0.78287 | -14.37239 | -11.25178 | 0.77202 | -14.46917 | -11.17042 | 0.77542 | -14.44005 | -11.19715 | 0.75988 | -14.0591 | -10.68326 | 0.76819 | -14.14164 | -10.86351 | 0.77355 | -15.36528 | -11.88575 | 0.77468 | -15.06957 | -11.6741 | 0.78926 | -13.92918 | -10.99375 | 0.80259 | -13.94834 | -11.19485
61.00012 | 0.7998 | -14.44566 | -11.55368 | 0.81375 | -14.44074 | -11.75113 | 0.78899 | -13.99867 | -11.04482 | 0.79901 | -14.30709 | -11.43149 | 0.78479 | -14.57542 | -11.43867 | 0.81083 | -14.55631 | -11.80268 | 0.76268 | -15.17442 | -11.57316 | 0.749 | -15.42205 | -11.55118 | 0.40803 | -12.14965 | -4.95741 | 0.72705 | -14.93542 | -10.85872 | 0.72005 | -13.94635 | -10.04204 | 0.73535 | -14.03436 | -10.32012 | 0.79389 | -14.03958 | -11.14582 | 0.73993 | -13.84004 | -10.24061 | 0.80187 | -14.43263 | -11.57312 | 0.79227 | -14.27824 | -11.31215 | 0.76919 | -14.463 | -11.12477 | 0.77178 | -14.48836 | -11.18179 | 0.77061 | -13.97957 | -10.77277 | 0.77908 | -13.94187 | -10.86182 | 0.76828 | -15.41801 | -11.84541 | 0.77042 | -14.98729 | -11.54653 | 0.79825 | -13.81068 | -11.02443 | 0.80164 | -13.93924 | -11.17423
61.10008 | 0.79644 | -14.45694 | -11.51409 | 0.79823 | -14.57511 | -11.63423 | 0.80955 | -13.67808 | -11.07304 | 0.79169 | -14.52114 | -11.49629 | 0.79643 | -14.3896 | -11.46025 | 0.785 | -14.75813 | -11.58516 | 0.80408 | -14.88953 | -11.97237 | 0.7649 | -15.33824 | -11.73221 | 0.40269 | -12.22779 | -4.92395 | 0.7435 | -14.75693 | -10.97174 | 0.73062 | -13.88233 | -10.14265 | 0.7206 | -14.15298 | -10.19864 | 0.79094 | -14.16121 | -11.20066 | 0.74572 | -13.83513 | -10.31712 | 0.78302 | -14.67064 | -11.4874 | 0.78205 | -14.32631 | -11.20384 | 0.79116 | -14.33526 | -11.34143 | 0.77562 | -14.45514 | -11.21166 | 0.77754 | -13.94385 | -10.84187 | 0.7553 | -14.25033 | -10.76325 | 0.77954 | -15.18188 | -11.83488 | 0.76577 | -15.11421 | -11.57396 | 0.78315 | -14.00335 | -10.9667 | 0.81151 | -13.83274 | -11.22542
61.20014 | 0.79108 | -14.54549 | -11.50662 | 0.77991 | -14.7326 | -11.49004 | 0.78065 | -14.07446 | -10.98722 | 0.79631 | -14.38288 | -11.45318 | 0.78971 | -14.49423 | -11.44624 | 0.80405 | -14.53135 | -11.6839 | 0.77884 | -15.08514 | -11.74884 | 0.78375 | -15.04206 | -11.78923 | 0.406 | -12.17589 | -4.94342 | 0.73982 | -14.83728 | -10.97684 | 0.70578 | -14.00276 | -9.88285 | 0.75402 | -13.66842 | -10.30626 | 0.79478 | -14.13366 | -11.23322 | 0.77853 | -13.28699 | -10.34436 | 0.78866 | -14.6557 | -11.55832 | 0.7829 | -14.32422 | -11.21446 | 0.79576 | -14.22353 | -11.31847 | 0.78386 | -14.41541 | -11.29969 | 0.76213 | -14.0331 | -10.69502 | 0.76753 | -14.07678 | -10.80436 | 0.77593 | -15.35431 | -11.91388 | 0.77802 | -15.04638 | -11.70636 | 0.78565 | -13.98223 | -10.98508 | 0.79883 | -13.94822 | -11.14219
61.30003 | 0.79621 | -14.46675 | -11.51861 | 0.80445 | -14.51288 | -11.67487 | 0.77357 | -14.14839 | -10.94482 | 0.78268 | -14.59691 | -11.42477 | 0.79283 | -14.49271 | -11.49024 | 0.79287 | -14.72478 | -11.6749 | 0.78747 | -15.01423 | -11.82327 | 0.75139 | -15.39669 | -11.56887 | 0.40313 | -12.19919 | -4.91786 | 0.74524 | -14.79041 | -11.0224 | 0.71799 | -13.92434 | -9.99753 | 0.75411 | -13.74592 | -10.36587 | 0.76946 | -14.32674 | -11.02379 | 0.74544 | -13.8088 | -10.29358 | 0.78753 | -14.64912 | -11.5367 | 0.78458 | -14.33616 | -11.24787 | 0.78391 | -14.40017 | -11.28848 | 0.79153 | -14.34331 | -11.35315 | 0.77919 | -13.89564 | -10.82738 | 0.75932 | -14.24046 | -10.81303 | 0.75278 | -15.43317 | -11.61782 | 0.76194 | -15.1582 | -11.54961 | 0.78432 | -13.94202 | -10.935 | 0.79347 | -14.04496 | -11.14426
61.40013 | 0.80255 | -14.44223 | -11.59064 | 0.81374 | -14.41873 | -11.73313 | 0.79336 | -13.95785 | -11.07353 | 0.80158 | -14.46506 | -11.59494 | 0.79333 | -14.47623 | -11.48444 | 0.78851 | -14.73202 | -11.61636 | 0.79975 | -14.96373 | -11.96732 | 0.76589 | -15.30542 | -11.72227 | 0.42701 | -11.44319 | -4.88639 | 0.72003 | -14.97171 | -10.78001 | 0.72077 | -13.86294 | -9.99203 | 0.71052 | -14.20718 | -10.09456 | 0.77819 | -14.26432 | -11.1004 | 0.74081 | -13.84947 | -10.2598 | 0.78749 | -14.68191 | -11.56185 | 0.7645 | -14.47281 | -11.06452 | 0.77112 | -14.4861 | -11.17052 | 0.79259 | -14.34658 | -11.37092 | 0.77531 | -13.93211 | -10.80166 | 0.75888 | -14.20178 | -10.77739 | 0.77252 | -15.10667 | -11.67019 | 0.78172 | -14.99796 | -11.72423 | 0.79605 | -13.87196 | -11.04284 | 0.78201 | -14.09519 | -11.02263
61.50001 | 0.7869 | -14.54744 | -11.44732 | 0.80446 | -14.51699 | -11.67828 | 0.78665 | -14.04075 | -11.04523 | 0.79795 | -14.4878 | -11.56053 | 0.79425 | -14.44296 | -11.47134 | 0.80491 | -14.63116 | -11.77675 | 0.78381 | -15.05914 | -11.80347 | 0.76484 | -15.33738 | -11.73061 | 0.42913 | -11.30889 | -4.85302 | 0.73262 | -14.90668 | -10.92097 | 0.72293 | -13.92419 | -10.0662 | 0.7303 | -14.0834 | -10.28505 | 0.78523 | -14.20876 | -11.15719 | 0.76467 | -13.65949 | -10.44507 | 0.77339 | -14.81159 | -11.45512 | 0.78299 | -14.34727 | -11.23372 | 0.80065 | -14.18317 | -11.3557 | 0.78989 | -14.33634 | -11.32416 | 0.74313 | -14.16608 | -10.5272 | 0.75536 | -14.24527 | -10.76025 | 0.76697 | -15.43259 | -11.83632 | 0.74908 | -15.221 | -11.40175 | 0.801 | -13.81412 | -11.06505 | 0.79528 | -14.01745 | -11.14774
61.60013 | 0.80367 | -14.40708 | -11.57852 | 0.81336 | -14.42821 | -11.73527 | 0.76928 | -14.19001 | -10.91615 | 0.79676 | -14.48998 | -11.54504 | 0.78254 | -14.54563 | -11.38259 | 0.78096 | -14.83006 | -11.58173 | 0.75152 | -15.22925 | -11.44504 | 0.7667 | -15.28279 | -11.71736 | 0.39798 | -12.38019 | -4.92703 | 0.72923 | -14.92161 | -10.88123 | 0.71978 | -13.98564 | -10.06654 | 0.73748 | -14.05722 | -10.36693 | 0.78342 | -14.22606 | -11.14503 | 0.72042 | -13.9511 | -10.0506 | 0.78037 | -14.73968 | -11.50242 | 0.78995 | -14.25629 | -11.2617 | 0.78722 | -14.32496 | -11.27691 | 0.80025 | -14.2658 | -11.41621 | 0.78702 | -13.68293 | -10.76878 | 0.75508 | -14.26979 | -10.77489 | 0.77617 | -15.36681 | -11.92732 | 0.76586 | -15.15704 | -11.60821 | 0.7937 | -13.90327 | -11.03507 | 0.80064 | -13.95821 | -11.1755
61.70008 | 0.81284 | -14.33171 | -11.64943 | 0.80538 | -14.49629 | -11.67508 | 0.76717 | -14.21201 | -10.90307 | 0.78494 | -14.55462 | -11.42443 | 0.79423 | -14.45972 | -11.48433 | 0.81112 | -14.52434 | -11.78091 | 0.80039 | -14.90903 | -11.93311 | 0.74141 | -15.44644 | -11.45221 | 0.40308 | -12.35756 | -4.98112 | 0.71854 | -14.96711 | -10.75448 | 0.70942 | -14.01428 | -9.94204 | 0.73471 | -14.05539 | -10.32669 | 0.78885 | -14.17851 | -11.18479 | 0.73408 | -13.89363 | -10.19905 | 0.78534 | -14.71201 | -11.55395 | 0.79893 | -14.14971 | -11.30463 | 0.77033 | -14.47306 | -11.14903 | 0.78917 | -14.37802 | -11.34665 | 0.7631 | -14.03029 | -10.7065 | 0.75949 | -14.24236 | -10.81687 | 0.78288 | -15.31171 | -11.98721 | 0.73082 | -15.33545 | -11.20747 | 0.79654 | -13.80087 | -10.99297 | 0.79969 | -13.95317 | -11.1582
61.80007 | 0.79952 | -14.44668 | -11.55041 | 0.80962 | -14.4562 | -11.70404 | 0.79482 | -13.98266 | -11.11368 | 0.8135 | -14.3352 | -11.66173 | 0.79542 | -14.39978 | -11.4539 | 0.79436 | -14.68224 | -11.66296 | 0.76956 | -15.13403 | -11.64651 | 0.76881 | -15.30585 | -11.76728 | 0.42773 | -11.72565 | -5.01535 | 0.75092 | -14.74404 | -11.07161 | 0.72817 | -13.88679 | -10.11193 | 0.73919 | -13.97334 | -10.32893 | 0.77351 | -14.31159 | -11.07009 | 0.76829 | -13.61772 | -10.46229 | 0.77106 | -14.81774 | -11.42538 | 0.78519 | -14.36546 | -11.27966 | 0.77086 | -14.47306 | -11.1567 | 0.76769 | -14.52206 | -11.14847 | 0.77158 | -13.98789 | -10.79284 | 0.75241 | -14.30735 | -10.76506 | 0.78423 | -15.27076 | -11.97579 | 0.79193 | -14.63051 | -11.58632 | 0.80137 | -13.78852 | -11.04967 | 0.79958 | -13.97594 | -11.17481
61.90023 | 0.80146 | -14.4276 | -11.56319 | 0.80091 | -14.53124 | -11.63828 | 0.78178 | -14.04249 | -10.97821 | 0.79357 | -14.53307 | -11.53302 | 0.78347 | -14.55088 | -11.40017 | 0.7852 | -14.79025 | -11.61336 | 0.76987 | -15.14874 | -11.66256 | 0.76782 | -15.29818 | -11.74625 | 0.42191 | -11.90293 | -5.02197 | 0.75532 | -14.63525 | -11.05431 | 0.71795 | -13.95483 | -10.0189 | 0.71481 | -14.18374 | -10.13871 | 0.77171 | -14.32049 | -11.05129 | 0.75147 | -13.81235 | -10.37955 | 0.77547 | -14.78163 | -11.4627 | 0.78779 | -14.35558 | -11.30913 | 0.77606 | -14.42366 | -11.19362 | 0.78768 | -14.38509 | -11.33078 | 0.76489 | -14.00528 | -10.71244 | 0.74061 | -14.38179 | -10.65135 | 0.75848 | -15.45448 | -11.72189 | 0.78495 | -14.94333 | -11.72978 | 0.79643 | -13.76659 | -10.96405 | 0.80582 | -13.9265 | -11.2222
62.00014 | 0.79982 | -14.4501 | -11.55751 | 0.79462 | -14.60874 | -11.60842 | 0.79871 | -13.81871 | -11.03712 | 0.7942 | -14.50299 | -11.51831 | 0.80166 | -14.38885 | -11.53502 | 0.79899 | -14.69669 | -11.74251 | 0.80292 | -14.91382 | -11.97464 | 0.76777 | -15.26194 | -11.71771 | 0.40735 | -12.42589 | -5.06169 | 0.74139 | -14.83214 | -10.99645 | 0.73259 | -13.72189 | -10.05255 | 0.72109 | -14.15805 | -10.20926 | 0.78004 | -14.22435 | -11.09549 | 0.75174 | -13.75072 | -10.33695 | 0.76996 | -14.82684 | -11.41603 | 0.76215 | -14.54159 | -11.0829 | 0.78876 | -14.34369 | -11.31367 | 0.77792 | -14.43753 | -11.23132 | 0.75506 | -14.09798 | -10.64489 | 0.76681 | -14.16671 | -10.86316 | 0.77619 | -15.36532 | -11.92638 | 0.78892 | -14.80889 | -11.68299 | 0.79265 | -13.9175 | -11.03175 | 0.7949 | -14.00647 | -11.13371
62.1001 | 0.79757 | -14.47734 | -11.54665 | 0.7989 | -14.56311 | -11.63447 | 0.77652 | -14.12319 | -10.96691 | 0.78936 | -14.55865 | -11.49197 | 0.79619 | -14.47453 | -11.52442 | 0.79497 | -14.73519 | -11.71397 | 0.76952 | -15.1239 | -11.63819 | 0.76794 | -15.30531 | -11.75356 | 0.39349 | -12.77689 | -5.02758 | 0.72444 | -14.95169 | -10.83153 | 0.71682 | -13.86369 | -9.93772 | 0.74779 | -13.93948 | -10.42377 | 0.76965 | -14.34508 | -11.04068 | 0.7255 | -13.91118 | -10.09258 | 0.7804 | -14.73957 | -11.50276 | 0.78019 | -14.39882 | -11.2338 | 0.7864 | -14.36726 | -11.29842 | 0.78053 | -14.42713 | -11.26081 | 0.76304 | -14.03999 | -10.71315 | 0.76184 | -14.21764 | -10.83151 | 0.783 | -15.31671 | -11.99295 | 0.77481 | -15.05258 | -11.66291 | 0.78733 | -13.95911 | -10.99045 | 0.80393 | -13.94121 | -11.20768
62.20005 | 0.79678 | -14.45456 | -11.51709 | 0.81102 | -14.40111 | -11.67953 | 0.77612 | -14.15788 | -10.98824 | 0.79911 | -14.47249 | -11.5651 | 0.786 | -14.56206 | -11.44581 | 0.81428 | -14.51943 | -11.82293 | 0.77468 | -15.12124 | -11.71411 | 0.78399 | -15.20154 | -11.9179 | 0.40866 | -12.22587 | -4.99624 | 0.75218 | -14.75126 | -11.0956 | 0.71832 | -13.91818 | -9.99771 | 0.71436 | -14.1651 | -10.11894 | 0.77424 | -14.2905 | -11.06421 | 0.72701 | -13.92525 | -10.12381 | 0.80047 | -14.52432 | -11.62625 | 0.76903 | -14.487 | -11.14098 | 0.77236 | -14.47736 | -11.18175 | 0.78958 | -14.34978 | -11.3303 | 0.76624 | -13.97605 | -10.70908 | 0.76808 | -14.14173 | -10.86204 | 0.75933 | -15.45178 | -11.73297 | 0.78492 | -14.95022 | -11.73473 | 0.78546 | -13.96046 | -10.96541 | 0.79638 | -14.00332 | -11.152
62.30021 | 0.80444 | -14.4163 | -11.59712 | 0.79372 | -14.62023 | -11.60443 | 0.7747 | -14.12894 | -10.94564 | 0.79265 | -14.52656 | -11.51451 | 0.79024 | -14.5259 | -11.47896 | 0.80739 | -14.6103 | -11.79615 | 0.78785 | -15.02006 | -11.83358 | 0.76714 | -15.31016 | -11.74511 | 0.42205 | -11.91295 | -5.02787 | 0.71041 | -14.99621 | -10.6535 | 0.75158 | -13.76827 | -10.34797 | 0.73033 | -14.10563 | -10.30172 | 0.78207 | -14.19898 | -11.10465 | 0.74517 | -13.80677 | -10.28845 | 0.77504 | -14.80814 | -11.47688 | 0.77789 | -14.37093 | -11.17896 | 0.77478 | -14.37757 | -11.1395 | 0.77609 | -14.473 | -11.23241 | 0.75709 | -14.09764 | -10.67321 | 0.75985 | -14.22838 | -10.81148 | 0.77751 | -15.35362 | -11.93765 | 0.77941 | -14.95617 | -11.65699 | 0.79138 | -13.90039 | -11.00047 | 0.79288 | -14.03421 | -11.12747
62.40018 | 0.79114 | -14.51908 | -11.48661 | 0.79925 | -14.55968 | -11.63677 | 0.78326 | -14.10008 | -11.04404 | 0.81553 | -14.25081 | -11.62191 | 0.80188 | -14.41329 | -11.5577 | 0.80153 | -14.67638 | -11.7636 | 0.74545 | -15.25677 | -11.37322 | 0.76594 | -15.30792 | -11.72498 | 0.40948 | -12.39935 | -5.07727 | 0.72445 | -14.95846 | -10.8367 | 0.70836 | -14.05222 | -9.95404 | 0.73833 | -13.96838 | -10.31323 | 0.77951 | -14.26361 | -11.11861 | 0.74957 | -13.74476 | -10.30273 | 0.78208 | -14.73018 | -11.52021 | 0.77821 | -14.38767 | -11.19669 | 0.77768 | -14.45451 | -11.24095 | 0.79774 | -14.28413 | -11.39504 | 0.77049 | -13.98769 | -10.77741 | 0.75643 | -14.20987 | -10.74882 | 0.77523 | -15.36276 | -11.90959 | 0.77365 | -15.07499 | -11.66276 | 0.80257 | -13.7451 | -11.03145 | 0.79726 | -13.98818 | -11.15225
62.5001 | 0.79572 | -14.44158 | -11.49148 | 0.81885 | -14.29419 | -11.70483 | 0.77419 | -14.16694 | -10.9679 | 0.80061 | -14.46035 | -11.5771 | 0.79117 | -14.49333 | -11.46673 | 0.7912 | -14.70626 | -11.63554 | 0.77459 | -15.12184 | -11.71318 | 0.79373 | -14.98994 | -11.89803 | 0.40532 | -12.5093 | -5.07023 | 0.72178 | -14.97029 | -10.80521 | 0.7091 | -14.08344 | -9.9865 | 0.74921 | -13.95456 | -10.45482 | 0.77642 | -14.28644 | -11.09222 | 0.7369 | -13.87449 | -10.22408 | 0.77402 | -14.79426 | -11.4511 | 0.78394 | -14.32214 | -11.22773 | 0.77337 | -14.45361 | -11.17794 | 0.77708 | -14.39225 | -11.18399 | 0.7636 | -14.05428 | -10.73181 | 0.76814 | -14.14995 | -10.86921 | 0.75028 | -15.42751 | -11.5749 | 0.7641 | -15.14054 | -11.56885 | 0.78958 | -13.92457 | -10.99456 | 0.79477 | -14.02964 | -11.15033
62.60013 | 0.81107 | -14.31921 | -11.61388 | 0.7902 | -14.62242 | -11.55469 | 0.78681 | -14.03379 | -11.04197 | 0.81819 | -14.26999 | -11.67551 | 0.79524 | -14.42605 | -11.47223 | 0.78965 | -14.74009 | -11.63952 | 0.77019 | -15.11272 | -11.63959 | 0.78374 | -15.15812 | -11.87996 | 0.39762 | -12.50902 | -4.97385 | 0.6948 | -15.15499 | -10.52964 | 0.70236 | -14.11258 | -9.91207 | 0.75175 | -13.91968 | -10.46406 | 0.76972 | -14.32575 | -11.02677 | 0.74585 | -13.81815 | -10.30627 | 0.7994 | -14.57401 | -11.65045 | 0.78192 | -14.34224 | -11.2145 | 0.7848 | -14.38672 | -11.29075 | 0.76638 | -14.49936 | -11.11209 | 0.76064 | -14.07167 | -10.70342 | 0.75854 | -14.23645 | -10.79889 | 0.78457 | -15.28862 | -11.99502 | 0.74664 | -15.21137 | -11.3574 | 0.80594 | -13.74931 | -11.08115 | 0.81096 | -13.8005 | -11.19165
62.70009 | 0.79899 | -14.47217 | -11.56316 | 0.81464 | -14.35921 | -11.69754 | 0.78775 | -14.03925 | -11.05942 | 0.8009 | -14.44821 | -11.57156 | 0.791 | -14.47019 | -11.44592 | 0.81188 | -14.51442 | -11.78401 | 0.77682 | -15.11143 | -11.73879 | 0.74964 | -15.39786 | -11.54282 | 0.40724 | -12.405 | -5.05175 | 0.75652 | -14.7359 | -11.14793 | 0.71271 | -13.89761 | -9.90502 | 0.76691 | -13.70791 | -10.51273 | 0.77261 | -14.29681 | -11.04587 | 0.75157 | -13.75212 | -10.33562 | 0.78141 | -14.65767 | -11.45369 | 0.78511 | -14.33416 | -11.25387 | 0.78373 | -14.37391 | -11.26519 | 0.78144 | -14.37887 | -11.23624 | 0.78154 | -13.81709 | -10.79857 | 0.77503 | -14.07242 | -10.90652 | 0.78277 | -15.25351 | -11.94001 | 0.75983 | -15.17756 | -11.53232 | 0.789 | -13.93697 | -10.99623 | 0.80065 | -13.96463 | -11.18081
62.80014 | 0.81729 | -14.19446 | -11.60096 | 0.80849 | -14.46254 | -11.69278 | 0.79879 | -13.93594 | -11.13185 | 0.81182 | -14.24178 | -11.56181 | 0.79711 | -14.45831 | -11.52491 | 0.79859 | -14.68666 | -11.72863 | 0.77064 | -15.11271 | -11.64651 | 0.78475 | -15.11409 | -11.86085 | 0.43135 | -11.54703 | -4.98083 | 0.73034 | -14.89057 | -10.87521 | 0.76063 | -13.85465 | -10.53819 | 0.7356 | -14.05243 | -10.33695 | 0.78372 | -14.23579 | -11.15689 | 0.72474 | -13.93394 | -10.09851 | 0.76985 | -14.82896 | -11.41604 | 0.77788 | -14.38701 | -11.19134 | 0.76792 | -14.49681 | -11.13237 | 0.80047 | -14.2314 | -11.39182 | 0.76395 | -14.01934 | -10.71002 | 0.76958 | -14.16942 | -10.90447 | 0.77899 | -15.34899 | -11.95676 | 0.78797 | -14.8222 | -11.67952 | 0.79236 | -13.92062 | -11.0302 | 0.8021 | -13.91783 | -11.16346
62.90001 | 0.78313 | -14.59441 | -11.42929 | 0.81183 | -14.41833 | -11.70529 | 0.79228 | -13.94348 | -11.0471 | 0.80604 | -14.42244 | -11.62502 | 0.78452 | -14.53853 | -11.40576 | 0.80473 | -14.58125 | -11.734 | 0.75814 | -15.14984 | -11.48567 | 0.77902 | -15.08604 | -11.75231 | 0.41508 | -12.09146 | -5.01897 | 0.73987 | -14.82061 | -10.96533 | 0.74048 | -13.79198 | -10.21274 | 0.75778 | -13.80861 | -10.46393 | 0.76509 | -14.3471 | -10.97675 | 0.74765 | -13.79254 | -10.31196 | 0.78784 | -14.67661 | -11.56279 | 0.77348 | -14.40896 | -11.14507 | 0.80498 | -14.05929 | -11.31739 | 0.77041 | -14.48974 | -11.16304 | 0.76402 | -14.04686 | -10.73208 | 0.73318 | -14.43094 | -10.58042 | 0.7668 | -15.40384 | -11.81159 | 0.78396 | -14.97269 | -11.73794 | 0.80519 | -13.74505 | -11.06738 | 0.80554 | -13.91133 | -11.20617
63.00008 | 0.80305 | -14.41427 | -11.57534 | 0.7938 | -14.61086 | -11.59813 | 0.79625 | -13.95294 | -11.10997 | 0.79803 | -14.4716 | -11.54873 | 0.79757 | -14.45498 | -11.5288 | 0.79126 | -14.7349 | -11.65906 | 0.76344 | -15.17028 | -11.58164 | 0.76269 | -15.32508 | -11.68835 | 0.38942 | -12.91724 | -5.03024 | 0.77227 | -14.3554 | -11.0863 | 0.73263 | -13.96034 | -10.22782 | 0.71426 | -14.20118 | -10.14331 | 0.78052 | -14.20854 | -11.08999 | 0.72803 | -13.91313 | -10.12919 | 0.78256 | -14.69003 | -11.49582 | 0.77447 | -14.42259 | -11.1699 | 0.78606 | -14.29819 | -11.23919 | 0.77463 | -14.47118 | -11.20986 | 0.76247 | -14.04119 | -10.70596 | 0.75187 | -14.20099 | -10.67729 | 0.73616 | -15.60095 | -11.48473 | 0.767 | -15.15212 | -11.62166 | 0.79826 | -13.85163 | -11.05724 | 0.81235 | -13.83667 | -11.24025
63.10006 | 0.80743 | -14.36121 | -11.59568 | 0.7999 | -14.55147 | -11.63965 | 0.77222 | -14.16638 | -10.93951 | 0.80905 | -14.35638 | -11.61503 | 0.80592 | -14.3594 | -11.57253 | 0.79626 | -14.70587 | -11.70971 | 0.77045 | -15.13851 | -11.66346 | 0.7941 | -15.11213 | -12.00049 | 0.39084 | -12.92177 | -5.0504 | 0.7417 | -14.73837 | -10.93142 | 0.70673 | -14.04688 | -9.92733 | 0.73003 | -14.06817 | -10.27013 | 0.7876 | -14.17473 | -11.16402 | 0.75316 | -13.77936 | -10.37813 | 0.77896 | -14.75738 | -11.49543 | 0.77665 | -14.38016 | -11.16831 | 0.79278 | -14.2599 | -11.30491 | 0.75143 | -14.57543 | -10.95246 | 0.77568 | -13.89689 | -10.77958 | 0.78765 | -13.87265 | -10.92685 | 0.76755 | -15.3954 | -11.81668 | 0.75742 | -15.18209 | -11.49924 | 0.79271 | -13.88417 | -11.00612 | 0.79596 | -13.96659 | -11.11681
63.20002 | 0.80182 | -14.43531 | -11.5745 | 0.7911 | -14.6139 | -11.56106 | 0.77932 | -14.11724 | -11.00179 | 0.80829 | -14.3614 | -11.60823 | 0.79251 | -14.48558 | -11.47994 | 0.79565 | -14.7192 | -11.71129 | 0.77438 | -15.10079 | -11.69379 | 0.75533 | -15.37135 | -11.61041 | 0.41489 | -12.07501 | -5.00978 | 0.75298 | -14.70568 | -11.07304 | 0.69663 | -14.18057 | -9.8786 | 0.71733 | -14.13721 | -10.14105 | 0.79409 | -14.00846 | -11.12401 | 0.74328 | -13.83852 | -10.28584 | 0.77886 | -14.68551 | -11.43798 | 0.77438 | -14.41783 | -11.16488 | 0.76471 | -14.50658 | -11.09334 | 0.7695 | -14.5134 | -11.1681 | 0.74004 | -14.20179 | -10.50991 | 0.74963 | -14.28693 | -10.70994 | 0.75901 | -15.43906 | -11.7184 | 0.78148 | -15.00005 | -11.72227 | 0.79426 | -13.86151 | -11.00966 | 0.81469 | -13.79191 | -11.23613
63.30014 | 0.8001 | -14.43757 | -11.5515 | 0.80822 | -14.46729 | -11.69281 | 0.7896 | -13.9504 | -11.01518 | 0.80917 | -14.41459 | -11.66378 | 0.80376 | -14.34933 | -11.53338 | 0.78582 | -14.80017 | -11.63021 | 0.74948 | -15.15271 | -11.35657 | 0.78296 | -15.19069 | -11.89374 | 0.40368 | -12.56314 | -5.07145 | 0.7406 | -14.81169 | -10.96951 | 0.75268 | -13.72843 | -10.3331 | 0.72061 | -14.14248 | -10.19126 | 0.80025 | -14.04585 | -11.24023 | 0.74674 | -13.84129 | -10.33583 | 0.79854 | -14.64592 | -11.69537 | 0.78642 | -14.31934 | -11.26108 | 0.77573 | -14.41654 | -11.1834 | 0.78656 | -14.36558 | -11.29946 | 0.76265 | -14.03164 | -10.70117 | 0.77553 | -14.06401 | -10.90707 | 0.7764 | -15.37382 | -11.93618 | 0.76167 | -15.15123 | -11.54024 | 0.78331 | -13.98233 | -10.95257 | 0.80661 | -13.87666 | -11.19304
63.40022 | 0.81598 | -14.29059 | -11.6608 | 0.81363 | -14.3585 | -11.68254 | 0.77544 | -14.13298 | -10.95932 | 0.80084 | -14.43203 | -11.55781 | 0.79413 | -14.41987 | -11.45131 | 0.78184 | -14.79006 | -11.56352 | 0.78771 | -14.9806 | -11.80034 | 0.7919 | -15.10729 | -11.96339 | 0.39858 | -12.8338 | -5.1153 | 0.74252 | -14.80552 | -10.99347 | 0.68773 | -14.21823 | -9.77823 | 0.7132 | -14.18545 | -10.11699 | 0.79587 | -14.01894 | -11.15725 | 0.74816 | -13.779 | -10.30884 | 0.78048 | -14.78481 | -11.53928 | 0.77726 | -14.34782 | -11.15194 | 0.79677 | -14.23546 | -11.3424 | 0.77492 | -14.44801 | -11.19605 | 0.76421 | -14.01371 | -10.70939 | 0.75148 | -14.30063 | -10.74659 | 0.77722 | -15.31795 | -11.90536 | 0.74502 | -15.25696 | -11.36673 | 0.79009 | -13.91687 | -10.99555 | 0.79232 | -14.03346 | -11.11895
63.50007 | 0.7992 | -14.45477 | -11.55219 | 0.79753 | -14.53357 | -11.59103 | 0.78744 | -14.05997 | -11.0714 | 0.80353 | -14.43041 | -11.5952 | 0.80159 | -14.43104 | -11.56784 | 0.78604 | -14.81412 | -11.64443 | 0.75819 | -15.2012 | -11.52543 | 0.77535 | -15.2569 | -11.82939 | 0.41306 | -12.51928 | -5.17121 | 0.70532 | -15.06219 | -10.6236 | 0.7639 | -13.69412 | -10.461 | 0.729 | -14.05066 | -10.24292 | 0.78201 | -14.2128 | -11.11457 | 0.72696 | -13.91013 | -10.11217 | 0.77814 | -14.78793 | -11.50702 | 0.77087 | -14.40814 | -11.10675 | 0.78801 | -14.33268 | -11.29428 | 0.772 | -14.48394 | -11.18163 | 0.7687 | -13.99138 | -10.7551 | 0.76987 | -14.12077 | -10.87119 | 0.75873 | -15.44441 | -11.71814 | 0.77042 | -15.0967 | -11.63086 | 0.78905 | -13.93925 | -10.99877 | 0.80387 | -13.927 | -11.19551
63.60003 | 0.80774 | -14.35321 | -11.59364 | 0.80293 | -14.52897 | -11.66574 | 0.79725 | -13.84137 | -11.03509 | 0.81778 | -14.28324 | -11.68057 | 0.80224 | -14.4452 | -11.5885 | 0.80068 | -14.67183 | -11.74752 | 0.77247 | -15.11914 | -11.67905 | 0.77216 | -15.24484 | -11.77147 | 0.42243 | -11.86702 | -5.01295 | 0.76076 | -14.64004 | -11.13753 | 0.70597 | -14.08716 | -9.94511 | 0.73405 | -14.02927 | -10.29819 | 0.77319 | -14.22597 | -10.99941 | 0.73879 | -13.86376 | -10.24235 | 0.77733 | -14.78378 | -11.49188 | 0.76844 | -14.456 | -11.10851 | 0.78273 | -14.38077 | -11.25629 | 0.79105 | -14.30928 | -11.31936 | 0.76132 | -14.05331 | -10.69907 | 0.76488 | -14.19359 | -10.85645 | 0.75055 | -15.38366 | -11.54623 | 0.75014 | -15.23102 | -11.42537 | 0.78938 | -13.93101 | -10.99681 | 0.79629 | -14.00114 | -11.14897
63.70019 | 0.81629 | -14.26815 | -11.64688 | 0.79498 | -14.5586 | -11.57382 | 0.77547 | -14.13667 | -10.96253 | 0.81866 | -14.13054 | -11.56812 | 0.77663 | -14.61608 | -11.35135 | 0.78219 | -14.78158 | -11.56193 | 0.76076 | -15.17723 | -11.54629 | 0.79955 | -14.85398 | -11.87644 | 0.41537 | -12.20594 | -5.06993 | 0.72463 | -14.94126 | -10.82689 | 0.73691 | -13.89903 | -10.24236 | 0.72942 | -14.06617 | -10.26018 | 0.77036 | -14.26694 | -10.99071 | 0.7425 | -13.82541 | -10.26532 | 0.77578 | -14.81471 | -11.49296 | 0.77138 | -14.41979 | -11.12309 | 0.78419 | -14.36379 | -11.26402 | 0.75784 | -14.56986 | -11.04166 | 0.76229 | -14.02897 | -10.69413 | 0.73788 | -14.3707 | -10.60391 | 0.77146 | -15.36399 | -11.85275 | 0.7574 | -15.17904 | -11.49665 | 0.77624 | -14.02614 | -10.8877 | 0.79621 | -13.99196 | -11.14055
63.80001 | 0.80761 | -14.32933 | -11.57258 | 0.80836 | -14.4433 | -11.67536 | 0.77908 | -14.10954 | -10.99252 | 0.79049 | -14.54358 | -11.4965 | 0.79282 | -14.46286 | -11.46643 | 0.79399 | -14.73441 | -11.69899 | 0.74977 | -15.11574 | -11.33328 | 0.77774 | -15.20621 | -11.82646 | 0.40275 | -12.67296 | -5.10406 | 0.75849 | -14.61937 | -11.08867 | 0.72853 | -14.09296 | -10.26717 | 0.74386 | -13.98305 | -10.40136 | 0.78188 | -14.22931 | -11.12567 | 0.74109 | -13.84336 | -10.25918 | 0.78386 | -14.75501 | -11.56586 | 0.77044 | -14.45919 | -11.13988 | 0.78141 | -14.35431 | -11.21662 | 0.78945 | -14.36233 | -11.33839 | 0.7696 | -13.98937 | -10.76627 | 0.76321 | -14.19912 | -10.83698 | 0.76596 | -15.43377 | -11.8216 | 0.78343 | -14.96935 | -11.72745 | 0.79733 | -13.84461 | -11.03867 | 0.80103 | -13.96427 | -11.18577
63.90017 | 0.78436 | -14.52366 | -11.39172 | 0.80027 | -14.53114 | -11.62888 | 0.7855 | -13.98361 | -10.98415 | 0.80059 | -14.44998 | -11.56852 | 0.80156 | -14.42391 | -11.5617 | 0.81889 | -14.42829 | -11.81515 | 0.78785 | -15.04818 | -11.85577 | 0.77216 | -15.26866 | -11.78991 | 0.41203 | -12.29103 | -5.06431 | 0.7507 | -14.41855 | -10.82398 | 0.76459 | -13.72944 | -10.49739 | 0.74532 | -13.95771 | -10.40302 | 0.76009 | -14.37826 | -10.92877 | 0.74457 | -13.8182 | -10.28862 | 0.78898 | -14.66604 | -11.57123 | 0.78325 | -14.2772 | -11.18265 | 0.76962 | -14.43796 | -11.1118 | 0.78126 | -14.40749 | -11.25605 | 0.76379 | -14.01804 | -10.70689 | 0.75637 | -14.23299 | -10.76537 | 0.76748 | -15.41214 | -11.82844 | 0.77029 | -15.09384 | -11.62662 | 0.79064 | -13.91235 | -10.99972 | 0.80854 | -13.86922 | -11.21384
64.00014 | 0.80195 | -14.43074 | -11.57272 | 0.80517 | -14.45254 | -11.63676 | 0.79412 | -13.92449 | -11.05777 | 0.80491 | -14.41257 | -11.60085 | 0.79423 | -14.44581 | -11.47334 | 0.79946 | -14.69535 | -11.74836 | 0.7815 | -15.06764 | -11.77534 | 0.7804 | -15.1814 | -11.8475 | 0.41299 | -12.20867 | -5.04211 | 0.76216 | -14.64223 | -11.15964 | 0.72376 | -13.88519 | -10.04958 | 0.70999 | -14.11631 | -10.02249 | 0.78274 | -14.20627 | -11.11982 | 0.74474 | -13.83479 | -10.30328 | 0.78018 | -14.62691 | -11.41168 | 0.77152 | -14.42521 | -11.1294 | 0.7889 | -14.35343 | -11.32346 | 0.79188 | -14.30399 | -11.32709 | 0.74775 | -14.16485 | -10.59174 | 0.75167 | -14.27027 | -10.72655 | 0.79523 | -15.1491 | -12.04702 | 0.77138 | -14.98458 | -11.55888 | 0.79227 | -13.89799 | -11.01095 | 0.80222 | -13.93661 | -11.18021
64.10004 | 0.81924 | -14.18314 | -11.61934 | 0.81301 | -14.37893 | -11.69024 | 0.79714 | -13.93123 | -11.10509 | 0.79411 | -14.47455 | -11.49444 | 0.8009 | -14.39559 | -11.52937 | 0.80936 | -14.58654 | -11.8057 | 0.76239 | -15.1683 | -11.56421 | 0.7621 | -15.31891 | -11.67453 | 0.41225 | -12.32469 | -5.08085 | 0.71727 | -14.98135 | -10.74567 | 0.75428 | -13.72287 | -10.35083 | 0.72639 | -14.10327 | -10.24446 | 0.76454 | -14.34894 | -10.97039 | 0.75618 | -13.71354 | -10.36985 | 0.76031 | -14.85606 | -11.29516 | 0.7845 | -14.28538 | -11.20684 | 0.77975 | -14.4096 | -11.23587 | 0.77018 | -14.49667 | -11.16504 | 0.77282 | -13.95666 | -10.786 | 0.76188 | -14.20126 | -10.81962 | 0.79997 | -14.85957 | -11.88725 | 0.76621 | -15.12508 | -11.58897 | 0.78397 | -13.95595 | -10.94109 | 0.80424 | -13.87209 | -11.15642
64.20003 | 0.80441 | -14.36447 | -11.55488 | 0.79819 | -14.50654 | -11.5789 | 0.7709 | -14.17484 | -10.92738 | 0.80484 | -14.35901 | -11.55671 | 0.80177 | -14.25124 | -11.42621 | 0.79851 | -14.67297 | -11.71653 | 0.80196 | -14.91844 | -11.96401 | 0.74562 | -15.4061 | -11.48717 | 0.43068 | -11.73243 | -5.05289 | 0.75365 | -14.70215 | -11.0802 | 0.74969 | -13.7915 | -10.33938 | 0.76323 | -13.79919 | -10.53197 | 0.78114 | -14.23481 | -11.11945 | 0.72411 | -13.94165 | -10.09534 | 0.78734 | -14.68504 | -11.56206 | 0.76273 | -14.47296 | -11.03891 | 0.79603 | -14.22169 | -11.32095 | 0.7714 | -14.49938 | -11.18481 | 0.76345 | -14.05126 | -10.72744 | 0.75192 | -14.24772 | -10.71316 | 0.78513 | -15.28638 | -12.00174 | 0.75633 | -15.16626 | -11.47074 | 0.80312 | -13.71516 | -11.01488 | 0.80656 | -13.79977 | -11.13037
64.30005 | 0.80122 | -14.40961 | -11.54525 | 0.80829 | -14.40876 | -11.64649 | 0.7796 | -14.06618 | -10.96599 | 0.79188 | -14.50653 | -11.48741 | 0.78787 | -14.4939 | -11.41924 | 0.78931 | -14.7517 | -11.64369 | 0.76052 | -15.18108 | -11.54551 | 0.79101 | -15.09358 | -11.93911 | 0.42449 | -11.77702 | -4.9992 | 0.76307 | -14.62009 | -11.15617 | 0.73986 | -13.87978 | -10.26914 | 0.73945 | -13.83474 | -10.23014 | 0.77977 | -14.22806 | -11.09457 | 0.75589 | -13.72422 | -10.37405 | 0.76798 | -14.85854 | -11.41102 | 0.77856 | -14.34105 | -11.16543 | 0.77972 | -14.3825 | -11.21427 | 0.78006 | -14.41483 | -11.24437 | 0.77216 | -13.95977 | -10.77914 | 0.76892 | -14.1438 | -10.87548 | 0.79427 | -15.19308 | -12.06739 | 0.77013 | -15.07299 | -11.60818 | 0.79801 | -13.82943 | -11.03596 | 0.80533 | -13.8944 | -11.18959
64.40012 | 0.79025 | -14.43271 | -11.40549 | 0.80029 | -14.53417 | -11.63151 | 0.76292 | -14.24011 | -10.86406 | 0.80183 | -14.43481 | -11.57419 | 0.78194 | -14.56138 | -11.38607 | 0.77707 | -14.81218 | -11.51003 | 0.77595 | -14.70483 | -11.41027 | 0.77441 | -15.23309 | -11.79666 | 0.42531 | -11.97316 | -5.09231 | 0.73119 | -14.86316 | -10.86775 | 0.7333 | -13.78086 | -10.10552 | 0.73578 | -14.00514 | -10.30471 | 0.78031 | -14.24837 | -11.11821 | 0.74309 | -13.81297 | -10.26429 | 0.78471 | -14.73787 | -11.56492 | 0.76939 | -14.42599 | -11.09925 | 0.76185 | -14.49907 | -11.04613 | 0.76721 | -14.50321 | -11.12706 | 0.77843 | -13.78376 | -10.72976 | 0.7532 | -14.29063 | -10.76374 | 0.79235 | -15.21203 | -12.05325 | 0.77388 | -15.03935 | -11.63867 | 0.79241 | -13.91565 | -11.02697 | 0.78241 | -14.09683 | -11.02952
64.50014 | 0.81177 | -14.27399 | -11.58721 | 0.80204 | -14.50881 | -11.6367 | 0.779 | -14.09906 | -10.98316 | 0.79974 | -14.46478 | -11.56805 | 0.78951 | -14.46191 | -11.41785 | 0.80918 | -14.56088 | -11.78231 | 0.78758 | -14.99894 | -11.81291 | 0.74537 | -15.41176 | -11.48739 | 0.42078 | -11.82834 | -4.97714 | 0.75161 | -14.71986 | -11.06364 | 0.72174 | -13.93374 | -10.05661 | 0.71693 | -14.15799 | -10.15022 | 0.78184 | -14.21871 | -11.11682 | 0.74655 | -13.81472 | -10.31344 | 0.77785 | -14.72804 | -11.45625 | 0.76695 | -14.45107 | -11.0832 | 0.7756 | -14.40077 | -11.16931 | 0.79166 | -14.31712 | -11.33422 | 0.77203 | -13.98278 | -10.7951 | 0.74905 | -14.25574 | -10.67829 | 0.78848 | -15.23018 | -12.00869 | 0.75282 | -15.21546 | -11.4545 | 0.7901 | -13.91435 | -10.99369 | 0.80117 | -13.92581 | -11.15695
64.60014 | 0.79917 | -14.41543 | -11.52043 | 0.80737 | -14.44232 | -11.66029 | 0.79829 | -13.91716 | -11.10988 | 0.79038 | -14.52669 | -11.48163 | 0.77852 | -14.59162 | -11.35986 | 0.80098 | -14.66971 | -11.75012 | 0.79458 | -14.9562 | -11.88394 | 0.73891 | -15.42476 | -11.39755 | 0.42146 | -12.06643 | -5.08549 | 0.7375 | -14.79888 | -10.91422 | 0.73456 | -13.86276 | -10.18303 | 0.72603 | -14.08808 | -10.22841 | 0.77114 | -14.30052 | -11.02769 | 0.74453 | -13.82018 | -10.28958 | 0.77194 | -14.81572 | -11.43688 | 0.7806 | -14.33858 | -11.19276 | 0.77553 | -14.42325 | -11.18572 | 0.77466 | -14.46283 | -11.20375 | 0.75866 | -14.07834 | -10.68071 | 0.78744 | -13.871 | -10.92258 | 0.74896 | -15.51865 | -11.62283 | 0.77068 | -15.08248 | -11.62374 | 0.79408 | -13.84788 | -10.99627 | 0.79789 | -13.93268 | -11.11669
64.70001 | 0.7829 | -14.57318 | -11.40931 | 0.7948 | -14.57317 | -11.58279 | 0.79759 | -13.81048 | -11.01506 | 0.814 | -14.24817 | -11.59809 | 0.7765 | -14.60798 | -11.34304 | 0.79068 | -14.74322 | -11.65725 | 0.76061 | -15.16716 | -11.53635 | 0.77468 | -15.21561 | -11.78731 | 0.41906 | -11.93368 | -5.00089 | 0.74755 | -14.74643 | -11.02372 | 0.75817 | -13.60217 | -10.31275 | 0.73347 | -14.02433 | -10.28637 | 0.77459 | -14.28106 | -11.06193 | 0.76407 | -13.52623 | -10.33504 | 0.77348 | -14.73078 | -11.39394 | 0.78024 | -14.33031 | -11.18105 | 0.7772 | -14.41616 | -11.20428 | 0.78307 | -14.35706 | -11.24256 | 0.77095 | -13.96459 | -10.76598 | 0.76542 | -14.15966 | -10.83806 | 0.75887 | -15.37059 | -11.66422 | 0.75722 | -15.19779 | -11.50806 | 0.8088 | -13.68777 | -11.07062 | 0.79516 | -13.99795 | -11.13055
64.8002 | 0.79337 | -14.48513 | -11.49203 | 0.79093 | -14.60824 | -11.55412 | 0.78902 | -13.97897 | -11.02962 | 0.78882 | -14.52749 | -11.45961 | 0.80086 | -14.35723 | -11.49816 | 0.80451 | -14.60277 | -11.74809 | 0.76694 | -15.14308 | -11.61385 | 0.76444 | -15.30916 | -11.70291 | 0.41921 | -12.0865 | -5.06679 | 0.72225 | -14.91101 | -10.7694 | 0.69325 | -14.13126 | -9.79652 | 0.72316 | -13.95654 | -10.09277 | 0.78514 | -14.14845 | -11.10853 | 0.73986 | -13.85441 | -10.25035 | 0.78324 | -14.7298 | -11.53698 | 0.77902 | -14.25364 | -11.10383 | 0.75888 | -14.53488 | -11.03017 | 0.76667 | -14.50046 | -11.11708 | 0.77116 | -13.95724 | -10.76327 | 0.75088 | -14.27505 | -10.71886 | 0.7793 | -15.25504 | -11.88827 | 0.75061 | -15.20525 | -11.41315 | 0.78246 | -13.9387 | -10.90648 | 0.80088 | -13.94888 | -11.17132
64.90009 | 0.79525 | -14.45026 | -11.49153 | 0.81712 | -14.35649 | -11.73099 | 0.77944 | -14.09083 | -10.98292 | 0.78304 | -14.52794 | -11.37592 | 0.78524 | -14.52577 | -11.40629 | 0.78632 | -14.79926 | -11.63699 | 0.77005 | -15.09581 | -11.62451 | 0.74707 | -15.39985 | -11.50472 | 0.40343 | -12.05293 | -4.86255 | 0.72239 | -14.91979 | -10.77788 | 0.71963 | -13.98814 | -10.06633 | 0.7473 | -13.8709 | -10.36575 | 0.77059 | -14.30734 | -11.02511 | 0.7509 | -13.75669 | -10.32995 | 0.77668 | -14.80336 | -11.49753 | 0.79249 | -14.21489 | -11.2651 | 0.78192 | -14.34507 | -11.21669 | 0.7816 | -14.41016 | -11.26304 | 0.74415 | -14.14311 | -10.52458 | 0.75658 | -14.24204 | -10.77532 | 0.78304 | -15.21366 | -11.91298 | 0.76226 | -15.15294 | -11.55053 | 0.78456 | -13.97221 | -10.96209 | 0.80136 | -13.91146 | -11.14803
65.00015 | 0.78432 | -14.55976 | -11.41947 | 0.8038 | -14.47124 | -11.63193 | 0.77752 | -14.11028 | -10.97098 | 0.8081 | -14.26788 | -11.52986 | 0.79303 | -14.46872 | -11.47418 | 0.78537 | -14.73371 | -11.57138 | 0.79201 | -14.99439 | -11.87567 | 0.76722 | -15.26382 | -11.71065 | 0.40593 | -12.22349 | -4.96193 | 0.72213 | -14.91094 | -10.76764 | 0.73744 | -13.79884 | -10.17584 | 0.73851 | -13.99031 | -10.33198 | 0.79857 | -13.91561 | -11.1126 | 0.75543 | -13.73376 | -10.37489 | 0.77088 | -14.84807 | -11.44606 | 0.76589 | -14.48666 | -11.09514 | 0.78655 | -14.34047 | -11.27955 | 0.7615 | -14.5355 | -11.06873 | 0.75678 | -14.07869 | -10.65444 | 0.75352 | -14.25077 | -10.7383 | 0.76666 | -15.37256 | -11.78551 | 0.78215 | -14.99683 | -11.72979 | 0.79778 | -13.81933 | -11.02486 | 0.81304 | -13.77534 | -11.19991
65.10013 | 0.8114 | -14.17117 | -11.49853 | 0.81587 | -14.35166 | -11.70913 | 0.79558 | -13.94968 | -11.09805 | 0.80662 | -14.36286 | -11.58538 | 0.79641 | -14.42959 | -11.4919 | 0.78013 | -14.82021 | -11.56166 | 0.79593 | -14.94277 | -11.8934 | 0.75635 | -15.26464 | -11.54535 | 0.39247 | -12.34388 | -4.84465 | 0.76568 | -14.55883 | -11.14741 | 0.74071 | -13.73054 | -10.17036 | 0.74604 | -13.64271 | -10.17796 | 0.79637 | -13.97152 | -11.12651 | 0.74219 | -13.81679 | -10.25474 | 0.77096 | -14.82175 | -11.42696 | 0.78897 | -14.27929 | -11.26588 | 0.75313 | -14.56726 | -10.97098 | 0.75943 | -14.55076 | -11.05023 | 0.77827 | -13.86042 | -10.78715 | 0.76486 | -14.17442 | -10.84141 | 0.776 | -15.34259 | -11.90581 | 0.76481 | -15.13322 | -11.57398 | 0.78941 | -13.91101 | -10.98156 | 0.79669 | -13.99267 | -11.14785
65.20007 | 0.79282 | -14.47253 | -11.47417 | 0.80138 | -14.50836 | -11.62668 | 0.78431 | -14.06103 | -11.02818 | 0.79759 | -14.44449 | -11.52078 | 0.78993 | -14.41357 | -11.38565 | 0.79607 | -14.71916 | -11.71748 | 0.79484 | -14.9057 | -11.84759 | 0.76478 | -15.26894 | -11.67734 | 0.4156 | -11.97085 | -4.97504 | 0.73408 | -14.66103 | -10.76231 | 0.73575 | -13.79471 | -10.14941 | 0.72979 | -14.03541 | -10.24296 | 0.77821 | -14.23967 | -11.08141 | 0.75985 | -13.66192 | -10.381 | 0.76287 | -14.88219 | -11.35322 | 0.77192 | -14.36189 | -11.08618 | 0.78987 | -14.32649 | -11.31602 | 0.7823 | -14.38632 | -11.25437 | 0.75369 | -14.10453 | -10.63038 | 0.75415 | -14.2635 | -10.75679 | 0.77185 | -15.38925 | -11.87815 | 0.77718 | -15.01855 | -11.67213 | 0.79822 | -13.81646 | -11.02856 | 0.78901 | -14.03896 | -11.07689
65.30019 | 0.7998 | -14.39529 | -11.51335 | 0.79302 | -14.59114 | -11.57105 | 0.7744 | -14.13715 | -10.94777 | 0.79599 | -14.46056 | -11.51047 | 0.78098 | -14.57272 | -11.38099 | 0.8008 | -14.64736 | -11.72956 | 0.77523 | -15.07017 | -11.68291 | 0.7883 | -15.12099 | -11.91981 | 0.4313 | -11.4823 | -4.95232 | 0.74802 | -14.73938 | -11.02531 | 0.73053 | -13.90849 | -10.16054 | 0.71517 | -14.12693 | -10.1032 | 0.78242 | -14.207 | -11.11578 | 0.7477 | -13.79524 | -10.31472 | 0.76367 | -14.86162 | -11.34943 | 0.76294 | -14.48225 | -11.04909 | 0.7806 | -14.39182 | -11.23431 | 0.77463 | -14.44926 | -11.19286 | 0.77714 | -13.77361 | -10.70399 | 0.75765 | -14.20911 | -10.76547 | 0.75101 | -15.51337 | -11.65062 | 0.77987 | -15.00595 | -11.70265 | 0.79717 | -13.79097 | -10.99382 | 0.78354 | -14.06896 | -11.0236
65.4 | 0.79953 | -14.39865 | -11.51221 | 0.80061 | -14.49971 | -11.60854 | 0.79768 | -13.88964 | -11.07949 | 0.77971 | -14.57741 | -11.3661 | 0.79024 | -14.48159 | -11.44386 | 0.79189 | -14.70483 | -11.64455 | 0.77832 | -15.04604 | -11.71068 | 0.78815 | -15.11348 | -11.91171 | 0.40894 | -12.1357 | -4.96274 | 0.77626 | -14.33582 | -11.12839 | 0.75562 | -13.65873 | -10.32076 | 0.73167 | -14.02924 | -10.26473 | 0.78561 | -14.14831 | -11.11501 | 0.75023 | -13.68672 | -10.26821 | 0.80162 | -14.54514 | -11.65969 | 0.78078 | -14.33983 | -11.19633 | 0.78584 | -14.32822 | -11.25966 | 0.7511 | -14.60342 | -10.9686 | 0.76402 | -14.01224 | -10.70562 | 0.75192 | -14.27928 | -10.73695 | 0.78065 | -15.31764 | -11.95776 | 0.76394 | -15.11788 | -11.54909 | 0.78254 | -13.9461 | -10.91335 | 0.79433 | -14.00484 | -11.1245
65.5001 | 0.78743 | -14.52828 | -11.43999 | 0.80814 | -14.4137 | -11.64833 | 0.79095 | -13.99255 | -11.06738 | 0.8004 | -14.38646 | -11.51492 | 0.78349 | -14.5423 | -11.39375 | 0.80827 | -14.55467 | -11.76403 | 0.78324 | -14.94458 | -11.70515 | 0.75805 | -15.33762 | -11.62673 | 0.40609 | -12.43064 | -5.04796 | 0.73843 | -14.71854 | -10.86858 | 0.70533 | -14.01091 | -9.88229 | 0.72779 | -13.99694 | -10.18679 | 0.79031 | -14.11884 | -11.15829 | 0.75079 | -13.73588 | -10.31278 | 0.7975 | -14.505 | -11.56774 | 0.79619 | -14.1595 | -11.27368 | 0.80598 | -14.12881 | -11.38758 | 0.79354 | -14.22024 | -11.2844 | 0.77962 | -13.90341 | -10.83934 | 0.76392 | -14.18368 | -10.83517 | 0.7714 | -15.35573 | -11.84537 | 0.75914 | -15.16097 | -11.50937 | 0.78101 | -13.95344 | -10.89772 | 0.80201 | -13.933 | -11.17436
65.60002 | 0.80953 | -14.27986 | -11.55994 | 0.79174 | -14.58306 | -11.54602 | 0.7852 | -14.0313 | -11.01739 | 0.81843 | -14.18879 | -11.61253 | 0.77617 | -14.63686 | -11.36066 | 0.80818 | -14.54284 | -11.75323 | 0.77097 | -15.1156 | -11.65366 | 0.77498 | -15.21768 | -11.79346 | 0.39341 | -12.70562 | -4.99853 | 0.72729 | -14.89125 | -10.83032 | 0.73903 | -13.79666 | -10.19618 | 0.7246 | -14.09742 | -10.21504 | 0.78398 | -14.18969 | -11.12449 | 0.72452 | -13.92496 | -10.08888 | 0.76565 | -14.84029 | -11.36242 | 0.79941 | -14.09671 | -11.26901 | 0.77648 | -14.41169 | -11.19042 | 0.76673 | -14.46999 | -11.09461 | 0.77736 | -13.82124 | -10.74409 | 0.75207 | -14.28065 | -10.74005 | 0.75553 | -15.48007 | -11.69558 | 0.79116 | -14.87203 | -11.76617 | 0.79509 | -13.84674 | -11.00946 | 0.78726 | -14.06605 | -11.07358
65.70016 | 0.81651 | -14.12366 | -11.53208 | 0.80442 | -14.4881 | -11.65447 | 0.78093 | -14.06543 | -10.98409 | 0.7966 | -14.46498 | -11.5228 | 0.80261 | -14.28385 | -11.46438 | 0.78941 | -14.74201 | -11.63751 | 0.7465 | -15.24142 | -11.37773 | 0.75413 | -15.36705 | -11.58872 | 0.43427 | -11.52058 | -5.00301 | 0.72995 | -14.86806 | -10.85299 | 0.74279 | -13.64886 | -10.13822 | 0.73813 | -13.99043 | -10.32674 | 0.7758 | -14.25761 | -11.06111 | 0.74996 | -13.74218 | -10.30613 | 0.78684 | -14.65621 | -11.53206 | 0.76438 | -14.45301 | -11.04762 | 0.77508 | -14.42736 | -11.18234 | 0.77477 | -14.42452 | -11.17564 | 0.77237 | -13.94547 | -10.77102 | 0.75053 | -14.26891 | -10.70924 | 0.77257 | -15.41717 | -11.91085 | 0.75597 | -15.13361 | -11.44058 | 0.78908 | -13.91369 | -10.97905 | 0.80647 | -13.84746 | -11.16762
65.80009 | 0.79257 | -14.48358 | -11.47921 | 0.7997 | -14.52433 | -11.61517 | 0.78891 | -14.00004 | -11.04471 | 0.78395 | -14.55707 | -11.412 | 0.79051 | -14.35576 | -11.34835 | 0.80029 | -14.6487 | -11.72319 | 0.78692 | -14.98791 | -11.79435 | 0.75443 | -15.33319 | -11.5678 | 0.41237 | -12.19643 | -5.02945 | 0.7379 | -14.80469 | -10.92435 | 0.70847 | -13.99556 | -9.91542 | 0.73991 | -14.00544 | -10.36273 | 0.78251 | -14.22407 | -11.13051 | 0.73483 | -13.86867 | -10.19107 | 0.79303 | -14.61972 | -11.59388 | 0.76973 | -14.42419 | -11.10272 | 0.78005 | -14.37774 | -11.21535 | 0.78367 | -14.38073 | -11.26973 | 0.77322 | -13.90489 | -10.7516 | 0.7467 | -14.29584 | -10.67466 | 0.75264 | -15.48273 | -11.65298 | 0.7538 | -15.1576 | -11.4258 | 0.7896 | -13.90211 | -10.97711 | 0.79517 | -13.99141 | -11.1255
65.90007 | 0.81219 | -14.21864 | -11.54824 | 0.80208 | -14.5005 | -11.63055 | 0.78505 | -14.07746 | -11.05154 | 0.80128 | -14.26415 | -11.42964 | 0.7972 | -14.43327 | -11.50619 | 0.79162 | -14.66661 | -11.61042 | 0.75319 | -15.18346 | -11.43611 | 0.77042 | -15.26757 | -11.76251 | 0.39706 | -12.52034 | -4.97133 | 0.74524 | -14.77509 | -11.01097 | 0.73345 | -13.74732 | -10.08302 | 0.739 | -13.99593 | -10.34293 | 0.77559 | -14.26617 | -11.06475 | 0.73289 | -13.87449 | -10.16854 | 0.77996 | -14.70811 | -11.47169 | 0.78348 | -14.30136 | -11.20486 | 0.7709 | -14.28001 | -11.0085 | 0.76227 | -14.52065 | -11.06867 | 0.74104 | -14.17378 | -10.50335 | 0.75524 | -14.24149 | -10.75577 | 0.74942 | -15.47886 | -11.6002 | 0.78624 | -14.96753 | -11.76801 | 0.78995 | -13.85305 | -10.94329 | 0.795 | -13.98503 | -11.11811
66.00013 | 0.80876 | -14.30573 | -11.56986 | 0.79532 | -14.5488 | -11.571 | 0.77717 | -14.12678 | -10.97892 | 0.81662 | -14.25628 | -11.64201 | 0.79051 | -14.38538 | -11.37175 | 0.78722 | -14.772 | -11.62878 | 0.78057 | -15.05297 | -11.74987 | 0.76974 | -15.26721 | -11.75177 | 0.40771 | -12.16142 | -4.9583 | 0.7393 | -14.80128 | -10.94254 | 0.77295 | -13.54016 | -10.46581 | 0.73833 | -13.97508 | -10.31817 | 0.785 | -14.17733 | -11.12915 | 0.75762 | -13.72432 | -10.3978 | 0.76993 | -14.82341 | -11.41303 | 0.79093 | -14.19323 | -11.2259 | 0.77984 | -14.36381 | -11.2015 | 0.79082 | -14.27688 | -11.29047 | 0.75999 | -14.05018 | -10.67801 | 0.75661 | -14.09712 | -10.66601 | 0.76733 | -15.37468 | -11.79748 | 0.75712 | -15.17219 | -11.4872 | 0.77917 | -14.00084 | -10.90907 | 0.79156 | -13.99269 | -11.07611
66.1001 | 0.79232 | -14.46765 | -11.46301 | 0.80073 | -14.49173 | -11.60402 | 0.79072 | -13.96288 | -11.04072 | 0.80908 | -14.32661 | -11.59142 | 0.79024 | -14.50224 | -11.46023 | 0.79571 | -14.65323 | -11.65966 | 0.76299 | -15.15969 | -11.56674 | 0.76603 | -15.26725 | -11.69517 | 0.41639 | -11.95708 | -4.97875 | 0.72328 | -14.9141 | -10.78704 | 0.70608 | -14.13663 | -9.98159 | 0.72952 | -14.05879 | -10.25611 | 0.78221 | -14.18821 | -11.09813 | 0.75066 | -13.73806 | -10.31264 | 0.78834 | -14.65288 | -11.55149 | 0.77121 | -14.40764 | -11.11134 | 0.78859 | -14.30789 | -11.283 | 0.78807 | -14.29138 | -11.26264 | 0.77119 | -13.9468 | -10.7556 | 0.74008 | -14.31652 | -10.59543 | 0.73163 | -15.57833 | -11.3976 | 0.79505 | -14.49747 | -11.5262 | 0.78537 | -13.93233 | -10.94205 | 0.79525 | -14.00434 | -11.1369
66.20003 | 0.79504 | -14.44215 | -11.4821 | 0.79992 | -14.49172 | -11.59226 | 0.80037 | -13.81474 | -11.05693 | 0.79585 | -14.40988 | -11.4681 | 0.78498 | -14.54293 | -11.4159 | 0.79267 | -14.68904 | -11.64359 | 0.79886 | -14.90438 | -11.9065 | 0.76395 | -15.28996 | -11.68075 | 0.39493 | -12.56008 | -4.96038 | 0.73067 | -14.85306 | -10.85276 | 0.71502 | -14.07782 | -10.0659 | 0.72962 | -14.06185 | -10.25981 | 0.78072 | -14.21324 | -11.09651 | 0.75716 | -13.68371 | -10.36075 | 0.78545 | -14.7013 | -11.54711 | 0.77659 | -14.33931 | -11.13575 | 0.77655 | -14.38973 | -11.17429 | 0.77428 | -14.42885 | -11.172 | 0.79033 | -13.61044 | -10.75667 | 0.75639 | -14.20388 | -10.74372 | 0.7733 | -15.36433 | -11.88119 | 0.78264 | -14.97076 | -11.71674 | 0.78935 | -13.91238 | -10.98177 | 0.80549 | -13.82638 | -11.13708
66.30017 | 0.79647 | -14.40192 | -11.47071 | 0.81421 | -14.32847 | -11.66634 | 0.78909 | -14.00061 | -11.04775 | 0.8022 | -14.36564 | -11.5241 | 0.79232 | -14.48189 | -11.4743 | 0.79148 | -14.71408 | -11.64595 | 0.77906 | -15.0857 | -11.75267 | 0.77496 | -15.21989 | -11.79481 | 0.40403 | -12.35305 | -4.99102 | 0.73693 | -14.74515 | -10.86608 | 0.72903 | -13.91317 | -10.14308 | 0.71849 | -14.12175 | -10.14636 | 0.78672 | -14.15644 | -11.13719 | 0.76216 | -13.67219 | -10.42036 | 0.77193 | -14.7564 | -11.39089 | 0.77798 | -14.3393 | -11.15573 | 0.74832 | -14.58875 | -10.91704 | 0.78597 | -14.31301 | -11.24961 | 0.78923 | -13.70229 | -10.81424 | 0.7506 | -14.28345 | -10.72121 | 0.76567 | -15.43594 | -11.81884 | 0.78015 | -14.8667 | -11.59829 | 0.79858 | -13.80551 | -11.02488 | 0.78542 | -14.05617 | -11.03997
66.40024 | 0.78968 | -14.45492 | -11.41477 | 0.80627 | -14.42938 | -11.63395 | 0.78014 | -14.0566 | -10.96605 | 0.79296 | -14.47272 | -11.47632 | 0.79218 | -14.45672 | -11.45227 | 0.80472 | -14.60472 | -11.75268 | 0.79422 | -14.95057 | -11.87407 | 0.78344 | -15.15928 | -11.8764 | 0.41751 | -12.00863 | -5.01368 | 0.72672 | -14.89197 | -10.82237 | 0.75286 | -13.76628 | -10.36409 | 0.73169 | -14.05395 | -10.28319 | 0.7639 | -14.34445 | -10.95771 | 0.76858 | -13.58954 | -10.44465 | 0.77872 | -14.71527 | -11.45907 | 0.78394 | -14.29704 | -11.20801 | 0.78998 | -14.28904 | -11.28804 | 0.76851 | -14.46021 | -11.1128 | 0.77125 | -13.90748 | -10.72614 | 0.7584 | -14.187 | -10.75938 | 0.77249 | -15.3539 | -11.8607 | 0.75599 | -15.1158 | -11.42745 | 0.80145 | -13.73846 | -11.01068 | 0.80055 | -13.92411 | -11.14695
66.50024 | 0.79927 | -14.40726 | -11.51534 | 0.79618 | -14.54138 | -11.5776 | 0.77097 | -14.12946 | -10.89335 | 0.79067 | -14.48682 | -11.45432 | 0.79045 | -14.46649 | -11.43508 | 0.79997 | -14.66484 | -11.73149 | 0.79241 | -14.90772 | -11.81303 | 0.73894 | -15.41602 | -11.3915 | 0.39777 | -12.53671 | -4.98674 | 0.74373 | -14.76226 | -10.97912 | 0.71547 | -14.03893 | -10.04443 | 0.71945 | -14.13721 | -10.17094 | 0.77277 | -14.29381 | -11.04582 | 0.74899 | -13.76442 | -10.30935 | 0.79045 | -14.45079 | -11.42264 | 0.76345 | -14.4327 | -11.0186 | 0.79227 | -14.31153 | -11.33863 | 0.80124 | -14.03867 | -11.24834 | 0.77026 | -13.98747 | -10.77406 | 0.77203 | -14.07494 | -10.86625 | 0.75858 | -15.41136 | -11.69083 | 0.76782 | -15.08811 | -11.58496 | 0.79407 | -13.87356 | -11.01661 | 0.80237 | -13.93285 | -11.17927
66.6002 | 0.80695 | -14.30729 | -11.54534 | 0.79956 | -14.49278 | -11.58791 | 0.78186 | -14.0666 | -10.9981 | 0.78655 | -14.52879 | -11.42755 | 0.78686 | -14.52564 | -11.42967 | 0.78608 | -14.78293 | -11.62054 | 0.77579 | -15.05351 | -11.67833 | 0.77487 | -15.20157 | -11.77921 | 0.40507 | -12.32422 | -4.99215 | 0.77142 | -14.38318 | -11.09548 | 0.72931 | -13.88118 | -10.12371 | 0.73611 | -14.02929 | -10.32704 | 0.7729 | -14.28448 | -11.0404 | 0.73466 | -13.88319 | -10.19947 | 0.80027 | -14.41179 | -11.5333 | 0.77225 | -14.40956 | -11.12782 | 0.7896 | -14.26696 | -11.26518 | 0.75082 | -14.57702 | -10.94475 | 0.76659 | -13.99124 | -10.72554 | 0.75202 | -14.26604 | -10.72836 | 0.75152 | -15.45451 | -11.61431 | 0.74508 | -15.11885 | -11.26477 | 0.79066 | -13.88576 | -10.97895 | 0.79548 | -13.99246 | -11.13076
66.70013 | 0.78377 | -14.51676 | -11.37783 | 0.81411 | -14.32106 | -11.65892 | 0.77587 | -14.11233 | -10.94927 | 0.78203 | -14.54064 | -11.37128 | 0.78557 | -14.52381 | -11.40953 | 0.79217 | -14.72984 | -11.66851 | 0.78713 | -14.99411 | -11.80237 | 0.77654 | -15.21591 | -11.8157 | 0.41512 | -12.14754 | -5.0427 | 0.74851 | -14.70698 | -11.00831 | 0.74809 | -13.78068 | -10.30924 | 0.73783 | -13.94717 | -10.29061 | 0.76286 | -14.35879 | -10.95373 | 0.73982 | -13.84092 | -10.23984 | 0.7906 | -14.64192 | -11.57586 | 0.76724 | -14.41383 | -11.05894 | 0.78053 | -14.36013 | -11.20848 | 0.75756 | -14.54299 | -11.01713 | 0.76203 | -14.00608 | -10.67311 | 0.77133 | -14.04726 | -10.83504 | 0.77984 | -15.31152 | -11.94057 | 0.78124 | -14.98893 | -11.70989 | 0.7932 | -13.86743 | -10.99959 | 0.8116 | -13.78302 | -11.18632
66.80015 | 0.8042 | -14.34502 | -11.53628 | 0.80775 | -14.43122 | -11.65679 | 0.78328 | -14.03514 | -10.99342 | 0.80305 | -14.40778 | -11.57017 | 0.7959 | -14.42926 | -11.48424 | 0.8068 | -14.48143 | -11.6836 | 0.78337 | -14.90901 | -11.67932 | 0.7569 | -15.28308 | -11.56778 | 0.41576 | -12.01633 | -4.99587 | 0.73497 | -14.84871 | -10.91337 | 0.73883 | -13.80316 | -10.19825 | 0.75507 | -13.85323 | -10.46016 | 0.77586 | -14.26508 | -11.06768 | 0.76044 | -13.7116 | -10.42684 | 0.78364 | -14.70376 | -11.52244 | 0.76889 | -14.38969 | -11.06405 | 0.75579 | -14.53375 | -10.98445 | 0.78943 | -14.2142 | -11.22106 | 0.77714 | -13.89774 | -10.80052 | 0.74346 | -14.32123 | -10.6472 | 0.7878 | -15.1281 | -11.91786 | 0.7675 | -15.11254 | -11.59886 | 0.7952 | -13.87087 | -11.03016 | 0.79404 | -13.96024 | -11.08496
66.9002 | 0.79244 | -14.45464 | -11.45451 | 0.79659 | -14.50159 | -11.55178 | 0.78609 | -14.02456 | -11.02451 | 0.80801 | -14.32264 | -11.57286 | 0.79199 | -14.46604 | -11.4569 | 0.78111 | -14.81743 | -11.57399 | 0.77294 | -15.09227 | -11.66548 | 0.74303 | -15.38109 | -11.42866 | 0.42462 | -11.82462 | -5.02103 | 0.76513 | -14.57254 | -11.14982 | 0.71387 | -13.91131 | -9.93082 | 0.74867 | -13.91089 | -10.41468 | 0.7637 | -14.32161 | -10.93747 | 0.74479 | -13.75882 | -10.24742 | 0.78067 | -14.72856 | -11.4982 | 0.78368 | -14.30916 | -11.21382 | 0.8032 | -14.0317 | -11.27029 | 0.75732 | -14.53805 | -11.00999 | 0.77007 | -13.96166 | -10.75149 | 0.76306 | -14.05094 | -10.72168 | 0.77556 | -15.32563 | -11.88596 | 0.76552 | -15.09819 | -11.55795 | 0.77833 | -13.99306 | -10.89124 | 0.78829 | -14.05001 | -11.07546
67.00014 | 0.80765 | -14.32551 | -11.56997 | 0.80926 | -14.40724 | -11.65922 | 0.7909 | -13.98341 | -11.05954 | 0.79575 | -14.46952 | -11.51416 | 0.78413 | -14.54369 | -11.40411 | 0.80185 | -14.62846 | -11.72979 | 0.77707 | -15.08591 | -11.72275 | 0.74772 | -15.38167 | -11.50112 | 0.41325 | -12.12169 | -5.00927 | 0.75306 | -14.71348 | -11.08011 | 0.74977 | -13.74355 | -10.30452 | 0.72603 | -14.07857 | -10.22151 | 0.78084 | -14.23917 | -11.11853 | 0.73231 | -13.86776 | -10.15545 | 0.78141 | -14.70746 | -11.49257 | 0.76385 | -14.46153 | -11.04646 | 0.78384 | -14.32866 | -11.23136 | 0.77348 | -14.40063 | -11.13854 | 0.78273 | -13.84596 | -10.83763 | 0.74112 | -14.33834 | -10.62639 | 0.76115 | -15.45024 | -11.75989 | 0.75203 | -15.20617 | -11.4355 | 0.79863 | -13.83096 | -11.04585 | 0.79987 | -13.93224 | -11.14397
67.10024 | 0.79092 | -14.45403 | -11.43202 | 0.79681 | -14.53792 | -11.58398 | 0.77632 | -14.10869 | -10.95291 | 0.80134 | -14.37697 | -11.52085 | 0.78517 | -14.58301 | -11.45014 | 0.77836 | -14.82813 | -11.54162 | 0.76511 | -15.14432 | -11.58708 | 0.77453 | -15.23921 | -11.80323 | 0.41777 | -11.73438 | -4.90224 | 0.7433 | -14.72901 | -10.94814 | 0.74429 | -13.70032 | -10.19701 | 0.75657 | -13.83327 | -10.46588 | 0.77466 | -14.20878 | -11.00693 | 0.73346 | -13.83334 | -10.14623 | 0.76864 | -14.84214 | -11.40832 | 0.77357 | -14.37956 | -11.12356 | 0.76981 | -14.44363 | -11.11882 | 0.76167 | -14.50977 | -11.05161 | 0.77198 | -13.94641 | -10.76639 | 0.75535 | -14.21793 | -10.73956 | 0.7834 | -15.28761 | -11.9763 | 0.77651 | -15.04349 | -11.68149 | 0.79651 | -13.82374 | -11.01081 | 0.81297 | -13.71969 | -11.15363
67.20016 | 0.80019 | -14.37241 | -11.50062 | 0.81602 | -14.32095 | -11.68621 | 0.79135 | -13.92538 | -11.01979 | 0.79398 | -14.48443 | -11.50037 | 0.77886 | -14.58895 | -11.36271 | 0.79859 | -14.69268 | -11.73338 | 0.77519 | -15.08304 | -11.6923 | 0.76266 | -15.30653 | -11.67374 | 0.40449 | -12.23595 | -4.94931 | 0.77397 | -14.48723 | -11.21261 | 0.74473 | -13.67903 | -10.18717 | 0.73713 | -13.9883 | -10.31124 | 0.7854 | -14.19756 | -11.15072 | 0.75109 | -13.74304 | -10.32219 | 0.78302 | -14.77302 | -11.56763 | 0.77025 | -14.42756 | -11.11283 | 0.77156 | -14.40752 | -11.11623 | 0.77958 | -14.27683 | -11.12992 | 0.77758 | -13.90341 | -10.81105 | 0.76928 | -14.04011 | -10.80076 | 0.77519 | -15.32721 | -11.88158 | 0.78788 | -14.92945 | -11.76263 | 0.79255 | -13.8614 | -10.9858 | 0.80527 | -13.87095 | -11.16993
67.3 | 0.79778 | -14.36954 | -11.4637 | 0.79306 | -14.57796 | -11.56125 | 0.78256 | -14.05386 | -10.99797 | 0.80738 | -14.32628 | -11.56675 | 0.79132 | -14.49619 | -11.47113 | 0.78681 | -14.76911 | -11.62043 | 0.76811 | -15.08184 | -11.58456 | 0.75374 | -15.36494 | -11.58114 | 0.40953 | -12.17946 | -4.98781 | 0.7322 | -14.84663 | -10.8707 | 0.73346 | -13.73691 | -10.07552 | 0.76114 | -13.6797 | -10.41215 | 0.78309 | -14.16412 | -11.09183 | 0.74705 | -13.7766 | -10.29182 | 0.77295 | -14.83764 | -11.46873 | 0.77076 | -14.40152 | -11.10013 | 0.79272 | -14.17399 | -11.23602 | 0.80508 | -13.96569 | -11.24353 | 0.74703 | -14.09477 | -10.52922 | 0.76749 | -14.13076 | -10.84516 | 0.75839 | -15.45753 | -11.72284 | 0.7415 | -15.25246 | -11.30978 | 0.79693 | -13.79664 | -10.995 | 0.79278 | -14.0169 | -11.11236
67.40007 | 0.79846 | -14.4101 | -11.50589 | 0.79231 | -14.58562 | -11.55639 | 0.77103 | -14.15834 | -10.91656 | 0.79809 | -14.4033 | -11.49519 | 0.79171 | -14.47994 | -11.46387 | 0.79049 | -14.74457 | -11.65545 | 0.7891 | -14.96288 | -11.80725 | 0.76796 | -15.2473 | -11.70929 | 0.42428 | -11.80111 | -5.00692 | 0.7379 | -14.81124 | -10.92923 | 0.71949 | -13.88876 | -9.99288 | 0.73518 | -14.00875 | -10.29899 | 0.76871 | -14.31099 | -11.00106 | 0.75208 | -13.74188 | -10.33503 | 0.76354 | -14.87676 | -11.359 | 0.79359 | -14.14958 | -11.229 | 0.78773 | -14.29397 | -11.25977 | 0.77209 | -14.43781 | -11.14721 | 0.75997 | -14.03181 | -10.66371 | 0.75341 | -14.23994 | -10.72857 | 0.73986 | -15.56244 | -11.51403 | 0.75726 | -15.15098 | -11.47316 | 0.78694 | -13.92176 | -10.95559 | 0.79332 | -13.99617 | -11.1035
67.50004 | 0.79948 | -14.36096 | -11.48123 | 0.81063 | -14.3611 | -11.6416 | 0.77259 | -14.12686 | -10.91424 | 0.81809 | -14.21751 | -11.6312 | 0.77917 | -14.55866 | -11.34368 | 0.79177 | -14.69612 | -11.63596 | 0.78704 | -14.98206 | -11.79144 | 0.77499 | -15.22235 | -11.79714 | 0.41767 | -12.04199 | -5.02954 | 0.75633 | -14.64459 | -11.07617 | 0.74347 | -13.68123 | -10.17162 | 0.74173 | -13.8167 | -10.24829 | 0.7762 | -14.23772 | -11.05126 | 0.75171 | -13.74518 | -10.33243 | 0.77883 | -14.77081 | -11.50395 | 0.76955 | -14.42644 | -11.10194 | 0.78368 | -14.35235 | -11.24772 | 0.793 | -14.25943 | -11.30775 | 0.76562 | -13.99383 | -10.71396 | 0.76135 | -14.20139 | -10.81216 | 0.7882 | -15.00809 | -11.82938 | 0.78962 | -14.88156 | -11.75076 | 0.80426 | -13.73787 | -11.0488 | 0.79063 | -14.01869 | -11.08361
67.6 | 0.7969 | -14.38436 | -11.46296 | 0.79733 | -14.52649 | -11.58247 | 0.77238 | -14.13332 | -10.91628 | 0.79435 | -14.44386 | -11.47351 | 0.79698 | -14.42994 | -11.50041 | 0.79617 | -14.66053 | -11.67228 | 0.75365 | -15.18379 | -11.44334 | 0.74232 | -15.41274 | -11.44112 | 0.41626 | -12.05766 | -5.0191 | 0.70505 | -15.01282 | -10.58482 | 0.71658 | -13.86591 | -9.93604 | 0.75078 | -13.89747 | -10.43391 | 0.78875 | -14.13156 | -11.14634 | 0.72126 | -13.92088 | -10.04062 | 0.77601 | -14.80351 | -11.48772 | 0.78184 | -14.30321 | -11.18285 | 0.77766 | -14.32058 | -11.13651 | 0.76297 | -14.47096 | -11.04098 | 0.77098 | -13.94686 | -10.75278 | 0.75074 | -14.25511 | -10.70185 | 0.75807 | -15.46489 | -11.72347 | 0.74489 | -15.23006 | -11.34478 | 0.7812 | -13.97048 | -10.91373 | 0.79209 | -14.00726 | -11.09501
67.70019 | 0.80896 | -14.24303 | -11.52203 | 0.7951 | -14.53769 | -11.55896 | 0.77085 | -14.14886 | -10.90665 | 0.80809 | -14.34181 | -11.5894 | 0.78084 | -14.54037 | -11.35367 | 0.79732 | -14.62474 | -11.66059 | 0.74619 | -15.23509 | -11.36829 | 0.763 | -15.30446 | -11.67725 | 0.41966 | -11.97054 | -5.02359 | 0.72629 | -14.8754 | -10.80391 | 0.72633 | -13.90876 | -10.10233 | 0.72063 | -14.10203 | -10.16236 | 0.76538 | -14.31993 | -10.96011 | 0.76702 | -13.52254 | -10.37209 | 0.79116 | -14.60796 | -11.55719 | 0.7728 | -14.39106 | -11.12144 | 0.78914 | -14.29384 | -11.27988 | 0.76166 | -14.50264 | -11.0461 | 0.76314 | -13.9894 | -10.67594 | 0.75344 | -14.16854 | -10.67518 | 0.77574 | -15.3383 | -11.8985 | 0.76198 | -15.14916 | -11.5433 | 0.79627 | -13.85771 | -11.03449 | 0.78578 | -14.04819 | -11.0388
67.80007 | 0.78302 | -14.51973 | -11.3692 | 0.80591 | -14.41858 | -11.62005 | 0.77749 | -14.06774 | -10.93753 | 0.80595 | -14.29566 | -11.52151 | 0.77641 | -14.59621 | -11.33264 | 0.79174 | -14.71809 | -11.65296 | 0.76883 | -15.10496 | -11.61318 | 0.77796 | -14.97577 | -11.6505 | 0.42423 | -11.61125 | -4.92578 | 0.7479 | -14.61669 | -10.93184 | 0.74356 | -13.75017 | -10.22408 | 0.73114 | -14.02656 | -10.25535 | 0.78967 | -13.91461 | -10.98795 | 0.75333 | -13.74067 | -10.35127 | 0.7797 | -14.69757 | -11.45967 | 0.78021 | -14.28457 | -11.14492 | 0.79875 | -14.21054 | -11.35061 | 0.77458 | -14.40732 | -11.15959 | 0.75056 | -14.12165 | -10.59917 | 0.75487 | -14.24328 | -10.75175 | 0.77554 | -15.32629 | -11.88611 | 0.73823 | -15.28021 | -11.28025 | 0.80641 | -13.68881 | -11.03879 | 0.79556 | -13.97755 | -11.11999
67.90024 | 0.80771 | -14.26342 | -11.52072 | 0.8102 | -14.35942 | -11.63396 | 0.79966 | -13.88413 | -11.10263 | 0.79609 | -14.42829 | -11.4862 | 0.77636 | -14.58221 | -11.32106 | 0.79964 | -14.68089 | -11.73947 | 0.78704 | -14.9847 | -11.79353 | 0.77474 | -15.20425 | -11.77939 | 0.40519 | -12.13478 | -4.91689 | 0.74462 | -14.72206 | -10.96231 | 0.70349 | -14.04023 | -9.87717 | 0.7355 | -13.96371 | -10.27025 | 0.77061 | -14.25432 | -10.98456 | 0.7414 | -13.80771 | -10.23711 | 0.79206 | -14.69128 | -11.63639 | 0.7835 | -14.28281 | -11.19056 | 0.79076 | -14.27695 | -11.28964 | 0.77589 | -14.39936 | -11.17235 | 0.75516 | -14.03629 | -10.59972 | 0.76066 | -14.15047 | -10.76368 | 0.77919 | -15.27837 | -11.90476 | 0.76558 | -15.12607 | -11.5802 | 0.78359 | -13.95574 | -10.93556 | 0.79217 | -14.01297 | -11.10063
68.00003 | 0.80466 | -14.3244 | -11.52626 | 0.79969 | -14.47633 | -11.57651 | 0.79363 | -13.96142 | -11.08024 | 0.81343 | -14.20698 | -11.55636 | 0.78706 | -14.51308 | -11.42267 | 0.79361 | -14.63197 | -11.61214 | 0.7781 | -15.0439 | -11.70563 | 0.75695 | -15.32459 | -11.59998 | 0.40732 | -12.32508 | -5.02029 | 0.74677 | -14.68787 | -10.96845 | 0.71857 | -13.90229 | -9.98984 | 0.74277 | -13.93081 | -10.34739 | 0.78689 | -14.14587 | -11.13119 | 0.70052 | -14.02769 | -9.82672 | 0.77181 | -14.81694 | -11.43585 | 0.76996 | -14.41105 | -11.09596 | 0.80238 | -14.18485 | -11.38158 | 0.78147 | -14.35048 | -11.21448 | 0.78103 | -13.71384 | -10.71095 | 0.75613 | -14.19167 | -10.7307 | 0.74926 | -15.50557 | -11.61766 | 0.78561 | -14.97225 | -11.76229 | 0.80096 | -13.69686 | -10.97062 | 0.79534 | -13.95751 | -11.10091
68.10002 | 0.79752 | -14.37717 | -11.46611 | 0.79793 | -14.514 | -11.58116 | 0.78986 | -14.01046 | -11.06635 | 0.78324 | -14.53996 | -11.38823 | 0.77326 | -14.61409 | -11.30052 | 0.79235 | -14.7268 | -11.66879 | 0.76726 | -15.11382 | -11.59627 | 0.77039 | -15.23454 | -11.73654 | 0.40606 | -12.43356 | -5.04874 | 0.72197 | -14.88712 | -10.74808 | 0.75008 | -13.71609 | -10.28818 | 0.73342 | -14.04816 | -10.30318 | 0.78915 | -14.12057 | -11.1433 | 0.7362 | -13.86468 | -10.20712 | 0.77824 | -14.74156 | -11.4724 | 0.77458 | -14.37268 | -11.13282 | 0.77392 | -14.41145 | -11.15331 | 0.79534 | -14.03902 | -11.16584 | 0.78709 | -13.76341 | -10.8331 | 0.74994 | -14.24826 | -10.68528 | 0.77148 | -15.36632 | -11.85485 | 0.74644 | -15.21673 | -11.35833 | 0.80709 | -13.72769 | -11.07947 | 0.79995 | -13.94998 | -11.15932
68.20008 | 0.80067 | -14.32945 | -11.4731 | 0.80574 | -14.39689 | -11.60011 | 0.77784 | -14.08485 | -10.9558 | 0.79936 | -14.39001 | -11.5028 | 0.79099 | -14.41832 | -11.40469 | 0.79539 | -14.70828 | -11.69876 | 0.74334 | -15.2255 | -11.31778 | 0.75428 | -15.35394 | -11.58111 | 0.39555 | -12.72455 | -5.03322 | 0.74044 | -14.77083 | -10.93694 | 0.7466 | -13.59504 | -10.15002 | 0.72062 | -14.08641 | -10.15102 | 0.78224 | -14.20065 | -11.10832 | 0.76803 | -13.46994 | -10.34536 | 0.77904 | -14.76133 | -11.4997 | 0.75974 | -14.45133 | -10.97921 | 0.78487 | -14.35401 | -11.26598 | 0.7629 | -14.50534 | -11.06609 | 0.75685 | -14.05967 | -10.64109 | 0.77357 | -14.02383 | -10.8484 | 0.79008 | -15.06519 | -11.90276 | 0.75939 | -14.94676 | -11.35043 | 0.78512 | -13.92683 | -10.93416 | 0.79295 | -13.92897 | -11.04499
68.3002 | 0.80522 | -14.31022 | -11.5228 | 0.80297 | -14.43519 | -11.59104 | 0.77733 | -14.0294 | -10.90552 | 0.79147 | -14.48416 | -11.46379 | 0.79642 | -14.45088 | -11.50893 | 0.80041 | -14.64211 | -11.71966 | 0.74374 | -15.21334 | -11.3147 | 0.78349 | -15.10404 | -11.83386 | 0.4331 | -11.83504 | -5.12577 | 0.73853 | -14.75764 | -10.89899 | 0.7142 | -13.85683 | -9.89654 | 0.73572 | -13.97333 | -10.28047 | 0.76885 | -14.25977 | -10.96357 | 0.73406 | -13.85685 | -10.17172 | 0.76589 | -14.84049 | -11.36621 | 0.76961 | -14.39278 | -11.07679 | 0.78806 | -14.18726 | -11.18036 | 0.77982 | -14.34988 | -11.1904 | 0.77848 | -13.86299 | -10.79202 | 0.75598 | -14.20436 | -10.73821 | 0.7863 | -15.25178 | -11.99252 | 0.78047 | -14.81958 | -11.56618 | 0.78299 | -13.94938 | -10.92216 | 0.80103 | -13.91602 | -11.14712
68.40013 | 0.79672 | -14.38588 | -11.4615 | 0.8028 | -14.39918 | -11.55966 | 0.7921 | -13.94664 | -11.04713 | 0.79547 | -14.41352 | -11.46554 | 0.79619 | -14.39413 | -11.46054 | 0.77819 | -14.81469 | -11.52857 | 0.73469 | -15.2816 | -11.22722 | 0.74986 | -15.35874 | -11.51688 | 0.39574 | -12.81952 | -5.0732 | 0.76366 | -14.35693 | -10.96379 | 0.70154 | -14.05758 | -9.86201 | 0.74201 | -13.82145 | -10.25567 | 0.7774 | -14.24387 | -11.07319 | 0.7455 | -13.76561 | -10.26231 | 0.7762 | -14.78385 | -11.47519 | 0.77088 | -14.41266 | -11.11047 | 0.77058 | -14.42365 | -11.11453 | 0.76532 | -14.47678 | -11.07942 | 0.77261 | -13.9514 | -10.77896 | 0.75228 | -14.21834 | -10.69618 | 0.77673 | -15.31828 | -11.89818 | 0.74065 | -15.25591 | -11.29929 | 0.78887 | -13.89574 | -10.96192 | 0.79073 | -14.01018 | -11.07823
68.50001 | 0.79214 | -14.41461 | -11.41832 | 0.77559 | -14.6926 | -11.39537 | 0.77743 | -14.03297 | -10.90968 | 0.7918 | -14.47011 | -11.45742 | 0.79139 | -14.45766 | -11.44171 | 0.80004 | -14.61203 | -11.69015 | 0.74255 | -15.19516 | -11.28318 | 0.77043 | -15.22578 | -11.73034 | 0.42299 | -12.14793 | -5.1384 | 0.72991 | -14.82894 | -10.82373 | 0.73452 | -13.84919 | -10.17245 | 0.73932 | -13.97172 | -10.32954 | 0.77799 | -14.14098 | -11.0016 | 0.74226 | -13.75716 | -10.21141 | 0.79107 | -14.57829 | -11.53245 | 0.78535 | -14.31063 | -11.2389 | 0.77512 | -14.36405 | -11.13388 | 0.78097 | -14.36789 | -11.22082 | 0.77854 | -13.85947 | -10.79016 | 0.75121 | -14.2074 | -10.67274 | 0.78676 | -15.09463 | -11.87591 | 0.77876 | -14.91759 | -11.61716 | 0.78141 | -13.97347 | -10.91899 | 0.78678 | -14.0323 | -11.0404
68.6002 | 0.79944 | -14.34163 | -11.4653 | 0.80772 | -14.40497 | -11.63521 | 0.78747 | -13.98446 | -11.0123 | 0.79194 | -14.47989 | -11.46721 | 0.80082 | -14.37505 | -11.51189 | 0.79502 | -14.64392 | -11.64218 | 0.79509 | -14.91729 | -11.86064 | 0.76526 | -15.26309 | -11.68029 | 0.41534 | -12.25901 | -5.0917 | 0.73779 | -14.741 | -10.87581 | 0.71 | -14.00755 | -9.94539 | 0.74314 | -13.91112 | -10.33792 | 0.77507 | -14.23934 | -11.03652 | 0.74923 | -13.74799 | -10.30034 | 0.77859 | -14.74449 | -11.47989 | 0.78621 | -14.31123 | -11.25162 | 0.75173 | -14.54227 | -10.9318 | 0.78679 | -14.20479 | -11.1762 | 0.76338 | -14.01404 | -10.69806 | 0.77123 | -14.10044 | -10.87472 | 0.77568 | -15.30133 | -11.869 | 0.78697 | -14.92601 | -11.74629 | 0.78229 | -13.95077 | -10.91357 | 0.79408 | -13.96197 | -11.08689
68.70002 | 0.78588 | -14.47112 | -11.37261 | 0.80926 | -14.34421 | -11.60825 | 0.78807 | -14.01164 | -11.04213 | 0.80116 | -14.39613 | -11.53359 | 0.8053 | -14.31239 | -11.52575 | 0.79912 | -14.65657 | -11.7123 | 0.77471 | -15.08251 | -11.6846 | 0.7779 | -15.20509 | -11.82804 | 0.43305 | -11.71984 | -5.07523 | 0.7616 | -14.53654 | -11.07109 | 0.7237 | -13.75471 | -9.95425 | 0.72375 | -14.09019 | -10.19778 | 0.79141 | -14.09551 | -11.15527 | 0.72109 | -13.94619 | -10.05652 | 0.77567 | -14.77829 | -11.46311 | 0.77945 | -14.29809 | -11.14469 | 0.77322 | -14.36645 | -11.10837 | 0.79705 | -14.15601 | -11.283 | 0.78717 | -13.76781 | -10.83758 | 0.75763 | -14.18981 | -10.75061 | 0.78408 | -15.25271 | -11.95939 | 0.74939 | -15.19144 | -11.38436 | 0.79676 | -13.8071 | -11.0009 | 0.79809 | -13.91567 | -11.1059
68.80016 | 0.81314 | -14.18075 | -11.53089 | 0.80238 | -14.38924 | -11.5457 | 0.78722 | -13.94876 | -10.98076 | 0.78688 | -14.476 | -11.39092 | 0.78963 | -14.39374 | -11.3657 | 0.79247 | -14.68634 | -11.63851 | 0.79715 | -14.71425 | -11.72954 | 0.75379 | -15.3431 | -11.56546 | 0.41804 | -12.07298 | -5.04698 | 0.70999 | -14.96041 | -10.6218 | 0.72789 | -13.84377 | -10.0767 | 0.76084 | -13.62399 | -10.36572 | 0.77941 | -14.20868 | -11.07438 | 0.74264 | -13.81024 | -10.256 | 0.78317 | -14.70096 | -11.5133 | 0.76679 | -14.4251 | -11.06107 | 0.79191 | -14.25852 | -11.29148 | 0.77344 | -14.38318 | -11.12447 | 0.76721 | -13.96337 | -10.71283 | 0.76076 | -14.1301 | -10.74964 | 0.75575 | -15.45334 | -11.67893 | 0.7211 | -15.34196 | -11.06307 | 0.78593 | -13.9031 | -10.92689 | 0.80156 | -13.90847 | -11.14843
68.90023 | 0.78419 | -14.50174 | -11.37205 | 0.80304 | -14.42494 | -11.58386 | 0.7856 | -13.98437 | -10.9861 | 0.81391 | -14.24031 | -11.59038 | 0.79567 | -14.40912 | -11.46486 | 0.78966 | -14.74796 | -11.64592 | 0.74826 | -15.20656 | -11.37838 | 0.77911 | -15.17434 | -11.82253 | 0.42598 | -11.71404 | -4.98998 | 0.75872 | -14.47961 | -10.98604 | 0.72633 | -13.79174 | -10.01733 | 0.74734 | -13.90679 | -10.39315 | 0.78509 | -14.13168 | -11.09462 | 0.75349 | -13.68059 | -10.30823 | 0.77958 | -14.74313 | -11.49345 | 0.77036 | -14.339 | -11.04622 | 0.78176 | -14.34251 | -11.21241 | 0.77836 | -14.37619 | -11.18979 | 0.77962 | -13.87188 | -10.8148 | 0.75632 | -14.19895 | -10.73892 | 0.73074 | -15.56096 | -11.37095 | 0.76794 | -15.08269 | -11.58257 | 0.79205 | -13.85113 | -10.97071 | 0.80278 | -13.87288 | -11.13693
69.00004 | 0.80818 | -14.28571 | -11.54546 | 0.79112 | -14.53262 | -11.49711 | 0.76174 | -14.21021 | -10.82444 | 0.8019 | -14.32551 | -11.48757 | 0.79167 | -14.39192 | -11.39363 | 0.78855 | -14.75402 | -11.63424 | 0.81372 | -14.56329 | -11.85047 | 0.77795 | -14.96046 | -11.63852 | 0.40835 | -12.40924 | -5.06729 | 0.7471 | -14.67258 | -10.96187 | 0.70321 | -14.01176 | -9.85317 | 0.72149 | -14.09249 | -10.16763 | 0.78751 | -14.10884 | -11.11078 | 0.76053 | -13.57374 | -10.32319 | 0.78058 | -14.72506 | -11.49405 | 0.77841 | -14.33234 | -11.15641 | 0.7787 | -14.34725 | -11.17222 | 0.78152 | -14.33636 | -11.20421 | 0.76585 | -13.9834 | -10.70913 | 0.76436 | -14.13505 | -10.80428 | 0.77551 | -15.32823 | -11.88718 | 0.78348 | -14.99796 | -11.75057 | 0.78408 | -13.91366 | -10.90941 | 0.79075 | -13.98731 | -11.06041
69.10024 | 0.7845 | -14.44928 | -11.33552 | 0.80044 | -14.47707 | -11.58798 | 0.78535 | -14.02062 | -11.01104 | 0.80417 | -14.31821 | -11.51423 | 0.80088 | -14.3725 | -11.51062 | 0.80883 | -14.45539 | -11.69188 | 0.79436 | -14.92844 | -11.85859 | 0.75435 | -15.33111 | -11.56506 | 0.4235 | -11.71539 | -4.96145 | 0.70274 | -14.98039 | -10.52732 | 0.71935 | -13.90661 | -10.00376 | 0.74207 | -13.9432 | -10.3468 | 0.80215 | -13.93784 | -11.18024 | 0.74262 | -13.77121 | -10.2267 | 0.77871 | -14.68096 | -11.43218 | 0.78176 | -14.29537 | -11.1756 | 0.79388 | -14.07508 | -11.174 | 0.7818 | -14.32373 | -11.19823 | 0.77891 | -13.83321 | -10.77484 | 0.76 | -14.07508 | -10.69701 | 0.75664 | -15.401 | -11.65295 | 0.76255 | -15.15287 | -11.5548 | 0.79619 | -13.80777 | -10.9936 | 0.78017 | -14.05986 | -10.96912
69.20001 | 0.8059 | -14.26075 | -11.49268 | 0.79666 | -14.50324 | -11.55411 | 0.78602 | -14.02108 | -11.02082 | 0.78078 | -14.54128 | -11.35354 | 0.79692 | -14.39811 | -11.47407 | 0.80088 | -14.61355 | -11.70373 | 0.79121 | -14.94805 | -11.82708 | 0.76587 | -14.94028 | -11.44227 | 0.41148 | -12.29377 | -5.05865 | 0.74716 | -14.66775 | -10.9591 | 0.71689 | -13.85849 | -9.93508 | 0.72965 | -14.01921 | -10.22917 | 0.80043 | -13.95602 | -11.17084 | 0.74268 | -13.78874 | -10.24056 | 0.78736 | -14.67624 | -11.55541 | 0.77348 | -14.27877 | -11.04433 | 0.77756 | -14.30896 | -11.12607 | 0.78201 | -14.31966 | -11.19812 | 0.76793 | -13.95387 | -10.71554 | 0.75445 | -14.19358 | -10.70833 | 0.78429 | -15.23446 | -11.94824 | 0.76549 | -15.08808 | -11.54974 | 0.80205 | -13.75372 | -11.03123 | 0.80976 | -13.83112 | -11.19987
69.30002 | 0.7948 | -14.37178 | -11.42273 | 0.80287 | -14.43304 | -11.58779 | 0.78047 | -14.062 | -10.97498 | 0.80763 | -14.29711 | -11.54678 | 0.79449 | -14.41127 | -11.44965 | 0.78045 | -14.76434 | -11.52285 | 0.76955 | -15.07191 | -11.59851 | 0.77033 | -15.24706 | -11.74524 | 0.41655 | -12.05156 | -5.02011 | 0.75796 | -14.5525 | -11.03018 | 0.7149 | -13.951 | -9.97361 | 0.73848 | -13.97221 | -10.31819 | 0.77292 | -14.23455 | -11.00211 | 0.76828 | -13.60581 | -10.45307 | 0.79055 | -14.63881 | -11.57272 | 0.77213 | -14.41618 | -11.13117 | 0.76136 | -14.45783 | -11.00757 | 0.76558 | -14.4323 | -11.04907 | 0.77226 | -13.89428 | -10.72992 | 0.77585 | -13.90457 | -10.78792 | 0.7879 | -15.19236 | -11.9701 | 0.7616 | -15.10781 | -11.50605 | 0.78887 | -13.87317 | -10.94406 | 0.80383 | -13.84405 | -11.12828
69.40008 | 0.7985 | -14.29549 | -11.41499 | 0.79926 | -14.4798 | -11.57311 | 0.77978 | -14.06145 | -10.96482 | 0.79859 | -14.38803 | -11.49015 | 0.78754 | -14.46989 | -11.39565 | 0.7928 | -14.71711 | -11.66777 | 0.78227 | -14.76359 | -11.54905 | 0.77799 | -15.17303 | -11.80446 | 0.39255 | -12.86049 | -5.04834 | 0.75791 | -14.4355 | -10.94085 | 0.69857 | -14.08859 | -9.84188 | 0.74468 | -13.82874 | -10.29796 | 0.78511 | -14.13666 | -11.09881 | 0.74197 | -13.79971 | -10.23891 | 0.78233 | -14.70614 | -11.50498 | 0.77846 | -14.33621 | -11.16011 | 0.77767 | -14.35005 | -11.15966 | 0.78428 | -14.29553 | -11.21168 | 0.79115 | -13.52528 | -10.70049 | 0.76104 | -14.12421 | -10.74912 | 0.78453 | -15.12104 | -11.86297 | 0.78025 | -14.94445 | -11.66036 | 0.78899 | -13.87781 | -10.94943 | 0.80137 | -13.88032 | -11.12326
69.50009 | 0.79089 | -14.39818 | -11.38741 | 0.81874 | -14.23461 | -11.65447 | 0.78109 | -14.01764 | -10.94897 | 0.7905 | -14.44231 | -11.41666 | 0.80139 | -14.25757 | -11.42587 | 0.79627 | -14.65192 | -11.66694 | 0.7569 | -15.14081 | -11.46006 | 0.76501 | -15.24731 | -11.66436 | 0.40328 | -12.67256 | -5.11059 | 0.73823 | -14.72774 | -10.8725 | 0.71322 | -13.96462 | -9.95986 | 0.72541 | -14.06411 | -10.2022 | 0.77569 | -14.22499 | -11.03423 | 0.75618 | -13.63491 | -10.31039 | 0.78483 | -14.67198 | -11.51506 | 0.77365 | -14.41746 | -11.15403 | 0.76931 | -14.38891 | -11.06961 | 0.76353 | -14.42428 | -11.01344 | 0.75426 | -13.94799 | -10.52045 | 0.7658 | -14.06344 | -10.76981 | 0.76828 | -15.38109 | -11.81697 | 0.76678 | -15.06252 | -11.54959 | 0.80213 | -13.72553 | -11.00972 | 0.7991 | -13.90448 | -11.11111
69.60007 | 0.80424 | -14.28626 | -11.48965 | 0.79457 | -14.49342 | -11.51603 | 0.77296 | -14.09491 | -10.89479 | 0.79027 | -14.43084 | -11.40432 | 0.79565 | -14.42058 | -11.47369 | 0.798 | -14.596 | -11.64761 | 0.78415 | -14.97023 | -11.73897 | 0.7338 | -15.43268 | -11.32455 | 0.42262 | -12.07758 | -5.1042 | 0.76369 | -14.48656 | -11.06318 | 0.70176 | -14.11519 | -9.90546 | 0.74372 | -13.90448 | -10.34098 | 0.78909 | -14.08182 | -11.11185 | 0.75148 | -13.72486 | -10.31395 | 0.77952 | -14.7071 | -11.46448 | 0.77739 | -14.40903 | -11.20138 | 0.78858 | -14.27167 | -11.25437 | 0.78506 | -14.29431 | -11.22192 | 0.75365 | -14.07747 | -10.60953 | 0.75503 | -14.14066 | -10.67668 | 0.79186 | -15.15842 | -12.00339 | 0.78346 | -14.90358 | -11.6763 | 0.80281 | -13.67533 | -10.97868 | 0.80457 | -13.8617 | -11.15265
69.70005 | 0.81444 | -14.14407 | -11.51957 | 0.7947 | -14.49889 | -11.52231 | 0.78563 | -13.79425 | -10.83718 | 0.79096 | -14.45274 | -11.43148 | 0.78671 | -14.47726 | -11.38938 | 0.7985 | -14.65399 | -11.70123 | 0.77624 | -15.01163 | -11.65258 | 0.77434 | -15.1416 | -11.72472 | 0.40817 | -12.38203 | -5.05393 | 0.74361 | -14.67947 | -10.91586 | 0.75012 | -13.56905 | -10.17846 | 0.73312 | -13.99831 | -10.26245 | 0.77378 | -14.21661 | -11.00053 | 0.75914 | -13.65906 | -10.36907 | 0.79583 | -14.56457 | -11.59088 | 0.76151 | -14.52478 | -11.0608 | 0.79127 | -14.23687 | -11.26515 | 0.78676 | -14.28532 | -11.23917 | 0.77022 | -13.88332 | -10.69325 | 0.75593 | -14.15087 | -10.69704 | 0.77919 | -15.25611 | -11.88741 | 0.77341 | -14.99118 | -11.59428 | 0.79588 | -13.80216 | -10.9848 | 0.8009 | -13.89104 | -11.12537
69.80003 | 0.78878 | -14.39034 | -11.3508 | 0.79008 | -14.51451 | -11.46756 | 0.76613 | -14.14363 | -10.83583 | 0.80795 | -14.30132 | -11.55481 | 0.78093 | -14.49861 | -11.32243 | 0.80066 | -14.61276 | -11.6998 | 0.76089 | -15.12412 | -11.50785 | 0.75788 | -15.26822 | -11.57148 | 0.39821 | -12.73242 | -5.0702 | 0.71227 | -14.89067 | -10.60615 | 0.72031 | -13.88119 | -9.99876 | 0.72895 | -14.01212 | -10.21419 | 0.75789 | -14.33759 | -10.86626 | 0.74194 | -13.76523 | -10.21298 | 0.76561 | -14.7396 | -11.28479 | 0.76426 | -14.4423 | -11.03761 | 0.78249 | -14.3165 | -11.20258 | 0.75672 | -14.4796 | -10.95706 | 0.76928 | -13.92048 | -10.70872 | 0.74211 | -14.23314 | -10.56252 | 0.75502 | -15.26609 | -11.52616 | 0.76479 | -15.03821 | -11.5011 | 0.78044 | -13.93424 | -10.87484 | 0.80004 | -13.88503 | -11.10857
69.90016 | 0.79022 | -14.39708 | -11.37679 | 0.78972 | -14.53149 | -11.4758 | 0.78195 | -14.04807 | -10.98491 | 0.79916 | -14.35069 | -11.46851 | 0.786 | -14.46701 | -11.37112 | 0.80468 | -14.58477 | -11.736 | 0.79907 | -14.8549 | -11.87013 | 0.76521 | -15.20983 | -11.63868 | 0.41412 | -12.34454 | -5.11217 | 0.72386 | -14.84427 | -10.74523 | 0.68371 | -14.05508 | -9.60966 | 0.75733 | -13.73086 | -10.39878 | 0.78157 | -14.17303 | -11.07726 | 0.75648 | -13.69652 | -10.36109 | 0.78098 | -14.70448 | -11.48385 | 0.77974 | -14.28793 | -11.14086 | 0.76659 | -14.40987 | -11.04642 | 0.76858 | -14.41531 | -11.07931 | 0.76202 | -13.99111 | -10.66147 | 0.74918 | -14.21402 | -10.64892 | 0.77452 | -15.29471 | -11.84608 | 0.78756 | -14.90894 | -11.74166 | 0.7966 | -13.71403 | -10.92462 | 0.78852 | -13.97339 | -11.01829
70.00012 | 0.78501 | -14.46456 | -11.35482 | 0.80599 | -14.36899 | -11.58123 | 0.79042 | -13.86032 | -10.95546 | 0.80533 | -14.30723 | -11.52199 | 0.78957 | -14.48918 | -11.44028 | 0.7989 | -14.59681 | -11.66132 | 0.75999 | -15.11231 | -11.48528 | 0.75999 | -15.28539 | -11.61682 | 0.43084 | -11.90104 | -5.12742 | 0.75758 | -14.56276 | -11.03244 | 0.70853 | -13.88591 | -9.83861 | 0.76291 | -13.71978 | -10.46689 | 0.79774 | -13.98997 | -11.16033 | 0.72564 | -13.86379 | -10.06018 | 0.78099 | -14.64931 | -11.44103 | 0.77094 | -14.38382 | -11.08908 | 0.75919 | -14.46524 | -10.98187 | 0.79874 | -14.17416 | -11.32151 | 0.7628 | -13.97584 | -10.66084 | 0.75144 | -14.19294 | -10.66515 | 0.76625 | -15.36735 | -11.77525 | 0.75525 | -15.12919 | -11.42636 | 0.79603 | -13.77992 | -10.96917 | 0.80058 | -13.85636 | -11.09305
70.10001 | 0.79384 | -14.3348 | -11.37951 | 0.79305 | -14.48314 | -11.48584 | 0.79201 | -13.91385 | -11.01996 | 0.81129 | -14.19421 | -11.51562 | 0.80604 | -14.17879 | -11.42872 | 0.79401 | -14.67494 | -11.6521 | 0.78418 | -14.99681 | -11.76017 | 0.75421 | -15.3282 | -11.56076 | 0.40189 | -12.56307 | -5.04896 | 0.7462 | -14.63929 | -10.92383 | 0.72312 | -13.76155 | -9.95124 | 0.74044 | -13.90364 | -10.29485 | 0.77721 | -14.10028 | -10.95881 | 0.75387 | -13.69181 | -10.32178 | 0.79327 | -14.47333 | -11.48133 | 0.78836 | -14.25659 | -11.23939 | 0.78158 | -14.20635 | -11.10347 | 0.77478 | -14.36079 | -11.12644 | 0.76984 | -13.93373 | -10.72674 | 0.77389 | -14.01733 | -10.8478 | 0.77495 | -15.31149 | -11.86571 | 0.77397 | -15.01193 | -11.61875 | 0.78957 | -13.8592 | -10.94281 | 0.80143 | -13.89019 | -11.13203
70.20019 | 0.81156 | -14.12576 | -11.46385 | 0.79355 | -14.49827 | -11.50509 | 0.78895 | -13.96534 | -11.01797 | 0.78777 | -14.4593 | -11.39056 | 0.78234 | -14.50991 | -11.35162 | 0.80413 | -14.50249 | -11.6619 | 0.78298 | -14.87559 | -11.64735 | 0.75676 | -15.26622 | -11.55292 | 0.42959 | -11.69638 | -5.0246 | 0.74226 | -14.68446 | -10.89962 | 0.67958 | -14.08089 | -9.56916 | 0.73645 | -13.97819 | -10.2942 | 0.78437 | -14.12928 | -11.08252 | 0.74342 | -13.77787 | -10.24274 | 0.77648 | -14.69208 | -11.40806 | 0.78295 | -14.26235 | -11.16664 | 0.80721 | -13.90157 | -11.2215 | 0.77124 | -14.37215 | -11.08443 | 0.76719 | -13.93252 | -10.68886 | 0.74949 | -14.21278 | -10.65231 | 0.78085 | -15.23552 | -11.89667 | 0.75772 | -15.12674 | -11.46191 | 0.79464 | -13.80629 | -10.97109 | 0.80753 | -13.70665 | -11.06848
70.30016 | 0.80816 | -14.20404 | -11.47914 | 0.80233 | -14.33124 | -11.49844 | 0.80875 | -13.68692 | -11.06934 | 0.79989 | -14.34261 | -11.47254 | 0.80464 | -14.31298 | -11.51676 | 0.80681 | -14.47422 | -11.67797 | 0.76751 | -15.07972 | -11.57388 | 0.7909 | -15.04028 | -11.89543 | 0.39264 | -12.89298 | -5.06227 | 0.72016 | -14.81585 | -10.6698 | 0.70664 | -13.85054 | -9.78727 | 0.75805 | -13.64061 | -10.34024 | 0.78879 | -14.06378 | -11.09341 | 0.74207 | -13.74728 | -10.20149 | 0.78346 | -14.64011 | -11.46991 | 0.78787 | -14.2389 | -11.21836 | 0.77633 | -14.35492 | -11.14412 | 0.77473 | -14.37036 | -11.13319 | 0.77058 | -13.93417 | -10.73733 | 0.75685 | -14.13458 | -10.69774 | 0.74924 | -15.46569 | -11.58745 | 0.74579 | -15.14636 | -11.29605 | 0.80587 | -13.68589 | -11.02907 | 0.79995 | -13.89251 | -11.11333
70.40022 | 0.80606 | -14.25529 | -11.49065 | 0.79203 | -14.5069 | -11.48994 | 0.77582 | -14.04182 | -10.894 | 0.79015 | -14.43182 | -11.4033 | 0.79606 | -14.40947 | -11.47083 | 0.79248 | -14.69524 | -11.64567 | 0.77198 | -15.02249 | -11.59706 | 0.74764 | -15.33461 | -11.4647 | 0.4048 | -12.65767 | -5.12386 | 0.7465 | -14.62608 | -10.9184 | 0.71524 | -13.68187 | -9.78579 | 0.74686 | -13.88095 | -10.36717 | 0.75956 | -14.30668 | -10.86681 | 0.71787 | -13.88683 | -9.96891 | 0.7775 | -14.71234 | -11.43886 | 0.7728 | -14.36167 | -11.09873 | 0.78275 | -14.30951 | -11.20071 | 0.80592 | -14.07582 | -11.34391 | 0.78763 | -13.60592 | -10.7165 | 0.74769 | -14.21059 | -10.62515 | 0.77754 | -15.29732 | -11.89434 | 0.74782 | -15.16397 | -11.33993 | 0.80542 | -13.68144 | -11.01926 | 0.81073 | -13.75398 | -11.15079
70.50008 | 0.795 | -14.34356 | -11.40307 | 0.79551 | -14.44331 | -11.48982 | 0.76752 | -14.10468 | -10.82561 | 0.78406 | -14.46624 | -11.34243 | 0.79365 | -14.39767 | -11.42676 | 0.79087 | -14.70276 | -11.62797 | 0.7608 | -15.11146 | -11.49686 | 0.77631 | -15.1614 | -11.76998 | 0.42657 | -12.02348 | -5.12888 | 0.74569 | -14.63383 | -10.91233 | 0.70852 | -13.8432 | -9.80824 | 0.7118 | -14.11303 | -10.04568 | 0.77543 | -14.17579 | -10.99241 | 0.72568 | -13.88101 | -10.07317 | 0.78237 | -14.64011 | -11.45398 | 0.76675 | -14.40361 | -11.04395 | 0.7915 | -14.12388 | -11.17911 | 0.78642 | -14.12163 | -11.10552 | 0.75178 | -14.06383 | -10.57289 | 0.75402 | -14.12218 | -10.64845 | 0.75276 | -15.44264 | -11.62456 | 0.76189 | -15.07122 | -11.4826 | 0.78567 | -13.87484 | -10.90108 | 0.80779 | -13.79243 | -11.14139
70.60003 | 0.78395 | -14.43418 | -11.3156 | 0.81548 | -14.23739 | -11.61034 | 0.79315 | -13.9139 | -11.03581 | 0.78188 | -14.48737 | -11.32735 | 0.79826 | -14.37089 | -11.47167 | 0.78653 | -14.68627 | -11.55114 | 0.76041 | -15.11291 | -11.49208 | 0.76989 | -15.18632 | -11.69183 | 0.41946 | -12.09901 | -5.07502 | 0.69629 | -14.9927 | -10.43924 | 0.74221 | -13.53156 | -10.04324 | 0.76421 | -13.68749 | -10.46018 | 0.77379 | -14.21777 | -11.0016 | 0.73767 | -13.78592 | -10.16941 | 0.77661 | -14.62929 | -11.36127 | 0.77692 | -14.21643 | -11.0451 | 0.78935 | -14.23566 | -11.23689 | 0.78157 | -14.26017 | -11.14529 | 0.75855 | -14.01279 | -10.62936 | 0.74984 | -14.20795 | -10.65368 | 0.76317 | -15.37189 | -11.73137 | 0.7864 | -14.88772 | -11.70766 | 0.80095 | -13.69749 | -10.97108 | 0.79174 | -13.9593 | -11.05212
70.70003 | 0.78728 | -14.40342 | -11.33948 | 0.79544 | -14.46754 | -11.50812 | 0.77554 | -14.05627 | -10.90116 | 0.80975 | -14.23395 | -11.52594 | 0.7877 | -14.46436 | -11.39362 | 0.80039 | -14.63315 | -11.71229 | 0.73352 | -15.2492 | -11.18559 | 0.76463 | -15.21994 | -11.63755 | 0.40735 | -12.42234 | -5.06021 | 0.74616 | -14.62324 | -10.91126 | 0.71771 | -13.62318 | -9.77756 | 0.71686 | -14.09171 | -10.10177 | 0.78358 | -14.05806 | -11.01557 | 0.73361 | -13.81949 | -10.13814 | 0.77961 | -14.64945 | -11.42093 | 0.78569 | -14.23502 | -11.18428 | 0.77662 | -14.34466 | -11.14029 | 0.78702 | -14.19802 | -11.17418 | 0.75819 | -14.02858 | -10.6363 | 0.7483 | -14.20169 | -10.62714 | 0.75159 | -15.45574 | -11.61635 | 0.77362 | -14.99775 | -11.60253 | 0.80078 | -13.63259 | -10.91671 | 0.79737 | -13.89349 | -11.07824
70.8 | 0.81242 | -14.15541 | -11.50021 | 0.80556 | -14.36639 | -11.57302 | 0.7867 | -13.97302 | -10.9926 | 0.79046 | -14.43117 | -11.40731 | 0.79942 | -14.35632 | -11.47673 | 0.7837 | -14.74014 | -11.55189 | 0.7776 | -14.98242 | -11.65036 | 0.79762 | -14.87561 | -11.86503 | 0.42514 | -12.20623 | -5.18932 | 0.7202 | -14.82402 | -10.67626 | 0.74033 | -13.71149 | -10.151 | 0.70521 | -14.13613 | -9.96895 | 0.77996 | -14.13364 | -11.02364 | 0.72167 | -13.88098 | -10.01746 | 0.77443 | -14.70005 | -11.38416 | 0.76856 | -14.40115 | -11.06819 | 0.78083 | -14.32081 | -11.18212 | 0.76599 | -14.4068 | -11.03541 | 0.77048 | -13.89894 | -10.70884 | 0.75429 | -14.13614 | -10.66278 | 0.78224 | -15.25319 | -11.93161 | 0.76948 | -15.02146 | -11.55864 | 0.78739 | -13.86163 | -10.91458 | 0.79873 | -13.89635 | -11.09936
70.90022 | 0.7908 | -14.39406 | -11.38287 | 0.80628 | -14.31991 | -11.54583 | 0.78951 | -13.95786 | -11.01981 | 0.80218 | -14.32574 | -11.49178 | 0.79991 | -14.33162 | -11.46396 | 0.79951 | -14.63634 | -11.70183 | 0.77828 | -15.00328 | -11.67681 | 0.76438 | -15.22266 | -11.63591 | 0.42438 | -12.1338 | -5.14932 | 0.77146 | -14.36836 | -11.0846 | 0.72206 | -13.89391 | -10.03225 | 0.73686 | -13.91433 | -10.25298 | 0.78418 | -13.98902 | -10.96994 | 0.72585 | -13.83324 | -10.04088 | 0.78255 | -14.57569 | -11.40626 | 0.78452 | -14.19664 | -11.13755 | 0.80712 | -13.95178 | -11.2608 | 0.76361 | -14.39732 | -10.9939 | 0.76411 | -13.94732 | -10.65734 | 0.76151 | -14.10224 | -10.73898 | 0.78543 | -15.20124 | -11.93951 | 0.782 | -14.93482 | -11.67901 | 0.79831 | -13.70977 | -10.94465 | 0.78899 | -13.97159 | -11.02343
71.00007 | 0.78037 | -14.46374 | -11.28701 | 0.80398 | -14.34951 | -11.53676 | 0.7935 | -13.90856 | -11.03638 | 0.79626 | -14.36119 | -11.4353 | 0.797 | -14.30969 | -11.40475 | 0.78174 | -14.73526 | -11.51912 | 0.75805 | -15.08164 | -11.43257 | 0.74707 | -15.32875 | -11.45165 | 0.42634 | -11.22513 | -4.78576 | 0.75483 | -14.53121 | -10.9686 | 0.72342 | -13.81101 | -9.9911 | 0.71629 | -14.06955 | -10.07793 | 0.79402 | -13.93294 | -11.06305 | 0.74173 | -13.75299 | -10.20098 | 0.79241 | -14.50604 | -11.49477 | 0.75968 | -14.42242 | -10.9564 | 0.7842 | -14.25065 | -11.1754 | 0.7717 | -14.30553 | -11.03964 | 0.76231 | -13.96308 | -10.64425 | 0.74521 | -14.11926 | -10.52177 | 0.77442 | -15.28165 | -11.83438 | 0.76523 | -15.05303 | -11.51896 | 0.79196 | -13.81865 | -10.94383 | 0.79995 | -13.85883 | -11.08632
71.10001 | 0.78596 | -14.37057 | -11.29465 | 0.79307 | -14.4755 | -11.48004 | 0.78782 | -13.92561 | -10.97081 | 0.80603 | -14.25999 | -11.49393 | 0.79398 | -14.39343 | -11.42814 | 0.80341 | -14.51989 | -11.6655 | 0.76441 | -15.08605 | -11.5319 | 0.76448 | -15.24115 | -11.65155 | 0.46355 | -9.65496 | -4.47557 | 0.71942 | -14.82074 | -10.66227 | 0.74553 | -13.69841 | -10.21262 | 0.72134 | -14.03683 | -10.1253 | 0.78648 | -14.09213 | -11.08311 | 0.72733 | -13.85687 | -10.07846 | 0.77948 | -14.64417 | -11.41481 | 0.77454 | -14.31082 | -11.08436 | 0.7897 | -14.12066 | -11.15109 | 0.77419 | -14.32454 | -11.08992 | 0.77447 | -13.87846 | -10.74848 | 0.76074 | -14.05181 | -10.68982 | 0.78039 | -15.13723 | -11.81291 | 0.78009 | -14.96291 | -11.67249 | 0.78682 | -13.84115 | -10.89044 | 0.80654 | -13.79551 | -11.1267
71.20009 | 0.81201 | -14.14649 | -11.48704 | 0.80656 | -14.31448 | -11.54552 | 0.78754 | -13.98186 | -11.01122 | 0.79869 | -14.33636 | -11.45026 | 0.79182 | -14.42061 | -11.41852 | 0.79712 | -14.58622 | -11.62698 | 0.77068 | -14.99929 | -11.55965 | 0.77292 | -15.18438 | -11.73625 | 0.40159 | -12.32981 | -4.95148 | 0.75231 | -14.17935 | -10.66721 | 0.72609 | -13.94577 | -10.12584 | 0.75384 | -13.80439 | -10.40632 | 0.77838 | -14.15409 | -11.01732 | 0.74116 | -13.73414 | -10.17917 | 0.7823 | -14.65116 | -11.46159 | 0.77502 | -14.2937 | -11.07792 | 0.77399 | -14.32328 | -11.08615 | 0.78117 | -14.26646 | -11.14446 | 0.77428 | -13.84047 | -10.71643 | 0.775 | -13.81728 | -10.70835 | 0.75689 | -15.39474 | -11.65215 | 0.73931 | -15.20061 | -11.23795 | 0.78808 | -13.85523 | -10.91899 | 0.80746 | -13.78383 | -11.12995
71.30009 | 0.79732 | -14.29775 | -11.39984 | 0.79108 | -14.46782 | -11.44514 | 0.80155 | -13.78291 | -11.04774 | 0.79292 | -14.39621 | -11.41503 | 0.79648 | -14.38275 | -11.45556 | 0.80154 | -14.6184 | -11.7172 | 0.78564 | -14.91284 | -11.71611 | 0.78252 | -15.06786 | -11.79095 | 0.41888 | -12.13307 | -5.08229 | 0.74455 | -14.63872 | -10.8992 | 0.71203 | -13.9687 | -9.94606 | 0.73877 | -13.90424 | -10.27211 | 0.7538 | -14.32919 | -10.80137 | 0.75165 | -13.64674 | -10.25753 | 0.78781 | -14.57108 | -11.47929 | 0.79885 | -13.98991 | -11.17591 | 0.78016 | -14.29898 | -11.15542 | 0.78121 | -14.29304 | -11.16586 | 0.7719 | -13.89924 | -10.72877 | 0.7651 | -14.02279 | -10.72883 | 0.77531 | -15.2802 | -11.84697 | 0.77643 | -14.94118 | -11.60084 | 0.79868 | -13.73018 | -10.96598 | 0.78616 | -13.94933 | -10.96642
71.40003 | 0.80417 | -14.23648 | -11.44857 | 0.80866 | -14.30234 | -11.56566 | 0.77887 | -14.02076 | -10.92039 | 0.79013 | -14.39821 | -11.37643 | 0.77612 | -14.51943 | -11.26884 | 0.80362 | -14.5696 | -11.70845 | 0.76997 | -15.04227 | -11.58214 | 0.78229 | -15.07843 | -11.79569 | 0.42268 | -12.05847 | -5.09686 | 0.72732 | -14.72062 | -10.70657 | 0.75339 | -13.62284 | -10.26326 | 0.74839 | -13.83351 | -10.35289 | 0.76498 | -14.24629 | -10.8981 | 0.72542 | -13.84739 | -10.04519 | 0.77917 | -14.66858 | -11.42939 | 0.78572 | -14.15203 | -11.11956 | 0.77266 | -14.34439 | -11.08335 | 0.76674 | -14.39216 | -11.03509 | 0.768 | -13.91904 | -10.68978 | 0.77626 | -13.83174 | -10.737 | 0.76544 | -15.32744 | -11.73222 | 0.77241 | -14.99479 | -11.58214 | 0.80131 | -13.68749 | -10.96793 | 0.79935 | -13.85362 | -11.07395
71.50007 | 0.79712 | -14.28829 | -11.38944 | 0.81135 | -14.27667 | -11.5834 | 0.78712 | -13.93017 | -10.96477 | 0.78968 | -14.45656 | -11.41601 | 0.78657 | -14.44103 | -11.35885 | 0.79562 | -14.57558 | -11.59662 | 0.78749 | -14.92586 | -11.75395 | 0.78262 | -15.06672 | -11.79152 | 0.42102 | -12.23141 | -5.14963 | 0.74978 | -14.55516 | -10.91317 | 0.73542 | -13.73971 | -10.10448 | 0.73656 | -13.91515 | -10.24934 | 0.79709 | -13.94059 | -11.11185 | 0.75905 | -13.63451 | -10.3493 | 0.7793 | -14.65144 | -11.41793 | 0.75079 | -14.46771 | -10.86229 | 0.78098 | -14.22551 | -11.10979 | 0.77534 | -14.31525 | -11.09916 | 0.78205 | -13.73366 | -10.74041 | 0.75668 | -14.13034 | -10.69217 | 0.78429 | -15.18967 | -11.91314 | 0.79477 | -14.69385 | -11.67823 | 0.76931 | -13.99574 | -10.76707 | 0.80819 | -13.77119 | -11.12979
71.6 | 0.79616 | -14.31489 | -11.397 | 0.80253 | -14.35312 | -11.51885 | 0.77595 | -14.01656 | -10.87611 | 0.79127 | -14.28751 | -11.30524 | 0.80176 | -14.23129 | -11.41006 | 0.79178 | -14.61604 | -11.57272 | 0.78233 | -14.96138 | -11.70469 | 0.78225 | -15.08008 | -11.79642 | 0.40585 | -12.67174 | -5.14281 | 0.7295 | -14.74754 | -10.75837 | 0.72611 | -13.8 | -10.02036 | 0.72168 | -14.05218 | -10.14117 | 0.77668 | -14.13183 | -10.97585 | 0.75674 | -13.61734 | -10.30484 | 0.7838 | -14.61567 | -11.45573 | 0.77217 | -14.28614 | -11.03127 | 0.78792 | -14.24758 | -11.22589 | 0.7847 | -14.25078 | -11.18266 | 0.75875 | -13.97516 | -10.6036 | 0.74439 | -14.19646 | -10.56764 | 0.79359 | -14.96171 | -11.87342 | 0.76222 | -15.02515 | -11.4525 | 0.79527 | -13.74192 | -10.92859 | 0.78243 | -14.01834 | -10.9683
71.70013 | 0.79156 | -14.3502 | -11.35899 | 0.81037 | -14.27839 | -11.57075 | 0.79232 | -13.89812 | -11.01183 | 0.79529 | -14.30631 | -11.37764 | 0.78543 | -14.45252 | -11.35146 | 0.78933 | -14.66601 | -11.57638 | 0.79933 | -14.90314 | -11.91248 | 0.77343 | -15.13864 | -11.70861 | 0.42274 | -12.34319 | -5.21795 | 0.72753 | -14.70833 | -10.70072 | 0.70679 | -13.94576 | -9.85667 | 0.71868 | -14.04054 | -10.0907 | 0.76726 | -14.233 | -10.92034 | 0.74946 | -13.69699 | -10.26536 | 0.76458 | -14.75206 | -11.27912 | 0.76335 | -14.37456 | -10.97277 | 0.78017 | -14.27531 | -11.13714 | 0.77567 | -14.28921 | -11.08364 | 0.77417 | -13.85137 | -10.72338 | 0.75683 | -14.07442 | -10.65197 | 0.77388 | -14.98699 | -11.59819 | 0.75014 | -15.15283 | -11.36679 | 0.79602 | -13.75603 | -10.95003 | 0.79081 | -13.91971 | -11.00783
71.80017 | 0.79177 | -14.31616 | -11.3351 | 0.78435 | -14.51864 | -11.38776 | 0.77305 | -14.06566 | -10.87345 | 0.81217 | -14.18443 | -11.5202 | 0.7922 | -14.41669 | -11.42085 | 0.80593 | -14.49156 | -11.67924 | 0.75754 | -15.10698 | -11.4442 | 0.77685 | -15.13329 | -11.75637 | 0.4338 | -11.73644 | -5.09132 | 0.7413 | -14.63505 | -10.84896 | 0.74065 | -13.60406 | -10.07585 | 0.70962 | -14.07615 | -9.98877 | 0.77221 | -14.18906 | -10.95692 | 0.73859 | -13.77539 | -10.17438 | 0.78479 | -14.6101 | -11.46586 | 0.77221 | -14.31257 | -11.05236 | 0.78802 | -14.19138 | -11.18303 | 0.79163 | -14.17599 | -11.22215 | 0.76505 | -13.84854 | -10.59481 | 0.7595 | -14.08875 | -10.70041 | 0.77269 | -15.31206 | -11.83149 | 0.76911 | -15.02371 | -11.55482 | 0.79721 | -13.74459 | -10.95727 | 0.79216 | -13.93085 | -11.03543
71.90008 | 0.78268 | -14.41699 | -11.28385 | 0.80129 | -14.37804 | -11.52099 | 0.7943 | -13.87066 | -11.01749 | 0.7976 | -14.34358 | -11.44048 | 0.78539 | -14.46435 | -11.36023 | 0.7951 | -14.58798 | -11.59891 | 0.77671 | -14.97365 | -11.63023 | 0.79003 | -14.99105 | -11.84332 | 0.42321 | -11.87244 | -5.02447 | 0.73934 | -14.51811 | -10.73385 | 0.70746 | -13.88135 | -9.8205 | 0.71701 | -14.07393 | -10.09116 | 0.78972 | -13.95739 | -11.02241 | 0.75174 | -13.67426 | -10.27947 | 0.77586 | -14.66479 | -11.37785 | 0.78263 | -14.24651 | -11.14978 | 0.77848 | -14.26145 | -11.10223 | 0.76475 | -14.32977 | -10.95872 | 0.7779 | -13.80669 | -10.74026 | 0.76488 | -14.04061 | -10.73934 | 0.76529 | -15.29948 | -11.70848 | 0.76384 | -15.04736 | -11.4937 | 0.78333 | -13.87618 | -10.86959 | 0.81035 | -13.68201 | -11.08716
72.00015 | 0.80545 | -14.18186 | -11.42272 | 0.8116 | -14.27297 | -11.58394 | 0.77843 | -14.03482 | -10.9251 | 0.80443 | -14.27243 | -11.48118 | 0.80002 | -14.29669 | -11.43769 | 0.78337 | -14.71153 | -11.52455 | 0.79541 | -14.83718 | -11.80158 | 0.80021 | -14.8055 | -11.84744 | 0.42327 | -12.38003 | -5.24011 | 0.76597 | -14.39018 | -11.02238 | 0.72294 | -13.74665 | -9.938 | 0.74323 | -13.85476 | -10.2972 | 0.77639 | -14.16388 | -10.99668 | 0.75506 | -13.63497 | -10.29515 | 0.78573 | -14.58416 | -11.45925 | 0.78742 | -14.16901 | -11.15702 | 0.78132 | -14.24699 | -11.13142 | 0.77515 | -14.32611 | -11.10494 | 0.77625 | -13.84102 | -10.74406 | 0.77438 | -13.90803 | -10.77007 | 0.73755 | -15.49201 | -11.4261 | 0.76444 | -15.02123 | -11.48285 | 0.77653 | -13.90327 | -10.79631 | 0.80068 | -13.83225 | -11.07516
72.1001 | 0.79426 | -14.28411 | -11.34535 | 0.79696 | -14.4 | -11.47622 | 0.78274 | -13.93671 | -10.90879 | 0.79261 | -14.3853 | -11.40196 | 0.78722 | -14.42786 | -11.35796 | 0.80153 | -14.55327 | -11.66487 | 0.78739 | -14.93741 | -11.76154 | 0.76446 | -15.1914 | -11.61322 | 0.40591 | -12.79864 | -5.19506 | 0.72966 | -14.71603 | -10.73764 | 0.71352 | -13.87028 | -9.89668 | 0.72945 | -13.94448 | -10.17182 | 0.78132 | -14.02886 | -10.96099 | 0.74252 | -13.72365 | -10.1901 | 0.77787 | -14.64973 | -11.39554 | 0.77036 | -14.25436 | -10.98103 | 0.77144 | -14.34422 | -11.0657 | 0.77436 | -14.29138 | -11.06664 | 0.76031 | -13.97833 | -10.62791 | 0.74373 | -14.20736 | -10.56639 | 0.75283 | -15.29169 | -11.51205 | 0.75863 | -15.08267 | -11.44224 | 0.79582 | -13.74606 | -10.93938 | 0.8023 | -13.84081 | -11.10451
72.20014 | 0.80893 | -14.14656 | -11.44361 | 0.78179 | -14.54896 | -11.37423 | 0.80021 | -13.68993 | -10.95475 | 0.79317 | -14.36068 | -11.39044 | 0.78154 | -14.46956 | -11.30854 | 0.80232 | -14.57164 | -11.6911 | 0.78977 | -14.89149 | -11.76079 | 0.75967 | -15.24341 | -11.57993 | 0.428 | -11.96875 | -5.12261 | 0.74552 | -14.57484 | -10.86591 | 0.72909 | -13.85916 | -10.1046 | 0.73394 | -13.80692 | -10.13338 | 0.76182 | -14.25538 | -10.86 | 0.7373 | -13.77672 | -10.1576 | 0.77206 | -14.72261 | -11.3668 | 0.78091 | -14.24771 | -11.12621 | 0.79085 | -14.18728 | -11.22002 | 0.78147 | -14.25057 | -11.13635 | 0.77491 | -13.80914 | -10.70078 | 0.75053 | -14.15409 | -10.62313 | 0.77467 | -15.27626 | -11.83406 | 0.77938 | -14.89744 | -11.61076 | 0.78091 | -13.88086 | -10.83972 | 0.80616 | -13.77468 | -11.10465
72.30013 | 0.79247 | -14.30853 | -11.33902 | 0.79795 | -14.39596 | -11.48718 | 0.79425 | -13.87675 | -11.02161 | 0.80106 | -14.33338 | -11.48184 | 0.77281 | -14.53085 | -11.22957 | 0.80353 | -14.53561 | -11.67972 | 0.74348 | -15.16984 | -11.27846 | 0.79495 | -14.94859 | -11.88338 | 0.41736 | -12.19056 | -5.08789 | 0.74686 | -14.57888 | -10.88835 | 0.74617 | -13.65957 | -10.19235 | 0.72872 | -13.96669 | -10.17778 | 0.77912 | -14.10318 | -10.98812 | 0.73998 | -13.72584 | -10.15682 | 0.78697 | -14.59244 | -11.48382 | 0.78403 | -14.17505 | -11.11369 | 0.77987 | -14.27079 | -11.12936 | 0.79996 | -13.91777 | -11.13372 | 0.75793 | -13.98842 | -10.60225 | 0.7562 | -14.10324 | -10.66482 | 0.73634 | -15.39891 | -11.33884 | 0.7583 | -15.07722 | -11.43309 | 0.78455 | -13.87636 | -10.88666 | 0.792 | -13.85621 | -10.97416
72.40016 | 0.79428 | -14.29409 | -11.35355 | 0.79676 | -14.37336 | -11.45209 | 0.78141 | -13.97169 | -10.91757 | 0.80259 | -14.23498 | -11.4249 | 0.79082 | -14.40764 | -11.3938 | 0.79869 | -14.55734 | -11.6268 | 0.79012 | -14.66219 | -11.58497 | 0.76263 | -15.21019 | -11.59976 | 0.41438 | -12.44941 | -5.15874 | 0.74075 | -14.60944 | -10.82191 | 0.72102 | -13.84715 | -9.98403 | 0.72859 | -13.95154 | -10.16498 | 0.7896 | -14.01 | -11.06224 | 0.74989 | -13.64068 | -10.22906 | 0.78078 | -14.61948 | -11.41458 | 0.80483 | -13.94288 | -11.22168 | 0.77413 | -14.30268 | -11.07216 | 0.78851 | -14.12102 | -11.13454 | 0.755 | -13.99973 | -10.56981 | 0.75636 | -14.11527 | -10.67622 | 0.75025 | -15.39237 | -11.54816 | 0.75944 | -15.01073 | -11.39981 | 0.78433 | -13.85804 | -10.86929 | 0.79897 | -13.84832 | -11.06435
72.50014 | 0.78658 | -14.34974 | -11.28718 | 0.79478 | -14.40712 | -11.45042 | 0.78807 | -13.91881 | -10.96902 | 0.80259 | -14.20775 | -11.403 | 0.79167 | -14.39429 | -11.39558 | 0.77962 | -14.71889 | -11.47508 | 0.80003 | -14.72511 | -11.78052 | 0.78985 | -14.99228 | -11.84162 | 0.42404 | -11.94511 | -5.06521 | 0.76786 | -14.31881 | -10.99489 | 0.69729 | -13.94759 | -9.72553 | 0.74534 | -13.82471 | -10.30409 | 0.80299 | -13.72916 | -11.02441 | 0.75023 | -13.6688 | -10.25476 | 0.78168 | -14.62179 | -11.42956 | 0.78462 | -14.1206 | -11.07936 | 0.76133 | -14.40725 | -10.96871 | 0.75841 | -14.42436 | -10.93962 | 0.77243 | -13.83688 | -10.68798 | 0.74806 | -14.165 | -10.59624 | 0.75848 | -15.355 | -11.64638 | 0.7666 | -15.00591 | -11.50359 | 0.79512 | -13.76316 | -10.94342 | 0.79825 | -13.8561 | -11.06065
72.6 | 0.79594 | -14.28584 | -11.37064 | 0.80076 | -14.34529 | -11.48717 | 0.78183 | -13.98843 | -10.93653 | 0.79655 | -14.26689 | -11.36432 | 0.79007 | -14.37696 | -11.35877 | 0.79431 | -14.64931 | -11.63608 | 0.77977 | -14.97519 | -11.67719 | 0.79691 | -14.75697 | -11.75992 | 0.43024 | -12.08251 | -5.19833 | 0.75394 | -14.51503 | -10.94348 | 0.72372 | -13.67901 | -9.89974 | 0.73588 | -13.94132 | -10.2591 | 0.77168 | -14.14831 | -10.91802 | 0.74807 | -13.71398 | -10.25896 | 0.78377 | -14.60034 | -11.44336 | 0.74972 | -14.48901 | -10.86276 | 0.77549 | -14.31889 | -11.1042 | 0.78307 | -14.20157 | -11.12081 | 0.77879 | -13.82302 | -10.76523 | 0.76204 | -14.02596 | -10.68827 | 0.77797 | -15.19032 | -11.81769 | 0.77246 | -14.9738 | -11.56668 | 0.79727 | -13.70887 | -10.9296 | 0.80075 | -13.83427 | -11.07775
72.70021 | 0.80363 | -14.17769 | -11.39356 | 0.79671 | -14.38336 | -11.45938 | 0.78251 | -14.00539 | -10.95932 | 0.80331 | -14.28238 | -11.47318 | 0.78799 | -14.41232 | -11.35672 | 0.80868 | -14.47859 | -11.70848 | 0.75899 | -15.09609 | -11.45782 | 0.75658 | -15.242 | -11.53185 | 0.40764 | -12.59938 | -5.13607 | 0.73604 | -14.64843 | -10.7818 | 0.73517 | -13.80111 | -10.14618 | 0.73706 | -13.90033 | -10.24534 | 0.76239 | -14.2455 | -10.86058 | 0.75653 | -13.62347 | -10.30655 | 0.78558 | -14.58214 | -11.4554 | 0.78529 | -14.18035 | -11.1357 | 0.77732 | -14.26459 | -11.08816 | 0.78044 | -14.22649 | -11.10288 | 0.79032 | -13.55867 | -10.71573 | 0.73825 | -14.24813 | -10.51868 | 0.74465 | -15.46742 | -11.51786 | 0.74481 | -15.13994 | -11.27642 | 0.78906 | -13.82126 | -10.90578 | 0.78494 | -13.97695 | -10.97107
72.80018 | 0.79624 | -14.2621 | -11.35603 | 0.79849 | -14.38473 | -11.48605 | 0.7894 | -13.89464 | -10.96848 | 0.78441 | -14.41106 | -11.30417 | 0.79474 | -14.36291 | -11.41482 | 0.80485 | -14.49789 | -11.66867 | 0.78468 | -14.91318 | -11.70203 | 0.74748 | -15.27868 | -11.42052 | 0.43154 | -11.71019 | -5.05336 | 0.7368 | -14.62439 | -10.7753 | 0.70564 | -13.93453 | -9.83276 | 0.73708 | -13.90529 | -10.24925 | 0.78796 | -14.00856 | -11.03817 | 0.74774 | -13.70012 | -10.24409 | 0.79463 | -14.46734 | -11.49612 | 0.77337 | -14.29268 | -11.05352 | 0.75691 | -14.38734 | -10.88988 | 0.7705 | -14.31945 | -11.03318 | 0.75716 | -13.99599 | -10.59722 | 0.75608 | -14.09156 | -10.65432 | 0.75905 | -15.37302 | -11.66895 | 0.78149 | -14.66209 | -11.45828 | 0.79811 | -13.71596 | -10.94687 | 0.80198 | -13.82804 | -11.08988
72.90018 | 0.78932 | -14.35424 | -11.33009 | 0.7973 | -14.36612 | -11.45406 | 0.77113 | -14.0517 | -10.83573 | 0.78672 | -14.41208 | -11.33824 | 0.79939 | -14.29603 | -11.42807 | 0.80775 | -14.46523 | -11.68421 | 0.78726 | -14.87879 | -11.71349 | 0.78615 | -15.00432 | -11.79565 | 0.4284 | -12.03486 | -5.15568 | 0.76546 | -14.30707 | -10.95151 | 0.73368 | -13.76189 | -10.09685 | 0.74488 | -13.84003 | -10.30916 | 0.77071 | -14.18617 | -10.93341 | 0.72842 | -13.80751 | -10.05767 | 0.78558 | -14.57581 | -11.45046 | 0.76871 | -14.33932 | -11.02281 | 0.78753 | -14.18945 | -11.17469 | 0.76358 | -14.35989 | -10.96491 | 0.76561 | -13.91443 | -10.65307 | 0.75609 | -14.07215 | -10.63983 | 0.74775 | -15.42188 | -11.53168 | 0.78214 | -14.91769 | -11.66774 | 0.79471 | -13.75806 | -10.93368 | 0.79966 | -13.82734 | -11.05717
73.00019 | 0.80052 | -14.20446 | -11.37098 | 0.79607 | -14.38793 | -11.45376 | 0.77825 | -13.99354 | -10.89045 | 0.79891 | -14.31759 | -11.4385 | 0.79095 | -14.33568 | -11.33885 | 0.80634 | -14.42979 | -11.63534 | 0.77383 | -14.95559 | -11.57313 | 0.76394 | -15.18685 | -11.60186 | 0.41455 | -12.66103 | -5.24857 | 0.75284 | -14.48479 | -10.90471 | 0.71897 | -13.91087 | -10.00154 | 0.71975 | -14.01814 | -10.0895 | 0.76102 | -14.2393 | -10.83632 | 0.7659 | -13.47005 | -10.31666 | 0.76802 | -14.71608 | -11.30218 | 0.76821 | -14.37854 | -11.04581 | 0.76777 | -14.32499 | -10.99832 | 0.77643 | -14.27076 | -11.08021 | 0.75574 | -13.93101 | -10.52828 | 0.7561 | -14.07259 | -10.64031 | 0.79612 | -14.83017 | -11.80656 | 0.78845 | -14.71875 | -11.60495 | 0.80009 | -13.68571 | -10.94986 | 0.7908 | -13.88939 | -10.98379
73.10016 | 0.80737 | -14.12454 | -11.4038 | 0.79781 | -14.36133 | -11.45758 | 0.79284 | -13.88532 | -11.00886 | 0.80803 | -14.17274 | -11.45203 | 0.76836 | -14.54786 | -11.17794 | 0.79047 | -14.6404 | -11.57275 | 0.78109 | -14.96069 | -11.68565 | 0.77251 | -15.12134 | -11.68146 | 0.43049 | -11.98201 | -5.15817 | 0.74358 | -14.56555 | -10.83064 | 0.74225 | -13.64537 | -10.12832 | 0.72483 | -13.97711 | -10.13101 | 0.77965 | -14.09975 | -10.9929 | 0.7423 | -13.68997 | -10.1621 | 0.76889 | -14.71891 | -11.31728 | 0.75471 | -14.47546 | -10.92481 | 0.79802 | -14.07686 | -11.23356 | 0.77165 | -14.28506 | -11.02301 | 0.77514 | -13.84032 | -10.72816 | 0.76037 | -14.04388 | -10.67857 | 0.76942 | -15.1455 | -11.65328 | 0.77599 | -14.93136 | -11.58663 | 0.78118 | -13.88598 | -10.8475 | 0.79833 | -13.83325 | -11.04353
73.20019 | 0.81266 | -14.08209 | -11.44388 | 0.79798 | -14.36243 | -11.46088 | 0.783 | -13.94237 | -10.91681 | 0.80187 | -14.25851 | -11.43343 | 0.77847 | -14.49355 | -11.28278 | 0.8026 | -14.52231 | -11.65556 | 0.77922 | -14.95976 | -11.65694 | 0.78122 | -15.01849 | -11.73268 | 0.41093 | -12.71474 | -5.22482 | 0.72879 | -14.70035 | -10.7135 | 0.72891 | -13.87973 | -10.11703 | 0.74501 | -13.83405 | -10.30651 | 0.77004 | -14.15263 | -10.89813 | 0.73929 | -13.75154 | -10.16642 | 0.77951 | -14.62546 | -11.40067 | 0.78056 | -14.26878 | -11.13768 | 0.77946 | -14.25636 | -11.11229 | 0.78064 | -14.21955 | -11.10041 | 0.7633 | -13.93862 | -10.63941 | 0.75026 | -14.14496 | -10.61244 | 0.7555 | -15.34977 | -11.59673 | 0.77678 | -14.69773 | -11.41687 | 0.78982 | -13.79812 | -10.89809 | 0.80997 | -13.69996 | -11.09658
73.30008 | 0.78719 | -14.34163 | -11.28953 | 0.79803 | -14.35334 | -11.45438 | 0.7823 | -13.92224 | -10.89131 | 0.79035 | -14.34021 | -11.33377 | 0.79125 | -14.40306 | -11.39638 | 0.80809 | -14.50551 | -11.72172 | 0.78297 | -14.91688 | -11.67949 | 0.75962 | -15.19861 | -11.54513 | 0.42221 | -12.59805 | -5.31904 | 0.73633 | -14.63428 | -10.77566 | 0.70234 | -14.05204 | -9.86927 | 0.74143 | -13.85481 | -10.27244 | 0.8023 | -13.77076 | -11.04826 | 0.73937 | -13.71182 | -10.13807 | 0.77603 | -14.5542 | -11.29452 | 0.7723 | -14.31924 | -11.05878 | 0.7757 | -14.27349 | -11.07193 | 0.78624 | -14.11666 | -11.09902 | 0.76986 | -13.85258 | -10.66453 | 0.7633 | -13.94767 | -10.6462 | 0.76436 | -15.30443 | -11.69816 | 0.76672 | -15.00258 | -11.50285 | 0.78605 | -13.81176 | -10.85671 | 0.8085 | -13.74112 | -11.10971
73.40007 | 0.80024 | -14.16904 | -11.3387 | 0.79579 | -14.36217 | -11.4293 | 0.78458 | -13.96581 | -10.95734 | 0.80839 | -14.10484 | -11.4022 | 0.78924 | -14.35509 | -11.32957 | 0.8114 | -14.42476 | -11.70428 | 0.76149 | -14.97989 | -11.40698 | 0.7556 | -15.23987 | -11.51524 | 0.42612 | -12.06802 | -5.14236 | 0.73068 | -14.65921 | -10.71124 | 0.71843 | -13.90787 | -9.99177 | 0.72998 | -13.94402 | -10.17891 | 0.77833 | -14.04051 | -10.92816 | 0.73171 | -13.75984 | -10.06825 | 0.77609 | -14.61911 | -11.34572 | 0.77779 | -14.30943 | -11.12973 | 0.79333 | -14.09475 | -11.18177 | 0.78773 | -14.15103 | -11.14724 | 0.76066 | -13.93467 | -10.5995 | 0.7506 | -14.11729 | -10.59639 | 0.79958 | -15.00414 | -11.99707 | 0.77347 | -14.95318 | -11.56585 | 0.78586 | -13.77865 | -10.82808 | 0.81183 | -13.69103 | -11.11477
73.50018 | 0.77803 | -14.41514 | -11.21541 | 0.79394 | -14.38371 | -11.41982 | 0.78758 | -13.87609 | -10.92858 | 0.80657 | -14.22616 | -11.47445 | 0.79119 | -14.35464 | -11.35731 | 0.79702 | -14.59289 | -11.63086 | 0.79423 | -14.80346 | -11.75733 | 0.76835 | -15.13638 | -11.63002 | 0.42724 | -12.27923 | -5.24617 | 0.7267 | -14.68559 | -10.67205 | 0.72686 | -13.86556 | -10.07825 | 0.71612 | -14.03695 | -10.05214 | 0.77576 | -14.09803 | -10.93666 | 0.74499 | -13.66565 | -10.1808 | 0.76529 | -14.67861 | -11.23347 | 0.78305 | -14.22031 | -11.13515 | 0.76843 | -14.31922 | -11.00337 | 0.80184 | -13.90115 | -11.1465 | 0.77593 | -13.80463 | -10.71148 | 0.741 | -14.19632 | -10.51947 | 0.74431 | -15.42114 | -11.47806 | 0.76366 | -15.01269 | -11.46464 | 0.78669 | -13.80588 | -10.86095 | 0.79487 | -13.86701 | -11.02251
73.60006 | 0.79826 | -14.20894 | -11.34242 | 0.8085 | -14.10127 | -11.40093 | 0.7824 | -13.957 | -10.91991 | 0.79391 | -14.3194 | -11.36831 | 0.80634 | -14.15356 | -11.41254 | 0.79285 | -14.56958 | -11.55155 | 0.77834 | -14.95884 | -11.64307 | 0.75402 | -15.15453 | -11.42685 | 0.45063 | -11.36638 | -5.122 | 0.71528 | -14.75294 | -10.55246 | 0.72468 | -13.83312 | -10.0246 | 0.72223 | -13.96364 | -10.08502 | 0.78136 | -14.02916 | -10.96181 | 0.76154 | -13.53438 | -10.307 | 0.78794 | -14.47264 | -11.40357 | 0.77302 | -14.31632 | -11.06688 | 0.78827 | -14.19738 | -11.19139 | 0.76119 | -14.36582 | -10.93516 | 0.77762 | -13.75261 | -10.6943 | 0.77272 | -13.92722 | -10.7619 | 0.79518 | -15.00724 | -11.93348 | 0.77476 | -14.7958 | -11.46319 | 0.78544 | -13.81999 | -10.85473 | 0.78488 | -13.96043 | -10.95725
73.70004 | 0.79264 | -14.26653 | -11.30819 | 0.79679 | -14.37209 | -11.45148 | 0.79718 | -13.82723 | -11.02282 | 0.79953 | -14.19829 | -11.35191 | 0.79359 | -14.34148 | -11.38124 | 0.80136 | -14.54985 | -11.65974 | 0.77272 | -14.95383 | -11.5551 | 0.78129 | -15.03437 | -11.74628 | 0.3995 | -12.91611 | -5.15997 | 0.73254 | -14.65094 | -10.73236 | 0.70992 | -14.04057 | -9.96773 | 0.73784 | -13.87329 | -10.23631 | 0.79859 | -13.84851 | -11.05928 | 0.738 | -13.73125 | -10.13369 | 0.77704 | -14.62329 | -11.36294 | 0.77869 | -14.29346 | -11.1302 | 0.755 | -14.39328 | -10.86691 | 0.77227 | -14.27709 | -11.02579 | 0.76924 | -13.83713 | -10.64404 | 0.76435 | -13.9704 | -10.67823 | 0.77326 | -15.23267 | -11.77874 | 0.79601 | -14.69135 | -11.69451 | 0.78317 | -13.83283 | -10.83352 | 0.79414 | -13.87731 | -11.02048
73.80003 | 0.80555 | -14.05646 | -11.3232 | 0.79404 | -14.39562 | -11.43073 | 0.77577 | -14.0047 | -10.86445 | 0.78932 | -14.36305 | -11.33699 | 0.80479 | -14.23958 | -11.45993 | 0.78371 | -14.68616 | -11.50975 | 0.78709 | -14.86131 | -11.6972 | 0.73852 | -15.31239 | -11.30846 | 0.42037 | -12.51923 | -5.26269 | 0.7533 | -14.18559 | -10.68598 | 0.74986 | -13.69104 | -10.26632 | 0.73586 | -13.85476 | -10.19521 | 0.78278 | -13.98654 | -10.94834 | 0.74227 | -13.70326 | -10.17147 | 0.77192 | -14.67643 | -11.32906 | 0.78929 | -14.11088 | -11.13752 | 0.77189 | -14.27779 | -11.02082 | 0.78151 | -14.22025 | -11.1133 | 0.75885 | -13.91199 | -10.55714 | 0.74926 | -14.04201 | -10.52106 | 0.76478 | -15.29974 | -11.70087 | 0.76645 | -14.97155 | -11.47497 | 0.7832 | -13.83396 | -10.83481 | 0.79747 | -13.82421 | -11.02438
73.9 | 0.7908 | -14.26444 | -11.28025 | 0.80419 | -14.24696 | -11.45731 | 0.7867 | -13.91019 | -10.94315 | 0.79001 | -14.36332 | -11.34717 | 0.78073 | -14.43636 | -11.27084 | 0.78558 | -14.6073 | -11.47516 | 0.73053 | -15.18165 | -11.09065 | 0.7682 | -15.12777 | -11.62109 | 0.4358 | -11.86476 | -5.17061 | 0.76166 | -14.38474 | -10.95624 | 0.71895 | -13.7981 | -9.92014 | 0.72126 | -14.00058 | -10.09807 | 0.79446 | -13.86295 | -11.01353 | 0.73352 | -13.74987 | -10.08584 | 0.78027 | -14.60041 | -11.39223 | 0.78645 | -14.20231 | -11.16945 | 0.77649 | -14.22651 | -11.04679 | 0.7797 | -14.17759 | -11.05423 | 0.77006 | -13.82728 | -10.64782 | 0.77192 | -13.92333 | -10.74771 | 0.76396 | -15.27473 | -11.66921 | 0.78186 | -14.86139 | -11.61957 | 0.80065 | -13.66497 | -10.9409 | 0.78824 | -13.90274 | -10.9587
74.00017 | 0.79856 | -14.19817 | -11.33806 | 0.78719 | -14.43397 | -11.36235 | 0.79728 | -13.65977 | -10.89071 | 0.80903 | -14.12254 | -11.42557 | 0.79923 | -14.21343 | -11.35981 | 0.81498 | -14.37835 | -11.71807 | 0.77611 | -14.95708 | -11.60828 | 0.76333 | -15.1524 | -11.56625 | 0.39689 | -12.85795 | -5.10317 | 0.76118 | -14.37909 | -10.94512 | 0.7493 | -13.61089 | -10.19867 | 0.75043 | -13.56789 | -10.1818 | 0.77129 | -14.10214 | -10.87682 | 0.75677 | -13.57665 | -10.27443 | 0.77562 | -14.58813 | -11.31489 | 0.77864 | -14.25354 | -11.09841 | 0.78485 | -14.17513 | -11.12528 | 0.76652 | -14.31401 | -10.97203 | 0.76028 | -13.89533 | -10.56431 | 0.75719 | -14.0588 | -10.64513 | 0.77544 | -15.0343 | -11.65817 | 0.75686 | -15.05441 | -11.394 | 0.78268 | -13.84249 | -10.83417 | 0.78237 | -13.96986 | -10.92964
74.10014 | 0.79373 | -14.23592 | -11.29943 | 0.79504 | -14.32329 | -11.38759 | 0.79755 | -13.78655 | -10.99544 | 0.77978 | -14.41307 | -11.23907 | 0.79775 | -14.16839 | -11.30279 | 0.79885 | -14.52814 | -11.60584 | 0.78149 | -14.88585 | -11.6331 | 0.7602 | -15.19814 | -11.55358 | 0.43369 | -11.61861 | -5.03886 | 0.70168 | -14.85908 | -10.42625 | 0.70149 | -14.03552 | -9.84575 | 0.7417 | -13.83125 | -10.25862 | 0.77031 | -14.13021 | -10.88463 | 0.75945 | -13.46809 | -10.2283 | 0.78441 | -14.55266 | -11.41519 | 0.77129 | -14.34114 | -11.06111 | 0.78048 | -14.23105 | -11.10711 | 0.77173 | -14.27141 | -11.01374 | 0.75658 | -13.92611 | -10.53627 | 0.74292 | -14.14751 | -10.51053 | 0.78268 | -15.15494 | -11.86148 | 0.76303 | -15.01521 | -11.45699 | 0.78952 | -13.75462 | -10.85955 | 0.80058 | -13.78118 | -11.03297
74.2001 | 0.79524 | -14.21169 | -11.30174 | 0.78775 | -14.42159 | -11.3606 | 0.79601 | -13.82818 | -11.00743 | 0.79574 | -14.29049 | -11.37156 | 0.77568 | -14.4627 | -11.21844 | 0.78844 | -14.62186 | -11.52849 | 0.78477 | -14.85629 | -11.65878 | 0.78481 | -14.98155 | -11.7577 | 0.4264 | -12.05208 | -5.13902 | 0.75689 | -14.42379 | -10.91723 | 0.72187 | -13.88183 | -10.02089 | 0.72705 | -13.93707 | -10.13289 | 0.77711 | -14.04823 | -10.917 | 0.74909 | -13.61961 | -10.20229 | 0.76128 | -14.71359 | -11.20112 | 0.78368 | -14.17066 | -11.10533 | 0.78597 | -14.17247 | -11.13912 | 0.75777 | -14.37428 | -10.89245 | 0.76036 | -13.90272 | -10.57101 | 0.74385 | -14.15424 | -10.52859 | 0.75419 | -15.33586 | -11.56622 | 0.75987 | -15.00539 | -11.40209 | 0.78721 | -13.7942 | -10.85892 | 0.79834 | -13.83508 | -11.04514
74.30011 | 0.81068 | -14.02441 | -11.36925 | 0.80845 | -14.19957 | -11.47969 | 0.78766 | -13.89909 | -10.9477 | 0.78422 | -14.35989 | -11.26136 | 0.78211 | -14.44445 | -11.29708 | 0.80752 | -14.47154 | -11.68604 | 0.80129 | -14.74334 | -11.81373 | 0.75653 | -15.16387 | -11.47191 | 0.40155 | -12.62248 | -5.06858 | 0.73614 | -14.5998 | -10.74754 | 0.69767 | -13.95468 | -9.7358 | 0.73703 | -13.74884 | -10.13336 | 0.77718 | -14.04076 | -10.91222 | 0.72512 | -13.80564 | -10.01075 | 0.77599 | -14.63251 | -11.35471 | 0.78714 | -14.16267 | -11.14793 | 0.78532 | -14.07921 | -11.05666 | 0.77949 | -14.22514 | -11.08834 | 0.77242 | -13.70528 | -10.58619 | 0.74414 | -14.12869 | -10.51368 | 0.78372 | -15.15481 | -11.87719 | 0.78958 | -14.69623 | -11.60385 | 0.78925 | -13.76874 | -10.867 | 0.81774 | -13.57964 | -11.10456
74.40009 | 0.7877 | -14.26157 | -11.23382 | 0.79222 | -14.32814 | -11.35107 | 0.7765 | -13.91706 | -10.80652 | 0.78912 | -14.32506 | -11.30412 | 0.79919 | -14.13339 | -11.29524 | 0.79236 | -14.58808 | -11.55908 | 0.79532 | -14.82587 | -11.79131 | 0.78757 | -14.96075 | -11.78261 | 0.4399 | -11.26692 | -4.95632 | 0.74006 | -14.56793 | -10.78116 | 0.71743 | -13.77034 | -9.87931 | 0.74551 | -13.77973 | -10.2729 | 0.77025 | -14.12376 | -10.87877 | 0.74201 | -13.70851 | -10.17188 | 0.78802 | -14.35482 | -11.31192 | 0.77027 | -14.33622 | -11.0427 | 0.78395 | -14.17238 | -11.11047 | 0.78829 | -14.10814 | -11.12125 | 0.77677 | -13.71109 | -10.65038 | 0.75715 | -14.01063 | -10.60811 | 0.7778 | -15.17977 | -11.8069 | 0.77596 | -14.9204 | -11.57765 | 0.79283 | -13.70626 | -10.86679 | 0.80341 | -13.74062 | -11.03932
74.50008 | 0.80859 | -14.08351 | -11.38779 | 0.78485 | -14.43793 | -11.33168 | 0.78448 | -13.91549 | -10.91641 | 0.80131 | -14.16829 | -11.35324 | 0.78243 | -14.42572 | -11.28714 | 0.79889 | -14.54573 | -11.62049 | 0.76666 | -14.99082 | -11.4929 | 0.79744 | -14.85924 | -11.84938 | 0.41627 | -12.39461 | -5.15944 | 0.76824 | -14.18886 | -10.90052 | 0.67948 | -14.02296 | -9.52833 | 0.72935 | -13.94617 | -10.17163 | 0.78395 | -13.99228 | -10.96917 | 0.75592 | -13.56924 | -10.2573 | 0.80147 | -14.21322 | -11.39141 | 0.78353 | -14.18164 | -11.11169 | 0.7824 | -14.1652 | -11.08282 | 0.78157 | -14.13483 | -11.04732 | 0.75436 | -13.92892 | -10.50738 | 0.75677 | -14.04541 | -10.62909 | 0.76419 | -15.25529 | -11.65794 | 0.75896 | -15.03056 | -11.40758 | 0.78899 | -13.75104 | -10.84936 | 0.8091 | -13.66647 | -11.05761
74.60011 | 0.8067 | -13.95387 | -11.25659 | 0.79514 | -14.31334 | -11.38107 | 0.79238 | -13.83049 | -10.95906 | 0.79374 | -14.29854 | -11.3493 | 0.78892 | -14.37603 | -11.34153 | 0.79134 | -14.59107 | -11.54647 | 0.74986 | -15.09999 | -11.32291 | 0.75173 | -15.21844 | -11.44019 | 0.45819 | -11.02237 | -5.05034 | 0.7438 | -14.47633 | -10.76746 | 0.7428 | -13.56998 | -10.07972 | 0.7484 | -13.73777 | -10.28136 | 0.77691 | -14.06029 | -10.92352 | 0.73195 | -13.72974 | -10.04948 | 0.77602 | -14.60891 | -11.33685 | 0.78537 | -14.07158 | -11.0514 | 0.77162 | -14.2708 | -11.01161 | 0.78197 | -14.18226 | -11.09017 | 0.77701 | -13.76669 | -10.69684 | 0.77129 | -13.87778 | -10.70382 | 0.75032 | -15.37446 | -11.53581 | 0.78561 | -14.83154 | -11.65188 | 0.78752 | -13.74819 | -10.82692 | 0.80117 | -13.78044 | -11.04054
74.70008 | 0.79521 | -14.21877 | -11.30693 | 0.79643 | -14.3098 | -11.39674 | 0.78843 | -13.86816 | -10.93412 | 0.80145 | -14.0701 | -11.27652 | 0.79376 | -14.33123 | -11.37557 | 0.79716 | -14.53741 | -11.58862 | 0.77363 | -14.95654 | -11.57081 | 0.73911 | -15.28984 | -11.30081 | 0.44152 | -11.677 | -5.15566 | 0.72408 | -14.69214 | -10.63826 | 0.69434 | -14.01369 | -9.73024 | 0.74367 | -13.76014 | -10.23306 | 0.76558 | -14.16206 | -10.84219 | 0.72845 | -13.76316 | -10.02571 | 0.776 | -14.60597 | -11.33426 | 0.7648 | -14.33837 | -10.96601 | 0.77368 | -14.25663 | -11.03011 | 0.77021 | -14.24205 | -10.96943 | 0.76491 | -13.828 | -10.57713 | 0.74617 | -14.06413 | -10.49418 | 0.76615 | -15.26497 | -11.69519 | 0.7698 | -14.93704 | -11.49847 | 0.78811 | -13.74673 | -10.83392 | 0.79653 | -13.80393 | -10.99527
74.80024 | 0.79103 | -14.24324 | -11.26679 | 0.79797 | -14.30339 | -11.41375 | 0.79259 | -13.75522 | -10.90221 | 0.79471 | -14.27902 | -11.34775 | 0.79621 | -14.28522 | -11.37405 | 0.79056 | -14.58911 | -11.53363 | 0.74854 | -15.07454 | -11.28391 | 0.78848 | -14.67735 | -11.5728 | 0.41055 | -12.40265 | -5.09188 | 0.71633 | -14.74654 | -10.56333 | 0.70869 | -13.88245 | -9.83837 | 0.74617 | -13.78012 | -10.28231 | 0.76452 | -14.1357 | -10.80701 | 0.74864 | -13.62196 | -10.19791 | 0.78414 | -14.47911 | -11.35372 | 0.77283 | -14.27912 | -11.03536 | 0.76664 | -14.28194 | -10.9491 | 0.78606 | -14.11473 | -11.09497 | 0.76874 | -13.82893 | -10.63084 | 0.76248 | -13.95196 | -10.63804 | 0.77791 | -15.15688 | -11.79069 | 0.75264 | -15.06454 | -11.33818 | 0.80208 | -13.58534 | -10.89656 | 0.79143 | -13.87814 | -10.9836
74.90016 | 0.78017 | -14.35747 | -11.20121 | 0.79459 | -14.32329 | -11.38115 | 0.77578 | -13.97894 | -10.8446 | 0.78241 | -14.39729 | -11.26451 | 0.7805 | -14.37421 | -11.21911 | 0.78686 | -14.64226 | -11.52138 | 0.7709 | -14.95025 | -11.52512 | 0.77161 | -15.07097 | -11.62896 | 0.41652 | -12.48554 | -5.20043 | 0.7376 | -14.58586 | -10.75856 | 0.70111 | -14.01132 | -9.82353 | 0.70418 | -14.0917 | -9.92305 | 0.76201 | -14.16346 | -10.79262 | 0.74029 | -13.66691 | -10.11753 | 0.77524 | -14.61611 | -11.33099 | 0.77647 | -14.2565 | -11.06977 | 0.79134 | -14.08436 | -11.14554 | 0.78803 | -14.11204 | -11.12068 | 0.78533 | -13.64237 | -10.71373 | 0.75291 | -14.08321 | -10.6034 | 0.74709 | -15.36761 | -11.48096 | 0.74298 | -15.11048 | -11.22675 | 0.78318 | -13.80481 | -10.81159 | 0.78879 | -13.87991 | -10.94833
75.00023 | 0.78978 | -14.25224 | -11.2561 | 0.79608 | -14.30904 | -11.39113 | 0.80443 | -13.56101 | -10.90889 | 0.78445 | -14.35021 | -11.25704 | 0.7892 | -14.33211 | -11.31093 | 0.80373 | -14.46383 | -11.62497 | 0.7757 | -14.93894 | -11.58818 | 0.76234 | -15.12767 | -11.53247 | 0.40424 | -12.824 | -5.18397 | 0.75038 | -14.44013 | -10.83554 | 0.72694 | -13.83611 | -10.05799 | 0.75305 | -13.72035 | -10.3321 | 0.77836 | -14.0024 | -10.89887 | 0.77782 | -13.28609 | -10.33419 | 0.7744 | -14.59668 | -11.30373 | 0.78202 | -14.06434 | -10.99862 | 0.78522 | -14.13717 | -11.10075 | 0.75664 | -14.33793 | -10.84871 | 0.76427 | -13.83467 | -10.57346 | 0.7499 | -14.07732 | -10.55664 | 0.78121 | -15.13796 | -11.82585 | 0.77646 | -14.73532 | -11.44139 | 0.80326 | -13.54357 | -10.87907 | 0.80951 | -13.66884 | -11.06507
75.10022 | 0.80359 | -14.11361 | -11.34157 | 0.79246 | -14.33409 | -11.35917 | 0.77823 | -13.96017 | -10.86418 | 0.77667 | -14.42939 | -11.20683 | 0.80161 | -14.23611 | -11.41175 | 0.80112 | -14.45422 | -11.57956 | 0.73932 | -15.09119 | -11.1572 | 0.78119 | -15.00707 | -11.72337 | 0.41979 | -12.2677 | -5.14991 | 0.7346 | -14.5777 | -10.70873 | 0.71674 | -13.83726 | -9.91778 | 0.73167 | -13.87814 | -10.15429 | 0.77104 | -14.11572 | -10.88374 | 0.71953 | -13.79208 | -9.92387 | 0.78319 | -14.56331 | -11.40588 | 0.756 | -14.34866 | -10.84754 | 0.77659 | -14.19557 | -11.02417 | 0.77177 | -14.23927 | -10.98944 | 0.7618 | -13.83258 | -10.53772 | 0.76185 | -13.99482 | -10.66195 | 0.77682 | -15.16741 | -11.78232 | 0.78328 | -14.59128 | -11.42901 | 0.80278 | -13.56412 | -10.88895 | 0.80521 | -13.73902 | -11.06283
75.20003 | 0.79551 | -14.19024 | -11.28848 | 0.80053 | -14.24784 | -11.40581 | 0.78632 | -13.88102 | -10.91497 | 0.81294 | -14.08293 | -11.44852 | 0.7742 | -14.47159 | -11.20395 | 0.8071 | -14.38309 | -11.60867 | 0.78878 | -14.83629 | -11.70257 | 0.76776 | -15.0956 | -11.58974 | 0.42488 | -12.26892 | -5.21278 | 0.7397 | -14.52834 | -10.74658 | 0.6992 | -14.02254 | -9.80461 | 0.74834 | -13.75568 | -10.29398 | 0.77746 | -14.04339 | -10.91813 | 0.75788 | -13.52582 | -10.2509 | 0.7752 | -14.57274 | -11.29674 | 0.76639 | -14.28947 | -10.95128 | 0.75864 | -14.33165 | -10.87255 | 0.79283 | -14.02171 | -11.11682 | 0.77389 | -13.74781 | -10.63928 | 0.74984 | -14.08831 | -10.56392 | 0.75502 | -15.32264 | -11.56884 | 0.75894 | -14.98807 | -11.37501 | 0.78903 | -13.7157 | -10.82214 | 0.80976 | -13.69718 | -11.09138
75.30002 | 0.78634 | -14.28723 | -11.23465 | 0.79939 | -14.28308 | -11.41779 | 0.78099 | -13.86119 | -10.82541 | 0.78809 | -14.32741 | -11.29131 | 0.78105 | -14.42939 | -11.27008 | 0.79626 | -14.57509 | -11.60552 | 0.7695 | -14.89443 | -11.46132 | 0.75345 | -15.17296 | -11.43211 | 0.42859 | -12.17101 | -5.2164 | 0.74622 | -14.48709 | -10.81062 | 0.72715 | -13.80001 | -10.03471 | 0.72754 | -13.90681 | -10.11769 | 0.78893 | -13.91469 | -10.97768 | 0.74159 | -13.65403 | -10.12574 | 0.78147 | -14.56514 | -11.38221 | 0.77275 | -14.25465 | -11.01522 | 0.76331 | -14.32349 | -10.93328 | 0.77774 | -14.18155 | -11.02962 | 0.76762 | -13.81908 | -10.6078 | 0.76128 | -13.95652 | -10.62485 | 0.76648 | -15.25637 | -11.69364 | 0.7797 | -14.81361 | -11.55016 | 0.79048 | -13.72536 | -10.84969 | 0.79091 | -13.85791 | -10.96031
75.40009 | 0.7848 | -14.28317 | -11.20943 | 0.79754 | -14.29065 | -11.39739 | 0.77295 | -13.98306 | -10.80826 | 0.79947 | -14.05756 | -11.23857 | 0.7865 | -14.37305 | -11.30439 | 0.7989 | -14.53719 | -11.61372 | 0.77961 | -14.79266 | -11.53257 | 0.75039 | -15.19704 | -11.40377 | 0.43378 | -12.16392 | -5.2764 | 0.73467 | -14.57939 | -10.71108 | 0.72812 | -13.78182 | -10.03485 | 0.76434 | -13.42769 | -10.26338 | 0.78567 | -13.97085 | -10.97652 | 0.73599 | -13.66611 | -10.05808 | 0.79029 | -14.44209 | -11.41337 | 0.7794 | -14.16302 | -11.03864 | 0.77052 | -14.2513 | -10.98085 | 0.7674 | -14.22499 | -10.91625 | 0.7801 | -13.7514 | -10.72747 | 0.74891 | -14.05421 | -10.52531 | 0.78483 | -15.14968 | -11.89 | 0.74794 | -15.05826 | -11.26266 | 0.79674 | -13.65818 | -10.88196 | 0.785 | -13.90584 | -10.91612
75.50021 | 0.80458 | -14.11121 | -11.35355 | 0.79409 | -14.33048 | -11.37963 | 0.77701 | -13.97227 | -10.85661 | 0.79782 | -14.21566 | -11.3416 | 0.79702 | -14.27911 | -11.3807 | 0.80033 | -14.50943 | -11.61236 | 0.75695 | -15.04865 | -11.39102 | 0.77771 | -14.60102 | -11.35533 | 0.42305 | -12.33419 | -5.21803 | 0.76009 | -14.34926 | -10.90673 | 0.74037 | -13.73914 | -10.1721 | 0.73255 | -13.90012 | -10.18257 | 0.77956 | -14.01891 | -10.92863 | 0.74748 | -13.64576 | -10.19995 | 0.77606 | -14.59321 | -11.32513 | 0.77256 | -14.23971 | -11.001 | 0.77885 | -14.20725 | -11.06527 | 0.80264 | -13.92973 | -11.18055 | 0.77031 | -13.80431 | -10.63363 | 0.75412 | -14.04755 | -10.59359 | 0.7666 | -15.26086 | -11.69902 | 0.75324 | -14.98811 | -11.28958 | 0.78138 | -13.81418 | -10.79412 | 0.80085 | -13.77232 | -11.0295
75.60021 | 0.79703 | -14.14987 | -11.27791 | 0.7891 | -14.38247 | -11.34918 | 0.79922 | -13.74276 | -10.98351 | 0.79235 | -14.26762 | -11.30492 | 0.80459 | -14.20977 | -11.433 | 0.80842 | -14.31444 | -11.57205 | 0.76094 | -15.01259 | -11.42361 | 0.76342 | -15.10821 | -11.53389 | 0.41768 | -12.54122 | -5.23818 | 0.74654 | -14.48781 | -10.81571 | 0.70902 | -13.97293 | -9.90705 | 0.73756 | -13.84904 | -10.21454 | 0.78247 | -13.98721 | -10.9446 | 0.73615 | -13.69928 | -10.08475 | 0.78284 | -14.51704 | -11.36456 | 0.75862 | -14.31832 | -10.86211 | 0.79052 | -14.05913 | -11.11407 | 0.78295 | -14.1084 | -11.04612 | 0.75481 | -13.87641 | -10.47411 | 0.75465 | -14.02275 | -10.58232 | 0.77292 | -15.20285 | -11.75065 | 0.76764 | -14.91164 | -11.44679 | 0.7877 | -13.76534 | -10.84293 | 0.79866 | -13.79279 | -11.01578
75.70023 | 0.79647 | -14.16368 | -11.2809 | 0.79975 | -14.258 | -11.40291 | 0.78451 | -13.86752 | -10.87926 | 0.78228 | -14.35188 | -11.22718 | 0.78695 | -14.35198 | -11.29422 | 0.79033 | -14.60501 | -11.54274 | 0.77027 | -14.91445 | -11.48814 | 0.763 | -15.111 | -11.52963 | 0.44688 | -11.43749 | -5.11123 | 0.72605 | -14.63341 | -10.62465 | 0.73282 | -13.53773 | -9.92079 | 0.74513 | -13.73489 | -10.23424 | 0.77152 | -14.08201 | -10.86456 | 0.75351 | -13.44798 | -10.13321 | 0.79031 | -14.44221 | -11.41382 | 0.77849 | -14.19329 | -11.04939 | 0.78067 | -14.16398 | -11.05738 | 0.79746 | -13.85837 | -11.05151 | 0.7735 | -13.77479 | -10.65486 | 0.73469 | -14.17949 | -10.41755 | 0.76791 | -15.25369 | -11.71349 | 0.78233 | -14.7986 | -11.57737 | 0.79792 | -13.64548 | -10.88799 | 0.79944 | -13.75052 | -10.9927
75.80018 | 0.80549 | -14.07482 | -11.3372 | 0.79672 | -14.28852 | -11.38399 | 0.7837 | -13.90937 | -10.90085 | 0.80976 | -14.07452 | -11.39692 | 0.79841 | -14.18517 | -11.32558 | 0.78914 | -14.5758 | -11.50235 | 0.78365 | -14.83885 | -11.62851 | 0.75668 | -15.18264 | -11.48834 | 0.43081 | -11.97404 | -5.15856 | 0.74274 | -14.48945 | -10.76185 | 0.716 | -13.83567 | -9.90631 | 0.72682 | -13.89772 | -10.10115 | 0.76978 | -14.08018 | -10.83867 | 0.76946 | -13.38459 | -10.29885 | 0.77443 | -14.59558 | -11.30326 | 0.77251 | -14.19922 | -10.96906 | 0.77856 | -14.20879 | -11.06243 | 0.77878 | -13.96189 | -10.87327 | 0.75721 | -13.91695 | -10.53798 | 0.7541 | -14.03604 | -10.58457 | 0.77636 | -15.19261 | -11.79489 | 0.73872 | -15.09757 | -11.15292 | 0.79283 | -13.71158 | -10.87088 | 0.80431 | -13.72609 | -11.04003
75.90006 | 0.78635 | -14.26515 | -11.21736 | 0.7877 | -14.38074 | -11.32778 | 0.77565 | -13.9648 | -10.83173 | 0.78222 | -14.32273 | -11.20357 | 0.77709 | -14.43466 | -11.21697 | 0.80241 | -14.4651 | -11.60696 | 0.78717 | -14.84508 | -11.68552 | 0.78046 | -14.98904 | -11.6983 | 0.4135 | -12.40317 | -5.1287 | 0.75106 | -14.40669 | -10.82036 | 0.74951 | -13.48024 | -10.10355 | 0.73376 | -13.86453 | -10.17328 | 0.75519 | -14.19456 | -10.71963 | 0.76077 | -13.3907 | -10.18719 | 0.78498 | -14.48545 | -11.37082 | 0.77108 | -14.22051 | -10.96518 | 0.77418 | -14.22026 | -11.00909 | 0.78939 | -13.95881 | -11.01889 | 0.77917 | -13.66283 | -10.64568 | 0.75705 | -14.00201 | -10.6002 | 0.76424 | -15.25034 | -11.65488 | 0.74533 | -15.02839 | -11.20103 | 0.79517 | -13.66111 | -10.86285 | 0.79582 | -13.82707 | -11.00388
76 | 0.80107 | -14.12076 | -11.31177 | 0.78355 | -14.38682 | -11.27272 | 0.79335 | -13.77764 | -10.93055 | 0.78332 | -14.35062 | -11.24117 | 0.7798 | -14.41537 | -11.24117 | 0.8062 | -14.42399 | -11.62859 | 0.78355 | -14.84266 | -11.62991 | 0.77471 | -15.0117 | -11.62973 | 0.43073 | -11.9468 | -5.14587 | 0.74895 | -14.09439 | -10.55596 | 0.70412 | -13.92196 | -9.8027 | 0.72718 | -13.90443 | -10.11101 | 0.76712 | -14.04844 | -10.77681 | 0.74899 | -13.59786 | -10.1846 | 0.77039 | -14.51227 | -11.18008 | 0.78601 | -14.08757 | -11.07297 | 0.77838 | -14.20014 | -11.05318 | 0.76652 | -14.26646 | -10.9355 | 0.75394 | -13.91372 | -10.49011 | 0.75704 | -14.01392 | -10.60907 | 0.74014 | -15.40309 | -11.40043 | 0.78851 | -14.71723 | -11.60462 | 0.78624 | -13.74538 | -10.8072 | 0.8028 | -13.75738 | -11.0444
76.10019 | 0.79431 | -14.19129 | -11.27222 | 0.79534 | -14.29071 | -11.36603 | 0.79752 | -13.66538 | -10.89837 | 0.78839 | -14.31482 | -11.28573 | 0.78798 | -14.33843 | -11.29838 | 0.79413 | -14.53872 | -11.54558 | 0.76946 | -14.94817 | -11.50206 | 0.77638 | -15.0283 | -11.66764 | 0.42127 | -12.01749 | -5.06266 | 0.74149 | -14.46436 | -10.72518 | 0.69407 | -14.02761 | -9.7361 | 0.73529 | -13.84418 | -10.17945 | 0.77798 | -14.01152 | -10.9007 | 0.76044 | -13.50582 | -10.2704 | 0.78281 | -14.52152 | -11.36757 | 0.77848 | -14.11013 | -10.98445 | 0.76709 | -14.26296 | -10.94093 | 0.78551 | -14.08739 | -11.06578 | 0.76383 | -13.86089 | -10.58735 | 0.76641 | -13.93332 | -10.67857 | 0.75471 | -15.29119 | -11.54038 | 0.79294 | -14.67284 | -11.63473 | 0.79563 | -13.60761 | -10.82656 | 0.80746 | -13.70364 | -11.06507
76.20002 | 0.78923 | -14.24595 | -11.24339 | 0.8098 | -14.12838 | -11.4412 | 0.78231 | -13.91006 | -10.88202 | 0.79268 | -14.24593 | -11.29245 | 0.80136 | -14.15967 | -11.34704 | 0.79572 | -14.4756 | -11.51848 | 0.76678 | -14.93242 | -11.44987 | 0.74066 | -15.23381 | -11.28307 | 0.43313 | -12.00167 | -5.19834 | 0.72551 | -14.63188 | -10.61555 | 0.70351 | -13.85999 | -9.75058 | 0.7312 | -13.86256 | -10.13625 | 0.76312 | -14.1459 | -10.79503 | 0.75401 | -13.39689 | -10.10142 | 0.77851 | -14.58051 | -11.35103 | 0.77435 | -14.21108 | -11.00435 | 0.77416 | -14.22195 | -11.00999 | 0.79336 | -14.02209 | -11.12461 | 0.78617 | -13.59601 | -10.68875 | 0.76279 | -13.92322 | -10.62049 | 0.74962 | -15.35384 | -11.50948 | 0.7823 | -14.78755 | -11.56836 | 0.79664 | -13.63658 | -10.86347 | 0.80688 | -13.68578 | -11.04283
76.30015 | 0.79434 | -14.19046 | -11.27209 | 0.79502 | -14.30801 | -11.3751 | 0.78483 | -13.87685 | -10.89101 | 0.79973 | -14.14434 | -11.31164 | 0.78919 | -14.34405 | -11.32018 | 0.79402 | -14.42954 | -11.45742 | 0.7834 | -14.84114 | -11.62656 | 0.78058 | -14.83826 | -11.58241 | 0.43572 | -11.87186 | -5.17282 | 0.73522 | -14.57936 | -10.71907 | 0.7242 | -13.73808 | -9.94917 | 0.73694 | -13.84286 | -10.20138 | 0.75932 | -14.16787 | -10.75799 | 0.73324 | -13.70743 | -10.05089 | 0.78561 | -14.48309 | -11.37805 | 0.78211 | -14.14603 | -11.06368 | 0.76741 | -14.25012 | -10.9357 | 0.76288 | -14.26923 | -10.88571 | 0.77736 | -13.66853 | -10.6253 | 0.76291 | -13.96199 | -10.65172 | 0.77544 | -15.19014 | -11.77901 | 0.78016 | -14.79459 | -11.54211 | 0.7852 | -13.76803 | -10.81063 | 0.80263 | -13.73058 | -11.02063
76.40021 | 0.80591 | -14.04374 | -11.31802 | 0.80843 | -14.1047 | -11.4027 | 0.76006 | -14.07106 | -10.69482 | 0.79022 | -14.27405 | -11.27971 | 0.77487 | -14.45112 | -11.1978 | 0.80148 | -14.45789 | -11.58771 | 0.79435 | -14.77158 | -11.73384 | 0.78718 | -14.91774 | -11.74288 | 0.4233 | -12.32721 | -5.21808 | 0.71777 | -14.67283 | -10.53175 | 0.74418 | -13.64124 | -10.1516 | 0.72654 | -13.90311 | -10.10113 | 0.7924 | -13.87948 | -10.99814 | 0.73058 | -13.6844 | -9.99759 | 0.77033 | -14.64746 | -11.28337 | 0.78187 | -14.1135 | -11.03492 | 0.76895 | -14.24309 | -10.95221 | 0.7832 | -14.10517 | -11.04718 | 0.76427 | -13.84156 | -10.57871 | 0.75653 | -13.99797 | -10.58991 | 0.7713 | -15.20648 | -11.72882 | 0.77542 | -14.83336 | -11.50203 | 0.78653 | -13.75219 | -10.81653 | 0.80648 | -13.67624 | -11.02955
76.50022 | 0.78924 | -14.22644 | -11.22814 | 0.7835 | -14.37987 | -11.2666 | 0.7703 | -13.97019 | -10.76126 | 0.79715 | -14.23829 | -11.35007 | 0.78642 | -14.36484 | -11.29676 | 0.79199 | -14.57419 | -11.54258 | 0.79003 | -14.79007 | -11.68455 | 0.74598 | -15.23256 | -11.36315 | 0.42628 | -11.84662 | -5.04998 | 0.78223 | -13.90303 | -10.87542 | 0.68646 | -13.98048 | -9.59708 | 0.74292 | -13.76313 | -10.22486 | 0.75336 | -14.17206 | -10.67662 | 0.75603 | -13.59198 | -10.27596 | 0.77279 | -14.59108 | -11.27582 | 0.77931 | -14.12839 | -11.01045 | 0.76008 | -14.30211 | -10.8707 | 0.76325 | -14.25404 | -10.87946 | 0.76699 | -13.82251 | -10.60177 | 0.74423 | -14.09237 | -10.48791 | 0.76893 | -15.16004 | -11.65701 | 0.78053 | -14.79103 | -11.54484 | 0.78467 | -13.77467 | -10.80862 | 0.79916 | -13.77428 | -11.00781
76.60013 | 0.78701 | -14.2181 | -11.18977 | 0.80517 | -14.14017 | -11.38531 | 0.79992 | -13.61633 | -10.89195 | 0.79013 | -14.27589 | -11.2798 | 0.78703 | -14.35934 | -11.30118 | 0.80598 | -14.36987 | -11.58186 | 0.75852 | -15.00211 | -11.3794 | 0.75891 | -15.02986 | -11.40632 | 0.43016 | -11.85082 | -5.09774 | 0.77369 | -14.11303 | -10.91905 | 0.73158 | -13.78321 | -10.08356 | 0.7159 | -13.97658 | -10.00578 | 0.78841 | -13.82703 | -10.90141 | 0.74461 | -13.64273 | -10.15856 | 0.78069 | -14.53872 | -11.35029 | 0.76149 | -14.28598 | -10.8786 | 0.77443 | -14.195 | -10.99308 | 0.76717 | -14.207 | -10.89914 | 0.76113 | -13.81424 | -10.51444 | 0.76377 | -13.95147 | -10.65564 | 0.76543 | -15.24914 | -11.67215 | 0.75599 | -14.82563 | -11.20807 | 0.80225 | -13.58059 | -10.89507 | 0.79659 | -13.78382 | -10.98
76.70016 | 0.79751 | -14.13038 | -11.26907 | 0.79469 | -14.2844 | -11.35164 | 0.79407 | -13.70539 | -10.88304 | 0.80507 | -14.13447 | -11.37919 | 0.78575 | -14.30439 | -11.23968 | 0.79772 | -14.52791 | -11.58925 | 0.75609 | -14.96195 | -11.31251 | 0.78319 | -14.97214 | -11.72604 | 0.42311 | -11.78436 | -4.98613 | 0.72077 | -14.64978 | -10.55914 | 0.73112 | -13.75207 | -10.05445 | 0.75456 | -13.67028 | -10.31503 | 0.76058 | -14.15783 | -10.76822 | 0.74884 | -13.574 | -10.1647 | 0.77636 | -14.57716 | -11.3171 | 0.7785 | -14.08266 | -10.96338 | 0.76343 | -14.27803 | -10.9003 | 0.76982 | -14.20639 | -10.93639 | 0.78082 | -13.66613 | -10.67078 | 0.75391 | -14.02798 | -10.57589 | 0.73116 | -15.42754 | -11.28 | 0.74953 | -14.98566 | -11.23225 | 0.80714 | -13.47041 | -10.87244 | 0.80458 | -13.67699 | -11.00424
76.80023 | 0.78865 | -14.13903 | -11.15075 | 0.79342 | -14.29537 | -11.34222 | 0.77059 | -13.98951 | -10.78022 | 0.81074 | -14.01306 | -11.36099 | 0.78817 | -14.32363 | -11.28947 | 0.79779 | -14.51135 | -11.57707 | 0.78175 | -14.84664 | -11.60632 | 0.76321 | -15.12261 | -11.54179 | 0.41802 | -12.33025 | -5.15432 | 0.72633 | -14.59168 | -10.5983 | 0.72859 | -13.70826 | -9.98774 | 0.73635 | -13.79441 | -10.15747 | 0.77002 | -14.08809 | -10.8481 | 0.77276 | -13.21104 | -10.20902 | 0.78977 | -14.39384 | -11.36782 | 0.75997 | -14.28443 | -10.85572 | 0.76675 | -14.26397 | -10.93687 | 0.76622 | -14.24711 | -10.91645 | 0.77811 | -13.68926 | -10.6518 | 0.76501 | -13.95402 | -10.67498 | 0.76267 | -15.26571 | -11.64276 | 0.77392 | -14.89409 | -11.52679 | 0.79277 | -13.67124 | -10.83816 | 0.80302 | -13.68746 | -10.99123
76.90025 | 0.79819 | -14.12236 | -11.27231 | 0.77773 | -14.41036 | -11.20739 | 0.78261 | -13.90251 | -10.88022 | 0.78451 | -14.31373 | -11.22923 | 0.77787 | -14.40827 | -11.2078 | 0.81035 | -14.34072 | -11.62095 | 0.72044 | -15.17619 | -10.93352 | 0.77579 | -15.01054 | -11.64501 | 0.43335 | -11.76156 | -5.09691 | 0.7516 | -14.40748 | -10.8287 | 0.71652 | -13.87264 | -9.94008 | 0.74027 | -13.79113 | -10.20912 | 0.77844 | -14.00409 | -10.90137 | 0.74832 | -13.59349 | -10.17231 | 0.76741 | -14.63436 | -11.2306 | 0.75679 | -14.32667 | -10.84228 | 0.78215 | -14.11584 | -11.04074 | 0.75993 | -14.26385 | -10.83957 | 0.75698 | -13.87602 | -10.50387 | 0.75377 | -14.04623 | -10.58758 | 0.78826 | -15.02257 | -11.84163 | 0.76513 | -14.92091 | -11.41644 | 0.78853 | -13.71937 | -10.81821 | 0.79054 | -13.82851 | -10.93198
77.00011 | 0.79824 | -14.09859 | -11.2541 | 0.80422 | -14.17487 | -11.39978 | 0.77662 | -13.94715 | -10.83165 | 0.79023 | -14.27302 | -11.27891 | 0.78352 | -14.37384 | -11.26225 | 0.8046 | -14.41131 | -11.59534 | 0.80411 | -14.71672 | -11.83389 | 0.76297 | -14.97616 | -11.42634 | 0.44292 | -11.39806 | -5.04839 | 0.73049 | -14.41111 | -10.5271 | 0.71075 | -13.92926 | -9.90018 | 0.73608 | -13.68392 | -10.07244 | 0.77053 | -14.08001 | -10.849 | 0.76604 | -13.17608 | -10.09337 | 0.77732 | -14.58677 | -11.33856 | 0.77282 | -14.19408 | -10.96941 | 0.79816 | -13.86916 | -11.06978 | 0.77494 | -14.16428 | -10.97648 | 0.77065 | -13.72744 | -10.5791 | 0.75387 | -14.03473 | -10.58036 | 0.79086 | -15.00902 | -11.87009 | 0.77121 | -14.85041 | -11.45277 | 0.80703 | -13.45944 | -10.86224 | 0.78846 | -13.85639 | -10.92527
77.10018 | 0.77436 | -14.32231 | -11.09064 | 0.78898 | -14.33707 | -11.31171 | 0.78891 | -13.80279 | -10.88916 | 0.79342 | -14.22101 | -11.2832 | 0.79096 | -14.29946 | -11.31026 | 0.79066 | -14.55337 | -11.50674 | 0.76455 | -14.93832 | -11.42116 | 0.77321 | -15.03916 | -11.6285 | 0.40639 | -12.60316 | -5.12183 | 0.7301 | -14.56401 | -10.63317 | 0.70424 | -13.94931 | -9.82372 | 0.72161 | -13.94483 | -10.06266 | 0.77788 | -14.01064 | -10.89859 | 0.73734 | -13.65768 | -10.07041 | 0.78462 | -14.43161 | -11.32339 | 0.78983 | -14.08509 | -11.12477 | 0.76093 | -14.29387 | -10.87662 | 0.77773 | -14.13473 | -10.99303 | 0.77444 | -13.73652 | -10.63817 | 0.75491 | -14.00855 | -10.57519 | 0.77552 | -15.17126 | -11.76562 | 0.75399 | -14.98993 | -11.30226 | 0.79621 | -13.62985 | -10.85218 | 0.7928 | -13.82593 | -10.96115
77.20015 | 0.79503 | -14.13129 | -11.23476 | 0.78904 | -14.31757 | -11.29718 | 0.78947 | -13.82379 | -10.91347 | 0.78704 | -14.29893 | -11.25379 | 0.78894 | -14.32949 | -11.30511 | 0.80201 | -14.48188 | -11.61467 | 0.80463 | -14.6587 | -11.79476 | 0.74401 | -15.21028 | -11.31665 | 0.43792 | -11.64436 | -5.09933 | 0.71489 | -14.69669 | -10.50656 | 0.72221 | -13.76931 | -9.94428 | 0.74475 | -13.80074 | -10.2781 | 0.78577 | -13.90609 | -10.92704 | 0.74478 | -13.60939 | -10.13599 | 0.77572 | -14.49569 | -11.24461 | 0.77251 | -14.25929 | -11.01539 | 0.76275 | -14.24819 | -10.86776 | 0.7612 | -14.24951 | -10.84677 | 0.77231 | -13.69931 | -10.58018 | 0.77655 | -13.67874 | -10.62218 | 0.75718 | -15.28637 | -11.57455 | 0.7816 | -14.71039 | -11.4976 | 0.79345 | -13.66608 | -10.84341 | 0.80602 | -13.6389 | -10.99324
77.30001 | 0.7845 | -14.24829 | -11.17774 | 0.80363 | -14.09797 | -11.32956 | 0.7779 | -13.87258 | -10.79155 | 0.8046 | -14.11844 | -11.35965 | 0.79947 | -14.17513 | -11.33261 | 0.80097 | -14.46207 | -11.58373 | 0.78334 | -14.84307 | -11.6271 | 0.7658 | -15.09674 | -11.56109 | 0.41563 | -12.47978 | -5.18696 | 0.74311 | -14.46578 | -10.74974 | 0.75696 | -13.58306 | -10.2818 | 0.74669 | -13.74621 | -10.26413 | 0.76837 | -14.0491 | -10.79496 | 0.7763 | -13.2191 | -10.26197 | 0.77804 | -14.57806 | -11.34233 | 0.77777 | -14.1674 | -11.01896 | 0.77343 | -14.18566 | -10.97158 | 0.79519 | -13.92625 | -11.07403 | 0.74727 | -13.93736 | -10.41491 | 0.75378 | -14.03042 | -10.57585 | 0.75113 | -15.34338 | -11.52484 | 0.75247 | -14.98536 | -11.27597 | 0.78528 | -13.75581 | -10.80216 | 0.78526 | -13.87664 | -10.89678
77.40006 | 0.78908 | -14.22766 | -11.22682 | 0.7904 | -14.31268 | -11.3128 | 0.78597 | -13.87053 | -10.90179 | 0.7837 | -14.33847 | -11.237 | 0.79508 | -14.28356 | -11.35656 | 0.79134 | -14.58609 | -11.54263 | 0.76991 | -14.94833 | -11.50887 | 0.7715 | -15.03372 | -11.59845 | 0.39899 | -13.03142 | -5.19941 | 0.71981 | -14.67894 | -10.56602 | 0.74784 | -13.69232 | -10.23961 | 0.74218 | -13.79343 | -10.23715 | 0.76932 | -14.07076 | -10.82493 | 0.72604 | -13.74926 | -9.98254 | 0.78405 | -14.47656 | -11.35038 | 0.79263 | -14.03589 | -11.1253 | 0.77712 | -14.13109 | -10.98148 | 0.7553 | -14.31261 | -10.81037 | 0.76874 | -13.77882 | -10.59235 | 0.76996 | -13.86364 | -10.67444 | 0.74286 | -15.37284 | -11.41979 | 0.76428 | -14.92439 | -11.40634 | 0.79571 | -13.65603 | -10.86622 | 0.79792 | -13.76089 | -10.98003
77.50019 | 0.78499 | -14.25317 | -11.18854 | 0.78511 | -14.36346 | -11.27689 | 0.77802 | -13.92438 | -10.83338 | 0.78747 | -14.28699 | -11.25056 | 0.79121 | -14.33115 | -11.33896 | 0.79872 | -14.49097 | -11.57426 | 0.78328 | -14.86131 | -11.64061 | 0.77556 | -15.01001 | -11.64115 | 0.4439 | -11.52619 | -5.11644 | 0.71384 | -14.66545 | -10.46874 | 0.73246 | -13.72998 | -10.0566 | 0.73983 | -13.7874 | -10.20035 | 0.76696 | -14.08508 | -10.80265 | 0.73801 | -13.64654 | -10.07129 | 0.78493 | -14.49458 | -11.3772 | 0.78224 | -14.06974 | -11.00597 | 0.77411 | -14.16515 | -10.96537 | 0.78583 | -14.01711 | -11.01501 | 0.77235 | -13.78996 | -10.65071 | 0.74897 | -14.02102 | -10.50135 | 0.76841 | -15.21822 | -11.69391 | 0.74528 | -15.04288 | -11.21114 | 0.79909 | -13.61721 | -10.88131 | 0.80235 | -13.73331 | -11.01888
77.60003 | 0.78782 | -14.23239 | -11.21259 | 0.78328 | -14.39839 | -11.27803 | 0.78346 | -13.85014 | -10.85103 | 0.80244 | -14.11592 | -11.32723 | 0.78602 | -14.3564 | -11.28443 | 0.78407 | -14.63089 | -11.4716 | 0.76628 | -14.95621 | -11.46058 | 0.77059 | -15.05883 | -11.60413 | 0.40892 | -12.87744 | -5.26582 | 0.74621 | -14.47041 | -10.79796 | 0.75532 | -13.58179 | -10.25865 | 0.7523 | -13.67681 | -10.28908 | 0.76899 | -14.07756 | -10.82544 | 0.74157 | -13.55619 | -10.05285 | 0.77957 | -14.54977 | -11.34253 | 0.77477 | -14.23036 | -11.02528 | 0.76719 | -14.25628 | -10.93721 | 0.78154 | -14.11236 | -11.02934 | 0.75309 | -13.91446 | -10.47891 | 0.74418 | -14.09258 | -10.48739 | 0.78723 | -14.83218 | -11.67628 | 0.75355 | -14.98149 | -11.28929 | 0.7962 | -13.64327 | -10.86277 | 0.79041 | -13.82392 | -10.92652
77.7001 | 0.79407 | -14.14001 | -11.22813 | 0.7816 | -14.41939 | -11.27013 | 0.77783 | -13.95379 | -10.85366 | 0.80285 | -14.04295 | -11.27442 | 0.78458 | -14.35208 | -11.2603 | 0.79746 | -14.51197 | -11.57266 | 0.76644 | -14.93866 | -11.44952 | 0.76634 | -15.09369 | -11.56689 | 0.46306 | -10.89265 | -5.04395 | 0.73016 | -14.59502 | -10.65663 | 0.71765 | -13.81544 | -9.91468 | 0.73064 | -13.88688 | -10.14635 | 0.77743 | -14.02116 | -10.90054 | 0.75054 | -13.45397 | -10.09769 | 0.78483 | -14.51334 | -11.39058 | 0.76908 | -14.27493 | -10.97856 | 0.76802 | -14.25093 | -10.94504 | 0.76435 | -14.23491 | -10.88043 | 0.77656 | -13.7247 | -10.65805 | 0.74575 | -14.07165 | -10.49399 | 0.77301 | -15.19357 | -11.74481 | 0.78528 | -14.70081 | -11.54425 | 0.79783 | -13.63176 | -10.87584 | 0.80654 | -13.66982 | -11.02528
77.80006 | 0.7885 | -14.21494 | -11.20854 | 0.80286 | -14.18001 | -11.38452 | 0.79956 | -13.60204 | -10.8757 | 0.78618 | -14.32076 | -11.25875 | 0.78961 | -14.34526 | -11.32716 | 0.79284 | -14.56506 | -11.54773 | 0.77948 | -14.87305 | -11.59317 | 0.77581 | -14.99537 | -11.63354 | 0.45728 | -11.27959 | -5.15793 | 0.72064 | -14.67679 | -10.5767 | 0.72728 | -13.76086 | -10.00793 | 0.76469 | -13.45228 | -10.28678 | 0.76722 | -14.10131 | -10.81876 | 0.7727 | -13.18087 | -10.18479 | 0.77334 | -14.5679 | -11.26593 | 0.77288 | -14.21899 | -10.98963 | 0.75905 | -14.32144 | -10.87065 | 0.78356 | -14.09053 | -11.04083 | 0.78527 | -13.58024 | -10.6642 | 0.76146 | -13.9545 | -10.62586 | 0.77313 | -15.18228 | -11.73785 | 0.78023 | -14.75087 | -11.50913 | 0.78372 | -13.74981 | -10.77599 | 0.79539 | -13.8122 | -10.98613
77.90008 | 0.79121 | -14.13159 | -11.18108 | 0.78429 | -14.36698 | -11.26794 | 0.7754 | -13.95849 | -10.82336 | 0.7977 | -14.08943 | -11.23913 | 0.78964 | -14.35386 | -11.33436 | 0.80558 | -14.46319 | -11.6513 | 0.78129 | -14.8914 | -11.63458 | 0.78117 | -14.99326 | -11.71229 | 0.46971 | -10.85659 | -5.09942 | 0.72468 | -14.61988 | -10.59471 | 0.71832 | -13.77006 | -9.89138 | 0.71893 | -13.96436 | -10.03946 | 0.7788 | -14.01072 | -10.91155 | 0.71228 | -13.83528 | -9.85459 | 0.77945 | -14.53558 | -11.32971 | 0.7782 | -14.2252 | -11.07004 | 0.77502 | -14.20676 | -11.01058 | 0.76118 | -14.24776 | -10.84504 | 0.75618 | -13.90131 | -10.51192 | 0.76465 | -13.80745 | -10.55781 | 0.77462 | -15.18789 | -11.76489 | 0.75207 | -14.99928 | -11.28048 | 0.78804 | -13.74613 | -10.83253 | 0.81065 | -13.64452 | -11.06099
78.00004 | 0.78741 | -14.20843 | -11.1878 | 0.79166 | -14.29404 | -11.31599 | 0.78399 | -13.88987 | -10.88949 | 0.80505 | -13.99019 | -11.26276 | 0.81154 | -14.07568 | -11.42299 | 0.80591 | -14.38071 | -11.5896 | 0.7736 | -14.93647 | -11.55493 | 0.77446 | -14.76879 | -11.43781 | 0.44322 | -11.77219 | -5.21769 | 0.73323 | -14.58144 | -10.69149 | 0.76223 | -13.54629 | -10.32535 | 0.73913 | -13.81761 | -10.21303 | 0.75368 | -14.20611 | -10.70688 | 0.75242 | -13.4727 | -10.13718 | 0.77482 | -14.59759 | -11.31054 | 0.77828 | -14.19776 | -11.04985 | 0.78439 | -14.01318 | -10.99186 | 0.77695 | -14.15716 | -10.99946 | 0.76415 | -13.84871 | -10.5825 | 0.7588 | -13.96276 | -10.59495 | 0.78719 | -15.07686 | -11.86828 | 0.75484 | -15.00672 | -11.32761 | 0.7937 | -13.67141 | -10.851 | 0.80777 | -13.61031 | -10.99398
78.10006 | 0.79607 | -14.12021 | -11.24072 | 0.80625 | -14.12756 | -11.39039 | 0.78604 | -13.79284 | -10.84177 | 0.81405 | -13.88874 | -11.30613 | 0.79052 | -14.26052 | -11.27322 | 0.80454 | -14.4601 | -11.63367 | 0.7678 | -14.84402 | -11.39719 | 0.74821 | -15.22454 | -11.39111 | 0.45289 | -11.34093 | -5.13621 | 0.71601 | -14.70514 | -10.52899 | 0.7411 | -13.67666 | -10.13579 | 0.7494 | -13.75009 | -10.30428 | 0.769 | -13.93856 | -10.71873 | 0.75271 | -13.57751 | -10.21998 | 0.77719 | -14.63332 | -11.37284 | 0.77536 | -14.21456 | -11.02146 | 0.78263 | -14.12938 | -11.05813 | 0.77902 | -14.10668 | -10.98946 | 0.77614 | -13.69209 | -10.62704 | 0.74872 | -13.99313 | -10.47686 | 0.76897 | -15.21504 | -11.69997 | 0.77246 | -14.85351 | -11.47368 | 0.79185 | -13.7016 | -10.84957 | 0.78796 | -13.85949 | -10.92071
78.20012 | 0.80317 | -14.06924 | -11.30002 | 0.79295 | -14.32073 | -11.35568 | 0.80248 | -13.59164 | -10.90702 | 0.7894 | -14.29275 | -11.28265 | 0.80127 | -14.20121 | -11.37902 | 0.79927 | -14.54635 | -11.62653 | 0.77799 | -14.91082 | -11.60043 | 0.75855 | -15.13777 | -11.48277 | 0.44189 | -11.53528 | -5.09737 | 0.7002 | -14.80897 | -10.36919 | 0.72807 | -13.65553 | -9.9422 | 0.72879 | -13.89965 | -10.12991 | 0.7869 | -13.93511 | -10.9655 | 0.75076 | -13.59027 | -10.20301 | 0.77616 | -14.57554 | -11.31298 | 0.78578 | -14.11981 | -11.095 | 0.77103 | -14.22186 | -10.96543 | 0.76465 | -14.25466 | -10.89984 | 0.76861 | -13.71587 | -10.5422 | 0.75846 | -13.98668 | -10.60835 | 0.76271 | -15.27517 | -11.65057 | 0.75371 | -14.9997 | -11.30544 | 0.79041 | -13.72204 | -10.8461 | 0.80062 | -13.77723 | -11.03027
78.3002 | 0.80969 | -13.95415 | -11.29851 | 0.80835 | -14.15989 | -11.44612 | 0.7772 | -13.97498 | -10.86136 | 0.79616 | -14.17825 | -11.28813 | 0.78986 | -14.33742 | -11.32457 | 0.78965 | -14.60009 | -11.52893 | 0.77532 | -14.89338 | -11.54709 | 0.79109 | -14.92114 | -11.80401 | 0.41504 | -12.62749 | -5.24087 | 0.72633 | -14.63909 | -10.63284 | 0.70424 | -13.8593 | -9.76025 | 0.75027 | -13.7584 | -10.32256 | 0.77137 | -14.08467 | -10.86448 | 0.7634 | -13.50774 | -10.31174 | 0.78265 | -14.57323 | -11.4057 | 0.7727 | -14.236 | -11.0001 | 0.76281 | -14.30271 | -10.91028 | 0.79608 | -13.81781 | -11.00008 | 0.77729 | -13.76334 | -10.69812 | 0.74969 | -14.07764 | -10.55379 | 0.77495 | -15.19929 | -11.77863 | 0.77618 | -14.82747 | -11.50873 | 0.7838 | -13.79473 | -10.81232 | 0.79301 | -13.81252 | -10.95351
78.40019 | 0.7903 | -14.22078 | -11.23864 | 0.7972 | -14.26559 | -11.37251 | 0.78203 | -13.93545 | -10.89788 | 0.78059 | -14.34997 | -11.2015 | 0.78249 | -14.38773 | -11.25824 | 0.79783 | -14.52621 | -11.58939 | 0.76618 | -14.9798 | -11.47724 | 0.75418 | -15.15604 | -11.43035 | 0.41686 | -12.70245 | -5.29512 | 0.74345 | -14.26741 | -10.60705 | 0.75926 | -13.39933 | -10.17362 | 0.72218 | -13.89649 | -10.03582 | 0.77768 | -13.94929 | -10.84804 | 0.75756 | -13.51505 | -10.23849 | 0.77864 | -14.60388 | -11.37122 | 0.76582 | -14.32591 | -10.97107 | 0.77227 | -14.21477 | -10.97763 | 0.77526 | -14.01878 | -10.86816 | 0.76533 | -13.84556 | -10.59641 | 0.75444 | -14.01632 | -10.57446 | 0.75509 | -15.30347 | -11.55548 | 0.73421 | -15.13004 | -11.10855 | 0.79259 | -13.6929 | -10.8529 | 0.7983 | -13.79956 | -11.01621
78.5002 | 0.79566 | -14.14369 | -11.25354 | 0.78255 | -14.38569 | -11.25745 | 0.77798 | -13.94702 | -10.85053 | 0.8017 | -14.05746 | -11.26992 | 0.79376 | -14.35425 | -11.39379 | 0.78772 | -14.58563 | -11.48945 | 0.78277 | -14.83996 | -11.61622 | 0.77881 | -15.01798 | -11.69611 | 0.43481 | -12.16663 | -5.29018 | 0.74312 | -14.47665 | -10.75795 | 0.73636 | -13.68274 | -10.07547 | 0.73823 | -13.82558 | -10.2065 | 0.77378 | -14.06765 | -10.88532 | 0.72854 | -13.73957 | -10.00983 | 0.76552 | -14.7168 | -11.26603 | 0.772 | -14.28034 | -11.02443 | 0.74999 | -14.34413 | -10.75797 | 0.76511 | -14.25915 | -10.90982 | 0.76578 | -13.85119 | -10.60702 | 0.77072 | -13.90634 | -10.71785 | 0.78835 | -14.99969 | -11.82501 | 0.7455 | -15.04979 | -11.21968 | 0.80792 | -13.51557 | -10.91952 | 0.78893 | -13.87772 | -10.94855
78.60021 | 0.7989 | -14.02228 | -11.20239 | 0.79333 | -14.31717 | -11.35824 | 0.76865 | -14.02645 | -10.78147 | 0.78764 | -14.30339 | -11.26586 | 0.78819 | -14.38208 | -11.33586 | 0.80346 | -14.50357 | -11.65301 | 0.7664 | -14.96799 | -11.47151 | 0.75338 | -15.18718 | -11.44178 | 0.41987 | -12.19617 | -5.12077 | 0.66416 | -15.03036 | -9.98259 | 0.705 | -13.97184 | -9.85016 | 0.71347 | -13.99549 | -9.98536 | 0.75503 | -14.21402 | -10.73205 | 0.73152 | -13.74248 | -10.05296 | 0.78597 | -14.56345 | -11.44639 | 0.79744 | -14.0348 | -11.19195 | 0.75579 | -14.36136 | -10.85413 | 0.76928 | -14.17186 | -10.9021 | 0.73431 | -14.05455 | -10.32041 | 0.76037 | -13.96619 | -10.6195 | 0.77653 | -15.16569 | -11.77654 | 0.76023 | -14.97241 | -11.38242 | 0.79592 | -13.66313 | -10.87469 | 0.79787 | -13.80799 | -11.017
78.70017 | 0.78343 | -14.27084 | -11.18027 | 0.78413 | -14.37639 | -11.273 | 0.77863 | -13.96665 | -10.87485 | 0.81315 | -13.94832 | -11.34205 | 0.78988 | -14.34568 | -11.3314 | 0.79787 | -14.55284 | -11.61132 | 0.73282 | -15.16788 | -11.11537 | 0.7646 | -15.1439 | -11.57903 | 0.44113 | -11.79483 | -5.20304 | 0.7662 | -14.28513 | -10.94531 | 0.73857 | -13.74466 | -10.15137 | 0.74234 | -13.83674 | -10.27154 | 0.79067 | -13.80548 | -10.91564 | 0.74564 | -13.53571 | -10.09271 | 0.78589 | -14.53155 | -11.42014 | 0.77272 | -14.22553 | -10.99235 | 0.79607 | -13.90275 | -11.06751 | 0.77168 | -14.19218 | -10.95178 | 0.77707 | -13.73121 | -10.67004 | 0.75666 | -13.98002 | -10.57818 | 0.77485 | -15.2184 | -11.79196 | 0.7785 | -14.83116 | -11.54606 | 0.78239 | -13.79484 | -10.79289 | 0.79842 | -13.79286 | -11.01244
78.80003 | 0.78396 | -14.28021 | -11.19512 | 0.78236 | -14.4063 | -11.27097 | 0.77154 | -14.01701 | -10.8147 | 0.81063 | -14.05777 | -11.39565 | 0.78976 | -14.36012 | -11.34102 | 0.78708 | -14.64393 | -11.52589 | 0.77238 | -14.90446 | -11.51192 | 0.77199 | -15.04721 | -11.61634 | 0.45198 | -11.62657 | -5.25495 | 0.72154 | -14.67941 | -10.59171 | 0.71427 | -13.75696 | -9.82624 | 0.72647 | -13.79985 | -10.02516 | 0.77698 | -14.04664 | -10.91393 | 0.73672 | -13.66913 | -10.0703 | 0.76753 | -14.68773 | -11.27333 | 0.77393 | -14.2595 | -11.03588 | 0.79534 | -13.84945 | -11.01499 | 0.76649 | -14.27006 | -10.93785 | 0.76054 | -13.88141 | -10.55731 | 0.77462 | -13.72004 | -10.62788 | 0.79479 | -15.01321 | -11.93232 | 0.7716 | -14.88856 | -11.48796 | 0.79516 | -13.68259 | -10.87989 | 0.79873 | -13.80318 | -11.02501
78.90016 | 0.79772 | -14.13489 | -11.27567 | 0.80501 | -14.14291 | -11.38522 | 0.78751 | -13.84231 | -10.9009 | 0.78093 | -14.36713 | -11.21967 | 0.78278 | -14.42743 | -11.29356 | 0.79038 | -14.61018 | -11.54759 | 0.74695 | -15.04719 | -11.23944 | 0.75339 | -15.19639 | -11.44879 | 0.41208 | -12.74119 | -5.25042 | 0.72113 | -14.68142 | -10.58718 | 0.75436 | -13.48569 | -10.1731 | 0.73447 | -13.83832 | -10.16377 | 0.7697 | -14.11115 | -10.86138 | 0.77221 | -13.36702 | -10.3221 | 0.77552 | -14.64068 | -11.35415 | 0.77798 | -14.21888 | -11.06194 | 0.77867 | -14.05043 | -10.94058 | 0.76511 | -14.25626 | -10.90753 | 0.76858 | -13.83602 | -10.63416 | 0.7404 | -14.10894 | -10.44631 | 0.76386 | -15.29561 | -11.68372 | 0.75458 | -14.97697 | -11.30137 | 0.78662 | -13.77197 | -10.83327 | 0.80573 | -13.74042 | -11.07112
79.00021 | 0.78731 | -14.2367 | -11.20875 | 0.7848 | -14.33761 | -11.25223 | 0.78277 | -13.90992 | -10.88828 | 0.79563 | -14.27858 | -11.3604 | 0.7963 | -14.24867 | -11.34619 | 0.79499 | -14.55942 | -11.57461 | 0.73357 | -15.08496 | -11.06595 | 0.78892 | -14.91461 | -11.76636 | 0.43151 | -12.23715 | -5.28049 | 0.71032 | -14.74326 | -10.47249 | 0.71601 | -13.82094 | -9.89589 | 0.72772 | -13.92592 | -10.13411 | 0.77066 | -14.07259 | -10.84519 | 0.75724 | -13.48674 | -10.21274 | 0.78859 | -14.42748 | -11.37742 | 0.77425 | -14.27687 | -11.05384 | 0.78526 | -14.11571 | -11.08449 | 0.77891 | -14.13438 | -11.0094 | 0.77897 | -13.67958 | -10.65591 | 0.76355 | -13.93506 | -10.64008 | 0.77333 | -15.17352 | -11.73413 | 0.76267 | -14.96062 | -11.40994 | 0.78485 | -13.81144 | -10.83998 | 0.80303 | -13.76502 | -11.05367
79.10005 | 0.79417 | -14.18904 | -11.26848 | 0.79534 | -14.25334 | -11.33631 | 0.77525 | -13.97452 | -10.83375 | 0.79728 | -14.24598 | -11.35797 | 0.79901 | -14.19526 | -11.3421 | 0.79111 | -14.57236 | -11.52839 | 0.77821 | -14.93032 | -11.61886 | 0.77824 | -15.00245 | -11.67557 | 0.41834 | -12.54344 | -5.24747 | 0.72857 | -14.59669 | -10.63475 | 0.73141 | -13.79553 | -10.09015 | 0.72587 | -13.88474 | -10.07853 | 0.76676 | -14.11482 | -10.82262 | 0.7505 | -13.61345 | -10.21691 | 0.77243 | -14.67069 | -11.33207 | 0.78855 | -14.09401 | -11.11377 | 0.78497 | -14.11836 | -11.08242 | 0.77095 | -14.20486 | -10.95121 | 0.7675 | -13.77028 | -10.56875 | 0.74064 | -14.14357 | -10.47522 | 0.73941 | -15.42281 | -11.40372 | 0.80185 | -14.55905 | -11.6742 | 0.79454 | -13.70805 | -10.89158 | 0.80737 | -13.70457 | -11.06462
79.20011 | 0.77996 | -14.30613 | -11.15815 | 0.79724 | -14.27895 | -11.38369 | 0.78976 | -13.83908 | -10.92954 | 0.79741 | -14.22494 | -11.34314 | 0.77392 | -14.42748 | -11.16573 | 0.79983 | -14.56076 | -11.64611 | 0.7799 | -14.88975 | -11.61244 | 0.77211 | -15.08411 | -11.64655 | 0.42977 | -12.3526 | -5.30881 | 0.7356 | -14.39925 | -10.59206 | 0.72274 | -13.64801 | -9.86395 | 0.73476 | -13.84941 | -10.17605 | 0.77415 | -14.08071 | -10.90058 | 0.73935 | -13.70583 | -10.13339 | 0.77984 | -14.59832 | -11.38435 | 0.80142 | -13.99144 | -11.21299 | 0.76529 | -14.24961 | -10.90513 | 0.78324 | -14.12746 | -11.06515 | 0.74972 | -13.94656 | -10.45597 | 0.74226 | -14.12783 | -10.48649 | 0.78233 | -15.15022 | -11.85247 | 0.77571 | -14.85643 | -11.52423 | 0.78018 | -13.84505 | -10.8016 | 0.80397 | -13.74773 | -11.05271
79.3001 | 0.79504 | -14.16767 | -11.26392 | 0.77924 | -14.44149 | -11.25331 | 0.784 | -13.87262 | -10.87607 | 0.79253 | -14.28827 | -11.32385 | 0.78904 | -14.37181 | -11.33991 | 0.78365 | -14.64319 | -11.47521 | 0.76122 | -15.01644 | -11.4308 | 0.76482 | -15.12583 | -11.56853 | 0.41625 | -12.58134 | -5.23698 | 0.75086 | -14.44294 | -10.8446 | 0.72704 | -13.49867 | -9.81408 | 0.75116 | -13.74373 | -10.32367 | 0.76979 | -14.07086 | -10.83163 | 0.76114 | -13.44479 | -10.23333 | 0.77416 | -14.54847 | -11.26283 | 0.77458 | -14.2494 | -11.03723 | 0.7851 | -14.12593 | -11.09031 | 0.79316 | -13.99944 | -11.10385 | 0.7853 | -13.63545 | -10.70793 | 0.76293 | -13.96566 | -10.65487 | 0.75979 | -15.31606 | -11.63699 | 0.76064 | -14.94122 | -11.36493 | 0.78585 | -13.79141 | -10.83791 | 0.79257 | -13.8486 | -10.97593
79.40014 | 0.79756 | -14.13949 | -11.27715 | 0.7951 | -14.29406 | -11.36514 | 0.77469 | -13.97404 | -10.82555 | 0.78822 | -14.29864 | -11.27049 | 0.78219 | -14.42489 | -11.28294 | 0.80489 | -14.48882 | -11.66191 | 0.78458 | -14.85872 | -11.6579 | 0.77557 | -15.05762 | -11.67819 | 0.40052 | -13.17666 | -5.27752 | 0.72108 | -14.6555 | -10.5678 | 0.72164 | -13.61234 | -9.82325 | 0.74467 | -13.7793 | -10.26103 | 0.7828 | -13.98189 | -10.94501 | 0.70879 | -13.87123 | -9.83174 | 0.76922 | -14.66991 | -11.28439 | 0.77507 | -14.21724 | -11.01934 | 0.78566 | -14.08121 | -11.06301 | 0.78143 | -14.15202 | -11.05885 | 0.76774 | -13.83266 | -10.61992 | 0.73772 | -14.16266 | -10.44803 | 0.77238 | -15.24423 | -11.77428 | 0.7792 | -14.82517 | -11.55173 | 0.79368 | -13.71326 | -10.88396 | 0.81362 | -13.59067 | -11.05769
79.50003 | 0.79475 | -14.15882 | -11.25268 | 0.80074 | -14.22486 | -11.39044 | 0.7667 | -14.03516 | -10.7608 | 0.79743 | -14.18286 | -11.30982 | 0.79748 | -14.26177 | -11.37346 | 0.78557 | -14.64806 | -11.5071 | 0.7891 | -14.83509 | -11.70633 | 0.76499 | -15.12767 | -11.57249 | 0.4485 | -11.63883 | -5.21997 | 0.72687 | -14.61724 | -10.62479 | 0.72538 | -13.70643 | -9.94234 | 0.72982 | -13.92819 | -10.16504 | 0.7779 | -14.02692 | -10.91158 | 0.76268 | -13.34723 | -10.17967 | 0.78552 | -14.47265 | -11.36851 | 0.78112 | -14.21517 | -11.1038 | 0.77626 | -14.18399 | -11.01042 | 0.76544 | -14.25934 | -10.91464 | 0.76681 | -13.81834 | -10.59606 | 0.77094 | -13.77687 | -10.62108 | 0.7479 | -15.35981 | -11.48766 | 0.7677 | -14.90504 | -11.44265 | 0.79077 | -13.74548 | -10.86947 | 0.80052 | -13.74758 | -11.00525
79.60024 | 0.79264 | -14.18232 | -11.24152 | 0.79138 | -14.28684 | -11.30635 | 0.77809 | -13.97199 | -10.87144 | 0.78822 | -14.31564 | -11.28393 | 0.78428 | -14.39409 | -11.28893 | 0.80485 | -14.35133 | -11.55071 | 0.75601 | -15.06184 | -11.38685 | 0.76002 | -15.09928 | -11.47583 | 0.4592 | -11.30649 | -5.19191 | 0.74459 | -14.38891 | -10.71378 | 0.74028 | -13.77418 | -10.1967 | 0.74452 | -13.77624 | -10.25664 | 0.77421 | -14.07186 | -10.89452 | 0.77207 | -13.36694 | -10.32021 | 0.76238 | -14.70323 | -11.20945 | 0.7888 | -14.11363 | -11.13276 | 0.76363 | -14.29527 | -10.91632 | 0.75026 | -14.34781 | -10.76451 | 0.77016 | -13.81014 | -10.63607 | 0.75018 | -14.09712 | -10.5754 | 0.75899 | -15.31353 | -11.62288 | 0.7538 | -15.00749 | -11.31263 | 0.79622 | -13.69976 | -10.90807 | 0.80451 | -13.7283 | -11.0445
79.70005 | 0.7944 | -14.18661 | -11.26987 | 0.77919 | -14.42351 | -11.23865 | 0.77856 | -13.95142 | -10.86203 | 0.80222 | -14.09922 | -11.31062 | 0.80028 | -14.25945 | -11.41151 | 0.81051 | -14.36853 | -11.64584 | 0.78894 | -14.86241 | -11.72551 | 0.76185 | -15.12234 | -11.52101 | 0.43656 | -12.00917 | -5.24279 | 0.73794 | -14.56221 | -10.74611 | 0.7366 | -13.81904 | -10.17903 | 0.74301 | -13.80144 | -10.25462 | 0.75379 | -14.23216 | -10.72799 | 0.73887 | -13.70881 | -10.12905 | 0.79409 | -14.43645 | -11.46377 | 0.79472 | -14.01929 | -11.14138 | 0.77636 | -14.19516 | -11.02057 | 0.77862 | -14.13556 | -11.0062 | 0.75592 | -13.93651 | -10.53483 | 0.74767 | -14.07488 | -10.52335 | 0.77221 | -15.23316 | -11.76321 | 0.76938 | -14.91149 | -11.47263 | 0.79256 | -13.72748 | -10.87992 | 0.80259 | -13.73764 | -11.02569
79.80024 | 0.78421 | -14.28251 | -11.20042 | 0.79398 | -14.28896 | -11.3451 | 0.78585 | -13.89159 | -10.9167 | 0.80824 | -14.01276 | -11.32569 | 0.79459 | -14.32891 | -11.38555 | 0.808 | -14.424 | -11.65456 | 0.77085 | -14.96884 | -11.5388 | 0.77282 | -15.04669 | -11.62831 | 0.41534 | -12.53103 | -5.20461 | 0.72791 | -14.62915 | -10.64876 | 0.70732 | -13.97681 | -9.88605 | 0.73016 | -13.91119 | -10.15744 | 0.77932 | -13.99869 | -10.90942 | 0.73457 | -13.73784 | -10.09138 | 0.78869 | -14.39238 | -11.35117 | 0.78358 | -14.13967 | -11.07961 | 0.76418 | -14.27837 | -10.91122 | 0.77628 | -14.12448 | -10.96455 | 0.76451 | -13.85677 | -10.59361 | 0.74765 | -14.09899 | -10.54115 | 0.7442 | -15.40834 | -11.46689 | 0.75438 | -15.00964 | -11.32301 | 0.79166 | -13.73276 | -10.87175 | 0.80875 | -13.68773 | -11.06997
79.90012 | 0.80458 | -14.00733 | -11.26997 | 0.78703 | -14.33944 | -11.28556 | 0.78836 | -13.85743 | -10.92463 | 0.79668 | -14.22946 | -11.33639 | 0.79166 | -14.33529 | -11.34861 | 0.80137 | -14.5427 | -11.65403 | 0.78423 | -14.86559 | -11.65801 | 0.77396 | -15.00171 | -11.61073 | 0.44143 | -11.95669 | -5.27804 | 0.74238 | -14.49402 | -10.76 | 0.70749 | -13.88318 | -9.82225 | 0.74887 | -13.53063 | -10.13263 | 0.77934 | -13.99511 | -10.90688 | 0.76463 | -13.48772 | -10.31315 | 0.77105 | -14.59797 | -11.25581 | 0.76301 | -14.36195 | -10.95828 | 0.77016 | -14.26973 | -10.98992 | 0.76244 | -14.27181 | -10.88135 | 0.76531 | -13.77326 | -10.54077 | 0.73924 | -14.15178 | -10.46161 | 0.75844 | -15.30201 | -11.60569 | 0.77496 | -14.87067 | -11.5242 | 0.79998 | -13.63662 | -10.90897 | 0.80044 | -13.76733 | -11.01992
80.00004 | 0.79236 | -14.18029 | -11.23588 | 0.792 | -14.33892 | -11.35635 | 0.7853 | -13.78751 | -10.82735 | 0.80474 | -14.09458 | -11.34253 | 0.78484 | -14.41424 | -11.31287 | 0.81585 | -14.27169 | -11.64353 | 0.75819 | -15.01639 | -11.38531 | 0.75732 | -15.1928 | -11.50583 | 0.42417 | -12.47884 | -5.29314 | 0.72632 | -14.64561 | -10.63743 | 0.72415 | -13.59274 | -9.84319 | 0.74765 | -13.76812 | -10.29369 | 0.77275 | -14.09158 | -10.88926 | 0.72368 | -13.78394 | -9.97519 | 0.76844 | -14.66651 | -11.27029 | 0.77291 | -14.23525 | -11.00252 | 0.77246 | -14.21691 | -10.98202 | 0.75965 | -14.29469 | -10.85903 | 0.76441 | -13.82329 | -10.56659 | 0.75674 | -13.99186 | -10.58821 | 0.77153 | -15.25594 | -11.77049 | 0.73969 | -15.11661 | -11.18164 | 0.79256 | -13.75005 | -10.8977 | 0.79874 | -13.80128 | -11.02359
80.10023 | 0.79065 | -14.21804 | -11.24147 | 0.80381 | -14.1887 | -11.40506 | 0.79025 | -13.8765 | -10.96588 | 0.78281 | -14.35879 | -11.24022 | 0.79076 | -14.36563 | -11.35977 | 0.77834 | -14.71648 | -11.45445 | 0.78486 | -14.86432 | -11.66638 | 0.76304 | -15.13399 | -11.5478 | 0.42862 | -12.54442 | -5.37684 | 0.74899 | -14.46281 | -10.83254 | 0.72245 | -13.87657 | -10.02508 | 0.75619 | -13.41866 | -10.14699 | 0.77903 | -14.03832 | -10.93627 | 0.74383 | -13.67468 | -10.17158 | 0.78795 | -14.45182 | -11.38737 | 0.77323 | -14.23597 | -11.00766 | 0.77433 | -14.17466 | -10.97589 | 0.76285 | -14.23749 | -10.861 | 0.76877 | -13.81275 | -10.61881 | 0.76109 | -13.97465 | -10.63591 | 0.77798 | -15.06534 | -11.72054 | 0.75227 | -15.03857 | -11.31309 | 0.78771 | -13.77737 | -10.85252 | 0.78927 | -13.8904 | -10.96326
80.20016 | 0.78778 | -14.20484 | -11.19028 | 0.79485 | -14.24982 | -11.32641 | 0.7753 | -13.92383 | -10.79519 | 0.79561 | -14.23041 | -11.3218 | 0.78916 | -14.35486 | -11.32832 | 0.79809 | -14.55271 | -11.61442 | 0.74808 | -15.10012 | -11.29602 | 0.78027 | -15.00666 | -11.70926 | 0.43868 | -12.16646 | -5.33722 | 0.7383 | -14.56871 | -10.75614 | 0.72018 | -13.8704 | -9.98918 | 0.7261 | -13.93892 | -10.12108 | 0.77863 | -14.01428 | -10.91188 | 0.72738 | -13.74169 | -9.99539 | 0.79214 | -14.44641 | -11.44357 | 0.7873 | -14.17696 | -11.16156 | 0.75943 | -14.29224 | -10.85395 | 0.75984 | -14.24765 | -10.82598 | 0.76378 | -13.85371 | -10.58124 | 0.78003 | -13.78918 | -10.75595 | 0.75221 | -15.3659 | -11.55838 | 0.762 | -14.97227 | -11.40888 | 0.79577 | -13.65169 | -10.86358 | 0.80622 | -13.7203 | -11.06151
80.30015 | 0.77477 | -14.32591 | -11.09934 | 0.7936 | -14.30462 | -11.3522 | 0.76848 | -14.03234 | -10.78356 | 0.79514 | -14.26108 | -11.33963 | 0.80927 | -14.10855 | -11.41767 | 0.79021 | -14.60376 | -11.54005 | 0.79326 | -14.79758 | -11.73827 | 0.78186 | -14.9898 | -11.71997 | 0.42083 | -12.54805 | -5.28053 | 0.72689 | -14.65921 | -10.65559 | 0.71878 | -13.933 | -10.01479 | 0.7361 | -13.85659 | -10.19979 | 0.77739 | -14.02286 | -10.90122 | 0.7459 | -13.66267 | -10.19099 | 0.78023 | -14.45707 | -11.27982 | 0.78367 | -14.14039 | -11.0814 | 0.79569 | -13.97806 | -11.12225 | 0.76258 | -14.25884 | -10.87358 | 0.76838 | -13.78333 | -10.59082 | 0.76563 | -13.92436 | -10.66094 | 0.76792 | -15.2727 | -11.72829 | 0.77534 | -14.87192 | -11.53082 | 0.79499 | -13.69576 | -10.88792 | 0.78353 | -13.93317 | -10.9171
80.40011 | 0.79416 | -14.16142 | -11.24641 | 0.78144 | -14.41351 | -11.26324 | 0.76673 | -14.03133 | -10.7583 | 0.79583 | -14.19965 | -11.30054 | 0.79912 | -14.18616 | -11.33646 | 0.80601 | -14.49376 | -11.68207 | 0.78023 | -14.91126 | -11.63427 | 0.75626 | -15.18794 | -11.48608 | 0.4179 | -12.56474 | -5.25084 | 0.71486 | -14.69618 | -10.50565 | 0.76705 | -13.34443 | -10.23581 | 0.73202 | -13.88007 | -10.16043 | 0.77909 | -14.04179 | -10.93984 | 0.7273 | -13.75984 | -10.0076 | 0.77434 | -14.62468 | -11.32447 | 0.79819 | -14.00671 | -11.18006 | 0.76924 | -14.26576 | -10.97372 | 0.78835 | -13.86042 | -10.92682 | 0.76671 | -13.85302 | -10.62121 | 0.75624 | -14.0395 | -10.61727 | 0.73847 | -15.4344 | -11.39787 | 0.7544 | -15.01031 | -11.32382 | 0.79455 | -13.67025 | -10.86164 | 0.78614 | -13.92474 | -10.94674
80.50023 | 0.78081 | -14.31117 | -11.17425 | 0.79367 | -14.29701 | -11.34712 | 0.78446 | -13.91864 | -10.91867 | 0.78871 | -14.30531 | -11.2828 | 0.8032 | -14.24476 | -11.44138 | 0.80379 | -14.44253 | -11.60875 | 0.76926 | -14.99356 | -11.53398 | 0.77732 | -15.05201 | -11.70027 | 0.42596 | -12.75501 | -5.43318 | 0.73677 | -14.5799 | -10.74197 | 0.75398 | -13.55834 | -10.22272 | 0.73994 | -13.84279 | -10.2428 | 0.77571 | -13.99673 | -10.85743 | 0.75411 | -13.57563 | -10.23746 | 0.78946 | -14.34144 | -11.32203 | 0.78163 | -14.16922 | -11.07507 | 0.75515 | -14.36696 | -10.84916 | 0.77775 | -14.07291 | -10.94524 | 0.7746 | -13.78679 | -10.6792 | 0.75473 | -13.98496 | -10.55492 | 0.77034 | -15.26288 | -11.7576 | 0.75329 | -15.02925 | -11.3214 | 0.77675 | -13.88653 | -10.78639 | 0.80001 | -13.78809 | -11.03058
80.60005 | 0.79483 | -14.16291 | -11.25717 | 0.78596 | -14.40223 | -11.3196 | 0.7816 | -13.96931 | -10.91847 | 0.80873 | -13.99004 | -11.31422 | 0.80442 | -14.15311 | -11.3851 | 0.79044 | -14.64513 | -11.57617 | 0.80201 | -14.72089 | -11.80625 | 0.78059 | -15.02689 | -11.7298 | 0.43781 | -12.38678 | -5.42309 | 0.73255 | -14.60768 | -10.70087 | 0.74982 | -13.71327 | -10.28244 | 0.74687 | -13.76465 | -10.2804 | 0.77146 | -14.07201 | -10.85592 | 0.74285 | -13.69521 | -10.17349 | 0.78178 | -14.55942 | -11.38225 | 0.77466 | -14.23987 | -11.03111 | 0.76383 | -14.27779 | -10.90576 | 0.76829 | -14.24755 | -10.94626 | 0.76672 | -13.85979 | -10.62655 | 0.76262 | -13.87454 | -10.58101 | 0.73994 | -15.40633 | -11.39976 | 0.7839 | -14.68933 | -11.51499 | 0.78067 | -13.83039 | -10.79702 | 0.79538 | -13.83504 | -11.00413
80.70015 | 0.79239 | -14.17986 | -11.23604 | 0.79785 | -14.21004 | -11.33742 | 0.78855 | -13.88126 | -10.94602 | 0.78849 | -14.31204 | -11.28484 | 0.78982 | -14.3806 | -11.35801 | 0.80273 | -14.48799 | -11.63 | 0.74157 | -15.12222 | -11.21417 | 0.7467 | -15.24845 | -11.38608 | 0.43379 | -12.32627 | -5.34705 | 0.7369 | -14.58514 | -10.74781 | 0.74412 | -13.68397 | -10.1825 | 0.73494 | -13.76732 | -10.11814 | 0.78706 | -13.82498 | -10.88108 | 0.73461 | -13.73123 | -10.08711 | 0.76872 | -14.67506 | -11.28108 | 0.7758 | -14.23292 | -11.04184 | 0.77458 | -14.20733 | -11.00477 | 0.75618 | -14.33478 | -10.83962 | 0.76069 | -13.87812 | -10.55692 | 0.7349 | -14.15472 | -10.40225 | 0.76613 | -15.29812 | -11.72029 | 0.75517 | -15.03934 | -11.3572 | 0.78651 | -13.75284 | -10.8168 | 0.80809 | -13.64604 | -11.02719
80.80017 | 0.80083 | -14.03956 | -11.24335 | 0.79774 | -14.23209 | -11.35354 | 0.79852 | -13.76884 | -10.99473 | 0.77096 | -14.43938 | -11.13214 | 0.7931 | -14.36093 | -11.38971 | 0.78011 | -14.69429 | -11.46309 | 0.7475 | -15.06656 | -11.26225 | 0.7363 | -15.28931 | -11.25758 | 0.43113 | -12.28682 | -5.29728 | 0.71212 | -14.69406 | -10.46389 | 0.7589 | -13.70038 | -10.39726 | 0.7235 | -13.9373 | -10.08364 | 0.79476 | -13.75546 | -10.93229 | 0.7417 | -13.70842 | -10.16748 | 0.78704 | -14.50288 | -11.41433 | 0.77213 | -14.26509 | -11.01452 | 0.77655 | -14.19347 | -11.02187 | 0.74269 | -14.40198 | -10.69622 | 0.77717 | -13.75143 | -10.6872 | 0.76138 | -13.84446 | -10.54093 | 0.79111 | -15.08016 | -11.93001 | 0.7628 | -14.96475 | -11.41514 | 0.79285 | -13.71668 | -10.87529 | 0.7976 | -13.80523 | -11.01101
80.90006 | 0.78633 | -14.24813 | -11.20371 | 0.80073 | -14.25554 | -11.41484 | 0.77272 | -13.968 | -10.79328 | 0.78931 | -14.31947 | -11.30254 | 0.78975 | -14.37239 | -11.35067 | 0.79857 | -14.53188 | -11.60475 | 0.79033 | -14.81032 | -11.70507 | 0.77805 | -15.00881 | -11.67757 | 0.41699 | -12.90234 | -5.38012 | 0.73961 | -14.54379 | -10.75678 | 0.73916 | -13.92371 | -10.29179 | 0.75609 | -13.66398 | -10.33117 | 0.78788 | -13.95589 | -10.99558 | 0.73594 | -13.74504 | -10.11551 | 0.76486 | -14.70928 | -11.25058 | 0.78612 | -14.14071 | -11.11627 | 0.78371 | -14.06315 | -11.02139 | 0.77933 | -14.12667 | -11.00928 | 0.77781 | -13.7146 | -10.66739 | 0.74661 | -14.08374 | -10.51506 | 0.7797 | -15.2075 | -11.85732 | 0.75153 | -15.02275 | -11.29002 | 0.79177 | -13.72642 | -10.86822 | 0.79788 | -13.80758 | -11.01677
81.00003 | 0.7942 | -14.13361 | -11.22487 | 0.8171 | -13.92023 | -11.37423 | 0.78879 | -13.87451 | -10.94403 | 0.7981 | -14.1987 | -11.33205 | 0.78819 | -14.36641 | -11.32346 | 0.80341 | -14.4457 | -11.60585 | 0.75788 | -15.01655 | -11.3808 | 0.78165 | -15.00441 | -11.72812 | 0.45077 | -11.81372 | -5.32521 | 0.7379 | -14.5839 | -10.76152 | 0.73797 | -13.88784 | -10.24878 | 0.73832 | -13.83841 | -10.21715 | 0.78105 | -13.99257 | -10.92887 | 0.75225 | -13.54161 | -10.18671 | 0.78853 | -14.48858 | -11.42472 | 0.78173 | -14.16588 | -11.07395 | 0.78787 | -14.09928 | -11.10834 | 0.76291 | -14.23121 | -10.85712 | 0.76696 | -13.83285 | -10.60921 | 0.74499 | -13.61559 | -10.14342 | 0.76164 | -15.28556 | -11.64214 | 0.76975 | -14.91259 | -11.47892 | 0.7956 | -13.66764 | -10.87391 | 0.80875 | -13.65872 | -11.04648
81.10003 | 0.79648 | -14.13969 | -11.26203 | 0.78141 | -14.44181 | -11.28502 | 0.78219 | -13.9425 | -10.90573 | 0.79759 | -14.11434 | -11.25744 | 0.78827 | -14.35824 | -11.31823 | 0.78926 | -14.59957 | -11.5229 | 0.74705 | -15.10702 | -11.28576 | 0.76932 | -15.09723 | -11.61464 | 0.43724 | -12.20496 | -5.33647 | 0.72337 | -14.70512 | -10.63726 | 0.748 | -13.77727 | -10.30543 | 0.74078 | -13.84436 | -10.25563 | 0.78619 | -13.83833 | -10.87963 | 0.75036 | -13.64376 | -10.23774 | 0.77655 | -14.58042 | -11.32244 | 0.75866 | -14.35592 | -10.89128 | 0.7795 | -14.20302 | -11.07118 | 0.76989 | -14.20642 | -10.93739 | 0.77868 | -13.72161 | -10.68481 | 0.74944 | -13.86843 | -10.39359 | 0.7637 | -15.29338 | -11.67957 | 0.75896 | -14.98772 | -11.37509 | 0.79662 | -13.6778 | -10.89598 | 0.79399 | -13.85949 | -11.00426
81.20016 | 0.77563 | -14.34669 | -11.12769 | 0.78946 | -14.31618 | -11.30208 | 0.77492 | -13.98019 | -10.83358 | 0.78713 | -14.31982 | -11.27157 | 0.78841 | -14.34864 | -11.31268 | 0.80982 | -14.31348 | -11.59135 | 0.74853 | -15.08216 | -11.28949 | 0.73775 | -15.29166 | -11.28149 | 0.44131 | -12.51044 | -5.52092 | 0.7242 | -14.67639 | -10.6286 | 0.76028 | -13.57156 | -10.3182 | 0.7161 | -13.97896 | -10.01028 | 0.7799 | -13.9948 | -10.91447 | 0.76152 | -13.39974 | -10.20414 | 0.77874 | -14.60067 | -11.37012 | 0.768 | -14.31344 | -10.99277 | 0.76015 | -14.32396 | -10.88831 | 0.76487 | -14.26181 | -10.90836 | 0.76466 | -13.8542 | -10.59379 | 0.76794 | -13.77608 | -10.57925 | 0.7642 | -15.30464 | -11.69574 | 0.76988 | -14.81508 | -11.40584 | 0.78736 | -13.80463 | -10.86923 | 0.79878 | -13.8154 | -11.03547
81.30015 | 0.79489 | -14.17973 | -11.27134 | 0.79176 | -14.31247 | -11.3321 | 0.7753 | -14.00979 | -10.86177 | 0.79196 | -14.23147 | -11.2708 | 0.79103 | -14.37076 | -11.3677 | 0.79224 | -14.60667 | -11.57205 | 0.78051 | -14.90525 | -11.6337 | 0.7862 | -14.74452 | -11.59214 | 0.43371 | -12.12599 | -5.25919 | 0.72435 | -14.67364 | -10.62878 | 0.71916 | -13.90731 | -10.00154 | 0.75241 | -13.71497 | -10.31931 | 0.7518 | -14.23082 | -10.6988 | 0.73155 | -13.73322 | -10.04655 | 0.76501 | -14.68222 | -11.23211 | 0.77299 | -14.25398 | -11.01821 | 0.76572 | -14.31635 | -10.96226 | 0.77795 | -14.15704 | -11.01351 | 0.76899 | -13.82274 | -10.62948 | 0.76653 | -13.79656 | -10.57543 | 0.75684 | -15.24051 | -11.53464 | 0.76211 | -14.96408 | -11.40428 | 0.80197 | -13.63017 | -10.93106 | 0.79741 | -13.82743 | -11.02606
81.40009 | 0.79063 | -14.20237 | -11.22878 | 0.80039 | -14.17297 | -11.34392 | 0.7949 | -13.82827 | -10.99216 | 0.78604 | -14.33161 | -11.26516 | 0.79939 | -14.30774 | -11.43744 | 0.79778 | -14.59649 | -11.64475 | 0.77389 | -14.95085 | -11.57031 | 0.78956 | -14.81742 | -11.6992 | 0.42428 | -12.554 | -5.32645 | 0.74417 | -14.48486 | -10.77919 | 0.72383 | -13.79301 | -9.9838 | 0.73517 | -13.88646 | -10.20892 | 0.77936 | -14.02134 | -10.9276 | 0.7337 | -13.75462 | -10.09176 | 0.77705 | -14.62024 | -11.36064 | 0.78825 | -14.1081 | -11.12067 | 0.7584 | -14.32044 | -10.8606 | 0.7398 | -14.44092 | -10.68343 | 0.77123 | -13.81745 | -10.65646 | 0.75331 | -13.91313 | -10.48093 | 0.76744 | -15.28981 | -11.73405 | 0.77917 | -14.84612 | -11.56773 | 0.79563 | -13.69444 | -10.89574 | 0.79943 | -13.80226 | -11.03397
81.50008 | 0.79043 | -14.21912 | -11.2392 | 0.79663 | -14.23744 | -11.34203 | 0.77031 | -14.04916 | -10.82222 | 0.77679 | -14.40596 | -11.19041 | 0.79756 | -14.32553 | -11.4254 | 0.79182 | -14.60415 | -11.56392 | 0.78706 | -14.8797 | -11.71117 | 0.75378 | -15.2106 | -11.46545 | 0.42416 | -12.3749 | -5.24893 | 0.74048 | -14.53224 | -10.7609 | 0.72358 | -13.88223 | -10.04486 | 0.73671 | -13.85334 | -10.2059 | 0.79109 | -13.77012 | -10.89343 | 0.7339 | -13.7686 | -10.10479 | 0.79044 | -14.39839 | -11.38107 | 0.78453 | -14.12531 | -11.08176 | 0.76589 | -14.29764 | -10.95042 | 0.77036 | -14.19524 | -10.93551 | 0.75326 | -13.96777 | -10.52136 | 0.75198 | -13.99102 | -10.52101 | 0.76528 | -15.27279 | -11.68799 | 0.76593 | -14.97438 | -11.46937 | 0.7876 | -13.76144 | -10.83844 | 0.80078 | -13.79554 | -11.04714
81.60006 | 0.80217 | -14.0731 | -11.28906 | 0.79612 | -14.21471 | -11.31669 | 0.78844 | -13.83816 | -10.91056 | 0.79472 | -14.17833 | -11.26776 | 0.78107 | -14.43421 | -11.2742 | 0.80012 | -14.58283 | -11.66808 | 0.81355 | -14.5189 | -11.81187 | 0.77112 | -15.08046 | -11.6289 | 0.45227 | -12.10448 | -5.47446 | 0.73591 | -14.57294 | -10.72444 | 0.73975 | -13.75572 | -10.17585 | 0.74953 | -13.72231 | -10.28523 | 0.77458 | -14.07363 | -10.90115 | 0.75235 | -13.60443 | -10.23522 | 0.77805 | -14.60673 | -11.36483 | 0.77559 | -14.2462 | -11.0492 | 0.76808 | -14.2601 | -10.95288 | 0.78372 | -14.08243 | -11.03668 | 0.76347 | -13.87738 | -10.59492 | 0.74771 | -14.04677 | -10.50297 | 0.77836 | -15.15154 | -11.79339 | 0.75843 | -15.00618 | -11.38109 | 0.79102 | -13.73337 | -10.86342 | 0.80681 | -13.71192 | -11.06288
81.70004 | 0.78947 | -14.22481 | -11.23001 | 0.78468 | -14.3678 | -11.2741 | 0.8003 | -13.72324 | -10.98267 | 0.79406 | -14.20106 | -11.27648 | 0.79422 | -14.29264 | -11.35144 | 0.79921 | -14.54399 | -11.62374 | 0.77009 | -14.85968 | -11.44323 | 0.76154 | -15.14696 | -11.53506 | 0.43849 | -12.26391 | -5.37759 | 0.73587 | -14.56456 | -10.71767 | 0.73593 | -13.77231 | -10.13543 | 0.73797 | -13.85207 | -10.22241 | 0.78236 | -14.00518 | -10.95705 | 0.72868 | -13.78989 | -10.04838 | 0.7621 | -14.73335 | -11.22829 | 0.78539 | -14.12213 | -11.09139 | 0.76741 | -14.28064 | -10.95912 | 0.77906 | -14.1294 | -11.00762 | 0.7759 | -13.78125 | -10.69283 | 0.76367 | -13.88578 | -10.60414 | 0.77885 | -15.17601 | -11.81986 | 0.74225 | -15.11001 | -11.21533 | 0.79123 | -13.75574 | -10.88397 | 0.80078 | -13.7753 | -11.03094
81.80025 | 0.79992 | -14.03411 | -11.22622 | 0.79334 | -14.27883 | -11.32801 | 0.78981 | -13.84498 | -10.93496 | 0.80487 | -14.11629 | -11.36182 | 0.78083 | -14.44734 | -11.2809 | 0.80713 | -14.31574 | -11.55469 | 0.76651 | -14.99577 | -11.49438 | 0.76381 | -15.14631 | -11.56889 | 0.44937 | -11.71809 | -5.26579 | 0.75511 | -14.37559 | -10.85513 | 0.72943 | -13.82784 | -10.0864 | 0.7328 | -13.79022 | -10.10546 | 0.76928 | -14.06291 | -10.81829 | 0.73466 | -13.75758 | -10.10709 | 0.76233 | -14.74908 | -11.24371 | 0.77899 | -14.18806 | -11.05232 | 0.80604 | -13.84269 | -11.15775 | 0.7704 | -14.20388 | -10.94263 | 0.74654 | -14.00914 | -10.4584 | 0.74598 | -14.04258 | -10.47546 | 0.76541 | -15.27584 | -11.69227 | 0.77158 | -14.89729 | -11.49439 | 0.80373 | -13.6107 | -10.9394 | 0.79895 | -13.82124 | -11.04242
81.90013 | 0.80634 | -13.9326 | -11.23434 | 0.79574 | -14.27559 | -11.35968 | 0.77484 | -13.98614 | -10.83698 | 0.78291 | -14.35753 | -11.2407 | 0.79151 | -14.36394 | -11.36918 | 0.78668 | -14.63136 | -11.51023 | 0.75849 | -15.05965 | -11.42255 | 0.76466 | -15.13785 | -11.57534 | 0.44443 | -12.41469 | -5.5175 | 0.74114 | -14.53203 | -10.77023 | 0.75458 | -13.37614 | -10.09341 | 0.71722 | -14.01463 | -10.05163 | 0.7908 | -13.89776 | -10.99029 | 0.73943 | -13.6979 | -10.12868 | 0.7786 | -14.61885 | -11.38227 | 0.78348 | -14.15572 | -11.09071 | 0.76316 | -14.3 | -10.91322 | 0.75442 | -14.32219 | -10.80495 | 0.77208 | -13.84386 | -10.68857 | 0.74355 | -14.08957 | -10.4763 | 0.76633 | -15.29583 | -11.72158 | 0.73083 | -15.17547 | -11.09073 | 0.79544 | -13.68522 | -10.88574 | 0.79359 | -13.87717 | -11.01282
82.00019 | 0.79646 | -14.1274 | -11.25197 | 0.78244 | -14.36823 | -11.24231 | 0.79364 | -13.83981 | -10.98384 | 0.79787 | -14.20741 | -11.33559 | 0.77979 | -14.46191 | -11.27724 | 0.79915 | -14.57258 | -11.64575 | 0.75326 | -15.08317 | -11.36157 | 0.7333 | -15.31744 | -11.23235 | 0.43869 | -12.3626 | -5.42339 | 0.71316 | -14.76067 | -10.52672 | 0.75714 | -13.44834 | -10.18234 | 0.72154 | -13.98999 | -10.09435 | 0.77524 | -14.04836 | -10.89087 | 0.74344 | -13.69776 | -10.18345 | 0.78627 | -14.51734 | -11.41455 | 0.76304 | -14.38359 | -10.9752 | 0.76783 | -14.24984 | -10.94144 | 0.75625 | -14.32219 | -10.83118 | 0.76469 | -13.87094 | -10.60698 | 0.75145 | -14.07746 | -10.57843 | 0.79132 | -14.8759 | -11.7716 | 0.78035 | -14.81477 | -11.56077 | 0.79143 | -13.76518 | -10.89416 | 0.80766 | -13.72322 | -11.08373
82.10018 | 0.77979 | -14.30261 | -11.15303 | 0.78766 | -14.35714 | -11.30859 | 0.7813 | -13.93922 | -10.89074 | 0.7854 | -14.34571 | -11.26715 | 0.79105 | -14.35733 | -11.35742 | 0.80845 | -14.44094 | -11.67478 | 0.79237 | -14.77685 | -11.70875 | 0.73477 | -15.29756 | -11.24012 | 0.42804 | -12.56509 | -5.37837 | 0.72308 | -14.66839 | -10.60642 | 0.70566 | -13.96069 | -9.8515 | 0.7099 | -14.05423 | -9.97708 | 0.76286 | -14.14951 | -10.79409 | 0.76979 | -13.39607 | -10.31216 | 0.79223 | -14.51196 | -11.49681 | 0.77692 | -14.25264 | -11.07315 | 0.77313 | -14.22671 | -10.99904 | 0.77132 | -14.20285 | -10.95498 | 0.77683 | -13.73636 | -10.67087 | 0.74943 | -14.0384 | -10.52084 | 0.73581 | -15.47696 | -11.38815 | 0.79479 | -14.46159 | -11.49394 | 0.78665 | -13.77313 | -10.83466 | 0.78502 | -13.96312 | -10.96137
82.20001 | 0.77669 | -14.32386 | -11.1252 | 0.78835 | -14.32729 | -11.29486 | 0.77273 | -14.03333 | -10.8439 | 0.78169 | -14.35959 | -11.22478 | 0.78892 | -14.39206 | -11.35414 | 0.79268 | -14.63571 | -11.6015 | 0.77649 | -14.93362 | -11.59584 | 0.78167 | -15.00325 | -11.72762 | 0.43383 | -12.72361 | -5.51986 | 0.72818 | -14.66271 | -10.6771 | 0.73009 | -13.77692 | -10.05834 | 0.76618 | -13.60004 | -10.42002 | 0.77845 | -14.01923 | -10.91323 | 0.75069 | -13.64481 | -10.24302 | 0.76692 | -14.72221 | -11.2907 | 0.7689 | -14.27976 | -10.97972 | 0.75767 | -14.29799 | -10.83317 | 0.75779 | -14.26017 | -10.80618 | 0.78243 | -13.72294 | -10.73717 | 0.74879 | -14.08023 | -10.54321 | 0.78459 | -15.06936 | -11.82321 | 0.78043 | -14.82744 | -11.57172 | 0.79508 | -13.70008 | -10.89267 | 0.80268 | -13.79942 | -11.07655
82.30014 | 0.79341 | -14.18649 | -11.25567 | 0.78702 | -14.37083 | -11.31015 | 0.77886 | -14.00069 | -10.90453 | 0.80718 | -14.04023 | -11.33298 | 0.78553 | -14.40594 | -11.31632 | 0.78912 | -14.63874 | -11.55173 | 0.75748 | -15.04951 | -11.3997 | 0.75644 | -15.18992 | -11.49025 | 0.4501 | -12.22486 | -5.50235 | 0.72549 | -14.66726 | -10.64091 | 0.75 | -13.6241 | -10.21809 | 0.71178 | -14.04565 | -9.9974 | 0.77844 | -14.05278 | -10.93924 | 0.73599 | -13.72499 | -10.10146 | 0.78076 | -14.60981 | -11.40671 | 0.78088 | -14.24805 | -11.12596 | 0.76952 | -14.27774 | -10.98698 | 0.77014 | -14.16132 | -10.90616 | 0.77333 | -13.83288 | -10.69742 | 0.74945 | -14.10013 | -10.5673 | 0.7683 | -15.29397 | -11.75039 | 0.78089 | -14.84704 | -11.59397 | 0.79148 | -13.75481 | -10.88667 | 0.79309 | -13.88595 | -11.01275
82.40014 | 0.79392 | -14.16668 | -11.24725 | 0.78805 | -14.31544 | -11.28135 | 0.77733 | -13.9702 | -10.85941 | 0.79042 | -14.27152 | -11.28051 | 0.78552 | -14.40646 | -11.31655 | 0.80506 | -14.49787 | -11.67172 | 0.78758 | -14.85124 | -11.6965 | 0.77098 | -15.0962 | -11.63888 | 0.47226 | -11.30753 | -5.34015 | 0.74026 | -14.53669 | -10.76101 | 0.74179 | -13.64373 | -10.12075 | 0.72701 | -13.92006 | -10.12001 | 0.78515 | -13.96262 | -10.96275 | 0.75772 | -13.57343 | -10.28483 | 0.779 | -14.61652 | -11.38622 | 0.77012 | -14.30631 | -11.01756 | 0.77201 | -14.23501 | -10.98952 | 0.77889 | -14.13435 | -11.00913 | 0.76119 | -13.92033 | -10.59607 | 0.74579 | -14.11164 | -10.52437 | 0.76712 | -15.32551 | -11.75652 | 0.77169 | -14.8869 | -11.48812 | 0.79328 | -13.72928 | -10.89118 | 0.79939 | -13.78852 | -11.02238
82.50004 | 0.78273 | -14.26036 | -11.16205 | 0.78349 | -14.40704 | -11.28771 | 0.78818 | -13.82173 | -10.89402 | 0.78337 | -14.34581 | -11.2381 | 0.79091 | -14.36054 | -11.35795 | 0.79056 | -14.62112 | -11.55891 | 0.76743 | -14.98792 | -11.50212 | 0.76965 | -15.10458 | -11.62521 | 0.46922 | -11.29637 | -5.30048 | 0.736 | -14.57862 | -10.72981 | 0.75914 | -13.55021 | -10.28658 | 0.72037 | -13.97981 | -10.07067 | 0.76597 | -14.12993 | -10.8231 | 0.74684 | -13.66508 | -10.20559 | 0.77703 | -14.62382 | -11.36309 | 0.77975 | -14.23789 | -11.10203 | 0.74866 | -14.38854 | -10.77213 | 0.75745 | -14.31402 | -10.84213 | 0.77022 | -13.80548 | -10.6332 | 0.7475 | -14.1228 | -10.55675 | 0.78365 | -15.16919 | -11.88741 | 0.78763 | -14.67419 | -11.55787 | 0.79419 | -13.72106 | -10.89716 | 0.78085 | -13.98219 | -10.91794
82.60023 | 0.77304 | -14.35274 | -11.09517 | 0.80012 | -14.22724 | -11.38346 | 0.77656 | -13.97378 | -10.85142 | 0.77204 | -14.43755 | -11.14632 | 0.80032 | -14.29094 | -11.43738 | 0.79868 | -14.53913 | -11.61217 | 0.76798 | -14.99464 | -11.51562 | 0.77058 | -15.10561 | -11.64 | 0.43277 | -12.21648 | -5.2869 | 0.75029 | -14.44824 | -10.8404 | 0.74947 | -13.59027 | -10.18545 | 0.73667 | -13.86587 | -10.21464 | 0.78668 | -13.95757 | -10.98007 | 0.7581 | -13.57551 | -10.29161 | 0.78198 | -14.60431 | -11.42029 | 0.76921 | -14.31306 | -11.00969 | 0.77007 | -14.28023 | -10.99679 | 0.77851 | -14.14574 | -11.01267 | 0.76665 | -13.87496 | -10.63724 | 0.76211 | -13.99953 | -10.66925 | 0.74021 | -15.46144 | -11.44466 | 0.75109 | -14.86039 | -11.16145 | 0.78939 | -13.7703 | -10.87018 | 0.79701 | -13.83896 | -11.02978
82.70019 | 0.77259 | -14.38214 | -11.11152 | 0.79533 | -14.24178 | -11.32694 | 0.79171 | -13.87904 | -10.98815 | 0.81849 | -13.96677 | -11.43173 | 0.77817 | -14.46745 | -11.25806 | 0.79345 | -14.57886 | -11.56759 | 0.77619 | -14.96501 | -11.61568 | 0.7763 | -14.89129 | -11.56017 | 0.42743 | -12.20607 | -5.21728 | 0.726 | -14.63984 | -10.6285 | 0.74158 | -13.62767 | -10.10606 | 0.73732 | -13.83123 | -10.19804 | 0.78292 | -13.9956 | -10.95739 | 0.74935 | -13.63639 | -10.2185 | 0.78219 | -14.56014 | -11.38883 | 0.77523 | -14.24744 | -11.0451 | 0.75861 | -14.33869 | -10.87747 | 0.77365 | -14.17158 | -10.9638 | 0.74877 | -14.01639 | -10.49499 | 0.77012 | -13.85269 | -10.66826 | 0.7729 | -15.23951 | -11.77863 | 0.75437 | -15.03389 | -11.34105 | 0.80378 | -13.60648 | -10.93669 | 0.78913 | -13.88094 | -10.95386
82.80015 | 0.77656 | -14.34377 | -11.13877 | 0.79161 | -14.33264 | -11.34584 | 0.7759 | -13.98472 | -10.85079 | 0.7872 | -14.27833 | -11.23995 | 0.77775 | -14.49045 | -11.2699 | 0.78951 | -14.63602 | -11.55531 | 0.74717 | -15.11169 | -11.29104 | 0.78432 | -14.72276 | -11.54741 | 0.42573 | -12.5948 | -5.362 | 0.73297 | -14.61248 | -10.71055 | 0.72008 | -13.77981 | -9.92262 | 0.72368 | -13.97556 | -10.11384 | 0.77091 | -14.11391 | -10.88057 | 0.7409 | -13.71875 | -10.16421 | 0.77167 | -14.60521 | -11.27038 | 0.78067 | -14.17518 | -11.0662 | 0.77579 | -14.17049 | -10.99331 | 0.74673 | -14.37855 | -10.73689 | 0.76454 | -13.88973 | -10.61924 | 0.76597 | -13.94653 | -10.68269 | 0.75449 | -15.37961 | -11.60372 | 0.75147 | -15.00674 | -11.27707 | 0.79317 | -13.71584 | -10.87904 | 0.79994 | -13.82617 | -11.06017
82.90001 | 0.80137 | -14.01046 | -11.22762 | 0.78512 | -14.37759 | -11.2882 | 0.76793 | -14.06147 | -10.79824 | 0.80646 | -14.03603 | -11.31955 | 0.80043 | -14.26901 | -11.42138 | 0.80382 | -14.52613 | -11.67641 | 0.79576 | -14.82316 | -11.79572 | 0.7466 | -15.23332 | -11.37315 | 0.42569 | -12.56798 | -5.35013 | 0.75233 | -14.40907 | -10.84036 | 0.69977 | -14.01938 | -9.8104 | 0.76215 | -13.61649 | -10.37779 | 0.7708 | -14.11609 | -10.88071 | 0.74495 | -13.66501 | -10.17971 | 0.7696 | -14.6637 | -11.28514 | 0.78722 | -14.17964 | -11.16256 | 0.78326 | -14.10514 | -11.04805 | 0.78727 | -13.97218 | -10.99986 | 0.7721 | -13.81938 | -10.66988 | 0.75913 | -13.91797 | -10.56558 | 0.7702 | -15.27126 | -11.76191 | 0.76032 | -15.00051 | -11.40525 | 0.79048 | -13.75154 | -10.87029 | 0.78611 | -13.95305 | -10.96858
83.00003 | 0.7789 | -14.32701 | -11.15933 | 0.78084 | -14.43858 | -11.27416 | 0.78534 | -13.77694 | -10.81959 | 0.79758 | -14.18411 | -11.31295 | 0.77702 | -14.49817 | -11.26544 | 0.79746 | -14.58106 | -11.62782 | 0.78511 | -14.86937 | -11.67408 | 0.76368 | -15.12691 | -11.55219 | 0.43501 | -12.45797 | -5.41938 | 0.7312 | -14.61449 | -10.6861 | 0.71202 | -13.62653 | -9.70236 | 0.744 | -13.79474 | -10.26333 | 0.78144 | -13.99962 | -10.93991 | 0.74186 | -13.69482 | -10.15969 | 0.77591 | -14.63401 | -11.35471 | 0.78174 | -14.18174 | -11.08639 | 0.76587 | -14.29297 | -10.9466 | 0.77908 | -14.11884 | -10.99972 | 0.75822 | -13.92211 | -10.55598 | 0.74176 | -14.16965 | -10.51047 | 0.77095 | -15.27861 | -11.77904 | 0.78123 | -14.80502 | -11.56607 | 0.79483 | -13.72268 | -10.90713 | 0.79996 | -13.80411 | -11.04278
83.10001 | 0.78475 | -14.24004 | -11.17484 | 0.78515 | -14.35549 | -11.2712 | 0.77221 | -14.04166 | -10.84311 | 0.78789 | -14.30278 | -11.26904 | 0.7842 | -14.45772 | -11.33769 | 0.79389 | -14.57871 | -11.57386 | 0.79502 | -14.72459 | -11.70634 | 0.73412 | -15.27174 | -11.21133 | 0.43006 | -12.24858 | -5.26769 | 0.7286 | -14.63832 | -10.66551 | 0.72038 | -13.57835 | -9.78156 | 0.7598 | -13.64731 | -10.36928 | 0.78212 | -13.97153 | -10.92737 | 0.76213 | -13.60677 | -10.37015 | 0.78049 | -14.62317 | -11.41321 | 0.7747 | -14.26744 | -11.05301 | 0.73788 | -14.46688 | -10.67483 | 0.75783 | -14.28159 | -10.82298 | 0.75985 | -13.83961 | -10.51598 | 0.75515 | -14.04866 | -10.60887 | 0.77435 | -15.2246 | -11.78923 | 0.75729 | -15.00246 | -11.36117 | 0.79173 | -13.75472 | -10.88995 | 0.78471 | -13.94541 | -10.94305
83.20022 | 0.79863 | -14.08513 | -11.24885 | 0.79108 | -14.22502 | -11.25318 | 0.79267 | -13.82121 | -10.95568 | 0.7856 | -14.28424 | -11.22163 | 0.79252 | -14.36654 | -11.38577 | 0.78947 | -14.63431 | -11.55339 | 0.78771 | -14.86414 | -11.7086 | 0.73411 | -15.33051 | -11.25432 | 0.44812 | -11.96606 | -5.3622 | 0.71985 | -14.66628 | -10.55749 | 0.72291 | -13.61616 | -9.8433 | 0.73558 | -13.87996 | -10.2098 | 0.77941 | -13.97312 | -10.89073 | 0.73049 | -13.78671 | -10.07104 | 0.77711 | -14.61802 | -11.35975 | 0.7848 | -14.12229 | -11.08317 | 0.76433 | -14.29192 | -10.92369 | 0.76667 | -14.24163 | -10.91859 | 0.76369 | -13.86849 | -10.59124 | 0.75205 | -14.05199 | -10.56779 | 0.76919 | -15.27264 | -11.74751 | 0.7538 | -15.02982 | -11.32948 | 0.80017 | -13.6641 | -10.93353 | 0.80233 | -13.80147 | -11.07337
83.3001 | 0.76942 | -14.38531 | -11.06833 | 0.78906 | -14.32623 | -11.30431 | 0.77852 | -13.96411 | -10.87134 | 0.78925 | -14.24886 | -11.24597 | 0.78535 | -14.40913 | -11.31615 | 0.78859 | -14.65672 | -11.55816 | 0.77778 | -14.94897 | -11.62707 | 0.73764 | -15.30797 | -11.29182 | 0.46202 | -11.63381 | -5.375 | 0.76945 | -14.26285 | -10.97456 | 0.74234 | -13.54797 | -10.05725 | 0.72751 | -13.89458 | -10.10841 | 0.75179 | -14.25726 | -10.71853 | 0.74256 | -13.60204 | -10.10032 | 0.77904 | -14.61715 | -11.38737 | 0.78054 | -14.13432 | -11.03246 | 0.78991 | -13.99259 | -11.05288 | 0.76666 | -14.25574 | -10.92928 | 0.76839 | -13.85222 | -10.64396 | 0.75877 | -14.03215 | -10.64713 | 0.78321 | -15.19056 | -11.89732 | 0.77504 | -14.69068 | -11.38592 | 0.78912 | -13.7555 | -10.8547 | 0.7779 | -14.02026 | -10.90629
83.40015 | 0.78282 | -14.27756 | -11.17683 | 0.78881 | -14.34012 | -11.31166 | 0.77729 | -13.96271 | -10.85309 | 0.7972 | -14.24434 | -11.35563 | 0.79706 | -14.23991 | -11.35009 | 0.79643 | -14.60994 | -11.63575 | 0.76324 | -15.03275 | -11.47367 | 0.75722 | -15.17226 | -11.48874 | 0.44773 | -12.14806 | -5.439 | 0.76131 | -14.16588 | -10.78464 | 0.76179 | -13.36462 | -10.18106 | 0.75626 | -13.70234 | -10.36256 | 0.78083 | -13.99767 | -10.92986 | 0.73587 | -13.75776 | -10.12396 | 0.77968 | -14.60714 | -11.38894 | 0.7821 | -14.18629 | -11.09508 | 0.77817 | -14.14826 | -11.00978 | 0.77666 | -14.11772 | -10.96463 | 0.76354 | -13.86655 | -10.58762 | 0.77242 | -13.87241 | -10.71538 | 0.72375 | -15.51464 | -11.22878 | 0.77121 | -14.93842 | -11.52058 | 0.79424 | -13.71231 | -10.89092 | 0.79026 | -13.91007 | -10.99263
83.50003 | 0.79408 | -14.11994 | -11.21238 | 0.78067 | -14.43283 | -11.26722 | 0.78038 | -13.94254 | -10.8805 | 0.78718 | -14.30261 | -11.25867 | 0.7924 | -14.40149 | -11.41174 | 0.79907 | -14.57571 | -11.64703 | 0.77145 | -14.98908 | -11.56339 | 0.77242 | -15.07203 | -11.64192 | 0.41978 | -12.77918 | -5.36446 | 0.71849 | -14.71011 | -10.56914 | 0.72957 | -13.88568 | -10.13062 | 0.75319 | -13.57976 | -10.2282 | 0.77062 | -14.10166 | -10.86696 | 0.74008 | -13.71011 | -10.14656 | 0.78591 | -14.5599 | -11.44271 | 0.77809 | -14.24016 | -11.08015 | 0.79194 | -13.97625 | -11.06837 | 0.76839 | -14.22326 | -10.92907 | 0.76948 | -13.82499 | -10.63811 | 0.74029 | -14.16193 | -10.48397 | 0.77241 | -15.06187 | -11.63388 | 0.7871 | -14.7878 | -11.63945 | 0.78535 | -13.80687 | -10.84327 | 0.77206 | -14.04572 | -10.84417
83.60018 | 0.77915 | -14.3141 | -11.1528 | 0.77016 | -14.5045 | -11.17073 | 0.78696 | -13.87817 | -10.92161 | 0.77506 | -14.40066 | -11.16139 | 0.80303 | -14.18299 | -11.38934 | 0.80551 | -14.50096 | -11.68067 | 0.79892 | -14.61581 | -11.67685 | 0.7734 | -15.06597 | -11.65207 | 0.43257 | -12.27422 | -5.30945 | 0.7364 | -14.55707 | -10.71986 | 0.71425 | -13.91773 | -9.94075 | 0.73565 | -13.86299 | -10.19831 | 0.76936 | -14.10849 | -10.8545 | 0.74463 | -13.70923 | -10.20825 | 0.76548 | -14.74138 | -11.28424 | 0.77844 | -14.20373 | -11.05671 | 0.77399 | -14.18717 | -10.98069 | 0.7713 | -14.19715 | -10.95032 | 0.76791 | -13.86241 | -10.64509 | 0.74503 | -14.0978 | -10.50331 | 0.75713 | -15.36409 | -11.6326 | 0.76085 | -14.99736 | -11.41068 | 0.78487 | -13.80406 | -10.83437 | 0.79115 | -13.884 | -10.98428
83.70013 | 0.78941 | -14.20092 | -11.2104 | 0.78326 | -14.40333 | -11.28153 | 0.77975 | -13.95821 | -10.88386 | 0.78509 | -14.31356 | -11.23746 | 0.79108 | -14.3957 | -11.38814 | 0.79731 | -14.56529 | -11.61304 | 0.77206 | -14.98313 | -11.56789 | 0.73214 | -15.34556 | -11.23514 | 0.45314 | -11.48956 | -5.20637 | 0.72745 | -14.64011 | -10.6499 | 0.69895 | -13.93237 | -9.73807 | 0.74162 | -13.82206 | -10.25073 | 0.77212 | -14.08706 | -10.87697 | 0.73708 | -13.74977 | -10.13465 | 0.78209 | -14.60351 | -11.42125 | 0.76092 | -14.35866 | -10.92585 | 0.76086 | -14.26973 | -10.8573 | 0.76591 | -14.22943 | -10.89846 | 0.75623 | -13.93135 | -10.53528 | 0.7422 | -14.11001 | -10.47248 | 0.77001 | -15.27571 | -11.76239 | 0.76623 | -14.88196 | -11.40296 | 0.7954 | -13.71069 | -10.90548 | 0.80012 | -13.84734 | -11.0795
83.80003 | 0.79814 | -14.08137 | -11.23888 | 0.78801 | -14.34624 | -11.30496 | 0.77583 | -13.98012 | -10.8462 | 0.77368 | -14.42725 | -11.16213 | 0.79184 | -14.37302 | -11.3811 | 0.79279 | -14.64728 | -11.61223 | 0.7544 | -15.04 | -11.34624 | 0.75307 | -15.17772 | -11.4299 | 0.39661 | -13.11556 | -5.20172 | 0.75605 | -14.35467 | -10.85279 | 0.72964 | -13.90838 | -10.14817 | 0.74735 | -13.74218 | -10.27026 | 0.76937 | -14.09906 | -10.84744 | 0.74102 | -13.70339 | -10.15444 | 0.77314 | -14.63169 | -11.31227 | 0.79472 | -14.0186 | -11.14085 | 0.77562 | -14.18179 | -10.99971 | 0.75506 | -14.32558 | -10.8167 | 0.77196 | -13.74912 | -10.6138 | 0.76353 | -13.93467 | -10.63958 | 0.77056 | -15.26791 | -11.76483 | 0.75418 | -15.04189 | -11.34431 | 0.7918 | -13.71412 | -10.85883 | 0.80068 | -13.80592 | -11.05418
83.90024 | 0.78333 | -14.25513 | -11.16652 | 0.77924 | -14.41307 | -11.2313 | 0.79822 | -13.78496 | -11.00341 | 0.77822 | -14.4023 | -11.20813 | 0.78594 | -14.40874 | -11.32447 | 0.79112 | -14.65169 | -11.59122 | 0.76988 | -14.98893 | -11.53972 | 0.79027 | -14.92546 | -11.79515 | 0.42893 | -12.35631 | -5.29998 | 0.72509 | -14.64868 | -10.62163 | 0.75081 | -13.76957 | -10.33827 | 0.72938 | -13.90945 | -10.14532 | 0.77449 | -14.05728 | -10.88724 | 0.7323 | -13.76614 | -10.08088 | 0.76962 | -14.6504 | -11.27518 | 0.77563 | -14.19741 | -11.01201 | 0.76846 | -14.25891 | -10.9574 | 0.74266 | -14.3692 | -10.67143 | 0.78318 | -13.73618 | -10.7579 | 0.74838 | -14.03984 | -10.50711 | 0.77134 | -15.15981 | -11.69343 | 0.78656 | -14.61159 | -11.49284 | 0.7976 | -13.66374 | -10.89813 | 0.79289 | -13.86812 | -10.99592
84.00023 | 0.78162 | -14.26971 | -11.15355 | 0.79178 | -14.29323 | -11.31702 | 0.76246 | -14.08051 | -10.73584 | 0.77853 | -14.37016 | -11.18754 | 0.78423 | -14.4518 | -11.33351 | 0.79999 | -14.59466 | -11.67553 | 0.76207 | -15.02333 | -11.4488 | 0.77102 | -15.09175 | -11.63604 | 0.44605 | -12.19098 | -5.43782 | 0.73519 | -14.46217 | -10.63246 | 0.74809 | -13.62134 | -10.19002 | 0.71326 | -14.02721 | -10.00502 | 0.77825 | -14.03601 | -10.92347 | 0.7402 | -13.70933 | -10.14765 | 0.77439 | -14.62711 | -11.3271 | 0.77256 | -14.25794 | -11.01514 | 0.76404 | -14.30176 | -10.92719 | 0.75133 | -14.34887 | -10.78081 | 0.76516 | -13.87805 | -10.61896 | 0.73916 | -14.17432 | -10.47716 | 0.77176 | -15.09296 | -11.64811 | 0.77695 | -14.69786 | -11.41958 | 0.7929 | -13.66539 | -10.83531 | 0.80969 | -13.73829 | -11.12381
84.10004 | 0.78658 | -14.20456 | -11.17307 | 0.79974 | -14.2043 | -11.3597 | 0.77231 | -14.03539 | -10.83971 | 0.79092 | -14.27741 | -11.29223 | 0.79127 | -14.35804 | -11.36114 | 0.79941 | -14.48096 | -11.57624 | 0.75739 | -14.98689 | -11.35087 | 0.75449 | -15.18432 | -11.4564 | 0.41179 | -12.86355 | -5.29702 | 0.7264 | -14.61334 | -10.61519 | 0.72693 | -13.85261 | -10.06988 | 0.70183 | -14.08559 | -9.88571 | 0.77008 | -14.11468 | -10.86946 | 0.74702 | -13.64296 | -10.19159 | 0.76897 | -14.70101 | -11.30468 | 0.76992 | -14.30822 | -11.01616 | 0.77771 | -14.10383 | -10.96866 | 0.77349 | -14.17158 | -10.96158 | 0.76662 | -13.83619 | -10.60703 | 0.7689 | -13.95419 | -10.72942 | 0.78198 | -15.17166 | -11.86391 | 0.77145 | -14.90198 | -11.49619 | 0.77659 | -13.86651 | -10.76855 | 0.79889 | -13.81445 | -11.0362
84.20007 | 0.79051 | -14.09551 | -11.14257 | 0.78756 | -14.34939 | -11.30107 | 0.7754 | -13.98936 | -10.84738 | 0.78882 | -14.30209 | -11.28183 | 0.78379 | -14.44274 | -11.32007 | 0.79139 | -14.6265 | -11.57528 | 0.78684 | -14.80746 | -11.65116 | 0.77376 | -15.06649 | -11.65784 | 0.43416 | -11.97789 | -5.20036 | 0.74458 | -14.35441 | -10.68802 | 0.73776 | -13.82308 | -10.19813 | 0.7286 | -13.90876 | -10.13391 | 0.76568 | -14.01311 | -10.72953 | 0.72437 | -13.81175 | -10.00489 | 0.77118 | -14.65556 | -11.30209 | 0.77652 | -14.23237 | -11.05177 | 0.75374 | -14.34362 | -10.81136 | 0.76253 | -14.25492 | -10.86984 | 0.75694 | -13.98278 | -10.58408 | 0.75016 | -14.09511 | -10.57364 | 0.74577 | -15.42244 | -11.50159 | 0.77412 | -14.89023 | -11.52683 | 0.78504 | -13.79839 | -10.83223 | 0.8033 | -13.74493 | -11.04128
84.30023 | 0.79483 | -14.12979 | -11.23078 | 0.79049 | -14.17911 | -11.2084 | 0.77097 | -14.03595 | -10.82137 | 0.79377 | -14.23404 | -11.29856 | 0.78044 | -14.47047 | -11.29333 | 0.79361 | -14.59975 | -11.58648 | 0.76757 | -14.97781 | -11.49649 | 0.73086 | -15.32038 | -11.19712 | 0.47164 | -10.88376 | -5.1332 | 0.73587 | -14.53869 | -10.69856 | 0.73499 | -13.64407 | -10.0282 | 0.72122 | -13.99332 | -10.09226 | 0.76684 | -14.13127 | -10.83645 | 0.73929 | -13.70073 | -10.1288 | 0.78586 | -14.42735 | -11.33783 | 0.78042 | -14.17116 | -11.05942 | 0.77644 | -13.97119 | -10.84775 | 0.77217 | -14.17586 | -10.94625 | 0.75318 | -13.96596 | -10.51883 | 0.76177 | -13.93224 | -10.61309 | 0.76211 | -15.32541 | -11.67957 | 0.78081 | -14.8452 | -11.59122 | 0.78925 | -13.74443 | -10.84775 | 0.80217 | -13.75522 | -11.03397
84.40017 | 0.77831 | -14.30622 | -11.13472 | 0.78448 | -14.35377 | -11.26024 | 0.7775 | -13.95415 | -10.84941 | 0.77479 | -14.41439 | -11.16809 | 0.79595 | -14.33294 | -11.40832 | 0.80665 | -14.48954 | -11.68793 | 0.73846 | -15.15272 | -11.18963 | 0.74398 | -15.28246 | -11.36987 | 0.46649 | -11.06888 | -5.16354 | 0.75783 | -14.2578 | -10.805 | 0.74665 | -13.76971 | -10.2811 | 0.71957 | -13.89351 | -9.99734 | 0.77207 | -14.09813 | -10.88474 | 0.74936 | -13.62687 | -10.21146 | 0.78656 | -14.44109 | -11.35877 | 0.76912 | -14.2916 | -10.99198 | 0.76257 | -14.28001 | -10.88948 | 0.7676 | -14.16882 | -10.87593 | 0.77767 | -13.78203 | -10.71782 | 0.75681 | -14.06235 | -10.6425 | 0.76518 | -15.27461 | -11.68781 | 0.77268 | -14.89358 | -11.50791 | 0.78729 | -13.77833 | -10.8475 | 0.78591 | -13.91842 | -10.9386
84.50003 | 0.81111 | -13.87209 | -11.2518 | 0.7976 | -14.17297 | -11.30429 | 0.78054 | -13.90961 | -10.85698 | 0.78641 | -14.27654 | -11.22717 | 0.78063 | -14.42702 | -11.26223 | 0.79092 | -14.62389 | -11.5664 | 0.76158 | -15.03548 | -11.4507 | 0.73955 | -15.28978 | -11.30763 | 0.44009 | -12.33898 | -5.4303 | 0.75277 | -14.40393 | -10.84283 | 0.71354 | -13.90501 | -9.92175 | 0.7372 | -13.84366 | -10.20559 | 0.78304 | -13.95956 | -10.93086 | 0.71936 | -13.82339 | -9.94402 | 0.77236 | -14.67748 | -11.33625 | 0.7754 | -14.23199 | -11.0355 | 0.76668 | -14.26094 | -10.93359 | 0.7631 | -14.24665 | -10.8716 | 0.76125 | -13.92623 | -10.60135 | 0.74499 | -14.12853 | -10.5256 | 0.7747 | -15.212 | -11.78477 | 0.75079 | -15.06198 | -11.30835 | 0.78735 | -13.79791 | -10.86382 | 0.80751 | -13.72104 | -11.07991
84.60003 | 0.79672 | -14.08641 | -11.22288 | 0.78412 | -14.34462 | -11.24792 | 0.77436 | -13.97524 | -10.82191 | 0.80237 | -14.10383 | -11.3165 | 0.79507 | -14.33441 | -11.39683 | 0.79424 | -14.59031 | -11.5882 | 0.78315 | -14.88458 | -11.65684 | 0.76325 | -15.14954 | -11.56295 | 0.45983 | -11.77369 | -5.41391 | 0.74152 | -14.46033 | -10.72268 | 0.76726 | -13.38835 | -10.27236 | 0.72784 | -13.90616 | -10.12149 | 0.74809 | -14.26069 | -10.66833 | 0.73181 | -13.73839 | -10.05392 | 0.77994 | -14.56526 | -11.36007 | 0.78339 | -14.12696 | -11.06699 | 0.79197 | -13.96368 | -11.05888 | 0.76587 | -14.18803 | -10.86623 | 0.74552 | -14.02434 | -10.45544 | 0.75682 | -14.00983 | -10.60299 | 0.76896 | -15.27979 | -11.74952 | 0.76872 | -14.93685 | -11.48232 | 0.79465 | -13.69954 | -10.8863 | 0.79481 | -13.82759 | -10.99032
84.70004 | 0.79373 | -14.13102 | -11.21619 | 0.79705 | -14.19156 | -11.31131 | 0.77713 | -13.96524 | -10.85287 | 0.78746 | -14.28513 | -11.24898 | 0.77506 | -14.49006 | -11.23065 | 0.79269 | -14.63679 | -11.60244 | 0.77584 | -14.91455 | -11.57123 | 0.73986 | -15.25977 | -11.29011 | 0.42381 | -12.83926 | -5.44137 | 0.74338 | -14.45229 | -10.74353 | 0.7411 | -13.68486 | -10.14189 | 0.73754 | -13.84256 | -10.2094 | 0.78931 | -13.91939 | -10.98666 | 0.74284 | -13.68399 | -10.16501 | 0.79627 | -14.43021 | -11.49031 | 0.76826 | -14.26828 | -10.96182 | 0.77319 | -14.18892 | -10.97072 | 0.77444 | -14.03757 | -10.87127 | 0.76119 | -13.84749 | -10.5405 | 0.7652 | -13.97171 | -10.69111 | 0.73058 | -15.45962 | -11.29448 | 0.75474 | -15.01291 | -11.33089 | 0.77825 | -13.84929 | -10.77826 | 0.79235 | -13.86824 | -10.98846
84.80006 | 0.78406 | -14.18683 | -11.12328 | 0.78723 | -14.33366 | -11.28383 | 0.77833 | -13.94325 | -10.85239 | 0.7769 | -14.36566 | -11.16065 | 0.79698 | -14.33427 | -11.42408 | 0.80689 | -14.46832 | -11.67433 | 0.77287 | -14.71623 | -11.37379 | 0.74919 | -15.20083 | -11.38837 | 0.46917 | -11.35419 | -5.32707 | 0.76372 | -14.27777 | -10.90416 | 0.71936 | -13.65673 | -9.82407 | 0.71969 | -13.96716 | -10.05205 | 0.77858 | -13.99896 | -10.89924 | 0.73978 | -13.69341 | -10.13008 | 0.77902 | -14.59739 | -11.37172 | 0.79616 | -13.97742 | -11.12825 | 0.77637 | -14.18447 | -11.01239 | 0.7754 | -14.00618 | -10.8604 | 0.76894 | -13.83456 | -10.63801 | 0.76372 | -13.90812 | -10.62187 | 0.77332 | -15.20839 | -11.76097 | 0.77479 | -14.86689 | -11.51878 | 0.79505 | -13.70451 | -10.89577 | 0.79202 | -13.85934 | -10.97692
84.90003 | 0.79962 | -14.00562 | -11.19913 | 0.79617 | -14.23152 | -11.33068 | 0.77322 | -13.98263 | -10.81162 | 0.78969 | -14.28049 | -11.27718 | 0.78541 | -14.39751 | -11.30791 | 0.80194 | -14.45684 | -11.59356 | 0.77118 | -14.89704 | -11.48833 | 0.76593 | -15.06771 | -11.54087 | 0.41595 | -12.87692 | -5.35609 | 0.75987 | -14.30777 | -10.87212 | 0.74296 | -13.8123 | -10.26196 | 0.73621 | -13.81811 | -10.17302 | 0.7874 | -13.84682 | -10.90303 | 0.74246 | -13.58549 | -10.08672 | 0.78597 | -14.54628 | -11.43298 | 0.77334 | -14.26741 | -11.03356 | 0.755 | -14.2916 | -10.79017 | 0.74734 | -14.34104 | -10.71757 | 0.73609 | -14.09948 | -10.37853 | 0.75507 | -14.02531 | -10.5901 | 0.7829 | -15.14479 | -11.85692 | 0.7673 | -14.91994 | -11.44811 | 0.79269 | -13.74506 | -10.89563 | 0.80612 | -13.74146 | -11.07726
85.0001 | 0.8033 | -14.00547 | -11.25065 | 0.79839 | -14.19176 | -11.33056 | 0.77067 | -14.03543 | -10.81669 | 0.7892 | -14.24232 | -11.24004 | 0.78341 | -14.45757 | -11.32618 | 0.78296 | -14.67073 | -11.48659 | 0.77087 | -14.96591 | -11.53685 | 0.76336 | -15.12795 | -11.54815 | 0.46048 | -11.64353 | -5.36162 | 0.73524 | -14.51794 | -10.67423 | 0.73582 | -13.80505 | -10.15809 | 0.76864 | -13.39116 | -10.29298 | 0.76487 | -14.13596 | -10.81218 | 0.7419 | -13.69391 | -10.15952 | 0.77331 | -14.64909 | -11.32831 | 0.7721 | -14.2017 | -10.96518 | 0.75751 | -14.31541 | -10.84402 | 0.75323 | -14.29394 | -10.76662 | 0.74944 | -13.97393 | -10.47265 | 0.75461 | -13.91231 | -10.49837 | 0.7532 | -15.36871 | -11.57574 | 0.77803 | -14.61586 | -11.37159 | 0.79495 | -13.69351 | -10.88569 | 0.7874 | -13.90334 | -10.9475
85.10003 | 0.79095 | -14.13438 | -11.17952 | 0.78893 | -14.23716 | -11.23215 | 0.77049 | -13.95459 | -10.75186 | 0.78251 | -14.33643 | -11.21836 | 0.79124 | -14.36191 | -11.36371 | 0.80655 | -14.48221 | -11.68062 | 0.74162 | -15.12128 | -11.21426 | 0.76471 | -15.09949 | -11.54673 | 0.48358 | -10.79294 | -5.21921 | 0.73643 | -14.5276 | -10.69849 | 0.72723 | -13.84401 | -10.06771 | 0.75693 | -13.46426 | -10.1915 | 0.7728 | -14.04904 | -10.85707 | 0.75107 | -13.60543 | -10.21869 | 0.77266 | -14.63757 | -11.30982 | 0.77695 | -14.22862 | -11.0549 | 0.776 | -14.17909 | -11.00303 | 0.76712 | -14.1442 | -10.85036 | 0.76227 | -13.89925 | -10.59502 | 0.75379 | -14.04996 | -10.59067 | 0.74967 | -15.28904 | -11.46169 | 0.76586 | -14.95434 | -11.45294 | 0.79249 | -13.74078 | -10.88949 | 0.79838 | -13.81024 | -11.02579
85.2001 | 0.79416 | -14.12212 | -11.21526 | 0.78282 | -14.36403 | -11.24437 | 0.77307 | -13.97609 | -10.80457 | 0.78358 | -14.30504 | -11.20913 | 0.77564 | -14.49434 | -11.24234 | 0.80455 | -14.47149 | -11.64308 | 0.77022 | -14.97479 | -11.53387 | 0.75566 | -15.19543 | -11.48253 | 0.45205 | -12.03979 | -5.44257 | 0.71832 | -14.65884 | -10.52968 | 0.70938 | -13.96235 | -9.90458 | 0.72813 | -13.90799 | -10.1268 | 0.76716 | -14.08138 | -10.80273 | 0.73156 | -13.74521 | -10.05548 | 0.7787 | -14.51625 | -11.30377 | 0.7715 | -14.22198 | -10.97231 | 0.79102 | -13.91807 | -11.00946 | 0.76357 | -14.06972 | -10.74316 | 0.75343 | -13.94551 | -10.50692 | 0.75606 | -14.02021 | -10.60018 | 0.75455 | -15.37198 | -11.59885 | 0.76019 | -14.99702 | -11.4006 | 0.79061 | -13.74971 | -10.87073 | 0.79629 | -13.81425 | -11.0002
85.30007 | 0.78356 | -14.23704 | -11.15558 | 0.79319 | -14.225 | -11.28306 | 0.78504 | -13.88944 | -10.9038 | 0.79006 | -14.24704 | -11.25596 | 0.79092 | -14.368 | -11.36397 | 0.80523 | -14.50367 | -11.67885 | 0.75878 | -15.0209 | -11.39756 | 0.75677 | -15.17787 | -11.48618 | 0.46307 | -11.35191 | -5.25672 | 0.74491 | -14.41751 | -10.73976 | 0.72161 | -13.94363 | -10.06191 | 0.73281 | -13.87008 | -10.16419 | 0.75475 | -14.20004 | -10.71748 | 0.71363 | -13.84544 | -9.88048 | 0.77354 | -14.60847 | -11.30018 | 0.77887 | -14.16018 | -11.029 | 0.76144 | -14.28057 | -10.87385 | 0.7543 | -14.30482 | -10.79006 | 0.7632 | -13.82365 | -10.55025 | 0.74893 | -14.10164 | -10.56111 | 0.75727 | -15.35177 | -11.62539 | 0.74602 | -15.08283 | -11.25206 | 0.79616 | -13.68763 | -10.89757 | 0.79307 | -13.85855 | -10.99086
85.4001 | 0.77724 | -14.30567 | -11.1189 | 0.78752 | -14.33542 | -11.28947 | 0.77627 | -13.96699 | -10.84221 | 0.77195 | -14.39604 | -11.11297 | 0.78529 | -14.40887 | -11.31515 | 0.78495 | -14.65513 | -11.50348 | 0.79065 | -14.85409 | -11.74434 | 0.74868 | -15.22204 | -11.39648 | 0.46913 | -11.53032 | -5.40923 | 0.71783 | -14.64723 | -10.51419 | 0.73354 | -13.76365 | -10.09617 | 0.73326 | -13.88942 | -10.18453 | 0.76199 | -14.13567 | -10.77118 | 0.73684 | -13.70478 | -10.09818 | 0.77789 | -14.56584 | -11.33058 | 0.78217 | -14.15765 | -11.07376 | 0.77909 | -14.02572 | -10.92734 | 0.7793 | -14.05789 | -10.95526 | 0.75528 | -13.95868 | -10.54275 | 0.75445 | -14.04528 | -10.59642 | 0.77402 | -15.22947 | -11.7879 | 0.75841 | -15.00607 | -11.38075 | 0.78983 | -13.76352 | -10.87077 | 0.809 | -13.64961 | -11.04259
85.5001 | 0.77724 | -14.28795 | -11.10517 | 0.79649 | -14.2373 | -11.33991 | 0.79564 | -13.72186 | -10.91763 | 0.79095 | -14.22604 | -11.25205 | 0.79966 | -14.19057 | -11.34762 | 0.79182 | -14.60368 | -11.56349 | 0.73987 | -15.12882 | -11.19342 | 0.75508 | -15.17847 | -11.46099 | 0.44876 | -12.02222 | -5.39507 | 0.73108 | -14.56073 | -10.64507 | 0.73937 | -13.73097 | -10.15223 | 0.75506 | -13.63298 | -10.29372 | 0.76644 | -14.09981 | -10.8066 | 0.75762 | -13.56195 | -10.27487 | 0.77268 | -14.59745 | -11.2791 | 0.76879 | -14.30771 | -10.99961 | 0.75472 | -14.3284 | -10.81393 | 0.76627 | -14.18531 | -10.86973 | 0.76261 | -13.89624 | -10.5974 | 0.74777 | -14.07435 | -10.52439 | 0.76504 | -15.29791 | -11.70358 | 0.78765 | -14.77888 | -11.64059 | 0.79407 | -13.70518 | -10.8829 | 0.804 | -13.72299 | -11.03331
85.60007 | 0.8011 | -13.94854 | -11.17412 | 0.78794 | -14.28446 | -11.2553 | 0.76014 | -14.09651 | -10.71529 | 0.77995 | -14.34314 | -11.18692 | 0.79281 | -14.3453 | -11.37305 | 0.79165 | -14.64556 | -11.59411 | 0.77758 | -14.88473 | -11.57413 | 0.78419 | -14.93433 | -11.7114 | 0.45333 | -11.24004 | -5.0954 | 0.72443 | -14.5868 | -10.56712 | 0.71441 | -13.90392 | -9.93313 | 0.75714 | -13.66199 | -10.34398 | 0.7779 | -13.81044 | -10.74317 | 0.74031 | -13.69531 | -10.13883 | 0.78897 | -14.53453 | -11.46732 | 0.76973 | -14.28486 | -10.99555 | 0.76937 | -14.13849 | -10.87778 | 0.76272 | -14.22909 | -10.85277 | 0.76931 | -13.81638 | -10.62907 | 0.77214 | -13.87704 | -10.71495 | 0.79373 | -14.76096 | -11.71624 | 0.75096 | -15.03469 | -11.29044 | 0.78578 | -13.74849 | -10.80332 | 0.79271 | -13.86003 | -10.98701
85.70007 | 0.7888 | -14.16901 | -11.17651 | 0.79526 | -14.21172 | -11.302 | 0.77283 | -13.96847 | -10.79529 | 0.7963 | -14.19947 | -11.30698 | 0.79791 | -14.30543 | -11.41446 | 0.80208 | -14.52322 | -11.64884 | 0.74702 | -15.08712 | -11.27044 | 0.78079 | -14.96285 | -11.68286 | 0.43694 | -12.18574 | -5.32446 | 0.76945 | -14.22271 | -10.9436 | 0.73285 | -13.83739 | -10.14078 | 0.7388 | -13.73197 | -10.14513 | 0.76174 | -14.13802 | -10.76951 | 0.76626 | -13.23491 | -10.14136 | 0.78188 | -14.56027 | -11.38438 | 0.77988 | -14.15758 | -11.04127 | 0.79309 | -14.00114 | -11.1042 | 0.78649 | -13.99772 | -11.00909 | 0.76824 | -13.83426 | -10.62804 | 0.75249 | -13.96292 | -10.50694 | 0.76361 | -15.28222 | -11.66967 | 0.759 | -14.98078 | -11.3704 | 0.78628 | -13.77987 | -10.83484 | 0.80253 | -13.76175 | -11.04418
85.80001 | 0.7908 | -14.12754 | -11.17206 | 0.78638 | -14.32701 | -11.26647 | 0.80327 | -13.54926 | -10.88376 | 0.77521 | -14.36916 | -11.13906 | 0.78531 | -14.38925 | -11.30004 | 0.77713 | -14.72336 | -11.44197 | 0.71354 | -15.24256 | -10.87619 | 0.73449 | -15.27834 | -11.22176 | 0.41417 | -12.8235 | -5.31112 | 0.73394 | -14.51888 | -10.65593 | 0.74277 | -13.67905 | -10.16035 | 0.74811 | -13.75562 | -10.29075 | 0.78374 | -13.87269 | -10.87262 | 0.75363 | -13.60228 | -10.25109 | 0.77716 | -14.61116 | -11.35523 | 0.77123 | -14.2433 | -10.98489 | 0.76582 | -14.25424 | -10.91623 | 0.76894 | -14.16837 | -10.89465 | 0.76803 | -13.80475 | -10.60249 | 0.77205 | -13.87804 | -10.71452 | 0.78191 | -15.14096 | -11.83892 | 0.78923 | -14.73877 | -11.63228 | 0.79882 | -13.6463 | -10.90094 | 0.79622 | -13.72272 | -10.9263
85.90024 | 0.78031 | -14.25734 | -11.12516 | 0.77525 | -14.42212 | -11.18075 | 0.77641 | -13.96357 | -10.8414 | 0.77537 | -14.37938 | -11.14937 | 0.79661 | -14.32237 | -11.40936 | 0.78638 | -14.65851 | -11.52716 | 0.79935 | -14.7258 | -11.77111 | 0.77788 | -15.00594 | -11.67276 | 0.43263 | -12.44378 | -5.38361 | 0.69155 | -14.81054 | -10.2422 | 0.71535 | -13.95786 | -9.98476 | 0.73387 | -13.84598 | -10.16109 | 0.76404 | -14.13173 | -10.79728 | 0.73593 | -13.68287 | -10.06966 | 0.77287 | -14.63037 | -11.30739 | 0.77283 | -14.19869 | -10.97322 | 0.76497 | -14.22941 | -10.88508 | 0.76877 | -14.16628 | -10.89056 | 0.75308 | -13.95683 | -10.51062 | 0.75307 | -14.03402 | -10.5686 | 0.78507 | -15.14901 | -11.89308 | 0.76325 | -14.957 | -11.41592 | 0.78425 | -13.77353 | -10.80193 | 0.81245 | -13.60566 | -11.05392
86.00019 | 0.78591 | -14.19727 | -11.15772 | 0.79444 | -14.22702 | -11.30248 | 0.78382 | -13.88763 | -10.88547 | 0.79242 | -14.17551 | -11.23297 | 0.78912 | -14.34033 | -11.3162 | 0.80238 | -14.51488 | -11.64639 | 0.80079 | -14.68444 | -11.75912 | 0.75857 | -15.13949 | -11.4844 | 0.44388 | -12.04862 | -5.34813 | 0.72708 | -14.59028 | -10.60834 | 0.72037 | -13.86666 | -9.98918 | 0.73355 | -13.85549 | -10.16371 | 0.77828 | -13.97864 | -10.87923 | 0.74901 | -13.58068 | -10.17211 | 0.77921 | -14.62702 | -11.39748 | 0.76869 | -14.22078 | -10.93141 | 0.75497 | -14.23871 | -10.74981 | 0.76597 | -14.20987 | -10.88429 | 0.77668 | -13.71606 | -10.65292 | 0.75478 | -14.03581 | -10.5939 | 0.77779 | -15.20388 | -11.82548 | 0.77565 | -14.8467 | -11.51581 | 0.78772 | -13.76441 | -10.84253 | 0.79259 | -13.85602 | -10.9822
86.10014 | 0.80159 | -14.02611 | -11.24319 | 0.77972 | -14.37095 | -11.20527 | 0.77692 | -13.94638 | -10.83519 | 0.78479 | -14.30957 | -11.23001 | 0.78097 | -14.43419 | -11.27261 | 0.78808 | -14.63954 | -11.53713 | 0.76533 | -14.97192 | -11.45846 | 0.74153 | -15.20381 | -11.27406 | 0.43234 | -12.31456 | -5.32404 | 0.70683 | -14.66625 | -10.3666 | 0.75127 | -13.65317 | -10.25716 | 0.72292 | -13.94114 | -10.07829 | 0.78344 | -13.96068 | -10.93734 | 0.71885 | -13.83532 | -9.94555 | 0.78072 | -14.52297 | -11.33838 | 0.77991 | -14.15552 | -11.04004 | 0.7603 | -14.29044 | -10.86501 | 0.75468 | -14.2873 | -10.78235 | 0.77769 | -13.61919 | -10.59155 | 0.72408 | -14.27222 | -10.33427 | 0.77644 | -15.21362 | -11.81245 | 0.75296 | -15.02283 | -11.31154 | 0.78217 | -13.82522 | -10.81364 | 0.79232 | -13.84084 | -10.96634
86.20008 | 0.78001 | -14.25984 | -11.12279 | 0.78825 | -14.29661 | -11.26926 | 0.77282 | -13.97652 | -10.80136 | 0.7987 | -14.11485 | -11.27356 | 0.8077 | -14.09185 | -11.38202 | 0.79983 | -14.51362 | -11.6084 | 0.78883 | -14.78969 | -11.66648 | 0.78377 | -14.95729 | -11.72301 | 0.44688 | -11.94029 | -5.33585 | 0.70867 | -14.70248 | -10.4192 | 0.74018 | -13.75488 | -10.1811 | 0.72831 | -13.89993 | -10.1235 | 0.79032 | -13.76869 | -10.8817 | 0.7218 | -13.80401 | -9.96368 | 0.77956 | -14.5877 | -11.37199 | 0.78084 | -14.14506 | -11.04507 | 0.76773 | -14.20717 | -10.90724 | 0.7684 | -14.17731 | -10.89381 | 0.76067 | -13.89249 | -10.56766 | 0.75582 | -14.0344 | -10.60741 | 0.73992 | -15.43861 | -11.42331 | 0.7456 | -15.07577 | -11.24045 | 0.79275 | -13.71806 | -10.87495 | 0.8079 | -13.71533 | -11.08067
86.30018 | 0.78039 | -14.22801 | -11.10343 | 0.7903 | -14.27884 | -11.28454 | 0.78263 | -13.91734 | -10.89208 | 0.80107 | -13.99244 | -11.20895 | 0.77039 | -14.51277 | -11.18055 | 0.78675 | -14.66713 | -11.53939 | 0.78894 | -14.8186 | -11.69094 | 0.76365 | -15.10606 | -11.53579 | 0.42169 | -12.43723 | -5.24471 | 0.72897 | -14.58113 | -10.62919 | 0.74148 | -13.54645 | -10.04446 | 0.74581 | -13.78992 | -10.28462 | 0.77005 | -14.08272 | -10.8444 | 0.75642 | -13.5751 | -10.26852 | 0.77411 | -14.63941 | -11.33248 | 0.78226 | -14.14972 | -11.06879 | 0.78444 | -14.07363 | -11.03991 | 0.76226 | -14.22711 | -10.84471 | 0.77683 | -13.71847 | -10.65688 | 0.75489 | -14.0171 | -10.58137 | 0.75211 | -15.36965 | -11.55974 | 0.7473 | -15.01151 | -11.2181 | 0.78807 | -13.75467 | -10.83961 | 0.79014 | -13.87001 | -10.95932
86.40012 | 0.77676 | -14.27623 | -11.0892 | 0.7949 | -14.19023 | -11.2798 | 0.7817 | -13.86452 | -10.83784 | 0.79383 | -14.19301 | -11.26677 | 0.7828 | -14.4205 | -11.28841 | 0.7939 | -14.62064 | -11.60731 | 0.81319 | -14.49462 | -11.78694 | 0.74206 | -15.24402 | -11.31198 | 0.46051 | -11.81563 | -5.44121 | 0.7174 | -14.65248 | -10.51166 | 0.72606 | -13.72868 | -9.96778 | 0.73664 | -13.84191 | -10.19653 | 0.77094 | -14.06469 | -10.84304 | 0.75768 | -13.55277 | -10.26868 | 0.77494 | -14.61068 | -11.32245 | 0.77824 | -14.20267 | -11.05314 | 0.74301 | -14.38137 | -10.68543 | 0.75723 | -14.26396 | -10.80112 | 0.75889 | -13.89771 | -10.54686 | 0.76139 | -13.98489 | -10.6479 | 0.76442 | -15.30042 | -11.69601 | 0.71948 | -15.20508 | -10.93971 | 0.78235 | -13.83233 | -10.82172 | 0.78062 | -13.94376 | -10.88484
86.50012 | 0.78329 | -14.23999 | -11.15397 | 0.79496 | -14.20797 | -11.2948 | 0.79419 | -13.77733 | -10.94188 | 0.78759 | -14.21814 | -11.19803 | 0.78848 | -14.40733 | -11.35984 | 0.79207 | -14.62043 | -11.58048 | 0.80517 | -14.63048 | -11.7801 | 0.75336 | -15.17697 | -11.43366 | 0.43556 | -12.45706 | -5.42586 | 0.72807 | -14.56581 | -10.60488 | 0.72816 | -13.61401 | -9.91324 | 0.71896 | -13.94081 | -10.02282 | 0.78164 | -13.96901 | -10.91878 | 0.74865 | -13.63264 | -10.20613 | 0.77998 | -14.59548 | -11.38413 | 0.76534 | -14.27449 | -10.92481 | 0.75466 | -14.25833 | -10.76018 | 0.75645 | -14.24711 | -10.77718 | 0.76216 | -13.87516 | -10.57502 | 0.75818 | -13.99992 | -10.61439 | 0.76698 | -15.27787 | -11.71786 | 0.78065 | -14.83508 | -11.58095 | 0.80371 | -13.59751 | -10.92849 | 0.79693 | -13.83009 | -11.02156
86.60008 | 0.77317 | -14.30311 | -11.05877 | 0.78284 | -14.33561 | -11.22253 | 0.7996 | -13.76397 | -11.00568 | 0.78024 | -14.32459 | -11.17654 | 0.79863 | -14.29063 | -11.41291 | 0.79675 | -14.54989 | -11.59267 | 0.74891 | -15.05591 | -11.27554 | 0.76033 | -15.09138 | -11.47441 | 0.45198 | -11.9549 | -5.40336 | 0.72819 | -14.56021 | -10.6026 | 0.73179 | -13.74639 | -10.0595 | 0.74725 | -13.72018 | -10.2524 | 0.78632 | -13.79741 | -10.84923 | 0.76857 | -13.41489 | -10.31023 | 0.79447 | -14.45674 | -11.48541 | 0.76498 | -14.27074 | -10.91677 | 0.75911 | -14.26556 | -10.82913 | 0.75075 | -14.30311 | -10.73809 | 0.76709 | -13.76989 | -10.56271 | 0.76437 | -13.96386 | -10.67361 | 0.76629 | -15.28615 | -11.71364 | 0.79672 | -14.63368 | -11.65899 | 0.7788 | -13.82413 | -10.76625 | 0.79418 | -13.82781 | -10.98173
86.70003 | 0.78515 | -14.18191 | -11.1349 | 0.78995 | -14.19138 | -11.21041 | 0.78109 | -13.91441 | -10.86848 | 0.78797 | -14.26654 | -11.24153 | 0.79235 | -14.26924 | -11.30622 | 0.79795 | -14.55841 | -11.61694 | 0.78881 | -14.84991 | -11.71379 | 0.78143 | -14.80648 | -11.5703 | 0.42062 | -12.85177 | -5.40571 | 0.70509 | -14.71621 | -10.37622 | 0.72438 | -13.78956 | -9.98891 | 0.72267 | -13.93735 | -10.07213 | 0.76945 | -14.01978 | -10.78746 | 0.74787 | -13.64323 | -10.20338 | 0.77159 | -14.62786 | -11.28665 | 0.76548 | -14.30145 | -10.94749 | 0.77469 | -14.14073 | -10.95471 | 0.75149 | -14.2987 | -10.74536 | 0.76136 | -13.9073 | -10.58852 | 0.74367 | -14.13277 | -10.51007 | 0.77371 | -15.18708 | -11.75046 | 0.77695 | -14.83672 | -11.52739 | 0.79498 | -13.69179 | -10.88467 | 0.80552 | -13.68011 | -11.01956
86.80007 | 0.77814 | -14.26566 | -11.10061 | 0.77858 | -14.40281 | -11.21374 | 0.76592 | -14.04847 | -10.75997 | 0.78034 | -14.29574 | -11.15552 | 0.78261 | -14.4433 | -11.30351 | 0.8011 | -14.51399 | -11.62709 | 0.76884 | -14.92969 | -11.47853 | 0.75834 | -15.14875 | -11.4879 | 0.42454 | -12.8273 | -5.4457 | 0.70966 | -14.72549 | -10.45014 | 0.73615 | -13.70052 | -10.08566 | 0.73554 | -13.83783 | -10.17822 | 0.77257 | -14.05479 | -10.85827 | 0.74372 | -13.6661 | -10.1637 | 0.78755 | -14.52712 | -11.44084 | 0.76658 | -14.29048 | -10.9548 | 0.74078 | -14.39954 | -10.66692 | 0.76716 | -14.16756 | -10.86873 | 0.77683 | -13.75628 | -10.68633 | 0.7785 | -13.66946 | -10.6417 | 0.7616 | -15.32061 | -11.66818 | 0.73854 | -15.10551 | -11.15601 | 0.79031 | -13.73735 | -10.85677 | 0.79269 | -13.84152 | -10.97203
86.90019 | 0.78781 | -14.13934 | -11.13916 | 0.79723 | -14.15902 | -11.28802 | 0.78173 | -13.8205 | -10.80383 | 0.77527 | -14.37606 | -11.1453 | 0.78968 | -14.22024 | -11.22942 | 0.79327 | -14.62857 | -11.60438 | 0.76051 | -15.02204 | -11.42437 | 0.77204 | -15.03296 | -11.60606 | 0.45886 | -11.25886 | -5.16622 | 0.73987 | -14.47808 | -10.71194 | 0.72208 | -13.8257 | -9.98329 | 0.73467 | -13.87274 | -10.19182 | 0.76533 | -14.07278 | -10.7703 | 0.75667 | -13.46015 | -10.18496 | 0.78542 | -14.57477 | -11.44729 | 0.77103 | -14.23881 | -10.97861 | 0.78448 | -14.05778 | -11.02803 | 0.78564 | -13.89922 | -10.91975 | 0.75797 | -13.91992 | -10.55087 | 0.7624 | -13.94544 | -10.63203 | 0.79054 | -15.06197 | -11.90713 | 0.76955 | -14.88696 | -11.4562 | 0.79202 | -13.68456 | -10.83844 | 0.79596 | -13.82574 | -11.00469
87.0002 | 0.79274 | -14.11133 | -11.18657 | 0.7742 | -14.38198 | -11.13447 | 0.77209 | -14.00247 | -10.81111 | 0.77796 | -14.33253 | -11.15008 | 0.77435 | -14.48147 | -11.21375 | 0.79068 | -14.63019 | -11.56784 | 0.76968 | -14.93951 | -11.49856 | 0.77216 | -15.03165 | -11.60676 | 0.44668 | -11.61684 | -5.18904 | 0.7176 | -14.63464 | -10.50178 | 0.73081 | -13.77172 | -10.06444 | 0.72602 | -13.90411 | -10.09463 | 0.76067 | -14.13419 | -10.7515 | 0.75008 | -13.63349 | -10.22624 | 0.77865 | -14.63424 | -11.39503 | 0.78159 | -14.15634 | -11.06441 | 0.76964 | -14.19883 | -10.92804 | 0.77082 | -14.00262 | -10.79353 | 0.76154 | -13.89782 | -10.58378 | 0.74673 | -14.10275 | -10.531 | 0.75874 | -15.32887 | -11.63066 | 0.7762 | -14.8334 | -11.51366 | 0.79093 | -13.73199 | -10.86099 | 0.79525 | -13.84192 | -11.00776
87.10016 | 0.78577 | -14.15542 | -11.12288 | 0.79506 | -14.22552 | -11.31011 | 0.79335 | -13.83292 | -10.97439 | 0.78275 | -14.32519 | -11.21307 | 0.79138 | -14.32609 | -11.33744 | 0.79507 | -14.57706 | -11.58981 | 0.77587 | -14.90279 | -11.56257 | 0.76419 | -15.0992 | -11.53867 | 0.40012 | -13.10801 | -5.24482 | 0.71451 | -14.66048 | -10.47506 | 0.73598 | -13.67351 | -10.06342 | 0.73196 | -13.87068 | -10.15276 | 0.76275 | -14.07464 | -10.73545 | 0.75649 | -13.54061 | -10.24332 | 0.78485 | -14.55382 | -11.42255 | 0.78948 | -14.0792 | -11.1153 | 0.77815 | -14.09681 | -10.96942 | 0.77167 | -14.13088 | -10.90433 | 0.77355 | -13.72934 | -10.62027 | 0.76422 | -13.91936 | -10.6374 | 0.76964 | -15.24871 | -11.73597 | 0.74996 | -15.02539 | -11.26845 | 0.80001 | -13.6316 | -10.90542 | 0.79246 | -13.85261 | -10.97761
87.20008 | 0.77153 | -14.31708 | -11.04609 | 0.79355 | -14.19412 | -11.26369 | 0.77809 | -13.95278 | -10.85647 | 0.79044 | -14.23218 | -11.24969 | 0.78954 | -14.33852 | -11.3208 | 0.8074 | -14.47439 | -11.68657 | 0.76036 | -15.00603 | -11.41 | 0.73708 | -15.26486 | -11.25147 | 0.43556 | -12.3162 | -5.36446 | 0.73841 | -14.38769 | -10.62406 | 0.74926 | -13.54388 | -10.14782 | 0.71152 | -14.00385 | -9.96409 | 0.74921 | -14.21049 | -10.64659 | 0.72447 | -13.77936 | -9.9827 | 0.77764 | -14.65802 | -11.39867 | 0.77202 | -14.21149 | -10.97158 | 0.7673 | -14.22758 | -10.91688 | 0.76205 | -14.19143 | -10.81459 | 0.77554 | -13.64097 | -10.57913 | 0.75069 | -14.06186 | -10.55613 | 0.7723 | -15.22329 | -11.75699 | 0.7673 | -14.8887 | -11.42414 | 0.79511 | -13.60451 | -10.81712 | 0.79841 | -13.79379 | -11.01317
87.30025 | 0.7658 | -14.33193 | -10.97539 | 0.79074 | -14.24564 | -11.26458 | 0.78182 | -13.87813 | -10.8502 | 0.76728 | -14.4056 | -11.05316 | 0.78753 | -14.38891 | -11.33173 | 0.78606 | -14.65743 | -11.52166 | 0.76056 | -14.99376 | -11.40365 | 0.75709 | -15.13312 | -11.45707 | 0.41785 | -12.62812 | -5.27665 | 0.73051 | -14.51923 | -10.6064 | 0.71947 | -13.83524 | -9.95402 | 0.72669 | -13.92252 | -10.11737 | 0.76979 | -14.04238 | -10.80965 | 0.75167 | -13.56706 | -10.19791 | 0.7719 | -14.65686 | -11.31359 | 0.78138 | -14.11351 | -11.02803 | 0.75831 | -14.29306 | -10.83864 | 0.76263 | -14.16007 | -10.79892 | 0.75817 | -13.90016 | -10.53864 | 0.74912 | -14.07294 | -10.5423 | 0.77325 | -15.22732 | -11.77446 | 0.78897 | -14.67844 | -11.58091 | 0.80375 | -13.5775 | -10.91289 | 0.79011 | -13.85651 | -10.94815
87.40012 | 0.77037 | -14.30628 | -11.02113 | 0.78973 | -14.25858 | -11.26045 | 0.77569 | -13.93516 | -10.8094 | 0.79584 | -14.2074 | -11.30677 | 0.80347 | -14.25039 | -11.44972 | 0.79817 | -14.56139 | -11.62253 | 0.77634 | -14.9131 | -11.57768 | 0.79055 | -14.79213 | -11.69387 | 0.42697 | -12.28807 | -5.2467 | 0.70883 | -14.66066 | -10.39189 | 0.7334 | -13.70209 | -10.04912 | 0.69523 | -14.11897 | -9.81594 | 0.775 | -13.98506 | -10.83837 | 0.7402 | -13.6757 | -10.12275 | 0.76906 | -14.71528 | -11.31691 | 0.78119 | -14.15297 | -11.05619 | 0.77518 | -14.08671 | -10.91968 | 0.76863 | -14.15984 | -10.88367 | 0.76496 | -13.75213 | -10.51978 | 0.76355 | -13.94456 | -10.64738 | 0.7862 | -15.09024 | -11.86399 | 0.79394 | -14.65999 | -11.63914 | 0.79424 | -13.69401 | -10.87634 | 0.78942 | -13.88203 | -10.95873
87.50023 | 0.78473 | -14.17507 | -11.12354 | 0.77847 | -14.37692 | -11.19202 | 0.77557 | -13.94739 | -10.81721 | 0.7829 | -14.25379 | -11.15932 | 0.78736 | -14.37606 | -11.31919 | 0.79561 | -14.58893 | -11.60717 | 0.77638 | -14.89036 | -11.56056 | 0.75889 | -15.12618 | -11.47917 | 0.44561 | -11.85608 | -5.28314 | 0.71996 | -14.52444 | -10.45707 | 0.71815 | -13.80549 | -9.91446 | 0.74041 | -13.7948 | -10.21379 | 0.78052 | -13.92839 | -10.87136 | 0.74379 | -13.66049 | -10.16061 | 0.78055 | -14.61687 | -11.40912 | 0.76456 | -14.28175 | -10.91925 | 0.77228 | -14.16767 | -10.94144 | 0.75566 | -14.27014 | -10.78338 | 0.7613 | -13.83608 | -10.53336 | 0.75748 | -13.99544 | -10.60119 | 0.75891 | -15.3123 | -11.62066 | 0.77305 | -14.88341 | -11.5056 | 0.78775 | -13.76155 | -10.84067 | 0.79277 | -13.78209 | -10.92603
87.60002 | 0.77806 | -14.25762 | -11.0933 | 0.77878 | -14.35806 | -11.18174 | 0.77497 | -13.96582 | -10.82309 | 0.77963 | -14.34256 | -11.18182 | 0.78263 | -14.43602 | -11.29812 | 0.79951 | -14.52753 | -11.61489 | 0.80292 | -14.65116 | -11.76368 | 0.76433 | -15.11814 | -11.55525 | 0.43356 | -12.24627 | -5.30956 | 0.73167 | -14.50534 | -10.61318 | 0.74821 | -13.58297 | -10.16285 | 0.74769 | -13.59403 | -10.16412 | 0.76609 | -14.10849 | -10.80844 | 0.7436 | -13.66503 | -10.16126 | 0.77938 | -14.57349 | -11.35833 | 0.7763 | -14.20227 | -11.02526 | 0.77504 | -14.13889 | -10.95825 | 0.75241 | -14.27864 | -10.74342 | 0.77658 | -13.71942 | -10.65423 | 0.75242 | -14.08624 | -10.59872 | 0.77531 | -15.18496 | -11.77298 | 0.74788 | -15.06616 | -11.26774 | 0.78931 | -13.73467 | -10.84096 | 0.80146 | -13.70975 | -10.98776
87.70003 | 0.81093 | -13.85358 | -11.23427 | 0.78713 | -14.29081 | -11.24868 | 0.79457 | -13.7967 | -10.9624 | 0.79415 | -14.18701 | -11.2666 | 0.79517 | -14.29283 | -11.36522 | 0.79722 | -14.56349 | -11.61034 | 0.76429 | -14.9563 | -11.43101 | 0.73854 | -15.27464 | -11.28095 | 0.4508 | -11.451 | -5.16215 | 0.74149 | -14.38349 | -10.6652 | 0.75856 | -13.50467 | -10.24415 | 0.72987 | -13.86509 | -10.11967 | 0.75143 | -14.20279 | -10.67239 | 0.74112 | -13.69286 | -10.14805 | 0.78763 | -14.47126 | -11.39801 | 0.77281 | -14.22002 | -10.98937 | 0.74013 | -14.38603 | -10.64757 | 0.76261 | -14.20695 | -10.83431 | 0.75203 | -13.9354 | -10.47985 | 0.75589 | -13.97721 | -10.56528 | 0.76527 | -15.2743 | -11.68895 | 0.75342 | -15.03503 | -11.32766 | 0.8035 | -13.59271 | -10.92169 | 0.79317 | -13.83157 | -10.97086
87.8001 | 0.7868 | -14.14544 | -11.12971 | 0.78597 | -14.25929 | -11.20738 | 0.79793 | -13.72087 | -10.94832 | 0.7901 | -14.21747 | -11.23317 | 0.79079 | -14.33728 | -11.33774 | 0.79075 | -14.63476 | -11.57239 | 0.76647 | -14.96337 | -11.46902 | 0.75525 | -15.16238 | -11.4514 | 0.43621 | -12.38392 | -5.40204 | 0.7472 | -14.33346 | -10.70992 | 0.70995 | -13.80263 | -9.79922 | 0.73755 | -13.77013 | -10.15613 | 0.79408 | -13.70218 | -10.88059 | 0.74934 | -13.60947 | -10.19808 | 0.77645 | -14.34997 | -11.14202 | 0.76174 | -14.28909 | -10.8845 | 0.75582 | -14.28223 | -10.79485 | 0.76817 | -14.14569 | -10.86629 | 0.76284 | -13.8481 | -10.56393 | 0.75166 | -14.0487 | -10.55986 | 0.77238 | -15.20372 | -11.74303 | 0.79235 | -14.68545 | -11.636 | 0.80274 | -13.59958 | -10.9169 | 0.80772 | -13.68737 | -11.05552
87.9001 | 0.77304 | -14.28451 | -11.04254 | 0.78607 | -14.28218 | -11.22687 | 0.76573 | -14.04391 | -10.75378 | 0.79772 | -14.05158 | -11.20921 | 0.79344 | -14.32112 | -11.36292 | 0.80727 | -14.43693 | -11.65444 | 0.7646 | -14.98029 | -11.45387 | 0.76338 | -15.09054 | -11.51986 | 0.40862 | -12.98263 | -5.30496 | 0.72731 | -14.52295 | -10.5627 | 0.72505 | -13.81092 | -10.01358 | 0.72722 | -13.89936 | -10.10795 | 0.78714 | -13.78696 | -10.85229 | 0.73887 | -13.70717 | -10.12778 | 0.76646 | -14.57736 | -11.17296 | 0.77352 | -14.20576 | -10.9884 | 0.75645 | -14.3108 | -10.82536 | 0.77075 | -14.14043 | -10.89874 | 0.76281 | -13.8124 | -10.53622 | 0.76633 | -13.91229 | -10.66133 | 0.77363 | -15.20339 | -11.76181 | 0.77513 | -14.89947 | -11.54904 | 0.78958 | -13.72711 | -10.83865 | 0.80397 | -13.74094 | -11.04725
88.00021 | 0.78485 | -14.17011 | -11.12136 | 0.7867 | -14.28972 | -11.24179 | 0.77757 | -13.91111 | -10.81691 | 0.78172 | -14.30067 | -11.17909 | 0.77334 | -14.50189 | -11.21495 | 0.79695 | -14.54186 | -11.58921 | 0.75775 | -14.98716 | -11.35656 | 0.75612 | -15.18305 | -11.48027 | 0.4167 | -12.74866 | -5.31239 | 0.74644 | -14.29643 | -10.67137 | 0.75621 | -13.42394 | -10.15138 | 0.75614 | -13.65156 | -10.32245 | 0.75907 | -14.15713 | -10.74621 | 0.7304 | -13.74863 | -10.04193 | 0.77615 | -14.50764 | -11.26015 | 0.77943 | -14.12744 | -11.01129 | 0.76466 | -14.23768 | -10.88703 | 0.75513 | -14.26214 | -10.7698 | 0.76267 | -13.79887 | -10.52393 | 0.74331 | -14.0899 | -10.47312 | 0.77797 | -14.93238 | -11.61698 | 0.75893 | -14.85034 | -11.27037 | 0.80132 | -13.60582 | -10.90255 | 0.79853 | -13.79282 | -11.01402
88.10017 | 0.77606 | -14.26891 | -11.07354 | 0.77519 | -14.39487 | -11.15869 | 0.7621 | -14.05994 | -10.71502 | 0.78026 | -14.29641 | -11.15496 | 0.79384 | -14.3415 | -11.38483 | 0.78831 | -14.64492 | -11.54481 | 0.78418 | -14.81528 | -11.61783 | 0.76014 | -15.11554 | -11.48999 | 0.47978 | -11.10629 | -5.32862 | 0.72932 | -14.50668 | -10.57999 | 0.71406 | -13.87936 | -9.91066 | 0.74853 | -13.70675 | -10.25987 | 0.7774 | -13.97914 | -10.86736 | 0.75134 | -13.57916 | -10.20262 | 0.76612 | -14.64707 | -11.22138 | 0.77964 | -14.14857 | -11.03083 | 0.76087 | -14.24327 | -10.83732 | 0.75817 | -14.21576 | -10.77802 | 0.74631 | -13.88914 | -10.36557 | 0.7464 | -14.08969 | -10.5165 | 0.7828 | -15.13967 | -11.85132 | 0.73801 | -15.12096 | -11.15941 | 0.78552 | -13.78026 | -10.82469 | 0.79465 | -13.83624 | -10.99499
88.20021 | 0.77721 | -14.24646 | -11.07255 | 0.7985 | -14.12613 | -11.27966 | 0.79718 | -13.69876 | -10.92043 | 0.78822 | -14.17781 | -11.17531 | 0.78192 | -14.42603 | -11.28002 | 0.79092 | -14.5899 | -11.53937 | 0.76679 | -14.94668 | -11.46089 | 0.76292 | -15.08725 | -11.51044 | 0.4394 | -12.35059 | -5.4269 | 0.73892 | -14.44836 | -10.67616 | 0.71102 | -13.88029 | -9.86916 | 0.71324 | -14.00029 | -9.98557 | 0.75339 | -14.17601 | -10.68005 | 0.74537 | -13.63436 | -10.16267 | 0.77708 | -14.55441 | -11.30997 | 0.77193 | -14.21225 | -10.97092 | 0.74093 | -14.37118 | -10.64804 | 0.75157 | -14.27164 | -10.7261 | 0.77379 | -13.77515 | -10.65911 | 0.75417 | -14.03546 | -10.58518 | 0.76452 | -15.25243 | -11.6608 | 0.76199 | -14.96033 | -11.39964 | 0.78505 | -13.77824 | -10.81656 | 0.79173 | -13.84472 | -10.96128
88.30021 | 0.78531 | -14.15988 | -11.11982 | 0.77877 | -14.34099 | -11.16836 | 0.76626 | -14.00471 | -10.73124 | 0.79417 | -14.17887 | -11.26045 | 0.78132 | -14.34197 | -11.20571 | 0.79815 | -14.39988 | -11.49334 | 0.77548 | -14.88805 | -11.5454 | 0.76371 | -14.97959 | -11.44003 | 0.42923 | -12.54452 | -5.38445 | 0.7341 | -14.44066 | -10.6009 | 0.73576 | -13.73447 | -10.1052 | 0.7357 | -13.80391 | -10.15558 | 0.76412 | -14.10197 | -10.77565 | 0.73096 | -13.7137 | -10.02415 | 0.79419 | -14.34486 | -11.3926 | 0.76772 | -14.22486 | -10.92066 | 0.75844 | -14.24656 | -10.80516 | 0.75706 | -14.22805 | -10.77143 | 0.78498 | -13.62559 | -10.6958 | 0.75125 | -14.05326 | -10.55744 | 0.756 | -15.31474 | -11.57792 | 0.76258 | -14.92096 | -11.37835 | 0.79444 | -13.66341 | -10.85474 | 0.81154 | -13.61036 | -11.04541
88.40016 | 0.77855 | -14.23449 | -11.08225 | 0.79463 | -14.21172 | -11.29302 | 0.7889 | -13.85115 | -10.92714 | 0.78141 | -14.29186 | -11.16788 | 0.78623 | -14.39732 | -11.31955 | 0.79458 | -14.59603 | -11.59764 | 0.79473 | -14.4339 | -11.47098 | 0.77888 | -14.97956 | -11.66728 | 0.44353 | -11.90634 | -5.28086 | 0.72785 | -14.53267 | -10.57758 | 0.73359 | -13.74589 | -10.08386 | 0.74744 | -13.69399 | -10.23545 | 0.77502 | -13.96972 | -10.82683 | 0.7262 | -13.74528 | -9.98175 | 0.77824 | -14.55564 | -11.32781 | 0.7868 | -13.96901 | -10.99084 | 0.78818 | -13.95053 | -10.99557 | 0.76256 | -14.05593 | -10.71849 | 0.76104 | -13.72886 | -10.44825 | 0.76333 | -13.95673 | -10.65366 | 0.78152 | -15.135 | -11.82824 | 0.77048 | -14.53609 | -11.19978 | 0.78292 | -13.78579 | -10.79317 | 0.78823 | -13.88118 | -10.9416
88.50014 | 0.77892 | -14.20886 | -11.06755 | 0.77145 | -14.42702 | -11.12971 | 0.789 | -13.836 | -10.91665 | 0.77152 | -14.38673 | -11.09965 | 0.78483 | -14.38831 | -11.29244 | 0.8014 | -14.54504 | -11.65643 | 0.78716 | -14.81802 | -11.66417 | 0.79272 | -14.63223 | -11.59928 | 0.45001 | -11.83971 | -5.32796 | 0.72563 | -14.53964 | -10.55041 | 0.73572 | -13.71734 | -10.09206 | 0.72355 | -13.92229 | -10.07354 | 0.78629 | -13.88048 | -10.91401 | 0.75222 | -13.58399 | -10.21815 | 0.77534 | -14.61309 | -11.33015 | 0.77529 | -14.16133 | -10.97911 | 0.76422 | -14.22645 | -10.87219 | 0.76137 | -14.19938 | -10.81093 | 0.74793 | -13.95759 | -10.43924 | 0.75648 | -13.99196 | -10.58469 | 0.76555 | -15.27635 | -11.69479 | 0.74531 | -15.0397 | -11.20918 | 0.78808 | -13.75544 | -10.84043 | 0.79532 | -13.78559 | -10.96397
88.60012 | 0.79525 | -14.03867 | -11.16427 | 0.78529 | -14.26602 | -11.20295 | 0.75915 | -14.09051 | -10.69685 | 0.7959 | -14.13233 | -11.24788 | 0.78879 | -14.35447 | -11.32265 | 0.80627 | -14.46173 | -11.65999 | 0.77601 | -14.88487 | -11.55078 | 0.74967 | -15.18454 | -11.38341 | 0.4375 | -12.48717 | -5.4631 | 0.77256 | -13.97066 | -10.79315 | 0.71984 | -13.8871 | -9.99653 | 0.74949 | -13.72518 | -10.28686 | 0.75919 | -14.1047 | -10.70816 | 0.73874 | -13.63485 | -10.07257 | 0.78768 | -14.54275 | -11.45506 | 0.77753 | -14.11683 | -10.9763 | 0.76554 | -14.20623 | -10.87548 | 0.76803 | -14.14037 | -10.86025 | 0.7625 | -13.81448 | -10.53361 | 0.77155 | -13.64903 | -10.53095 | 0.7403 | -15.42741 | -11.42091 | 0.75872 | -14.97378 | -11.36094 | 0.78784 | -13.74504 | -10.82889 | 0.81554 | -13.59374 | -11.0862
88.70022 | 0.7906 | -14.09389 | -11.14258 | 0.80034 | -14.10947 | -11.29237 | 0.77657 | -13.94779 | -10.8314 | 0.77778 | -14.31251 | -11.13196 | 0.78816 | -14.37179 | -11.32728 | 0.78787 | -14.63868 | -11.53345 | 0.76667 | -14.94604 | -11.45865 | 0.76623 | -15.05079 | -11.5324 | 0.45899 | -11.46901 | -5.26415 | 0.72225 | -14.55652 | -10.51343 | 0.74754 | -13.63763 | -10.19466 | 0.72715 | -13.86243 | -10.08012 | 0.78557 | -13.69273 | -10.75657 | 0.73699 | -13.6776 | -10.08019 | 0.77366 | -14.53741 | -11.24704 | 0.78098 | -14.11991 | -11.0274 | 0.75795 | -14.2458 | -10.79756 | 0.76116 | -14.19432 | -10.80413 | 0.76011 | -13.85554 | -10.53177 | 0.7633 | -13.93482 | -10.63641 | 0.7739 | -15.17101 | -11.74085 | 0.76541 | -14.90329 | -11.40714 | 0.78573 | -13.75989 | -10.8116 | 0.79106 | -13.84448 | -10.95176
88.80015 | 0.78309 | -14.15409 | -11.08398 | 0.77883 | -14.33371 | -11.16355 | 0.78732 | -13.8382 | -10.89509 | 0.77884 | -14.31204 | -11.14678 | 0.79522 | -14.2021 | -11.29384 | 0.79036 | -14.60507 | -11.5432 | 0.78425 | -14.83987 | -11.63821 | 0.76349 | -15.06592 | -11.50274 | 0.4304 | -12.64939 | -5.4443 | 0.73604 | -14.45026 | -10.63601 | 0.74457 | -13.66507 | -10.17456 | 0.70835 | -14.01659 | -9.92861 | 0.77094 | -14.04176 | -10.82529 | 0.75781 | -13.55622 | -10.27307 | 0.78114 | -14.54448 | -11.36135 | 0.77909 | -14.10777 | -10.99125 | 0.74455 | -14.34619 | -10.68148 | 0.77034 | -14.12913 | -10.88429 | 0.76163 | -13.85426 | -10.55179 | 0.76327 | -13.90295 | -10.61166 | 0.76601 | -15.25604 | -11.68633 | 0.74874 | -14.96811 | -11.20716 | 0.78313 | -13.78018 | -10.79163 | 0.79316 | -13.83206 | -10.97098
88.90016 | 0.78724 | -14.14126 | -11.1326 | 0.79431 | -14.14914 | -11.23875 | 0.77327 | -13.94678 | -10.7846 | 0.76334 | -14.4069 | -10.99731 | 0.78137 | -14.41967 | -11.26704 | 0.78699 | -14.64344 | -11.52417 | 0.76276 | -14.96049 | -11.41131 | 0.75008 | -15.19716 | -11.39912 | 0.4516 | -12.12331 | -5.47491 | 0.73291 | -14.39787 | -10.55237 | 0.74624 | -13.54596 | -10.10855 | 0.73998 | -13.74376 | -10.17007 | 0.75982 | -14.10541 | -10.7176 | 0.73959 | -13.67451 | -10.11359 | 0.77283 | -14.62063 | -11.29932 | 0.77165 | -14.18552 | -10.94627 | 0.76594 | -14.18763 | -10.86695 | 0.75737 | -14.22254 | -10.77178 | 0.7798 | -13.68277 | -10.66982 | 0.76638 | -13.80994 | -10.58361 | 0.78224 | -15.11121 | -11.82067 | 0.74748 | -15.045 | -11.24578 | 0.80347 | -13.57498 | -10.90712 | 0.79467 | -13.82628 | -10.98729
89.00022 | 0.76064 | -14.37976 | -10.93782 | 0.79227 | -14.19766 | -11.2484 | 0.78518 | -13.85446 | -10.8783 | 0.76764 | -14.3958 | -11.05075 | 0.78769 | -14.36042 | -11.31159 | 0.79935 | -14.5213 | -11.60759 | 0.78314 | -14.84203 | -11.62341 | 0.78028 | -14.93944 | -11.65687 | 0.47853 | -10.53719 | -5.04236 | 0.74585 | -14.3548 | -10.70658 | 0.71345 | -13.70573 | -9.77835 | 0.7276 | -13.87474 | -10.09526 | 0.7609 | -14.10768 | -10.73451 | 0.73887 | -13.57432 | -10.02968 | 0.79601 | -14.41073 | -11.47106 | 0.79053 | -14.02501 | -11.08717 | 0.75031 | -14.32683 | -10.74954 | 0.7624 | -14.15873 | -10.79463 | 0.7697 | -13.77274 | -10.60085 | 0.75357 | -14.01016 | -10.55769 | 0.74657 | -15.37393 | -11.47773 | 0.7834 | -14.66908 | -11.49181 | 0.78935 | -13.70136 | -10.81521 | 0.80013 | -13.69876 | -10.96076
89.10019 | 0.78187 | -14.16924 | -11.07849 | 0.78515 | -14.26509 | -11.20019 | 0.77436 | -13.97649 | -10.82288 | 0.78545 | -14.27994 | -11.2162 | 0.78427 | -14.37826 | -11.27646 | 0.79324 | -14.60515 | -11.58532 | 0.74579 | -15.06512 | -11.23545 | 0.7722 | -15.01119 | -11.59169 | 0.46364 | -11.34005 | -5.25775 | 0.73647 | -14.43869 | -10.63364 | 0.71323 | -13.70944 | -9.77806 | 0.7353 | -13.78051 | -10.13282 | 0.78235 | -13.90525 | -10.87883 | 0.72177 | -13.77274 | -9.94075 | 0.78624 | -14.51957 | -11.41579 | 0.77151 | -14.13016 | -10.90157 | 0.74328 | -14.35874 | -10.67263 | 0.7542 | -14.25504 | -10.7511 | 0.75459 | -13.90638 | -10.4936 | 0.75167 | -14.0227 | -10.54039 | 0.75077 | -15.36459 | -11.53529 | 0.7749 | -14.69042 | -11.38355 | 0.78439 | -13.79116 | -10.81769 | 0.79248 | -13.84211 | -10.96967
89.20009 | 0.77937 | -14.21714 | -11.08047 | 0.7807 | -14.33274 | -11.18964 | 0.75717 | -14.05318 | -10.64061 | 0.77476 | -14.30974 | -11.08663 | 0.79895 | -14.29102 | -11.41774 | 0.78986 | -14.59016 | -11.52416 | 0.75778 | -14.99252 | -11.36106 | 0.76088 | -15.12507 | -11.50836 | 0.42689 | -12.5923 | -5.37546 | 0.70153 | -14.68151 | -10.29953 | 0.68963 | -13.82781 | -9.53613 | 0.73181 | -13.84079 | -10.12888 | 0.76851 | -14.05322 | -10.8001 | 0.73061 | -13.67796 | -9.99322 | 0.78359 | -14.52303 | -11.38016 | 0.78801 | -14.03994 | -11.06357 | 0.75482 | -14.2631 | -10.76602 | 0.77652 | -14.00656 | -10.87639 | 0.75766 | -13.88141 | -10.51745 | 0.74363 | -14.11532 | -10.49652 | 0.80193 | -14.74299 | -11.82287 | 0.74569 | -15.07784 | -11.24346 | 0.78644 | -13.77127 | -10.83032 | 0.78359 | -13.90482 | -10.89566
89.30023 | 0.77466 | -14.23681 | -11.02866 | 0.77177 | -14.40364 | -11.1163 | 0.77894 | -13.93308 | -10.85306 | 0.79134 | -14.14112 | -11.19041 | 0.78923 | -14.35294 | -11.32773 | 0.79513 | -14.57691 | -11.59054 | 0.79936 | -14.69207 | -11.74427 | 0.75067 | -15.14827 | -11.3714 | 0.45002 | -11.93962 | -5.37306 | 0.75072 | -14.27787 | -10.71865 | 0.70003 | -13.76309 | -9.63462 | 0.7379 | -13.79664 | -10.18054 | 0.77897 | -13.91878 | -10.84224 | 0.73939 | -13.65537 | -10.09666 | 0.76951 | -14.68218 | -11.29806 | 0.7909 | -14.04346 | -11.10696 | 0.73987 | -14.37214 | -10.63346 | 0.76613 | -14.12913 | -10.82477 | 0.76377 | -13.82624 | -10.56013 | 0.74899 | -14.04817 | -10.52198 | 0.7747 | -15.11171 | -11.70707 | 0.76577 | -14.94976 | -11.44811 | 0.79099 | -13.73228 | -10.86204 | 0.7913 | -13.83201 | -10.94529
89.40003 | 0.78461 | -14.11632 | -11.07585 | 0.78333 | -14.28961 | -11.19341 | 0.78631 | -13.74358 | -10.80674 | 0.7833 | -14.27465 | -11.18129 | 0.79244 | -14.3386 | -11.36244 | 0.79894 | -14.53272 | -11.61082 | 0.78397 | -14.80873 | -11.6096 | 0.75432 | -15.12648 | -11.41022 | 0.43184 | -12.51597 | -5.40489 | 0.74681 | -14.31989 | -10.69426 | 0.71537 | -13.55651 | -9.69788 | 0.71748 | -13.91711 | -9.98531 | 0.77475 | -14.00409 | -10.84974 | 0.72695 | -13.71306 | -9.96869 | 0.78204 | -14.52194 | -11.35674 | 0.76858 | -14.26208 | -10.96148 | 0.76516 | -14.22117 | -10.88153 | 0.7648 | -14.15241 | -10.82376 | 0.76038 | -13.83398 | -10.51909 | 0.75431 | -13.995 | -10.55654 | 0.77322 | -15.17794 | -11.73582 | 0.78579 | -14.77901 | -11.61317 | 0.79519 | -13.67395 | -10.87335 | 0.79629 | -13.78963 | -10.98053
89.50014 | 0.79232 | -14.07669 | -11.15321 | 0.77569 | -14.34488 | -11.12713 | 0.76325 | -14.04259 | -10.71799 | 0.78172 | -14.27657 | -11.16029 | 0.78091 | -14.41335 | -11.25551 | 0.79622 | -14.55466 | -11.5887 | 0.76664 | -14.94876 | -11.46031 | 0.75594 | -15.12 | -11.42978 | 0.43 | -12.34411 | -5.30798 | 0.71834 | -14.57656 | -10.47096 | 0.72323 | -13.70836 | -9.91424 | 0.76476 | -13.52311 | -10.34192 | 0.79043 | -13.82654 | -10.92886 | 0.7505 | -13.60798 | -10.21283 | 0.76791 | -14.68467 | -11.27652 | 0.76982 | -14.2684 | -10.98404 | 0.77223 | -14.14738 | -10.92507 | 0.76625 | -14.14106 | -10.83565 | 0.75607 | -13.83348 | -10.45905 | 0.73953 | -14.12895 | -10.44881 | 0.74717 | -15.35592 | -11.47345 | 0.78028 | -14.80518 | -11.55214 | 0.80291 | -13.56032 | -10.88767 | 0.81743 | -13.4755 | -11.01533
89.60023 | 0.78187 | -14.17356 | -11.08188 | 0.77543 | -14.34669 | -11.12478 | 0.77427 | -13.97344 | -10.81923 | 0.7823 | -14.28288 | -11.17354 | 0.7924 | -14.33582 | -11.35966 | 0.79153 | -14.57214 | -11.53427 | 0.77515 | -14.87467 | -11.53005 | 0.75187 | -15.16536 | -11.40237 | 0.47151 | -11.70736 | -5.52014 | 0.7167 | -14.58453 | -10.4527 | 0.71723 | -13.79587 | -9.89488 | 0.72293 | -13.90555 | -10.05271 | 0.77579 | -13.97431 | -10.84108 | 0.73826 | -13.67791 | -10.09784 | 0.7767 | -14.60998 | -11.3475 | 0.76627 | -14.2581 | -10.92551 | 0.76901 | -14.19248 | -10.91412 | 0.7572 | -14.18347 | -10.73969 | 0.77778 | -13.65514 | -10.62071 | 0.73558 | -14.15341 | -10.41102 | 0.76513 | -15.24331 | -11.66312 | 0.75885 | -15.01268 | -11.39244 | 0.78258 | -13.78408 | -10.78721 | 0.79357 | -13.79802 | -10.94964
89.7001 | 0.78616 | -14.12772 | -11.1066 | 0.77059 | -14.41391 | -11.10715 | 0.79137 | -13.75694 | -10.88677 | 0.7741 | -14.35164 | -11.10959 | 0.77945 | -14.43633 | -11.2524 | 0.80305 | -14.45342 | -11.60682 | 0.77549 | -14.87184 | -11.53301 | 0.75858 | -15.09684 | -11.45208 | 0.44506 | -12.58909 | -5.60287 | 0.74541 | -14.34107 | -10.68993 | 0.72455 | -13.65663 | -9.89494 | 0.74513 | -13.74084 | -10.23878 | 0.77761 | -13.80892 | -10.73792 | 0.74275 | -13.65259 | -10.14049 | 0.78814 | -14.48288 | -11.41449 | 0.78522 | -14.10544 | -11.07585 | 0.75969 | -14.21881 | -10.80187 | 0.75898 | -14.18065 | -10.76282 | 0.76449 | -13.79374 | -10.54523 | 0.75504 | -13.9817 | -10.55678 | 0.73842 | -15.43954 | -11.40085 | 0.7838 | -14.74398 | -11.55637 | 0.7912 | -13.69778 | -10.83771 | 0.7864 | -13.89621 | -10.92793
89.8002 | 0.79261 | -14.06456 | -11.14778 | 0.78105 | -14.31591 | -11.18141 | 0.76907 | -13.87638 | -10.67187 | 0.77204 | -14.34985 | -11.07862 | 0.7974 | -14.2503 | -11.36315 | 0.79802 | -14.53841 | -11.60201 | 0.75788 | -14.99503 | -11.36437 | 0.77995 | -14.94579 | -11.65691 | 0.45656 | -12.13134 | -5.53865 | 0.7388 | -14.20001 | -10.49098 | 0.7343 | -13.62164 | -10.0024 | 0.74596 | -13.71438 | -10.2304 | 0.77952 | -13.94571 | -10.87094 | 0.72159 | -13.77951 | -9.94318 | 0.77085 | -14.64518 | -11.28918 | 0.77824 | -14.11669 | -10.9862 | 0.76614 | -14.17295 | -10.85849 | 0.76417 | -14.16151 | -10.82175 | 0.76926 | -13.79249 | -10.61006 | 0.75093 | -14.00892 | -10.51969 | 0.7883 | -14.959 | -11.79222 | 0.73506 | -15.13227 | -11.12316 | 0.79578 | -13.67692 | -10.88382 | 0.80193 | -13.73711 | -11.01618
89.90017 | 0.77733 | -14.22524 | -11.0577 | 0.78261 | -14.29451 | -11.18701 | 0.77376 | -13.945 | -10.79006 | 0.77915 | -14.32073 | -11.15797 | 0.78997 | -14.35032 | -11.33625 | 0.80396 | -14.42776 | -11.59938 | 0.776 | -14.88192 | -11.54836 | 0.76591 | -15.06892 | -11.54145 | 0.4486 | -12.08618 | -5.42183 | 0.72874 | -14.48504 | -10.55587 | 0.71506 | -13.77591 | -9.85065 | 0.71821 | -13.94149 | -10.01296 | 0.77909 | -13.96327 | -10.87857 | 0.75064 | -13.55358 | -10.17379 | 0.78371 | -14.55115 | -11.40388 | 0.77576 | -14.18049 | -11.00061 | 0.77448 | -14.10499 | -10.92396 | 0.76298 | -14.16058 | -10.80424 | 0.75853 | -13.84206 | -10.49961 | 0.73764 | -14.12774 | -10.42122 | 0.74908 | -15.37065 | -11.51383 | 0.74985 | -15.02684 | -11.26792 | 0.79068 | -13.70146 | -10.83346 | 0.80319 | -13.73593 | -11.03256
90.00012 | 0.7872 | -14.12009 | -11.11528 | 0.77457 | -14.34155 | -11.10856 | 0.78291 | -13.86777 | -10.85716 | 0.78382 | -14.24654 | -11.16666 | 0.79116 | -14.34866 | -11.35203 | 0.80675 | -14.29528 | -11.53268 | 0.78066 | -14.86123 | -11.60151 | 0.75872 | -15.10169 | -11.45802 | 0.42111 | -13.05743 | -5.49859 | 0.74177 | -14.35171 | -10.64559 | 0.74346 | -13.53192 | -10.06043 | 0.72907 | -13.87757 | -10.11776 | 0.75887 | -14.13311 | -10.72527 | 0.78305 | -13.05728 | -10.22449 | 0.7851 | -14.52283 | -11.4019 | 0.78354 | -14.09393 | -11.04317 | 0.7626 | -14.21319 | -10.83891 | 0.75097 | -14.25467 | -10.70486 | 0.76514 | -13.77548 | -10.54024 | 0.76949 | -13.72758 | -10.56318 | 0.77827 | -15.14544 | -11.78726 | 0.76253 | -14.94501 | -11.39599 | 0.78995 | -13.69833 | -10.82102 | 0.79551 | -13.8015 | -10.97927
90.10007 | 0.79269 | -14.04938 | -11.13676 | 0.79534 | -14.18609 | -11.28275 | 0.78094 | -13.87022 | -10.83182 | 0.76681 | -14.38113 | -11.02764 | 0.79829 | -14.24025 | -11.36789 | 0.80076 | -14.50413 | -11.61431 | 0.7669 | -14.94432 | -11.46087 | 0.75508 | -15.10083 | -11.40237 | 0.43904 | -12.1316 | -5.32627 | 0.73495 | -14.42772 | -10.60366 | 0.71719 | -13.83798 | -9.92447 | 0.74153 | -13.75464 | -10.19942 | 0.76713 | -14.06211 | -10.78742 | 0.74728 | -13.60583 | -10.16735 | 0.77711 | -14.58946 | -11.33754 | 0.78928 | -13.95722 | -11.01617 | 0.7394 | -14.34903 | -10.6097 | 0.75903 | -14.15598 | -10.74482 | 0.78445 | -13.63751 | -10.69795 | 0.75272 | -14.03006 | -10.56064 | 0.78225 | -15.10641 | -11.81702 | 0.77574 | -14.76444 | -11.45334 | 0.77827 | -13.81983 | -10.75557 | 0.79788 | -13.77214 | -10.98844
90.20016 | 0.78645 | -14.11201 | -11.09838 | 0.79268 | -14.13224 | -11.2024 | 0.78349 | -13.86028 | -10.85944 | 0.78582 | -14.20879 | -11.16553 | 0.78291 | -14.42778 | -11.29565 | 0.79353 | -14.5667 | -11.55916 | 0.78808 | -14.67223 | -11.56291 | 0.789 | -14.76441 | -11.64911 | 0.45313 | -11.93714 | -5.40904 | 0.74333 | -14.34952 | -10.66642 | 0.72386 | -13.75078 | -9.95359 | 0.69244 | -14.09217 | -9.75792 | 0.77999 | -13.91581 | -10.85424 | 0.72128 | -13.76289 | -9.92686 | 0.77844 | -14.62253 | -11.38273 | 0.78202 | -14.08105 | -11.01173 | 0.77114 | -14.13497 | -10.90004 | 0.76815 | -14.05066 | -10.79303 | 0.76614 | -13.80226 | -10.57453 | 0.73953 | -14.13623 | -10.4542 | 0.76287 | -15.24921 | -11.63323 | 0.74739 | -15.05345 | -11.25077 | 0.7805 | -13.81942 | -10.78606 | 0.79365 | -13.80501 | -10.95633
90.30004 | 0.78319 | -14.11506 | -11.05479 | 0.78096 | -14.3185 | -11.18215 | 0.77785 | -13.89976 | -10.81192 | 0.78578 | -14.21921 | -11.17312 | 0.78246 | -14.40876 | -11.27428 | 0.7991 | -14.49576 | -11.58349 | 0.76404 | -14.84416 | -11.3416 | 0.77151 | -15.00549 | -11.57685 | 0.4329 | -12.39961 | -5.36774 | 0.73904 | -14.38149 | -10.62845 | 0.73043 | -13.45977 | -9.83141 | 0.71621 | -13.92798 | -9.97537 | 0.77512 | -13.9776 | -10.83432 | 0.75201 | -13.57226 | -10.2065 | 0.78584 | -14.51382 | -11.4056 | 0.78067 | -14.1157 | -11.01973 | 0.78042 | -13.88089 | -10.83293 | 0.75237 | -14.22361 | -10.70143 | 0.75937 | -13.82006 | -10.49458 | 0.74679 | -14.05961 | -10.49959 | 0.74729 | -15.37464 | -11.48933 | 0.77203 | -14.88781 | -11.49388 | 0.77858 | -13.83198 | -10.76935 | 0.79841 | -13.77129 | -10.99517
90.40009 | 0.79878 | -13.9528 | -11.14516 | 0.78555 | -14.23844 | -11.18505 | 0.79238 | -13.78288 | -10.92122 | 0.7809 | -14.25782 | -11.13394 | 0.79471 | -14.22133 | -11.30186 | 0.79586 | -14.59097 | -11.61232 | 0.76406 | -14.95148 | -11.42386 | 0.75567 | -15.13188 | -11.43478 | 0.44483 | -12.50504 | -5.56262 | 0.73897 | -14.37923 | -10.62588 | 0.72662 | -13.60753 | -9.8875 | 0.72528 | -13.8819 | -10.06822 | 0.76849 | -14.04293 | -10.79182 | 0.75711 | -13.54182 | -10.25258 | 0.77304 | -14.54053 | -11.24038 | 0.77363 | -14.15516 | -10.95089 | 0.79127 | -13.93046 | -11.02281 | 0.76639 | -14.1149 | -10.8175 | 0.75502 | -13.78776 | -10.41002 | 0.7419 | -14.10867 | -10.46719 | 0.74306 | -15.34344 | -11.40106 | 0.76542 | -14.96038 | -11.45092 | 0.79194 | -13.68901 | -10.84089 | 0.79632 | -13.77147 | -10.9665
90.5002 | 0.77518 | -14.17211 | -10.98595 | 0.78283 | -14.26827 | -11.16971 | 0.7777 | -13.85241 | -10.77303 | 0.78366 | -14.21899 | -11.14283 | 0.7971 | -14.25647 | -11.36389 | 0.79695 | -14.52364 | -11.57466 | 0.7946 | -14.71714 | -11.69429 | 0.76848 | -14.99932 | -11.52668 | 0.43717 | -12.66093 | -5.53491 | 0.71891 | -14.55399 | -10.46294 | 0.73068 | -13.63229 | -9.96081 | 0.73676 | -13.79152 | -10.16101 | 0.77362 | -13.99959 | -10.83029 | 0.73875 | -13.66852 | -10.09763 | 0.77836 | -14.52484 | -11.30554 | 0.78346 | -14.10373 | -11.04978 | 0.77153 | -14.06164 | -10.849 | 0.75234 | -14.24416 | -10.71642 | 0.76121 | -13.80326 | -10.5072 | 0.74016 | -14.10972 | -10.44345 | 0.77277 | -15.17786 | -11.72896 | 0.72748 | -15.16886 | -11.03501 | 0.80194 | -13.55402 | -10.86955 | 0.80278 | -13.74272 | -11.03237
90.60016 | 0.78822 | -14.08836 | -11.10472 | 0.78788 | -14.20488 | -11.19181 | 0.77358 | -13.94634 | -10.78854 | 0.78516 | -14.26057 | -11.19684 | 0.78538 | -14.37286 | -11.28822 | 0.80596 | -14.41039 | -11.6142 | 0.76776 | -14.93016 | -11.4628 | 0.7586 | -15.10084 | -11.45542 | 0.4474 | -12.38526 | -5.54111 | 0.7629 | -14.0432 | -10.71359 | 0.69737 | -13.92699 | -9.71222 | 0.7562 | -13.51179 | -10.21765 | 0.76044 | -14.04837 | -10.68289 | 0.74343 | -13.62669 | -10.13055 | 0.76608 | -14.62241 | -11.202 | 0.77955 | -14.15256 | -11.03267 | 0.74747 | -14.317 | -10.70157 | 0.78705 | -13.88506 | -10.92825 | 0.75896 | -13.85383 | -10.51455 | 0.77003 | -13.84841 | -10.66369 | 0.77288 | -15.18023 | -11.73253 | 0.75739 | -15.00541 | -11.36499 | 0.79302 | -13.64406 | -10.82008 | 0.79958 | -13.75304 | -10.99661
90.70001 | 0.7736 | -14.24336 | -11.01867 | 0.7715 | -14.39697 | -11.10722 | 0.77622 | -13.83891 | -10.74204 | 0.78816 | -14.10534 | -11.11725 | 0.78666 | -14.35937 | -11.29593 | 0.80534 | -14.43294 | -11.62344 | 0.74185 | -15.06694 | -11.17744 | 0.74393 | -15.17574 | -11.28963 | 0.47532 | -11.50219 | -5.46717 | 0.7417 | -14.3283 | -10.62737 | 0.71062 | -13.88284 | -9.86541 | 0.73711 | -13.79989 | -10.17207 | 0.75831 | -14.12977 | -10.71479 | 0.74541 | -13.63659 | -10.16484 | 0.78407 | -14.45918 | -11.33694 | 0.77501 | -14.18689 | -10.99497 | 0.77442 | -14.08709 | -10.90936 | 0.77207 | -14.04452 | -10.8434 | 0.76663 | -13.80851 | -10.58595 | 0.75884 | -13.92966 | -10.57039 | 0.75136 | -15.27675 | -11.47835 | 0.74912 | -15.05666 | -11.27926 | 0.78533 | -13.71556 | -10.77124 | 0.80578 | -13.7014 | -11.04026
90.80023 | 0.76205 | -14.33882 | -10.92684 | 0.78178 | -14.26736 | -11.15398 | 0.78669 | -13.76334 | -10.82747 | 0.80391 | -13.98081 | -11.23934 | 0.78801 | -14.35889 | -11.31495 | 0.77171 | -14.72426 | -11.3628 | 0.79504 | -14.66394 | -11.65839 | 0.74501 | -15.1614 | -11.29538 | 0.47356 | -11.3237 | -5.36241 | 0.72392 | -14.45895 | -10.46709 | 0.75121 | -13.60137 | -10.21754 | 0.75043 | -13.57364 | -10.18604 | 0.76754 | -14.03692 | -10.77385 | 0.7313 | -13.72923 | -10.04023 | 0.7807 | -14.47956 | -11.30422 | 0.77488 | -14.18034 | -10.98801 | 0.74705 | -14.31671 | -10.69535 | 0.77027 | -14.10258 | -10.86275 | 0.78492 | -13.59606 | -10.67179 | 0.76336 | -13.89506 | -10.60697 | 0.77086 | -15.01101 | -11.57142 | 0.7371 | -15.05196 | -11.09479 | 0.78517 | -13.76465 | -10.80756 | 0.80054 | -13.72117 | -10.98437
90.90024 | 0.7908 | -14.0022 | -11.073 | 0.77648 | -14.31021 | -11.11157 | 0.79748 | -13.67183 | -10.90307 | 0.78097 | -14.26702 | -11.14216 | 0.79875 | -14.19961 | -11.34192 | 0.79724 | -14.5172 | -11.57369 | 0.79575 | -14.53984 | -11.5701 | 0.78623 | -14.69136 | -11.55076 | 0.49793 | -10.48795 | -5.22226 | 0.74167 | -14.32978 | -10.62797 | 0.71617 | -13.78686 | -9.87377 | 0.73944 | -13.76295 | -10.17689 | 0.75994 | -14.08026 | -10.70019 | 0.7188 | -13.79124 | -9.91316 | 0.77551 | -14.55729 | -11.28931 | 0.78282 | -14.09431 | -11.0333 | 0.74567 | -14.31148 | -10.67161 | 0.76888 | -14.08333 | -10.82842 | 0.78516 | -13.602 | -10.67969 | 0.73417 | -14.15599 | -10.39285 | 0.77899 | -15.07337 | -11.74205 | 0.76922 | -14.8956 | -11.45802 | 0.78321 | -13.7781 | -10.79115 | 0.7928 | -13.81754 | -10.95459
91.00016 | 0.79307 | -13.99314 | -11.09754 | 0.77664 | -14.34065 | -11.13754 | 0.78451 | -13.85067 | -10.86599 | 0.76882 | -14.33981 | -11.02473 | 0.7744 | -14.39674 | -11.14885 | 0.8081 | -14.43206 | -11.66255 | 0.77553 | -14.8587 | -11.52335 | 0.78393 | -14.90338 | -11.68327 | 0.47463 | -11.42994 | -5.42495 | 0.70688 | -14.62451 | -10.33774 | 0.72434 | -13.75746 | -9.96514 | 0.73291 | -13.81253 | -10.12335 | 0.77328 | -13.97546 | -10.80691 | 0.74575 | -13.63611 | -10.16918 | 0.77564 | -14.5447 | -11.28141 | 0.78127 | -14.14633 | -11.05205 | 0.75712 | -14.22912 | -10.77311 | 0.75836 | -14.17729 | -10.75153 | 0.75475 | -13.85936 | -10.46038 | 0.75919 | -13.93626 | -10.58026 | 0.75477 | -15.30859 | -11.55449 | 0.7594 | -14.98042 | -11.37607 | 0.79019 | -13.66244 | -10.79592 | 0.80222 | -13.67233 | -10.96815
91.1001 | 0.77509 | -14.20164 | -11.0075 | 0.77923 | -14.31685 | -11.15616 | 0.77371 | -13.91833 | -10.76877 | 0.79023 | -14.16039 | -11.18992 | 0.78701 | -14.35979 | -11.30124 | 0.7989 | -14.54449 | -11.61955 | 0.75427 | -14.99388 | -11.30946 | 0.73521 | -15.24328 | -11.20698 | 0.46 | -12.11899 | -5.57476 | 0.72167 | -14.51314 | -10.4737 | 0.74593 | -13.60901 | -10.15139 | 0.73469 | -13.79586 | -10.13573 | 0.76392 | -14.02793 | -10.71618 | 0.7436 | -13.64454 | -10.14604 | 0.7967 | -14.35211 | -11.43427 | 0.77768 | -14.14832 | -11.00288 | 0.77168 | -13.99273 | -10.79791 | 0.75131 | -14.14753 | -10.62914 | 0.7854 | -13.48021 | -10.58741 | 0.75545 | -13.98147 | -10.5623 | 0.75864 | -15.24762 | -11.56742 | 0.75485 | -14.84913 | -11.20882 | 0.78412 | -13.74984 | -10.78147 | 0.80197 | -13.70902 | -10.99425
91.20014 | 0.78627 | -14.03734 | -11.03713 | 0.77781 | -14.32556 | -11.14254 | 0.78529 | -13.73031 | -10.78224 | 0.78806 | -14.19172 | -11.18387 | 0.80768 | -14.13168 | -11.41393 | 0.79283 | -14.59044 | -11.56771 | 0.76193 | -14.94216 | -11.38487 | 0.75312 | -15.14776 | -11.40805 | 0.44327 | -12.63536 | -5.60081 | 0.72444 | -14.46277 | -10.47744 | 0.7288 | -13.6994 | -9.98407 | 0.73506 | -13.78559 | -10.13317 | 0.76718 | -14.02169 | -10.75711 | 0.73168 | -13.70814 | -10.03 | 0.77386 | -14.54996 | -11.25962 | 0.7671 | -14.26609 | -10.94351 | 0.78429 | -13.9999 | -10.98 | 0.75865 | -14.09448 | -10.69277 | 0.76762 | -13.73698 | -10.5448 | 0.7457 | -14.06136 | -10.48553 | 0.76894 | -15.23314 | -11.7133 | 0.74774 | -15.05117 | -11.2544 | 0.77708 | -13.83335 | -10.74958 | 0.79109 | -13.83161 | -10.94211
91.30024 | 0.78204 | -14.15246 | -11.06786 | 0.78542 | -14.2357 | -11.181 | 0.78171 | -13.85215 | -10.82834 | 0.78898 | -14.20532 | -11.20774 | 0.78149 | -14.41343 | -11.26389 | 0.77811 | -14.67453 | -11.41834 | 0.76317 | -14.83423 | -11.3211 | 0.73634 | -15.23003 | -11.21445 | 0.46952 | -11.66869 | -5.47868 | 0.7355 | -14.07665 | -10.35338 | 0.75516 | -13.31122 | -10.05208 | 0.70101 | -14.04409 | -9.84506 | 0.77464 | -13.94431 | -10.80182 | 0.7279 | -13.74263 | -10.00322 | 0.77661 | -14.54079 | -11.29257 | 0.77456 | -14.15416 | -10.96324 | 0.76551 | -14.15197 | -10.83347 | 0.75298 | -14.19979 | -10.69214 | 0.75738 | -13.85686 | -10.49485 | 0.76621 | -13.85641 | -10.61699 | 0.75368 | -15.32261 | -11.54841 | 0.74519 | -15.05616 | -11.21968 | 0.79409 | -13.65219 | -10.84108 | 0.79172 | -13.82586 | -10.94625
91.40006 | 0.78381 | -14.12009 | -11.06748 | 0.78174 | -14.28593 | -11.16793 | 0.7699 | -13.93002 | -10.72475 | 0.79152 | -14.18591 | -11.22843 | 0.79602 | -14.29758 | -11.38117 | 0.80645 | -14.43542 | -11.64151 | 0.75065 | -15.02729 | -11.28022 | 0.75115 | -15.138 | -11.37095 | 0.45423 | -12.15598 | -5.52165 | 0.73446 | -14.21889 | -10.44315 | 0.71934 | -13.72562 | -9.87345 | 0.71739 | -13.91152 | -9.98004 | 0.76723 | -14.01708 | -10.75438 | 0.72822 | -13.68114 | -9.96286 | 0.7775 | -14.52342 | -11.2919 | 0.78339 | -14.06774 | -11.02052 | 0.76643 | -14.14781 | -10.84337 | 0.76912 | -14.07588 | -10.82611 | 0.75549 | -13.87998 | -10.48622 | 0.75865 | -13.91516 | -10.55674 | 0.77358 | -15.09888 | -11.68013 | 0.78365 | -14.71889 | -11.53444 | 0.79618 | -13.60913 | -10.83535 | 0.80264 | -13.70377 | -10.99915
91.50018 | 0.7935 | -14.01771 | -11.12307 | 0.77733 | -14.29261 | -11.1101 | 0.79347 | -13.70196 | -10.87208 | 0.77844 | -14.29349 | -11.12667 | 0.77743 | -14.44501 | -11.22991 | 0.78539 | -14.62349 | -11.4851 | 0.78473 | -14.80877 | -11.62096 | 0.74646 | -15.16488 | -11.32002 | 0.4567 | -12.01203 | -5.48586 | 0.70583 | -14.62043 | -10.31952 | 0.7071 | -13.84613 | -9.79062 | 0.72597 | -13.846 | -10.05184 | 0.76677 | -14.02947 | -10.75742 | 0.73655 | -13.67679 | -10.07364 | 0.77567 | -14.54556 | -11.2825 | 0.77689 | -14.14118 | -10.98609 | 0.75193 | -14.2299 | -10.69992 | 0.74768 | -14.22749 | -10.63758 | 0.76431 | -13.79606 | -10.54439 | 0.74355 | -14.06896 | -10.46092 | 0.77988 | -15.12779 | -11.79788 | 0.79069 | -14.73079 | -11.64755 | 0.79664 | -13.63442 | -10.86175 | 0.80051 | -13.75746 | -11.01302
91.60016 | 0.7816 | -14.09463 | -11.01639 | 0.78316 | -14.28081 | -11.1841 | 0.77606 | -13.93133 | -10.81155 | 0.78622 | -14.18972 | -11.1562 | 0.7945 | -14.29937 | -11.36081 | 0.80063 | -14.47184 | -11.58666 | 0.76641 | -14.91457 | -11.43061 | 0.75972 | -15.02402 | -11.41411 | 0.4807 | -11.18986 | -5.379 | 0.73337 | -14.39023 | -10.55337 | 0.71559 | -13.76907 | -9.85299 | 0.71506 | -13.95298 | -9.97723 | 0.77443 | -13.97508 | -10.82276 | 0.7422 | -13.61371 | -10.10412 | 0.75975 | -14.69196 | -11.1622 | 0.77787 | -14.12543 | -10.98781 | 0.74804 | -14.28549 | -10.68614 | 0.75967 | -14.15736 | -10.75499 | 0.76696 | -13.77946 | -10.56826 | 0.76248 | -13.91938 | -10.61318 | 0.74606 | -15.34359 | -11.44721 | 0.7796 | -14.80319 | -11.54058 | 0.78419 | -13.75274 | -10.7848 | 0.80689 | -13.66499 | -11.02613
91.70003 | 0.78356 | -14.11003 | -11.05599 | 0.7776 | -14.29724 | -11.11761 | 0.76462 | -13.996 | -10.70168 | 0.79493 | -13.90759 | -11.05556 | 0.80162 | -14.10399 | -11.30607 | 0.79564 | -14.46563 | -11.50941 | 0.79048 | -14.76316 | -11.66996 | 0.79484 | -14.58675 | -11.59416 | 0.4878 | -10.87696 | -5.30575 | 0.75327 | -14.23763 | -10.72478 | 0.73753 | -13.64703 | -10.06511 | 0.72785 | -13.85987 | -10.08797 | 0.76638 | -13.99136 | -10.7227 | 0.74084 | -13.642 | -10.10655 | 0.77987 | -14.515 | -11.31981 | 0.76277 | -14.24984 | -10.86931 | 0.74646 | -14.30094 | -10.67503 | 0.75029 | -14.21867 | -10.6681 | 0.75422 | -13.88776 | -10.47447 | 0.75587 | -13.95666 | -10.54938 | 0.77101 | -15.20056 | -11.7198 | 0.77655 | -14.83589 | -11.52079 | 0.78839 | -13.71749 | -10.81474 | 0.79392 | -13.79594 | -10.95294
91.80006 | 0.77545 | -14.18345 | -10.9986 | 0.78431 | -14.23232 | -11.16249 | 0.77133 | -13.94082 | -10.75303 | 0.79642 | -14.10987 | -11.23741 | 0.79642 | -14.24811 | -11.34745 | 0.81053 | -14.27511 | -11.57039 | 0.78128 | -14.66511 | -11.4575 | 0.78553 | -14.71611 | -11.55995 | 0.45292 | -11.99319 | -5.43201 | 0.7584 | -14.16352 | -10.7416 | 0.75528 | -13.414 | -10.13127 | 0.7458 | -13.65996 | -10.18765 | 0.77777 | -13.8996 | -10.81062 | 0.71711 | -13.79151 | -9.89005 | 0.77281 | -14.57439 | -11.26319 | 0.77547 | -14.17124 | -10.98939 | 0.77415 | -14.06341 | -10.88719 | 0.75885 | -14.15137 | -10.73882 | 0.76789 | -13.75002 | -10.55853 | 0.75873 | -13.86777 | -10.52193 | 0.75076 | -15.35754 | -11.52988 | 0.7392 | -15.07677 | -11.14475 | 0.7946 | -13.65137 | -10.84734 | 0.78996 | -13.85008 | -10.94101
91.90023 | 0.79249 | -14.00772 | -11.10101 | 0.7785 | -14.29786 | -11.13091 | 0.7846 | -13.81267 | -10.83737 | 0.77037 | -14.29143 | -11.00965 | 0.80842 | -14.1678 | -11.4535 | 0.78848 | -14.61525 | -11.52376 | 0.76254 | -14.89119 | -11.35509 | 0.75493 | -15.11445 | -11.4104 | 0.43307 | -12.62532 | -5.46761 | 0.74181 | -14.33957 | -10.63728 | 0.7296 | -13.69317 | -9.99055 | 0.75613 | -13.60683 | -10.28853 | 0.76923 | -13.98753 | -10.75962 | 0.73114 | -13.70048 | -10.01694 | 0.7658 | -14.62467 | -11.19963 | 0.79612 | -13.79946 | -10.986 | 0.79082 | -13.84408 | -10.94821 | 0.74494 | -14.26396 | -10.62576 | 0.75952 | -13.82897 | -10.50331 | 0.76423 | -13.82024 | -10.56184 | 0.78197 | -15.09157 | -11.80123 | 0.77098 | -14.87608 | -11.4692 | 0.7811 | -13.79329 | -10.7739 | 0.81079 | -13.59864 | -11.02563
92.00004 | 0.79115 | -14.04061 | -11.10817 | 0.77357 | -14.32361 | -11.08031 | 0.76956 | -13.97788 | -10.75684 | 0.77672 | -14.28608 | -11.09628 | 0.78807 | -14.36074 | -11.31732 | 0.80614 | -14.35158 | -11.56933 | 0.77354 | -14.88017 | -11.51047 | 0.79056 | -14.61238 | -11.55195 | 0.47995 | -11.43091 | -5.48622 | 0.70798 | -14.64183 | -10.36612 | 0.69261 | -13.97974 | -9.68247 | 0.72937 | -13.83666 | -10.09198 | 0.76869 | -14.00333 | -10.76426 | 0.74893 | -13.56873 | -10.16207 | 0.78447 | -14.44029 | -11.328 | 0.78036 | -14.11629 | -11.01581 | 0.74089 | -14.31082 | -10.6028 | 0.76155 | -14.12168 | -10.75438 | 0.77045 | -13.73543 | -10.58245 | 0.76107 | -13.90296 | -10.5811 | 0.75979 | -15.25069 | -11.58738 | 0.76349 | -14.95022 | -11.41428 | 0.78351 | -13.77532 | -10.79309 | 0.80262 | -13.68706 | -10.9855
92.10002 | 0.78673 | -14.08741 | -11.08306 | 0.77752 | -14.24687 | -11.07727 | 0.79104 | -13.76506 | -10.88875 | 0.77502 | -14.2692 | -11.05893 | 0.79027 | -14.29975 | -11.30065 | 0.80495 | -14.46022 | -11.63974 | 0.75761 | -14.96546 | -11.33796 | 0.77049 | -14.99316 | -11.55207 | 0.47307 | -11.34757 | -5.36815 | 0.73365 | -14.42153 | -10.58039 | 0.70675 | -13.70641 | -9.68696 | 0.73986 | -13.76004 | -10.18053 | 0.76435 | -14.05914 | -10.74613 | 0.7487 | -13.58557 | -10.17151 | 0.77678 | -14.52432 | -11.28215 | 0.76672 | -14.23501 | -10.91422 | 0.76397 | -14.16335 | -10.82033 | 0.76269 | -14.07807 | -10.7372 | 0.77654 | -13.65899 | -10.6067 | 0.76766 | -13.86953 | -10.64708 | 0.74697 | -15.36201 | -11.47499 | 0.78187 | -14.74787 | -11.53096 | 0.80121 | -13.57615 | -10.87733 | 0.79899 | -13.74913 | -10.9854
92.20007 | 0.79577 | -13.96853 | -11.11573 | 0.77764 | -14.31405 | -11.13119 | 0.79488 | -13.66439 | -10.86162 | 0.79646 | -14.01621 | -11.16332 | 0.78531 | -14.38654 | -11.29782 | 0.79894 | -14.49291 | -11.57901 | 0.76758 | -14.90794 | -11.44298 | 0.75379 | -15.10264 | -11.38419 | 0.45871 | -11.47833 | -5.2652 | 0.74173 | -14.33588 | -10.63341 | 0.75201 | -13.47483 | -10.13323 | 0.74214 | -13.74119 | -10.19783 | 0.76853 | -14.00831 | -10.76586 | 0.73134 | -13.69159 | -10.01321 | 0.78216 | -14.38607 | -11.25225 | 0.79304 | -13.96166 | -11.07213 | 0.78236 | -13.79817 | -10.79511 | 0.74195 | -14.2842 | -10.59822 | 0.75805 | -13.81143 | -10.46978 | 0.74938 | -14.03754 | -10.51951 | 0.78215 | -15.09571 | -11.80707 | 0.76966 | -14.87434 | -11.44823 | 0.78295 | -13.74863 | -10.76449 | 0.80616 | -13.63501 | -10.99204
92.30005 | 0.79141 | -14.00714 | -11.08539 | 0.79381 | -14.11423 | -11.20406 | 0.78074 | -13.78149 | -10.75981 | 0.77835 | -14.22605 | -11.07279 | 0.79399 | -14.26661 | -11.32748 | 0.79486 | -14.5134 | -11.53618 | 0.77622 | -14.86196 | -11.53615 | 0.74991 | -15.16515 | -11.37247 | 0.48811 | -11.13736 | -5.43625 | 0.70614 | -14.66242 | -10.35372 | 0.72978 | -13.72851 | -10.01879 | 0.73806 | -13.69717 | -10.10936 | 0.76751 | -13.98944 | -10.73708 | 0.73891 | -13.65983 | -10.09332 | 0.7797 | -14.59343 | -11.37844 | 0.7689 | -14.24668 | -10.9542 | 0.7741 | -14.05448 | -10.87953 | 0.7713 | -13.87804 | -10.70409 | 0.75257 | -13.84118 | -10.41648 | 0.74712 | -14.03446 | -10.48537 | 0.77637 | -15.15468 | -11.76565 | 0.75655 | -14.98266 | -11.33508 | 0.80156 | -13.55335 | -10.86376 | 0.78345 | -13.88129 | -10.87528
92.4001 | 0.78724 | -14.06307 | -11.07098 | 0.78809 | -14.19872 | -11.18988 | 0.77076 | -13.96504 | -10.76368 | 0.78566 | -14.20946 | -11.16387 | 0.78997 | -14.33539 | -11.32457 | 0.78749 | -14.58002 | -11.48165 | 0.7662 | -14.90541 | -11.42054 | 0.75387 | -15.10451 | -11.38676 | 0.46879 | -11.48934 | -5.38607 | 0.73355 | -14.44251 | -10.59423 | 0.71573 | -13.74011 | -9.83416 | 0.72824 | -13.69268 | -9.97159 | 0.76497 | -14.03843 | -10.73896 | 0.76939 | -13.35587 | -10.27586 | 0.77086 | -14.63806 | -11.2839 | 0.77777 | -14.12591 | -10.98669 | 0.7691 | -14.12385 | -10.8627 | 0.76022 | -14.12611 | -10.73898 | 0.77591 | -13.62992 | -10.57564 | 0.75659 | -13.94949 | -10.55408 | 0.76327 | -15.24536 | -11.63634 | 0.76929 | -14.9015 | -11.46357 | 0.78324 | -13.74573 | -10.76622 | 0.79694 | -13.78141 | -10.98293
92.5 | 0.78855 | -14.05618 | -11.08396 | 0.79464 | -14.09949 | -11.20397 | 0.76084 | -14.03704 | -10.67995 | 0.782 | -14.26024 | -11.15151 | 0.78782 | -14.30929 | -11.27321 | 0.79642 | -14.53365 | -11.5749 | 0.75783 | -14.97201 | -11.34619 | 0.75763 | -15.09116 | -11.43351 | 0.46135 | -11.54903 | -5.32815 | 0.72311 | -14.51305 | -10.49459 | 0.72581 | -13.60805 | -9.87683 | 0.73918 | -13.77483 | -10.18209 | 0.7878 | -13.72472 | -10.81238 | 0.74561 | -13.62162 | -10.15647 | 0.77073 | -14.6483 | -11.2899 | 0.77228 | -14.17994 | -10.9509 | 0.75012 | -14.26221 | -10.69831 | 0.77643 | -13.98616 | -10.85929 | 0.75639 | -13.83518 | -10.46482 | 0.76025 | -13.79234 | -10.48563 | 0.76842 | -15.17149 | -11.6581 | 0.77925 | -14.80925 | -11.54017 | 0.80223 | -13.56641 | -10.88341 | 0.7978 | -13.73509 | -10.95793
92.60017 | 0.7792 | -14.14764 | -11.02386 | 0.78598 | -14.18619 | -11.15011 | 0.75724 | -14.05874 | -10.64584 | 0.78011 | -14.2325 | -11.10292 | 0.79215 | -14.24191 | -11.28167 | 0.7937 | -14.5576 | -11.55434 | 0.77865 | -14.86134 | -11.57181 | 0.75732 | -15.09755 | -11.43365 | 0.453 | -12.42693 | -5.62945 | 0.72418 | -14.50243 | -10.5023 | 0.72412 | -13.71736 | -9.93298 | 0.76139 | -13.40559 | -10.20692 | 0.75902 | -14.08041 | -10.68737 | 0.76083 | -13.47796 | -10.25445 | 0.77632 | -14.59968 | -11.33405 | 0.7622 | -14.27572 | -10.88101 | 0.78892 | -13.87434 | -10.94582 | 0.76429 | -14.11988 | -10.79163 | 0.75988 | -13.77794 | -10.46957 | 0.74586 | -14.04562 | -10.47605 | 0.76509 | -15.23055 | -11.65276 | 0.75951 | -14.96893 | -11.36907 | 0.78717 | -13.72718 | -10.80556 | 0.79557 | -13.78148 | -10.96417
92.70019 | 0.7865 | -14.06753 | -11.06415 | 0.78833 | -14.17901 | -11.17772 | 0.78807 | -13.73634 | -10.82517 | 0.7682 | -14.33354 | -11.011 | 0.79286 | -14.3289 | -11.36075 | 0.79482 | -14.56518 | -11.57664 | 0.76623 | -14.91087 | -11.42521 | 0.73455 | -15.19686 | -11.1629 | 0.44099 | -12.1298 | -5.34913 | 0.73436 | -14.43163 | -10.59804 | 0.68659 | -14.00056 | -9.61259 | 0.73457 | -13.77709 | -10.12024 | 0.77719 | -13.87708 | -10.78514 | 0.74647 | -13.59641 | -10.14935 | 0.78883 | -14.4001 | -11.35925 | 0.77094 | -14.19778 | -10.94568 | 0.76436 | -14.16618 | -10.82805 | 0.76895 | -14.02699 | -10.78606 | 0.75694 | -13.84165 | -10.47733 | 0.74854 | -14.03207 | -10.50351 | 0.74701 | -15.32454 | -11.44751 | 0.77725 | -14.82836 | -11.5254 | 0.78663 | -13.73441 | -10.80388 | 0.80112 | -13.70185 | -10.97676
92.80022 | 0.76715 | -14.26045 | -10.93992 | 0.77467 | -14.30889 | -11.08469 | 0.77533 | -13.9345 | -10.80378 | 0.769 | -14.30949 | -11.00394 | 0.79208 | -14.30939 | -11.33417 | 0.82134 | -14.17462 | -11.64224 | 0.75904 | -14.95407 | -11.3508 | 0.77927 | -14.65933 | -11.42358 | 0.44817 | -12.29747 | -5.51133 | 0.73316 | -14.43836 | -10.5857 | 0.75075 | -13.39227 | -10.05419 | 0.72905 | -13.81497 | -10.07178 | 0.7591 | -14.07787 | -10.68651 | 0.74051 | -13.64822 | -10.1066 | 0.78004 | -14.38806 | -11.22323 | 0.76796 | -14.25364 | -10.94629 | 0.75837 | -14.21444 | -10.77976 | 0.76412 | -14.10291 | -10.77629 | 0.77312 | -13.68724 | -10.58181 | 0.75171 | -13.94458 | -10.48222 | 0.78798 | -15.00623 | -11.82455 | 0.75147 | -14.95228 | -11.23619 | 0.78487 | -13.71274 | -10.76271 | 0.79283 | -13.8255 | -10.96133
92.90008 | 0.75816 | -14.32533 | -10.86084 | 0.8044 | -13.89423 | -11.17656 | 0.78256 | -13.86044 | -10.84665 | 0.78652 | -14.08496 | -11.07812 | 0.7967 | -14.27559 | -11.37339 | 0.78017 | -14.65526 | -11.43366 | 0.78335 | -14.78182 | -11.57928 | 0.77126 | -14.98445 | -11.55689 | 0.45749 | -12.27083 | -5.61373 | 0.71088 | -14.6203 | -10.39331 | 0.73244 | -13.50987 | -9.89522 | 0.73171 | -13.80157 | -10.09873 | 0.75848 | -14.06294 | -10.66641 | 0.74465 | -13.61127 | -10.13566 | 0.77143 | -14.54431 | -11.21993 | 0.76765 | -14.20736 | -10.90621 | 0.74919 | -14.28241 | -10.70022 | 0.76422 | -13.98073 | -10.68431 | 0.7733 | -13.7039 | -10.59724 | 0.76462 | -13.74114 | -10.50677 | 0.75388 | -15.30938 | -11.54145 | 0.77128 | -14.86137 | -11.46222 | 0.78068 | -13.79751 | -10.77138 | 0.79368 | -13.80183 | -10.9542
93.00023 | 0.78723 | -14.08191 | -11.0857 | 0.7779 | -14.2891 | -11.11551 | 0.766 | -13.99702 | -10.72174 | 0.77811 | -14.25579 | -11.09252 | 0.7788 | -14.43146 | -11.23922 | 0.79888 | -14.49402 | -11.57905 | 0.77467 | -14.87684 | -11.52462 | 0.75394 | -15.11113 | -11.39281 | 0.42625 | -12.98363 | -5.53422 | 0.72306 | -14.51415 | -10.49459 | 0.74607 | -13.43188 | -10.02118 | 0.72542 | -13.87334 | -10.06395 | 0.77731 | -13.91994 | -10.82011 | 0.76256 | -13.25281 | -10.1061 | 0.76907 | -14.53358 | -11.17737 | 0.78294 | -14.06488 | -11.01199 | 0.77128 | -14.08816 | -10.86592 | 0.77974 | -13.86156 | -10.80837 | 0.75286 | -13.83814 | -10.41817 | 0.75504 | -13.9553 | -10.53674 | 0.79075 | -15.01397 | -11.87225 | 0.7709 | -14.86581 | -11.46013 | 0.79371 | -13.67017 | -10.85012 | 0.7951 | -13.79484 | -10.96825
93.1002 | 0.76483 | -14.27526 | -10.91813 | 0.78335 | -14.21466 | -11.13506 | 0.78073 | -13.82682 | -10.79497 | 0.77994 | -14.22067 | -11.0912 | 0.78905 | -14.32972 | -11.30685 | 0.79671 | -14.49807 | -11.55079 | 0.74895 | -15.0178 | -11.24758 | 0.74069 | -15.20287 | -11.26057 | 0.43406 | -12.38466 | -5.37562 | 0.74826 | -14.3032 | -10.70244 | 0.74206 | -13.47875 | -10.00197 | 0.72862 | -13.85374 | -10.09412 | 0.7438 | -14.20548 | -10.56604 | 0.74305 | -13.63047 | -10.12807 | 0.78575 | -14.32619 | -11.25676 | 0.7879 | -14.04057 | -11.06259 | 0.76206 | -14.12739 | -10.76599 | 0.75129 | -14.21744 | -10.68148 | 0.76049 | -13.78526 | -10.48355 | 0.73474 | -14.15456 | -10.39999 | 0.75152 | -15.33468 | -11.52433 | 0.76297 | -14.91589 | -11.38032 | 0.78487 | -13.73134 | -10.77733 | 0.78676 | -13.85349 | -10.89936
93.20003 | 0.78011 | -14.13509 | -11.02698 | 0.78732 | -14.17857 | -11.16308 | 0.77135 | -13.92103 | -10.73794 | 0.78787 | -14.19595 | -11.18452 | 0.79898 | -14.243 | -11.37991 | 0.79906 | -14.50529 | -11.59061 | 0.75586 | -14.96589 | -11.31218 | 0.7395 | -15.20654 | -11.24528 | 0.45903 | -11.72887 | -5.38388 | 0.71913 | -14.56918 | -10.47719 | 0.75158 | -13.43483 | -10.09741 | 0.71993 | -13.88486 | -9.99611 | 0.75255 | -14.1356 | -10.63777 | 0.77814 | -13.10638 | -10.19862 | 0.77113 | -14.66825 | -11.31111 | 0.77911 | -14.11978 | -11.0008 | 0.75738 | -14.22289 | -10.77206 | 0.76059 | -14.12709 | -10.74498 | 0.77937 | -13.63781 | -10.62888 | 0.76075 | -13.84903 | -10.53565 | 0.77381 | -15.18996 | -11.7541 | 0.76915 | -14.53081 | -11.17636 | 0.79009 | -13.6677 | -10.79871 | 0.79345 | -13.79964 | -10.94933
93.30019 | 0.79277 | -13.99316 | -11.09329 | 0.7846 | -14.19346 | -11.13624 | 0.78281 | -13.83023 | -10.82647 | 0.76911 | -14.29944 | -10.99781 | 0.79548 | -14.21719 | -11.30945 | 0.78948 | -14.56642 | -11.49983 | 0.77321 | -14.87499 | -11.50145 | 0.73279 | -15.23388 | -11.16316 | 0.4573 | -11.67254 | -5.3379 | 0.7293 | -14.47294 | -10.55515 | 0.74282 | -13.47012 | -10.00591 | 0.75855 | -13.50688 | -10.24566 | 0.76084 | -14.01541 | -10.66352 | 0.75638 | -13.52402 | -10.22936 | 0.77843 | -14.55816 | -11.33255 | 0.76704 | -14.23094 | -10.91573 | 0.78143 | -13.99438 | -10.93562 | 0.75223 | -14.19287 | -10.6763 | 0.75873 | -13.81151 | -10.47917 | 0.75554 | -13.82709 | -10.44693 | 0.79853 | -14.89179 | -11.8916 | 0.7502 | -15.015 | -11.26428 | 0.77618 | -13.82769 | -10.73279 | 0.78847 | -13.86851 | -10.93493
93.40025 | 0.78158 | -14.11726 | -11.03374 | 0.77668 | -14.28139 | -11.09209 | 0.77442 | -13.90641 | -10.76937 | 0.78431 | -14.18659 | -11.12669 | 0.79033 | -14.35168 | -11.34262 | 0.80539 | -14.41117 | -11.60664 | 0.78539 | -14.74206 | -11.57819 | 0.75496 | -15.12272 | -11.41702 | 0.45216 | -11.95446 | -5.40528 | 0.73794 | -14.37613 | -10.60867 | 0.75542 | -13.3364 | -10.07453 | 0.69927 | -14.02387 | -9.80653 | 0.76442 | -14.00894 | -10.70875 | 0.73055 | -13.71119 | -10.01673 | 0.76061 | -14.66292 | -11.15282 | 0.78913 | -13.97701 | -11.02964 | 0.77455 | -14.07371 | -10.90081 | 0.7681 | -14.05494 | -10.79555 | 0.75768 | -13.82492 | -10.47485 | 0.7444 | -14.04764 | -10.45713 | 0.76999 | -15.17115 | -11.68165 | 0.72721 | -15.14655 | -11.01471 | 0.79973 | -13.54136 | -10.82937 | 0.80075 | -13.67425 | -10.94961
93.50009 | 0.77529 | -14.18312 | -10.99604 | 0.7863 | -14.17793 | -11.14816 | 0.77573 | -13.91556 | -10.79478 | 0.76886 | -14.33269 | -11.01986 | 0.80283 | -14.18375 | -11.38707 | 0.79662 | -14.52851 | -11.57364 | 0.77518 | -14.85817 | -11.51771 | 0.72814 | -15.26434 | -11.11453 | 0.48673 | -10.90019 | -5.30542 | 0.71218 | -14.58912 | -10.39014 | 0.72107 | -13.7135 | -9.88845 | 0.7346 | -13.77138 | -10.11639 | 0.77693 | -13.91508 | -10.8111 | 0.758 | -13.43361 | -10.18273 | 0.77711 | -14.60929 | -11.35308 | 0.78107 | -14.10436 | -11.01655 | 0.77746 | -13.95246 | -10.84749 | 0.74138 | -14.26341 | -10.57456 | 0.75521 | -13.82291 | -10.43924 | 0.75975 | -13.93706 | -10.58873 | 0.78527 | -15.02312 | -11.79723 | 0.77506 | -14.57082 | -11.2933 | 0.78351 | -13.75059 | -10.77378 | 0.78486 | -13.88024 | -10.8941
93.60012 | 0.77738 | -14.15771 | -11.00598 | 0.77106 | -14.33318 | -11.05179 | 0.76483 | -13.97951 | -10.692 | 0.77001 | -14.32873 | -11.03328 | 0.78844 | -14.32834 | -11.29702 | 0.78495 | -14.62202 | -11.47763 | 0.78653 | -14.76656 | -11.61437 | 0.77926 | -14.89491 | -11.60694 | 0.49424 | -10.63226 | -5.25492 | 0.71371 | -14.56942 | -10.39827 | 0.70416 | -13.88103 | -9.77447 | 0.70818 | -13.94569 | -9.87609 | 0.7791 | -13.78971 | -10.74362 | 0.74269 | -13.62433 | -10.1187 | 0.78123 | -14.55354 | -11.36967 | 0.76806 | -14.19374 | -10.90163 | 0.76609 | -14.10552 | -10.80611 | 0.75592 | -14.16428 | -10.70709 | 0.76985 | -13.68804 | -10.53775 | 0.74614 | -14.00893 | -10.45265 | 0.74786 | -15.32385 | -11.46008 | 0.77243 | -14.80856 | -11.4385 | 0.78969 | -13.70335 | -10.82138 | 0.80698 | -13.68858 | -11.04635
93.70005 | 0.78379 | -14.07758 | -11.03388 | 0.77904 | -14.26791 | -11.11525 | 0.77386 | -13.90806 | -10.76294 | 0.7747 | -14.2858 | -11.06717 | 0.78625 | -14.37851 | -11.30516 | 0.78338 | -14.60665 | -11.44262 | 0.78156 | -14.80005 | -11.56713 | 0.78717 | -14.68909 | -11.56287 | 0.48901 | -10.8218 | -5.292 | 0.73592 | -14.40082 | -10.59779 | 0.75427 | -13.41828 | -10.12099 | 0.74327 | -13.7126 | -10.19222 | 0.76641 | -14.01853 | -10.74397 | 0.75623 | -13.50827 | -10.21529 | 0.77002 | -14.68087 | -11.3045 | 0.76695 | -14.22281 | -10.90824 | 0.7711 | -13.93213 | -10.74312 | 0.76585 | -13.99482 | -10.718 | 0.75452 | -13.79286 | -10.407 | 0.74995 | -13.90778 | -10.43011 | 0.77263 | -15.16256 | -11.71505 | 0.788 | -14.71479 | -11.59518 | 0.79276 | -13.65967 | -10.8288 | 0.7978 | -13.74838 | -10.96849
93.80021 | 0.78246 | -14.09733 | -11.03056 | 0.77237 | -14.31889 | -11.05954 | 0.76173 | -14.02936 | -10.68662 | 0.79175 | -14.14559 | -11.1997 | 0.80698 | -14.10838 | -11.38521 | 0.79738 | -14.52121 | -11.57895 | 0.76579 | -14.89034 | -11.40291 | 0.7409 | -15.19061 | -11.25469 | 0.50069 | -10.64759 | -5.33115 | 0.74888 | -14.12044 | -10.57455 | 0.73579 | -13.47356 | -9.91378 | 0.74312 | -13.71161 | -10.18933 | 0.77579 | -13.83714 | -10.7347 | 0.73792 | -13.65768 | -10.07822 | 0.77852 | -14.56928 | -11.34246 | 0.78104 | -14.08692 | -11.00249 | 0.76039 | -14.17986 | -10.7822 | 0.74422 | -14.24723 | -10.6031 | 0.76404 | -13.65265 | -10.43116 | 0.75561 | -13.94663 | -10.53821 | 0.78581 | -15.06234 | -11.83608 | 0.76193 | -14.91737 | -11.36602 | 0.79336 | -13.64602 | -10.82616 | 0.80676 | -13.63769 | -11.00241
93.90022 | 0.77056 | -14.22018 | -10.95753 | 0.78035 | -14.25012 | -11.12014 | 0.76916 | -13.95539 | -10.73398 | 0.76587 | -14.32976 | -10.97476 | 0.79434 | -14.22346 | -11.29831 | 0.79214 | -14.5603 | -11.53385 | 0.78323 | -14.76815 | -11.56687 | 0.74732 | -15.13845 | -11.31331 | 0.41414 | -13.26236 | -5.49247 | 0.72344 | -14.49066 | -10.48307 | 0.72857 | -13.58813 | -9.89993 | 0.73622 | -13.77061 | -10.13819 | 0.78141 | -13.86221 | -10.83213 | 0.73814 | -13.66081 | -10.08358 | 0.79734 | -14.38049 | -11.46613 | 0.79005 | -13.99561 | -11.05718 | 0.75471 | -14.22209 | -10.73354 | 0.76023 | -14.08065 | -10.70459 | 0.76848 | -13.59244 | -10.44557 | 0.73673 | -14.11008 | -10.39536 | 0.75421 | -15.0915 | -11.3821 | 0.7857 | -14.55299 | -11.43425 | 0.79939 | -13.57715 | -10.85349 | 0.80632 | -13.65628 | -11.01137
94.00012 | 0.76574 | -14.26031 | -10.91969 | 0.77355 | -14.28833 | -11.05268 | 0.78252 | -13.82502 | -10.81837 | 0.78339 | -14.17699 | -11.10611 | 0.78989 | -14.29947 | -11.29498 | 0.79563 | -14.47458 | -11.51633 | 0.76521 | -14.91892 | -11.41615 | 0.75077 | -15.14236 | -11.36845 | 0.42425 | -13.2307 | -5.61315 | 0.73292 | -14.41209 | -10.56291 | 0.7718 | -13.20051 | -10.18822 | 0.71607 | -13.91052 | -9.96091 | 0.74492 | -14.18825 | -10.56905 | 0.75155 | -13.54729 | -10.18147 | 0.77553 | -14.57393 | -11.30248 | 0.78129 | -14.10671 | -11.02138 | 0.7662 | -14.10671 | -10.80857 | 0.72535 | -14.33627 | -10.39877 | 0.76546 | -13.62195 | -10.4271 | 0.76071 | -13.85729 | -10.54138 | 0.76009 | -15.26242 | -11.60074 | 0.7598 | -14.85021 | -11.28316 | 0.77765 | -13.81825 | -10.74576 | 0.79133 | -13.81703 | -10.93385
94.1001 | 0.78143 | -14.12066 | -11.03434 | 0.78701 | -14.18627 | -11.16474 | 0.80743 | -13.47903 | -10.88333 | 0.77834 | -14.16381 | -11.0242 | 0.78636 | -14.32506 | -11.2647 | 0.80653 | -14.42718 | -11.63598 | 0.79132 | -14.70659 | -11.63762 | 0.76697 | -15.01157 | -11.5134 | 0.45026 | -12.1204 | -5.45729 | 0.75448 | -14.26049 | -10.75921 | 0.70355 | -13.67977 | -9.62441 | 0.73177 | -13.79945 | -10.09804 | 0.7771 | -13.89731 | -10.79963 | 0.75433 | -13.56277 | -10.23084 | 0.76819 | -14.65968 | -11.26147 | 0.77489 | -14.13964 | -10.95672 | 0.77197 | -14.07847 | -10.8682 | 0.75592 | -14.15981 | -10.70374 | 0.78046 | -13.57118 | -10.59172 | 0.75435 | -13.94989 | -10.52305 | 0.75565 | -15.28536 | -11.55035 | 0.7892 | -14.68861 | -11.59225 | 0.79127 | -13.65068 | -10.80142 | 0.79358 | -13.77451 | -10.93124
94.20017 | 0.78927 | -13.9692 | -11.02548 | 0.77723 | -14.27721 | -11.09666 | 0.77719 | -13.86151 | -10.77304 | 0.78661 | -14.15169 | -11.13189 | 0.79094 | -14.30725 | -11.31622 | 0.79532 | -14.51372 | -11.54303 | 0.77108 | -14.86146 | -11.45938 | 0.77051 | -14.72307 | -11.3442 | 0.45198 | -12.33368 | -5.57463 | 0.70435 | -14.65457 | -10.3219 | 0.71513 | -13.68477 | -9.78637 | 0.73053 | -13.84257 | -10.11247 | 0.77354 | -13.92764 | -10.77353 | 0.75079 | -13.55689 | -10.17836 | 0.78488 | -14.52163 | -11.39768 | 0.77639 | -14.09814 | -10.9456 | 0.74845 | -14.2672 | -10.67824 | 0.76282 | -14.10298 | -10.75797 | 0.75471 | -13.81049 | -10.42297 | 0.73814 | -14.0696 | -10.38533 | 0.78372 | -14.8786 | -11.66061 | 0.75647 | -14.97811 | -11.33044 | 0.78371 | -13.70966 | -10.74445 | 0.79799 | -13.74341 | -10.96711
94.30002 | 0.7914 | -13.94121 | -11.03306 | 0.75356 | -14.4844 | -10.91491 | 0.79977 | -13.64143 | -10.90998 | 0.79016 | -14.1477 | -11.17893 | 0.80105 | -14.20344 | -11.37768 | 0.78968 | -14.57764 | -11.51165 | 0.76364 | -14.91064 | -11.38639 | 0.7705 | -14.97637 | -11.53933 | 0.42756 | -12.79193 | -5.46929 | 0.7288 | -14.44122 | -10.52475 | 0.71303 | -13.81454 | -9.85021 | 0.75975 | -13.35761 | -10.14849 | 0.77685 | -13.90514 | -10.80218 | 0.7491 | -13.53883 | -10.14191 | 0.77355 | -14.59739 | -11.29189 | 0.78537 | -14.04019 | -11.02676 | 0.76208 | -14.16978 | -10.79846 | 0.75705 | -14.15448 | -10.71569 | 0.75918 | -13.79201 | -10.47063 | 0.74069 | -14.04638 | -10.40403 | 0.78498 | -15.02641 | -11.79545 | 0.73978 | -15.08646 | -11.16072 | 0.79366 | -13.64356 | -10.82834 | 0.79017 | -13.82976 | -10.92784
94.40013 | 0.7713 | -14.20946 | -10.95978 | 0.78233 | -14.20751 | -11.115 | 0.77353 | -13.89087 | -10.74503 | 0.78883 | -14.10969 | -11.13017 | 0.79926 | -14.23444 | -11.37696 | 0.79299 | -14.54691 | -11.53557 | 0.7854 | -14.50567 | -11.39274 | 0.74731 | -15.13664 | -11.31175 | 0.43812 | -12.29476 | -5.3866 | 0.70713 | -14.61931 | -10.3378 | 0.73257 | -13.48752 | -9.88057 | 0.72666 | -13.83688 | -10.05466 | 0.77181 | -13.94703 | -10.7645 | 0.76757 | -13.30811 | -10.21492 | 0.76043 | -14.69386 | -11.1737 | 0.77466 | -14.14346 | -10.95636 | 0.76487 | -14.11146 | -10.7935 | 0.76791 | -14.04111 | -10.78228 | 0.76507 | -13.72036 | -10.49705 | 0.73864 | -14.08721 | -10.40537 | 0.79627 | -14.81112 | -11.79365 | 0.77774 | -14.80192 | -11.512 | 0.79216 | -13.62713 | -10.79487 | 0.80269 | -13.70197 | -10.99839
94.50003 | 0.77851 | -14.10125 | -10.97803 | 0.77897 | -14.23386 | -11.08772 | 0.77726 | -13.85304 | -10.76736 | 0.77458 | -14.22533 | -11.01864 | 0.79374 | -14.25476 | -11.31461 | 0.78089 | -14.64639 | -11.43723 | 0.7647 | -14.89907 | -11.39324 | 0.76214 | -15.03186 | -11.45635 | 0.44596 | -12.0343 | -5.36686 | 0.74042 | -14.33129 | -10.61119 | 0.72265 | -13.62895 | -9.84899 | 0.73965 | -13.74751 | -10.16829 | 0.76364 | -14.03199 | -10.71534 | 0.73705 | -13.66876 | -10.07457 | 0.78663 | -14.48983 | -11.39821 | 0.78587 | -13.90789 | -10.92976 | 0.76425 | -14.14165 | -10.80771 | 0.74711 | -14.21568 | -10.62075 | 0.75975 | -13.77693 | -10.46705 | 0.74655 | -14.03027 | -10.4743 | 0.79413 | -14.85287 | -11.79517 | 0.74894 | -15.03257 | -11.25854 | 0.79665 | -13.55152 | -10.7958 | 0.79803 | -13.73737 | -10.96283
94.60022 | 0.77414 | -14.16909 | -10.96879 | 0.76748 | -14.33572 | -11.00232 | 0.78254 | -13.83778 | -10.82866 | 0.78829 | -14.03081 | -11.06027 | 0.79182 | -14.29614 | -11.31997 | 0.78741 | -14.56619 | -11.46963 | 0.77511 | -14.82251 | -11.48908 | 0.75362 | -15.09326 | -11.37466 | 0.42157 | -12.55617 | -5.2933 | 0.75356 | -14.14589 | -10.65977 | 0.72476 | -13.49586 | -9.78123 | 0.73485 | -13.75729 | -10.1096 | 0.75888 | -14.04499 | -10.65845 | 0.7751 | -13.14098 | -10.18552 | 0.78292 | -14.52812 | -11.37436 | 0.78358 | -14.0413 | -11.00251 | 0.76616 | -14.09039 | -10.7955 | 0.76574 | -14.02611 | -10.74033 | 0.77497 | -13.66277 | -10.58818 | 0.75324 | -13.89551 | -10.4667 | 0.77531 | -15.12036 | -11.72296 | 0.76221 | -14.94049 | -11.38774 | 0.79369 | -13.62949 | -10.81762 | 0.78802 | -13.83856 | -10.90499
94.70003 | 0.79251 | -13.8759 | -10.99678 | 0.77917 | -14.21358 | -11.07482 | 0.78703 | -13.77205 | -10.83898 | 0.78582 | -14.13942 | -11.11106 | 0.80628 | -14.08283 | -11.35471 | 0.80101 | -14.40804 | -11.54097 | 0.78426 | -14.7852 | -11.5955 | 0.76221 | -15.03633 | -11.46082 | 0.43222 | -12.41111 | -5.36434 | 0.74063 | -14.30887 | -10.59755 | 0.68285 | -13.88498 | -9.4814 | 0.70113 | -13.99676 | -9.81356 | 0.77647 | -13.90522 | -10.79704 | 0.72659 | -13.70446 | -9.95747 | 0.78772 | -14.42531 | -11.36315 | 0.78096 | -14.06376 | -10.98327 | 0.75723 | -14.16246 | -10.72428 | 0.75704 | -14.09981 | -10.67411 | 0.76442 | -13.7352 | -10.49948 | 0.74442 | -14.01259 | -10.43131 | 0.80001 | -14.74156 | -11.79335 | 0.75998 | -14.86334 | -11.29587 | 0.79467 | -13.63146 | -10.83249 | 0.79921 | -13.7336 | -10.97599
94.80006 | 0.7959 | -13.91793 | -11.07726 | 0.78297 | -14.18253 | -11.10454 | 0.76872 | -13.95188 | -10.72508 | 0.78266 | -14.19489 | -11.1098 | 0.79356 | -14.23769 | -11.29849 | 0.8027 | -14.36716 | -11.53253 | 0.74377 | -15.0061 | -11.16104 | 0.75301 | -15.07443 | -11.35115 | 0.43525 | -12.36256 | -5.38078 | 0.75515 | -14.18483 | -10.71171 | 0.73113 | -13.55318 | -9.90914 | 0.73054 | -13.79771 | -10.07973 | 0.77589 | -13.89556 | -10.78143 | 0.7554 | -13.48283 | -10.18496 | 0.76152 | -14.68691 | -11.18437 | 0.7628 | -14.24711 | -10.86768 | 0.79078 | -13.88376 | -10.97897 | 0.74941 | -14.17999 | -10.62661 | 0.77226 | -13.62354 | -10.5209 | 0.73714 | -14.09178 | -10.38765 | 0.77642 | -14.98781 | -11.63683 | 0.74638 | -15.04028 | -11.22572 | 0.78903 | -13.68542 | -10.79822 | 0.79487 | -13.73847 | -10.92036
94.90014 | 0.78634 | -14.0243 | -11.02785 | 0.76171 | -14.38727 | -10.95893 | 0.77187 | -13.91876 | -10.74343 | 0.78689 | -14.00104 | -11.01723 | 0.7744 | -14.45462 | -11.19362 | 0.79078 | -14.55582 | -11.51048 | 0.78402 | -14.76424 | -11.57552 | 0.75412 | -15.10667 | -11.39223 | 0.46679 | -11.73758 | -5.47899 | 0.72218 | -14.48169 | -10.45841 | 0.69551 | -13.85903 | -9.63903 | 0.73668 | -13.75086 | -10.13004 | 0.75556 | -14.08767 | -10.64404 | 0.73719 | -13.63009 | -10.04796 | 0.78251 | -14.51529 | -11.35832 | 0.77434 | -14.14256 | -10.95118 | 0.7512 | -14.20784 | -10.67289 | 0.75886 | -14.03493 | -10.6506 | 0.75977 | -13.77928 | -10.46911 | 0.75046 | -13.95643 | -10.47374 | 0.74671 | -15.33214 | -11.44863 | 0.77328 | -14.85363 | -11.48598 | 0.78534 | -13.71109 | -10.76786 | 0.79973 | -13.70461 | -10.96001
95.00006 | 0.7749 | -14.14251 | -10.95906 | 0.79378 | -14.0543 | -11.15608 | 0.78366 | -13.79583 | -10.81126 | 0.77719 | -14.22576 | -11.05613 | 0.78773 | -14.30356 | -11.26741 | 0.79141 | -14.51368 | -11.4863 | 0.76522 | -14.88616 | -11.39117 | 0.78325 | -14.86552 | -11.64345 | 0.47799 | -11.69116 | -5.58821 | 0.74762 | -14.25146 | -10.65462 | 0.73407 | -13.61665 | -9.99559 | 0.72606 | -13.81983 | -10.03401 | 0.76218 | -14.00196 | -10.67207 | 0.74908 | -13.57359 | -10.16765 | 0.78446 | -14.47526 | -11.35524 | 0.76857 | -14.16839 | -10.88936 | 0.76996 | -14.06749 | -10.83135 | 0.76241 | -14.06867 | -10.72614 | 0.78713 | -13.47974 | -10.61035 | 0.74601 | -14.02062 | -10.45947 | 0.74928 | -15.23472 | -11.41514 | 0.74402 | -15.03836 | -11.18883 | 0.79252 | -13.6395 | -10.80959 | 0.79092 | -13.80258 | -10.91671
95.10003 | 0.78273 | -14.0674 | -11.01102 | 0.79434 | -14.03861 | -11.15146 | 0.7807 | -13.82537 | -10.79342 | 0.77933 | -14.19578 | -11.06314 | 0.78947 | -14.30588 | -11.29409 | 0.78741 | -14.56299 | -11.46704 | 0.79134 | -14.48891 | -11.46566 | 0.76692 | -15.00153 | -11.50491 | 0.48475 | -11.05524 | -5.35907 | 0.71159 | -14.55764 | -10.35908 | 0.75436 | -13.44023 | -10.13877 | 0.75516 | -13.58859 | -10.26158 | 0.77704 | -13.88577 | -10.78987 | 0.72541 | -13.65223 | -9.90352 | 0.78231 | -14.47992 | -11.32786 | 0.77285 | -14.14098 | -10.9289 | 0.76285 | -14.13986 | -10.78662 | 0.74984 | -14.13592 | -10.59969 | 0.76688 | -13.70272 | -10.50838 | 0.74742 | -14.00847 | -10.4702 | 0.76636 | -15.13846 | -11.60146 | 0.77938 | -14.79865 | -11.53376 | 0.79299 | -13.57422 | -10.76421 | 0.80512 | -13.63367 | -10.9767
95.20019 | 0.75701 | -14.27483 | -10.80616 | 0.77306 | -14.24003 | -11.00838 | 0.78152 | -13.82269 | -10.80277 | 0.77009 | -14.29675 | -11.0098 | 0.78705 | -14.3378 | -11.28454 | 0.78889 | -14.57313 | -11.49656 | 0.76564 | -14.88469 | -11.39632 | 0.75628 | -15.00007 | -11.34419 | 0.45217 | -12.15891 | -5.49787 | 0.73286 | -14.37979 | -10.53839 | 0.73305 | -13.62751 | -9.98963 | 0.72586 | -13.81511 | -10.02777 | 0.75917 | -14.03177 | -10.65253 | 0.76527 | -13.2876 | -10.16861 | 0.78819 | -14.45032 | -11.38953 | 0.75549 | -14.28132 | -10.78938 | 0.7749 | -13.99339 | -10.84341 | 0.75138 | -14.16234 | -10.64134 | 0.75771 | -13.76235 | -10.42784 | 0.74636 | -13.99966 | -10.44884 | 0.76706 | -15.17307 | -11.63858 | 0.74196 | -14.92784 | -11.07589 | 0.79034 | -13.64763 | -10.78626 | 0.79629 | -13.74804 | -10.94736
95.30006 | 0.79086 | -13.94047 | -11.025 | 0.78437 | -14.17009 | -11.11465 | 0.7739 | -13.88037 | -10.74207 | 0.7826 | -14.16781 | -11.08772 | 0.78847 | -14.29298 | -11.2696 | 0.79812 | -14.47797 | -11.5552 | 0.77461 | -14.82703 | -11.48511 | 0.75943 | -14.97787 | -11.37471 | 0.44144 | -12.49285 | -5.51483 | 0.76644 | -14.05561 | -10.77277 | 0.73265 | -13.67204 | -10.01685 | 0.74349 | -13.66051 | -10.15648 | 0.75131 | -14.11233 | -10.60273 | 0.71619 | -13.76646 | -9.85944 | 0.79346 | -14.36362 | -11.39697 | 0.76442 | -14.19053 | -10.84749 | 0.76768 | -14.08233 | -10.81074 | 0.75409 | -14.15341 | -10.67293 | 0.76986 | -13.68286 | -10.53391 | 0.76995 | -13.73654 | -10.57642 | 0.78365 | -15.05399 | -11.79709 | 0.75172 | -14.99878 | -11.27487 | 0.79076 | -13.66724 | -10.80753 | 0.80424 | -13.6631 | -10.98836
95.40016 | 0.77404 | -14.13497 | -10.94111 | 0.78056 | -14.15848 | -11.05154 | 0.77706 | -13.85161 | -10.76358 | 0.77583 | -14.21456 | -11.02803 | 0.7889 | -14.30956 | -11.28889 | 0.78655 | -14.60177 | -11.48496 | 0.78192 | -14.75551 | -11.53758 | 0.75319 | -15.09185 | -11.36705 | 0.45919 | -11.71853 | -5.38101 | 0.74602 | -14.06793 | -10.49495 | 0.72936 | -13.71506 | -10.00327 | 0.74649 | -13.52699 | -10.09772 | 0.75293 | -14.08521 | -10.60513 | 0.73046 | -13.65386 | -9.97357 | 0.77809 | -14.47189 | -11.26047 | 0.75858 | -14.24169 | -10.80346 | 0.76575 | -14.11033 | -10.80506 | 0.76874 | -13.93723 | -10.71408 | 0.7802 | -13.56907 | -10.58653 | 0.75062 | -13.97506 | -10.49003 | 0.75786 | -15.25315 | -11.55969 | 0.77037 | -14.86151 | -11.44892 | 0.79373 | -13.63251 | -10.8206 | 0.79613 | -13.73838 | -10.93756
95.50016 | 0.79152 | -13.95595 | -11.04637 | 0.79691 | -14.02 | -11.17273 | 0.78327 | -13.80106 | -10.80999 | 0.7857 | -14.15231 | -11.11954 | 0.79764 | -14.23139 | -11.3515 | 0.78125 | -14.59814 | -11.40474 | 0.75646 | -14.90788 | -11.27716 | 0.76421 | -15.00668 | -11.46822 | 0.45863 | -12.19915 | -5.59488 | 0.70699 | -14.56664 | -10.29844 | 0.71274 | -13.77939 | -9.82108 | 0.74773 | -13.56732 | -10.1447 | 0.7686 | -13.95838 | -10.72837 | 0.75629 | -13.45291 | -10.1743 | 0.77586 | -14.57732 | -11.30993 | 0.76919 | -14.16214 | -10.89345 | 0.77115 | -14.07668 | -10.85523 | 0.75939 | -14.05751 | -10.67516 | 0.75907 | -13.76813 | -10.45098 | 0.75345 | -13.92809 | -10.4941 | 0.76268 | -15.19779 | -11.59109 | 0.75643 | -14.979 | -11.33059 | 0.79755 | -13.58394 | -10.83386 | 0.79779 | -13.72694 | -10.95122
95.6 | 0.77855 | -14.08622 | -10.96677 | 0.76966 | -14.29939 | -11.00564 | 0.77173 | -13.90606 | -10.73169 | 0.7783 | -14.1942 | -11.0473 | 0.80795 | -14.14741 | -11.43044 | 0.79744 | -14.42114 | -11.49999 | 0.80237 | -14.57534 | -11.69487 | 0.75341 | -15.07875 | -11.36047 | 0.43877 | -12.25046 | -5.37515 | 0.75764 | -13.89421 | -10.52678 | 0.75019 | -13.39312 | -10.04737 | 0.72228 | -13.85941 | -10.0103 | 0.76758 | -13.96112 | -10.71632 | 0.75726 | -13.47309 | -10.20265 | 0.79318 | -14.35376 | -11.38512 | 0.78683 | -13.96018 | -10.98433 | 0.75523 | -14.18982 | -10.71662 | 0.77952 | -13.79106 | -10.75038 | 0.75169 | -13.81476 | -10.38442 | 0.75784 | -13.91306 | -10.54382 | 0.78169 | -15.07501 | -11.78396 | 0.76149 | -14.91582 | -11.35828 | 0.79005 | -13.66627 | -10.79708 | 0.78976 | -13.78092 | -10.88356
95.70016 | 0.79321 | -13.96487 | -11.07712 | 0.77137 | -14.31528 | -11.04243 | 0.77053 | -13.92784 | -10.73177 | 0.77888 | -14.20847 | -11.06668 | 0.78143 | -14.36778 | -11.22746 | 0.8029 | -14.4029 | -11.56413 | 0.7507 | -14.96268 | -11.2325 | 0.76637 | -14.99791 | -11.49396 | 0.45977 | -11.51645 | -5.29488 | 0.76797 | -13.95976 | -10.72062 | 0.71444 | -13.83895 | -9.88713 | 0.73692 | -13.74428 | -10.12846 | 0.78013 | -13.69604 | -10.6847 | 0.73882 | -13.62337 | -10.06529 | 0.7872 | -14.42943 | -11.35889 | 0.76028 | -14.22196 | -10.81274 | 0.78108 | -13.82064 | -10.79501 | 0.74893 | -14.15448 | -10.60071 | 0.75035 | -13.81277 | -10.36448 | 0.74551 | -13.99272 | -10.43166 | 0.76411 | -15.18306 | -11.60153 | 0.79395 | -14.55623 | -11.55697 | 0.78026 | -13.74469 | -10.72442 | 0.78898 | -13.78596 | -10.87679
95.80008 | 0.78187 | -14.05449 | -10.98877 | 0.78284 | -14.18706 | -11.10623 | 0.76982 | -13.9371 | -10.72909 | 0.7923 | -14.06958 | -11.14732 | 0.7913 | -14.27667 | -11.29714 | 0.79273 | -14.52769 | -11.51648 | 0.77405 | -14.81266 | -11.46575 | 0.76591 | -14.99519 | -11.48494 | 0.47926 | -11.88016 | -5.69364 | 0.6955 | -14.65569 | -10.19301 | 0.7294 | -13.74439 | -10.02519 | 0.74319 | -13.66729 | -10.15741 | 0.76791 | -13.95554 | -10.71658 | 0.74773 | -13.56871 | -10.14572 | 0.77315 | -14.58363 | -11.27536 | 0.76599 | -14.14231 | -10.8329 | 0.7757 | -13.97894 | -10.84342 | 0.74999 | -14.16704 | -10.62517 | 0.77728 | -13.60441 | -10.57438 | 0.76415 | -13.84037 | -10.57614 | 0.74654 | -15.30267 | -11.42402 | 0.7476 | -15.02656 | -11.23389 | 0.78057 | -13.74966 | -10.73254 | 0.80033 | -13.62434 | -10.90397
95.90007 | 0.77088 | -14.17646 | -10.92837 | 0.77082 | -14.28909 | -11.01433 | 0.78163 | -13.79829 | -10.78522 | 0.78946 | -14.09031 | -11.12371 | 0.79462 | -14.26415 | -11.33459 | 0.81444 | -14.25707 | -11.61158 | 0.75738 | -14.91653 | -11.29749 | 0.76578 | -14.96136 | -11.4571 | 0.46561 | -12.403 | -5.77497 | 0.73966 | -14.27808 | -10.56097 | 0.72558 | -13.75838 | -9.98284 | 0.73835 | -13.70987 | -10.12274 | 0.7547 | -14.0516 | -10.60481 | 0.74803 | -13.44178 | -10.05483 | 0.77819 | -14.52688 | -11.3047 | 0.77 | -14.13886 | -10.88697 | 0.75821 | -14.16669 | -10.74132 | 0.74331 | -14.21253 | -10.56429 | 0.75459 | -13.79669 | -10.41081 | 0.74897 | -13.91902 | -10.42497 | 0.78086 | -15.06048 | -11.76006 | 0.74984 | -15.01239 | -11.25692 | 0.78256 | -13.74627 | -10.75721 | 0.80371 | -13.6596 | -10.97833
96.00012 | 0.77243 | -14.15035 | -10.9301 | 0.78981 | -14.09594 | -11.13308 | 0.76492 | -13.93482 | -10.65909 | 0.78235 | -14.14376 | -11.06534 | 0.78193 | -14.35351 | -11.22344 | 0.80302 | -14.43253 | -11.5896 | 0.74106 | -14.99606 | -11.11292 | 0.78341 | -14.85474 | -11.63734 | 0.45242 | -12.72086 | -5.75516 | 0.73485 | -14.33116 | -10.53128 | 0.73467 | -13.72851 | -10.08589 | 0.74229 | -13.67118 | -10.14802 | 0.76772 | -13.94915 | -10.70907 | 0.75622 | -13.4774 | -10.19187 | 0.77121 | -14.59054 | -11.2524 | 0.79051 | -13.92946 | -11.0114 | 0.782 | -13.9285 | -10.89209 | 0.76759 | -13.99563 | -10.74289 | 0.76817 | -13.69572 | -10.52063 | 0.75948 | -13.72714 | -10.4255 | 0.75724 | -15.25056 | -11.54841 | 0.7917 | -14.64369 | -11.59347 | 0.7843 | -13.70104 | -10.74571 | 0.79968 | -13.64213 | -10.90933
96.10018 | 0.77163 | -14.13864 | -10.90983 | 0.77493 | -14.23968 | -11.03476 | 0.76185 | -13.98381 | -10.65352 | 0.76915 | -14.23031 | -10.94519 | 0.79209 | -14.26843 | -11.30185 | 0.79588 | -14.49299 | -11.53469 | 0.76288 | -14.89083 | -11.35993 | 0.77266 | -14.80786 | -11.44144 | 0.45424 | -12.69326 | -5.76581 | 0.69923 | -14.61811 | -10.22148 | 0.7455 | -13.64459 | -10.17203 | 0.75166 | -13.59846 | -10.22146 | 0.77171 | -13.89611 | -10.72379 | 0.736 | -13.60667 | -10.01448 | 0.76486 | -14.64068 | -11.19808 | 0.78373 | -13.97129 | -10.94978 | 0.77141 | -13.86736 | -10.6974 | 0.76251 | -14.05869 | -10.71987 | 0.75906 | -13.73771 | -10.42775 | 0.75921 | -13.88243 | -10.53962 | 0.75542 | -15.24593 | -11.51714 | 0.77458 | -14.71887 | -11.40093 | 0.78973 | -13.67636 | -10.8007 | 0.7995 | -13.69314 | -10.94765
96.20014 | 0.77031 | -14.16266 | -10.90958 | 0.78136 | -14.17393 | -11.07489 | 0.76479 | -13.95876 | -10.67549 | 0.77729 | -14.19164 | -11.03106 | 0.78506 | -14.33536 | -11.25413 | 0.79749 | -14.46831 | -11.53839 | 0.74729 | -14.96186 | -11.18082 | 0.75531 | -15.0757 | -11.38677 | 0.47111 | -12.11403 | -5.70707 | 0.72366 | -14.42726 | -10.44047 | 0.72606 | -13.78556 | -10.00911 | 0.72957 | -13.79021 | -10.06088 | 0.7674 | -13.95728 | -10.71076 | 0.73255 | -13.62263 | -9.97923 | 0.77667 | -14.52591 | -11.28189 | 0.77823 | -14.02431 | -10.91408 | 0.76535 | -14.05684 | -10.75845 | 0.74382 | -14.20471 | -10.56573 | 0.76669 | -13.65566 | -10.46967 | 0.7451 | -14.0054 | -10.43545 | 0.75897 | -15.22996 | -11.55916 | 0.7625 | -14.92055 | -11.37695 | 0.79324 | -13.6231 | -10.80637 | 0.78247 | -13.84862 | -10.83618
96.30023 | 0.77696 | -14.11682 | -10.9682 | 0.792 | -14.02727 | -11.10967 | 0.77415 | -13.87576 | -10.74189 | 0.78246 | -14.15874 | -11.07863 | 0.78036 | -14.37086 | -11.21448 | 0.80328 | -14.40589 | -11.57192 | 0.75264 | -14.94216 | -11.24606 | 0.75655 | -15.06798 | -11.39974 | 0.46644 | -12.16185 | -5.67274 | 0.73692 | -14.31709 | -10.5505 | 0.72305 | -13.79599 | -9.97517 | 0.77278 | -13.27691 | -10.26009 | 0.76796 | -13.93226 | -10.69943 | 0.74021 | -13.61679 | -10.07926 | 0.78578 | -14.43908 | -11.34594 | 0.77148 | -14.04436 | -10.83499 | 0.75436 | -14.16757 | -10.6875 | 0.74471 | -14.16752 | -10.55074 | 0.75739 | -13.78457 | -10.44034 | 0.75932 | -13.86729 | -10.52975 | 0.75666 | -15.24757 | -11.53723 | 0.74766 | -15.01318 | -11.22471 | 0.79061 | -13.65134 | -10.79283 | 0.80139 | -13.69749 | -10.97708
96.40017 | 0.77482 | -14.13539 | -10.95244 | 0.77933 | -14.1963 | -11.06362 | 0.78628 | -13.66774 | -10.74668 | 0.78227 | -14.17846 | -11.09141 | 0.79108 | -14.25708 | -11.27851 | 0.79758 | -14.48167 | -11.55035 | 0.75219 | -14.89154 | -11.20122 | 0.76184 | -14.99026 | -11.42022 | 0.4309 | -13.0053 | -5.60396 | 0.74207 | -14.24413 | -10.5702 | 0.75182 | -13.65369 | -10.26515 | 0.73474 | -13.72381 | -10.08348 | 0.77862 | -13.82818 | -10.76695 | 0.73565 | -13.61447 | -10.01551 | 0.77212 | -14.59519 | -11.26926 | 0.772 | -14.13008 | -10.90837 | 0.76188 | -14.09093 | -10.73566 | 0.75263 | -14.13966 | -10.64193 | 0.75816 | -13.74566 | -10.4214 | 0.74444 | -13.98838 | -10.41345 | 0.77607 | -14.95431 | -11.60562 | 0.77922 | -14.75569 | -11.49793 | 0.79304 | -13.61673 | -10.79856 | 0.80197 | -13.64378 | -10.94194
96.5001 | 0.77003 | -14.1663 | -10.90853 | 0.77372 | -14.24681 | -11.0231 | 0.77354 | -13.8448 | -10.70951 | 0.78163 | -14.15589 | -11.06463 | 0.79161 | -14.28897 | -11.31132 | 0.7963 | -14.48478 | -11.53425 | 0.78549 | -14.71224 | -11.55629 | 0.77237 | -14.93478 | -11.5352 | 0.45627 | -12.02568 | -5.48698 | 0.74015 | -14.25673 | -10.55213 | 0.73786 | -13.63289 | -10.05917 | 0.72223 | -13.83389 | -9.9913 | 0.77218 | -13.90812 | -10.73954 | 0.72738 | -13.68121 | -9.95142 | 0.77268 | -14.54993 | -11.24251 | 0.77811 | -14.00979 | -10.90111 | 0.73782 | -14.21698 | -10.4896 | 0.74868 | -14.13474 | -10.58245 | 0.76139 | -13.70239 | -10.43289 | 0.75772 | -13.86872 | -10.50867 | 0.74903 | -15.28421 | -11.44831 | 0.76492 | -14.87911 | -11.38131 | 0.79492 | -13.61348 | -10.8216 | 0.79813 | -13.71527 | -10.94655
96.60018 | 0.77149 | -14.14706 | -10.91433 | 0.77713 | -14.22102 | -11.05161 | 0.76903 | -13.90254 | -10.69143 | 0.77625 | -14.19659 | -11.02004 | 0.80254 | -14.10187 | -11.3173 | 0.79213 | -14.51598 | -11.4985 | 0.76991 | -14.83011 | -11.4179 | 0.76463 | -14.96431 | -11.44212 | 0.44303 | -12.30058 | -5.44954 | 0.70961 | -14.53788 | -10.31615 | 0.75704 | -13.46978 | -10.1971 | 0.7354 | -13.73774 | -10.10267 | 0.76752 | -13.95168 | -10.70814 | 0.72214 | -13.71234 | -9.90219 | 0.77841 | -14.50512 | -11.29096 | 0.76771 | -14.13362 | -10.8505 | 0.74772 | -14.20849 | -10.62398 | 0.74424 | -14.07834 | -10.47767 | 0.77395 | -13.61081 | -10.53413 | 0.76134 | -13.74349 | -10.46343 | 0.78964 | -14.98548 | -11.83318 | 0.75762 | -14.9347 | -11.31478 | 0.77205 | -13.81811 | -10.66828 | 0.80164 | -13.67277 | -10.96068
96.70016 | 0.77354 | -14.12881 | -10.9292 | 0.79058 | -13.99275 | -11.06232 | 0.77455 | -13.87995 | -10.75069 | 0.78239 | -14.16767 | -11.08467 | 0.7978 | -14.19078 | -11.32141 | 0.79779 | -14.46452 | -11.53969 | 0.76455 | -14.85901 | -11.36038 | 0.76151 | -14.99747 | -11.42071 | 0.44647 | -12.54429 | -5.6006 | 0.71993 | -14.44901 | -10.40231 | 0.72535 | -13.75817 | -9.97943 | 0.71635 | -13.87704 | -9.94079 | 0.75532 | -14.03032 | -10.59738 | 0.73558 | -13.63434 | -10.0292 | 0.77123 | -14.57151 | -11.23802 | 0.78841 | -13.87693 | -10.94077 | 0.76404 | -14.05544 | -10.73887 | 0.75327 | -14.10777 | -10.62692 | 0.76226 | -13.73519 | -10.46981 | 0.75027 | -13.92494 | -10.44748 | 0.75046 | -15.26811 | -11.45805 | 0.75756 | -14.93179 | -11.31168 | 0.78918 | -13.65028 | -10.77252 | 0.80682 | -13.62444 | -10.9925
96.80018 | 0.77906 | -14.06125 | -10.95457 | 0.79248 | -13.99016 | -11.08693 | 0.79271 | -13.64019 | -10.81277 | 0.78239 | -14.16619 | -11.08343 | 0.79256 | -14.16928 | -11.23003 | 0.79184 | -14.5245 | -11.50112 | 0.79256 | -14.63671 | -11.60044 | 0.77848 | -14.86002 | -11.56816 | 0.45949 | -12.05531 | -5.53932 | 0.72284 | -14.43032 | -10.43084 | 0.72646 | -13.73456 | -9.97765 | 0.75392 | -13.47264 | -10.15728 | 0.75383 | -14.05453 | -10.59478 | 0.74758 | -13.52298 | -10.10945 | 0.78499 | -14.47438 | -11.36227 | 0.77532 | -14.08856 | -10.92309 | 0.74853 | -14.20769 | -10.63484 | 0.7598 | -14.02215 | -10.65396 | 0.75335 | -13.76536 | -10.37017 | 0.74808 | -13.93892 | -10.42738 | 0.74704 | -15.28191 | -11.41617 | 0.75254 | -14.97701 | -11.27074 | 0.78681 | -13.63816 | -10.73069 | 0.79581 | -13.71137 | -10.91169
96.90017 | 0.76269 | -14.19378 | -10.82546 | 0.77654 | -14.21294 | -11.03688 | 0.79017 | -13.63462 | -10.77371 | 0.76499 | -14.29936 | -10.93893 | 0.79002 | -14.27473 | -11.27734 | 0.80842 | -14.36112 | -11.60989 | 0.78187 | -14.72751 | -11.51492 | 0.75307 | -15.05633 | -11.33843 | 0.44821 | -12.58673 | -5.64156 | 0.70702 | -14.5563 | -10.29155 | 0.74176 | -13.65855 | -10.13131 | 0.71893 | -13.85669 | -9.96196 | 0.78333 | -13.79727 | -10.80784 | 0.75448 | -13.49137 | -10.17898 | 0.78056 | -14.49999 | -11.3181 | 0.78185 | -13.99394 | -10.9412 | 0.76305 | -14.08363 | -10.74654 | 0.76598 | -13.95976 | -10.69295 | 0.75743 | -13.73999 | -10.40708 | 0.74961 | -13.93299 | -10.44434 | 0.74636 | -15.2953 | -11.41586 | 0.75 | -15.00588 | -11.25436 | 0.7868 | -13.68071 | -10.76403 | 0.79679 | -13.69576 | -10.91263
97.00013 | 0.78924 | -13.95946 | -11.01731 | 0.78053 | -14.14791 | -11.04294 | 0.76495 | -13.94371 | -10.66626 | 0.77526 | -14.22686 | -11.02958 | 0.80626 | -14.10802 | -11.37476 | 0.79375 | -14.5085 | -11.51617 | 0.80157 | -14.45395 | -11.58582 | 0.78077 | -14.84471 | -11.59024 | 0.45307 | -12.38095 | -5.60941 | 0.7053 | -14.5797 | -10.28305 | 0.70867 | -13.86667 | -9.82686 | 0.7353 | -13.58727 | -9.99071 | 0.75847 | -14.02721 | -10.63928 | 0.74535 | -13.56127 | -10.10791 | 0.78453 | -14.47226 | -11.35395 | 0.7899 | -13.9343 | -11.00666 | 0.75126 | -14.17377 | -10.64824 | 0.75062 | -14.11725 | -10.59666 | 0.76296 | -13.68919 | -10.44431 | 0.72874 | -14.10866 | -10.28156 | 0.77183 | -15.09806 | -11.65318 | 0.73742 | -15.07043 | -11.11322 | 0.79259 | -13.61137 | -10.78821 | 0.80949 | -13.58472 | -10.99675
97.10009 | 0.77934 | -14.04984 | -10.94961 | 0.79333 | -14.04878 | -11.14526 | 0.77968 | -13.79044 | -10.75219 | 0.76724 | -14.29144 | -10.96492 | 0.78871 | -14.31289 | -11.28867 | 0.79093 | -14.50764 | -11.47456 | 0.76227 | -14.73267 | -11.23021 | 0.79353 | -14.62566 | -11.60586 | 0.45609 | -11.98282 | -5.4653 | 0.72541 | -14.4136 | -10.45573 | 0.72216 | -13.78791 | -9.95715 | 0.72613 | -13.79191 | -10.0147 | 0.7763 | -13.86856 | -10.76621 | 0.74854 | -13.55503 | -10.14642 | 0.7764 | -14.542 | -11.29039 | 0.77248 | -14.08562 | -10.88086 | 0.75555 | -14.13857 | -10.68238 | 0.7494 | -14.15001 | -10.60396 | 0.76588 | -13.67055 | -10.47 | 0.75297 | -13.89502 | -10.46256 | 0.7637 | -15.19529 | -11.60457 | 0.75325 | -14.97707 | -11.28152 | 0.77875 | -13.75768 | -10.71374 | 0.79206 | -13.76222 | -10.90049
97.20006 | 0.77461 | -14.11589 | -10.93434 | 0.79438 | -13.99092 | -11.11406 | 0.78205 | -13.78713 | -10.78218 | 0.78482 | -14.13985 | -11.09727 | 0.79128 | -14.25481 | -11.27952 | 0.81426 | -14.20656 | -11.56777 | 0.76321 | -14.85113 | -11.33451 | 0.78543 | -14.68651 | -11.53517 | 0.45271 | -12.25584 | -5.54828 | 0.7059 | -14.54494 | -10.26725 | 0.70675 | -13.86007 | -9.79565 | 0.71753 | -13.71839 | -9.84331 | 0.75791 | -14.00552 | -10.61496 | 0.73461 | -13.632 | -10.01415 | 0.77833 | -14.48826 | -11.27663 | 0.78745 | -13.97317 | -11.00321 | 0.77025 | -14.03239 | -10.8084 | 0.75917 | -14.05894 | -10.67318 | 0.75503 | -13.75661 | -10.38662 | 0.77174 | -13.62854 | -10.51767 | 0.7654 | -15.16821 | -11.60973 | 0.74243 | -15.03068 | -11.15924 | 0.784 | -13.69145 | -10.7341 | 0.79558 | -13.71479 | -10.91117
97.30018 | 0.78189 | -14.01043 | -10.95462 | 0.76901 | -14.28397 | -10.98448 | 0.7829 | -13.78698 | -10.79378 | 0.78763 | -14.09004 | -11.09778 | 0.78588 | -14.33681 | -11.26703 | 0.80148 | -14.4286 | -11.56416 | 0.76013 | -14.8878 | -11.31669 | 0.75189 | -15.05924 | -11.32283 | 0.47159 | -11.56597 | -5.45443 | 0.72504 | -14.40761 | -10.44607 | 0.73621 | -13.67125 | -10.06491 | 0.72111 | -13.83721 | -9.97808 | 0.76632 | -13.91563 | -10.66384 | 0.74804 | -13.53229 | -10.1227 | 0.7806 | -14.48235 | -11.30486 | 0.76799 | -14.11814 | -10.84256 | 0.74945 | -14.19508 | -10.63857 | 0.76695 | -13.9732 | -10.71673 | 0.76486 | -13.69182 | -10.47231 | 0.76467 | -13.80094 | -10.55319 | 0.76778 | -15.13619 | -11.62121 | 0.75528 | -14.95457 | -11.29483 | 0.80133 | -13.51593 | -10.83072 | 0.78692 | -13.80437 | -10.86292
97.40022 | 0.77053 | -14.14412 | -10.89854 | 0.77489 | -14.19876 | -11.00246 | 0.77307 | -13.81164 | -10.67735 | 0.75803 | -14.32427 | -10.85824 | 0.78475 | -14.32606 | -11.24233 | 0.81308 | -14.29969 | -11.62685 | 0.73434 | -14.98048 | -11.00072 | 0.7696 | -14.90571 | -11.47151 | 0.45887 | -11.62106 | -5.3326 | 0.73151 | -14.34359 | -10.4925 | 0.7762 | -13.30898 | -10.33044 | 0.75436 | -13.56478 | -10.23275 | 0.76867 | -13.91394 | -10.69529 | 0.73172 | -13.63773 | -9.97897 | 0.7794 | -14.51971 | -11.31666 | 0.75909 | -14.20056 | -10.77946 | 0.76445 | -14.04959 | -10.74014 | 0.75811 | -14.04681 | -10.6491 | 0.7498 | -13.81462 | -10.35816 | 0.7419 | -13.96994 | -10.36434 | 0.76386 | -15.18257 | -11.59736 | 0.77063 | -14.79687 | -11.40285 | 0.79961 | -13.47618 | -10.77562 | 0.79652 | -13.71106 | -10.92114
97.50009 | 0.76858 | -14.14046 | -10.868 | 0.79063 | -14.06309 | -11.1187 | 0.77099 | -13.89462 | -10.71267 | 0.7838 | -14.12824 | -11.07364 | 0.79266 | -14.20327 | -11.25829 | 0.80163 | -14.37749 | -11.5255 | 0.77106 | -14.81035 | -11.41971 | 0.7655 | -14.95126 | -11.44519 | 0.46346 | -12.16643 | -5.63867 | 0.72327 | -14.40827 | -10.4211 | 0.71818 | -13.70997 | -9.8462 | 0.74189 | -13.65269 | -10.12879 | 0.74869 | -14.05194 | -10.52059 | 0.73859 | -13.59446 | -10.04073 | 0.76646 | -14.56965 | -11.16701 | 0.77314 | -14.08227 | -10.88755 | 0.75859 | -14.13142 | -10.71997 | 0.75537 | -14.09428 | -10.64641 | 0.75113 | -13.78357 | -10.35322 | 0.7306 | -14.07281 | -10.28154 | 0.75762 | -15.22667 | -11.536 | 0.77878 | -14.57614 | -11.35155 | 0.79898 | -13.51362 | -10.7971 | 0.80383 | -13.62011 | -10.94828
97.60009 | 0.7697 | -14.1476 | -10.88938 | 0.78526 | -14.09406 | -11.06751 | 0.78295 | -13.77545 | -10.78545 | 0.77632 | -14.21668 | -11.03668 | 0.80019 | -14.17229 | -11.34046 | 0.78896 | -14.53392 | -11.46665 | 0.7638 | -14.82912 | -11.32648 | 0.74023 | -15.12384 | -11.19509 | 0.44246 | -12.47731 | -5.52075 | 0.74327 | -14.23349 | -10.57934 | 0.7382 | -13.63239 | -10.06349 | 0.71305 | -13.8844 | -9.90033 | 0.7584 | -13.99458 | -10.61343 | 0.74253 | -13.5383 | -10.05259 | 0.78447 | -14.44809 | -11.33406 | 0.7756 | -14.05164 | -10.89848 | 0.75875 | -14.10918 | -10.7054 | 0.76718 | -13.88404 | -10.6516 | 0.76102 | -13.72087 | -10.44183 | 0.73861 | -14.03494 | -10.36632 | 0.7802 | -15.02982 | -11.7263 | 0.79427 | -14.3907 | -11.4301 | 0.79293 | -13.59816 | -10.78241 | 0.79274 | -13.73624 | -10.88929
97.70009 | 0.78314 | -13.96423 | -10.93599 | 0.77935 | -14.18517 | -11.0552 | 0.79016 | -13.68213 | -10.81109 | 0.7777 | -14.18831 | -11.03419 | 0.77865 | -14.34346 | -11.16859 | 0.78606 | -14.56999 | -11.45295 | 0.76911 | -14.8305 | -11.4063 | 0.76088 | -14.9826 | -11.3999 | 0.46486 | -11.39154 | -5.29552 | 0.74537 | -14.15515 | -10.55075 | 0.7402 | -13.60426 | -10.06982 | 0.71669 | -13.84926 | -9.9256 | 0.76814 | -13.80359 | -10.60306 | 0.74816 | -13.49488 | -10.0963 | 0.76534 | -14.61349 | -11.18427 | 0.77034 | -14.10826 | -10.86817 | 0.74601 | -14.19506 | -10.58965 | 0.74828 | -14.09048 | -10.54367 | 0.79213 | -13.41326 | -10.62507 | 0.75092 | -13.90772 | -10.44357 | 0.77998 | -15.04473 | -11.73454 | 0.74111 | -15.03703 | -11.14403 | 0.78423 | -13.66499 | -10.71648 | 0.78221 | -13.83831 | -10.82445
97.80003 | 0.77609 | -14.07894 | -10.92651 | 0.77052 | -14.24633 | -10.97706 | 0.78322 | -13.69258 | -10.72435 | 0.78049 | -14.17786 | -11.06574 | 0.77664 | -14.36042 | -11.15289 | 0.79752 | -14.44526 | -11.52035 | 0.76867 | -14.82664 | -11.3968 | 0.77808 | -14.84959 | -11.55411 | 0.49996 | -10.74968 | -5.37442 | 0.74104 | -14.2086 | -10.52914 | 0.73791 | -13.60532 | -10.0395 | 0.74544 | -13.39214 | -9.98308 | 0.78043 | -13.80382 | -10.77293 | 0.72332 | -13.69364 | -9.90482 | 0.77657 | -14.52189 | -11.2772 | 0.77312 | -14.12929 | -10.92358 | 0.75911 | -14.11448 | -10.71443 | 0.74938 | -14.1301 | -10.58884 | 0.75863 | -13.70913 | -10.40013 | 0.76943 | -13.72173 | -10.55785 | 0.74496 | -15.29536 | -11.39449 | 0.76441 | -14.88199 | -11.37602 | 0.7855 | -13.66586 | -10.73458 | 0.77683 | -13.89289 | -10.79247
97.90015 | 0.78264 | -13.98153 | -10.94254 | 0.77954 | -14.17033 | -11.0463 | 0.77448 | -13.82392 | -10.70629 | 0.77739 | -14.18099 | -11.02419 | 0.79715 | -14.17174 | -11.29696 | 0.80632 | -14.38266 | -11.59697 | 0.76766 | -14.80836 | -11.36785 | 0.79021 | -14.55252 | -11.49951 | 0.44828 | -12.04792 | -5.4009 | 0.74054 | -14.15311 | -10.481 | 0.72525 | -13.65248 | -9.90152 | 0.73324 | -13.74153 | -10.0758 | 0.78291 | -13.75774 | -10.77106 | 0.72855 | -13.67331 | -9.96164 | 0.78208 | -14.42654 | -11.28271 | 0.78281 | -13.97198 | -10.93736 | 0.76415 | -14.03691 | -10.72636 | 0.76386 | -13.99568 | -10.69078 | 0.76557 | -13.67215 | -10.46702 | 0.74983 | -13.84171 | -10.37895 | 0.78855 | -14.9599 | -11.79658 | 0.74968 | -14.96407 | -11.21825 | 0.78311 | -13.69822 | -10.72723 | 0.79846 | -13.67941 | -10.92239
98.00017 | 0.77475 | -14.08838 | -10.91503 | 0.76887 | -14.25531 | -10.96053 | 0.7839 | -13.75113 | -10.77948 | 0.78441 | -14.10871 | -11.06697 | 0.78195 | -14.34369 | -11.21605 | 0.80514 | -14.38731 | -11.58378 | 0.73202 | -15.02759 | -11.00052 | 0.75801 | -14.96262 | -11.34186 | 0.46613 | -11.93396 | -5.56282 | 0.71178 | -14.47961 | -10.30634 | 0.7345 | -13.62028 | -10.00409 | 0.73354 | -13.72996 | -10.07144 | 0.77678 | -13.83576 | -10.7474 | 0.73859 | -13.57049 | -10.023 | 0.77687 | -14.49337 | -11.25942 | 0.77252 | -14.08506 | -10.88102 | 0.75563 | -14.12636 | -10.67431 | 0.74192 | -14.18439 | -10.52364 | 0.76087 | -13.73111 | -10.44765 | 0.75167 | -13.90643 | -10.45303 | 0.76348 | -15.1679 | -11.5804 | 0.76448 | -14.8827 | -11.37756 | 0.79769 | -13.54882 | -10.80777 | 0.79087 | -13.74376 | -10.86957
98.10001 | 0.78258 | -14.00471 | -10.95976 | 0.77497 | -14.21954 | -11.01972 | 0.76546 | -13.91378 | -10.6505 | 0.77743 | -14.18388 | -11.02692 | 0.79153 | -14.23442 | -11.26691 | 0.79522 | -14.4817 | -11.51611 | 0.7246 | -15.04705 | -10.90315 | 0.76374 | -14.98006 | -11.44084 | 0.44105 | -12.43041 | -5.48237 | 0.75558 | -14.1004 | -10.65399 | 0.75026 | -13.30433 | -9.98165 | 0.7496 | -13.61535 | -10.20612 | 0.74883 | -14.07608 | -10.54055 | 0.73944 | -13.58686 | -10.04666 | 0.78351 | -14.45644 | -11.32672 | 0.76622 | -14.12957 | -10.82642 | 0.77428 | -13.76914 | -10.66121 | 0.77 | -13.74516 | -10.58377 | 0.75805 | -13.75115 | -10.424 | 0.74349 | -13.98963 | -10.40115 | 0.76869 | -15.13554 | -11.63457 | 0.75488 | -14.91046 | -11.25564 | 0.7964 | -13.55685 | -10.79663 | 0.7836 | -13.81437 | -10.82499
98.20019 | 0.77409 | -14.07596 | -10.89611 | 0.7783 | -14.11177 | -10.98315 | 0.77788 | -13.80368 | -10.73764 | 0.77783 | -14.15612 | -11.01107 | 0.77911 | -14.36394 | -11.19115 | 0.79775 | -14.46736 | -11.54132 | 0.77746 | -14.75474 | -11.47125 | 0.75841 | -14.98904 | -11.36789 | 0.45149 | -12.02886 | -5.43092 | 0.73709 | -14.28331 | -10.52812 | 0.69157 | -13.94802 | -9.64609 | 0.72779 | -13.78624 | -10.03353 | 0.76812 | -13.8732 | -10.65627 | 0.76914 | -13.2294 | -10.17526 | 0.78013 | -14.4875 | -11.30209 | 0.78586 | -13.89026 | -10.91584 | 0.75885 | -14.08496 | -10.68844 | 0.75238 | -14.09928 | -10.60794 | 0.77507 | -13.60242 | -10.5428 | 0.75089 | -13.92042 | -10.45269 | 0.77051 | -15.11517 | -11.64633 | 0.79296 | -14.37826 | -11.40133 | 0.78195 | -13.71401 | -10.72374 | 0.80439 | -13.62454 | -10.95944
98.3002 | 0.76811 | -14.11756 | -10.8439 | 0.78568 | -14.08511 | -11.06646 | 0.79152 | -13.68173 | -10.82931 | 0.76788 | -14.24002 | -10.93468 | 0.80128 | -14.1539 | -11.34118 | 0.78949 | -14.50971 | -11.45533 | 0.76417 | -14.82885 | -11.33176 | 0.72735 | -15.17641 | -11.03858 | 0.45262 | -12.21667 | -5.52953 | 0.72007 | -14.43214 | -10.39211 | 0.74184 | -13.54646 | -10.04938 | 0.72831 | -13.69886 | -9.97696 | 0.75122 | -14.05766 | -10.56038 | 0.76453 | -13.37634 | -10.22664 | 0.80054 | -14.23341 | -11.39444 | 0.78319 | -13.97092 | -10.94186 | 0.75593 | -14.14475 | -10.69246 | 0.75882 | -13.98612 | -10.61288 | 0.74932 | -13.81876 | -10.35462 | 0.76125 | -13.79827 | -10.50392 | 0.78796 | -14.80889 | -11.66877 | 0.75041 | -14.98357 | -11.24382 | 0.79815 | -13.47239 | -10.75305 | 0.79582 | -13.68055 | -10.88724
98.40011 | 0.77538 | -14.07012 | -10.90964 | 0.77232 | -14.20434 | -10.97031 | 0.76674 | -13.90899 | -10.66451 | 0.78908 | -14.03436 | -11.07418 | 0.79566 | -14.22336 | -11.3169 | 0.79395 | -14.47868 | -11.49531 | 0.75796 | -14.87409 | -11.27398 | 0.7657 | -14.93403 | -11.43503 | 0.45801 | -11.89194 | -5.44661 | 0.72451 | -14.28518 | -10.34976 | 0.71316 | -13.76951 | -9.81986 | 0.74493 | -13.64978 | -10.16819 | 0.78929 | -13.64666 | -10.77124 | 0.7314 | -13.63933 | -9.97577 | 0.77526 | -14.50864 | -11.2479 | 0.79122 | -13.88583 | -10.98672 | 0.76687 | -13.9547 | -10.70143 | 0.75439 | -14.06035 | -10.60696 | 0.75465 | -13.72296 | -10.35608 | 0.75503 | -13.83221 | -10.44374 | 0.79665 | -14.69848 | -11.70957 | 0.76539 | -14.85601 | -11.37059 | 0.78819 | -13.64027 | -10.75116 | 0.79773 | -13.68853 | -10.91982
98.50013 | 0.77416 | -14.08542 | -10.90444 | 0.77184 | -14.19867 | -10.95903 | 0.76256 | -13.93686 | -10.62774 | 0.76275 | -14.28502 | -10.89596 | 0.79022 | -14.24316 | -11.25523 | 0.7809 | -14.57419 | -11.38094 | 0.77138 | -14.76911 | -11.39263 | 0.75188 | -15.03535 | -11.30484 | 0.42574 | -12.49047 | -5.31772 | 0.7609 | -13.99672 | -10.65013 | 0.72101 | -13.69393 | -9.87345 | 0.75141 | -13.54419 | -10.17726 | 0.77477 | -13.84341 | -10.72541 | 0.74864 | -13.48612 | -10.09629 | 0.7842 | -14.45008 | -11.3317 | 0.77804 | -14.03234 | -10.91769 | 0.77616 | -13.85265 | -10.75183 | 0.75986 | -14.02815 | -10.6594 | 0.77038 | -13.6369 | -10.50558 | 0.73089 | -14.07585 | -10.28797 | 0.73289 | -15.34096 | -11.2433 | 0.7689 | -14.82674 | -11.40034 | 0.79004 | -13.61032 | -10.75275 | 0.79911 | -13.6621 | -10.91758
98.6001 | 0.793 | -13.85507 | -10.98709 | 0.77766 | -14.16167 | -11.01293 | 0.77545 | -13.79772 | -10.69937 | 0.7812 | -14.12711 | -11.03616 | 0.79448 | -14.14344 | -11.23666 | 0.79618 | -14.42676 | -11.48632 | 0.75338 | -14.87992 | -11.21022 | 0.75307 | -15.03864 | -11.32514 | 0.47604 | -11.58402 | -5.51447 | 0.73071 | -14.32678 | -10.46878 | 0.74259 | -13.47073 | -10.00325 | 0.73775 | -13.59731 | -10.03136 | 0.77172 | -13.88695 | -10.71678 | 0.73788 | -13.59339 | -10.03031 | 0.77729 | -14.48518 | -11.25916 | 0.77548 | -14.05107 | -10.89629 | 0.7463 | -14.19301 | -10.59227 | 0.75026 | -14.09636 | -10.57596 | 0.77127 | -13.47654 | -10.39403 | 0.75508 | -13.78107 | -10.40584 | 0.74466 | -15.27718 | -11.37637 | 0.74372 | -15.00893 | -11.16246 | 0.79409 | -13.57707 | -10.78137 | 0.78857 | -13.7838 | -10.86953
98.7002 | 0.78726 | -13.90117 | -10.94377 | 0.78265 | -14.09422 | -11.0308 | 0.77805 | -13.79101 | -10.7301 | 0.7728 | -14.22361 | -10.99195 | 0.79433 | -14.22303 | -11.29779 | 0.78461 | -14.53573 | -11.40489 | 0.76976 | -14.68888 | -11.30691 | 0.73592 | -15.13449 | -11.13775 | 0.46435 | -11.79716 | -5.47798 | 0.72817 | -14.36138 | -10.45746 | 0.74936 | -13.46388 | -10.08933 | 0.74221 | -13.61767 | -10.10721 | 0.75775 | -13.98576 | -10.59776 | 0.73957 | -13.56349 | -10.03108 | 0.78043 | -14.47267 | -11.29488 | 0.77487 | -14.05649 | -10.8919 | 0.75667 | -14.1136 | -10.67927 | 0.73965 | -14.19506 | -10.49931 | 0.77772 | -13.54234 | -10.53211 | 0.75893 | -13.78477 | -10.46166 | 0.77999 | -15.01868 | -11.71434 | 0.76167 | -14.8726 | -11.32801 | 0.77656 | -13.74974 | -10.6775 | 0.79722 | -13.68366 | -10.90889
98.80024 | 0.78226 | -13.95899 | -10.91956 | 0.7818 | -14.12283 | -11.04124 | 0.77404 | -13.83271 | -10.707 | 0.7819 | -14.13707 | -11.05382 | 0.78971 | -14.21649 | -11.22694 | 0.79659 | -14.44715 | -11.50851 | 0.75567 | -14.86564 | -11.23352 | 0.77775 | -14.82456 | -11.52974 | 0.43343 | -13.05931 | -5.66033 | 0.73661 | -14.21183 | -10.46861 | 0.73413 | -13.58563 | -9.9736 | 0.75939 | -13.51502 | -10.26322 | 0.7655 | -13.91974 | -10.65552 | 0.76631 | -13.35014 | -10.23031 | 0.77811 | -14.40691 | -11.21019 | 0.76787 | -14.06141 | -10.79728 | 0.76842 | -13.9927 | -10.7523 | 0.76667 | -13.94881 | -10.69418 | 0.74188 | -13.83603 | -10.26466 | 0.73735 | -13.97701 | -10.30601 | 0.76485 | -15.14664 | -11.58486 | 0.74874 | -14.94646 | -11.19095 | 0.78331 | -13.67566 | -10.71223 | 0.79363 | -13.69961 | -10.87249
98.90019 | 0.77282 | -14.05481 | -10.86185 | 0.77681 | -14.15576 | -10.99632 | 0.77285 | -13.82536 | -10.68489 | 0.7671 | -14.27341 | -10.94915 | 0.78707 | -14.27471 | -11.23516 | 0.78725 | -14.51511 | -11.427 | 0.76436 | -14.84493 | -11.34681 | 0.74376 | -15.08966 | -11.22301 | 0.44936 | -12.79068 | -5.74759 | 0.73445 | -14.30293 | -10.5048 | 0.7335 | -13.37946 | -9.81378 | 0.72607 | -13.79039 | -10.01279 | 0.77272 | -13.83738 | -10.69235 | 0.73938 | -13.56821 | -10.03205 | 0.76534 | -14.57313 | -11.15337 | 0.78892 | -13.83391 | -10.91389 | 0.75276 | -14.11746 | -10.62711 | 0.75426 | -14.06436 | -10.60812 | 0.78677 | -13.40299 | -10.54506 | 0.73886 | -13.99467 | -10.34009 | 0.75356 | -15.20119 | -11.45501 | 0.73733 | -15.05416 | -11.09982 | 0.80163 | -13.49073 | -10.8146 | 0.80348 | -13.57114 | -10.90418
99.00002 | 0.7913 | -13.86421 | -10.97081 | 0.77858 | -14.16818 | -11.03102 | 0.76125 | -13.91618 | -10.59368 | 0.76836 | -14.25514 | -10.95303 | 0.77071 | -14.38733 | -11.0884 | 0.78868 | -14.51801 | -11.45014 | 0.76435 | -14.82443 | -11.33105 | 0.77626 | -14.85474 | -11.53111 | 0.43777 | -12.81762 | -5.6111 | 0.72253 | -14.36953 | -10.38239 | 0.73335 | -13.51796 | -9.91341 | 0.72489 | -13.76689 | -9.97942 | 0.7825 | -13.76498 | -10.77103 | 0.72981 | -13.63423 | -9.95044 | 0.76743 | -14.5617 | -11.17506 | 0.76716 | -14.07436 | -10.79724 | 0.7447 | -14.15771 | -10.54329 | 0.77164 | -13.89335 | -10.72061 | 0.77925 | -13.53694 | -10.5487 | 0.74472 | -13.96339 | -10.39879 | 0.77713 | -14.96158 | -11.62711 | 0.73504 | -15.05401 | -11.06528 | 0.79939 | -13.49793 | -10.79007 | 0.80925 | -13.5452 | -10.96149
99.10018 | 0.77139 | -14.02481 | -10.81859 | 0.77546 | -14.13088 | -10.95791 | 0.77372 | -13.85029 | -10.71626 | 0.77969 | -14.1767 | -11.05349 | 0.79102 | -14.24917 | -11.27133 | 0.79016 | -14.47528 | -11.43774 | 0.78667 | -14.50235 | -11.40855 | 0.75587 | -15.011 | -11.3463 | 0.44383 | -12.34024 | -5.47701 | 0.73704 | -14.14542 | -10.42578 | 0.72089 | -13.71361 | -9.88599 | 0.75892 | -13.49172 | -10.23911 | 0.75992 | -13.97843 | -10.62255 | 0.73771 | -13.56394 | -10.00622 | 0.76879 | -14.55438 | -11.18928 | 0.77762 | -13.96231 | -10.85734 | 0.7598 | -14.06658 | -10.68774 | 0.74442 | -14.11603 | -10.50824 | 0.76604 | -13.65131 | -10.45751 | 0.74195 | -13.96196 | -10.35912 | 0.76986 | -15.10097 | -11.62563 | 0.76153 | -14.89394 | -11.34215 | 0.79704 | -13.54258 | -10.79399 | 0.81044 | -13.53239 | -10.96715
99.20001 | 0.77246 | -14.04867 | -10.8521 | 0.77033 | -14.22999 | -10.96173 | 0.77166 | -13.82819 | -10.6707 | 0.76397 | -14.27078 | -10.90248 | 0.79728 | -14.16614 | -11.29435 | 0.78618 | -14.54048 | -11.43138 | 0.74261 | -14.92242 | -11.0816 | 0.74639 | -15.07774 | -11.25394 | 0.48186 | -11.53537 | -5.55841 | 0.70427 | -14.55179 | -10.24842 | 0.74742 | -13.48486 | -10.07882 | 0.7413 | -13.62481 | -10.10011 | 0.75318 | -14.03286 | -10.56934 | 0.7608 | -13.25597 | -10.08512 | 0.77581 | -14.45887 | -11.21733 | 0.78463 | -13.93906 | -10.93702 | 0.7465 | -14.17439 | -10.58126 | 0.74765 | -14.10943 | -10.54889 | 0.76192 | -13.68991 | -10.4306 | 0.73538 | -14.03099 | -10.31811 | 0.75707 | -15.19727 | -11.50537 | 0.79078 | -14.58577 | -11.53408 | 0.80273 | -13.42253 | -10.77466 | 0.79782 | -13.66164 | -10.89956
99.30019 | 0.77321 | -14.07118 | -10.88005 | 0.77537 | -14.1742 | -10.99019 | 0.76274 | -13.90629 | -10.60694 | 0.76688 | -14.24672 | -10.92549 | 0.78157 | -14.34768 | -11.21372 | 0.79914 | -14.43799 | -11.53796 | 0.77967 | -14.71371 | -11.47178 | 0.78526 | -14.53741 | -11.41559 | 0.43432 | -12.93322 | -5.61716 | 0.71316 | -14.4716 | -10.32054 | 0.71656 | -13.503 | -9.67574 | 0.71672 | -13.8475 | -9.92485 | 0.76557 | -13.91504 | -10.6529 | 0.75354 | -13.47084 | -10.15078 | 0.78369 | -14.40085 | -11.28586 | 0.77279 | -14.00084 | -10.81968 | 0.749 | -14.14901 | -10.5976 | 0.74615 | -14.11084 | -10.52886 | 0.7748 | -13.42949 | -10.40515 | 0.74472 | -13.91352 | -10.36161 | 0.76402 | -15.16914 | -11.58946 | 0.76265 | -14.81157 | -11.29607 | 0.78242 | -13.66639 | -10.69288 | 0.79961 | -13.64198 | -10.9082
99.40013 | 0.76732 | -14.13921 | -10.84931 | 0.76817 | -14.23584 | -10.93558 | 0.76611 | -13.89199 | -10.64274 | 0.77208 | -14.19427 | -10.95915 | 0.79299 | -14.24046 | -11.29253 | 0.80411 | -14.33963 | -11.53066 | 0.75916 | -14.80321 | -11.23793 | 0.78301 | -14.73082 | -11.53443 | 0.46639 | -12.1837 | -5.6824 | 0.71411 | -14.44486 | -10.31523 | 0.74313 | -13.53815 | -10.06055 | 0.72516 | -13.76971 | -9.9852 | 0.76972 | -13.81509 | -10.63379 | 0.76917 | -13.24373 | -10.18663 | 0.77117 | -14.51619 | -11.19447 | 0.76448 | -14.11971 | -10.79416 | 0.77009 | -13.92136 | -10.72074 | 0.74946 | -14.0851 | -10.55619 | 0.7612 | -13.69824 | -10.42713 | 0.74402 | -13.91397 | -10.35228 | 0.76655 | -15.08736 | -11.56514 | 0.76611 | -14.71623 | -11.27423 | 0.79658 | -13.52674 | -10.77509 | 0.80125 | -13.55374 | -10.85996
99.50002 | 0.78587 | -13.94484 | -10.9588 | 0.78701 | -14.01451 | -11.02956 | 0.76483 | -13.87621 | -10.61297 | 0.77569 | -14.14349 | -10.97094 | 0.80786 | -13.89688 | -11.22675 | 0.80248 | -14.36904 | -11.53091 | 0.7555 | -14.86326 | -11.22912 | 0.75284 | -15.03484 | -11.3189 | 0.45871 | -12.31041 | -5.64696 | 0.73532 | -14.24489 | -10.47458 | 0.74157 | -13.57545 | -10.06716 | 0.73331 | -13.69187 | -10.04034 | 0.76383 | -13.89328 | -10.61211 | 0.74993 | -13.52669 | -10.14407 | 0.76907 | -14.51972 | -11.16666 | 0.76646 | -14.10576 | -10.81148 | 0.76392 | -14.0256 | -10.71448 | 0.75442 | -14.05808 | -10.60574 | 0.76414 | -13.68447 | -10.45686 | 0.7346 | -14.03466 | -10.30989 | 0.77151 | -15.06971 | -11.62647 | 0.76875 | -14.82456 | -11.39641 | 0.78775 | -13.58897 | -10.70478 | 0.80311 | -13.60544 | -10.9267
99.60007 | 0.79101 | -13.79286 | -10.91025 | 0.77128 | -14.17971 | -10.9365 | 0.76134 | -13.91067 | -10.59077 | 0.76984 | -14.22712 | -10.95261 | 0.78347 | -14.30913 | -11.21075 | 0.80511 | -14.34426 | -11.54867 | 0.78919 | -14.50663 | -11.44843 | 0.73396 | -15.14033 | -11.11243 | 0.43969 | -12.52946 | -5.5091 | 0.73997 | -14.22261 | -10.52435 | 0.75916 | -13.45326 | -10.21317 | 0.74752 | -13.59971 | -10.16606 | 0.7756 | -13.81487 | -10.71487 | 0.74748 | -13.49097 | -10.0843 | 0.77437 | -14.37309 | -11.13013 | 0.78149 | -14.00782 | -10.94697 | 0.76384 | -14.01428 | -10.70461 | 0.74125 | -14.15719 | -10.49401 | 0.76685 | -13.64889 | -10.46665 | 0.75187 | -13.8443 | -10.40914 | 0.74971 | -15.23794 | -11.424 | 0.75593 | -14.91537 | -11.27495 | 0.78301 | -13.66771 | -10.70196 | 0.7907 | -13.72989 | -10.85629
99.70009 | 0.79004 | -13.80828 | -10.90908 | 0.78058 | -14.08719 | -10.99625 | 0.77143 | -13.85624 | -10.68915 | 0.7583 | -14.29904 | -10.84302 | 0.78405 | -14.29275 | -11.20623 | 0.79052 | -14.46352 | -11.43376 | 0.76216 | -14.81785 | -11.29353 | 0.76157 | -14.93341 | -11.37282 | 0.41156 | -13.59194 | -5.59384 | 0.71826 | -14.40574 | -10.34701 | 0.72278 | -13.75232 | -9.93985 | 0.73679 | -13.66008 | -10.06468 | 0.77561 | -13.80385 | -10.70645 | 0.75121 | -13.34404 | -10.02411 | 0.77681 | -14.37762 | -11.16863 | 0.77467 | -14.00136 | -10.84641 | 0.76322 | -14.01122 | -10.69364 | 0.76514 | -13.91694 | -10.64835 | 0.76591 | -13.64686 | -10.4523 | 0.75256 | -13.86116 | -10.4313 | 0.77211 | -15.07053 | -11.63604 | 0.74355 | -14.9764 | -11.13563 | 0.79191 | -13.58019 | -10.75433 | 0.801 | -13.61538 | -10.90597
99.80016 | 0.77479 | -14.06427 | -10.89681 | 0.77138 | -14.20684 | -10.95894 | 0.78121 | -13.73686 | -10.73143 | 0.77219 | -14.19226 | -10.95914 | 0.78504 | -14.29086 | -11.21893 | 0.80331 | -14.3925 | -11.56164 | 0.74755 | -14.91058 | -11.14642 | 0.76508 | -14.93023 | -11.42281 | 0.45119 | -12.35648 | -5.57516 | 0.72584 | -14.31204 | -10.3883 | 0.74342 | -13.50116 | -10.03706 | 0.74607 | -13.59288 | -10.14121 | 0.76168 | -13.96178 | -10.63435 | 0.73822 | -13.57788 | -10.02352 | 0.77463 | -14.41087 | -11.16315 | 0.75123 | -14.21276 | -10.67702 | 0.75404 | -14.09701 | -10.62978 | 0.76469 | -13.83667 | -10.5808 | 0.76939 | -13.60938 | -10.47092 | 0.74342 | -13.92637 | -10.3531 | 0.73811 | -15.30549 | -11.29709 | 0.77826 | -14.72309 | -11.45842 | 0.79246 | -13.57008 | -10.75368 | 0.79692 | -13.69412 | -10.91307
99.90017 | 0.77923 | -13.99716 | -10.90706 | 0.77932 | -14.11489 | -11.00003 | 0.77707 | -13.75576 | -10.6892 | 0.76861 | -14.22681 | -10.93487 | 0.78712 | -14.22681 | -11.19823 | 0.7912 | -14.43691 | -11.42253 | 0.76386 | -14.80683 | -11.31035 | 0.75939 | -14.96103 | -11.36121 | 0.49487 | -10.9997 | -5.44337 | 0.73132 | -14.31839 | -10.47128 | 0.72555 | -13.6775 | -9.92366 | 0.75903 | -13.48898 | -10.23856 | 0.76058 | -13.96428 | -10.62102 | 0.72055 | -13.66861 | -9.84897 | 0.78199 | -14.35432 | -11.22489 | 0.76964 | -14.02568 | -10.79473 | 0.76759 | -13.99002 | -10.73861 | 0.76532 | -13.83573 | -10.58872 | 0.76598 | -13.64379 | -10.45081 | 0.7603 | -13.76576 | -10.46605 | 0.74323 | -15.27497 | -11.35288 | 0.76899 | -14.82145 | -11.39756 | 0.79061 | -13.59809 | -10.75078 | 0.78922 | -13.74006 | -10.84389
100.0001 | 0.7841 | -13.93911 | -10.92969 | 0.77194 | -14.19046 | -10.95411 | 0.78529 | -13.66913 | -10.73425 | 0.76045 | -14.30558 | -10.87871 | 0.78079 | -14.32961 | -11.18843 | 0.79576 | -14.34624 | -11.41622 | 0.73621 | -14.95286 | -11.00843 | 0.77423 | -14.86334 | -11.50768 | 0.46176 | -12.28292 | -5.67179 | 0.71968 | -14.40405 | -10.36628 | 0.74706 | -13.53688 | -10.11286 | 0.7327 | -13.69667 | -10.0356 | 0.77516 | -13.83164 | -10.72179 | 0.73166 | -13.62245 | -9.96703 | 0.78226 | -14.29914 | -11.18561 | 0.77318 | -14.05872 | -10.86992 | 0.75483 | -14.10586 | -10.64755 | 0.77301 | -13.72576 | -10.61017 | 0.7753 | -13.52893 | -10.48903 | 0.7358 | -14.01646 | -10.31337 | 0.76226 | -15.15409 | -11.55143 | 0.77506 | -14.63447 | -11.34262 | 0.78838 | -13.57175 | -10.69966 | 0.79253 | -13.71939 | -10.87296
100.10016 | 0.7907 | -13.85802 | -10.9576 | 0.77405 | -14.16761 | -10.96649 | 0.77625 | -13.78803 | -10.70298 | 0.77441 | -14.16475 | -10.96934 | 0.77869 | -14.33397 | -11.16171 | 0.7978 | -14.40754 | -11.49438 | 0.76905 | -14.79339 | -11.3769 | 0.73919 | -15.11203 | -11.17067 | 0.45609 | -12.62052 | -5.75607 | 0.70907 | -14.5017 | -10.28278 | 0.7318 | -13.61704 | -9.96499 | 0.74309 | -13.61476 | -10.11699 | 0.75423 | -14.00331 | -10.56179 | 0.73953 | -13.52434 | -10.00164 | 0.76498 | -14.51173 | -11.10121 | 0.75392 | -14.21694 | -10.71836 | 0.7422 | -14.18009 | -10.52449 | 0.76652 | -13.92667 | -10.67513 | 0.75497 | -13.75109 | -10.38166 | 0.75167 | -13.86115 | -10.41894 | 0.76047 | -15.16428 | -11.53197 | 0.76216 | -14.62156 | -11.14402 | 0.7866 | -13.61748 | -10.7115 | 0.79324 | -13.71815 | -10.88183
100.20021 | 0.77297 | -14.06873 | -10.87468 | 0.76926 | -14.21554 | -10.93552 | 0.77051 | -13.84809 | -10.67009 | 0.78458 | -14.08713 | -11.05246 | 0.78912 | -14.25617 | -11.24979 | 0.79928 | -14.38476 | -11.49745 | 0.77197 | -14.75563 | -11.39096 | 0.75028 | -15.02998 | -11.27672 | 0.51131 | -10.53099 | -5.38455 | 0.74117 | -14.22573 | -10.54373 | 0.7323 | -13.65416 | -9.99894 | 0.72676 | -13.76386 | -10.00303 | 0.75764 | -13.98131 | -10.59285 | 0.74503 | -13.39418 | -9.97907 | 0.78354 | -14.34281 | -11.23815 | 0.77805 | -13.95461 | -10.85739 | 0.76218 | -14.01604 | -10.68279 | 0.76777 | -13.87531 | -10.65306 | 0.77802 | -13.4882 | -10.49406 | 0.76734 | -13.64989 | -10.47405 | 0.77073 | -15.06519 | -11.61121 | 0.75856 | -14.89874 | -11.30157 | 0.78526 | -13.6534 | -10.72143 | 0.79194 | -13.70997 | -10.85745
100.30009 | 0.77467 | -14.06066 | -10.8923 | 0.78351 | -14.06367 | -11.01908 | 0.78557 | -13.66916 | -10.73804 | 0.77479 | -14.11552 | -10.93661 | 0.78827 | -14.26739 | -11.24656 | 0.797 | -14.43026 | -11.50099 | 0.76433 | -14.78329 | -11.29924 | 0.76098 | -14.93426 | -11.36463 | 0.53424 | -9.43757 | -5.04188 | 0.73981 | -14.24623 | -10.53945 | 0.7427 | -13.58221 | -10.08748 | 0.71716 | -13.85686 | -9.9376 | 0.76423 | -13.88406 | -10.61054 | 0.74927 | -13.49209 | -10.10918 | 0.76831 | -14.49127 | -11.13377 | 0.78729 | -13.88201 | -10.9291 | 0.76388 | -13.99515 | -10.69059 | 0.7576 | -13.99551 | -10.60293 | 0.76952 | -13.45062 | -10.35048 | 0.75198 | -13.87128 | -10.43094 | 0.78409 | -14.92339 | -11.70128 | 0.79206 | -14.34647 | -11.36322 | 0.78387 | -13.65972 | -10.70742 | 0.78787 | -13.75661 | -10.83849
100.40001 | 0.77583 | -14.00826 | -10.86804 | 0.77558 | -14.15788 | -10.98049 | 0.78137 | -13.73148 | -10.72937 | 0.77336 | -14.14967 | -10.94276 | 0.80531 | -14.02247 | -11.29238 | 0.79344 | -14.46256 | -11.47517 | 0.77289 | -14.73855 | -11.39128 | 0.77724 | -14.8162 | -11.51577 | 0.49871 | -11.50735 | -5.73877 | 0.74777 | -14.16169 | -10.58976 | 0.72047 | -13.60944 | -9.80521 | 0.75008 | -13.56875 | -10.17768 | 0.77646 | -13.75659 | -10.68143 | 0.76608 | -13.19894 | -10.11149 | 0.77144 | -14.47709 | -11.16822 | 0.76916 | -14.04692 | -10.8044 | 0.76889 | -13.96292 | -10.73599 | 0.75669 | -14.01581 | -10.60566 | 0.76103 | -13.69709 | -10.4239 | 0.73342 | -14.02597 | -10.28698 | 0.77147 | -15.07622 | -11.63084 | 0.74436 | -14.96543 | -11.13961 | 0.78561 | -13.66196 | -10.73294 | 0.79143 | -13.74241 | -10.87619
100.50002 | 0.7703 | -14.09894 | -10.8604 | 0.77759 | -14.14628 | -11.00001 | 0.75527 | -13.96477 | -10.54712 | 0.79137 | -13.86393 | -10.97146 | 0.7855 | -14.27891 | -11.2161 | 0.80064 | -14.36269 | -11.49936 | 0.7472 | -14.90278 | -11.1353 | 0.73631 | -15.11859 | -11.132 | 0.45595 | -12.69866 | -5.78992 | 0.74394 | -14.06086 | -10.46045 | 0.72955 | -13.50531 | -9.85276 | 0.74785 | -13.58371 | -10.15857 | 0.76022 | -13.95322 | -10.60746 | 0.73821 | -13.56156 | -10.01123 | 0.76858 | -14.49589 | -11.14122 | 0.76493 | -14.08366 | -10.77295 | 0.7519 | -14.04635 | -10.56146 | 0.76318 | -13.96756 | -10.65976 | 0.75951 | -13.73629 | -10.43281 | 0.74657 | -13.92896 | -10.39895 | 0.74242 | -15.22904 | -11.30627 | 0.76107 | -14.85591 | -11.3064 | 0.79569 | -13.49909 | -10.74109 | 0.80968 | -13.50368 | -10.93368
100.60002 | 0.76263 | -14.16329 | -10.80131 | 0.77687 | -14.12354 | -10.97223 | 0.77787 | -13.67963 | -10.64103 | 0.77683 | -14.15726 | -10.9978 | 0.78457 | -14.28952 | -11.21112 | 0.79635 | -14.42242 | -11.48528 | 0.77499 | -14.76923 | -11.44599 | 0.76054 | -14.82206 | -11.27283 | 0.43764 | -12.9957 | -5.68737 | 0.71318 | -14.44401 | -10.30122 | 0.71729 | -13.59766 | -9.75343 | 0.73347 | -13.69786 | -10.0469 | 0.76664 | -13.88973 | -10.64847 | 0.73498 | -13.59649 | -9.99317 | 0.76545 | -14.49107 | -11.09217 | 0.76654 | -14.08881 | -10.79959 | 0.74829 | -14.15155 | -10.58946 | 0.75591 | -14.02697 | -10.60315 | 0.77435 | -13.58852 | -10.52222 | 0.75248 | -13.86028 | -10.42953 | 0.75695 | -15.12279 | -11.44715 | 0.75304 | -14.93104 | -11.24367 | 0.78928 | -13.6035 | -10.73692 | 0.79609 | -13.68991 | -10.8984
100.70016 | 0.78423 | -13.93183 | -10.92581 | 0.78122 | -14.08087 | -11.00031 | 0.77345 | -13.82908 | -10.69604 | 0.76936 | -14.20375 | -10.92773 | 0.78388 | -14.31301 | -11.21973 | 0.79817 | -14.39781 | -11.49185 | 0.75336 | -14.88848 | -11.21638 | 0.77371 | -14.84527 | -11.48588 | 0.48951 | -11.79191 | -5.7723 | 0.73429 | -14.05769 | -10.32244 | 0.71247 | -13.54649 | -9.65143 | 0.72552 | -13.74976 | -9.97569 | 0.77554 | -13.80698 | -10.70792 | 0.71919 | -13.70309 | -9.85508 | 0.77901 | -14.40615 | -11.22258 | 0.76987 | -14.03524 | -10.80533 | 0.74628 | -14.15991 | -10.56724 | 0.74183 | -14.14858 | -10.49587 | 0.76997 | -13.6227 | -10.48908 | 0.73372 | -14.03862 | -10.30035 | 0.74281 | -15.26691 | -11.34035 | 0.77857 | -14.71179 | -11.45418 | 0.79361 | -13.55474 | -10.75722 | 0.79703 | -13.68368 | -10.90633
100.80006 | 0.78125 | -13.99452 | -10.93321 | 0.78319 | -14.03391 | -10.99114 | 0.78146 | -13.75953 | -10.75249 | 0.79055 | -13.91308 | -10.99901 | 0.7836 | -14.33003 | -11.22898 | 0.78432 | -14.54674 | -11.40935 | 0.7607 | -14.82492 | -11.27729 | 0.77031 | -14.82784 | -11.42207 | 0.47031 | -12.03223 | -5.65885 | 0.72692 | -14.3447 | -10.42748 | 0.73419 | -13.66853 | -10.03531 | 0.7245 | -13.76351 | -9.97168 | 0.74502 | -14.06867 | -10.48146 | 0.74641 | -13.51554 | -10.08816 | 0.76619 | -14.51128 | -11.11836 | 0.77346 | -14.02338 | -10.84657 | 0.7742 | -13.90471 | -10.76508 | 0.75067 | -14.06996 | -10.56185 | 0.75807 | -13.72238 | -10.40248 | 0.74433 | -13.94149 | -10.37711 | 0.78361 | -14.96958 | -11.73033 | 0.78216 | -14.43111 | -11.28743 | 0.77884 | -13.72054 | -10.68613 | 0.8006 | -13.62459 | -10.9079
100.90008 | 0.77425 | -14.03406 | -10.86584 | 0.79256 | -13.85771 | -10.98312 | 0.7672 | -13.87421 | -10.64425 | 0.7877 | -13.91004 | -10.95692 | 0.78293 | -14.30643 | -11.20094 | 0.79525 | -14.45705 | -11.49698 | 0.78156 | -14.6902 | -11.48133 | 0.75561 | -14.99727 | -11.33203 | 0.476 | -12.0024 | -5.71317 | 0.70497 | -14.51276 | -10.23103 | 0.69298 | -13.6751 | -9.4765 | 0.71589 | -13.83628 | -9.9053 | 0.77938 | -13.74935 | -10.71595 | 0.75743 | -13.43844 | -10.17871 | 0.78216 | -14.36778 | -11.23788 | 0.77409 | -14.02104 | -10.85357 | 0.72962 | -14.26106 | -10.40518 | 0.75988 | -13.98967 | -10.63043 | 0.7662 | -13.65669 | -10.4638 | 0.74956 | -13.88594 | -10.40837 | 0.78773 | -14.90587 | -11.74176 | 0.75305 | -14.93356 | -11.24578 | 0.80146 | -13.46779 | -10.79392 | 0.7972 | -13.68494 | -10.90964
101.00013 | 0.77596 | -14.01863 | -10.87795 | 0.7854 | -14.04074 | -11.02758 | 0.75663 | -13.94765 | -10.5532 | 0.77854 | -14.0881 | -10.96812 | 0.78435 | -14.28793 | -11.20673 | 0.79081 | -14.47397 | -11.44613 | 0.79453 | -14.47701 | -11.50249 | 0.76093 | -14.94654 | -11.37328 | 0.46698 | -12.39704 | -5.78916 | 0.71968 | -14.40814 | -10.36931 | 0.74872 | -13.53551 | -10.13429 | 0.74733 | -13.43128 | -10.03761 | 0.7589 | -13.96172 | -10.59553 | 0.75206 | -13.46486 | -10.12641 | 0.7688 | -14.49437 | -11.1432 | 0.77095 | -14.03394 | -10.81952 | 0.76366 | -14.00544 | -10.69541 | 0.75852 | -13.97059 | -10.5969 | 0.77328 | -13.56055 | -10.48613 | 0.73707 | -13.99546 | -10.31565 | 0.79067 | -14.76809 | -11.67674 | 0.76158 | -14.87323 | -11.32712 | 0.78843 | -13.60779 | -10.72884 | 0.80366 | -13.59604 | -10.92665
101.10013 | 0.77156 | -14.05547 | -10.84467 | 0.77814 | -14.11361 | -10.98229 | 0.76266 | -13.90701 | -10.60631 | 0.79008 | -13.99954 | -11.06071 | 0.78526 | -14.29336 | -11.22396 | 0.80161 | -14.39379 | -11.53815 | 0.7708 | -14.75123 | -11.37029 | 0.72478 | -15.15989 | -10.9876 | 0.45627 | -12.80214 | -5.84129 | 0.76416 | -13.97506 | -10.67919 | 0.72505 | -13.54088 | -9.81778 | 0.73265 | -13.68068 | -10.02311 | 0.77255 | -13.84346 | -10.69481 | 0.74913 | -13.47689 | -10.09595 | 0.77247 | -14.45899 | -11.16918 | 0.76868 | -14.07559 | -10.81957 | 0.74327 | -14.17152 | -10.53324 | 0.75469 | -14.01672 | -10.57832 | 0.77682 | -13.49522 | -10.4833 | 0.74867 | -13.89438 | -10.40231 | 0.76809 | -15.09297 | -11.59282 | 0.75565 | -14.89351 | -11.25425 | 0.79227 | -13.56071 | -10.7438 | 0.79521 | -13.67704 | -10.87614
101.20019 | 0.77404 | -14.03511 | -10.86367 | 0.77506 | -14.11911 | -10.94317 | 0.77483 | -13.81626 | -10.70521 | 0.76039 | -14.22716 | -10.81814 | 0.78706 | -14.26494 | -11.22737 | 0.77821 | -14.56224 | -11.33242 | 0.76321 | -14.79985 | -11.29538 | 0.75237 | -15.00743 | -11.29113 | 0.46945 | -12.00846 | -5.63731 | 0.71303 | -14.43409 | -10.29187 | 0.71689 | -13.66735 | -9.79793 | 0.73325 | -13.58317 | -9.95993 | 0.76566 | -13.75496 | -10.53167 | 0.73882 | -13.57402 | -10.02881 | 0.76558 | -14.52724 | -11.12169 | 0.78021 | -13.9329 | -10.87055 | 0.76733 | -13.95976 | -10.71181 | 0.76904 | -13.72483 | -10.55488 | 0.76382 | -13.54036 | -10.34235 | 0.73802 | -13.96556 | -10.30685 | 0.74716 | -15.23812 | -11.38539 | 0.77889 | -14.57372 | -11.35134 | 0.79209 | -13.54832 | -10.73146 | 0.79558 | -13.67093 | -10.87637
101.30005 | 0.76996 | -14.06826 | -10.83196 | 0.78423 | -14.0411 | -11.01151 | 0.77067 | -13.81751 | -10.64871 | 0.77618 | -14.10777 | -10.95015 | 0.78957 | -14.21924 | -11.22711 | 0.78465 | -14.51046 | -11.38561 | 0.7634 | -14.79586 | -11.29513 | 0.74424 | -15.05304 | -11.20312 | 0.46824 | -12.31516 | -5.76643 | 0.7338 | -14.28747 | -10.48416 | 0.7499 | -13.27853 | -9.95761 | 0.72659 | -13.75298 | -9.99281 | 0.76146 | -13.90418 | -10.58755 | 0.7206 | -13.66871 | -9.84967 | 0.76721 | -14.50384 | -11.12755 | 0.77556 | -14.03282 | -10.88324 | 0.74785 | -14.10538 | -10.54877 | 0.74611 | -14.06537 | -10.49427 | 0.76751 | -13.62487 | -10.45722 | 0.74407 | -13.89494 | -10.33877 | 0.78345 | -14.74431 | -11.55147 | 0.7359 | -15.02941 | -11.06008 | 0.79031 | -13.56504 | -10.72059 | 0.81118 | -13.45883 | -10.91758
101.40002 | 0.76255 | -14.16669 | -10.80283 | 0.77569 | -14.12861 | -10.95948 | 0.76936 | -13.85211 | -10.65731 | 0.7619 | -14.24342 | -10.85209 | 0.79497 | -14.19373 | -11.28366 | 0.79273 | -14.46065 | -11.46342 | 0.77248 | -14.72961 | -11.37827 | 0.74186 | -15.05364 | -11.16763 | 0.5034 | -11.27563 | -5.67616 | 0.71983 | -14.4039 | -10.36829 | 0.72378 | -13.44582 | -9.73186 | 0.73579 | -13.65957 | -10.05059 | 0.76481 | -13.89304 | -10.62548 | 0.71923 | -13.67907 | -9.83837 | 0.78654 | -14.26128 | -11.21712 | 0.76073 | -14.20257 | -10.80438 | 0.77267 | -13.89299 | -10.73466 | 0.76176 | -13.91982 | -10.6036 | 0.77169 | -13.51275 | -10.42765 | 0.75221 | -13.81718 | -10.39336 | 0.76921 | -15.0822 | -11.60139 | 0.7487 | -14.90439 | -11.15887 | 0.77259 | -13.76734 | -10.63655 | 0.79132 | -13.7285 | -10.86366
101.50016 | 0.76835 | -14.08973 | -10.82578 | 0.78011 | -14.05462 | -10.96415 | 0.76968 | -13.79594 | -10.6185 | 0.77561 | -14.12447 | -10.95509 | 0.7854 | -14.24196 | -11.18565 | 0.79022 | -14.46498 | -11.43052 | 0.75716 | -14.82309 | -11.22347 | 0.7585 | -14.90951 | -11.30894 | 0.49277 | -11.09865 | -5.46912 | 0.70793 | -14.41021 | -10.20146 | 0.74415 | -13.47612 | -10.0282 | 0.70171 | -13.91977 | -9.76757 | 0.7849 | -13.54329 | -10.63006 | 0.72794 | -13.57578 | -9.88229 | 0.77734 | -14.401 | -11.19455 | 0.7782 | -14.04204 | -10.9275 | 0.7716 | -13.93793 | -10.75444 | 0.75106 | -14.01189 | -10.52373 | 0.75861 | -13.70019 | -10.39306 | 0.73516 | -13.97937 | -10.277 | 0.76105 | -15.12337 | -11.50964 | 0.76122 | -14.84536 | -11.30062 | 0.7786 | -13.68686 | -10.65665 | 0.79569 | -13.63703 | -10.85079
101.60019 | 0.76755 | -14.09001 | -10.81486 | 0.77977 | -14.07571 | -10.97581 | 0.76371 | -13.87853 | -10.5992 | 0.78671 | -14.00234 | -11.01578 | 0.78817 | -14.21592 | -11.20461 | 0.79077 | -14.45153 | -11.42782 | 0.76355 | -14.77581 | -11.282 | 0.77021 | -14.86061 | -11.44571 | 0.49016 | -11.49537 | -5.63455 | 0.70967 | -14.45812 | -10.26053 | 0.69918 | -13.82022 | -9.66278 | 0.71747 | -13.80114 | -9.90193 | 0.77382 | -13.8303 | -10.70218 | 0.76452 | -13.31984 | -10.18329 | 0.78177 | -14.38306 | -11.24426 | 0.77333 | -14.02343 | -10.84474 | 0.75394 | -14.05555 | -10.5971 | 0.75396 | -14.00747 | -10.56108 | 0.74534 | -13.80404 | -10.28866 | 0.75314 | -13.79706 | -10.39111 | 0.79091 | -14.74793 | -11.66424 | 0.75018 | -14.93116 | -11.20098 | 0.7826 | -13.65972 | -10.69012 | 0.80062 | -13.62535 | -10.90874
101.70006 | 0.77334 | -14.03896 | -10.85686 | 0.77203 | -14.15578 | -10.92864 | 0.77784 | -13.75925 | -10.70247 | 0.7681 | -14.15343 | -10.87128 | 0.77819 | -14.31219 | -11.13753 | 0.77882 | -14.55533 | -11.33605 | 0.74582 | -14.89015 | -11.10545 | 0.72866 | -15.11223 | -11.01166 | 0.45089 | -12.60436 | -5.68322 | 0.71969 | -14.37969 | -10.34893 | 0.73497 | -13.56609 | -9.97071 | 0.74959 | -13.55886 | -10.1636 | 0.78269 | -13.69977 | -10.72271 | 0.73701 | -13.55638 | -9.99119 | 0.77988 | -14.44683 | -11.26677 | 0.77878 | -13.99388 | -10.89815 | 0.77139 | -13.92342 | -10.74037 | 0.75573 | -13.9938 | -10.57552 | 0.74232 | -13.80872 | -10.25043 | 0.7424 | -13.89221 | -10.31352 | 0.76445 | -15.12586 | -11.56298 | 0.76572 | -14.82554 | -11.35216 | 0.8008 | -13.44992 | -10.77063 | 0.78939 | -13.72808 | -10.83674
101.80023 | 0.77912 | -13.9587 | -10.87552 | 0.77553 | -14.12366 | -10.95327 | 0.76847 | -13.85166 | -10.64454 | 0.78134 | -14.05256 | -10.97986 | 0.79974 | -14.09392 | -11.27141 | 0.7923 | -14.44593 | -11.44551 | 0.80051 | -14.22439 | -11.38684 | 0.74891 | -15.02056 | -11.24909 | 0.44588 | -12.5854 | -5.61159 | 0.72295 | -14.37098 | -10.38955 | 0.71064 | -13.83126 | -9.82907 | 0.74503 | -13.55947 | -10.10223 | 0.76595 | -13.87003 | -10.62381 | 0.74681 | -13.47094 | -10.06022 | 0.77933 | -14.39148 | -11.21574 | 0.77362 | -14.04934 | -10.86885 | 0.75978 | -14.00858 | -10.64345 | 0.75729 | -13.96483 | -10.57544 | 0.76546 | -13.61191 | -10.41942 | 0.7443 | -13.90091 | -10.34649 | 0.75599 | -15.17966 | -11.47561 | 0.76142 | -14.84798 | -11.30549 | 0.78116 | -13.66567 | -10.67503 | 0.795 | -13.58924 | -10.80348
101.9001 | 0.77038 | -14.07951 | -10.84662 | 0.77416 | -14.12729 | -10.93674 | 0.76881 | -13.82437 | -10.62829 | 0.78921 | -13.97905 | -11.03243 | 0.7836 | -14.28989 | -11.19749 | 0.78033 | -14.54557 | -11.35035 | 0.76471 | -14.5551 | -11.13047 | 0.77513 | -14.73239 | -11.41946 | 0.46326 | -12.14862 | -5.62793 | 0.72455 | -14.32709 | -10.38077 | 0.73754 | -13.41186 | -9.89179 | 0.74077 | -13.61173 | -10.08312 | 0.76511 | -13.87529 | -10.61614 | 0.74516 | -13.51557 | -10.0712 | 0.75498 | -14.61558 | -11.03448 | 0.7655 | -14.07869 | -10.77726 | 0.75043 | -14.09904 | -10.58034 | 0.7448 | -14.07412 | -10.48239 | 0.75754 | -13.69377 | -10.37363 | 0.76515 | -13.65883 | -10.45107 | 0.73552 | -15.26968 | -11.23122 | 0.75248 | -14.88065 | -11.19735 | 0.78325 | -13.63786 | -10.6819 | 0.79122 | -13.72812 | -10.86204
102.00002 | 0.77202 | -14.02164 | -10.825 | 0.77302 | -14.15092 | -10.93897 | 0.76245 | -13.87325 | -10.57763 | 0.7755 | -14.12041 | -10.95044 | 0.78909 | -14.23536 | -11.23296 | 0.78074 | -14.55134 | -11.36077 | 0.79717 | -14.48763 | -11.54909 | 0.78423 | -14.65669 | -11.49417 | 0.48437 | -11.06686 | -5.36047 | 0.68746 | -14.62876 | -10.05665 | 0.7281 | -13.40983 | -9.76373 | 0.72135 | -13.76255 | -9.92764 | 0.76161 | -13.90238 | -10.58816 | 0.73811 | -13.54212 | -9.99552 | 0.77407 | -14.45396 | -11.18839 | 0.76592 | -14.13073 | -10.82305 | 0.74842 | -14.11231 | -10.56186 | 0.75361 | -14.00914 | -10.55737 | 0.75533 | -13.6893 | -10.33991 | 0.75697 | -13.77607 | -10.42802 | 0.74983 | -15.09223 | -11.31662 | 0.74736 | -14.94884 | -11.17219 | 0.80247 | -13.3965 | -10.75033 | 0.80498 | -13.46534 | -10.83932
102.10021 | 0.77399 | -14.02959 | -10.85877 | 0.76893 | -14.16785 | -10.89411 | 0.7678 | -13.82504 | -10.61485 | 0.76483 | -14.18312 | -10.84767 | 0.79075 | -14.17039 | -11.2052 | 0.79628 | -14.40274 | -11.46867 | 0.78079 | -14.63497 | -11.42689 | 0.77407 | -14.80623 | -11.46113 | 0.46872 | -12.2375 | -5.736 | 0.73406 | -14.24952 | -10.45993 | 0.75273 | -13.22152 | -9.95227 | 0.73591 | -13.63944 | -10.03747 | 0.76668 | -13.84464 | -10.61444 | 0.75361 | -13.42837 | -10.1197 | 0.78958 | -14.25208 | -11.25308 | 0.77699 | -13.99021 | -10.87024 | 0.73679 | -14.19907 | -10.46178 | 0.75598 | -13.98707 | -10.57393 | 0.77894 | -13.46906 | -10.49161 | 0.76008 | -13.73278 | -10.438 | 0.79621 | -14.79528 | -11.78011 | 0.79258 | -14.48084 | -11.47729 | 0.79356 | -13.53401 | -10.73998 | 0.80481 | -13.55241 | -10.90716
102.20011 | 0.78891 | -13.82349 | -10.90549 | 0.78172 | -14.05918 | -10.99037 | 0.76204 | -13.86912 | -10.56879 | 0.76731 | -14.16871 | -10.87182 | 0.79172 | -14.20676 | -11.24773 | 0.78995 | -14.47177 | -11.43194 | 0.7609 | -14.75419 | -11.22649 | 0.74213 | -15.01669 | -11.14428 | 0.45311 | -12.47979 | -5.65472 | 0.73049 | -14.23185 | -10.39615 | 0.6991 | -13.70977 | -9.5845 | 0.73458 | -13.68921 | -10.05584 | 0.76607 | -13.8655 | -10.62199 | 0.75557 | -13.35827 | -10.09313 | 0.78214 | -14.34818 | -11.22233 | 0.78782 | -13.89696 | -10.94836 | 0.76374 | -13.9742 | -10.67264 | 0.75569 | -13.99333 | -10.57468 | 0.77253 | -13.56183 | -10.47689 | 0.7383 | -13.90485 | -10.26596 | 0.77527 | -15.01483 | -11.64059 | 0.7586 | -14.86131 | -11.27385 | 0.78318 | -13.6383 | -10.6813 | 0.78741 | -13.73471 | -10.81491
102.30011 | 0.76924 | -14.07209 | -10.82478 | 0.7661 | -14.19056 | -10.87139 | 0.76638 | -13.8304 | -10.59931 | 0.77046 | -14.17663 | -10.92248 | 0.80617 | -14.03743 | -11.31657 | 0.79885 | -14.36882 | -11.47852 | 0.77637 | -14.67544 | -11.39357 | 0.76433 | -14.89694 | -11.38618 | 0.45341 | -12.74426 | -5.77836 | 0.71805 | -14.37089 | -10.31898 | 0.73876 | -13.26238 | -9.79774 | 0.7133 | -13.8214 | -9.85887 | 0.77223 | -13.77079 | -10.63423 | 0.73709 | -13.57222 | -10.00396 | 0.76981 | -14.49679 | -11.15979 | 0.76337 | -14.08441 | -10.75157 | 0.78438 | -13.61925 | -10.68264 | 0.73945 | -14.10635 | -10.43101 | 0.77091 | -13.50789 | -10.41335 | 0.74155 | -13.92349 | -10.32499 | 0.77138 | -15.05847 | -11.61573 | 0.73749 | -14.98301 | -11.04988 | 0.78131 | -13.64719 | -10.66274 | 0.79683 | -13.61766 | -10.85089
102.4002 | 0.76451 | -14.10245 | -10.78153 | 0.78629 | -13.92965 | -10.95281 | 0.76217 | -13.85701 | -10.56134 | 0.75684 | -14.2707 | -10.80067 | 0.80224 | -14.11219 | -11.32136 | 0.81334 | -14.19849 | -11.54823 | 0.77568 | -14.68551 | -11.39127 | 0.76048 | -14.74708 | -11.21486 | 0.47544 | -12.08323 | -5.74482 | 0.71359 | -14.39981 | -10.27556 | 0.72698 | -13.49599 | -9.8113 | 0.74197 | -13.60914 | -10.09752 | 0.76573 | -13.84515 | -10.6017 | 0.74391 | -13.47209 | -10.02203 | 0.76869 | -14.46955 | -11.12258 | 0.76591 | -14.10002 | -10.79936 | 0.74124 | -14.16583 | -10.50022 | 0.73769 | -14.13139 | -10.42454 | 0.77368 | -13.55209 | -10.48502 | 0.74759 | -13.85758 | -10.35976 | 0.74678 | -15.17039 | -11.32892 | 0.74322 | -14.93946 | -11.10328 | 0.7814 | -13.66087 | -10.67458 | 0.80609 | -13.4841 | -10.86934
102.50006 | 0.78492 | -13.85739 | -10.87688 | 0.78054 | -14.03619 | -10.9558 | 0.76293 | -13.82501 | -10.54746 | 0.76508 | -14.17503 | -10.84503 | 0.77965 | -14.28915 | -11.14054 | 0.80506 | -14.32294 | -11.5308 | 0.77993 | -14.65205 | -11.42762 | 0.74043 | -15.03313 | -11.13101 | 0.47779 | -11.90793 | -5.68947 | 0.73985 | -14.19085 | -10.49916 | 0.71048 | -13.49708 | -9.58939 | 0.7172 | -13.80191 | -9.89875 | 0.77011 | -13.79101 | -10.62064 | 0.74872 | -13.47948 | -10.09238 | 0.76582 | -14.48353 | -11.09179 | 0.79051 | -13.80044 | -10.90945 | 0.73845 | -14.15492 | -10.45266 | 0.74903 | -14.03616 | -10.51351 | 0.74066 | -13.82029 | -10.23613 | 0.75082 | -13.78926 | -10.35322 | 0.77028 | -15.03616 | -11.58209 | 0.74214 | -14.97386 | -11.1127 | 0.79629 | -13.50944 | -10.7575 | 0.79772 | -13.62839 | -10.8716
102.60025 | 0.76535 | -14.09119 | -10.78465 | 0.77742 | -14.06752 | -10.93641 | 0.78306 | -13.66728 | -10.70225 | 0.76368 | -14.20197 | -10.84572 | 0.77902 | -14.29257 | -11.13415 | 0.78593 | -14.49938 | -11.39548 | 0.75239 | -14.77124 | -11.11367 | 0.7251 | -15.15659 | -10.99007 | 0.43556 | -12.96486 | -5.64695 | 0.77248 | -13.69589 | -10.57985 | 0.7393 | -13.54083 | -10.01075 | 0.74996 | -13.53801 | -10.15292 | 0.7625 | -13.90471 | -10.60233 | 0.73357 | -13.57191 | -9.95602 | 0.77351 | -14.40629 | -11.14339 | 0.76779 | -14.07913 | -10.8098 | 0.76092 | -13.97047 | -10.63035 | 0.74739 | -14.04612 | -10.49798 | 0.7607 | -13.67482 | -10.40246 | 0.75945 | -13.71983 | -10.41954 | 0.76147 | -15.09016 | -11.49066 | 0.77295 | -14.68726 | -11.35246 | 0.78657 | -13.59798 | -10.69581 | 0.79199 | -13.68657 | -10.83965
102.70006 | 0.76019 | -14.14114 | -10.74988 | 0.76306 | -14.22311 | -10.85307 | 0.77298 | -13.77779 | -10.65 | 0.78238 | -13.90755 | -10.88093 | 0.79802 | -14.14204 | -11.28556 | 0.7862 | -14.46725 | -11.37421 | 0.77172 | -14.73886 | -11.37434 | 0.753 | -14.97435 | -11.2757 | 0.44112 | -12.69292 | -5.59917 | 0.75558 | -14.04995 | -10.61579 | 0.74561 | -13.15776 | -9.81052 | 0.71918 | -13.74551 | -9.88551 | 0.76909 | -13.80149 | -10.6146 | 0.72656 | -13.60995 | -9.8884 | 0.77447 | -14.39919 | -11.15168 | 0.76965 | -14.08416 | -10.8398 | 0.74452 | -14.12386 | -10.51557 | 0.75719 | -13.95536 | -10.56683 | 0.7832 | -13.44834 | -10.53276 | 0.74333 | -13.84452 | -10.29102 | 0.75479 | -15.15836 | -11.44144 | 0.75038 | -14.91713 | -11.19351 | 0.79546 | -13.4974 | -10.73661 | 0.796 | -13.66449 | -10.87694
102.8001 | 0.78522 | -13.84407 | -10.87065 | 0.77206 | -14.12034 | -10.90174 | 0.74833 | -13.98278 | -10.46369 | 0.77605 | -14.08538 | -10.93102 | 0.801 | -14.06608 | -11.26687 | 0.78816 | -14.48698 | -11.41799 | 0.76885 | -14.72122 | -11.31835 | 0.76252 | -14.91296 | -11.37136 | 0.45962 | -12.72931 | -5.85068 | 0.70222 | -14.51231 | -10.19081 | 0.75731 | -13.45596 | -10.19031 | 0.73884 | -13.63383 | -10.07329 | 0.75521 | -13.96405 | -10.54586 | 0.74602 | -13.47088 | -10.04959 | 0.77206 | -14.43534 | -11.14498 | 0.76892 | -14.08291 | -10.8286 | 0.75688 | -13.96389 | -10.56904 | 0.75012 | -13.97707 | -10.48454 | 0.78528 | -13.28746 | -10.43435 | 0.74323 | -13.89803 | -10.32946 | 0.76386 | -15.0957 | -11.53096 | 0.78077 | -14.49777 | -11.31939 | 0.78332 | -13.64436 | -10.6879 | 0.81333 | -13.45398 | -10.94247
102.90018 | 0.77715 | -13.97726 | -10.86239 | 0.77897 | -14.05609 | -10.94922 | 0.78091 | -13.69456 | -10.69423 | 0.77068 | -14.13937 | -10.89691 | 0.78352 | -14.27844 | -11.18749 | 0.79822 | -14.35897 | -11.46167 | 0.73409 | -14.96013 | -10.98204 | 0.76493 | -14.75129 | -11.28377 | 0.44133 | -13.08031 | -5.77278 | 0.69256 | -14.58283 | -10.09946 | 0.70547 | -13.91456 | -9.81635 | 0.73847 | -13.61136 | -10.05156 | 0.7577 | -13.94383 | -10.56521 | 0.7468 | -13.46534 | -10.05595 | 0.76458 | -14.50201 | -11.088 | 0.76291 | -14.12968 | -10.77963 | 0.75383 | -14.04572 | -10.58806 | 0.76016 | -13.88082 | -10.55166 | 0.76116 | -13.66948 | -10.40473 | 0.75042 | -13.83186 | -10.37971 | 0.7728 | -15.05399 | -11.6337 | 0.77758 | -14.67556 | -11.41148 | 0.76822 | -13.74484 | -10.55906 | 0.80682 | -13.51761 | -10.90622
103.00013 | 0.78234 | -13.93609 | -10.90276 | 0.77808 | -14.00416 | -10.8964 | 0.77576 | -13.76755 | -10.68031 | 0.76465 | -14.20566 | -10.86232 | 0.80346 | -14.04163 | -11.28185 | 0.80416 | -14.32719 | -11.52137 | 0.78132 | -14.67164 | -11.46331 | 0.75114 | -14.96081 | -11.23762 | 0.45136 | -12.69806 | -5.73144 | 0.75507 | -13.96028 | -10.54095 | 0.73431 | -13.68086 | -10.04599 | 0.71736 | -13.79547 | -9.89635 | 0.78334 | -13.60301 | -10.65572 | 0.7253 | -13.62611 | -9.88308 | 0.7808 | -14.37169 | -11.22145 | 0.7754 | -14.00835 | -10.86202 | 0.75005 | -14.07376 | -10.55604 | 0.75488 | -13.99811 | -10.56688 | 0.75579 | -13.68573 | -10.34349 | 0.75014 | -13.84428 | -10.38519 | 0.77651 | -14.97759 | -11.63024 | 0.758 | -14.85926 | -11.26335 | 0.79154 | -13.54245 | -10.71935 | 0.79558 | -13.65255 | -10.86163
103.10003 | 0.76396 | -14.10034 | -10.77208 | 0.77387 | -14.1136 | -10.92205 | 0.76214 | -13.85437 | -10.55891 | 0.77389 | -14.11009 | -10.91959 | 0.79632 | -14.13774 | -11.25819 | 0.78529 | -14.47064 | -11.36362 | 0.77057 | -14.73643 | -11.35548 | 0.78296 | -14.71636 | -11.52235 | 0.46814 | -11.85292 | -5.54883 | 0.70657 | -14.48459 | -10.23442 | 0.72753 | -13.75396 | -10.00637 | 0.74193 | -13.61433 | -10.10083 | 0.76959 | -13.84295 | -10.65344 | 0.72057 | -13.64356 | -9.83109 | 0.78206 | -14.3517 | -11.22386 | 0.77852 | -13.94287 | -10.8548 | 0.73974 | -14.15542 | -10.47134 | 0.7423 | -14.05383 | -10.43215 | 0.75911 | -13.65439 | -10.3652 | 0.73774 | -13.89377 | -10.25002 | 0.75288 | -15.16214 | -11.41524 | 0.77371 | -14.73493 | -11.40055 | 0.7874 | -13.5936 | -10.7036 | 0.79479 | -13.65566 | -10.85339
103.20022 | 0.78934 | -13.82736 | -10.91446 | 0.7763 | -14.08858 | -10.93694 | 0.76949 | -13.79355 | -10.61401 | 0.76969 | -14.13539 | -10.87987 | 0.7889 | -14.22615 | -11.22294 | 0.80095 | -14.34681 | -11.491 | 0.76141 | -14.77612 | -11.25076 | 0.76084 | -14.92338 | -11.35438 | 0.48233 | -11.47266 | -5.53355 | 0.75875 | -13.99871 | -10.62156 | 0.74279 | -13.62551 | -10.12083 | 0.7238 | -13.75374 | -9.95501 | 0.76651 | -13.84614 | -10.61326 | 0.74333 | -13.51175 | -10.04369 | 0.7652 | -14.49458 | -11.0913 | 0.77376 | -13.99033 | -10.82521 | 0.74999 | -14.09506 | -10.57121 | 0.74892 | -14.02137 | -10.50088 | 0.75279 | -13.72978 | -10.33567 | 0.75394 | -13.81791 | -10.4178 | 0.75559 | -15.1579 | -11.45317 | 0.76384 | -14.81729 | -11.31798 | 0.79222 | -13.54489 | -10.7305 | 0.80454 | -13.56161 | -10.91082
103.3002 | 0.79131 | -13.75099 | -10.88132 | 0.7768 | -14.08296 | -10.93957 | 0.77872 | -13.73257 | -10.69385 | 0.77217 | -14.14904 | -10.92543 | 0.78841 | -14.22617 | -11.21601 | 0.80435 | -14.31227 | -11.51202 | 0.75287 | -14.83031 | -11.16531 | 0.7652 | -14.87855 | -11.38513 | 0.48764 | -11.77403 | -5.74146 | 0.73054 | -14.27394 | -10.4277 | 0.74139 | -13.55848 | -10.05215 | 0.72283 | -13.75247 | -9.94071 | 0.75507 | -13.95615 | -10.53793 | 0.72991 | -13.60476 | -9.93021 | 0.77547 | -14.4232 | -11.18472 | 0.76337 | -14.11403 | -10.77418 | 0.75438 | -14.03117 | -10.58479 | 0.7462 | -14.05473 | -10.48762 | 0.75397 | -13.70934 | -10.33644 | 0.74357 | -13.88198 | -10.32228 | 0.73813 | -15.25293 | -11.25871 | 0.77753 | -14.67995 | -11.41413 | 0.77755 | -13.68341 | -10.63948 | 0.8069 | -13.46834 | -10.86767
103.40023 | 0.76419 | -14.07945 | -10.7594 | 0.77273 | -14.10284 | -10.89772 | 0.78117 | -13.51574 | -10.55811 | 0.78277 | -14.01195 | -10.96815 | 0.78748 | -14.24667 | -11.21902 | 0.81223 | -14.20661 | -11.53902 | 0.75282 | -14.8009 | -11.14238 | 0.75074 | -14.96421 | -11.23426 | 0.4811 | -11.6693 | -5.61409 | 0.70303 | -14.48302 | -10.18197 | 0.75197 | -13.48439 | -10.13983 | 0.73274 | -13.63471 | -9.99063 | 0.76018 | -13.84134 | -10.52189 | 0.73846 | -13.52543 | -9.98794 | 0.76389 | -14.51862 | -11.09064 | 0.78049 | -13.95582 | -10.89243 | 0.78224 | -13.67791 | -10.69941 | 0.76148 | -13.90437 | -10.58787 | 0.76151 | -13.64244 | -10.38889 | 0.7545 | -13.70512 | -10.34047 | 0.75409 | -15.17688 | -11.4447 | 0.77722 | -14.68693 | -11.41502 | 0.78375 | -13.6077 | -10.66508 | 0.8066 | -13.46692 | -10.86242
103.50023 | 0.78755 | -13.79508 | -10.8643 | 0.78973 | -13.84441 | -10.93332 | 0.78335 | -13.66271 | -10.70268 | 0.78097 | -14.06838 | -10.98691 | 0.7788 | -14.28786 | -11.12746 | 0.81168 | -14.19849 | -11.5247 | 0.77664 | -14.67931 | -11.40048 | 0.74673 | -14.99983 | -11.20081 | 0.47423 | -11.72197 | -5.55896 | 0.73162 | -14.25463 | -10.42904 | 0.73964 | -13.69336 | -10.12819 | 0.73201 | -13.66798 | -10.00509 | 0.76614 | -13.86357 | -10.62147 | 0.75108 | -13.45979 | -10.10934 | 0.77155 | -14.44306 | -11.14356 | 0.74758 | -14.23186 | -10.63939 | 0.74765 | -14.11508 | -10.55311 | 0.76018 | -13.92118 | -10.58261 | 0.76693 | -13.62504 | -10.44948 | 0.7463 | -13.88713 | -10.36391 | 0.74402 | -15.21439 | -11.31976 | 0.77237 | -14.7289 | -11.37615 | 0.79858 | -13.40889 | -10.70814 | 0.80127 | -13.55761 | -10.86336
103.60017 | 0.76223 | -14.11155 | -10.7562 | 0.76505 | -14.17559 | -10.84507 | 0.75829 | -13.91731 | -10.55336 | 0.76939 | -14.11392 | -10.85906 | 0.80608 | -13.98642 | -11.27419 | 0.79246 | -14.41396 | -11.42247 | 0.75545 | -14.81901 | -11.19496 | 0.76885 | -14.83606 | -11.40665 | 0.47448 | -11.87399 | -5.63402 | 0.73845 | -14.14058 | -10.44218 | 0.73559 | -13.69762 | -10.07577 | 0.71881 | -13.77819 | -9.90387 | 0.75253 | -13.92029 | -10.4754 | 0.74893 | -13.31129 | -9.96921 | 0.77905 | -14.38338 | -11.20536 | 0.77739 | -13.94911 | -10.84391 | 0.76363 | -13.98062 | -10.67605 | 0.75874 | -13.94909 | -10.58367 | 0.76459 | -13.62123 | -10.41464 | 0.76109 | -13.59864 | -10.3498 | 0.76989 | -15.03298 | -11.57375 | 0.74949 | -14.91768 | -11.18068 | 0.79141 | -13.5492 | -10.72292 | 0.78712 | -13.73194 | -10.80874
103.70018 | 0.76299 | -14.10408 | -10.76134 | 0.7756 | -14.06539 | -10.90918 | 0.77238 | -13.77093 | -10.63632 | 0.77435 | -14.11609 | -10.93076 | 0.7884 | -14.21277 | -11.2053 | 0.79915 | -14.35541 | -11.47219 | 0.74695 | -14.87198 | -11.10856 | 0.7191 | -15.17832 | -10.91471 | 0.46992 | -12.13734 | -5.70355 | 0.71942 | -14.37059 | -10.33848 | 0.74554 | -13.5648 | -10.11306 | 0.72385 | -13.75461 | -9.95629 | 0.7564 | -13.92287 | -10.53131 | 0.75771 | -13.28999 | -10.06996 | 0.78824 | -14.22846 | -11.21546 | 0.77441 | -13.9936 | -10.83677 | 0.75494 | -14.05383 | -10.60981 | 0.75662 | -13.94365 | -10.55003 | 0.76372 | -13.60027 | -10.38673 | 0.7525 | -13.80909 | -10.39127 | 0.77229 | -14.93353 | -11.53309 | 0.74496 | -14.93592 | -11.12662 | 0.79309 | -13.51764 | -10.72066 | 0.78748 | -13.72519 | -10.80826
103.80011 | 0.76519 | -14.08753 | -10.77968 | 0.79656 | -13.77668 | -10.9739 | 0.76399 | -13.86333 | -10.59146 | 0.75573 | -14.2421 | -10.76317 | 0.78225 | -14.28238 | -11.17239 | 0.77976 | -14.53829 | -11.33642 | 0.7957 | -14.51233 | -11.54742 | 0.74369 | -15.025 | -11.1739 | 0.46964 | -12.09303 | -5.67931 | 0.71437 | -14.40723 | -10.29217 | 0.71375 | -13.80369 | -9.8524 | 0.71543 | -13.80386 | -9.87567 | 0.75817 | -13.93697 | -10.56661 | 0.74751 | -13.43966 | -10.04628 | 0.77228 | -14.44334 | -11.15426 | 0.77687 | -13.95538 | -10.84146 | 0.75458 | -14.04631 | -10.59907 | 0.74272 | -14.05138 | -10.43617 | 0.74703 | -13.77526 | -10.29052 | 0.74994 | -13.82818 | -10.37035 | 0.77059 | -15.05446 | -11.60077 | 0.79377 | -14.44122 | -11.46301 | 0.78784 | -13.5884 | -10.70547 | 0.78383 | -13.73803 | -10.76833
103.90021 | 0.79758 | -13.71494 | -10.93876 | 0.75646 | -14.26329 | -10.78967 | 0.76717 | -13.84881 | -10.62435 | 0.77338 | -14.11631 | -10.91727 | 0.7927 | -14.19325 | -11.25093 | 0.80279 | -14.31971 | -11.49576 | 0.76369 | -14.7682 | -11.27834 | 0.77125 | -14.81497 | -11.42609 | 0.45302 | -12.46866 | -5.64859 | 0.77058 | -13.72017 | -10.57249 | 0.70875 | -13.84692 | -9.81404 | 0.73296 | -13.69876 | -10.04061 | 0.75716 | -13.9141 | -10.53526 | 0.72719 | -13.55783 | -9.85911 | 0.76742 | -14.50751 | -11.13336 | 0.76914 | -14.05151 | -10.80751 | 0.73774 | -14.16928 | -10.45319 | 0.75823 | -13.89731 | -10.5373 | 0.754 | -13.71809 | -10.3434 | 0.74667 | -13.86098 | -10.34964 | 0.76605 | -15.07261 | -11.54639 | 0.75019 | -14.87712 | -11.16064 | 0.78352 | -13.63691 | -10.68482 | 0.79597 | -13.6633 | -10.87563
104.00001 | 0.77426 | -13.97871 | -10.82321 | 0.78157 | -13.9962 | -10.93895 | 0.75528 | -13.92588 | -10.518 | 0.77051 | -14.12268 | -10.8817 | 0.78554 | -14.23762 | -11.1842 | 0.78689 | -14.47733 | -11.3921 | 0.75521 | -14.80169 | -11.1784 | 0.77261 | -14.75931 | -11.40322 | 0.45339 | -12.65971 | -5.73981 | 0.69036 | -14.58308 | -10.06762 | 0.7255 | -13.69567 | -9.93615 | 0.73286 | -13.66415 | -10.01388 | 0.77008 | -13.77083 | -10.60465 | 0.71619 | -13.69571 | -9.80869 | 0.77613 | -14.35633 | -11.1424 | 0.78838 | -13.84105 | -10.91205 | 0.74526 | -14.12872 | -10.52957 | 0.74577 | -14.05142 | -10.47913 | 0.77276 | -13.5088 | -10.43909 | 0.7447 | -13.88153 | -10.33763 | 0.78837 | -14.7949 | -11.66391 | 0.7836 | -14.63379 | -11.46698 | 0.79082 | -13.56139 | -10.72463 | 0.80362 | -13.57218 | -10.90688
104.10013 | 0.7776 | -13.87908 | -10.7924 | 0.77998 | -14.04327 | -10.9535 | 0.7688 | -13.80377 | -10.6124 | 0.78577 | -13.97825 | -10.98369 | 0.7812 | -14.29939 | -11.17064 | 0.7891 | -14.45091 | -11.4032 | 0.73562 | -14.93601 | -10.98724 | 0.73772 | -15.06626 | -11.11465 | 0.45029 | -12.47419 | -5.61701 | 0.73239 | -14.27297 | -10.45343 | 0.74172 | -13.56184 | -10.05902 | 0.71967 | -13.78257 | -9.91885 | 0.77856 | -13.74669 | -10.7026 | 0.73571 | -13.42081 | -9.87385 | 0.77943 | -14.42746 | -11.24524 | 0.78468 | -13.93061 | -10.93109 | 0.76884 | -13.90491 | -10.69069 | 0.74544 | -14.04929 | -10.47284 | 0.78167 | -13.29434 | -10.39176 | 0.75586 | -13.65341 | -10.32005 | 0.75305 | -15.16966 | -11.42351 | 0.74415 | -14.93782 | -11.11599 | 0.7869 | -13.60405 | -10.70507 | 0.799 | -13.61879 | -10.88136
104.2002 | 0.7779 | -13.95094 | -10.85243 | 0.76993 | -14.13424 | -10.88235 | 0.7712 | -13.75544 | -10.60817 | 0.78281 | -14.01249 | -10.96908 | 0.79261 | -14.1801 | -11.23936 | 0.7955 | -14.36981 | -11.43114 | 0.76405 | -14.7675 | -11.28314 | 0.77901 | -14.72228 | -11.46878 | 0.48164 | -11.31604 | -5.45032 | 0.733 | -14.2583 | -10.45136 | 0.74122 | -13.56704 | -10.05612 | 0.72852 | -13.72702 | -10.00038 | 0.77287 | -13.77557 | -10.64675 | 0.75897 | -13.35612 | -10.13687 | 0.77498 | -14.49724 | -11.23504 | 0.77871 | -13.96136 | -10.87184 | 0.75654 | -14.02059 | -10.60712 | 0.74448 | -14.04735 | -10.45803 | 0.77546 | -13.51843 | -10.48303 | 0.75045 | -13.82994 | -10.37872 | 0.76228 | -15.09416 | -11.50603 | 0.74105 | -14.94207 | -11.07276 | 0.7882 | -13.58339 | -10.70646 | 0.80759 | -13.54143 | -10.9359
104.30007 | 0.7649 | -14.07855 | -10.76868 | 0.77296 | -14.11338 | -10.90908 | 0.76586 | -13.85068 | -10.60772 | 0.77524 | -14.08536 | -10.91956 | 0.80001 | -14.11928 | -11.29558 | 0.79929 | -14.38437 | -11.4973 | 0.76142 | -14.78521 | -11.25778 | 0.76444 | -14.87938 | -11.37444 | 0.45736 | -12.72371 | -5.81925 | 0.70344 | -14.48717 | -10.19086 | 0.72365 | -13.69637 | -9.91134 | 0.74528 | -13.56448 | -10.10937 | 0.74795 | -14.01158 | -10.47997 | 0.75513 | -13.39236 | -10.113 | 0.78518 | -14.3714 | -11.28415 | 0.78366 | -13.90265 | -10.89496 | 0.73859 | -14.17497 | -10.46943 | 0.72513 | -14.19074 | -10.2901 | 0.75518 | -13.67266 | -10.32536 | 0.73764 | -13.95055 | -10.29046 | 0.74902 | -15.19438 | -11.38085 | 0.76145 | -14.82591 | -11.28924 | 0.78621 | -13.60749 | -10.69829 | 0.79726 | -13.61023 | -10.85094
104.40002 | 0.78529 | -13.82762 | -10.85871 | 0.76738 | -14.15576 | -10.86287 | 0.77193 | -13.76449 | -10.62518 | 0.77786 | -14.05421 | -10.93218 | 0.7833 | -14.28201 | -11.18716 | 0.7953 | -14.41702 | -11.46587 | 0.80698 | -14.15739 | -11.4248 | 0.77708 | -14.51693 | -11.2808 | 0.46014 | -12.47609 | -5.74072 | 0.72598 | -14.26361 | -10.3551 | 0.73061 | -13.63171 | -9.95952 | 0.73895 | -13.63995 | -10.07924 | 0.75219 | -13.95737 | -10.49863 | 0.7337 | -13.49229 | -9.89927 | 0.7714 | -14.49843 | -11.18409 | 0.77958 | -13.96731 | -10.8886 | 0.73852 | -14.18253 | -10.47406 | 0.74064 | -14.07959 | -10.42792 | 0.76176 | -13.63763 | -10.38863 | 0.73491 | -13.95717 | -10.25725 | 0.77012 | -15.05158 | -11.59153 | 0.74628 | -14.93854 | -11.14831 | 0.78356 | -13.61893 | -10.67125 | 0.80118 | -13.58771 | -10.88621
104.50024 | 0.76599 | -14.05587 | -10.76663 | 0.77519 | -14.03051 | -10.87636 | 0.78151 | -13.69759 | -10.7048 | 0.78434 | -13.95074 | -10.94218 | 0.78845 | -14.22933 | -11.21917 | 0.80432 | -14.30294 | -11.5042 | 0.78875 | -14.58001 | -11.50001 | 0.77851 | -14.77326 | -11.50107 | 0.43488 | -12.94197 | -5.62822 | 0.75423 | -14.04636 | -10.59412 | 0.73713 | -13.67205 | -10.07815 | 0.75345 | -13.29172 | -10.01458 | 0.78053 | -13.62472 | -10.63455 | 0.74312 | -13.48976 | -10.02448 | 0.7826 | -14.331 | -11.21538 | 0.77254 | -13.97084 | -10.79304 | 0.77371 | -13.87045 | -10.73175 | 0.75279 | -14.01144 | -10.54765 | 0.75746 | -13.66279 | -10.34901 | 0.74196 | -13.89077 | -10.30638 | 0.76976 | -15.06609 | -11.59726 | 0.75203 | -14.89284 | -11.19988 | 0.78394 | -13.62479 | -10.68097 | 0.79755 | -13.64918 | -10.88586
104.60009 | 0.76493 | -14.05249 | -10.74921 | 0.77146 | -14.13134 | -10.90172 | 0.75544 | -13.90758 | -10.50629 | 0.77585 | -14.04668 | -10.89807 | 0.78011 | -14.30694 | -11.16096 | 0.80635 | -14.31314 | -11.54142 | 0.76845 | -14.74901 | -11.33387 | 0.75159 | -14.97652 | -11.25627 | 0.44933 | -11.99751 | -5.39082 | 0.72439 | -14.28354 | -10.34691 | 0.74156 | -13.64814 | -10.12089 | 0.71842 | -13.79071 | -9.9075 | 0.77443 | -13.68933 | -10.60144 | 0.75194 | -13.46276 | -10.12323 | 0.77998 | -14.41124 | -11.24044 | 0.77096 | -14.04795 | -10.83035 | 0.75966 | -13.95508 | -10.60112 | 0.75461 | -13.98588 | -10.55389 | 0.76665 | -13.60221 | -10.42809 | 0.74406 | -13.90629 | -10.34708 | 0.77801 | -14.9856 | -11.65892 | 0.7632 | -14.82427 | -11.31393 | 0.78966 | -13.53477 | -10.68784 | 0.80294 | -13.59044 | -10.91236
104.70017 | 0.77685 | -13.96699 | -10.85018 | 0.77209 | -14.09584 | -10.88322 | 0.77287 | -13.70417 | -10.59153 | 0.76132 | -14.18796 | -10.80153 | 0.78988 | -14.22891 | -11.23919 | 0.79328 | -14.43652 | -11.45219 | 0.79252 | -14.50815 | -11.49798 | 0.77115 | -14.84843 | -11.45038 | 0.45067 | -12.60837 | -5.68225 | 0.72978 | -14.26765 | -10.41229 | 0.73697 | -13.62875 | -10.04401 | 0.72939 | -13.70056 | -9.99305 | 0.75676 | -13.93458 | -10.54516 | 0.74236 | -13.52828 | -10.0428 | 0.77694 | -14.44211 | -11.22058 | 0.78004 | -13.88643 | -10.83196 | 0.75488 | -13.93799 | -10.52156 | 0.75764 | -13.79053 | -10.44824 | 0.77336 | -13.53415 | -10.46672 | 0.76293 | -13.66144 | -10.42276 | 0.76043 | -15.14661 | -11.51798 | 0.78854 | -14.41529 | -11.367 | 0.78637 | -13.62025 | -10.71057 | 0.8047 | -13.51914 | -10.87888
104.80023 | 0.78073 | -13.91246 | -10.86193 | 0.78239 | -14.00709 | -10.95904 | 0.77225 | -13.74958 | -10.61806 | 0.77805 | -13.98373 | -10.88001 | 0.78846 | -14.16885 | -11.17156 | 0.77901 | -14.55024 | -11.3348 | 0.7514 | -14.85119 | -11.15913 | 0.76832 | -14.84324 | -11.40437 | 0.4695 | -12.02545 | -5.64592 | 0.72654 | -14.29797 | -10.38809 | 0.73545 | -13.70073 | -10.07622 | 0.71823 | -13.79367 | -9.90701 | 0.76524 | -13.85947 | -10.60588 | 0.74396 | -13.51498 | -10.05466 | 0.78218 | -14.37703 | -11.24547 | 0.76935 | -14.06029 | -10.81728 | 0.76241 | -13.95042 | -10.63587 | 0.7696 | -13.84126 | -10.65219 | 0.76983 | -13.58335 | -10.45691 | 0.74109 | -13.93297 | -10.32553 | 0.75297 | -15.16467 | -11.41847 | 0.7454 | -14.95287 | -11.14585 | 0.78753 | -13.59824 | -10.70905 | 0.7977 | -13.64799 | -10.887
104.90002 | 0.76887 | -14.0513 | -10.80358 | 0.75184 | -14.28913 | -10.74313 | 0.78344 | -13.55373 | -10.6186 | 0.77075 | -14.15013 | -10.90628 | 0.80459 | -14.01018 | -11.27245 | 0.78303 | -14.52331 | -11.37213 | 0.76668 | -14.76479 | -11.31986 | 0.73034 | -15.12039 | -11.04296 | 0.48166 | -12.14744 | -5.85089 | 0.73791 | -14.19101 | -10.47169 | 0.72003 | -13.83161 | -9.95917 | 0.72384 | -13.58197 | -9.8312 | 0.76783 | -13.86142 | -10.64321 | 0.71642 | -13.65209 | -9.78066 | 0.77219 | -14.49263 | -11.19108 | 0.75987 | -14.1734 | -10.76996 | 0.78097 | -13.68447 | -10.68713 | 0.75019 | -14.02366 | -10.52045 | 0.74934 | -13.68608 | -10.25557 | 0.74381 | -13.88956 | -10.33121 | 0.75398 | -15.19328 | -11.45543 | 0.76834 | -14.77743 | -11.35415 | 0.79216 | -13.54141 | -10.72694 | 0.79721 | -13.61609 | -10.85484
105.00017 | 0.76546 | -14.0787 | -10.77668 | 0.77127 | -14.14723 | -10.91128 | 0.76411 | -13.85627 | -10.58771 | 0.76849 | -14.13028 | -10.85901 | 0.80324 | -14.06768 | -11.29971 | 0.78821 | -14.44991 | -11.38957 | 0.7461 | -14.86622 | -11.09167 | 0.77502 | -14.77674 | -11.4523 | 0.44827 | -12.91652 | -5.79011 | 0.73413 | -14.03435 | -10.30307 | 0.74328 | -13.64417 | -10.14141 | 0.73218 | -13.67867 | -10.01528 | 0.7658 | -13.85354 | -10.60901 | 0.73091 | -13.58681 | -9.93072 | 0.77893 | -14.42679 | -11.23744 | 0.77753 | -13.97134 | -10.86312 | 0.73907 | -14.14167 | -10.45174 | 0.74316 | -14.08364 | -10.46646 | 0.77074 | -13.52697 | -10.42583 | 0.75715 | -13.59307 | -10.29198 | 0.7605 | -15.12736 | -11.50437 | 0.78381 | -14.52112 | -11.38174 | 0.79888 | -13.45869 | -10.75192 | 0.77733 | -13.82917 | -10.74982
105.10016 | 0.77653 | -13.96942 | -10.84772 | 0.79519 | -13.81724 | -10.98729 | 0.76753 | -13.84651 | -10.62765 | 0.77457 | -14.10098 | -10.92223 | 0.80773 | -14.03678 | -11.33796 | 0.80516 | -14.32448 | -11.53351 | 0.77581 | -14.61969 | -11.34216 | 0.72536 | -15.13391 | -10.97757 | 0.49029 | -11.71805 | -5.74524 | 0.70623 | -14.47712 | -10.22422 | 0.74409 | -13.64603 | -10.15386 | 0.73284 | -13.67874 | -10.02436 | 0.7511 | -13.99355 | -10.51057 | 0.74005 | -13.53381 | -10.01574 | 0.77398 | -14.46719 | -11.19738 | 0.78185 | -13.95781 | -10.91286 | 0.75189 | -14.08439 | -10.58997 | 0.77113 | -13.70171 | -10.56586 | 0.77201 | -13.54984 | -10.46061 | 0.75073 | -13.85242 | -10.39941 | 0.74964 | -15.20531 | -11.39857 | 0.75778 | -14.87256 | -11.27016 | 0.79888 | -13.42882 | -10.72797 | 0.80008 | -13.61939 | -10.89655
105.20023 | 0.76681 | -14.07838 | -10.79546 | 0.78583 | -13.95771 | -10.96836 | 0.77802 | -13.69565 | -10.65549 | 0.77276 | -14.08589 | -10.88503 | 0.78073 | -14.30624 | -11.16927 | 0.79632 | -14.42216 | -11.48473 | 0.77234 | -14.69958 | -11.35315 | 0.72186 | -15.16338 | -10.94576 | 0.48327 | -11.55526 | -5.5843 | 0.77526 | -13.65874 | -10.58902 | 0.74322 | -13.65091 | -10.1456 | 0.73435 | -13.68858 | -10.05225 | 0.74734 | -14.03058 | -10.48557 | 0.74264 | -13.50991 | -10.03306 | 0.76642 | -14.54344 | -11.14637 | 0.77725 | -13.98066 | -10.86642 | 0.77179 | -13.86917 | -10.70413 | 0.755 | -13.96196 | -10.54128 | 0.76081 | -13.6584 | -10.39139 | 0.75356 | -13.81638 | -10.41143 | 0.73493 | -15.30257 | -11.24638 | 0.7568 | -14.87754 | -11.2593 | 0.79029 | -13.57107 | -10.72506 | 0.79155 | -13.6993 | -10.84364
105.30009 | 0.77981 | -13.92175 | -10.85638 | 0.77961 | -14.04144 | -10.94682 | 0.75576 | -13.90367 | -10.50782 | 0.75772 | -14.25661 | -10.80256 | 0.78868 | -14.21999 | -11.21508 | 0.79395 | -14.44211 | -11.46627 | 0.75482 | -14.82274 | -11.18847 | 0.7474 | -15.02591 | -11.2303 | 0.45662 | -12.49308 | -5.70457 | 0.7121 | -14.43992 | -10.28262 | 0.73837 | -13.66002 | -10.08618 | 0.72566 | -13.72726 | -9.9613 | 0.76359 | -13.84873 | -10.57478 | 0.73294 | -13.61458 | -9.97868 | 0.79402 | -14.23656 | -11.30418 | 0.76299 | -14.10468 | -10.76178 | 0.75207 | -14.05953 | -10.57379 | 0.76894 | -13.80376 | -10.61422 | 0.75138 | -13.67896 | -10.27814 | 0.75118 | -13.82654 | -10.38625 | 0.75019 | -15.21274 | -11.41247 | 0.76062 | -14.83693 | -11.2853 | 0.78973 | -13.58714 | -10.73015 | 0.79656 | -13.64242 | -10.86707
105.40012 | 0.76311 | -14.10056 | -10.76035 | 0.78381 | -13.98992 | -10.96539 | 0.76085 | -13.90125 | -10.57684 | 0.76691 | -14.17571 | -10.87152 | 0.78892 | -14.25904 | -11.24919 | 0.79217 | -14.30867 | -11.33487 | 0.78974 | -14.56568 | -11.50305 | 0.74608 | -15.0266 | -11.21099 | 0.46403 | -12.44771 | -5.77607 | 0.74738 | -14.09272 | -10.53256 | 0.72806 | -13.75671 | -10.01565 | 0.72346 | -13.75224 | -9.94914 | 0.76104 | -13.87646 | -10.56056 | 0.73652 | -13.57506 | -9.99832 | 0.77432 | -14.48584 | -11.21672 | 0.77701 | -13.97004 | -10.8548 | 0.76261 | -13.98678 | -10.6664 | 0.75778 | -13.97585 | -10.59058 | 0.76695 | -13.59677 | -10.42803 | 0.74326 | -13.91634 | -10.34341 | 0.76174 | -15.13007 | -11.52522 | 0.75598 | -14.88009 | -11.2491 | 0.79898 | -13.44059 | -10.7388 | 0.80322 | -13.54851 | -10.88249
105.50023 | 0.78581 | -13.69972 | -10.76539 | 0.77986 | -14.04033 | -10.94949 | 0.77804 | -13.74435 | -10.69365 | 0.77785 | -14.07712 | -10.94983 | 0.80278 | -14.07713 | -11.30091 | 0.80525 | -14.31951 | -11.53074 | 0.71424 | -15.04911 | -10.74866 | 0.76281 | -14.86345 | -11.33803 | 0.4708 | -12.2446 | -5.76479 | 0.77559 | -13.70836 | -10.63206 | 0.75173 | -13.55618 | -10.19061 | 0.73016 | -13.68536 | -9.99256 | 0.77426 | -13.69237 | -10.60149 | 0.75303 | -13.44341 | -10.12334 | 0.77967 | -14.43225 | -11.25239 | 0.77435 | -14.01704 | -10.85415 | 0.75519 | -14.0267 | -10.59277 | 0.74208 | -14.10709 | -10.46854 | 0.75667 | -13.72035 | -10.38175 | 0.74536 | -13.87422 | -10.34129 | 0.76243 | -15.11165 | -11.52161 | 0.7764 | -14.69968 | -11.41286 | 0.7844 | -13.64228 | -10.70101 | 0.8 | -13.61029 | -10.88829
105.60019 | 0.78172 | -13.90219 | -10.86766 | 0.79379 | -13.76544 | -10.92688 | 0.77195 | -13.79752 | -10.65099 | 0.7588 | -14.17508 | -10.75599 | 0.78821 | -14.25356 | -11.23481 | 0.79759 | -14.40972 | -11.49306 | 0.76412 | -14.76859 | -11.28502 | 0.72925 | -15.075 | -10.99352 | 0.46957 | -12.27474 | -5.76388 | 0.72994 | -14.26729 | -10.41432 | 0.77256 | -13.22071 | -10.21386 | 0.71722 | -13.82683 | -9.91684 | 0.77762 | -13.66801 | -10.62856 | 0.74669 | -13.494 | -10.07588 | 0.77639 | -14.48283 | -11.24427 | 0.76178 | -14.12283 | -10.75853 | 0.76908 | -13.92932 | -10.71282 | 0.75736 | -13.94387 | -10.56058 | 0.75794 | -13.70327 | -10.38628 | 0.75981 | -13.73331 | -10.43469 | 0.77453 | -15.04326 | -11.65147 | 0.73252 | -15.03806 | -11.01561 | 0.78933 | -13.59222 | -10.72879 | 0.79863 | -13.65207 | -10.90302
105.70007 | 0.77399 | -13.95647 | -10.80211 | 0.76637 | -14.19358 | -10.87752 | 0.7635 | -13.84053 | -10.5672 | 0.77387 | -14.10745 | -10.91739 | 0.77536 | -14.33764 | -11.11683 | 0.78642 | -14.50287 | -11.40535 | 0.75663 | -14.77343 | -11.17798 | 0.74442 | -15.04684 | -11.2012 | 0.4801 | -12.20151 | -5.85797 | 0.746 | -14.08173 | -10.50501 | 0.73542 | -13.68247 | -10.06236 | 0.73253 | -13.71432 | -10.04618 | 0.75741 | -13.91164 | -10.53688 | 0.75482 | -13.42051 | -10.13004 | 0.76946 | -14.54885 | -11.19483 | 0.77519 | -14.02104 | -10.8689 | 0.77341 | -13.80468 | -10.67662 | 0.74325 | -14.08467 | -10.46842 | 0.75431 | -13.69921 | -10.33343 | 0.75536 | -13.76299 | -10.39594 | 0.77083 | -15.04767 | -11.59919 | 0.76829 | -14.63613 | -11.24487 | 0.77599 | -13.70735 | -10.63684 | 0.7876 | -13.72879 | -10.8128
105.80017 | 0.75406 | -14.18151 | -10.69375 | 0.77506 | -14.12116 | -10.94473 | 0.79165 | -13.5646 | -10.7384 | 0.7834 | -14.02993 | -10.99101 | 0.77958 | -14.3278 | -11.16964 | 0.79313 | -14.44553 | -11.45714 | 0.76316 | -14.78099 | -11.28029 | 0.73794 | -15.06919 | -11.12024 | 0.47099 | -12.47482 | -5.87551 | 0.71947 | -14.35855 | -10.33053 | 0.7175 | -13.76005 | -9.87279 | 0.72881 | -13.7215 | -10.00041 | 0.77547 | -13.71165 | -10.63299 | 0.74727 | -13.48284 | -10.07533 | 0.78826 | -14.23952 | -11.22441 | 0.78171 | -13.94583 | -10.90155 | 0.72924 | -14.23555 | -10.38116 | 0.73632 | -14.13716 | -10.40941 | 0.76318 | -13.64771 | -10.41561 | 0.77397 | -13.47089 | -10.42611 | 0.78443 | -14.91525 | -11.69991 | 0.76464 | -14.81971 | -11.33176 | 0.79288 | -13.54441 | -10.73906 | 0.8048 | -13.58596 | -10.93399
105.90008 | 0.76752 | -14.0385 | -10.77483 | 0.77468 | -14.1164 | -10.93568 | 0.7617 | -13.88278 | -10.57457 | 0.78091 | -14.06201 | -10.9812 | 0.79296 | -14.17349 | -11.23901 | 0.79664 | -14.40334 | -11.47434 | 0.77728 | -14.67263 | -11.40475 | 0.77399 | -14.7211 | -11.394 | 0.46109 | -12.72987 | -5.86957 | 0.71397 | -14.4064 | -10.28571 | 0.72987 | -13.726 | -10.01825 | 0.72457 | -13.75777 | -9.96843 | 0.78298 | -13.60446 | -10.65205 | 0.74543 | -13.51055 | -10.07121 | 0.78786 | -14.26229 | -11.23669 | 0.77318 | -14.03398 | -10.85084 | 0.75437 | -14.06257 | -10.60833 | 0.75611 | -13.93394 | -10.53553 | 0.74959 | -13.74204 | -10.30095 | 0.72423 | -14.07252 | -10.19176 | 0.76919 | -15.08174 | -11.60071 | 0.75517 | -14.86457 | -11.22523 | 0.79821 | -13.44102 | -10.72876 | 0.80073 | -13.62626 | -10.91091
106.00014 | 0.77504 | -13.97517 | -10.83127 | 0.76896 | -14.13776 | -10.87138 | 0.74787 | -14.00367 | -10.47294 | 0.76291 | -14.20874 | -10.84003 | 0.78949 | -14.20359 | -11.21355 | 0.79598 | -14.37925 | -11.44561 | 0.73768 | -14.91398 | -11.00175 | 0.75072 | -14.99226 | -11.25497 | 0.4906 | -11.37718 | -5.58163 | 0.74484 | -14.14676 | -10.53709 | 0.75083 | -13.39649 | -10.05846 | 0.74163 | -13.64901 | -10.12254 | 0.76364 | -13.90175 | -10.61588 | 0.71604 | -13.70807 | -9.81548 | 0.77828 | -14.37001 | -11.18385 | 0.79071 | -13.8725 | -10.96918 | 0.75461 | -14.05195 | -10.6037 | 0.74473 | -14.06079 | -10.47155 | 0.75772 | -13.68441 | -10.36893 | 0.74175 | -13.92806 | -10.33119 | 0.79101 | -14.73945 | -11.65902 | 0.74845 | -14.90782 | -11.15769 | 0.80161 | -13.45383 | -10.78475 | 0.7889 | -13.75399 | -10.85053
106.10005 | 0.78189 | -13.86021 | -10.8372 | 0.77791 | -14.05073 | -10.93023 | 0.77016 | -13.80137 | -10.62928 | 0.78707 | -13.93661 | -10.9691 | 0.79365 | -14.21402 | -11.28089 | 0.80732 | -14.29953 | -11.54424 | 0.76327 | -14.75947 | -11.26543 | 0.75325 | -14.97829 | -11.28237 | 0.49801 | -11.57284 | -5.76342 | 0.75 | -14.08727 | -10.56543 | 0.72376 | -13.71593 | -9.927 | 0.71413 | -13.80178 | -9.85627 | 0.78165 | -13.72418 | -10.72744 | 0.7515 | -13.41009 | -10.07775 | 0.78114 | -14.28109 | -11.15551 | 0.76467 | -14.08018 | -10.76663 | 0.77116 | -13.89739 | -10.71716 | 0.73786 | -14.12511 | -10.42235 | 0.76611 | -13.61024 | -10.42693 | 0.74757 | -13.84785 | -10.35225 | 0.75911 | -15.16823 | -11.51442 | 0.76173 | -14.83213 | -11.29812 | 0.78573 | -13.61741 | -10.69962 | 0.80023 | -13.61431 | -10.89462
106.20022 | 0.78029 | -13.87507 | -10.82665 | 0.77632 | -14.08307 | -10.93301 | 0.76667 | -13.87087 | -10.63434 | 0.77612 | -14.05151 | -10.9057 | 0.7898 | -14.21557 | -11.22739 | 0.78978 | -14.48298 | -11.43834 | 0.75822 | -14.83621 | -11.24908 | 0.75197 | -14.95608 | -11.24655 | 0.47366 | -12.43734 | -5.89103 | 0.71039 | -14.44776 | -10.2635 | 0.7342 | -13.66401 | -10.03213 | 0.7165 | -13.82289 | -9.90406 | 0.76079 | -13.89957 | -10.57465 | 0.77648 | -13.06593 | -10.14538 | 0.77731 | -14.38216 | -11.17938 | 0.77402 | -14.03426 | -10.86274 | 0.75293 | -14.06193 | -10.58759 | 0.76312 | -13.76304 | -10.50289 | 0.7763 | -13.54104 | -10.51196 | 0.73787 | -13.9438 | -10.2887 | 0.73671 | -15.28168 | -11.2582 | 0.76969 | -14.7735 | -11.37104 | 0.79782 | -13.50249 | -10.77251 | 0.79467 | -13.71633 | -10.8999
106.30008 | 0.77383 | -13.99948 | -10.83319 | 0.75463 | -14.31319 | -10.80124 | 0.77715 | -13.74629 | -10.68297 | 0.76931 | -14.15012 | -10.88576 | 0.79511 | -14.1598 | -11.25856 | 0.77984 | -14.59096 | -11.37865 | 0.7697 | -14.72057 | -11.33045 | 0.75366 | -14.82881 | -11.17593 | 0.48215 | -12.06103 | -5.81521 | 0.69764 | -14.55145 | -10.15172 | 0.73403 | -13.61916 | -9.99691 | 0.716 | -13.79016 | -9.87378 | 0.75782 | -13.94064 | -10.56449 | 0.74895 | -13.4146 | -10.04685 | 0.76851 | -14.45604 | -11.10967 | 0.77399 | -14.0069 | -10.84124 | 0.75721 | -14.01791 | -10.61455 | 0.74076 | -14.09407 | -10.44028 | 0.76913 | -13.60181 | -10.46159 | 0.7436 | -13.91345 | -10.34603 | 0.75647 | -15.18772 | -11.48907 | 0.7487 | -14.8687 | -11.13223 | 0.79977 | -13.42586 | -10.73764 | 0.79039 | -13.72991 | -10.85198
106.40008 | 0.7741 | -13.95079 | -10.79937 | 0.78182 | -14.01632 | -10.95824 | 0.7613 | -13.85468 | -10.5475 | 0.76069 | -14.23573 | -10.82894 | 0.80454 | -14.02641 | -11.28488 | 0.80933 | -14.19767 | -11.49054 | 0.7768 | -14.70281 | -11.42115 | 0.76855 | -14.85307 | -11.41528 | 0.4783 | -11.96205 | -5.72142 | 0.71786 | -14.36594 | -10.31277 | 0.74052 | -13.58399 | -10.05924 | 0.74065 | -13.62331 | -10.09009 | 0.74306 | -14.06652 | -10.4522 | 0.73804 | -13.53134 | -9.98665 | 0.77365 | -14.43715 | -11.16923 | 0.76862 | -14.10114 | -10.83835 | 0.75424 | -14.05259 | -10.59906 | 0.75799 | -13.82835 | -10.48182 | 0.75655 | -13.71116 | -10.37323 | 0.73299 | -14.00477 | -10.26529 | 0.76692 | -15.0874 | -11.5708 | 0.75768 | -14.84594 | -11.24846 | 0.78593 | -13.63167 | -10.7135 | 0.7873 | -13.77411 | -10.84433
106.50008 | 0.77336 | -14.01354 | -10.83745 | 0.76422 | -14.20447 | -10.85536 | 0.78366 | -13.65355 | -10.69975 | 0.77116 | -14.10027 | -10.87361 | 0.7843 | -14.32138 | -11.23229 | 0.79135 | -14.4646 | -11.4466 | 0.75276 | -14.83914 | -11.17029 | 0.74896 | -15.00096 | -11.23516 | 0.43972 | -12.70995 | -5.58882 | 0.75165 | -13.96366 | -10.49571 | 0.73309 | -13.63919 | -9.99881 | 0.71607 | -13.80556 | -9.88574 | 0.74719 | -14.03489 | -10.48667 | 0.7307 | -13.62427 | -9.95523 | 0.77845 | -14.35396 | -11.17383 | 0.77586 | -13.97886 | -10.84569 | 0.74952 | -14.09361 | -10.56349 | 0.75586 | -13.87094 | -10.48442 | 0.76123 | -13.67711 | -10.41136 | 0.75539 | -13.79088 | -10.41749 | 0.76093 | -15.14372 | -11.52329 | 0.74168 | -14.98593 | -11.11472 | 0.7917 | -13.56997 | -10.74341 | 0.79207 | -13.72994 | -10.8751
106.60023 | 0.76521 | -14.06698 | -10.76413 | 0.78712 | -13.96291 | -10.99056 | 0.78141 | -13.68436 | -10.69304 | 0.77628 | -14.06291 | -10.91681 | 0.79312 | -14.10305 | -11.18535 | 0.79108 | -14.47297 | -11.4493 | 0.75473 | -14.82781 | -11.19099 | 0.78477 | -14.70526 | -11.54017 | 0.47673 | -11.54211 | -5.50249 | 0.74516 | -14.06129 | -10.47787 | 0.74553 | -13.52746 | -10.08514 | 0.73571 | -13.6746 | -10.06053 | 0.76177 | -13.90924 | -10.59567 | 0.72989 | -13.55427 | -9.89318 | 0.7718 | -14.47011 | -11.16808 | 0.78035 | -13.93774 | -10.87629 | 0.75213 | -14.0532 | -10.56981 | 0.74146 | -14.08555 | -10.44387 | 0.77501 | -13.54924 | -10.50073 | 0.73413 | -13.97746 | -10.26132 | 0.75521 | -15.15182 | -11.44289 | 0.7723 | -14.76429 | -11.40248 | 0.78398 | -13.65079 | -10.70189 | 0.79361 | -13.71621 | -10.88525
106.70019 | 0.76824 | -14.0607 | -10.80195 | 0.78448 | -13.99785 | -10.98105 | 0.76472 | -13.8429 | -10.58596 | 0.75867 | -14.22783 | -10.79429 | 0.7879 | -14.24521 | -11.22387 | 0.78638 | -14.52847 | -11.42488 | 0.77751 | -14.66847 | -11.4049 | 0.73778 | -15.08359 | -11.12843 | 0.46205 | -12.17394 | -5.62493 | 0.71515 | -14.42303 | -10.3147 | 0.7351 | -13.61646 | -10.00939 | 0.74092 | -13.60798 | -10.08244 | 0.77074 | -13.80877 | -10.64301 | 0.74472 | -13.505 | -10.05742 | 0.76468 | -14.51065 | -11.09605 | 0.77957 | -13.98359 | -10.90119 | 0.74337 | -14.11208 | -10.49047 | 0.7755 | -13.61901 | -10.56158 | 0.74874 | -13.77265 | -10.31209 | 0.74132 | -13.93386 | -10.32941 | 0.76367 | -15.13214 | -11.55604 | 0.74605 | -14.93207 | -11.1401 | 0.8016 | -13.39737 | -10.73928 | 0.78956 | -13.7665 | -10.86941
106.80024 | 0.76316 | -14.1388 | -10.7901 | 0.77158 | -14.10544 | -10.88353 | 0.76393 | -13.85196 | -10.58187 | 0.77634 | -14.09378 | -10.94164 | 0.79056 | -14.25547 | -11.26975 | 0.78723 | -14.50381 | -11.41785 | 0.76506 | -14.79171 | -11.3165 | 0.72944 | -15.14988 | -11.05091 | 0.45364 | -12.37151 | -5.61226 | 0.70806 | -14.46294 | -10.24057 | 0.71352 | -13.67489 | -9.75738 | 0.73814 | -13.63548 | -10.06494 | 0.75907 | -13.93931 | -10.58095 | 0.74805 | -13.50087 | -10.0993 | 0.78424 | -14.35072 | -11.25435 | 0.76835 | -14.00459 | -10.76044 | 0.76971 | -13.60348 | -10.47077 | 0.73878 | -14.11557 | -10.42829 | 0.76484 | -13.63625 | -10.42959 | 0.74527 | -13.88225 | -10.34604 | 0.76682 | -15.10566 | -11.58324 | 0.73466 | -14.99083 | -11.01313 | 0.80183 | -13.45189 | -10.78613 | 0.79673 | -13.66381 | -10.88641
106.9 | 0.77282 | -13.98368 | -10.80688 | 0.77435 | -14.13465 | -10.94512 | 0.75493 | -13.94685 | -10.52887 | 0.75774 | -14.25409 | -10.80083 | 0.77816 | -14.35621 | -11.17143 | 0.79403 | -14.45928 | -11.48106 | 0.76945 | -14.73481 | -11.3377 | 0.75181 | -14.99144 | -11.27068 | 0.46413 | -12.51411 | -5.80819 | 0.73635 | -14.19123 | -10.44974 | 0.74196 | -13.52866 | -10.03769 | 0.76577 | -13.38079 | -10.24666 | 0.75616 | -13.93662 | -10.53836 | 0.72287 | -13.67914 | -9.88829 | 0.76092 | -14.56562 | -11.08325 | 0.76346 | -14.099 | -10.76398 | 0.7634 | -13.96874 | -10.66377 | 0.73111 | -14.19455 | -10.37782 | 0.75748 | -13.71042 | -10.3853 | 0.76043 | -13.7366 | -10.44574 | 0.76158 | -15.10912 | -11.5068 | 0.72464 | -15.04233 | -10.9002 | 0.78461 | -13.63943 | -10.70159 | 0.8005 | -13.63272 | -10.91295
107.0002 | 0.75653 | -14.17067 | -10.72051 | 0.7659 | -14.19095 | -10.86892 | 0.77067 | -13.80572 | -10.63965 | 0.77164 | -14.14743 | -10.91671 | 0.78722 | -14.25987 | -11.22562 | 0.79535 | -14.39069 | -11.44568 | 0.72703 | -15.00059 | -10.90589 | 0.75572 | -14.96151 | -11.30674 | 0.46441 | -12.38704 | -5.75269 | 0.71793 | -14.40311 | -10.34038 | 0.72717 | -13.61854 | -9.90298 | 0.72596 | -13.73695 | -9.97249 | 0.75807 | -13.95245 | -10.57696 | 0.70975 | -13.6776 | -9.70768 | 0.75811 | -14.58588 | -11.05774 | 0.77162 | -14.03659 | -10.83086 | 0.74312 | -14.14964 | -10.51492 | 0.75344 | -14.01301 | -10.55801 | 0.77679 | -13.54963 | -10.5252 | 0.73554 | -13.96667 | -10.273 | 0.73634 | -15.31479 | -11.27688 | 0.77036 | -14.77734 | -11.38384 | 0.78105 | -13.67683 | -10.68234 | 0.79747 | -13.65117 | -10.88635
107.10019 | 0.76887 | -14.06298 | -10.81253 | 0.76378 | -14.21418 | -10.85655 | 0.77107 | -13.79966 | -10.64047 | 0.77491 | -14.07261 | -10.90505 | 0.79339 | -14.24711 | -11.30359 | 0.78103 | -14.56208 | -11.37344 | 0.79667 | -14.46256 | -11.52191 | 0.7518 | -14.97861 | -11.26091 | 0.46772 | -12.14513 | -5.68048 | 0.69277 | -14.54924 | -10.07933 | 0.74353 | -13.45682 | -10.00562 | 0.71637 | -13.82395 | -9.90312 | 0.76617 | -13.88211 | -10.63604 | 0.74419 | -13.52719 | -10.06675 | 0.77397 | -14.43343 | -11.1711 | 0.7767 | -13.91636 | -10.80889 | 0.75829 | -14.0241 | -10.63429 | 0.74694 | -14.04301 | -10.4893 | 0.74653 | -13.80006 | -10.30217 | 0.73639 | -13.97651 | -10.29219 | 0.78123 | -15.00347 | -11.72111 | 0.76001 | -14.82253 | -11.26524 | 0.78185 | -13.68044 | -10.696 | 0.7959 | -13.68804 | -10.8943
107.20012 | 0.77875 | -13.92327 | -10.84268 | 0.76559 | -14.16128 | -10.84178 | 0.76501 | -13.88091 | -10.61897 | 0.78687 | -13.87369 | -10.91685 | 0.7851 | -14.26574 | -11.19999 | 0.80576 | -14.27158 | -11.49948 | 0.77358 | -14.69811 | -11.3701 | 0.75853 | -14.92049 | -11.31769 | 0.45563 | -11.27336 | -5.13646 | 0.71372 | -14.40953 | -10.2844 | 0.74761 | -13.39085 | -10.01116 | 0.75879 | -13.30461 | -10.09542 | 0.76472 | -13.87834 | -10.61298 | 0.74821 | -13.48076 | -10.08641 | 0.79726 | -14.11261 | -11.25135 | 0.77235 | -14.04656 | -10.84882 | 0.74925 | -14.08031 | -10.54971 | 0.74314 | -14.09249 | -10.47275 | 0.78155 | -13.4641 | -10.52285 | 0.74227 | -13.92614 | -10.33694 | 0.76084 | -15.12843 | -11.51024 | 0.74556 | -14.94614 | -11.14326 | 0.79336 | -13.56563 | -10.76237 | 0.79211 | -13.72411 | -10.87103
107.30023 | 0.77278 | -13.99922 | -10.81837 | 0.78159 | -13.98875 | -10.93345 | 0.75644 | -13.93026 | -10.53739 | 0.76997 | -14.14491 | -10.89121 | 0.78367 | -14.30031 | -11.20674 | 0.80771 | -14.20382 | -11.47255 | 0.74639 | -14.87974 | -11.10603 | 0.75996 | -14.90137 | -11.32437 | 0.45706 | -12.54631 | -5.73445 | 0.70607 | -14.48127 | -10.22475 | 0.74166 | -13.54374 | -10.04479 | 0.72584 | -13.74613 | -9.97749 | 0.75382 | -13.96839 | -10.52967 | 0.74702 | -13.49537 | -10.08126 | 0.77568 | -14.51791 | -11.26122 | 0.79026 | -13.77272 | -10.884 | 0.75347 | -14.07426 | -10.60447 | 0.76015 | -13.8784 | -10.54964 | 0.77135 | -13.59213 | -10.48424 | 0.74261 | -13.9272 | -10.34249 | 0.79203 | -14.87064 | -11.77803 | 0.76104 | -14.82957 | -11.28594 | 0.77687 | -13.71567 | -10.65526 | 0.80557 | -13.57434 | -10.93502
107.40005 | 0.77979 | -13.93648 | -10.8675 | 0.77811 | -14.05236 | -10.93429 | 0.75986 | -13.91879 | -10.57638 | 0.76084 | -14.22206 | -10.82064 | 0.79884 | -14.10723 | -11.26937 | 0.78236 | -14.49935 | -11.34378 | 0.7762 | -14.71513 | -11.42187 | 0.76875 | -14.83264 | -11.40255 | 0.4647 | -11.8011 | -5.48401 | 0.74346 | -14.05266 | -10.44756 | 0.71234 | -13.77228 | -9.81056 | 0.72462 | -13.76115 | -9.97158 | 0.76367 | -13.88737 | -10.60538 | 0.7401 | -13.58003 | -10.0506 | 0.77746 | -14.43947 | -11.22616 | 0.77151 | -14.04215 | -10.83369 | 0.76349 | -13.97668 | -10.67104 | 0.75893 | -13.91853 | -10.56316 | 0.76271 | -13.66107 | -10.41938 | 0.74444 | -13.88509 | -10.33656 | 0.76495 | -15.13738 | -11.57935 | 0.74602 | -14.92684 | -11.13571 | 0.78829 | -13.59603 | -10.71768 | 0.80092 | -13.53906 | -10.84374
107.50016 | 0.76617 | -14.06439 | -10.77573 | 0.7814 | -14.01095 | -10.9481 | 0.78266 | -13.61454 | -10.65555 | 0.76099 | -14.19905 | -10.80535 | 0.79753 | -14.18216 | -11.31069 | 0.78843 | -14.51427 | -11.44343 | 0.76989 | -14.72631 | -11.33761 | 0.75133 | -14.96964 | -11.24717 | 0.45076 | -12.44747 | -5.61087 | 0.73093 | -14.26942 | -10.42999 | 0.7343 | -13.51807 | -9.92637 | 0.72778 | -13.68048 | -9.95644 | 0.75346 | -13.97868 | -10.53239 | 0.74688 | -13.50319 | -10.08528 | 0.76935 | -14.48528 | -11.14429 | 0.76563 | -14.08088 | -10.78067 | 0.7351 | -14.20416 | -10.44148 | 0.77081 | -13.76829 | -10.61268 | 0.7614 | -13.68791 | -10.42192 | 0.72867 | -14.02081 | -10.21662 | 0.74644 | -15.19761 | -11.34415 | 0.7694 | -14.73492 | -11.33703 | 0.78149 | -13.67633 | -10.68788 | 0.79402 | -13.6975 | -10.87613
107.60003 | 0.76346 | -14.09102 | -10.75796 | 0.76459 | -14.21596 | -10.86935 | 0.77703 | -13.73877 | -10.67545 | 0.77312 | -14.06698 | -10.87544 | 0.76881 | -14.40723 | -11.07645 | 0.78656 | -14.52638 | -11.42594 | 0.79859 | -14.27864 | -11.40275 | 0.76036 | -14.90559 | -11.3336 | 0.45112 | -12.32291 | -5.55916 | 0.72231 | -14.34382 | -10.3607 | 0.69927 | -13.66997 | -9.55903 | 0.72429 | -13.73097 | -9.94524 | 0.76067 | -13.93136 | -10.59721 | 0.71564 | -13.72619 | -9.82297 | 0.76738 | -14.53465 | -11.15354 | 0.75737 | -14.12316 | -10.69649 | 0.77947 | -13.79794 | -10.75506 | 0.76197 | -13.89959 | -10.59114 | 0.76543 | -13.63766 | -10.43863 | 0.7473 | -13.88803 | -10.37858 | 0.7759 | -14.84587 | -11.51887 | 0.76067 | -14.80337 | -11.26049 | 0.78756 | -13.58117 | -10.69593 | 0.78944 | -13.75311 | -10.8573
107.70021 | 0.7745 | -13.90106 | -10.76632 | 0.77477 | -14.08566 | -10.91322 | 0.76789 | -13.79492 | -10.59292 | 0.7665 | -14.18069 | -10.86948 | 0.78898 | -14.25674 | -11.24834 | 0.79988 | -14.36852 | -11.4931 | 0.78739 | -14.47418 | -11.39678 | 0.76414 | -14.88653 | -11.37535 | 0.46566 | -12.31279 | -5.73357 | 0.74552 | -14.08726 | -10.50226 | 0.74952 | -13.19086 | -9.8868 | 0.73329 | -13.67253 | -10.0259 | 0.77418 | -13.77371 | -10.66333 | 0.74243 | -13.53227 | -10.04683 | 0.77619 | -14.43277 | -11.20256 | 0.77188 | -13.99534 | -10.80267 | 0.76717 | -13.67673 | -10.49241 | 0.73258 | -14.13059 | -10.35179 | 0.75944 | -13.70078 | -10.40494 | 0.75218 | -13.78968 | -10.37233 | 0.77546 | -14.98079 | -11.61707 | 0.77335 | -14.69214 | -11.36215 | 0.77718 | -13.68765 | -10.63773 | 0.79243 | -13.72108 | -10.87304
107.80019 | 0.7776 | -13.91048 | -10.81679 | 0.75671 | -14.27172 | -10.79957 | 0.7868 | -13.56123 | -10.67003 | 0.77216 | -14.1157 | -10.89961 | 0.79289 | -14.24348 | -11.29351 | 0.79007 | -14.47288 | -11.43455 | 0.74623 | -14.89011 | -11.11138 | 0.75129 | -14.97283 | -11.2489 | 0.49669 | -11.40876 | -5.66658 | 0.73575 | -14.01835 | -10.31397 | 0.7157 | -13.70309 | -9.80731 | 0.72777 | -13.74539 | -10.00349 | 0.75974 | -13.91265 | -10.57002 | 0.73849 | -13.55191 | -10.00799 | 0.76866 | -14.50828 | -11.15198 | 0.77736 | -13.95751 | -10.84997 | 0.75357 | -14.01426 | -10.56069 | 0.74875 | -14.02486 | -10.50106 | 0.7714 | -13.57455 | -10.47135 | 0.75683 | -13.76694 | -10.41925 | 0.76263 | -15.11878 | -11.53003 | 0.7487 | -14.92777 | -11.17644 | 0.78406 | -13.64757 | -10.70051 | 0.79679 | -13.65869 | -10.88317
107.90004 | 0.77316 | -14.00318 | -10.82668 | 0.76631 | -14.19404 | -10.87696 | 0.77284 | -13.77915 | -10.64906 | 0.76328 | -14.17516 | -10.81968 | 0.79797 | -14.17677 | -11.31264 | 0.78661 | -14.46086 | -11.37503 | 0.74685 | -14.89133 | -11.12162 | 0.76613 | -14.84442 | -11.37279 | 0.47117 | -12.03318 | -5.66964 | 0.70341 | -14.47368 | -10.18094 | 0.73112 | -13.55864 | -9.91297 | 0.73115 | -13.69963 | -10.01649 | 0.76626 | -13.84968 | -10.61253 | 0.73131 | -13.63059 | -9.96813 | 0.77352 | -14.47092 | -11.19352 | 0.76776 | -14.08629 | -10.81494 | 0.73566 | -14.20796 | -10.45224 | 0.75966 | -13.90627 | -10.56405 | 0.77111 | -13.5784 | -10.47051 | 0.75133 | -13.78986 | -10.36068 | 0.78006 | -14.96589 | -11.6743 | 0.75672 | -14.81319 | -11.20949 | 0.78625 | -13.62853 | -10.71547 | 0.79638 | -13.68044 | -10.89483
108.0001 | 0.7703 | -13.9921 | -10.77807 | 0.76998 | -14.14584 | -10.89205 | 0.7714 | -13.77882 | -10.62893 | 0.77602 | -14.04432 | -10.89864 | 0.80524 | -13.98246 | -11.25922 | 0.78902 | -14.47847 | -11.42373 | 0.74742 | -14.89042 | -11.1294 | 0.7558 | -14.90285 | -11.26351 | 0.45026 | -12.30112 | -5.53873 | 0.71788 | -14.35833 | -10.3075 | 0.70246 | -13.72888 | -9.64403 | 0.7311 | -13.70341 | -10.0186 | 0.75165 | -13.97132 | -10.50149 | 0.75594 | -13.42816 | -10.15088 | 0.76859 | -14.51833 | -11.15867 | 0.7679 | -14.05639 | -10.79391 | 0.74428 | -14.13422 | -10.51987 | 0.75327 | -13.98411 | -10.53377 | 0.77593 | -13.57862 | -10.53602 | 0.74424 | -13.85489 | -10.31131 | 0.74533 | -15.24084 | -11.3595 | 0.77589 | -14.65307 | -11.36923 | 0.78577 | -13.63182 | -10.71145 | 0.80184 | -13.61711 | -10.91873
108.10006 | 0.78245 | -13.87684 | -10.85788 | 0.7801 | -14.02736 | -10.94276 | 0.7648 | -13.84762 | -10.59071 | 0.77377 | -14.11892 | -10.92483 | 0.78914 | -14.23766 | -11.23558 | 0.79383 | -14.45061 | -11.47136 | 0.75026 | -14.87209 | -11.15789 | 0.73581 | -15.0506 | -11.07441 | 0.47369 | -11.92548 | -5.64898 | 0.71173 | -14.43449 | -10.27349 | 0.74055 | -13.52796 | -10.01811 | 0.73165 | -13.70263 | -10.02553 | 0.75319 | -13.95736 | -10.51258 | 0.75496 | -13.38722 | -10.10685 | 0.79371 | -14.29924 | -11.3495 | 0.77777 | -13.96274 | -10.8598 | 0.75828 | -14.01698 | -10.62877 | 0.73912 | -14.10496 | -10.42524 | 0.74861 | -13.77745 | -10.31399 | 0.73621 | -13.95835 | -10.27622 | 0.73155 | -15.29178 | -11.18663 | 0.74679 | -14.94192 | -11.15841 | 0.76854 | -13.78756 | -10.59627 | 0.79624 | -13.67111 | -10.88541
108.20003 | 0.77004 | -14.02108 | -10.7968 | 0.77842 | -14.0438 | -10.93193 | 0.76416 | -13.86155 | -10.5924 | 0.77601 | -14.06206 | -10.91236 | 0.7924 | -14.20113 | -11.25296 | 0.79197 | -14.44787 | -11.44227 | 0.76241 | -14.80688 | -11.28886 | 0.74773 | -14.98456 | -11.20443 | 0.45482 | -12.63665 | -5.74745 | 0.72975 | -14.24439 | -10.3949 | 0.7008 | -13.82337 | -9.68746 | 0.71198 | -13.83789 | -9.8523 | 0.76092 | -13.89159 | -10.57041 | 0.7337 | -13.57546 | -9.96037 | 0.76779 | -14.52286 | -11.1505 | 0.76914 | -14.03216 | -10.79277 | 0.74939 | -14.04644 | -10.52624 | 0.74571 | -14.04543 | -10.47376 | 0.76837 | -13.62413 | -10.46835 | 0.73596 | -13.95067 | -10.26706 | 0.77055 | -15.03335 | -11.58389 | 0.74324 | -14.93344 | -11.09919 | 0.79403 | -13.52364 | -10.73812 | 0.79199 | -13.71565 | -10.86259
108.30015 | 0.77207 | -13.99258 | -10.80327 | 0.76988 | -14.14039 | -10.88635 | 0.75505 | -13.91394 | -10.50572 | 0.77218 | -14.07044 | -10.86487 | 0.78211 | -14.30154 | -11.18532 | 0.8022 | -14.36721 | -11.52543 | 0.74309 | -14.9146 | -11.08296 | 0.73522 | -14.98769 | -11.01925 | 0.46196 | -12.48265 | -5.76646 | 0.71954 | -14.368 | -10.33837 | 0.69691 | -13.85413 | -9.65515 | 0.71605 | -13.82306 | -9.89805 | 0.75882 | -13.80247 | -10.47355 | 0.76452 | -13.33582 | -10.19551 | 0.775 | -14.47269 | -11.2163 | 0.76864 | -14.02239 | -10.77812 | 0.75929 | -13.96754 | -10.60541 | 0.75624 | -13.88792 | -10.50256 | 0.75393 | -13.71467 | -10.33985 | 0.72162 | -14.07907 | -10.15979 | 0.7756 | -15.00114 | -11.63493 | 0.75379 | -14.88935 | -11.22347 | 0.80502 | -13.37348 | -10.76587 | 0.80007 | -13.63299 | -10.90729
108.40021 | 0.76503 | -14.08487 | -10.77536 | 0.77532 | -14.05179 | -10.89466 | 0.77711 | -13.76133 | -10.69407 | 0.77408 | -14.05046 | -10.87618 | 0.77875 | -14.32604 | -11.15642 | 0.79649 | -14.29428 | -11.38532 | 0.76071 | -14.78979 | -11.25075 | 0.73608 | -15.09527 | -11.1114 | 0.46759 | -12.43541 | -5.81474 | 0.69216 | -14.57826 | -10.0905 | 0.7248 | -13.63322 | -9.88142 | 0.72586 | -13.74953 | -9.98016 | 0.76612 | -13.85216 | -10.61248 | 0.7432 | -13.32191 | -9.90089 | 0.79125 | -14.12101 | -11.17331 | 0.76231 | -14.05712 | -10.71592 | 0.75793 | -13.99072 | -10.60396 | 0.7526 | -13.98519 | -10.5252 | 0.75165 | -13.76898 | -10.34945 | 0.73068 | -13.99363 | -10.22483 | 0.76687 | -15.07811 | -11.56288 | 0.76915 | -14.73212 | -11.33121 | 0.79694 | -13.51819 | -10.77324 | 0.78938 | -13.73012 | -10.83829
108.50007 | 0.7768 | -13.93146 | -10.82199 | 0.77173 | -14.10803 | -10.88759 | 0.7677 | -13.80771 | -10.60011 | 0.7582 | -14.21954 | -10.78127 | 0.80431 | -14.00517 | -11.26456 | 0.79512 | -14.33812 | -11.40058 | 0.75671 | -14.84249 | -11.23151 | 0.71406 | -15.19691 | -10.85149 | 0.49148 | -11.71274 | -5.75652 | 0.72408 | -14.32999 | -10.37608 | 0.74135 | -13.49732 | -10.00623 | 0.7317 | -13.68564 | -10.01381 | 0.75822 | -13.93844 | -10.56836 | 0.74252 | -13.53488 | -10.04997 | 0.75624 | -14.56831 | -11.01715 | 0.78379 | -13.9238 | -10.91328 | 0.75085 | -14.06168 | -10.55817 | 0.76583 | -13.8455 | -10.60329 | 0.7644 | -13.66273 | -10.44381 | 0.76248 | -13.69284 | -10.44046 | 0.72383 | -15.34977 | -11.11059 | 0.76589 | -14.77043 | -11.3126 | 0.78183 | -13.66554 | -10.68417 | 0.79754 | -13.65381 | -10.88944
108.6 | 0.76453 | -14.06955 | -10.75665 | 0.77442 | -14.08926 | -10.91099 | 0.75583 | -13.87536 | -10.48737 | 0.76229 | -14.19641 | -10.82177 | 0.79498 | -14.20854 | -11.29556 | 0.78694 | -14.47916 | -11.39417 | 0.74633 | -14.86387 | -11.09332 | 0.75362 | -14.97566 | -11.286 | 0.45645 | -12.82858 | -5.85557 | 0.72278 | -14.33882 | -10.36375 | 0.69928 | -13.81226 | -9.65866 | 0.74321 | -13.58087 | -10.09346 | 0.76803 | -13.863 | -10.64721 | 0.76521 | -13.06981 | -10.0012 | 0.77132 | -14.44674 | -11.14311 | 0.76477 | -14.06247 | -10.75455 | 0.73986 | -14.14877 | -10.46809 | 0.75194 | -13.93435 | -10.47784 | 0.76059 | -13.68931 | -10.41191 | 0.73668 | -13.8984 | -10.23862 | 0.76252 | -15.11117 | -11.52263 | 0.7583 | -14.84207 | -11.25474 | 0.78926 | -13.56809 | -10.7087 | 0.80469 | -13.59691 | -10.9413
108.70004 | 0.76688 | -14.04858 | -10.77359 | 0.77397 | -14.07503 | -10.89365 | 0.7773 | -13.72334 | -10.66718 | 0.78787 | -13.74526 | -10.82942 | 0.79343 | -14.18704 | -11.25648 | 0.80539 | -14.34812 | -11.55585 | 0.75988 | -14.79553 | -11.24278 | 0.77344 | -14.67542 | -11.35053 | 0.48969 | -11.95431 | -5.85391 | 0.72573 | -14.32891 | -10.39892 | 0.74066 | -13.53807 | -10.02707 | 0.72112 | -13.77888 | -9.93617 | 0.76548 | -13.85384 | -10.6049 | 0.75958 | -13.29461 | -10.09827 | 0.77006 | -14.46712 | -11.14053 | 0.7614 | -14.03326 | -10.68488 | 0.76696 | -13.90148 | -10.66185 | 0.75947 | -13.89472 | -10.55257 | 0.76942 | -13.44238 | -10.34284 | 0.75817 | -13.67664 | -10.36919 | 0.75358 | -15.17471 | -11.43541 | 0.73718 | -14.98711 | -11.04827 | 0.7715 | -13.75174 | -10.6094 | 0.78906 | -13.71003 | -10.81798
108.80024 | 0.76984 | -14.04052 | -10.80901 | 0.76787 | -14.16219 | -10.8747 | 0.78781 | -13.59495 | -10.71025 | 0.77709 | -14.04142 | -10.91149 | 0.79122 | -14.22199 | -11.25265 | 0.79867 | -14.3698 | -11.47679 | 0.7505 | -14.79969 | -11.10721 | 0.73985 | -15.03863 | -11.12634 | 0.48269 | -11.87028 | -5.7297 | 0.70566 | -14.48756 | -10.22327 | 0.72395 | -13.62778 | -9.86585 | 0.7276 | -13.75241 | -10.00624 | 0.76168 | -13.88736 | -10.57779 | 0.72017 | -13.69875 | -9.86546 | 0.77391 | -14.4278 | -11.16582 | 0.76699 | -14.03126 | -10.76185 | 0.7632 | -13.94331 | -10.64159 | 0.74248 | -14.03616 | -10.42163 | 0.75904 | -13.68461 | -10.38724 | 0.75257 | -13.78564 | -10.37461 | 0.73519 | -15.29554 | -11.24516 | 0.74523 | -14.93488 | -11.12987 | 0.78446 | -13.62997 | -10.69217 | 0.78889 | -13.74796 | -10.84569
108.90019 | 0.76372 | -14.09106 | -10.76169 | 0.77643 | -14.03833 | -10.89973 | 0.75582 | -13.91007 | -10.51358 | 0.77243 | -14.10776 | -10.8972 | 0.79175 | -14.20539 | -11.24715 | 0.80277 | -14.32583 | -11.50034 | 0.76818 | -14.72443 | -11.31103 | 0.75272 | -14.93244 | -11.23988 | 0.47666 | -12.30732 | -5.86637 | 0.72311 | -14.31885 | -10.35406 | 0.73688 | -13.57114 | -10.00035 | 0.73131 | -13.69861 | -10.0179 | 0.76148 | -13.90209 | -10.58613 | 0.72612 | -13.63229 | -9.89866 | 0.76516 | -14.51898 | -11.10935 | 0.76114 | -14.10895 | -10.73893 | 0.74889 | -14.06918 | -10.53633 | 0.74922 | -14.00522 | -10.49297 | 0.76537 | -13.64227 | -10.44144 | 0.75106 | -13.77866 | -10.34867 | 0.76685 | -15.07733 | -11.56199 | 0.75249 | -14.88143 | -11.19809 | 0.79451 | -13.50118 | -10.72688 | 0.8094 | -13.49702 | -10.92445
109 | 0.76248 | -14.08719 | -10.74119 | 0.76938 | -14.11587 | -10.86044 | 0.78293 | -13.59727 | -10.64568 | 0.74868 | -14.29784 | -10.70457 | 0.79334 | -14.21554 | -11.27774 | 0.80049 | -14.36988 | -11.50293 | 0.74416 | -14.87824 | -11.07177 | 0.74828 | -15.01071 | -11.23229 | 0.49317 | -11.75627 | -5.79785 | 0.7138 | -14.40432 | -10.28182 | 0.73373 | -13.58168 | -9.96523 | 0.71976 | -13.74298 | -9.89161 | 0.75149 | -13.98793 | -10.51177 | 0.75863 | -13.30871 | -10.09633 | 0.77135 | -14.40502 | -11.11136 | 0.76846 | -14.04017 | -10.78938 | 0.74944 | -14.05242 | -10.53143 | 0.74624 | -14.03168 | -10.471 | 0.76476 | -13.66625 | -10.45137 | 0.74355 | -13.88469 | -10.32401 | 0.75355 | -15.17294 | -11.43358 | 0.75201 | -14.88704 | -11.19515 | 0.79061 | -13.56417 | -10.72397 | 0.78263 | -13.80447 | -10.80382
109.10023 | 0.76569 | -14.03181 | -10.74398 | 0.77105 | -14.09573 | -10.86846 | 0.78114 | -13.66847 | -10.67698 | 0.75727 | -14.22714 | -10.7738 | 0.79435 | -14.20505 | -11.28375 | 0.7991 | -14.33935 | -11.45856 | 0.72914 | -14.96721 | -10.91313 | 0.73989 | -15.04469 | -11.13143 | 0.44523 | -12.54479 | -5.58531 | 0.72045 | -14.37404 | -10.35585 | 0.7386 | -13.4956 | -9.96788 | 0.73685 | -13.6504 | -10.05828 | 0.77415 | -13.68522 | -10.59444 | 0.73778 | -13.55264 | -9.99886 | 0.77449 | -14.42808 | -11.17435 | 0.77473 | -13.98081 | -10.83142 | 0.75299 | -14.04513 | -10.57579 | 0.75962 | -13.86934 | -10.53543 | 0.7741 | -13.559 | -10.49601 | 0.74024 | -13.90914 | -10.29609 | 0.76684 | -14.75875 | -11.31761 | 0.75047 | -14.83109 | -11.1303 | 0.79254 | -13.54963 | -10.73862 | 0.79122 | -13.72405 | -10.8588
109.20003 | 0.77086 | -13.98619 | -10.78134 | 0.77707 | -14.05974 | -10.92546 | 0.75719 | -13.90672 | -10.53004 | 0.7652 | -14.168 | -10.84134 | 0.78808 | -14.1969 | -11.18826 | 0.78273 | -14.54962 | -11.38837 | 0.74612 | -14.86517 | -11.09123 | 0.74303 | -15.01661 | -11.15773 | 0.49303 | -11.70468 | -5.77073 | 0.71316 | -14.40033 | -10.26971 | 0.7108 | -13.66819 | -9.71539 | 0.74599 | -13.55998 | -10.1156 | 0.75549 | -13.95756 | -10.54474 | 0.73477 | -13.58704 | -9.98328 | 0.7745 | -14.42972 | -11.17582 | 0.76989 | -14.05529 | -10.82104 | 0.74646 | -14.09659 | -10.52257 | 0.72676 | -14.19274 | -10.3147 | 0.75757 | -13.70567 | -10.38303 | 0.75249 | -13.74752 | -10.34491 | 0.75602 | -15.14643 | -11.45108 | 0.75247 | -14.86144 | -11.18275 | 0.7862 | -13.61081 | -10.70082 | 0.79271 | -13.70848 | -10.86691
109.30015 | 0.76311 | -14.07081 | -10.73752 | 0.77431 | -14.10533 | -10.92187 | 0.77192 | -13.77254 | -10.63124 | 0.77226 | -14.09343 | -10.88385 | 0.8058 | -14.10622 | -11.36685 | 0.78646 | -14.51423 | -11.41481 | 0.73743 | -14.94102 | -11.01793 | 0.7674 | -14.86168 | -11.40485 | 0.48327 | -11.86701 | -5.73493 | 0.69068 | -14.59424 | -10.07989 | 0.72142 | -13.65641 | -9.85198 | 0.7181 | -13.79186 | -9.90397 | 0.74982 | -13.95469 | -10.46353 | 0.73507 | -13.60376 | -9.99976 | 0.78286 | -14.33579 | -11.22286 | 0.7921 | -13.73096 | -10.87628 | 0.74352 | -14.13124 | -10.50686 | 0.7474 | -14.01653 | -10.47591 | 0.76947 | -13.60889 | -10.47169 | 0.73631 | -13.95406 | -10.27447 | 0.75795 | -15.15086 | -11.48359 | 0.74473 | -14.92279 | -11.11348 | 0.78003 | -13.64971 | -10.64714 | 0.80227 | -13.60372 | -10.9138
109.4002 | 0.78525 | -13.84991 | -10.87566 | 0.77885 | -14.01284 | -10.91393 | 0.76512 | -13.81684 | -10.5716 | 0.77167 | -14.06805 | -10.85589 | 0.78714 | -14.24234 | -11.21072 | 0.79061 | -14.46708 | -11.43775 | 0.77813 | -14.42879 | -11.22746 | 0.78171 | -14.6658 | -11.46439 | 0.47713 | -11.80059 | -5.63044 | 0.74144 | -14.13861 | -10.48297 | 0.74748 | -13.47995 | -10.07603 | 0.72781 | -13.68824 | -9.96251 | 0.73913 | -14.08818 | -10.41305 | 0.74933 | -13.48788 | -10.10689 | 0.78766 | -14.28931 | -11.25514 | 0.76794 | -13.97432 | -10.7314 | 0.74497 | -14.09013 | -10.49676 | 0.76429 | -13.75293 | -10.51117 | 0.76677 | -13.5955 | -10.42457 | 0.76119 | -13.71815 | -10.44215 | 0.77116 | -15.05148 | -11.6071 | 0.79165 | -14.54682 | -11.51601 | 0.78407 | -13.64101 | -10.69544 | 0.80945 | -13.51282 | -10.938
109.50009 | 0.76982 | -13.90904 | -10.70746 | 0.7662 | -14.16634 | -10.85421 | 0.76421 | -13.83949 | -10.57629 | 0.76983 | -14.10747 | -10.86036 | 0.78923 | -14.24586 | -11.24329 | 0.78849 | -14.47034 | -11.40975 | 0.76015 | -14.78173 | -11.23631 | 0.74707 | -15.02643 | -11.22584 | 0.42867 | -13.19914 | -5.65814 | 0.75594 | -14.00246 | -10.58507 | 0.73998 | -13.51534 | -10.00102 | 0.70708 | -13.83296 | -9.78108 | 0.77304 | -13.77389 | -10.64774 | 0.7565 | -13.36024 | -10.10706 | 0.77671 | -14.41273 | -11.1945 | 0.76443 | -14.08034 | -10.76342 | 0.76732 | -13.91392 | -10.67648 | 0.7405 | -14.10711 | -10.44629 | 0.74954 | -13.72987 | -10.29106 | 0.7249 | -14.06128 | -10.19301 | 0.77056 | -15.06036 | -11.60485 | 0.74884 | -14.90758 | -11.16342 | 0.79533 | -13.50164 | -10.73822 | 0.78891 | -13.73229 | -10.83353
109.60003 | 0.77096 | -13.98767 | -10.78392 | 0.77016 | -14.10383 | -10.86213 | 0.75764 | -13.86149 | -10.50203 | 0.7663 | -14.14144 | -10.83653 | 0.79135 | -14.15461 | -11.20121 | 0.79644 | -14.39409 | -11.46404 | 0.75297 | -14.84791 | -11.18003 | 0.73987 | -15.04837 | -11.13387 | 0.48163 | -11.7593 | -5.6636 | 0.74104 | -14.17998 | -10.50793 | 0.71939 | -13.69334 | -9.85083 | 0.75776 | -13.41128 | -10.16248 | 0.77207 | -13.77808 | -10.63757 | 0.77126 | -13.12645 | -10.12395 | 0.76923 | -14.55692 | -11.19768 | 0.77338 | -13.99267 | -10.82168 | 0.76245 | -13.97143 | -10.65253 | 0.76599 | -13.82643 | -10.59087 | 0.75083 | -13.74304 | -10.31864 | 0.75307 | -13.64436 | -10.27516 | 0.78902 | -14.73704 | -11.62788 | 0.74487 | -14.93623 | -11.12563 | 0.78595 | -13.59481 | -10.68477 | 0.78497 | -13.77693 | -10.81453
109.70001 | 0.76799 | -13.96211 | -10.72281 | 0.75761 | -14.23155 | -10.78198 | 0.7526 | -13.88497 | -10.4499 | 0.77828 | -14.03819 | -10.9256 | 0.78826 | -14.21322 | -11.20366 | 0.802 | -14.26213 | -11.4382 | 0.79277 | -14.5055 | -11.49957 | 0.72929 | -15.13556 | -11.03819 | 0.46038 | -12.40107 | -5.70927 | 0.67281 | -14.71862 | -9.90278 | 0.71554 | -13.73819 | -9.83024 | 0.72786 | -13.71416 | -9.98195 | 0.76616 | -13.85323 | -10.61374 | 0.7387 | -13.52589 | -9.99152 | 0.75953 | -14.61817 | -11.10294 | 0.77719 | -13.94106 | -10.83484 | 0.74306 | -14.09058 | -10.47013 | 0.75295 | -13.94118 | -10.497 | 0.7743 | -13.47079 | -10.43045 | 0.75012 | -13.824 | -10.36963 | 0.74355 | -15.24148 | -11.33283 | 0.74226 | -14.92235 | -11.07631 | 0.78123 | -13.66028 | -10.67184 | 0.78507 | -13.79448 | -10.82959
109.80005 | 0.76675 | -14.04347 | -10.76789 | 0.77813 | -14.02434 | -10.9128 | 0.77949 | -13.72453 | -10.69811 | 0.76625 | -14.08287 | -10.79103 | 0.78667 | -14.24662 | -11.20745 | 0.80035 | -14.31538 | -11.45733 | 0.73324 | -14.95746 | -10.96745 | 0.77742 | -14.76513 | -11.47875 | 0.47355 | -12.20291 | -5.77871 | 0.75205 | -14.04504 | -10.56259 | 0.73081 | -13.6329 | -9.96306 | 0.72015 | -13.75008 | -9.90208 | 0.77043 | -13.81856 | -10.64622 | 0.75528 | -13.45389 | -10.16148 | 0.78017 | -14.45907 | -11.28048 | 0.76698 | -14.04395 | -10.77141 | 0.77401 | -13.81484 | -10.69281 | 0.75502 | -13.97544 | -10.55177 | 0.77198 | -13.61132 | -10.50764 | 0.74822 | -13.74112 | -10.28139 | 0.75448 | -15.1677 | -11.4437 | 0.77331 | -14.69261 | -11.36187 | 0.79343 | -13.45597 | -10.67636 | 0.78766 | -13.74581 | -10.82705
109.90003 | 0.76356 | -14.01592 | -10.70202 | 0.76984 | -14.10096 | -10.85554 | 0.77059 | -13.75131 | -10.59658 | 0.7585 | -14.20623 | -10.77542 | 0.78284 | -14.28018 | -11.17906 | 0.78849 | -14.48029 | -11.41751 | 0.75478 | -14.80249 | -11.17267 | 0.72482 | -15.15371 | -10.98375 | 0.46784 | -12.14839 | -5.68347 | 0.74724 | -14.10967 | -10.54328 | 0.72557 | -13.69409 | -9.93609 | 0.7222 | -13.76791 | -9.94318 | 0.76737 | -13.85395 | -10.63112 | 0.72518 | -13.5814 | -9.849 | 0.77505 | -14.48117 | -11.22367 | 0.74933 | -14.19287 | -10.6352 | 0.75016 | -14.03976 | -10.53205 | 0.73754 | -14.11207 | -10.40822 | 0.75987 | -13.68814 | -10.40116 | 0.73433 | -13.93035 | -10.22949 | 0.77666 | -14.9817 | -11.63563 | 0.77704 | -14.67178 | -11.40053 | 0.79042 | -13.57333 | -10.72863 | 0.78849 | -13.75459 | -10.84537
110.00008 | 0.77188 | -13.99254 | -10.80061 | 0.79031 | -13.80599 | -10.91107 | 0.75317 | -13.92981 | -10.49148 | 0.77506 | -14.06901 | -10.90434 | 0.78447 | -14.29906 | -11.21714 | 0.79391 | -14.44492 | -11.46794 | 0.79316 | -14.39231 | -11.4154 | 0.77687 | -14.77675 | -11.47969 | 0.46905 | -12.44224 | -5.83602 | 0.74331 | -13.93049 | -10.35473 | 0.71874 | -13.70644 | -9.85139 | 0.72818 | -13.69342 | -9.97126 | 0.76658 | -13.82403 | -10.59718 | 0.74526 | -13.39472 | -9.98249 | 0.76866 | -14.4679 | -11.12084 | 0.78056 | -13.93028 | -10.87347 | 0.74991 | -14.06085 | -10.54436 | 0.77054 | -13.76532 | -10.6067 | 0.74931 | -13.72603 | -10.28498 | 0.72534 | -14.03598 | -10.18084 | 0.73639 | -15.28062 | -11.25251 | 0.76146 | -14.80153 | -11.27071 | 0.79652 | -13.51857 | -10.76782 | 0.79884 | -13.66001 | -10.91218
110.10005 | 0.77672 | -13.91553 | -10.8084 | 0.77126 | -14.11184 | -10.88393 | 0.77038 | -13.80337 | -10.63384 | 0.77377 | -14.09416 | -10.90561 | 0.78402 | -14.29996 | -11.21145 | 0.80274 | -14.33335 | -11.50594 | 0.79043 | -14.48507 | -11.44949 | 0.77324 | -14.70913 | -11.37372 | 0.48177 | -12.15701 | -5.85687 | 0.71447 | -14.41028 | -10.29566 | 0.74382 | -13.48829 | -10.0328 | 0.71157 | -13.82886 | -9.84019 | 0.75816 | -13.93567 | -10.56547 | 0.75882 | -13.30784 | -10.09827 | 0.78433 | -14.42206 | -11.31158 | 0.7815 | -13.94335 | -10.89666 | 0.75073 | -14.07068 | -10.56322 | 0.75239 | -13.9832 | -10.52088 | 0.75347 | -13.74514 | -10.35652 | 0.75525 | -13.77124 | -10.40075 | 0.77109 | -15.05364 | -11.60774 | 0.73368 | -14.95096 | -10.96916 | 0.78862 | -13.59073 | -10.71792 | 0.7986 | -13.63932 | -10.89232
110.20012 | 0.77553 | -13.94201 | -10.81251 | 0.78263 | -13.99621 | -10.95392 | 0.76502 | -13.80027 | -10.5575 | 0.76877 | -14.09786 | -10.83807 | 0.79405 | -14.20739 | -11.28137 | 0.79293 | -14.45361 | -11.46076 | 0.79614 | -14.46751 | -11.51811 | 0.76023 | -14.8843 | -11.31542 | 0.49383 | -11.38932 | -5.62434 | 0.71889 | -14.38048 | -10.338 | 0.72479 | -13.59853 | -9.85603 | 0.74979 | -13.49905 | -10.12152 | 0.76536 | -13.8498 | -10.60006 | 0.73009 | -13.61297 | -9.93874 | 0.76592 | -14.5749 | -11.16313 | 0.76995 | -14.01873 | -10.79376 | 0.73911 | -14.13758 | -10.44918 | 0.75145 | -14.01048 | -10.52825 | 0.76568 | -13.64394 | -10.44688 | 0.74671 | -13.842 | -10.33596 | 0.77121 | -15.04044 | -11.59936 | 0.74872 | -14.90541 | -11.15998 | 0.78974 | -13.57815 | -10.72324 | 0.7929 | -13.71553 | -10.87497
110.30014 | 0.76507 | -14.06227 | -10.75869 | 0.76147 | -14.21223 | -10.82216 | 0.77222 | -13.73484 | -10.60634 | 0.77192 | -14.12311 | -10.90198 | 0.7851 | -14.277 | -11.20883 | 0.7941 | -14.44151 | -11.46798 | 0.76453 | -14.76488 | -11.28815 | 0.77648 | -14.59338 | -11.33145 | 0.44316 | -13.06643 | -5.79059 | 0.73647 | -14.24084 | -10.48799 | 0.70709 | -13.76306 | -9.73166 | 0.69693 | -13.94913 | -9.72149 | 0.74174 | -14.07017 | -10.43646 | 0.7511 | -13.42686 | -10.08486 | 0.79019 | -14.30998 | -11.30767 | 0.75984 | -14.12403 | -10.73202 | 0.75753 | -14.01976 | -10.62041 | 0.73931 | -14.10117 | -10.42511 | 0.73514 | -13.90744 | -10.22386 | 0.73747 | -13.93871 | -10.27934 | 0.73815 | -15.25651 | -11.26159 | 0.75335 | -14.89206 | -11.21888 | 0.7828 | -13.64576 | -10.68192 | 0.7977 | -13.67594 | -10.9093
110.40008 | 0.77578 | -13.93777 | -10.81267 | 0.77036 | -14.12146 | -10.87853 | 0.76097 | -13.86838 | -10.55341 | 0.75864 | -14.20652 | -10.77766 | 0.78551 | -14.29726 | -11.23067 | 0.78023 | -14.53954 | -11.34423 | 0.72957 | -14.9713 | -10.92269 | 0.75322 | -14.99067 | -11.29129 | 0.45445 | -12.65289 | -5.75006 | 0.71319 | -14.41245 | -10.27882 | 0.7313 | -13.58135 | -9.93203 | 0.73637 | -13.61851 | -10.02822 | 0.75262 | -13.97776 | -10.51992 | 0.74761 | -13.45591 | -10.05973 | 0.77422 | -14.44211 | -11.18131 | 0.76349 | -14.15576 | -10.80774 | 0.74843 | -14.07506 | -10.53423 | 0.75704 | -13.86583 | -10.49699 | 0.75417 | -13.76147 | -10.37843 | 0.75393 | -13.79106 | -10.39746 | 0.77843 | -14.98605 | -11.66561 | 0.72768 | -15.0387 | -10.94339 | 0.78397 | -13.61904 | -10.67694 | 0.78802 | -13.73841 | -10.82607
110.5001 | 0.77416 | -13.95522 | -10.80354 | 0.76915 | -14.12877 | -10.8672 | 0.76709 | -13.83535 | -10.61303 | 0.76036 | -14.16846 | -10.77306 | 0.78275 | -14.32164 | -11.21022 | 0.80493 | -14.31567 | -11.52309 | 0.77229 | -14.70924 | -11.35975 | 0.73659 | -14.92761 | -10.99557 | 0.47784 | -12.23917 | -5.84831 | 0.70935 | -14.46675 | -10.26202 | 0.74782 | -13.28866 | -9.93758 | 0.75426 | -13.47916 | -10.16673 | 0.75711 | -13.93644 | -10.55143 | 0.74199 | -13.49441 | -10.01271 | 0.78718 | -14.35838 | -11.30261 | 0.76892 | -14.02988 | -10.78786 | 0.74833 | -14.07273 | -10.53103 | 0.75345 | -13.94046 | -10.50344 | 0.76622 | -13.61732 | -10.43389 | 0.75081 | -13.8013 | -10.3622 | 0.79049 | -14.70706 | -11.62584 | 0.73558 | -14.98046 | -11.01936 | 0.7749 | -13.72493 | -10.63544 | 0.79525 | -13.66963 | -10.87073
110.60003 | 0.77807 | -13.92746 | -10.83655 | 0.76363 | -14.17026 | -10.8209 | 0.76387 | -13.87046 | -10.59528 | 0.79064 | -13.77784 | -10.89332 | 0.7953 | -14.17973 | -11.27712 | 0.80002 | -14.3432 | -11.4748 | 0.75938 | -14.80065 | -11.2393 | 0.75018 | -14.99413 | -11.24824 | 0.47809 | -12.12332 | -5.79602 | 0.71293 | -14.44044 | -10.29501 | 0.71222 | -13.64698 | -9.71968 | 0.7689 | -13.1857 | -10.1385 | 0.77579 | -13.58079 | -10.53578 | 0.73591 | -13.59628 | -10.00565 | 0.78387 | -14.36854 | -11.2631 | 0.77751 | -13.85832 | -10.77494 | 0.77052 | -13.89511 | -10.7065 | 0.74982 | -14.02257 | -10.51443 | 0.757 | -13.69574 | -10.36765 | 0.74376 | -13.87084 | -10.31651 | 0.75633 | -15.16526 | -11.46988 | 0.75211 | -14.89658 | -11.20389 | 0.77085 | -13.75955 | -10.60649 | 0.79206 | -13.71287 | -10.86139
110.7001 | 0.78793 | -13.73664 | -10.82355 | 0.7648 | -14.10929 | -10.79081 | 0.75882 | -13.90411 | -10.55064 | 0.77406 | -14.07763 | -10.89687 | 0.7819 | -14.30018 | -11.18128 | 0.7919 | -14.47287 | -11.46101 | 0.78945 | -14.55634 | -11.49154 | 0.75326 | -14.98111 | -11.28473 | 0.46273 | -12.25631 | -5.67134 | 0.71493 | -14.40416 | -10.29804 | 0.70483 | -13.69497 | -9.65264 | 0.7232 | -13.72762 | -9.92775 | 0.74902 | -14.00562 | -10.49045 | 0.76768 | -13.16287 | -10.10494 | 0.77186 | -14.48208 | -11.17812 | 0.75787 | -14.12622 | -10.70582 | 0.74373 | -14.10444 | -10.4899 | 0.75712 | -13.92652 | -10.54406 | 0.75352 | -13.63395 | -10.27341 | 0.74024 | -13.91029 | -10.29695 | 0.7534 | -15.1445 | -11.40993 | 0.77294 | -14.55796 | -11.25239 | 0.77819 | -13.689 | -10.6526 | 0.79066 | -13.74351 | -10.86643
110.80011 | 0.76404 | -14.04597 | -10.73176 | 0.78214 | -13.82435 | -10.81252 | 0.75812 | -13.87272 | -10.51716 | 0.76753 | -14.12521 | -10.84152 | 0.7763 | -14.32152 | -11.11774 | 0.77933 | -14.54045 | -11.33177 | 0.76451 | -14.76052 | -11.28461 | 0.75128 | -14.95953 | -11.23875 | 0.46225 | -12.41316 | -5.73801 | 0.74141 | -14.15444 | -10.49421 | 0.71377 | -13.6826 | -9.76622 | 0.73379 | -13.65244 | -10.01803 | 0.75289 | -13.92601 | -10.48469 | 0.72093 | -13.67894 | -9.8615 | 0.76887 | -14.53321 | -11.17419 | 0.7663 | -14.14552 | -10.83971 | 0.74466 | -14.10371 | -10.50247 | 0.75226 | -13.98796 | -10.52255 | 0.75743 | -13.72571 | -10.39631 | 0.74301 | -13.88869 | -10.31945 | 0.75124 | -15.18097 | -11.40456 | 0.75608 | -14.8447 | -11.22372 | 0.78387 | -13.65106 | -10.70069 | 0.78982 | -13.69343 | -10.81532
110.90011 | 0.77561 | -13.9372 | -10.80986 | 0.77077 | -14.11973 | -10.88299 | 0.77651 | -13.75407 | -10.68016 | 0.76684 | -14.14449 | -10.84649 | 0.78306 | -14.28813 | -11.18852 | 0.80314 | -14.24512 | -11.44082 | 0.76449 | -14.76136 | -11.28493 | 0.74215 | -15.04238 | -11.16363 | 0.4574 | -12.80519 | -5.85706 | 0.71954 | -14.36888 | -10.33904 | 0.73235 | -13.58587 | -9.94954 | 0.69972 | -13.92302 | -9.74221 | 0.76537 | -13.84889 | -10.59956 | 0.71491 | -13.68564 | -9.78401 | 0.77198 | -14.50069 | -11.19427 | 0.77271 | -14.09628 | -10.89237 | 0.75397 | -14.04016 | -10.58588 | 0.75217 | -13.88036 | -10.44035 | 0.78354 | -13.46958 | -10.55398 | 0.74218 | -13.87995 | -10.30137 | 0.77033 | -15.03751 | -11.58386 | 0.75622 | -14.86087 | -11.2381 | 0.79307 | -13.52056 | -10.72272 | 0.78708 | -13.75033 | -10.8226
111.00022 | 0.76228 | -14.09804 | -10.74665 | 0.75675 | -14.23337 | -10.7711 | 0.77151 | -13.79721 | -10.64474 | 0.77984 | -14.01531 | -10.92967 | 0.7799 | -14.33525 | -11.18 | 0.78844 | -14.48304 | -11.41904 | 0.74734 | -14.8791 | -11.11979 | 0.78035 | -14.66871 | -11.44675 | 0.46441 | -12.72977 | -5.91187 | 0.74725 | -14.10352 | -10.53884 | 0.71015 | -13.75209 | -9.7661 | 0.7475 | -13.45888 | -10.06053 | 0.77361 | -13.74606 | -10.63414 | 0.75553 | -13.42141 | -10.14034 | 0.78594 | -14.35472 | -11.28193 | 0.7709 | -14.11481 | -10.88104 | 0.75666 | -13.91196 | -10.52661 | 0.74375 | -14.02407 | -10.43043 | 0.77526 | -13.58502 | -10.53189 | 0.74837 | -13.81781 | -10.34086 | 0.77031 | -15.04167 | -11.58668 | 0.76076 | -14.80003 | -11.25927 | 0.79681 | -13.50568 | -10.76152 | 0.79503 | -13.67915 | -10.87538
111.10019 | 0.7752 | -13.96419 | -10.825 | 0.77041 | -14.12998 | -10.88586 | 0.75379 | -13.94847 | -10.51423 | 0.77996 | -13.98346 | -10.90658 | 0.77861 | -14.35324 | -11.17564 | 0.79337 | -14.44245 | -11.45816 | 0.73013 | -14.97191 | -10.93151 | 0.74627 | -15.01783 | -11.2074 | 0.46025 | -12.79744 | -5.88997 | 0.7272 | -14.29369 | -10.39441 | 0.70128 | -13.83851 | -9.70467 | 0.73074 | -13.58868 | -9.92979 | 0.77704 | -13.7528 | -10.68643 | 0.75228 | -13.23855 | -9.95903 | 0.79405 | -14.31069 | -11.36341 | 0.78015 | -14.01132 | -10.93096 | 0.73923 | -14.14364 | -10.45546 | 0.73824 | -14.05411 | -10.37529 | 0.75263 | -13.68427 | -10.29919 | 0.75078 | -13.80254 | -10.36268 | 0.76143 | -15.11348 | -11.50787 | 0.77119 | -14.67728 | -11.3189 | 0.79063 | -13.53752 | -10.70318 | 0.80315 | -13.57267 | -10.90096
111.20015 | 0.78634 | -13.74422 | -10.80756 | 0.75746 | -14.25136 | -10.79482 | 0.78408 | -13.62446 | -10.68261 | 0.77041 | -14.08766 | -10.85323 | 0.79668 | -14.13676 | -11.26241 | 0.80744 | -14.17192 | -11.44292 | 0.77352 | -14.70095 | -11.37143 | 0.76048 | -14.89406 | -11.32656 | 0.46209 | -12.78194 | -5.90645 | 0.72198 | -14.33181 | -10.34733 | 0.74261 | -13.45896 | -9.99477 | 0.72045 | -13.77588 | -9.92483 | 0.77186 | -13.76174 | -10.62208 | 0.73527 | -13.58991 | -9.9922 | 0.77331 | -14.51509 | -11.22468 | 0.76447 | -14.17897 | -10.83939 | 0.77364 | -13.75736 | -10.64322 | 0.73826 | -14.09319 | -10.40449 | 0.76636 | -13.63111 | -10.44631 | 0.73845 | -13.94302 | -10.29619 | 0.76524 | -15.09203 | -11.54904 | 0.75063 | -14.89164 | -11.17805 | 0.788 | -13.58787 | -10.70718 | 0.78902 | -13.74144 | -10.84232
111.30001 | 0.76589 | -14.01998 | -10.73783 | 0.76548 | -14.16979 | -10.84667 | 0.75169 | -13.94389 | -10.48141 | 0.76124 | -14.16899 | -10.78596 | 0.80179 | -14.14308 | -11.33978 | 0.803 | -14.18345 | -11.3893 | 0.74198 | -14.85794 | -11.02429 | 0.75786 | -14.54011 | -11.01936 | 0.47196 | -12.56447 | -5.9299 | 0.73118 | -14.14731 | -10.34428 | 0.70391 | -13.75139 | -9.67968 | 0.70295 | -13.86287 | -9.74489 | 0.77007 | -13.82621 | -10.64711 | 0.72225 | -13.67672 | -9.87798 | 0.78561 | -14.36261 | -11.28334 | 0.77626 | -14.02821 | -10.88947 | 0.74998 | -14.05003 | -10.53721 | 0.75725 | -13.92528 | -10.54494 | 0.75753 | -13.71943 | -10.39288 | 0.7354 | -13.94001 | -10.25154 | 0.74472 | -15.22871 | -11.3412 | 0.77726 | -14.65583 | -11.39136 | 0.78046 | -13.66543 | -10.66528 | 0.79818 | -13.62242 | -10.87319
111.40022 | 0.76007 | -14.06774 | -10.69242 | 0.76552 | -14.15087 | -10.83274 | 0.7669 | -13.83477 | -10.60996 | 0.76636 | -14.14778 | -10.84236 | 0.78003 | -14.33751 | -11.18368 | 0.8095 | -14.14038 | -11.44658 | 0.74425 | -14.85531 | -11.05611 | 0.73414 | -15.09048 | -11.07846 | 0.45985 | -12.74792 | -5.86216 | 0.73477 | -14.23464 | -10.45918 | 0.75376 | -13.35683 | -10.06787 | 0.73635 | -13.60241 | -10.01607 | 0.74912 | -14.01382 | -10.49809 | 0.73874 | -13.54282 | -10.00455 | 0.78266 | -14.41469 | -11.28176 | 0.76446 | -14.18546 | -10.8442 | 0.78332 | -13.64598 | -10.68918 | 0.75545 | -13.94716 | -10.53632 | 0.78294 | -13.48178 | -10.55547 | 0.74208 | -13.89534 | -10.31138 | 0.74583 | -15.19929 | -11.33607 | 0.73883 | -14.99155 | -11.07615 | 0.77708 | -13.69688 | -10.64358 | 0.79654 | -13.66679 | -10.88617
111.5001 | 0.76648 | -14.03969 | -10.76118 | 0.75709 | -14.24856 | -10.78737 | 0.77331 | -13.77044 | -10.64882 | 0.7796 | -14.01888 | -10.92907 | 0.7981 | -14.15155 | -11.29432 | 0.78502 | -14.49684 | -11.38031 | 0.7318 | -14.95314 | -10.94277 | 0.74313 | -15.04649 | -11.18158 | 0.45306 | -12.66744 | -5.73915 | 0.71394 | -14.42084 | -10.29556 | 0.72716 | -13.58099 | -9.87557 | 0.72715 | -13.73871 | -9.99008 | 0.75177 | -13.9874 | -10.51538 | 0.73543 | -13.5981 | -10.00042 | 0.77094 | -14.51989 | -11.19389 | 0.77249 | -14.05641 | -10.85849 | 0.74281 | -14.12172 | -10.4898 | 0.75704 | -13.88245 | -10.50964 | 0.77804 | -13.34589 | -10.38358 | 0.73935 | -13.86674 | -10.25237 | 0.77549 | -15.00512 | -11.63626 | 0.76886 | -14.72349 | -11.32028 | 0.79244 | -13.55453 | -10.7411 | 0.79291 | -13.71601 | -10.87555
111.6001 | 0.76146 | -14.07212 | -10.7154 | 0.76436 | -14.14784 | -10.81408 | 0.74592 | -13.99077 | -10.43601 | 0.75547 | -14.22115 | -10.74369 | 0.78759 | -14.23289 | -11.20972 | 0.81939 | -14.07167 | -11.53021 | 0.78126 | -14.62476 | -11.42581 | 0.7695 | -14.84667 | -11.42448 | 0.47963 | -12.35971 | -5.92804 | 0.69702 | -14.55152 | -10.14263 | 0.71756 | -13.61986 | -9.77309 | 0.74192 | -13.58557 | -10.07941 | 0.76411 | -13.87042 | -10.59846 | 0.74704 | -13.51588 | -10.09689 | 0.78798 | -14.37537 | -11.32753 | 0.77266 | -14.07213 | -10.87303 | 0.76246 | -13.92194 | -10.61496 | 0.74753 | -14.02893 | -10.48699 | 0.77361 | -13.56899 | -10.49714 | 0.74342 | -13.88012 | -10.3187 | 0.74455 | -15.22454 | -11.33545 | 0.76067 | -14.80183 | -11.25931 | 0.7827 | -13.64809 | -10.68232 | 0.79008 | -13.72766 | -10.84598
111.70004 | 0.75728 | -14.05879 | -10.64651 | 0.77736 | -14.03052 | -10.90678 | 0.7728 | -13.7573 | -10.63163 | 0.77583 | -14.01592 | -10.87393 | 0.77514 | -14.35914 | -11.13027 | 0.79658 | -14.39435 | -11.46624 | 0.77788 | -14.65713 | -11.40149 | 0.75019 | -14.98501 | -11.24168 | 0.44122 | -12.98754 | -5.73031 | 0.72973 | -14.28116 | -10.42135 | 0.73944 | -13.41418 | -9.91898 | 0.73328 | -13.66431 | -10.01971 | 0.7669 | -13.73879 | -10.53634 | 0.75055 | -13.42674 | -10.07747 | 0.78219 | -14.38659 | -11.25301 | 0.77646 | -14.06776 | -10.92309 | 0.73628 | -14.17541 | -10.43704 | 0.7496 | -14.00582 | -10.49879 | 0.75821 | -13.71789 | -10.40107 | 0.74543 | -13.86704 | -10.33686 | 0.76997 | -15.05751 | -11.59379 | 0.76036 | -14.81249 | -11.26276 | 0.79722 | -13.46938 | -10.73806 | 0.79685 | -13.643 | -10.8714
111.80009 | 0.7611 | -14.08116 | -10.71711 | 0.76833 | -14.10891 | -10.84036 | 0.76679 | -13.81674 | -10.59457 | 0.76289 | -14.17456 | -10.81367 | 0.79069 | -14.22399 | -11.24678 | 0.7851 | -14.49651 | -11.38116 | 0.73442 | -14.96125 | -10.98787 | 0.7345 | -15.08037 | -11.07661 | 0.44839 | -13.03509 | -5.84479 | 0.71762 | -14.41213 | -10.3424 | 0.73979 | -13.35252 | -9.87805 | 0.71615 | -13.79686 | -9.88059 | 0.7395 | -14.04722 | -10.38786 | 0.72288 | -13.66209 | -9.876 | 0.7885 | -14.35118 | -11.31593 | 0.75505 | -14.22916 | -10.74375 | 0.76269 | -13.93112 | -10.62514 | 0.7183 | -14.23775 | -10.22703 | 0.75051 | -13.77819 | -10.34063 | 0.75045 | -13.65537 | -10.24772 | 0.735 | -15.28995 | -11.23811 | 0.75598 | -14.86499 | -11.23763 | 0.78555 | -13.58751 | -10.67372 | 0.7776 | -13.84986 | -10.76968
111.90015 | 0.76162 | -14.05654 | -10.70571 | 0.77043 | -14.10028 | -10.86335 | 0.76311 | -13.84592 | -10.56589 | 0.76466 | -14.14672 | -10.81744 | 0.78861 | -14.22754 | -11.21999 | 0.79925 | -14.37933 | -11.49264 | 0.75778 | -14.76446 | -11.18826 | 0.74267 | -15.01153 | -11.14853 | 0.5006 | -11.38403 | -5.69881 | 0.72278 | -14.32443 | -10.35341 | 0.7318 | -13.51616 | -9.89112 | 0.73932 | -13.5078 | -9.98656 | 0.77904 | -13.6323 | -10.62008 | 0.76695 | -13.25798 | -10.16822 | 0.78666 | -14.32061 | -11.26544 | 0.77919 | -14.01118 | -10.91743 | 0.77523 | -13.76179 | -10.66848 | 0.74892 | -13.98243 | -10.47173 | 0.77126 | -13.59962 | -10.48883 | 0.73604 | -13.92201 | -10.2472 | 0.76233 | -15.10094 | -11.51189 | 0.76635 | -14.76599 | -11.31596 | 0.79546 | -13.41484 | -10.67103 | 0.79424 | -13.69287 | -10.87549
112.0002 | 0.77389 | -13.93959 | -10.78777 | 0.75724 | -14.23426 | -10.77878 | 0.76652 | -13.82839 | -10.59969 | 0.76704 | -14.07997 | -10.79994 | 0.78617 | -14.28829 | -11.23309 | 0.80427 | -14.31411 | -11.51242 | 0.76857 | -14.69882 | -11.29709 | 0.73987 | -14.93498 | -11.04993 | 0.46225 | -12.39301 | -5.72872 | 0.72162 | -14.35134 | -10.35624 | 0.72588 | -13.50429 | -9.80247 | 0.74969 | -13.4868 | -10.11089 | 0.76155 | -13.8706 | -10.56309 | 0.7387 | -13.53493 | -9.99827 | 0.76683 | -14.55226 | -11.15914 | 0.7792 | -14.01344 | -10.91925 | 0.76093 | -13.93084 | -10.60034 | 0.7639 | -13.83576 | -10.56918 | 0.76095 | -13.6712 | -10.40315 | 0.73414 | -13.95549 | -10.24534 | 0.74594 | -15.23157 | -11.36181 | 0.75642 | -14.84383 | -11.22816 | 0.78987 | -13.57123 | -10.71956 | 0.78849 | -13.75271 | -10.84395
112.10019 | 0.76151 | -14.04664 | -10.69661 | 0.76132 | -14.20427 | -10.81402 | 0.74984 | -13.94443 | -10.45606 | 0.7899 | -13.88696 | -10.96925 | 0.79445 | -14.18424 | -11.26866 | 0.79151 | -14.46024 | -11.44549 | 0.80128 | -14.27248 | -11.43623 | 0.75957 | -14.89592 | -11.31444 | 0.4494 | -12.71584 | -5.71447 | 0.70545 | -14.48486 | -10.21836 | 0.71479 | -13.67721 | -9.77626 | 0.74621 | -13.53064 | -10.09663 | 0.77175 | -13.79563 | -10.64681 | 0.73897 | -13.54303 | -10.00789 | 0.78053 | -14.43552 | -11.26733 | 0.78124 | -14.00579 | -10.94187 | 0.74631 | -14.08182 | -10.50936 | 0.77256 | -13.73299 | -10.60952 | 0.75872 | -13.74884 | -10.43157 | 0.73877 | -13.91078 | -10.27688 | 0.76172 | -15.09194 | -11.49578 | 0.74167 | -14.94753 | -11.08609 | 0.78845 | -13.60331 | -10.72555 | 0.79639 | -13.65554 | -10.87513
112.20004 | 0.76882 | -14.01849 | -10.77774 | 0.77959 | -13.95502 | -10.87921 | 0.77465 | -13.73344 | -10.63862 | 0.77053 | -14.08645 | -10.854 | 0.77987 | -14.30919 | -11.15933 | 0.79183 | -14.45867 | -11.44876 | 0.75728 | -14.78756 | -11.19831 | 0.76437 | -14.83438 | -11.33891 | 0.463 | -12.29928 | -5.69458 | 0.72108 | -14.36874 | -10.361 | 0.71965 | -13.68978 | -9.85188 | 0.71265 | -13.76949 | -9.8128 | 0.7649 | -13.85995 | -10.60143 | 0.71659 | -13.68208 | -9.80451 | 0.77484 | -14.45224 | -11.1982 | 0.77499 | -14.02156 | -10.8665 | 0.75435 | -14.00237 | -10.56267 | 0.74792 | -13.99526 | -10.46736 | 0.77235 | -13.55914 | -10.47245 | 0.74812 | -13.83302 | -10.34876 | 0.76945 | -15.04372 | -11.57541 | 0.74775 | -14.90492 | -11.14523 | 0.77838 | -13.67849 | -10.64708 | 0.79138 | -13.70675 | -10.84721
112.30016 | 0.77366 | -13.94684 | -10.79007 | 0.78406 | -13.90826 | -10.9049 | 0.75644 | -13.87944 | -10.49892 | 0.75934 | -14.20482 | -10.7863 | 0.80062 | -14.11836 | -11.30341 | 0.79713 | -14.41922 | -11.49396 | 0.77844 | -14.6081 | -11.37149 | 0.76453 | -14.84722 | -11.35113 | 0.46553 | -12.34899 | -5.7488 | 0.71361 | -14.42128 | -10.29123 | 0.70957 | -13.73914 | -9.74894 | 0.71716 | -13.78964 | -9.88935 | 0.75661 | -13.91711 | -10.5298 | 0.72719 | -13.63373 | -9.91433 | 0.78227 | -14.35186 | -11.227 | 0.78008 | -13.97533 | -10.90185 | 0.71933 | -14.29473 | -10.28269 | 0.74231 | -14.07099 | -10.44505 | 0.76522 | -13.65156 | -10.44639 | 0.74446 | -13.80021 | -10.2737 | 0.75946 | -15.00811 | -11.3981 | 0.74782 | -14.89496 | -11.13867 | 0.7928 | -13.55916 | -10.74969 | 0.79797 | -13.65099 | -10.89315
112.4001 | 0.76035 | -14.08268 | -10.7078 | 0.7546 | -14.24246 | -10.74733 | 0.78032 | -13.69176 | -10.68399 | 0.76408 | -14.12166 | -10.79005 | 0.79851 | -14.18008 | -11.32286 | 0.80765 | -14.17909 | -11.45174 | 0.74598 | -14.78896 | -11.03224 | 0.76516 | -14.88686 | -11.39077 | 0.47842 | -12.18102 | -5.82764 | 0.72706 | -14.30516 | -10.40075 | 0.69955 | -13.68728 | -9.57495 | 0.73505 | -13.66767 | -10.04641 | 0.75721 | -13.9216 | -10.54164 | 0.7448 | -13.51464 | -10.06576 | 0.78669 | -14.31525 | -11.26172 | 0.77564 | -14.05749 | -10.90351 | 0.77308 | -13.70088 | -10.59184 | 0.74095 | -14.06578 | -10.42199 | 0.76095 | -13.70235 | -10.42683 | 0.74808 | -13.78671 | -10.31361 | 0.75675 | -15.16215 | -11.47391 | 0.75151 | -14.82505 | -11.14111 | 0.78807 | -13.59629 | -10.71482 | 0.78601 | -13.77954 | -10.83083
112.50024 | 0.77882 | -13.87934 | -10.80945 | 0.77179 | -14.06693 | -10.85673 | 0.74078 | -14.01605 | -10.38278 | 0.76532 | -14.14571 | -10.82602 | 0.79724 | -14.14684 | -11.2785 | 0.78136 | -14.54398 | -11.36416 | 0.77069 | -14.47129 | -11.15288 | 0.76365 | -14.88139 | -11.3641 | 0.48393 | -12.33184 | -5.96776 | 0.72703 | -14.32824 | -10.41699 | 0.71739 | -13.52299 | -9.70126 | 0.73538 | -13.66257 | -10.04725 | 0.77621 | -13.70004 | -10.63417 | 0.74021 | -13.5575 | -10.03536 | 0.77985 | -14.43304 | -11.25559 | 0.77275 | -14.05267 | -10.85927 | 0.76712 | -13.89636 | -10.66022 | 0.73895 | -14.07454 | -10.40032 | 0.75804 | -13.71519 | -10.39672 | 0.76724 | -13.55363 | -10.39887 | 0.73398 | -15.30075 | -11.23043 | 0.77766 | -14.52446 | -11.29506 | 0.79164 | -13.54884 | -10.72575 | 0.80434 | -13.58379 | -10.92596
112.60023 | 0.76611 | -14.02478 | -10.74453 | 0.76557 | -14.1444 | -10.82856 | 0.76728 | -13.82873 | -10.61056 | 0.78233 | -13.94252 | -10.90764 | 0.78756 | -14.20822 | -11.18979 | 0.79556 | -14.38642 | -11.4452 | 0.76633 | -14.74557 | -11.3 | 0.71971 | -15.16001 | -10.91085 | 0.50348 | -11.56102 | -5.82069 | 0.7281 | -14.29292 | -10.4066 | 0.74148 | -13.54161 | -10.0409 | 0.74345 | -13.56739 | -10.08668 | 0.75057 | -13.99757 | -10.50617 | 0.74508 | -13.52947 | -10.08051 | 0.77198 | -14.4854 | -11.18244 | 0.76235 | -14.14398 | -10.78259 | 0.76796 | -13.89852 | -10.67348 | 0.74854 | -13.98118 | -10.4655 | 0.75984 | -13.69313 | -10.40453 | 0.74909 | -13.74971 | -10.29977 | 0.78275 | -14.91612 | -11.67559 | 0.74477 | -14.93609 | -11.12394 | 0.78265 | -13.62748 | -10.66553 | 0.78974 | -13.72881 | -10.84215
112.70024 | 0.76939 | -13.99172 | -10.76505 | 0.76366 | -14.18408 | -10.83179 | 0.75297 | -13.94051 | -10.49686 | 0.76133 | -14.1835 | -10.79825 | 0.79305 | -14.18448 | -11.24906 | 0.79546 | -14.41049 | -11.46295 | 0.78073 | -14.61737 | -11.41225 | 0.75138 | -14.98303 | -11.25802 | 0.48787 | -11.80427 | -5.75897 | 0.74073 | -14.16683 | -10.49383 | 0.73874 | -13.48187 | -9.95954 | 0.745 | -13.52881 | -10.07892 | 0.73527 | -14.1022 | -10.36898 | 0.74592 | -13.42947 | -10.01731 | 0.78346 | -14.40006 | -11.28194 | 0.76822 | -14.09252 | -10.8262 | 0.76716 | -13.85016 | -10.62534 | 0.75592 | -13.93925 | -10.5369 | 0.75165 | -13.75153 | -10.33639 | 0.75933 | -13.66225 | -10.37412 | 0.74149 | -15.26817 | -11.32118 | 0.72378 | -15.05514 | -10.89665 | 0.7801 | -13.65512 | -10.65236 | 0.79921 | -13.63726 | -10.89906
112.80004 | 0.76791 | -13.92673 | -10.69451 | 0.77068 | -14.04076 | -10.82093 | 0.75429 | -13.92767 | -10.50547 | 0.76814 | -14.09306 | -10.82547 | 0.77324 | -14.37847 | -11.11796 | 0.79007 | -14.43221 | -11.40253 | 0.74802 | -14.86726 | -11.12106 | 0.75982 | -14.90854 | -11.32776 | 0.45142 | -12.76669 | -5.7631 | 0.70884 | -14.47224 | -10.2585 | 0.71522 | -13.64942 | -9.76235 | 0.73045 | -13.68183 | -9.99396 | 0.76033 | -13.80987 | -10.50013 | 0.74159 | -13.55497 | -10.05222 | 0.77775 | -14.42514 | -11.21917 | 0.78381 | -13.91999 | -10.91063 | 0.74227 | -14.10273 | -10.46803 | 0.75039 | -13.9521 | -10.46946 | 0.76436 | -13.65509 | -10.43738 | 0.73977 | -13.91346 | -10.29276 | 0.76188 | -15.10345 | -11.50705 | 0.73582 | -14.97293 | -11.01744 | 0.78909 | -13.59291 | -10.72596 | 0.79193 | -13.7094 | -10.85683
112.90007 | 0.77673 | -13.88776 | -10.78701 | 0.77527 | -14.03648 | -10.88209 | 0.77212 | -13.71546 | -10.58991 | 0.7749 | -14.05376 | -10.89026 | 0.77746 | -14.32097 | -11.13398 | 0.79583 | -14.39199 | -11.45354 | 0.76457 | -14.73561 | -11.26634 | 0.73941 | -15.05219 | -11.12973 | 0.49693 | -11.99957 | -5.96296 | 0.69477 | -14.59397 | -10.13944 | 0.73764 | -13.45009 | -9.92137 | 0.7262 | -13.60707 | -9.88149 | 0.7654 | -13.82674 | -10.58293 | 0.75575 | -13.40564 | -10.13138 | 0.7775 | -14.4216 | -11.21282 | 0.78329 | -13.88683 | -10.87739 | 0.74494 | -14.09453 | -10.49965 | 0.74868 | -13.96563 | -10.45573 | 0.75791 | -13.69829 | -10.38207 | 0.73731 | -13.83695 | -10.20211 | 0.75337 | -15.14716 | -11.41142 | 0.75235 | -14.87939 | -11.19445 | 0.78344 | -13.62839 | -10.67697 | 0.80341 | -13.57911 | -10.90957
113.00003 | 0.76082 | -14.07304 | -10.70702 | 0.78027 | -13.96121 | -10.89351 | 0.77925 | -13.73069 | -10.69958 | 0.77906 | -13.96784 | -10.88182 | 0.79235 | -14.22448 | -11.27077 | 0.78656 | -14.49994 | -11.40509 | 0.7557 | -14.79533 | -11.18075 | 0.76327 | -14.89162 | -11.36631 | 0.48321 | -12.41875 | -6.00086 | 0.73098 | -14.25298 | -10.41867 | 0.74787 | -13.37083 | -9.9997 | 0.72474 | -13.72006 | -9.94351 | 0.74845 | -13.99229 | -10.47257 | 0.74474 | -13.52023 | -10.069 | 0.76192 | -14.59453 | -11.11984 | 0.77707 | -14.00848 | -10.88556 | 0.74376 | -14.10861 | -10.49337 | 0.74098 | -13.96417 | -10.34711 | 0.75211 | -13.77511 | -10.36045 | 0.7437 | -13.87539 | -10.31913 | 0.76288 | -14.9796 | -11.42758 | 0.74183 | -14.94935 | -11.08985 | 0.79059 | -13.56935 | -10.72777 | 0.79529 | -13.66992 | -10.8716
113.10023 | 0.7718 | -13.96644 | -10.77931 | 0.76946 | -14.09341 | -10.84435 | 0.77545 | -13.64757 | -10.58297 | 0.76838 | -14.11753 | -10.8476 | 0.79069 | -14.12585 | -11.16918 | 0.80756 | -14.20261 | -11.46939 | 0.77232 | -14.68924 | -11.34485 | 0.76914 | -14.80907 | -11.39019 | 0.51149 | -11.49477 | -5.87947 | 0.71024 | -14.44697 | -10.26076 | 0.74289 | -13.52853 | -10.05025 | 0.74425 | -13.54528 | -10.08103 | 0.77688 | -13.71497 | -10.65491 | 0.7336 | -13.60627 | -9.98163 | 0.77327 | -14.49159 | -11.20593 | 0.77309 | -14.06559 | -10.87401 | 0.74097 | -14.13864 | -10.47627 | 0.74482 | -14.0187 | -10.44135 | 0.75011 | -13.77285 | -10.3311 | 0.7403 | -13.90031 | -10.29035 | 0.76138 | -14.85914 | -11.31351 | 0.768 | -14.76576 | -11.34016 | 0.78985 | -13.55363 | -10.70529 | 0.7928 | -13.68131 | -10.84661
113.20006 | 0.77265 | -13.99966 | -10.8169 | 0.78116 | -13.96724 | -10.91062 | 0.77655 | -13.70693 | -10.64407 | 0.77486 | -14.04689 | -10.88436 | 0.79881 | -14.14093 | -11.2959 | 0.78321 | -14.53696 | -11.38546 | 0.76388 | -14.75134 | -11.26826 | 0.75434 | -14.96936 | -11.29204 | 0.4776 | -12.39458 | -5.91966 | 0.7279 | -14.30146 | -10.41006 | 0.73815 | -13.5514 | -10.00298 | 0.7329 | -13.66079 | -10.01198 | 0.75295 | -13.96101 | -10.51192 | 0.73321 | -13.62279 | -9.9883 | 0.77814 | -14.47827 | -11.2662 | 0.78291 | -13.96369 | -10.93236 | 0.75075 | -14.03992 | -10.54044 | 0.73807 | -14.06843 | -10.38354 | 0.77795 | -13.42995 | -10.44786 | 0.74524 | -13.87113 | -10.33736 | 0.77072 | -15.0439 | -11.59462 | 0.76066 | -14.80738 | -11.26337 | 0.79005 | -13.58474 | -10.73255 | 0.79004 | -13.73796 | -10.85355
113.30016 | 0.7664 | -14.04621 | -10.76498 | 0.77913 | -14.00327 | -10.91032 | 0.76302 | -13.84557 | -10.5644 | 0.78459 | -13.75394 | -10.79124 | 0.80006 | -14.12623 | -11.30183 | 0.80248 | -14.32827 | -11.49814 | 0.75244 | -14.83076 | -11.15921 | 0.74199 | -15.0234 | -11.14721 | 0.45552 | -12.82942 | -5.8441 | 0.74768 | -14.10907 | -10.54906 | 0.72309 | -13.68679 | -9.89672 | 0.71786 | -13.76951 | -9.88463 | 0.75782 | -13.91996 | -10.54877 | 0.74472 | -13.50418 | -10.05682 | 0.76163 | -14.56752 | -11.09513 | 0.76106 | -14.13188 | -10.75528 | 0.74791 | -14.05769 | -10.51383 | 0.71457 | -14.2734 | -10.19933 | 0.76614 | -13.64332 | -10.45262 | 0.76454 | -13.5595 | -10.36681 | 0.7831 | -14.90747 | -11.67398 | 0.77529 | -14.54561 | -11.27712 | 0.79033 | -13.5731 | -10.72724 | 0.79327 | -13.72651 | -10.88883
113.40011 | 0.75576 | -14.15051 | -10.69439 | 0.7617 | -14.19018 | -10.80862 | 0.76485 | -13.81436 | -10.56592 | 0.77799 | -13.88844 | -10.80504 | 0.77963 | -14.34676 | -11.18515 | 0.79263 | -14.47046 | -11.46967 | 0.7247 | -14.98914 | -10.86259 | 0.7602 | -14.89513 | -11.32332 | 0.50682 | -11.27811 | -5.71592 | 0.73258 | -14.25288 | -10.44138 | 0.73579 | -13.61201 | -10.01564 | 0.71337 | -13.83122 | -9.86682 | 0.7725 | -13.81569 | -10.6726 | 0.75606 | -13.42384 | -10.14916 | 0.7845 | -14.28115 | -11.20359 | 0.76043 | -14.14374 | -10.75531 | 0.74572 | -14.10629 | -10.51927 | 0.74145 | -14.08027 | -10.43974 | 0.78549 | -13.44553 | -10.56133 | 0.74483 | -13.85129 | -10.3168 | 0.76774 | -15.08308 | -11.57993 | 0.75163 | -14.86554 | -11.17341 | 0.79931 | -13.48224 | -10.77655 | 0.78894 | -13.7421 | -10.84166
113.5001 | 0.77622 | -13.90493 | -10.79327 | 0.74909 | -14.31817 | -10.72567 | 0.7857 | -13.63944 | -10.71647 | 0.77082 | -14.08813 | -10.85946 | 0.77812 | -14.35976 | -11.17357 | 0.77503 | -14.587 | -11.30542 | 0.78133 | -14.62417 | -11.42628 | 0.782 | -14.63497 | -11.44462 | 0.48894 | -11.84617 | -5.79205 | 0.73071 | -14.26529 | -10.42382 | 0.70549 | -13.69123 | -9.65897 | 0.71642 | -13.82326 | -9.90321 | 0.77079 | -13.80211 | -10.63851 | 0.75864 | -13.40425 | -10.16901 | 0.78589 | -14.39775 | -11.31508 | 0.75972 | -14.17006 | -10.7652 | 0.74956 | -14.07452 | -10.54972 | 0.73511 | -14.10924 | -10.37191 | 0.76499 | -13.65737 | -10.44773 | 0.71846 | -14.09422 | -10.12615 | 0.73643 | -15.23785 | -11.22166 | 0.76584 | -14.78822 | -11.32539 | 0.77783 | -13.70473 | -10.6599 | 0.79351 | -13.72269 | -10.88908
113.60014 | 0.74749 | -14.21529 | -10.62583 | 0.76432 | -14.18399 | -10.84108 | 0.75601 | -13.90492 | -10.51233 | 0.78374 | -13.90093 | -10.89467 | 0.79862 | -14.15761 | -11.30659 | 0.79293 | -14.42957 | -11.44159 | 0.76438 | -14.76304 | -11.28451 | 0.7446 | -14.94662 | -11.12921 | 0.47153 | -12.52753 | -5.90707 | 0.749 | -14.07334 | -10.54092 | 0.72299 | -13.56236 | -9.80539 | 0.72114 | -13.77348 | -9.93255 | 0.76921 | -13.75747 | -10.58238 | 0.73077 | -13.60458 | -9.94177 | 0.77724 | -14.49127 | -11.26318 | 0.77546 | -14.01709 | -10.86968 | 0.74336 | -14.10131 | -10.48241 | 0.73382 | -14.11794 | -10.35998 | 0.75651 | -13.75394 | -10.40496 | 0.74383 | -13.86922 | -10.31637 | 0.75417 | -15.17487 | -11.4445 | 0.76545 | -14.78338 | -11.31588 | 0.78583 | -13.62666 | -10.70819 | 0.80017 | -13.63747 | -10.91227
113.70003 | 0.77116 | -13.94074 | -10.75047 | 0.77771 | -14.01464 | -10.89933 | 0.76863 | -13.80598 | -10.61164 | 0.77402 | -14.02139 | -10.85278 | 0.80392 | -14.02397 | -11.27415 | 0.77728 | -14.58373 | -11.33566 | 0.74541 | -14.87911 | -11.09103 | 0.73033 | -15.13574 | -11.05407 | 0.46169 | -12.73409 | -5.87922 | 0.73132 | -14.28373 | -10.44592 | 0.71954 | -13.67752 | -9.84154 | 0.71023 | -13.85114 | -9.83753 | 0.75395 | -13.95215 | -10.5192 | 0.74925 | -13.48673 | -10.10493 | 0.78401 | -14.41089 | -11.29829 | 0.76633 | -14.09135 | -10.7986 | 0.75442 | -14.04592 | -10.59647 | 0.73858 | -14.09958 | -10.41368 | 0.75838 | -13.72492 | -10.40875 | 0.7407 | -13.91462 | -10.3065 | 0.76967 | -15.05343 | -11.58616 | 0.77074 | -14.77731 | -11.38944 | 0.80397 | -13.38864 | -10.76405 | 0.79371 | -13.71374 | -10.88468
113.80022 | 0.78726 | -13.76093 | -10.8335 | 0.77664 | -13.9696 | -10.84939 | 0.7604 | -13.87363 | -10.54947 | 0.76311 | -14.14501 | -10.79424 | 0.79267 | -14.17774 | -11.23827 | 0.77947 | -14.57827 | -11.36327 | 0.74706 | -14.85809 | -11.09995 | 0.75131 | -14.99906 | -11.26898 | 0.47184 | -12.51862 | -5.9068 | 0.73072 | -14.255 | -10.41636 | 0.72112 | -13.63531 | -9.83269 | 0.73665 | -13.46384 | -9.91821 | 0.75341 | -13.94762 | -10.50825 | 0.74265 | -13.5605 | -10.07072 | 0.77834 | -14.45446 | -11.25042 | 0.76034 | -14.15991 | -10.76639 | 0.74049 | -14.10134 | -10.44193 | 0.76649 | -13.59335 | -10.41913 | 0.74925 | -13.76818 | -10.31577 | 0.73418 | -13.94403 | -10.23743 | 0.7619 | -15.1228 | -11.52212 | 0.75851 | -14.77028 | -11.20337 | 0.78319 | -13.64844 | -10.68935 | 0.80487 | -13.55718 | -10.91181
113.90023 | 0.76729 | -14.00421 | -10.74529 | 0.76631 | -14.13533 | -10.83205 | 0.76431 | -13.82294 | -10.56499 | 0.77168 | -14.08355 | -10.86799 | 0.78388 | -14.27159 | -11.18727 | 0.78697 | -14.50374 | -11.41406 | 0.80044 | -14.29412 | -11.44158 | 0.76857 | -14.82979 | -11.39779 | 0.45458 | -12.91444 | -5.87062 | 0.73449 | -14.22922 | -10.45122 | 0.74215 | -13.41678 | -9.9573 | 0.74082 | -13.59253 | -10.06956 | 0.77438 | -13.75034 | -10.64801 | 0.74283 | -13.48241 | -10.01511 | 0.76519 | -14.54352 | -11.12851 | 0.7628 | -14.08906 | -10.74719 | 0.76219 | -13.89813 | -10.59304 | 0.73935 | -14.08311 | -10.41238 | 0.77434 | -13.52279 | -10.47121 | 0.72271 | -14.04807 | -10.15266 | 0.78184 | -14.75317 | -11.53463 | 0.73438 | -14.99038 | -11.00859 | 0.78422 | -13.62152 | -10.68227 | 0.79153 | -13.67757 | -10.82622
114 | 0.77942 | -13.82697 | -10.77702 | 0.78267 | -13.84241 | -10.83405 | 0.76715 | -13.81487 | -10.59813 | 0.77141 | -14.08617 | -10.86623 | 0.79565 | -14.18845 | -11.28903 | 0.78819 | -14.47227 | -11.40693 | 0.71938 | -15.01211 | -10.79936 | 0.74305 | -15.03788 | -11.17383 | 0.46004 | -12.24921 | -5.63512 | 0.7279 | -14.30439 | -10.41221 | 0.73947 | -13.41702 | -9.92148 | 0.73187 | -13.67875 | -10.01107 | 0.76576 | -13.79233 | -10.56159 | 0.73363 | -13.59632 | -9.97469 | 0.77168 | -14.50859 | -11.19591 | 0.7717 | -13.95315 | -10.76765 | 0.76958 | -13.84653 | -10.65598 | 0.74482 | -14.02677 | -10.44735 | 0.76762 | -13.64427 | -10.4736 | 0.7381 | -13.94616 | -10.29362 | 0.78741 | -14.87402 | -11.71194 | 0.75014 | -14.90394 | -11.18008 | 0.79323 | -13.53114 | -10.73332 | 0.78117 | -13.79426 | -10.77563
114.10016 | 0.77407 | -13.93288 | -10.78507 | 0.7794 | -14.0003 | -10.91188 | 0.75885 | -13.88495 | -10.53661 | 0.76947 | -14.13003 | -10.87258 | 0.78004 | -14.30246 | -11.15646 | 0.79577 | -14.38132 | -11.44419 | 0.78081 | -14.59355 | -11.39473 | 0.75513 | -14.95611 | -11.29379 | 0.46063 | -12.56198 | -5.78647 | 0.74576 | -14.11492 | -10.52632 | 0.71085 | -13.78251 | -9.79725 | 0.71194 | -13.8033 | -9.82709 | 0.76419 | -13.86428 | -10.59493 | 0.76654 | -13.14474 | -10.07597 | 0.76561 | -14.57459 | -11.1584 | 0.79324 | -13.73959 | -10.89885 | 0.76869 | -13.82729 | -10.62893 | 0.74971 | -13.94309 | -10.45328 | 0.7524 | -13.74825 | -10.34417 | 0.74368 | -13.88366 | -10.32505 | 0.77993 | -14.9848 | -11.68707 | 0.74969 | -14.87992 | -11.15536 | 0.77185 | -13.75362 | -10.61566 | 0.79362 | -13.68152 | -10.85791
114.2001 | 0.74714 | -14.22431 | -10.62757 | 0.78156 | -13.97904 | -10.92546 | 0.76905 | -13.78219 | -10.59922 | 0.75872 | -14.20518 | -10.77774 | 0.79002 | -14.24234 | -11.25174 | 0.78009 | -14.58497 | -11.37753 | 0.78051 | -14.60628 | -11.40028 | 0.75626 | -14.96018 | -11.31374 | 0.42804 | -13.19614 | -5.64845 | 0.72618 | -14.32624 | -10.40342 | 0.75884 | -13.37226 | -10.14736 | 0.73429 | -13.67056 | -10.03818 | 0.76548 | -13.84614 | -10.5989 | 0.76447 | -13.11879 | -10.02891 | 0.75497 | -14.65186 | -11.06178 | 0.77044 | -14.0677 | -10.83835 | 0.76559 | -13.88676 | -10.63154 | 0.73873 | -14.06764 | -10.39225 | 0.75773 | -13.72127 | -10.39704 | 0.71602 | -14.07368 | -10.07699 | 0.74535 | -15.23201 | -11.35318 | 0.74352 | -14.93602 | -11.10526 | 0.78899 | -13.5679 | -10.70495 | 0.78877 | -13.70249 | -10.80817
114.3001 | 0.7554 | -14.13163 | -10.67503 | 0.77653 | -14.01306 | -10.88159 | 0.75919 | -13.89407 | -10.5482 | 0.76553 | -14.13201 | -10.81849 | 0.78226 | -14.30357 | -11.18917 | 0.79656 | -14.40148 | -11.47162 | 0.77011 | -14.60228 | -11.2453 | 0.73352 | -15.08819 | -11.06755 | 0.47923 | -12.2523 | -5.87163 | 0.71432 | -14.40904 | -10.29267 | 0.75121 | -13.48509 | -10.13008 | 0.74407 | -13.56328 | -10.09208 | 0.74377 | -14.05561 | -10.45411 | 0.74516 | -13.5081 | -10.06567 | 0.78505 | -14.39081 | -11.29744 | 0.77673 | -13.97628 | -10.8558 | 0.73877 | -14.12797 | -10.43728 | 0.73352 | -14.11116 | -10.35079 | 0.74892 | -13.77527 | -10.3166 | 0.74517 | -13.84521 | -10.317 | 0.75614 | -15.16448 | -11.46653 | 0.73694 | -14.96784 | -11.03034 | 0.79288 | -13.5493 | -10.74298 | 0.80858 | -13.53739 | -10.94604
114.40015 | 0.76491 | -14.03958 | -10.73907 | 0.77553 | -14.03943 | -10.88795 | 0.77792 | -13.72146 | -10.67424 | 0.75907 | -14.14404 | -10.7363 | 0.80978 | -14.00811 | -11.34356 | 0.79167 | -14.39681 | -11.39751 | 0.77263 | -14.66921 | -11.33381 | 0.76718 | -14.87608 | -11.41257 | 0.49133 | -10.14366 | -4.98389 | 0.75171 | -13.85245 | -10.41308 | 0.74821 | -13.48276 | -10.08794 | 0.70507 | -13.87777 | -9.78476 | 0.75809 | -13.9081 | -10.54358 | 0.73181 | -13.61164 | -9.96111 | 0.76793 | -14.56055 | -11.18148 | 0.77572 | -14.08048 | -10.92251 | 0.76211 | -13.9143 | -10.60421 | 0.74885 | -13.99853 | -10.48274 | 0.77076 | -13.59391 | -10.47766 | 0.73314 | -13.98289 | -10.25147 | 0.76537 | -15.09164 | -11.55066 | 0.75295 | -14.88266 | -11.20589 | 0.79355 | -13.52629 | -10.73374 | 0.79797 | -13.63873 | -10.88324
114.50006 | 0.76817 | -14.02306 | -10.77211 | 0.76023 | -14.20791 | -10.80132 | 0.75389 | -13.92256 | -10.49601 | 0.77094 | -14.07388 | -10.85012 | 0.78085 | -14.34303 | -11.19974 | 0.78049 | -14.50937 | -11.32439 | 0.74038 | -14.89225 | -11.02592 | 0.775 | -14.78085 | -11.45511 | 0.48173 | -12.42307 | -5.98462 | 0.74172 | -14.13891 | -10.48717 | 0.75679 | -13.37501 | -10.122 | 0.7061 | -13.86128 | -9.78746 | 0.75938 | -13.87763 | -10.53847 | 0.74051 | -13.55255 | -10.0358 | 0.76245 | -14.52937 | -11.07789 | 0.7726 | -14.03196 | -10.84105 | 0.73484 | -14.14979 | -10.39789 | 0.74649 | -14.03364 | -10.47595 | 0.77975 | -13.47489 | -10.50702 | 0.74781 | -13.86236 | -10.36641 | 0.76253 | -15.09275 | -11.50866 | 0.76928 | -14.53252 | -11.17955 | 0.76632 | -13.77198 | -10.55372 | 0.79807 | -13.6735 | -10.91248
114.60008 | 0.76534 | -14.00754 | -10.72047 | 0.76838 | -14.11776 | -10.84776 | 0.76598 | -13.82536 | -10.59 | 0.75025 | -14.25401 | -10.69413 | 0.79689 | -14.18157 | -11.30111 | 0.79455 | -14.42033 | -11.45768 | 0.76429 | -14.76211 | -11.28247 | 0.74501 | -15.03633 | -11.20224 | 0.45395 | -12.23236 | -5.55288 | 0.71216 | -14.40593 | -10.25934 | 0.73481 | -13.57125 | -9.97225 | 0.75055 | -13.4816 | -10.11855 | 0.76445 | -13.83759 | -10.57813 | 0.74681 | -13.46684 | -10.05713 | 0.78666 | -14.27883 | -11.23257 | 0.77059 | -14.06119 | -10.83547 | 0.74538 | -14.10668 | -10.51478 | 0.74897 | -13.97257 | -10.46503 | 0.75882 | -13.70578 | -10.40025 | 0.74394 | -13.81494 | -10.27753 | 0.7631 | -15.10995 | -11.53045 | 0.75671 | -14.84543 | -11.23374 | 0.78246 | -13.66167 | -10.68976 | 0.79887 | -13.62812 | -10.88707
114.70003 | 0.77299 | -13.95032 | -10.78346 | 0.77114 | -14.07846 | -10.85647 | 0.76827 | -13.79306 | -10.59681 | 0.76868 | -14.10574 | -10.84274 | 0.77713 | -14.33244 | -11.13817 | 0.79552 | -14.31546 | -11.38819 | 0.78218 | -14.61093 | -11.42841 | 0.73361 | -15.11547 | -11.08883 | 0.46435 | -10.88999 | -5.05675 | 0.71442 | -14.40839 | -10.29369 | 0.7236 | -13.67494 | -9.89518 | 0.75132 | -13.4124 | -10.07696 | 0.76012 | -13.91056 | -10.57366 | 0.73464 | -13.61314 | -10.00079 | 0.77289 | -14.49587 | -11.20364 | 0.79874 | -13.82544 | -11.04294 | 0.74524 | -14.08692 | -10.49811 | 0.74052 | -14.06302 | -10.41395 | 0.76681 | -13.62292 | -10.44621 | 0.73292 | -13.99559 | -10.25764 | 0.77135 | -15.02009 | -11.58572 | 0.75579 | -14.761 | -11.15619 | 0.78122 | -13.66058 | -10.67195 | 0.7901 | -13.69556 | -10.82087
114.80008 | 0.78228 | -13.80433 | -10.79883 | 0.77623 | -14.04063 | -10.89876 | 0.77953 | -13.68545 | -10.66823 | 0.76133 | -14.13449 | -10.76097 | 0.77892 | -14.34551 | -11.17399 | 0.79679 | -14.40348 | -11.47655 | 0.74245 | -14.90081 | -11.06308 | 0.75743 | -14.96366 | -11.33391 | 0.45033 | -11.59968 | -5.22372 | 0.69852 | -14.52069 | -10.14295 | 0.73591 | -13.58985 | -10.00095 | 0.70425 | -13.89016 | -9.78217 | 0.76662 | -13.84152 | -10.61112 | 0.74329 | -13.53388 | -10.05958 | 0.76679 | -14.54501 | -11.15298 | 0.78295 | -13.93458 | -10.91015 | 0.73796 | -14.16931 | -10.45636 | 0.77343 | -13.74759 | -10.63275 | 0.75028 | -13.81361 | -10.36409 | 0.73994 | -13.90643 | -10.28988 | 0.765 | -15.09146 | -11.54498 | 0.71856 | -15.09729 | -10.84823 | 0.7746 | -13.70567 | -10.61645 | 0.79451 | -13.70331 | -10.8874
114.90006 | 0.76608 | -14.02412 | -10.74357 | 0.76976 | -14.10888 | -10.86039 | 0.7616 | -13.86531 | -10.55984 | 0.76378 | -14.13794 | -10.79826 | 0.80626 | -14.08117 | -11.35301 | 0.79102 | -14.4285 | -11.41322 | 0.77718 | -14.58051 | -11.33163 | 0.75197 | -14.98802 | -11.27062 | 0.46826 | -11.90917 | -5.57663 | 0.69948 | -14.54036 | -10.17073 | 0.73411 | -13.61884 | -9.99774 | 0.73105 | -13.68897 | -10.00733 | 0.75231 | -13.966 | -10.50673 | 0.71924 | -13.71206 | -9.8623 | 0.78438 | -14.33739 | -11.24592 | 0.77202 | -14.10002 | -10.8855 | 0.75184 | -14.0136 | -10.53591 | 0.74052 | -14.06746 | -10.41722 | 0.76785 | -13.66902 | -10.49573 | 0.73365 | -13.93484 | -10.2233 | 0.75393 | -15.15757 | -11.42772 | 0.75179 | -14.84972 | -11.16381 | 0.77143 | -13.74073 | -10.59998 | 0.78723 | -13.75304 | -10.82682
115.00003 | 0.76161 | -14.02462 | -10.68135 | 0.77502 | -14.03079 | -10.87407 | 0.76754 | -13.79996 | -10.59205 | 0.76337 | -14.13947 | -10.79367 | 0.78905 | -14.2012 | -11.2054 | 0.78823 | -14.47209 | -11.40731 | 0.75512 | -14.79758 | -11.17391 | 0.74376 | -15.00499 | -11.16007 | 0.43342 | -12.89332 | -5.58825 | 0.7162 | -14.40973 | -10.32018 | 0.75089 | -13.42683 | -10.08212 | 0.71601 | -13.78781 | -9.87228 | 0.77711 | -13.69124 | -10.63965 | 0.72869 | -13.65274 | -9.94858 | 0.77367 | -14.50549 | -11.22242 | 0.77073 | -14.10633 | -10.87213 | 0.75514 | -14.00945 | -10.57904 | 0.74101 | -14.06959 | -10.42565 | 0.78758 | -13.35773 | -10.52024 | 0.74295 | -13.87097 | -10.30539 | 0.77418 | -14.92572 | -11.55524 | 0.78252 | -14.37939 | -11.25216 | 0.77382 | -13.71806 | -10.61538 | 0.80478 | -13.56838 | -10.91958
115.10002 | 0.78049 | -13.79844 | -10.76958 | 0.76506 | -14.15331 | -10.82814 | 0.77231 | -13.77899 | -10.64161 | 0.77 | -14.08357 | -10.84431 | 0.77933 | -14.31628 | -11.15709 | 0.7935 | -14.39326 | -11.42103 | 0.77306 | -14.66664 | -11.33813 | 0.75814 | -14.95403 | -11.33729 | 0.45274 | -12.50516 | -5.66161 | 0.73084 | -14.24891 | -10.41364 | 0.77552 | -13.16614 | -10.21061 | 0.73713 | -13.62713 | -10.04501 | 0.76695 | -13.82759 | -10.60509 | 0.71547 | -13.73524 | -9.82721 | 0.77561 | -14.49293 | -11.2408 | 0.77084 | -14.11304 | -10.87887 | 0.76157 | -13.92033 | -10.60126 | 0.74016 | -14.05461 | -10.4026 | 0.75642 | -13.69993 | -10.36285 | 0.74577 | -13.79587 | -10.2886 | 0.77189 | -15.00478 | -11.5821 | 0.77391 | -14.70658 | -11.3816 | 0.78425 | -13.62342 | -10.68413 | 0.787 | -13.75735 | -10.8271
115.20007 | 0.76389 | -14.02764 | -10.71556 | 0.76669 | -14.1569 | -10.85401 | 0.77261 | -13.68974 | -10.57681 | 0.76089 | -14.1892 | -10.79648 | 0.78811 | -14.27592 | -11.25101 | 0.77631 | -14.54316 | -11.28992 | 0.75591 | -14.81579 | -11.19941 | 0.75956 | -14.87682 | -11.2998 | 0.46781 | -12.17002 | -5.69327 | 0.72794 | -14.30501 | -10.41319 | 0.74985 | -13.4895 | -10.11507 | 0.73241 | -13.68893 | -10.02592 | 0.76627 | -13.78829 | -10.56551 | 0.7439 | -13.51958 | -10.05721 | 0.7661 | -14.55054 | -11.14717 | 0.77706 | -14.06624 | -10.93037 | 0.73709 | -14.15457 | -10.43326 | 0.75734 | -13.88402 | -10.51488 | 0.76897 | -13.63259 | -10.48306 | 0.76028 | -13.71459 | -10.42699 | 0.771 | -15.02798 | -11.58659 | 0.75195 | -14.88404 | -11.19211 | 0.79615 | -13.49182 | -10.74148 | 0.79851 | -13.63423 | -10.88712
115.30014 | 0.76506 | -14.03546 | -10.73793 | 0.78146 | -13.91142 | -10.87117 | 0.76837 | -13.77866 | -10.58708 | 0.77828 | -13.98227 | -10.88206 | 0.79064 | -14.22033 | -11.24318 | 0.78026 | -14.55722 | -11.35844 | 0.75557 | -14.81877 | -11.19668 | 0.75626 | -14.96151 | -11.31473 | 0.44377 | -12.20337 | -5.41543 | 0.72236 | -14.33915 | -10.35801 | 0.72297 | -13.70879 | -9.91101 | 0.72723 | -13.72096 | -9.97836 | 0.77009 | -13.78144 | -10.613 | 0.74744 | -13.29221 | -9.93517 | 0.78133 | -14.39218 | -11.24497 | 0.78831 | -13.91301 | -10.96769 | 0.73803 | -14.13803 | -10.43423 | 0.7355 | -14.10024 | -10.3708 | 0.76802 | -13.59198 | -10.43887 | 0.74208 | -13.9062 | -10.31944 | 0.75312 | -15.17511 | -11.42867 | 0.75143 | -14.88371 | -11.18409 | 0.78371 | -13.64213 | -10.69146 | 0.79083 | -13.72738 | -10.85604
115.40017 | 0.76638 | -13.9949 | -10.7254 | 0.77108 | -14.07577 | -10.85355 | 0.76855 | -13.81211 | -10.61534 | 0.76604 | -14.13638 | -10.8291 | 0.78409 | -14.29933 | -11.21195 | 0.7917 | -14.47416 | -11.45918 | 0.75265 | -14.82087 | -11.15486 | 0.74468 | -15.03788 | -11.19841 | 0.47396 | -12.00694 | -5.69078 | 0.73461 | -14.21407 | -10.44185 | 0.74105 | -13.50571 | -10.00838 | 0.73155 | -13.68396 | -10.01052 | 0.76188 | -13.83888 | -10.54359 | 0.7345 | -13.61222 | -9.99817 | 0.77347 | -14.51071 | -11.22362 | 0.7808 | -13.95653 | -10.89722 | 0.75364 | -14.01061 | -10.55888 | 0.74157 | -14.07194 | -10.43535 | 0.74915 | -13.78043 | -10.32357 | 0.74011 | -13.90764 | -10.29326 | 0.77957 | -14.95611 | -11.65938 | 0.73923 | -14.97161 | -11.06752 | 0.78432 | -13.62926 | -10.68971 | 0.79608 | -13.67166 | -10.8837
115.50017 | 0.76765 | -14.02227 | -10.76415 | 0.77601 | -14.03692 | -10.89275 | 0.76555 | -13.81494 | -10.57603 | 0.77086 | -14.0738 | -10.84894 | 0.78074 | -14.33308 | -11.19035 | 0.7948 | -14.38571 | -11.43369 | 0.76043 | -14.78014 | -11.23929 | 0.75993 | -14.92921 | -11.34514 | 0.48324 | -11.91592 | -5.75825 | 0.71672 | -14.3564 | -10.28952 | 0.76283 | -13.33847 | -10.17498 | 0.74421 | -13.56923 | -10.09829 | 0.76446 | -13.85475 | -10.59143 | 0.74354 | -13.55444 | -10.0783 | 0.78851 | -14.37081 | -11.33151 | 0.77628 | -14.02559 | -10.88783 | 0.73546 | -14.15973 | -10.41394 | 0.76639 | -13.71886 | -10.51395 | 0.77771 | -13.49295 | -10.49364 | 0.73857 | -13.83294 | -10.21656 | 0.75395 | -15.15918 | -11.42923 | 0.72282 | -15.06417 | -10.88862 | 0.78919 | -13.54607 | -10.69047 | 0.78493 | -13.77797 | -10.81473
115.60018 | 0.76523 | -14.04225 | -10.74552 | 0.76942 | -14.02965 | -10.79467 | 0.78106 | -13.66515 | -10.67323 | 0.76268 | -14.15384 | -10.79492 | 0.80318 | -14.07036 | -11.30107 | 0.78241 | -14.53011 | -11.36843 | 0.74361 | -14.87564 | -11.06165 | 0.75955 | -14.94216 | -11.34924 | 0.47086 | -12.31324 | -5.79787 | 0.7222 | -14.32121 | -10.34285 | 0.72084 | -13.58651 | -9.7937 | 0.70573 | -13.8741 | -9.79137 | 0.76611 | -13.85619 | -10.61541 | 0.73291 | -13.45368 | -9.86029 | 0.77961 | -14.44495 | -11.26141 | 0.78702 | -13.93926 | -10.97049 | 0.73308 | -14.19382 | -10.40523 | 0.73946 | -14.06049 | -10.3972 | 0.75786 | -13.74341 | -10.41559 | 0.73507 | -13.95604 | -10.25862 | 0.78347 | -14.83914 | -11.62596 | 0.73684 | -14.97559 | -11.03469 | 0.78648 | -13.60686 | -10.70158 | 0.78489 | -13.77919 | -10.81517
115.70024 | 0.75814 | -14.09516 | -10.68613 | 0.77582 | -13.98307 | -10.84835 | 0.76953 | -13.77013 | -10.59657 | 0.78016 | -13.97473 | -10.90247 | 0.78483 | -14.29983 | -11.22297 | 0.80205 | -14.32043 | -11.48565 | 0.76289 | -14.71839 | -11.22853 | 0.75658 | -14.94175 | -11.3047 | 0.441 | -12.89978 | -5.68886 | 0.7435 | -13.9689 | -10.38581 | 0.72433 | -13.71052 | -9.93099 | 0.74735 | -13.5233 | -10.10667 | 0.75525 | -13.90354 | -10.50067 | 0.73721 | -13.49854 | -9.95119 | 0.77595 | -14.46069 | -11.22083 | 0.78096 | -13.98742 | -10.92356 | 0.73909 | -14.12474 | -10.43949 | 0.7644 | -13.789 | -10.54027 | 0.77947 | -13.42256 | -10.46253 | 0.72753 | -14.01816 | -10.19865 | 0.74537 | -15.22329 | -11.34693 | 0.77335 | -14.48491 | -11.20193 | 0.79256 | -13.55218 | -10.74086 | 0.79092 | -13.72881 | -10.85841
115.80003 | 0.77478 | -13.91385 | -10.78014 | 0.77868 | -13.98324 | -10.8885 | 0.76168 | -13.84783 | -10.54756 | 0.76858 | -14.12181 | -10.85368 | 0.78431 | -14.32232 | -11.23321 | 0.78611 | -14.49909 | -11.39792 | 0.73594 | -14.89497 | -10.96188 | 0.75614 | -14.93021 | -11.28939 | 0.46287 | -12.18964 | -5.64223 | 0.71115 | -14.39825 | -10.23933 | 0.71866 | -13.74829 | -9.88032 | 0.7168 | -13.7957 | -9.88879 | 0.76569 | -13.83673 | -10.5947 | 0.75631 | -13.37737 | -10.11738 | 0.76709 | -14.56089 | -11.16944 | 0.76252 | -14.15106 | -10.79039 | 0.74919 | -14.01757 | -10.50186 | 0.73879 | -14.08691 | -10.40724 | 0.75115 | -13.76849 | -10.3422 | 0.74898 | -13.81144 | -10.34451 | 0.73625 | -15.27309 | -11.24485 | 0.77325 | -14.68973 | -11.35886 | 0.78163 | -13.64972 | -10.66903 | 0.806 | -13.46121 | -10.84972
115.90003 | 0.74976 | -14.19067 | -10.63961 | 0.78916 | -13.87148 | -10.94685 | 0.75094 | -13.95126 | -10.4765 | 0.75662 | -14.19031 | -10.73667 | 0.78626 | -14.28902 | -11.23487 | 0.78493 | -14.52202 | -11.39876 | 0.73903 | -14.91901 | -11.02558 | 0.73989 | -15.01655 | -11.11067 | 0.49301 | -11.11281 | -5.47878 | 0.74967 | -14.03371 | -10.52058 | 0.73235 | -13.61523 | -9.97114 | 0.74562 | -13.51694 | -10.07846 | 0.75976 | -13.90229 | -10.56236 | 0.74913 | -13.49055 | -10.10616 | 0.77057 | -14.48211 | -11.15948 | 0.78048 | -13.97559 | -10.90767 | 0.74967 | -14.04837 | -10.53164 | 0.7544 | -13.94272 | -10.51839 | 0.75579 | -13.74198 | -10.38599 | 0.73789 | -13.91703 | -10.26931 | 0.77087 | -15.045 | -11.59769 | 0.76847 | -14.7317 | -11.32081 | 0.79065 | -13.53713 | -10.70309 | 0.79118 | -13.72276 | -10.85718
116.00007 | 0.75494 | -14.11031 | -10.65246 | 0.76509 | -14.13414 | -10.8139 | 0.78076 | -13.68043 | -10.68109 | 0.76574 | -14.12009 | -10.81226 | 0.78801 | -14.26694 | -11.24245 | 0.79671 | -14.40114 | -11.47358 | 0.78882 | -14.50381 | -11.44093 | 0.76445 | -14.88597 | -11.37958 | 0.49029 | -11.36087 | -5.57006 | 0.7017 | -14.50627 | -10.17909 | 0.71272 | -13.79039 | -9.82873 | 0.74036 | -13.53862 | -10.02345 | 0.75588 | -13.92825 | -10.52806 | 0.75009 | -13.35664 | -10.01867 | 0.77136 | -14.53038 | -11.20821 | 0.77439 | -14.03859 | -10.87131 | 0.76252 | -13.94312 | -10.63187 | 0.74539 | -14.01893 | -10.44954 | 0.77233 | -13.51176 | -10.43547 | 0.74412 | -13.83412 | -10.2942 | 0.76006 | -15.13672 | -11.50481 | 0.72926 | -15.03169 | -10.96202 | 0.78565 | -13.59195 | -10.67858 | 0.78103 | -13.8108 | -10.78661
116.10005 | 0.77336 | -13.94102 | -10.78143 | 0.76268 | -14.13233 | -10.77848 | 0.75726 | -13.88688 | -10.51599 | 0.76271 | -14.13397 | -10.78018 | 0.79919 | -14.13844 | -11.29935 | 0.78876 | -14.46246 | -11.40744 | 0.7556 | -14.79857 | -11.18184 | 0.7746 | -14.77378 | -11.44369 | 0.45713 | -12.37911 | -5.65884 | 0.7426 | -14.08858 | -10.46219 | 0.72531 | -13.72 | -9.95127 | 0.74617 | -13.51309 | -10.08302 | 0.7444 | -14.0353 | -10.44792 | 0.72651 | -13.61294 | -9.88992 | 0.77516 | -14.43909 | -11.19268 | 0.76549 | -14.12395 | -10.81176 | 0.74679 | -14.07282 | -10.50943 | 0.73718 | -14.06326 | -10.36715 | 0.76013 | -13.64159 | -10.36937 | 0.74516 | -13.82294 | -10.3003 | 0.78298 | -14.90371 | -11.66926 | 0.74773 | -14.88505 | -11.12994 | 0.79055 | -13.50003 | -10.67242 | 0.7824 | -13.7855 | -10.7858
116.2001 | 0.75808 | -14.11355 | -10.6992 | 0.76248 | -14.13896 | -10.78069 | 0.76376 | -13.84872 | -10.57706 | 0.75306 | -14.20301 | -10.69571 | 0.77811 | -14.31872 | -11.1415 | 0.78765 | -14.45929 | -11.38886 | 0.74168 | -14.88746 | -11.04179 | 0.76183 | -14.90436 | -11.35461 | 0.48652 | -11.29745 | -5.49647 | 0.71714 | -14.37853 | -10.31147 | 0.72472 | -13.70096 | -9.92938 | 0.73157 | -13.68646 | -10.01258 | 0.75716 | -13.865 | -10.49797 | 0.73773 | -13.55963 | -10.00336 | 0.76662 | -14.53107 | -11.13983 | 0.77675 | -14.01519 | -10.88626 | 0.75674 | -13.91868 | -10.53278 | 0.7474 | -14.00294 | -10.46585 | 0.74792 | -13.77951 | -10.30595 | 0.73028 | -13.98341 | -10.21178 | 0.74842 | -15.21713 | -11.38876 | 0.74708 | -14.91288 | -11.14113 | 0.7884 | -13.55862 | -10.68964 | 0.78994 | -13.71705 | -10.8357
116.30001 | 0.77694 | -13.87595 | -10.78074 | 0.75879 | -14.19288 | -10.76936 | 0.77453 | -13.62006 | -10.54917 | 0.77123 | -14.08401 | -10.86198 | 0.78699 | -14.26703 | -11.22797 | 0.7762 | -14.58813 | -11.32331 | 0.75583 | -14.80276 | -11.18832 | 0.7426 | -15.01568 | -11.15064 | 0.48488 | -11.50018 | -5.57615 | 0.70329 | -14.52289 | -10.21385 | 0.72348 | -13.76671 | -9.95998 | 0.74079 | -13.53673 | -10.02781 | 0.74644 | -14.00868 | -10.45658 | 0.73363 | -13.59216 | -9.97167 | 0.77704 | -14.45331 | -11.23072 | 0.77656 | -14.0459 | -10.90748 | 0.72747 | -14.19848 | -10.32895 | 0.74817 | -13.97794 | -10.45792 | 0.77474 | -13.48533 | -10.44759 | 0.74046 | -13.86241 | -10.26459 | 0.7545 | -15.17446 | -11.44906 | 0.75058 | -14.83655 | -11.13602 | 0.78436 | -13.60956 | -10.67485 | 0.79579 | -13.66302 | -10.87288
116.40005 | 0.7523 | -14.14029 | -10.63773 | 0.75665 | -14.24305 | -10.77702 | 0.76553 | -13.82373 | -10.58243 | 0.76654 | -14.0704 | -10.78558 | 0.78688 | -14.28093 | -11.23737 | 0.78045 | -14.53009 | -11.34005 | 0.76694 | -14.74399 | -11.3078 | 0.72418 | -15.14481 | -10.96752 | 0.47814 | -11.81707 | -5.65023 | 0.74728 | -14.10504 | -10.5404 | 0.73411 | -13.70449 | -10.06058 | 0.72223 | -13.73948 | -9.92301 | 0.74435 | -14.02095 | -10.43656 | 0.74004 | -13.56111 | -10.03571 | 0.77113 | -14.55852 | -11.22648 | 0.76978 | -14.07413 | -10.83404 | 0.74993 | -14.01063 | -10.50696 | 0.72797 | -14.14671 | -10.29841 | 0.74839 | -13.74181 | -10.28426 | 0.75941 | -13.68783 | -10.39474 | 0.73749 | -15.25166 | -11.24789 | 0.7772 | -14.63261 | -11.37249 | 0.77557 | -13.69261 | -10.61961 | 0.78497 | -13.73209 | -10.77932
116.50004 | 0.78467 | -13.74096 | -10.78208 | 0.77616 | -13.99429 | -10.86182 | 0.76832 | -13.67696 | -10.50826 | 0.76563 | -14.11632 | -10.80781 | 0.79253 | -14.19564 | -11.25048 | 0.80044 | -14.31908 | -11.46149 | 0.74235 | -14.89032 | -11.05385 | 0.75121 | -14.9938 | -11.26348 | 0.44026 | -13.09216 | -5.76397 | 0.6989 | -14.52889 | -10.15427 | 0.72968 | -13.70318 | -9.99888 | 0.72446 | -13.73314 | -9.94911 | 0.78084 | -13.58649 | -10.60888 | 0.73093 | -13.61286 | -9.95004 | 0.78455 | -14.43214 | -11.32268 | 0.77031 | -14.08229 | -10.84777 | 0.74828 | -14.03486 | -10.50208 | 0.74176 | -13.98816 | -10.37592 | 0.75685 | -13.70363 | -10.37155 | 0.7371 | -13.92867 | -10.26678 | 0.78331 | -14.78504 | -11.58133 | 0.74796 | -14.89971 | -11.14435 | 0.78813 | -13.56906 | -10.69424 | 0.7884 | -13.74883 | -10.83957
116.60003 | 0.76018 | -14.08403 | -10.70645 | 0.75617 | -14.18531 | -10.72645 | 0.75272 | -13.93841 | -10.49172 | 0.77438 | -13.9696 | -10.81772 | 0.7887 | -14.24981 | -11.23877 | 0.785 | -14.49781 | -11.38071 | 0.7567 | -14.79313 | -11.19398 | 0.7383 | -15.08086 | -11.13412 | 0.48042 | -12.28613 | -5.90254 | 0.72185 | -14.30243 | -10.32425 | 0.75137 | -13.50372 | -10.14627 | 0.71528 | -13.75869 | -9.84133 | 0.76838 | -13.81358 | -10.61413 | 0.7457 | -13.41611 | -10.00442 | 0.76735 | -14.56844 | -11.17906 | 0.77352 | -14.00193 | -10.83074 | 0.72234 | -14.22357 | -10.2742 | 0.73499 | -14.10179 | -10.3647 | 0.77422 | -13.54991 | -10.49064 | 0.7435 | -13.84952 | -10.29709 | 0.77148 | -15.03696 | -11.60067 | 0.75228 | -14.86414 | -11.18195 | 0.78504 | -13.59791 | -10.6749 | 0.79049 | -13.73385 | -10.85642
116.70004 | 0.76777 | -14.00519 | -10.75275 | 0.76554 | -14.13989 | -10.82471 | 0.77423 | -13.67228 | -10.5855 | 0.76572 | -14.09535 | -10.79304 | 0.79464 | -14.19159 | -11.27715 | 0.79827 | -14.38011 | -11.47914 | 0.78721 | -14.33466 | -11.28443 | 0.77193 | -14.81376 | -11.43517 | 0.47217 | -12.47092 | -5.88843 | 0.73131 | -14.25046 | -10.42148 | 0.72851 | -13.73418 | -10.00553 | 0.73777 | -13.62998 | -10.05585 | 0.75995 | -13.88253 | -10.55002 | 0.72288 | -13.68212 | -9.8905 | 0.77498 | -14.49027 | -11.22961 | 0.77878 | -14.02582 | -10.92305 | 0.73747 | -14.11454 | -10.40898 | 0.74678 | -13.96534 | -10.42898 | 0.77466 | -13.54064 | -10.48939 | 0.73213 | -13.94783 | -10.21157 | 0.77345 | -14.98197 | -11.58773 | 0.75676 | -14.70243 | -11.12627 | 0.80049 | -13.44472 | -10.7623 | 0.78535 | -13.75857 | -10.80526
116.8001 | 0.77121 | -13.94345 | -10.7534 | 0.76144 | -14.17128 | -10.79062 | 0.76947 | -13.78875 | -10.60999 | 0.77093 | -14.06699 | -10.84467 | 0.79778 | -14.18217 | -11.31424 | 0.81253 | -14.23727 | -11.56817 | 0.77279 | -14.66205 | -11.33074 | 0.74564 | -15.03552 | -11.2111 | 0.50242 | -11.46039 | -5.7579 | 0.73109 | -14.25218 | -10.41966 | 0.73664 | -13.58628 | -10.00821 | 0.73623 | -13.64165 | -10.04345 | 0.7461 | -14.02462 | -10.46373 | 0.7378 | -13.52401 | -9.97798 | 0.78147 | -14.37416 | -11.23294 | 0.77808 | -14.04382 | -10.92723 | 0.75142 | -13.94876 | -10.48139 | 0.73416 | -14.09835 | -10.35039 | 0.76981 | -13.57343 | -10.44892 | 0.7344 | -13.86156 | -10.17995 | 0.76264 | -15.10861 | -11.52237 | 0.76901 | -14.73299 | -11.32976 | 0.78563 | -13.58087 | -10.66951 | 0.78454 | -13.75275 | -10.7896
116.90023 | 0.76586 | -14.01432 | -10.73306 | 0.75395 | -14.20656 | -10.71102 | 0.75698 | -13.89023 | -10.51468 | 0.77326 | -14.05319 | -10.86677 | 0.78527 | -14.29631 | -11.22645 | 0.78149 | -14.53541 | -11.35927 | 0.72538 | -14.97336 | -10.86139 | 0.76136 | -14.86833 | -11.32008 | 0.49453 | -11.66325 | -5.76783 | 0.71536 | -14.38526 | -10.29061 | 0.75123 | -13.50187 | -10.14295 | 0.72373 | -13.70349 | -9.9176 | 0.74447 | -14.00979 | -10.42984 | 0.75139 | -13.36001 | -10.03853 | 0.76359 | -14.58981 | -11.14066 | 0.77642 | -14.01375 | -10.88058 | 0.75214 | -14.03272 | -10.55463 | 0.74791 | -13.97559 | -10.45246 | 0.76572 | -13.61422 | -10.4247 | 0.74293 | -13.8689 | -10.30364 | 0.7794 | -14.94431 | -11.64762 | 0.74226 | -14.96996 | -11.11166 | 0.78217 | -13.63567 | -10.66543 | 0.80231 | -13.58428 | -10.89879
117.00004 | 0.76159 | -14.04791 | -10.69877 | 0.77854 | -13.95298 | -10.86294 | 0.76507 | -13.79649 | -10.55521 | 0.76068 | -14.09767 | -10.72386 | 0.78028 | -14.33177 | -11.18277 | 0.79995 | -14.36827 | -11.4939 | 0.74443 | -14.87398 | -11.07271 | 0.74294 | -15.01928 | -11.15848 | 0.45927 | -12.61509 | -5.79373 | 0.73976 | -14.15148 | -10.46869 | 0.73813 | -13.56572 | -10.0132 | 0.73898 | -13.57116 | -10.02887 | 0.74914 | -13.97084 | -10.4661 | 0.74302 | -13.53454 | -10.05649 | 0.78147 | -14.43363 | -11.27948 | 0.76992 | -14.10118 | -10.85685 | 0.77054 | -13.82282 | -10.65101 | 0.74292 | -14.02078 | -10.41626 | 0.76693 | -13.4878 | -10.3442 | 0.73775 | -13.89475 | -10.25087 | 0.73564 | -15.29069 | -11.24844 | 0.75398 | -14.70886 | -11.09018 | 0.78108 | -13.58169 | -10.60835 | 0.80143 | -13.54442 | -10.85496
117.10004 | 0.77544 | -13.86498 | -10.75142 | 0.76218 | -14.16219 | -10.79418 | 0.77415 | -13.60194 | -10.52989 | 0.77393 | -14.03961 | -10.86573 | 0.79027 | -14.22087 | -11.23827 | 0.79961 | -14.3251 | -11.45448 | 0.71423 | -15.03717 | -10.74003 | 0.74944 | -14.98304 | -11.2289 | 0.50076 | -11.54576 | -5.7817 | 0.74827 | -14.08109 | -10.53651 | 0.74286 | -13.57241 | -10.08242 | 0.74348 | -13.53429 | -10.06245 | 0.77579 | -13.62854 | -10.57288 | 0.75553 | -13.41384 | -10.13458 | 0.78106 | -14.40695 | -11.25272 | 0.79146 | -13.77802 | -10.90479 | 0.73664 | -14.09895 | -10.38589 | 0.74018 | -14.04912 | -10.39895 | 0.74103 | -13.833 | -10.25061 | 0.73653 | -13.91877 | -10.25159 | 0.76904 | -15.02828 | -11.5573 | 0.78106 | -14.58721 | -11.39354 | 0.78967 | -13.55836 | -10.70665 | 0.79132 | -13.70435 | -10.84451
117.20023 | 0.75174 | -14.14648 | -10.6345 | 0.7567 | -14.22716 | -10.76562 | 0.76369 | -13.84563 | -10.57376 | 0.76779 | -14.0643 | -10.79841 | 0.78597 | -14.25338 | -11.20277 | 0.78152 | -14.50806 | -11.33837 | 0.78317 | -14.56999 | -11.41081 | 0.77944 | -14.59773 | -11.37808 | 0.49391 | -11.87162 | -5.86349 | 0.71019 | -14.43266 | -10.24998 | 0.73113 | -13.60729 | -9.94867 | 0.71657 | -13.781 | -9.87502 | 0.75469 | -13.92408 | -10.50837 | 0.75953 | -13.29722 | -10.09961 | 0.76903 | -14.51254 | -11.16052 | 0.77588 | -14.02504 | -10.88177 | 0.75471 | -14.00303 | -10.56817 | 0.73618 | -14.09536 | -10.37679 | 0.75902 | -13.66944 | -10.37534 | 0.75917 | -13.66922 | -10.37723 | 0.77497 | -14.99011 | -11.61689 | 0.76037 | -14.59252 | -11.09576 | 0.78829 | -13.53465 | -10.66926 | 0.78197 | -13.78093 | -10.77631
117.30006 | 0.76527 | -14.00977 | -10.72125 | 0.76554 | -14.10729 | -10.79972 | 0.75512 | -13.90656 | -10.50108 | 0.77086 | -14.0608 | -10.83895 | 0.7915 | -14.21584 | -11.25178 | 0.7972 | -14.35411 | -11.44316 | 0.77413 | -14.66086 | -11.34941 | 0.75304 | -14.96027 | -11.26571 | 0.46528 | -12.43034 | -5.78363 | 0.73426 | -14.15498 | -10.39348 | 0.74381 | -13.53152 | -10.06481 | 0.69784 | -13.89966 | -9.69968 | 0.76932 | -13.76827 | -10.59224 | 0.74718 | -13.46056 | -10.05749 | 0.77532 | -14.46063 | -11.21167 | 0.7747 | -14.0309 | -10.86975 | 0.73685 | -14.04022 | -10.34556 | 0.74257 | -14.02548 | -10.41483 | 0.75436 | -13.68484 | -10.32329 | 0.7362 | -13.89618 | -10.23034 | 0.77168 | -14.89263 | -11.49241 | 0.76916 | -14.7143 | -11.31771 | 0.78259 | -13.5999 | -10.64316 | 0.80335 | -13.54929 | -10.88485
117.40023 | 0.76765 | -13.96925 | -10.72354 | 0.76222 | -14.14967 | -10.78515 | 0.76385 | -13.80503 | -10.54504 | 0.75728 | -14.15991 | -10.72294 | 0.78913 | -14.23351 | -11.23206 | 0.79985 | -14.32233 | -11.45572 | 0.73099 | -14.9309 | -10.91429 | 0.76043 | -14.86892 | -11.30679 | 0.45138 | -12.8986 | -5.82214 | 0.71004 | -14.43663 | -10.25054 | 0.72452 | -13.69162 | -9.91981 | 0.72797 | -13.68936 | -9.9655 | 0.74868 | -13.98129 | -10.46749 | 0.74752 | -13.45143 | -10.05516 | 0.76543 | -14.51841 | -11.11288 | 0.76689 | -14.08457 | -10.80126 | 0.75343 | -13.99308 | -10.54278 | 0.74464 | -13.99166 | -10.4188 | 0.76467 | -13.63143 | -10.42355 | 0.74621 | -13.83862 | -10.32648 | 0.74491 | -15.20912 | -11.32942 | 0.76041 | -14.80734 | -11.25962 | 0.79577 | -13.47744 | -10.72499 | 0.79615 | -13.62066 | -10.8441
117.50024 | 0.76747 | -13.99178 | -10.73833 | 0.75262 | -14.24241 | -10.71912 | 0.7626 | -13.81454 | -10.53497 | 0.77273 | -14.03003 | -10.8414 | 0.77718 | -14.35146 | -11.15362 | 0.7958 | -14.36854 | -11.43446 | 0.76352 | -14.70486 | -11.22745 | 0.75482 | -14.95064 | -11.28509 | 0.49319 | -11.80374 | -5.82146 | 0.74358 | -14.12135 | -10.50034 | 0.7272 | -13.66669 | -9.93844 | 0.70374 | -13.88352 | -9.77032 | 0.74713 | -13.99549 | -10.45648 | 0.74675 | -13.4875 | -10.07179 | 0.78692 | -14.34666 | -11.28973 | 0.77622 | -14.02196 | -10.88408 | 0.7619 | -13.89534 | -10.5869 | 0.75651 | -13.88399 | -10.50343 | 0.75189 | -13.74264 | -10.33289 | 0.73703 | -13.90759 | -10.25036 | 0.73546 | -15.25603 | -11.22015 | 0.74347 | -14.92424 | -11.09578 | 0.78516 | -13.57266 | -10.65664 | 0.79627 | -13.64837 | -10.86785
117.60001 | 0.76525 | -14.01566 | -10.72554 | 0.75563 | -14.19944 | -10.72948 | 0.77258 | -13.70818 | -10.59062 | 0.76654 | -14.05989 | -10.77748 | 0.7988 | -14.11963 | -11.27872 | 0.80443 | -14.30427 | -11.50675 | 0.7504 | -14.82566 | -11.12522 | 0.77739 | -14.74719 | -11.46432 | 0.5144 | -11.34967 | -5.83821 | 0.73017 | -14.23543 | -10.39424 | 0.72736 | -13.65359 | -9.93105 | 0.73396 | -13.64961 | -10.01826 | 0.76554 | -13.82166 | -10.58104 | 0.74157 | -13.5415 | -10.042 | 0.77367 | -14.49965 | -11.21794 | 0.77583 | -14.04393 | -10.89569 | 0.75603 | -13.95751 | -10.55231 | 0.75641 | -13.86028 | -10.48412 | 0.75587 | -13.69142 | -10.34887 | 0.73774 | -13.91404 | -10.26502 | 0.75335 | -15.1611 | -11.42157 | 0.75321 | -14.87593 | -11.20469 | 0.77838 | -13.66139 | -10.63376 | 0.8034 | -13.56407 | -10.89735
117.70007 | 0.75451 | -14.09177 | -10.63244 | 0.78086 | -13.94466 | -10.88886 | 0.76322 | -13.80163 | -10.53363 | 0.78073 | -13.87079 | -10.82933 | 0.78736 | -14.26929 | -11.2351 | 0.785 | -14.40007 | -11.30413 | 0.76494 | -14.71611 | -11.25688 | 0.75149 | -14.96688 | -11.2474 | 0.4639 | -12.91884 | -5.99304 | 0.71822 | -14.34347 | -10.30169 | 0.74307 | -13.55136 | -10.06963 | 0.74415 | -13.48566 | -10.03538 | 0.7661 | -13.82743 | -10.59325 | 0.74663 | -13.47794 | -10.06309 | 0.76625 | -14.50955 | -11.11797 | 0.77343 | -14.05247 | -10.86862 | 0.7655 | -13.79009 | -10.55628 | 0.7261 | -14.15476 | -10.27774 | 0.75334 | -13.72679 | -10.34095 | 0.75007 | -13.79356 | -10.34613 | 0.75986 | -15.1296 | -11.49642 | 0.76028 | -14.80056 | -11.25263 | 0.78169 | -13.63684 | -10.65977 | 0.80017 | -13.58358 | -10.86919
117.80013 | 0.77069 | -13.95705 | -10.7566 | 0.77233 | -14.02158 | -10.82924 | 0.75949 | -13.86348 | -10.52912 | 0.75933 | -14.17318 | -10.76209 | 0.80473 | -14.00769 | -11.2724 | 0.79067 | -14.44294 | -11.41965 | 0.75314 | -14.80113 | -11.14726 | 0.75197 | -14.96881 | -11.25609 | 0.46161 | -12.92365 | -5.96563 | 0.73479 | -14.09434 | -10.35643 | 0.70721 | -13.83583 | -9.78487 | 0.74934 | -13.49511 | -10.1124 | 0.75717 | -13.89505 | -10.52086 | 0.7385 | -13.55129 | -10.00768 | 0.7716 | -14.51267 | -11.19798 | 0.77782 | -14.0362 | -10.91761 | 0.76004 | -13.87631 | -10.54659 | 0.75868 | -13.83179 | -10.49396 | 0.7704 | -13.55638 | -10.4438 | 0.75915 | -13.58851 | -10.31573 | 0.77017 | -15.01318 | -11.56272 | 0.76301 | -14.79261 | -11.28695 | 0.79453 | -13.45076 | -10.68698 | 0.78926 | -13.7184 | -10.82734
117.90003 | 0.75592 | -14.09447 | -10.65429 | 0.7678 | -14.05951 | -10.79491 | 0.76834 | -13.70003 | -10.52634 | 0.77219 | -14.04721 | -10.84718 | 0.79605 | -14.14492 | -11.26007 | 0.78639 | -14.48369 | -11.38987 | 0.77261 | -14.6394 | -11.31055 | 0.74896 | -14.9244 | -11.17784 | 0.45259 | -12.70576 | -5.75053 | 0.73953 | -14.14533 | -10.46091 | 0.75813 | -13.39419 | -10.15455 | 0.75355 | -13.32772 | -10.04305 | 0.75477 | -13.88481 | -10.4798 | 0.74227 | -13.54008 | -10.05044 | 0.77513 | -14.45185 | -11.20209 | 0.78609 | -13.90902 | -10.93371 | 0.75618 | -13.99206 | -10.58047 | 0.76307 | -13.81153 | -10.53916 | 0.7477 | -13.7683 | -10.2945 | 0.75116 | -13.70644 | -10.2958 | 0.75674 | -15.15052 | -11.46493 | 0.79258 | -14.31613 | -11.3467 | 0.78762 | -13.57937 | -10.69544 | 0.79558 | -13.66026 | -10.86781
118.00008 | 0.78007 | -13.7805 | -10.7497 | 0.76819 | -14.08902 | -10.82306 | 0.76163 | -13.84862 | -10.54758 | 0.75378 | -14.2081 | -10.70972 | 0.78302 | -14.21121 | -11.12769 | 0.79264 | -14.43453 | -11.4414 | 0.75483 | -14.74051 | -11.12663 | 0.73525 | -15.06692 | -11.07796 | 0.46618 | -12.79091 | -5.96292 | 0.7179 | -14.34344 | -10.29722 | 0.7152 | -13.78336 | -9.8579 | 0.7376 | -13.61215 | -10.04025 | 0.75384 | -13.89584 | -10.47528 | 0.72761 | -13.62786 | -9.91576 | 0.77783 | -14.43021 | -11.22428 | 0.77101 | -14.07016 | -10.84821 | 0.77248 | -13.78428 | -10.64813 | 0.73113 | -14.0487 | -10.27138 | 0.75453 | -13.67766 | -10.32025 | 0.73284 | -13.95878 | -10.22953 | 0.77492 | -14.93069 | -11.57012 | 0.74303 | -14.89421 | -11.06681 | 0.79108 | -13.52301 | -10.6978 | 0.7879 | -13.72617 | -10.81487
118.10003 | 0.77314 | -13.88511 | -10.73509 | 0.7659 | -14.10334 | -10.80181 | 0.78447 | -13.54454 | -10.62532 | 0.76752 | -14.04749 | -10.78168 | 0.802 | -14.10556 | -11.3127 | 0.78713 | -14.46001 | -11.38191 | 0.73583 | -14.90093 | -10.9646 | 0.7382 | -15.03434 | -11.09837 | 0.4871 | -11.75304 | -5.72491 | 0.73062 | -14.20128 | -10.37577 | 0.74874 | -13.52061 | -10.12336 | 0.74126 | -13.57922 | -10.06576 | 0.75038 | -13.95983 | -10.47515 | 0.75126 | -13.47034 | -10.11978 | 0.78414 | -14.31481 | -11.22484 | 0.76202 | -14.11006 | -10.75212 | 0.74354 | -14.06392 | -10.45715 | 0.74482 | -13.9771 | -10.41045 | 0.76213 | -13.61847 | -10.37904 | 0.75197 | -13.72087 | -10.31774 | 0.75474 | -15.14857 | -11.4332 | 0.75467 | -14.75074 | -11.132 | 0.78305 | -13.59531 | -10.64576 | 0.79805 | -13.59185 | -10.84694
118.20009 | 0.76743 | -13.92055 | -10.68305 | 0.77076 | -14.04891 | -10.82835 | 0.7595 | -13.84009 | -10.51157 | 0.78295 | -13.91384 | -10.89383 | 0.79001 | -14.19116 | -11.2112 | 0.78638 | -14.4627 | -11.37318 | 0.72797 | -14.94753 | -10.88139 | 0.73875 | -15.02977 | -11.10326 | 0.48701 | -12.11851 | -5.90182 | 0.71409 | -14.36978 | -10.26129 | 0.74746 | -13.48541 | -10.07977 | 0.73732 | -13.57893 | -10.01198 | 0.76554 | -13.81588 | -10.57665 | 0.73725 | -13.55265 | -9.99166 | 0.77801 | -14.43259 | -11.22875 | 0.76854 | -14.06039 | -10.80597 | 0.74098 | -14.09477 | -10.4439 | 0.73513 | -14.08682 | -10.3557 | 0.75863 | -13.58071 | -10.3028 | 0.7525 | -13.73523 | -10.3358 | 0.73287 | -15.26858 | -11.18993 | 0.76912 | -14.69726 | -11.30391 | 0.78765 | -13.52699 | -10.6545 | 0.78782 | -13.70879 | -10.8001
118.30025 | 0.76244 | -14.02272 | -10.69149 | 0.78001 | -13.93274 | -10.86768 | 0.75588 | -13.87093 | -10.48478 | 0.77407 | -13.96006 | -10.806 | 0.81427 | -13.9556 | -11.36358 | 0.79055 | -14.41878 | -11.39872 | 0.76321 | -14.69549 | -11.21573 | 0.77993 | -14.58616 | -11.37612 | 0.50806 | -11.48741 | -5.83628 | 0.72231 | -14.30453 | -10.33228 | 0.72294 | -13.68375 | -9.89252 | 0.73235 | -13.65316 | -9.99887 | 0.76854 | -13.60194 | -10.45368 | 0.72899 | -13.63669 | -9.94099 | 0.79185 | -14.15134 | -11.20576 | 0.76891 | -14.04666 | -10.80061 | 0.76106 | -13.89426 | -10.57431 | 0.76159 | -13.70689 | -10.43899 | 0.74855 | -13.6957 | -10.25194 | 0.73419 | -13.88795 | -10.19639 | 0.77274 | -14.7808 | -11.42166 | 0.76874 | -14.69458 | -11.29629 | 0.78964 | -13.54309 | -10.69419 | 0.78451 | -13.75019 | -10.78709
118.40005 | 0.7587 | -14.06516 | -10.67128 | 0.7658 | -14.07337 | -10.77739 | 0.7716 | -13.70894 | -10.57776 | 0.7647 | -14.0894 | -10.77419 | 0.79653 | -14.00314 | -11.15386 | 0.78697 | -14.43892 | -11.36304 | 0.75059 | -14.82292 | -11.12593 | 0.7325 | -15.07753 | -11.04424 | 0.48165 | -11.94616 | -5.75389 | 0.72 | -14.32924 | -10.31702 | 0.72693 | -13.64561 | -9.91941 | 0.72338 | -13.69196 | -9.90451 | 0.76115 | -13.83411 | -10.52983 | 0.74084 | -13.50887 | -10.00791 | 0.77962 | -14.34214 | -11.18146 | 0.77581 | -14.01931 | -10.87626 | 0.73626 | -14.09726 | -10.37922 | 0.74614 | -13.92477 | -10.3898 | 0.77924 | -13.32437 | -10.38295 | 0.75418 | -13.75194 | -10.37148 | 0.73891 | -15.23392 | -11.25646 | 0.73118 | -14.92211 | -10.91068 | 0.7704 | -13.70496 | -10.55826 | 0.79315 | -13.66958 | -10.84197
118.50016 | 0.76991 | -13.90898 | -10.7086 | 0.76657 | -14.04957 | -10.76992 | 0.76416 | -13.74732 | -10.50514 | 0.7441 | -14.25874 | -10.60993 | 0.79176 | -14.14986 | -11.20325 | 0.80229 | -14.31338 | -11.48349 | 0.76741 | -14.67621 | -11.26274 | 0.72265 | -15.12703 | -10.93159 | 0.48331 | -12.21796 | -5.9051 | 0.72193 | -14.29644 | -10.321 | 0.72376 | -13.65825 | -9.88527 | 0.74843 | -13.50416 | -10.10692 | 0.75637 | -13.87504 | -10.49466 | 0.75017 | -13.37856 | -10.03614 | 0.76306 | -14.57178 | -11.11907 | 0.77475 | -14.01842 | -10.86071 | 0.7485 | -14.04398 | -10.51193 | 0.76795 | -13.64069 | -10.47537 | 0.7721 | -13.46061 | -10.39291 | 0.73647 | -13.91567 | -10.24847 | 0.75535 | -15.13401 | -11.43141 | 0.76887 | -14.70629 | -11.30725 | 0.79251 | -13.47384 | -10.67821 | 0.78834 | -13.68905 | -10.7916
118.60011 | 0.76031 | -14.02505 | -10.66337 | 0.76222 | -14.08147 | -10.73314 | 0.7722 | -13.72029 | -10.59484 | 0.76141 | -14.10242 | -10.73774 | 0.77914 | -14.30711 | -11.14724 | 0.77568 | -14.50961 | -11.25482 | 0.75233 | -14.74376 | -11.09224 | 0.75433 | -14.92424 | -11.25773 | 0.46756 | -12.59426 | -5.88856 | 0.70687 | -14.43291 | -10.20222 | 0.74903 | -13.51004 | -10.11944 | 0.71947 | -13.74711 | -9.89057 | 0.75099 | -13.9486 | -10.47526 | 0.74287 | -13.50155 | -10.02995 | 0.76929 | -14.50609 | -11.15942 | 0.7533 | -14.22335 | -10.71439 | 0.742 | -14.07697 | -10.44508 | 0.73176 | -14.06153 | -10.28968 | 0.77006 | -13.50272 | -10.39796 | 0.75383 | -13.62411 | -10.27032 | 0.74305 | -15.20911 | -11.30116 | 0.73976 | -14.93815 | -11.0506 | 0.78815 | -13.54135 | -10.67257 | 0.80566 | -13.51642 | -10.88958
118.70001 | 0.77449 | -13.88434 | -10.75333 | 0.77902 | -13.82827 | -10.77254 | 0.75778 | -13.82531 | -10.47649 | 0.75887 | -14.12812 | -10.72138 | 0.7847 | -14.24031 | -11.17442 | 0.79144 | -14.4282 | -11.41908 | 0.75271 | -14.60296 | -10.99175 | 0.75014 | -14.95941 | -11.22164 | 0.48414 | -12.10934 | -5.86263 | 0.70933 | -14.3906 | -10.20774 | 0.7203 | -13.70342 | -9.87062 | 0.72317 | -13.69982 | -9.9073 | 0.75404 | -13.91175 | -10.49 | 0.74075 | -13.36482 | -9.90004 | 0.77402 | -14.47035 | -11.2004 | 0.77159 | -14.04477 | -10.8368 | 0.75406 | -13.90456 | -10.48492 | 0.7445 | -13.98399 | -10.41108 | 0.75804 | -13.62816 | -10.33067 | 0.74062 | -13.8508 | -10.25817 | 0.78971 | -14.81269 | -11.69776 | 0.74291 | -14.90128 | -11.07039 | 0.79603 | -13.45453 | -10.71019 | 0.78869 | -13.70407 | -10.80821
118.80016 | 0.76838 | -13.94508 | -10.71514 | 0.75425 | -14.21848 | -10.72423 | 0.769 | -13.71966 | -10.55042 | 0.77311 | -14.00858 | -10.83018 | 0.78845 | -14.19966 | -11.1957 | 0.79198 | -14.40549 | -11.40886 | 0.7313 | -14.92229 | -10.91263 | 0.74374 | -14.97554 | -11.13794 | 0.43339 | -13.55453 | -5.87433 | 0.71261 | -14.36411 | -10.23605 | 0.74959 | -13.43233 | -10.06878 | 0.72471 | -13.71487 | -9.93923 | 0.76261 | -13.78741 | -10.51443 | 0.72059 | -13.63199 | -9.82303 | 0.77899 | -14.38282 | -11.20413 | 0.7617 | -14.1567 | -10.7832 | 0.73877 | -14.09182 | -10.41057 | 0.74848 | -13.92784 | -10.42466 | 0.75954 | -13.59265 | -10.32419 | 0.72867 | -13.96116 | -10.1731 | 0.77068 | -14.72413 | -11.34756 | 0.73593 | -14.93828 | -10.99358 | 0.79082 | -13.4788 | -10.6593 | 0.80296 | -13.55186 | -10.88163
118.90004 | 0.75909 | -14.05121 | -10.6662 | 0.7595 | -14.14633 | -10.74418 | 0.75573 | -13.88109 | -10.49035 | 0.77069 | -14.02897 | -10.81196 | 0.78307 | -14.26775 | -11.17258 | 0.78854 | -14.44164 | -11.38786 | 0.76292 | -14.68626 | -11.20437 | 0.76055 | -14.82569 | -11.27569 | 0.4802 | -12.05789 | -5.79024 | 0.70421 | -14.43409 | -10.16463 | 0.74636 | -13.52747 | -10.09639 | 0.73572 | -13.5259 | -9.95121 | 0.77202 | -13.72787 | -10.59818 | 0.74682 | -13.43563 | -10.034 | 0.77369 | -14.41733 | -11.15456 | 0.78216 | -13.96596 | -10.92365 | 0.72341 | -14.18934 | -10.26474 | 0.72646 | -14.13564 | -10.26895 | 0.7816 | -13.398 | -10.47182 | 0.74821 | -13.72028 | -10.26564 | 0.75253 | -15.13274 | -11.38787 | 0.76313 | -14.72722 | -11.23877 | 0.78989 | -13.45452 | -10.62764 | 0.78348 | -13.7338 | -10.76019
119.00013 | 0.76315 | -14.01817 | -10.69791 | 0.76561 | -14.08231 | -10.78162 | 0.75933 | -13.76616 | -10.45301 | 0.75811 | -14.135 | -10.71587 | 0.77983 | -14.25279 | -11.11471 | 0.79786 | -14.18777 | -11.31984 | 0.75501 | -14.77098 | -11.15221 | 0.76856 | -14.77999 | -11.35937 | 0.48682 | -11.97777 | -5.83105 | 0.73813 | -14.13097 | -10.43046 | 0.73229 | -13.57512 | -9.94097 | 0.70718 | -13.80228 | -9.76067 | 0.76444 | -13.80302 | -10.55159 | 0.705 | -13.74442 | -9.68984 | 0.77095 | -14.38011 | -11.08637 | 0.77297 | -14.05599 | -10.86486 | 0.75974 | -13.9075 | -10.56606 | 0.73382 | -14.04029 | -10.30306 | 0.75001 | -13.67407 | -10.25576 | 0.75046 | -13.73838 | -10.3101 | 0.77537 | -14.95499 | -11.59571 | 0.75126 | -14.80428 | -11.12189 | 0.78435 | -13.54391 | -10.62314 | 0.79192 | -13.65779 | -10.81589
119.10006 | 0.76858 | -13.94363 | -10.71675 | 0.77953 | -13.91081 | -10.84388 | 0.76303 | -13.75927 | -10.49875 | 0.7694 | -14.03743 | -10.8004 | 0.78833 | -14.20885 | -11.20126 | 0.78458 | -14.39623 | -11.295 | 0.76534 | -14.6958 | -11.24724 | 0.75947 | -14.85705 | -11.28347 | 0.50332 | -11.9273 | -6.0033 | 0.72157 | -14.28489 | -10.30759 | 0.72418 | -13.66287 | -9.8944 | 0.74663 | -13.46547 | -10.05371 | 0.76106 | -13.81319 | -10.51272 | 0.73143 | -13.57542 | -9.92947 | 0.77816 | -14.37279 | -11.18429 | 0.76519 | -14.11485 | -10.80049 | 0.72743 | -14.13471 | -10.28205 | 0.74806 | -13.92614 | -10.41756 | 0.76698 | -13.52991 | -10.37712 | 0.75009 | -13.74226 | -10.3079 | 0.75597 | -15.10613 | -11.41981 | 0.75555 | -14.79669 | -11.17966 | 0.77822 | -13.61504 | -10.59548 | 0.79654 | -13.59812 | -10.83145
119.20009 | 0.76121 | -14.02535 | -10.67619 | 0.77357 | -13.97695 | -10.81214 | 0.76099 | -13.82637 | -10.52168 | 0.76877 | -14.03416 | -10.78909 | 0.78443 | -14.24233 | -11.17215 | 0.78019 | -14.50167 | -11.31413 | 0.76448 | -14.69354 | -11.23299 | 0.74498 | -14.95825 | -11.14366 | 0.49634 | -12.09706 | -6.00426 | 0.72148 | -14.2721 | -10.29705 | 0.7061 | -13.76484 | -9.71941 | 0.73185 | -13.61547 | -9.96449 | 0.75616 | -13.85284 | -10.4749 | 0.74164 | -13.50941 | -10.01917 | 0.77529 | -14.42721 | -11.18524 | 0.77446 | -13.99138 | -10.83583 | 0.74395 | -14.01473 | -10.42627 | 0.76008 | -13.71724 | -10.42624 | 0.7762 | -13.34301 | -10.35689 | 0.74226 | -13.80587 | -10.24756 | 0.76158 | -15.05438 | -11.46519 | 0.76168 | -14.73261 | -11.22151 | 0.78093 | -13.58611 | -10.60986 | 0.78365 | -13.691 | -10.7289
119.30006 | 0.76781 | -13.96128 | -10.71955 | 0.76994 | -14.00664 | -10.78431 | 0.74691 | -13.92424 | -10.40014 | 0.76863 | -13.98732 | -10.75114 | 0.77911 | -14.29146 | -11.13465 | 0.79684 | -14.34429 | -11.43016 | 0.74567 | -14.79698 | -11.03362 | 0.73213 | -15.06019 | -11.02598 | 0.49284 | -11.95276 | -5.89074 | 0.69709 | -14.48136 | -10.0948 | 0.72383 | -13.69164 | -9.91035 | 0.74064 | -13.52297 | -10.01565 | 0.7419 | -13.99657 | -10.38411 | 0.72436 | -13.62796 | -9.87152 | 0.77409 | -14.42463 | -11.16601 | 0.77807 | -13.97124 | -10.87065 | 0.73487 | -14.0754 | -10.34365 | 0.72814 | -14.11039 | -10.27429 | 0.76914 | -13.5057 | -10.38773 | 0.74266 | -13.80518 | -10.25252 | 0.74766 | -15.17349 | -11.34462 | 0.75072 | -14.80115 | -11.11146 | 0.7844 | -13.55924 | -10.63582 | 0.79402 | -13.64407 | -10.8337
119.40003 | 0.7717 | -13.90535 | -10.73074 | 0.7699 | -13.99205 | -10.77255 | 0.77118 | -13.62723 | -10.50909 | 0.7701 | -14.02475 | -10.8005 | 0.77335 | -14.33588 | -11.08671 | 0.78815 | -14.38983 | -11.3414 | 0.75844 | -14.72788 | -11.17027 | 0.74763 | -14.95604 | -11.18152 | 0.4931 | -12.03746 | -5.93566 | 0.70383 | -14.40516 | -10.13874 | 0.73656 | -13.56199 | -9.98924 | 0.72073 | -13.71444 | -9.88446 | 0.76056 | -13.82231 | -10.51275 | 0.73951 | -13.51232 | -9.99252 | 0.7838 | -14.33318 | -11.23429 | 0.7728 | -14.01929 | -10.83407 | 0.72941 | -14.12215 | -10.30089 | 0.74673 | -13.94929 | -10.41638 | 0.77289 | -13.42818 | -10.37851 | 0.75125 | -13.72618 | -10.31181 | 0.7695 | -14.78067 | -11.37376 | 0.7663 | -14.66364 | -11.23675 | 0.77394 | -13.64641 | -10.56151 | 0.8021 | -13.55021 | -10.86857
119.50019 | 0.77449 | -13.88407 | -10.75304 | 0.77994 | -13.81519 | -10.775 | 0.77267 | -13.70892 | -10.59242 | 0.76167 | -14.08536 | -10.72838 | 0.7753 | -14.33231 | -11.1119 | 0.78592 | -14.39 | -11.30933 | 0.76333 | -14.67906 | -11.20492 | 0.72433 | -15.07961 | -10.9226 | 0.50636 | -11.71623 | -5.93264 | 0.71301 | -14.33736 | -10.22273 | 0.72129 | -13.73682 | -9.90822 | 0.71592 | -13.67282 | -9.78862 | 0.75152 | -13.91264 | -10.45564 | 0.75274 | -13.27931 | -9.99586 | 0.76735 | -14.49673 | -11.12399 | 0.77576 | -13.96121 | -10.83059 | 0.74555 | -14.02788 | -10.45841 | 0.72374 | -14.12453 | -10.22253 | 0.75629 | -13.60781 | -10.29142 | 0.7313 | -13.87294 | -10.14528 | 0.75051 | -15.13327 | -11.35773 | 0.74871 | -14.70963 | -11.01326 | 0.77491 | -13.65463 | -10.58113 | 0.78271 | -13.72347 | -10.74147
119.60013 | 0.75825 | -14.03062 | -10.6387 | 0.77222 | -13.97209 | -10.78949 | 0.76155 | -13.78047 | -10.49456 | 0.77333 | -13.96798 | -10.80186 | 0.79831 | -14.01894 | -11.19144 | 0.78181 | -14.43871 | -11.28838 | 0.72338 | -14.93093 | -10.80079 | 0.75928 | -14.83833 | -11.26643 | 0.47832 | -12.54008 | -5.99813 | 0.73807 | -14.07164 | -10.38591 | 0.7466 | -13.49635 | -10.07633 | 0.72933 | -13.62373 | -9.93622 | 0.76092 | -13.81402 | -10.51132 | 0.74183 | -13.47453 | -9.99582 | 0.77092 | -14.46044 | -11.14788 | 0.77991 | -13.98128 | -10.90417 | 0.74979 | -13.97548 | -10.47862 | 0.73733 | -14.02447 | -10.3407 | 0.76513 | -13.55939 | -10.37475 | 0.75219 | -13.69611 | -10.30203 | 0.78039 | -14.88814 | -11.61863 | 0.77796 | -14.55574 | -11.32372 | 0.79125 | -13.47438 | -10.66162 | 0.7968 | -13.59548 | -10.83285
119.70006 | 0.7734 | -13.85892 | -10.71853 | 0.77613 | -13.92004 | -10.80372 | 0.76061 | -13.71931 | -10.43502 | 0.76989 | -14.01057 | -10.78653 | 0.78912 | -14.17117 | -11.1828 | 0.79907 | -14.29142 | -11.41979 | 0.77082 | -14.60569 | -11.25836 | 0.76109 | -14.84314 | -11.297 | 0.49211 | -11.82194 | -5.81772 | 0.71393 | -14.34474 | -10.24121 | 0.72299 | -13.69917 | -9.90438 | 0.75602 | -13.23578 | -10.00656 | 0.74016 | -13.99397 | -10.35778 | 0.72659 | -13.60144 | -9.8827 | 0.78666 | -14.31346 | -11.25987 | 0.77353 | -13.98129 | -10.81492 | 0.74484 | -14.01688 | -10.44032 | 0.75723 | -13.73342 | -10.39938 | 0.75439 | -13.65201 | -10.29896 | 0.74505 | -13.72859 | -10.22846 | 0.73655 | -15.22273 | -11.2123 | 0.74613 | -14.85129 | -11.08107 | 0.78333 | -13.56784 | -10.62809 | 0.80764 | -13.46553 | -10.87524
119.8001 | 0.76084 | -14.01014 | -10.65941 | 0.76451 | -14.03097 | -10.72689 | 0.7599 | -13.75396 | -10.45168 | 0.75588 | -14.14568 | -10.69238 | 0.80361 | -14.00533 | -11.25477 | 0.80329 | -14.23597 | -11.4356 | 0.727 | -14.92129 | -10.84783 | 0.75438 | -14.86533 | -11.21408 | 0.45582 | -13.02204 | -5.93569 | 0.72285 | -14.26098 | -10.30849 | 0.7501 | -13.44403 | -10.08442 | 0.74967 | -13.33831 | -9.99937 | 0.74301 | -13.95844 | -10.37126 | 0.72028 | -13.61587 | -9.80727 | 0.77417 | -14.4208 | -11.16422 | 0.78161 | -13.89055 | -10.85701 | 0.74262 | -14.01979 | -10.41139 | 0.7481 | -13.90226 | -10.40025 | 0.76159 | -13.52057 | -10.29718 | 0.7424 | -13.80709 | -10.25038 | 0.77469 | -14.94619 | -11.57869 | 0.74586 | -14.82024 | -11.0538 | 0.77804 | -13.61912 | -10.59626 | 0.79283 | -13.53839 | -10.73363
119.90019 | 0.77962 | -13.77456 | -10.73888 | 0.7892 | -13.76212 | -10.86102 | 0.76045 | -13.78304 | -10.48136 | 0.74796 | -14.20516 | -10.62492 | 0.80858 | -13.8588 | -11.20589 | 0.78905 | -14.41871 | -11.37701 | 0.75853 | -14.71091 | -11.15865 | 0.71688 | -15.13048 | -10.84666 | 0.48414 | -12.02098 | -5.81985 | 0.70993 | -14.38206 | -10.21033 | 0.72406 | -13.66547 | -9.89458 | 0.72376 | -13.67666 | -9.89869 | 0.73939 | -13.98945 | -10.3437 | 0.72264 | -13.56704 | -9.80408 | 0.78129 | -14.30177 | -11.17383 | 0.77338 | -13.92228 | -10.76723 | 0.76918 | -13.65927 | -10.5064 | 0.73272 | -14.05411 | -10.2978 | 0.74044 | -13.76185 | -10.18987 | 0.73857 | -13.84101 | -10.22253 | 0.78887 | -14.58152 | -11.50285 | 0.77855 | -14.43757 | -11.24034 | 0.78256 | -13.57602 | -10.62405 | 0.78487 | -13.69772 | -10.75097
120.00014 | 0.7748 | -13.82807 | -10.71404 | 0.77394 | -13.92542 | -10.77737 | 0.77256 | -13.57153 | -10.48489 | 0.75362 | -14.14337 | -10.65878 | 0.79279 | -14.13414 | -11.20535 | 0.79476 | -14.34275 | -11.39907 | 0.75335 | -14.73159 | -11.09802 | 0.78017 | -14.61347 | -11.40092 | 0.51041 | -10.94081 | -5.58434 | 0.73004 | -14.19749 | -10.36475 | 0.72391 | -13.65791 | -9.88712 | 0.71602 | -13.73011 | -9.83102 | 0.74162 | -13.9874 | -10.37336 | 0.76202 | -13.32271 | -10.15223 | 0.77918 | -14.35252 | -11.1832 | 0.7809 | -13.90121 | -10.8554 | 0.7304 | -14.12127 | -10.31415 | 0.75265 | -13.77426 | -10.36716 | 0.77018 | -13.48633 | -10.38685 | 0.76668 | -13.52964 | -10.37297 | 0.77835 | -14.89278 | -11.59184 | 0.77676 | -14.56866 | -11.31638 | 0.7819 | -13.56474 | -10.60628 | 0.8047 | -13.48876 | -10.85434
120.10011 | 0.75797 | -14.02139 | -10.62781 | 0.76834 | -14.03868 | -10.78649 | 0.76277 | -13.78351 | -10.51364 | 0.77867 | -13.92445 | -10.84254 | 0.78103 | -14.25974 | -11.13725 | 0.78631 | -14.41384 | -11.3338 | 0.72978 | -14.85248 | -10.83905 | 0.74325 | -14.86696 | -11.04984 | 0.49725 | -10.67236 | -5.30683 | 0.73245 | -14.17494 | -10.38251 | 0.71277 | -13.73668 | -9.79113 | 0.7069 | -13.77248 | -9.73578 | 0.78148 | -13.57964 | -10.61223 | 0.73032 | -13.5671 | -9.90837 | 0.76917 | -14.46951 | -11.1295 | 0.78188 | -13.85941 | -10.83639 | 0.75852 | -13.89384 | -10.53877 | 0.73898 | -13.96366 | -10.31892 | 0.76792 | -13.50216 | -10.36854 | 0.73801 | -13.83541 | -10.21067 | 0.77829 | -14.88202 | -11.58256 | 0.76806 | -14.65756 | -11.25794 | 0.78514 | -13.53156 | -10.62415 | 0.7869 | -13.66329 | -10.75165
120.20007 | 0.76853 | -13.9113 | -10.6912 | 0.75882 | -14.12966 | -10.72191 | 0.76732 | -13.73141 | -10.53641 | 0.76264 | -14.06143 | -10.72387 | 0.79104 | -14.17696 | -11.21453 | 0.79403 | -14.32172 | -11.37183 | 0.73686 | -14.85074 | -10.94299 | 0.75349 | -14.88208 | -11.21354 | 0.4867 | -10.97748 | -5.34269 | 0.74059 | -14.06819 | -10.41882 | 0.75036 | -13.47171 | -10.10866 | 0.7422 | -13.43718 | -9.97305 | 0.74474 | -13.93592 | -10.37865 | 0.7213 | -13.6135 | -9.81935 | 0.75754 | -14.55935 | -11.02929 | 0.78118 | -13.81632 | -10.79301 | 0.74084 | -14.05764 | -10.41453 | 0.75167 | -13.86006 | -10.4182 | 0.76083 | -13.5671 | -10.32222 | 0.73152 | -13.90149 | -10.16923 | 0.76135 | -14.881 | -11.32963 | 0.74202 | -14.86552 | -11.03054 | 0.78314 | -13.56124 | -10.62035 | 0.80309 | -13.50976 | -10.84958
120.30016 | 0.76269 | -13.96085 | -10.64776 | 0.77397 | -13.95441 | -10.80032 | 0.74968 | -13.82508 | -10.3644 | 0.75364 | -14.10943 | -10.63339 | 0.79708 | -14.10706 | -11.24442 | 0.78652 | -14.37148 | -11.30345 | 0.76007 | -14.68966 | -11.16518 | 0.7353 | -15.01836 | -11.04293 | 0.47556 | -11.99769 | -5.70561 | 0.71286 | -14.34019 | -10.22262 | 0.72091 | -13.68726 | -9.86735 | 0.72238 | -13.66631 | -9.87228 | 0.77475 | -13.60022 | -10.53676 | 0.73875 | -13.48731 | -9.96372 | 0.78922 | -14.22594 | -11.22741 | 0.78312 | -13.83517 | -10.83457 | 0.7523 | -13.88907 | -10.44879 | 0.74145 | -13.92381 | -10.3238 | 0.76449 | -13.53954 | -10.35087 | 0.72584 | -13.94191 | -10.11965 | 0.78556 | -14.82116 | -11.64291 | 0.75824 | -14.75965 | -11.19137 | 0.7969 | -13.3918 | -10.67189 | 0.79353 | -13.61021 | -10.80005
120.4001 | 0.76558 | -13.94859 | -10.67877 | 0.76291 | -14.03141 | -10.70464 | 0.76689 | -13.72852 | -10.52826 | 0.771 | -13.98838 | -10.78508 | 0.77244 | -14.34493 | -11.08055 | 0.78689 | -14.39941 | -11.33069 | 0.76752 | -14.64886 | -11.24329 | 0.73786 | -14.95132 | -11.03205 | 0.47729 | -11.96871 | -5.71249 | 0.75733 | -13.92334 | -10.54453 | 0.72581 | -13.50289 | -9.80055 | 0.71434 | -13.73818 | -9.81373 | 0.75668 | -13.82948 | -10.46452 | 0.71886 | -13.62806 | -9.7966 | 0.78501 | -14.20309 | -11.14953 | 0.78285 | -13.86645 | -10.85542 | 0.78003 | -13.48276 | -10.51694 | 0.75438 | -13.84412 | -10.4437 | 0.78275 | -13.34351 | -10.44467 | 0.73446 | -13.88703 | -10.19952 | 0.73856 | -15.16594 | -11.20097 | 0.7504 | -14.79101 | -11.0991 | 0.77477 | -13.63964 | -10.56754 | 0.7931 | -13.62226 | -10.80385
120.50016 | 0.76457 | -13.92894 | -10.64959 | 0.76157 | -14.06739 | -10.71336 | 0.74967 | -13.89851 | -10.41924 | 0.75811 | -14.09125 | -10.68268 | 0.79722 | -14.06561 | -11.21345 | 0.78507 | -14.41046 | -11.31327 | 0.74494 | -14.7785 | -11.00908 | 0.75024 | -14.88901 | -11.17027 | 0.44924 | -12.59333 | -5.65739 | 0.72445 | -14.25562 | -10.32753 | 0.75966 | -13.36991 | -10.15655 | 0.70942 | -13.78204 | -9.77731 | 0.74451 | -13.91227 | -10.3578 | 0.72996 | -13.555 | -9.89457 | 0.77066 | -14.4475 | -11.13412 | 0.76728 | -14.00757 | -10.74766 | 0.74098 | -14.02239 | -10.39031 | 0.75129 | -13.86625 | -10.41756 | 0.73911 | -13.73566 | -10.15213 | 0.72085 | -13.98396 | -10.08033 | 0.74387 | -15.17046 | -11.28491 | 0.74332 | -14.86236 | -11.04752 | 0.78221 | -13.56309 | -10.60925 | 0.80111 | -13.47992 | -10.7989
120.60014 | 0.77831 | -13.76956 | -10.71702 | 0.76296 | -14.05567 | -10.72387 | 0.75852 | -13.80103 | -10.46837 | 0.75027 | -14.14632 | -10.61352 | 0.78605 | -14.16902 | -11.13756 | 0.78313 | -14.40831 | -11.28357 | 0.74491 | -14.77574 | -11.00653 | 0.7466 | -14.92626 | -11.14401 | 0.44807 | -12.43142 | -5.57012 | 0.70634 | -14.33427 | -10.12492 | 0.74051 | -13.53809 | -10.02509 | 0.73196 | -13.57912 | -9.93939 | 0.7553 | -13.84833 | -10.45962 | 0.73796 | -13.47444 | -9.94356 | 0.77565 | -14.41593 | -11.18176 | 0.77775 | -13.9211 | -10.82707 | 0.73455 | -14.08282 | -10.34453 | 0.75252 | -13.71535 | -10.32112 | 0.76582 | -13.42876 | -10.28402 | 0.7504 | -13.69925 | -10.2799 | 0.75963 | -15.02701 | -11.41494 | 0.752 | -14.77588 | -11.11145 | 0.77909 | -13.58128 | -10.58097 | 0.79543 | -13.56964 | -10.79372
120.70009 | 0.7761 | -13.78221 | -10.69635 | 0.76975 | -13.97537 | -10.75753 | 0.78287 | -13.43666 | -10.51922 | 0.75233 | -14.13999 | -10.63798 | 0.78527 | -14.23233 | -11.17619 | 0.78904 | -14.39122 | -11.35519 | 0.76245 | -14.6628 | -11.17973 | 0.73239 | -15.00347 | -10.98845 | 0.48671 | -11.46186 | -5.5786 | 0.71771 | -14.3013 | -10.26421 | 0.72598 | -13.67939 | -9.93091 | 0.74818 | -13.42596 | -10.04502 | 0.7358 | -14.016 | -10.31292 | 0.75891 | -13.28893 | -10.08509 | 0.77797 | -14.35446 | -11.1674 | 0.75806 | -14.06606 | -10.66294 | 0.75576 | -13.91628 | -10.51742 | 0.76313 | -13.72201 | -10.47161 | 0.7588 | -13.59006 | -10.3121 | 0.74137 | -13.78747 | -10.22158 | 0.7467 | -15.14549 | -11.30911 | 0.76436 | -14.64708 | -11.19567 | 0.79034 | -13.46798 | -10.64435 | 0.79121 | -13.64341 | -10.79484
120.80023 | 0.76114 | -13.96989 | -10.63307 | 0.76331 | -14.04725 | -10.72242 | 0.77035 | -13.67323 | -10.53312 | 0.76019 | -14.05654 | -10.6856 | 0.78911 | -14.1693 | -11.18116 | 0.77989 | -14.43379 | -11.25681 | 0.77438 | -14.19294 | -10.9907 | 0.77631 | -14.66321 | -11.38327 | 0.50692 | -11.05657 | -5.60485 | 0.73435 | -14.15967 | -10.39814 | 0.71867 | -13.71833 | -9.85888 | 0.75427 | -13.19137 | -9.94984 | 0.76263 | -13.76909 | -10.50068 | 0.73756 | -13.5057 | -9.96129 | 0.77047 | -14.44547 | -11.12978 | 0.75475 | -14.08645 | -10.63171 | 0.75754 | -13.85427 | -10.49512 | 0.7479 | -13.90345 | -10.39836 | 0.76131 | -13.56182 | -10.32468 | 0.7441 | -13.75089 | -10.23208 | 0.76824 | -14.96344 | -11.49548 | 0.73761 | -14.87797 | -10.97408 | 0.7829 | -13.51979 | -10.58463 | 0.78929 | -13.65141 | -10.77492
120.90022 | 0.75164 | -14.08028 | -10.58326 | 0.77854 | -13.87859 | -10.80501 | 0.763 | -13.71129 | -10.46168 | 0.76387 | -14.00288 | -10.69631 | 0.80052 | -14.03722 | -11.23709 | 0.78931 | -14.35131 | -11.32759 | 0.77014 | -14.60466 | -11.24771 | 0.77947 | -14.40243 | -11.22623 | 0.50309 | -10.71943 | -5.39286 | 0.72116 | -14.27321 | -10.29326 | 0.72498 | -13.64627 | -9.89321 | 0.72132 | -13.67702 | -9.86553 | 0.75819 | -13.80843 | -10.46942 | 0.72033 | -13.60339 | -9.79897 | 0.7741 | -14.41965 | -11.16227 | 0.78579 | -13.82083 | -10.86024 | 0.75077 | -13.89132 | -10.42926 | 0.74542 | -13.93089 | -10.38429 | 0.76931 | -13.40636 | -10.31366 | 0.73423 | -13.86739 | -10.18185 | 0.77358 | -14.91396 | -11.53712 | 0.783 | -14.39317 | -11.26982 | 0.78274 | -13.53742 | -10.59624 | 0.7885 | -13.64824 | -10.76158
121.00023 | 0.77394 | -13.766 | -10.65399 | 0.77241 | -13.91527 | -10.74822 | 0.7797 | -13.57591 | -10.58515 | 0.75397 | -14.10419 | -10.63408 | 0.79815 | -14.07222 | -11.23177 | 0.79048 | -14.3674 | -11.35721 | 0.72113 | -14.93044 | -10.76683 | 0.75081 | -14.8868 | -11.17716 | 0.47686 | -11.89898 | -5.6741 | 0.69409 | -14.48103 | -10.0511 | 0.71387 | -13.72657 | -9.79894 | 0.73667 | -13.48169 | -9.9316 | 0.75511 | -13.841 | -10.45148 | 0.7456 | -13.43553 | -10.01758 | 0.77099 | -14.32513 | -11.04446 | 0.77583 | -13.94297 | -10.81737 | 0.73897 | -14.05105 | -10.38333 | 0.74405 | -13.94265 | -10.37399 | 0.76324 | -13.52309 | -10.32134 | 0.75494 | -13.53714 | -10.21969 | 0.76749 | -14.94628 | -11.47108 | 0.73108 | -14.91634 | -10.90511 | 0.78519 | -13.53107 | -10.62441 | 0.7999 | -13.53898 | -10.82976
121.10021 | 0.77084 | -13.86407 | -10.68702 | 0.75997 | -14.08249 | -10.70233 | 0.76761 | -13.69213 | -10.5102 | 0.75894 | -14.09461 | -10.69692 | 0.79193 | -14.17222 | -11.22337 | 0.79054 | -14.37056 | -11.36056 | 0.77004 | -14.61403 | -11.25345 | 0.77934 | -14.58261 | -11.36484 | 0.46054 | -12.77839 | -5.88491 | 0.73351 | -14.1515 | -10.38028 | 0.71071 | -13.76964 | -9.78626 | 0.70693 | -13.77626 | -9.73886 | 0.76355 | -13.70896 | -10.46745 | 0.74028 | -13.50026 | -9.99401 | 0.77928 | -14.38078 | -11.20664 | 0.77916 | -13.8927 | -10.82462 | 0.7565 | -13.84567 | -10.47428 | 0.76419 | -13.7026 | -10.47136 | 0.75577 | -13.60426 | -10.28167 | 0.74177 | -13.72036 | -10.17731 | 0.76019 | -15.03298 | -11.42798 | 0.77096 | -14.62778 | -11.27744 | 0.78095 | -13.54478 | -10.57778 | 0.80151 | -13.45803 | -10.7868
121.20015 | 0.7699 | -13.84589 | -10.65991 | 0.75772 | -14.08501 | -10.67257 | 0.7663 | -13.67428 | -10.4786 | 0.76617 | -13.9115 | -10.65852 | 0.78288 | -14.22482 | -11.13628 | 0.80006 | -14.18862 | -11.35177 | 0.76831 | -14.62034 | -11.23297 | 0.72468 | -15.00638 | -10.87488 | 0.4782 | -11.91219 | -5.69637 | 0.73387 | -14.1548 | -10.3878 | 0.75089 | -13.41643 | -10.07422 | 0.71952 | -13.67831 | -9.84182 | 0.75991 | -13.80756 | -10.49255 | 0.72892 | -13.56278 | -9.88613 | 0.7645 | -14.48926 | -11.07701 | 0.78069 | -13.90216 | -10.85327 | 0.74745 | -13.98057 | -10.44973 | 0.74498 | -13.85784 | -10.32376 | 0.75646 | -13.61828 | -10.30174 | 0.735 | -13.82997 | -10.16503 | 0.76513 | -14.98009 | -11.46169 | 0.76012 | -14.70492 | -11.17753 | 0.78528 | -13.51588 | -10.61381 | 0.78829 | -13.6286 | -10.74326
121.30016 | 0.75914 | -13.99713 | -10.62578 | 0.75425 | -14.15097 | -10.67331 | 0.75918 | -13.80157 | -10.47781 | 0.77238 | -13.94739 | -10.77267 | 0.78508 | -14.22221 | -11.16555 | 0.7947 | -14.28545 | -11.35268 | 0.78183 | -14.22855 | -11.12434 | 0.74196 | -14.93168 | -11.07878 | 0.47948 | -11.72587 | -5.6223 | 0.73758 | -14.09775 | -10.39822 | 0.72304 | -13.59637 | -9.8307 | 0.71903 | -13.68773 | -9.84187 | 0.74973 | -13.91379 | -10.43154 | 0.74237 | -13.45031 | -9.98505 | 0.78258 | -14.2981 | -11.18941 | 0.76902 | -13.98751 | -10.75673 | 0.75507 | -13.88511 | -10.48418 | 0.74537 | -13.91583 | -10.37244 | 0.7757 | -13.42208 | -10.4115 | 0.74809 | -13.71796 | -10.26222 | 0.75223 | -15.08387 | -11.34654 | 0.75775 | -14.72513 | -11.15789 | 0.78006 | -13.50719 | -10.53642 | 0.78113 | -13.73024 | -10.72512
121.40024 | 0.76403 | -13.89138 | -10.61345 | 0.75246 | -14.13986 | -10.63963 | 0.76308 | -13.75734 | -10.49798 | 0.76917 | -13.95751 | -10.73564 | 0.7906 | -14.15329 | -11.18962 | 0.78533 | -14.41266 | -11.31862 | 0.74461 | -14.77459 | -11.00135 | 0.71918 | -15.09349 | -10.85492 | 0.47457 | -12.01108 | -5.70014 | 0.72103 | -14.26911 | -10.28844 | 0.71136 | -13.71839 | -9.75874 | 0.73084 | -13.61354 | -9.94931 | 0.75505 | -13.83526 | -10.44627 | 0.75913 | -13.27113 | -10.07453 | 0.77673 | -14.33996 | -11.13827 | 0.77476 | -13.9417 | -10.80153 | 0.75111 | -13.93086 | -10.46354 | 0.75195 | -13.84386 | -10.40983 | 0.75553 | -13.55811 | -10.24352 | 0.74266 | -13.77694 | -10.23163 | 0.77069 | -14.95108 | -11.5226 | 0.76291 | -14.67908 | -11.19882 | 0.79112 | -13.46159 | -10.6497 | 0.78251 | -13.71201 | -10.72974
121.50019 | 0.76564 | -13.94364 | -10.67581 | 0.7514 | -14.15151 | -10.63349 | 0.76234 | -13.74774 | -10.48049 | 0.75677 | -14.09134 | -10.66392 | 0.77728 | -14.28204 | -11.10109 | 0.7873 | -14.39639 | -11.33428 | 0.73759 | -14.83721 | -10.94382 | 0.74434 | -14.92892 | -11.11224 | 0.4738 | -11.80696 | -5.59409 | 0.75633 | -13.89718 | -10.51086 | 0.72492 | -13.68826 | -9.92288 | 0.70897 | -13.7675 | -9.76079 | 0.76057 | -13.77983 | -10.48057 | 0.74836 | -13.41515 | -10.03936 | 0.77937 | -14.33802 | -11.17466 | 0.76474 | -14.04708 | -10.74231 | 0.72848 | -14.12711 | -10.29133 | 0.75678 | -13.83406 | -10.46931 | 0.76147 | -13.57826 | -10.33947 | 0.74816 | -13.65618 | -10.21706 | 0.77808 | -14.83359 | -11.54169 | 0.74727 | -14.80412 | -11.06273 | 0.7739 | -13.62974 | -10.54799 | 0.78621 | -13.68308 | -10.75773
121.60006 | 0.77677 | -13.77791 | -10.70232 | 0.76539 | -14.03746 | -10.74415 | 0.75866 | -13.80977 | -10.47691 | 0.76719 | -14.01101 | -10.74916 | 0.77759 | -14.27444 | -11.09966 | 0.79693 | -14.19847 | -11.31524 | 0.73989 | -14.82387 | -10.96806 | 0.7598 | -14.82984 | -11.26777 | 0.46484 | -12.10054 | -5.6248 | 0.70674 | -14.40555 | -10.18094 | 0.7203 | -13.6653 | -9.84306 | 0.72129 | -13.68289 | -9.86938 | 0.7573 | -13.80284 | -10.45294 | 0.73047 | -13.58142 | -9.92084 | 0.78495 | -14.31273 | -11.23482 | 0.77002 | -13.94153 | -10.73531 | 0.74229 | -14.01552 | -10.40364 | 0.72756 | -14.08488 | -10.24755 | 0.7581 | -13.61378 | -10.32058 | 0.75892 | -13.55848 | -10.28974 | 0.74672 | -15.08428 | -11.26365 | 0.75626 | -14.76109 | -11.16322 | 0.79074 | -13.44556 | -10.63191 | 0.79636 | -13.57811 | -10.813
121.70014 | 0.77676 | -13.7751 | -10.69991 | 0.76815 | -14.00261 | -10.75605 | 0.76431 | -13.75392 | -10.51226 | 0.75499 | -14.10699 | -10.65064 | 0.79736 | -14.07817 | -11.22538 | 0.78584 | -14.38718 | -11.30604 | 0.76059 | -14.66883 | -11.15703 | 0.76309 | -14.78809 | -11.28461 | 0.4665 | -12.24236 | -5.71106 | 0.73377 | -14.12364 | -10.36357 | 0.74928 | -13.37719 | -10.02331 | 0.71247 | -13.73481 | -9.78563 | 0.77549 | -13.53341 | -10.49501 | 0.75065 | -13.38398 | -10.04666 | 0.78668 | -14.20066 | -11.17131 | 0.77764 | -13.899 | -10.80839 | 0.74963 | -13.94504 | -10.45366 | 0.72805 | -14.06424 | -10.23947 | 0.75567 | -13.59982 | -10.27702 | 0.7365 | -13.84643 | -10.19787 | 0.7522 | -15.0806 | -11.34367 | 0.7592 | -14.71824 | -11.17412 | 0.78452 | -13.47953 | -10.575 | 0.79045 | -13.63769 | -10.77992
121.80008 | 0.77158 | -13.83362 | -10.6737 | 0.75401 | -14.14979 | -10.66911 | 0.7535 | -13.84786 | -10.43438 | 0.77536 | -13.81199 | -10.70927 | 0.78835 | -14.18039 | -11.17912 | 0.78 | -14.43789 | -11.26151 | 0.75132 | -14.73518 | -11.07085 | 0.74942 | -14.87492 | -11.1475 | 0.48457 | -12.25588 | -5.9388 | 0.72895 | -14.18362 | -10.3392 | 0.73208 | -13.53177 | -9.90631 | 0.74874 | -13.19069 | -9.87633 | 0.75713 | -13.80771 | -10.45416 | 0.75471 | -13.36714 | -10.08828 | 0.78597 | -14.28674 | -11.22893 | 0.7662 | -14.04179 | -10.75881 | 0.73689 | -14.00222 | -10.31805 | 0.73719 | -13.96402 | -10.29418 | 0.75518 | -13.60338 | -10.27305 | 0.74586 | -13.74963 | -10.25533 | 0.75528 | -15.0765 | -11.38692 | 0.75297 | -14.72972 | -11.09103 | 0.78563 | -13.51274 | -10.61604 | 0.77584 | -13.74752 | -10.66582
121.90016 | 0.76044 | -13.96168 | -10.61707 | 0.7637 | -14.05812 | -10.73615 | 0.77785 | -13.59457 | -10.57449 | 0.78243 | -13.75118 | -10.75932 | 0.79134 | -14.14507 | -11.19362 | 0.79144 | -14.26927 | -11.29321 | 0.79766 | -14.22189 | -11.34416 | 0.75157 | -14.88386 | -11.1863 | 0.48589 | -12.07277 | -5.86601 | 0.69105 | -14.49871 | -10.0193 | 0.73823 | -13.39802 | -9.89077 | 0.7328 | -13.44877 | -9.85525 | 0.72555 | -14.0648 | -10.20474 | 0.72758 | -13.52924 | -9.84363 | 0.78073 | -14.36481 | -11.2151 | 0.77926 | -13.88928 | -10.8234 | 0.75 | -13.91097 | -10.43323 | 0.7472 | -13.91221 | -10.39514 | 0.7518 | -13.62156 | -10.24071 | 0.73328 | -13.85196 | -10.15742 | 0.78495 | -14.72599 | -11.55918 | 0.75703 | -14.72681 | -11.14866 | 0.78529 | -13.51696 | -10.61467 | 0.79264 | -13.59283 | -10.77424
122.0001 | 0.77238 | -13.83354 | -10.68476 | 0.76887 | -13.96049 | -10.73379 | 0.76377 | -13.75079 | -10.50244 | 0.76391 | -14.01017 | -10.70255 | 0.77507 | -14.30158 | -11.08466 | 0.7784 | -14.47186 | -11.2649 | 0.7535 | -14.71111 | -11.08488 | 0.77221 | -14.71561 | -11.36348 | 0.46848 | -12.45681 | -5.83572 | 0.74636 | -13.98782 | -10.43991 | 0.70471 | -13.73938 | -9.68228 | 0.71056 | -13.68537 | -9.72432 | 0.75672 | -13.81665 | -10.45538 | 0.76649 | -13.06174 | -10.01168 | 0.76943 | -14.47986 | -11.14124 | 0.77304 | -13.93287 | -10.77061 | 0.7518 | -13.90802 | -10.45609 | 0.74386 | -13.93409 | -10.36501 | 0.76974 | -13.44115 | -10.34616 | 0.73996 | -13.76795 | -10.18776 | 0.76945 | -14.89767 | -11.46298 | 0.73792 | -14.86437 | -10.96878 | 0.78793 | -13.49397 | -10.63229 | 0.79714 | -13.56459 | -10.81292
122.10017 | 0.77349 | -13.78599 | -10.66336 | 0.77119 | -13.92761 | -10.74078 | 0.75272 | -13.81909 | -10.40195 | 0.76846 | -13.99024 | -10.75097 | 0.78475 | -14.21368 | -11.15412 | 0.78171 | -14.44344 | -11.29056 | 0.76378 | -14.65414 | -11.1926 | 0.75033 | -14.8918 | -11.17379 | 0.504 | -11.83703 | -5.9659 | 0.71437 | -14.29426 | -10.21143 | 0.73153 | -13.48124 | -9.86198 | 0.72957 | -13.59889 | -9.92129 | 0.75082 | -13.87772 | -10.4197 | 0.72455 | -13.59509 | -9.85036 | 0.77861 | -14.35036 | -11.17335 | 0.76746 | -14.01526 | -10.75619 | 0.73409 | -14.06762 | -10.32694 | 0.72671 | -14.06934 | -10.22427 | 0.7574 | -13.58022 | -10.2857 | 0.73593 | -13.85001 | -10.19261 | 0.75247 | -15.09547 | -11.35892 | 0.76362 | -14.68193 | -11.21143 | 0.79055 | -13.46051 | -10.64124 | 0.79449 | -13.57273 | -10.78337
122.2001 | 0.77622 | -13.79041 | -10.70435 | 0.75898 | -14.0169 | -10.63855 | 0.74757 | -13.86742 | -10.36683 | 0.7617 | -14.02131 | -10.67996 | 0.77183 | -14.29766 | -11.03535 | 0.77694 | -14.44891 | -11.22588 | 0.72502 | -14.89851 | -10.80172 | 0.74097 | -14.92969 | -11.06251 | 0.5169 | -11.18132 | -5.77967 | 0.74333 | -14.04281 | -10.43849 | 0.73061 | -13.59776 | -9.93466 | 0.71407 | -13.707 | -9.78776 | 0.75291 | -13.83216 | -10.41442 | 0.7559 | -13.38124 | -10.1149 | 0.76272 | -14.47596 | -11.04113 | 0.77057 | -13.95756 | -10.75523 | 0.72942 | -14.10435 | -10.28794 | 0.74968 | -13.86628 | -10.3953 | 0.75758 | -13.55854 | -10.27175 | 0.73143 | -13.86268 | -10.13957 | 0.74819 | -15.10947 | -11.30475 | 0.74703 | -14.75234 | -11.0205 | 0.79867 | -13.31877 | -10.63725 | 0.79481 | -13.54447 | -10.76531
122.30022 | 0.768 | -13.87983 | -10.65971 | 0.75954 | -14.07142 | -10.68778 | 0.76976 | -13.59381 | -10.46402 | 0.7478 | -14.16692 | -10.59402 | 0.7928 | -14.12371 | -11.19729 | 0.7988 | -14.26441 | -11.39435 | 0.76582 | -14.57253 | -11.15992 | 0.76677 | -14.71934 | -11.28639 | 0.48762 | -11.62307 | -5.66766 | 0.72917 | -14.16226 | -10.32675 | 0.73226 | -13.56251 | -9.93129 | 0.71538 | -13.71857 | -9.81393 | 0.74754 | -13.87769 | -10.3741 | 0.73741 | -13.46215 | -9.92718 | 0.76198 | -14.48537 | -11.03758 | 0.76815 | -13.94835 | -10.7144 | 0.74863 | -13.95663 | -10.44835 | 0.73708 | -13.9812 | -10.30528 | 0.76256 | -13.48548 | -10.28343 | 0.7426 | -13.75237 | -10.21244 | 0.73386 | -15.19326 | -11.14967 | 0.75901 | -14.68267 | -11.14435 | 0.78761 | -13.47493 | -10.61295 | 0.79427 | -13.58928 | -10.7936
122.40016 | 0.77051 | -13.86263 | -10.68124 | 0.76668 | -13.98211 | -10.71977 | 0.75654 | -13.79326 | -10.43516 | 0.76711 | -13.99301 | -10.73418 | 0.794 | -14.11217 | -11.20499 | 0.79413 | -14.29374 | -11.35107 | 0.75049 | -14.73738 | -11.06021 | 0.75156 | -14.76143 | -11.09409 | 0.47123 | -12.57355 | -5.925 | 0.71495 | -14.29074 | -10.21719 | 0.73199 | -13.55807 | -9.92444 | 0.68462 | -13.90091 | -9.51685 | 0.76343 | -13.74277 | -10.49163 | 0.7385 | -13.47558 | -9.95174 | 0.77218 | -14.41119 | -11.12804 | 0.76182 | -14.01504 | -10.67691 | 0.75944 | -13.83131 | -10.50407 | 0.75136 | -13.85556 | -10.4105 | 0.75672 | -13.52424 | -10.23407 | 0.7425 | -13.78149 | -10.23271 | 0.76006 | -14.9979 | -11.3993 | 0.7294 | -14.90479 | -10.8715 | 0.79431 | -13.39158 | -10.63701 | 0.79361 | -13.59917 | -10.79249
122.50007 | 0.76707 | -13.86511 | -10.63554 | 0.76073 | -14.05484 | -10.69188 | 0.75786 | -13.77966 | -10.44304 | 0.76435 | -14.01247 | -10.71039 | 0.7975 | -14.08436 | -11.23223 | 0.79109 | -14.30197 | -11.31412 | 0.76607 | -14.60052 | -11.18495 | 0.76312 | -14.78042 | -11.27924 | 0.48059 | -12.35544 | -5.93795 | 0.71887 | -14.27734 | -10.26352 | 0.74106 | -13.4537 | -9.96999 | 0.72425 | -13.57824 | -9.83408 | 0.75442 | -13.83208 | -10.43523 | 0.73311 | -13.50216 | -9.89864 | 0.76758 | -14.45629 | -11.09641 | 0.76713 | -13.99624 | -10.73691 | 0.76037 | -13.81608 | -10.50532 | 0.73429 | -14.00194 | -10.28154 | 0.76325 | -13.45279 | -10.26782 | 0.72585 | -13.90166 | -10.09054 | 0.77699 | -14.87452 | -11.55728 | 0.75564 | -14.57358 | -11.01239 | 0.79871 | -13.32239 | -10.64072 | 0.7955 | -13.55924 | -10.78641
122.6001 | 0.75518 | -13.99827 | -10.57121 | 0.74839 | -14.18212 | -10.61373 | 0.75155 | -13.79808 | -10.36989 | 0.75566 | -14.06684 | -10.6297 | 0.79612 | -14.0819 | -11.21083 | 0.79399 | -14.29728 | -11.35193 | 0.77858 | -14.48667 | -11.2791 | 0.7585 | -14.79818 | -11.22442 | 0.49413 | -12.25934 | -6.05772 | 0.71944 | -14.2315 | -10.23877 | 0.73578 | -13.52028 | -9.94793 | 0.71615 | -13.70958 | -9.81805 | 0.75304 | -13.82939 | -10.41414 | 0.73479 | -13.50046 | -9.91994 | 0.77332 | -14.37545 | -11.11687 | 0.77645 | -13.89909 | -10.7919 | 0.75407 | -13.85566 | -10.44815 | 0.74624 | -13.86294 | -10.34507 | 0.75168 | -13.53912 | -10.17708 | 0.73659 | -13.73374 | -10.11616 | 0.74323 | -15.13954 | -11.25213 | 0.77777 | -14.39207 | -11.19375 | 0.77753 | -13.56236 | -10.54515 | 0.79474 | -13.58158 | -10.79381
122.70015 | 0.77378 | -13.75599 | -10.64409 | 0.7596 | -14.02786 | -10.6555 | 0.76006 | -13.75953 | -10.45814 | 0.7724 | -13.93167 | -10.76077 | 0.78331 | -14.18015 | -11.10742 | 0.79321 | -14.26227 | -11.31296 | 0.74434 | -14.73906 | -10.97083 | 0.76925 | -14.58518 | -11.2197 | 0.53121 | -10.74058 | -5.70554 | 0.72824 | -14.16717 | -10.3171 | 0.7364 | -13.50469 | -9.94485 | 0.74947 | -13.39278 | -10.03748 | 0.74469 | -13.91785 | -10.36444 | 0.72037 | -13.5687 | -9.77455 | 0.78509 | -14.27286 | -11.20541 | 0.76243 | -13.99917 | -10.67346 | 0.75106 | -13.90692 | -10.4449 | 0.72742 | -14.02379 | -10.20117 | 0.76274 | -13.44593 | -10.25577 | 0.74613 | -13.72479 | -10.24051 | 0.76814 | -14.93002 | -11.46839 | 0.75132 | -14.74506 | -11.07826 | 0.77248 | -13.59635 | -10.50285 | 0.78869 | -13.61128 | -10.73513
122.80006 | 0.76585 | -13.87894 | -10.62925 | 0.77345 | -13.87197 | -10.7292 | 0.7712 | -13.67919 | -10.54937 | 0.74983 | -14.11381 | -10.58296 | 0.79805 | -14.05198 | -11.21423 | 0.78677 | -14.37156 | -11.30714 | 0.77069 | -14.55093 | -11.21423 | 0.72334 | -15.04477 | -10.88244 | 0.4951 | -11.96671 | -5.92468 | 0.74673 | -13.94986 | -10.41682 | 0.72099 | -13.54064 | -9.76263 | 0.71193 | -13.70665 | -9.75824 | 0.76378 | -13.72004 | -10.47915 | 0.73294 | -13.48272 | -9.882 | 0.77905 | -14.3212 | -11.15689 | 0.78691 | -13.7615 | -10.82903 | 0.74248 | -13.96209 | -10.36655 | 0.76583 | -13.64661 | -10.45097 | 0.74405 | -13.65196 | -10.15778 | 0.73916 | -13.78466 | -10.18911 | 0.75832 | -15.02736 | -11.39557 | 0.75316 | -14.71386 | -11.08192 | 0.78396 | -13.51445 | -10.59477 | 0.79054 | -13.61191 | -10.76073
122.90024 | 0.76342 | -13.91036 | -10.61946 | 0.76047 | -14.04545 | -10.68119 | 0.75918 | -13.72877 | -10.42265 | 0.75975 | -14.03733 | -10.66489 | 0.78798 | -14.15001 | -11.14996 | 0.78429 | -14.37124 | -11.27127 | 0.79164 | -14.1259 | -11.1826 | 0.73722 | -14.89523 | -10.98111 | 0.47647 | -12.36137 | -5.88976 | 0.73741 | -14.08138 | -10.38372 | 0.74186 | -13.43355 | -9.96576 | 0.73443 | -13.50482 | -9.91837 | 0.73711 | -13.96701 | -10.29518 | 0.75534 | -13.34382 | -10.07912 | 0.77159 | -14.37978 | -11.09525 | 0.76745 | -13.94559 | -10.7025 | 0.73411 | -14.03803 | -10.30539 | 0.73834 | -13.94371 | -10.29524 | 0.76923 | -13.41795 | -10.32144 | 0.73906 | -13.79936 | -10.19861 | 0.76619 | -14.89882 | -11.41536 | 0.75469 | -14.71454 | -11.10486 | 0.77289 | -13.59911 | -10.51063 | 0.79273 | -13.58131 | -10.76627
123.00003 | 0.76444 | -13.93022 | -10.64877 | 0.76864 | -13.95861 | -10.72916 | 0.74325 | -13.88286 | -10.31846 | 0.76798 | -13.92494 | -10.69404 | 0.80139 | -13.94212 | -11.17313 | 0.77743 | -14.41986 | -11.21047 | 0.77753 | -14.48819 | -11.26495 | 0.77584 | -14.62991 | -11.35047 | 0.50181 | -11.76634 | -5.90442 | 0.70799 | -14.33631 | -10.14994 | 0.73475 | -13.47666 | -9.90203 | 0.71696 | -13.68199 | -9.80947 | 0.77258 | -13.64456 | -10.54148 | 0.74968 | -13.41373 | -10.05598 | 0.77294 | -14.37666 | -11.11224 | 0.77058 | -13.89952 | -10.71071 | 0.73064 | -14.06989 | -10.28009 | 0.72499 | -14.01876 | -10.16346 | 0.76525 | -13.46418 | -10.30348 | 0.73725 | -13.77869 | -10.15835 | 0.76376 | -14.92662 | -11.40035 | 0.77241 | -14.50851 | -11.20656 | 0.78124 | -13.51066 | -10.55508 | 0.79467 | -13.5721 | -10.78539
123.10021 | 0.76 | -13.93626 | -10.59155 | 0.77027 | -13.91104 | -10.71527 | 0.76543 | -13.70536 | -10.49045 | 0.77441 | -13.90531 | -10.7684 | 0.78963 | -14.15451 | -11.17676 | 0.78654 | -14.34291 | -11.28123 | 0.74487 | -14.74717 | -10.98477 | 0.74128 | -14.92742 | -11.06547 | 0.48178 | -12.20411 | -5.87972 | 0.71235 | -14.26191 | -10.15954 | 0.72896 | -13.51404 | -9.85113 | 0.7365 | -13.45622 | -9.91045 | 0.76364 | -13.71511 | -10.47338 | 0.72904 | -13.53515 | -9.86769 | 0.78608 | -14.23926 | -11.19319 | 0.78183 | -13.7702 | -10.76591 | 0.74674 | -13.95651 | -10.42194 | 0.76175 | -13.71201 | -10.44507 | 0.76273 | -13.43044 | -10.24383 | 0.75465 | -13.61609 | -10.27544 | 0.75972 | -15.00574 | -11.40016 | 0.74951 | -14.75396 | -11.05818 | 0.77678 | -13.54101 | -10.51843 | 0.78075 | -13.68912 | -10.68776
123.20017 | 0.76069 | -13.93389 | -10.59935 | 0.75996 | -14.02208 | -10.65615 | 0.76637 | -13.67798 | -10.48241 | 0.7691 | -13.95923 | -10.73603 | 0.78824 | -14.15271 | -11.15576 | 0.78134 | -14.40963 | -11.25885 | 0.73235 | -14.81734 | -10.85148 | 0.75847 | -14.78426 | -11.21339 | 0.47788 | -12.3729 | -5.91279 | 0.7573 | -13.80054 | -10.4512 | 0.72727 | -13.49478 | -9.8144 | 0.72794 | -13.59474 | -9.89618 | 0.75676 | -13.7455 | -10.40206 | 0.73776 | -13.48849 | -9.95123 | 0.77092 | -14.37501 | -11.08194 | 0.76307 | -13.98015 | -10.66788 | 0.75383 | -13.88411 | -10.46628 | 0.73884 | -13.94025 | -10.29967 | 0.75132 | -13.60678 | -10.22303 | 0.73101 | -13.74744 | -10.04945 | 0.74958 | -15.07306 | -11.29844 | 0.75788 | -14.67315 | -11.12055 | 0.78911 | -13.44261 | -10.60766 | 0.79696 | -13.54354 | -10.7937
123.30001 | 0.75913 | -13.95382 | -10.59272 | 0.75846 | -14.06275 | -10.66598 | 0.77317 | -13.6272 | -10.53616 | 0.77053 | -13.83586 | -10.66096 | 0.78045 | -14.19932 | -11.08184 | 0.78448 | -14.36426 | -11.26846 | 0.76101 | -14.60126 | -11.11172 | 0.76788 | -14.61825 | -11.22502 | 0.48224 | -11.79113 | -5.68617 | 0.71242 | -14.29385 | -10.1833 | 0.7253 | -13.52234 | -9.80769 | 0.74357 | -13.40274 | -9.96589 | 0.73828 | -13.95839 | -10.30527 | 0.73066 | -13.53471 | -9.88922 | 0.77995 | -14.31215 | -11.16276 | 0.7677 | -13.94664 | -10.70682 | 0.73459 | -14.02241 | -10.30075 | 0.73703 | -13.93803 | -10.27279 | 0.76654 | -13.46651 | -10.32259 | 0.72808 | -13.87225 | -10.10018 | 0.73813 | -15.10644 | -11.15053 | 0.75826 | -14.66958 | -11.12343 | 0.79676 | -13.28246 | -10.58299 | 0.79361 | -13.56089 | -10.76199
123.40015 | 0.76792 | -13.86166 | -10.64465 | 0.75878 | -14.04156 | -10.65451 | 0.76482 | -13.69254 | -10.47239 | 0.77137 | -13.89474 | -10.71793 | 0.78039 | -14.19771 | -11.07972 | 0.78189 | -14.40129 | -11.26025 | 0.76826 | -14.56748 | -11.19157 | 0.75859 | -14.77573 | -11.20872 | 0.47537 | -12.32562 | -5.85923 | 0.72867 | -14.11871 | -10.28788 | 0.73005 | -13.51057 | -9.86338 | 0.72965 | -13.55294 | -9.88885 | 0.75502 | -13.79398 | -10.41474 | 0.74166 | -13.43536 | -9.96443 | 0.77879 | -14.3208 | -11.15291 | 0.75355 | -14.06359 | -10.59764 | 0.75148 | -13.85069 | -10.40853 | 0.76092 | -13.73685 | -10.4527 | 0.74532 | -13.60624 | -10.14105 | 0.74096 | -13.73059 | -10.17387 | 0.75072 | -15.05011 | -11.29842 | 0.76726 | -14.60505 | -11.20583 | 0.78022 | -13.51315 | -10.5433 | 0.78133 | -13.68013 | -10.68866
123.5 | 0.75733 | -13.97322 | -10.58236 | 0.77154 | -13.88421 | -10.71225 | 0.76265 | -13.69501 | -10.44446 | 0.76272 | -13.97671 | -10.66039 | 0.78757 | -14.11035 | -11.11287 | 0.78642 | -14.31874 | -11.26051 | 0.7811 | -14.44894 | -11.28608 | 0.74963 | -14.85069 | -11.13248 | 0.48622 | -11.88132 | -5.77693 | 0.73194 | -14.08682 | -10.31069 | 0.71153 | -13.68763 | -9.73912 | 0.73869 | -13.44569 | -9.93217 | 0.74546 | -13.87901 | -10.34626 | 0.73224 | -13.51719 | -9.89777 | 0.79022 | -14.18909 | -11.21255 | 0.75914 | -13.96747 | -10.60321 | 0.75326 | -13.85802 | -10.43872 | 0.75812 | -13.74914 | -10.42344 | 0.77098 | -13.40459 | -10.33462 | 0.74211 | -13.73235 | -10.19098 | 0.76229 | -14.97564 | -11.41583 | 0.7799 | -14.37964 | -11.21462 | 0.77216 | -13.5625 | -10.47235 | 0.7967 | -13.55109 | -10.79619
123.60006 | 0.77682 | -13.70204 | -10.64404 | 0.77345 | -13.92717 | -10.77201 | 0.77176 | -13.65033 | -10.53473 | 0.75829 | -14.03822 | -10.6451 | 0.80057 | -14.02121 | -11.22491 | 0.79 | -14.2554 | -11.26171 | 0.77849 | -14.45989 | -11.25694 | 0.72628 | -14.98511 | -10.88342 | 0.45307 | -12.98639 | -5.8837 | 0.70932 | -14.31763 | -10.15571 | 0.73417 | -13.48444 | -9.89983 | 0.71569 | -13.6709 | -9.78415 | 0.75054 | -13.75447 | -10.3233 | 0.72882 | -13.51548 | -9.85035 | 0.78119 | -14.28614 | -11.16022 | 0.76559 | -13.93526 | -10.66869 | 0.74867 | -13.92469 | -10.42507 | 0.73227 | -13.98372 | -10.23987 | 0.77517 | -13.32855 | -10.33192 | 0.742 | -13.72697 | -10.18544 | 0.75683 | -15.01205 | -11.36163 | 0.77677 | -14.38771 | -11.17587 | 0.78727 | -13.40379 | -10.55235 | 0.78732 | -13.58713 | -10.69737
123.70004 | 0.76074 | -13.88914 | -10.56601 | 0.77005 | -13.91315 | -10.71388 | 0.74721 | -13.82489 | -10.33014 | 0.76457 | -13.93891 | -10.65725 | 0.78823 | -14.11947 | -11.12945 | 0.79011 | -14.304 | -11.30168 | 0.75082 | -14.68709 | -11.0273 | 0.72992 | -14.94807 | -10.91092 | 0.50265 | -11.38359 | -5.72202 | 0.72321 | -14.16401 | -10.24358 | 0.71101 | -13.52023 | -9.61308 | 0.73156 | -13.54977 | -9.91247 | 0.74664 | -13.88038 | -10.36359 | 0.73698 | -13.46226 | -9.92137 | 0.7566 | -14.49485 | -10.96683 | 0.76586 | -13.89589 | -10.64235 | 0.74743 | -13.89847 | -10.38815 | 0.73464 | -13.95294 | -10.2504 | 0.77103 | -13.40896 | -10.33874 | 0.73531 | -13.80733 | -10.15271 | 0.74949 | -15.05249 | -11.2817 | 0.77761 | -14.34594 | -11.15558 | 0.78762 | -13.40408 | -10.55735 | 0.77346 | -13.74509 | -10.63128
123.80023 | 0.74809 | -14.03382 | -10.4985 | 0.76272 | -14.00465 | -10.68157 | 0.77394 | -13.55071 | -10.4875 | 0.76201 | -13.96391 | -10.64059 | 0.792 | -14.05397 | -11.1307 | 0.79503 | -14.23482 | -11.31715 | 0.7651 | -14.55536 | -11.13631 | 0.73975 | -14.9258 | -11.04135 | 0.44487 | -12.88312 | -5.73134 | 0.69345 | -14.39769 | -9.98412 | 0.73869 | -13.31633 | -9.83661 | 0.7489 | -13.27171 | -9.93913 | 0.75568 | -13.76809 | -10.40427 | 0.74541 | -13.38839 | -9.9798 | 0.78641 | -14.22893 | -11.1898 | 0.76833 | -13.88878 | -10.67115 | 0.74497 | -13.92127 | -10.37096 | 0.72845 | -14.00174 | -10.19956 | 0.75755 | -13.56525 | -10.27631 | 0.74622 | -13.54327 | -10.1062 | 0.74065 | -15.10742 | -11.18924 | 0.77617 | -14.44577 | -11.21239 | 0.77553 | -13.55267 | -10.51049 | 0.79387 | -13.54018 | -10.7491
123.90016 | 0.76432 | -13.85072 | -10.58641 | 0.76619 | -13.966 | -10.70062 | 0.76996 | -13.61091 | -10.47991 | 0.76395 | -13.97627 | -10.67713 | 0.79263 | -14.02903 | -11.1198 | 0.78338 | -14.33336 | -11.22851 | 0.72638 | -14.81402 | -10.76058 | 0.76627 | -14.68823 | -11.25518 | 0.45442 | -12.7673 | -5.80168 | 0.71952 | -14.1845 | -10.20597 | 0.74278 | -13.32649 | -9.89867 | 0.72487 | -13.58096 | -9.84439 | 0.76432 | -13.63335 | -10.42023 | 0.73156 | -13.50586 | -9.88036 | 0.77668 | -14.33173 | -11.13118 | 0.77736 | -13.75015 | -10.68884 | 0.74494 | -13.91584 | -10.36639 | 0.73798 | -13.92631 | -10.27738 | 0.76849 | -13.2981 | -10.2194 | 0.75525 | -13.44721 | -10.15599 | 0.75344 | -15.02627 | -11.32142 | 0.75137 | -14.73906 | -11.07453 | 0.79158 | -13.35836 | -10.57427 | 0.79654 | -13.44108 | -10.70641
124.00019 | 0.7641 | -13.86479 | -10.59405 | 0.76008 | -13.94404 | -10.59853 | 0.75381 | -13.76749 | -10.37804 | 0.76147 | -13.98681 | -10.65055 | 0.78185 | -14.18469 | -11.09023 | 0.79314 | -14.24261 | -11.29637 | 0.74147 | -14.74712 | -10.93447 | 0.77446 | -14.56082 | -11.27682 | 0.45447 | -12.87847 | -5.85281 | 0.67605 | -14.54294 | -9.8317 | 0.71219 | -13.64869 | -9.7205 | 0.70651 | -13.74206 | -9.70885 | 0.74622 | -13.86882 | -10.34925 | 0.73685 | -13.42163 | -9.88969 | 0.76726 | -14.41984 | -11.06371 | 0.76938 | -13.83727 | -10.64605 | 0.73776 | -13.99938 | -10.32812 | 0.74264 | -13.87775 | -10.30619 | 0.76178 | -13.50499 | -10.28784 | 0.7392 | -13.72282 | -10.14388 | 0.74487 | -15.01111 | -11.18125 | 0.75402 | -14.68087 | -11.0697 | 0.79018 | -13.39838 | -10.58708 | 0.78773 | -13.61017 | -10.72115
124.10015 | 0.75996 | -13.87504 | -10.54448 | 0.76103 | -13.97363 | -10.6344 | 0.77032 | -13.61194 | -10.48552 | 0.77492 | -13.8727 | -10.75026 | 0.78912 | -14.11811 | -11.14091 | 0.7998 | -14.20574 | -11.36168 | 0.76444 | -14.57571 | -11.14227 | 0.73415 | -14.93405 | -10.96379 | 0.46614 | -12.30141 | -5.73421 | 0.73059 | -14.07103 | -10.28016 | 0.73898 | -13.37952 | -9.88721 | 0.72515 | -13.55151 | -9.82693 | 0.74414 | -13.86543 | -10.31778 | 0.746 | -13.35561 | -9.96329 | 0.77078 | -14.36458 | -11.0719 | 0.76474 | -13.89285 | -10.6244 | 0.74774 | -13.89959 | -10.39335 | 0.75442 | -13.75659 | -10.37819 | 0.76345 | -13.47201 | -10.28515 | 0.7232 | -13.87685 | -10.03571 | 0.75967 | -14.94139 | -11.35057 | 0.7562 | -14.64007 | -11.07079 | 0.78997 | -13.38293 | -10.57211 | 0.80044 | -13.45412 | -10.76925
124.20006 | 0.75354 | -13.95816 | -10.518 | 0.76162 | -13.99303 | -10.65743 | 0.78664 | -13.42573 | -10.56116 | 0.77054 | -13.86087 | -10.6803 | 0.78031 | -14.12553 | -11.02236 | 0.79236 | -14.26254 | -11.30099 | 0.74876 | -14.69422 | -11.00245 | 0.73856 | -14.91406 | -11.01499 | 0.46699 | -12.97407 | -6.05881 | 0.70325 | -14.33858 | -10.08356 | 0.72297 | -13.57474 | -9.81419 | 0.71838 | -13.62136 | -9.78534 | 0.74325 | -13.87012 | -10.30898 | 0.73584 | -13.46608 | -9.90884 | 0.77607 | -14.31382 | -11.1086 | 0.76782 | -13.86124 | -10.64294 | 0.75482 | -13.80937 | -10.42359 | 0.73642 | -13.89983 | -10.23614 | 0.76109 | -13.51487 | -10.286 | 0.75028 | -13.64472 | -10.23731 | 0.78052 | -14.79154 | -11.54515 | 0.74229 | -14.77773 | -10.96939 | 0.79568 | -13.31979 | -10.59832 | 0.79352 | -13.50609 | -10.71738
124.30001 | 0.78311 | -13.58737 | -10.64046 | 0.76153 | -13.98939 | -10.6533 | 0.7526 | -13.77578 | -10.36769 | 0.76966 | -13.87279 | -10.67738 | 0.79341 | -14.04247 | -11.14137 | 0.78436 | -14.32131 | -11.23314 | 0.7325 | -14.78642 | -10.83101 | 0.73103 | -14.93669 | -10.91924 | 0.44863 | -12.94676 | -5.80832 | 0.71898 | -14.20115 | -10.21033 | 0.73705 | -13.3981 | -9.87508 | 0.72067 | -13.58133 | -9.78765 | 0.72929 | -13.99633 | -10.20737 | 0.7283 | -13.49361 | -9.82738 | 0.77156 | -14.35158 | -11.07313 | 0.75657 | -13.97915 | -10.57623 | 0.72786 | -14.0446 | -10.22256 | 0.7563 | -13.7237 | -10.37926 | 0.7355 | -13.69648 | -10.0738 | 0.74068 | -13.7219 | -10.16348 | 0.74628 | -15.06386 | -11.24187 | 0.74981 | -14.71664 | -11.03473 | 0.78556 | -13.43564 | -10.55451 | 0.78852 | -13.59282 | -10.71821
124.4001 | 0.76124 | -13.8949 | -10.57741 | 0.75932 | -13.98451 | -10.61876 | 0.75665 | -13.73225 | -10.39051 | 0.77042 | -13.88819 | -10.69974 | 0.77688 | -14.17067 | -11.00897 | 0.78982 | -14.29883 | -11.29343 | 0.76071 | -14.57708 | -11.08889 | 0.75389 | -14.79838 | -11.15635 | 0.44301 | -13.24214 | -5.86643 | 0.72485 | -14.15184 | -10.25794 | 0.71019 | -13.66912 | -9.70763 | 0.72167 | -13.59986 | -9.81468 | 0.75511 | -13.77973 | -10.40528 | 0.74495 | -13.37387 | -9.96292 | 0.77246 | -14.33841 | -11.07582 | 0.7697 | -13.8503 | -10.66056 | 0.74235 | -13.92875 | -10.34008 | 0.75397 | -13.74607 | -10.36408 | 0.77471 | -13.22086 | -10.24231 | 0.73747 | -13.74699 | -10.13798 | 0.764 | -14.92033 | -11.39918 | 0.75863 | -14.51261 | -11.00973 | 0.78925 | -13.40294 | -10.57823 | 0.78802 | -13.58952 | -10.70883
124.5001 | 0.73926 | -14.12061 | -10.43887 | 0.76061 | -13.99704 | -10.64625 | 0.76795 | -13.65593 | -10.48711 | 0.75452 | -14.02905 | -10.58525 | 0.77443 | -14.22981 | -11.02006 | 0.78879 | -14.29742 | -11.27771 | 0.73931 | -14.7187 | -10.88167 | 0.73809 | -14.87944 | -10.98239 | 0.48389 | -12.15461 | -5.88147 | 0.74733 | -13.92048 | -10.40315 | 0.73236 | -13.43587 | -9.83989 | 0.72533 | -13.49831 | -9.79071 | 0.77834 | -13.48292 | -10.49431 | 0.73668 | -13.42268 | -9.88824 | 0.76748 | -14.38268 | -11.03849 | 0.76517 | -13.89347 | -10.63081 | 0.74216 | -13.91837 | -10.32971 | 0.74304 | -13.85621 | -10.29565 | 0.74918 | -13.60931 | -10.19587 | 0.73199 | -13.77858 | -10.08584 | 0.75529 | -14.97652 | -11.3116 | 0.73472 | -14.7832 | -10.86159 | 0.78894 | -13.39026 | -10.56404 | 0.77622 | -13.68641 | -10.62367
124.6001 | 0.76972 | -13.79513 | -10.61843 | 0.76728 | -13.92428 | -10.68379 | 0.7568 | -13.72071 | -10.38389 | 0.76039 | -13.92718 | -10.59014 | 0.799 | -14.02496 | -11.206 | 0.77849 | -14.382 | -11.19626 | 0.76748 | -14.53779 | -11.15739 | 0.73367 | -14.90011 | -10.93171 | 0.44804 | -13.18846 | -5.90896 | 0.73159 | -14.06547 | -10.29012 | 0.74766 | -13.2908 | -9.93697 | 0.71158 | -13.67914 | -9.73383 | 0.74699 | -13.82377 | -10.32622 | 0.71895 | -13.57208 | -9.75766 | 0.76685 | -14.36582 | -11.01644 | 0.77016 | -13.81397 | -10.63894 | 0.74512 | -13.90799 | -10.36307 | 0.73655 | -13.77331 | -10.14473 | 0.7735 | -13.40733 | -10.37051 | 0.72949 | -13.81577 | -10.0784 | 0.75228 | -14.94166 | -11.24031 | 0.78602 | -14.24831 | -11.19951 | 0.76464 | -13.63856 | -10.42861 | 0.79545 | -13.52379 | -10.75755
124.70017 | 0.76163 | -13.89426 | -10.58228 | 0.7583 | -14.00914 | -10.62319 | 0.7418 | -13.83184 | -10.26045 | 0.73152 | -14.20249 | -10.38948 | 0.78552 | -14.11997 | -11.09148 | 0.78075 | -14.35127 | -11.20478 | 0.72344 | -14.83782 | -10.73432 | 0.72844 | -14.98799 | -10.9178 | 0.43611 | -13.25354 | -5.78004 | 0.73733 | -13.99094 | -10.31601 | 0.72756 | -13.52163 | -9.83777 | 0.7404 | -13.42283 | -9.93822 | 0.76712 | -13.54234 | -10.3886 | 0.74384 | -13.38551 | -9.95669 | 0.78359 | -14.21309 | -11.13721 | 0.78816 | -13.6454 | -10.75472 | 0.73542 | -14.00698 | -10.30097 | 0.73863 | -13.89568 | -10.26371 | 0.76381 | -13.46418 | -10.28402 | 0.74012 | -13.72858 | -10.1608 | 0.75929 | -14.93684 | -11.34141 | 0.75906 | -14.56409 | -11.05509 | 0.79388 | -13.3129 | -10.56891 | 0.79051 | -13.56746 | -10.72526
124.80019 | 0.75917 | -13.92524 | -10.57168 | 0.76483 | -13.96056 | -10.67741 | 0.77014 | -13.61958 | -10.48898 | 0.75924 | -13.98299 | -10.61646 | 0.78564 | -14.12688 | -11.09859 | 0.787 | -14.30812 | -11.26054 | 0.75346 | -14.53924 | -10.95476 | 0.75622 | -14.57714 | -11.0235 | 0.46776 | -12.38773 | -5.79449 | 0.7361 | -14.01731 | -10.3181 | 0.76018 | -13.14164 | -9.99005 | 0.7481 | -13.33225 | -9.97384 | 0.77575 | -13.55626 | -10.51629 | 0.74559 | -13.37944 | -9.97561 | 0.79393 | -13.9512 | -11.0763 | 0.76056 | -13.95881 | -10.61646 | 0.74723 | -13.89132 | -10.37995 | 0.73301 | -13.91231 | -10.19789 | 0.75505 | -13.54081 | -10.22396 | 0.72862 | -13.80767 | -10.06057 | 0.75889 | -14.96234 | -11.35474 | 0.77443 | -14.48809 | -11.21994 | 0.78007 | -13.48293 | -10.51763 | 0.8012 | -13.45232 | -10.77794
124.90023 | 0.75877 | -13.92918 | -10.56907 | 0.7694 | -13.88774 | -10.68519 | 0.74022 | -13.86398 | -10.26241 | 0.75815 | -13.97266 | -10.59335 | 0.76756 | -14.25028 | -10.93794 | 0.78369 | -14.30687 | -11.21212 | 0.73492 | -14.75454 | -10.84335 | 0.74912 | -14.81552 | -11.09865 | 0.47095 | -12.2863 | -5.78622 | 0.74138 | -13.96192 | -10.35105 | 0.73121 | -13.42045 | -9.81323 | 0.73923 | -13.3626 | -9.87797 | 0.76212 | -13.68018 | -10.42597 | 0.76395 | -13.0971 | -10.00553 | 0.77043 | -14.28923 | -11.00878 | 0.77769 | -13.78883 | -10.72344 | 0.74217 | -13.91954 | -10.33062 | 0.74549 | -13.82112 | -10.30355 | 0.7711 | -13.36623 | -10.30674 | 0.74126 | -13.67616 | -10.13753 | 0.77823 | -14.74161 | -11.47237 | 0.75614 | -14.65933 | -11.08456 | 0.78884 | -13.35832 | -10.53752 | 0.7876 | -13.58903 | -10.70278
125 | 0.75777 | -13.92079 | -10.54877 | 0.76812 | -13.89562 | -10.67357 | 0.76528 | -13.65806 | -10.45223 | 0.76447 | -13.91989 | -10.64138 | 0.77297 | -14.23798 | -11.00548 | 0.79214 | -14.21916 | -11.26361 | 0.74347 | -14.7074 | -10.9345 | 0.78177 | -14.37951 | -11.2415 | 0.47792 | -12.34512 | -5.90002 | 0.71528 | -14.22288 | -10.17339 | 0.73964 | -13.40885 | -9.91769 | 0.74858 | -13.32356 | -9.97376 | 0.7509 | -13.80993 | -10.36982 | 0.73675 | -13.42943 | -9.89417 | 0.77693 | -14.19158 | -11.02592 | 0.76746 | -13.87521 | -10.64871 | 0.74412 | -13.92902 | -10.36485 | 0.72396 | -14.001 | -10.13621 | 0.76145 | -13.48889 | -10.27119 | 0.7543 | -13.56354 | -10.23093 | 0.77851 | -14.65768 | -11.41122 | 0.74153 | -14.76271 | -10.94697 | 0.7841 | -13.43824 | -10.53693 | 0.79563 | -13.51478 | -10.75272
125.10019 | 0.75338 | -13.98279 | -10.53437 | 0.76568 | -13.93369 | -10.66872 | 0.76001 | -13.69711 | -10.40988 | 0.75636 | -14.01517 | -10.60059 | 0.78304 | -14.1664 | -11.09279 | 0.78273 | -14.34423 | -11.22771 | 0.76899 | -14.50313 | -11.15279 | 0.74181 | -14.80588 | -10.98308 | 0.501 | -11.55362 | -5.78841 | 0.71825 | -14.22025 | -10.21374 | 0.74878 | -13.31252 | -9.9681 | 0.73515 | -13.46111 | -9.89588 | 0.76828 | -13.58575 | -10.43767 | 0.7336 | -13.4762 | -9.88617 | 0.7596 | -14.39255 | -10.93262 | 0.76164 | -13.94667 | -10.62229 | 0.74763 | -13.80181 | -10.31866 | 0.74896 | -13.8235 | -10.35329 | 0.76214 | -13.44598 | -10.24768 | 0.74935 | -13.61511 | -10.20248 | 0.7361 | -15.13497 | -11.1409 | 0.76233 | -14.6122 | -11.13939 | 0.79008 | -13.40171 | -10.58838 | 0.79481 | -13.49879 | -10.72896
125.20016 | 0.7558 | -13.95059 | -10.54387 | 0.76092 | -13.96538 | -10.62646 | 0.76964 | -13.58505 | -10.45557 | 0.75809 | -13.97662 | -10.59555 | 0.79263 | -14.01987 | -11.11255 | 0.81031 | -13.95697 | -11.3094 | 0.77762 | -14.43159 | -11.22233 | 0.76477 | -14.70187 | -11.24359 | 0.49941 | -11.35596 | -5.67124 | 0.70375 | -14.29909 | -10.06304 | 0.73706 | -13.36247 | -9.84895 | 0.71478 | -13.65951 | -9.76353 | 0.77163 | -13.60597 | -10.49879 | 0.73694 | -13.43674 | -9.90211 | 0.77537 | -14.25568 | -11.05348 | 0.78924 | -13.54499 | -10.69018 | 0.73145 | -14.02836 | -10.261 | 0.74685 | -13.77244 | -10.28594 | 0.75598 | -13.51046 | -10.21366 | 0.75206 | -13.49769 | -10.15114 | 0.75275 | -14.91887 | -11.2301 | 0.73499 | -14.79035 | -10.87076 | 0.77895 | -13.49911 | -10.51519 | 0.80129 | -13.39141 | -10.73036
125.30012 | 0.7668 | -13.83814 | -10.61105 | 0.77819 | -13.72709 | -10.68225 | 0.74312 | -13.83542 | -10.28132 | 0.76049 | -13.93304 | -10.59599 | 0.79204 | -14.0323 | -11.11416 | 0.79281 | -14.17976 | -11.24181 | 0.76442 | -14.56991 | -11.13755 | 0.77542 | -14.34528 | -11.12362 | 0.49765 | -11.68164 | -5.81333 | 0.7285 | -14.12703 | -10.29157 | 0.74811 | -13.17841 | -9.85884 | 0.73174 | -13.50396 | -9.88134 | 0.74557 | -13.84979 | -10.32603 | 0.75081 | -13.36034 | -10.03109 | 0.75486 | -14.44403 | -10.90328 | 0.77464 | -13.82116 | -10.70644 | 0.74811 | -13.8942 | -10.39446 | 0.74304 | -13.86026 | -10.29869 | 0.75712 | -13.50417 | -10.22424 | 0.72116 | -13.89188 | -10.01832 | 0.75169 | -14.99486 | -11.2715 | 0.76936 | -14.54256 | -11.18853 | 0.78975 | -13.37153 | -10.56016 | 0.77619 | -13.68102 | -10.619
125.40015 | 0.76784 | -13.81598 | -10.60848 | 0.75875 | -13.97182 | -10.60109 | 0.75819 | -13.73537 | -10.41405 | 0.77792 | -13.78917 | -10.72687 | 0.78251 | -14.15644 | -11.07753 | 0.78538 | -14.2824 | -11.21707 | 0.74794 | -14.65858 | -10.96381 | 0.75087 | -14.726 | -11.0573 | 0.50771 | -11.32237 | -5.74849 | 0.72777 | -14.10846 | -10.26769 | 0.76372 | -13.10457 | -10.00818 | 0.74504 | -13.36073 | -9.95432 | 0.74995 | -13.81687 | -10.362 | 0.7323 | -13.44353 | -9.84464 | 0.78472 | -14.02521 | -11.00588 | 0.76146 | -13.92278 | -10.60168 | 0.75109 | -13.85564 | -10.40688 | 0.74575 | -13.81738 | -10.30427 | 0.7589 | -13.26571 | -10.06729 | 0.72897 | -13.81221 | -10.06873 | 0.75269 | -15.01082 | -11.29851 | 0.75638 | -14.61021 | -11.05089 | 0.79052 | -13.37219 | -10.57093 | 0.80262 | -13.42921 | -10.77851
125.50014 | 0.77774 | -13.70659 | -10.66018 | 0.76206 | -13.95004 | -10.63081 | 0.75202 | -13.77638 | -10.36007 | 0.76066 | -13.90815 | -10.57935 | 0.77495 | -14.18241 | -10.9906 | 0.7971 | -14.17488 | -11.29872 | 0.73437 | -14.75812 | -10.83786 | 0.75725 | -14.75562 | -11.17365 | 0.52885 | -10.29283 | -5.44339 | 0.70252 | -14.33581 | -10.07118 | 0.73217 | -13.33207 | -9.76136 | 0.72349 | -13.60028 | -9.83964 | 0.75088 | -13.80876 | -10.36868 | 0.73455 | -13.46472 | -9.89058 | 0.77158 | -14.283 | -11.02043 | 0.76706 | -13.89591 | -10.65894 | 0.73634 | -13.98849 | -10.30034 | 0.74898 | -13.81576 | -10.34774 | 0.74759 | -13.55456 | -10.13328 | 0.72467 | -13.87268 | -10.05312 | 0.77246 | -14.87455 | -11.48998 | 0.76674 | -14.55811 | -11.16229 | 0.7768 | -13.51603 | -10.49921 | 0.77571 | -13.69854 | -10.62611
125.60015 | 0.7753 | -13.72594 | -10.64177 | 0.7501 | -14.03311 | -10.52618 | 0.75318 | -13.77703 | -10.37652 | 0.74586 | -14.09214 | -10.51076 | 0.78673 | -14.12292 | -11.11091 | 0.77688 | -14.37113 | -11.16458 | 0.75845 | -14.61352 | -11.08358 | 0.74809 | -14.84506 | -11.10544 | 0.50225 | -11.79011 | -5.92157 | 0.71413 | -14.24939 | -10.17595 | 0.71939 | -13.61768 | -9.79641 | 0.73845 | -13.42719 | -9.91535 | 0.76272 | -13.68098 | -10.43481 | 0.70822 | -13.63642 | -9.65764 | 0.77169 | -14.27156 | -11.01323 | 0.76365 | -13.86706 | -10.58952 | 0.73994 | -13.96281 | -10.33157 | 0.7372 | -13.88393 | -10.23529 | 0.74464 | -13.59195 | -10.12106 | 0.73677 | -13.74337 | -10.12576 | 0.74795 | -15.04411 | -11.25224 | 0.74374 | -14.74464 | -10.96611 | 0.79486 | -13.33976 | -10.60327 | 0.79807 | -13.46844 | -10.74873
125.70005 | 0.77038 | -13.80541 | -10.63538 | 0.76455 | -13.91655 | -10.63995 | 0.76147 | -13.67425 | -10.41249 | 0.76724 | -13.9217 | -10.6813 | 0.78319 | -14.17686 | -11.10318 | 0.77822 | -14.36944 | -11.18253 | 0.72413 | -14.76399 | -10.69102 | 0.75144 | -14.77435 | -11.10201 | 0.49445 | -11.8883 | -5.87821 | 0.75288 | -13.82506 | -10.4086 | 0.72896 | -13.37236 | -9.74792 | 0.72853 | -13.53978 | -9.8641 | 0.76274 | -13.67359 | -10.42945 | 0.74299 | -13.4084 | -9.96233 | 0.77025 | -14.3197 | -11.02971 | 0.77194 | -13.86214 | -10.70076 | 0.76069 | -13.77144 | -10.47574 | 0.74663 | -13.78668 | -10.29354 | 0.75777 | -13.49234 | -10.22416 | 0.72754 | -13.77648 | -10.0229 | 0.76465 | -14.93229 | -11.41803 | 0.7484 | -14.71168 | -11.01027 | 0.782 | -13.45861 | -10.52469 | 0.80315 | -13.42425 | -10.78173
125.8 | 0.7498 | -14.0032 | -10.49956 | 0.77772 | -13.76987 | -10.70913 | 0.76089 | -13.68896 | -10.41585 | 0.75274 | -14.04226 | -10.57014 | 0.78503 | -14.10883 | -11.07581 | 0.78057 | -14.38948 | -11.23194 | 0.78118 | -14.17792 | -11.07552 | 0.71439 | -15.00359 | -10.71834 | 0.48129 | -12.31565 | -5.92737 | 0.70622 | -14.30439 | -10.10199 | 0.75614 | -13.27155 | -10.03522 | 0.73331 | -13.25788 | -9.72208 | 0.76301 | -13.59274 | -10.37141 | 0.74868 | -13.36173 | -10.00363 | 0.77513 | -14.20173 | -11.00818 | 0.76927 | -13.88147 | -10.67858 | 0.76716 | -13.54104 | -10.3882 | 0.75199 | -13.75404 | -10.34286 | 0.7578 | -13.46616 | -10.20467 | 0.748 | -13.59568 | -10.16954 | 0.7618 | -14.92527 | -11.37001 | 0.72798 | -14.86017 | -10.81786 | 0.78108 | -13.47339 | -10.52385 | 0.78043 | -13.65135 | -10.6539
125.90023 | 0.75761 | -13.93697 | -10.55881 | 0.75552 | -14.04068 | -10.60804 | 0.75251 | -13.74569 | -10.34374 | 0.77334 | -13.84194 | -10.70452 | 0.79473 | -14.02156 | -11.14328 | 0.77597 | -14.40188 | -11.17549 | 0.76888 | -14.25115 | -10.95744 | 0.77018 | -14.63261 | -11.26976 | 0.4579 | -12.54412 | -5.74397 | 0.71434 | -14.24348 | -10.17468 | 0.73868 | -13.37338 | -9.87867 | 0.7387 | -13.41934 | -9.91281 | 0.76756 | -13.64868 | -10.47618 | 0.73371 | -13.48249 | -9.89218 | 0.77078 | -14.34394 | -11.05599 | 0.76222 | -13.93659 | -10.62272 | 0.7443 | -13.90803 | -10.3518 | 0.74591 | -13.83094 | -10.31666 | 0.73973 | -13.63001 | -10.08257 | 0.72234 | -13.87112 | -10.01971 | 0.75128 | -15.00489 | -11.27293 | 0.74385 | -14.73026 | -10.95716 | 0.78991 | -13.38894 | -10.57608 | 0.7946 | -13.51186 | -10.73651
126.00015 | 0.76898 | -13.82176 | -10.62867 | 0.75397 | -14.04564 | -10.58995 | 0.76611 | -13.63448 | -10.44554 | 0.77007 | -13.8669 | -10.67851 | 0.78779 | -14.06344 | -11.07903 | 0.78349 | -14.34099 | -11.23608 | 0.76919 | -14.51793 | -11.16704 | 0.73999 | -14.88707 | -11.01633 | 0.48608 | -11.50471 | -5.59226 | 0.71717 | -14.21111 | -10.19172 | 0.74364 | -13.22796 | -9.83682 | 0.73613 | -13.39618 | -9.86134 | 0.76466 | -13.65759 | -10.44344 | 0.75413 | -13.31822 | -10.04368 | 0.77934 | -14.21304 | -11.07683 | 0.77477 | -13.79639 | -10.68903 | 0.74666 | -13.87291 | -10.35836 | 0.72947 | -13.95939 | -10.18297 | 0.7375 | -13.64944 | -10.06641 | 0.73766 | -13.66606 | -10.08091 | 0.73039 | -15.15711 | -11.07054 | 0.75423 | -14.6036 | -11.01443 | 0.77771 | -13.50321 | -10.50157 | 0.78298 | -13.64714 | -10.68539
126.1002 | 0.77008 | -13.77566 | -10.60835 | 0.7634 | -13.94646 | -10.64668 | 0.76634 | -13.64269 | -10.45491 | 0.76274 | -13.93876 | -10.63162 | 0.78755 | -14.11761 | -11.11831 | 0.79614 | -14.13323 | -11.25197 | 0.76714 | -14.32319 | -10.98782 | 0.74087 | -14.86954 | -11.01637 | 0.47596 | -12.25524 | -5.83299 | 0.71196 | -14.26124 | -10.15345 | 0.73965 | -13.40949 | -9.91826 | 0.72984 | -13.51595 | -9.86449 | 0.75272 | -13.78069 | -10.37293 | 0.73364 | -13.46046 | -9.87508 | 0.77305 | -14.25561 | -11.02025 | 0.7729 | -13.8516 | -10.70585 | 0.73132 | -13.98371 | -10.22656 | 0.73785 | -13.88722 | -10.24667 | 0.77662 | -13.14073 | -10.20535 | 0.75029 | -13.55117 | -10.16727 | 0.75932 | -14.94478 | -11.34781 | 0.75742 | -14.60083 | -11.05895 | 0.77376 | -13.52942 | -10.46854 | 0.79908 | -13.42668 | -10.72901
126.2 | 0.75151 | -13.97171 | -10.49987 | 0.75906 | -13.97258 | -10.60609 | 0.75973 | -13.72127 | -10.42448 | 0.77042 | -13.86534 | -10.68209 | 0.77106 | -14.26624 | -11.00018 | 0.79343 | -14.22352 | -11.28537 | 0.76026 | -14.57799 | -11.08307 | 0.73098 | -14.91853 | -10.90521 | 0.46309 | -12.45294 | -5.76677 | 0.72384 | -14.13952 | -10.23474 | 0.76482 | -13.14337 | -10.0523 | 0.7304 | -13.52795 | -9.88087 | 0.76446 | -13.56143 | -10.3671 | 0.73739 | -13.44709 | -9.91577 | 0.77093 | -14.31112 | -11.03282 | 0.77313 | -13.90753 | -10.75231 | 0.73774 | -13.95301 | -10.29369 | 0.73449 | -13.92841 | -10.2303 | 0.74759 | -13.57228 | -10.14643 | 0.74271 | -13.68875 | -10.16672 | 0.79719 | -14.43399 | -11.50657 | 0.7535 | -14.59987 | -11.00099 | 0.78783 | -13.41087 | -10.5655 | 0.79358 | -13.50067 | -10.71382
126.3001 | 0.75928 | -13.89684 | -10.55162 | 0.76265 | -13.94938 | -10.63847 | 0.75956 | -13.69814 | -10.40456 | 0.76131 | -13.93676 | -10.61022 | 0.77971 | -14.20385 | -11.07484 | 0.77354 | -14.41747 | -11.15246 | 0.72108 | -14.84558 | -10.70488 | 0.78388 | -14.20459 | -11.13471 | 0.46906 | -11.89718 | -5.58051 | 0.70247 | -14.32972 | -10.06617 | 0.73985 | -13.3938 | -9.90942 | 0.72531 | -13.56983 | -9.84228 | 0.74596 | -13.82642 | -10.314 | 0.71906 | -13.49222 | -9.70168 | 0.79483 | -14.02162 | -11.14477 | 0.77342 | -13.90643 | -10.75548 | 0.75494 | -13.81638 | -10.43059 | 0.74469 | -13.83681 | -10.30414 | 0.7591 | -13.41635 | -10.18434 | 0.75059 | -13.59113 | -10.20138 | 0.75855 | -14.93984 | -11.33266 | 0.7739 | -14.38566 | -11.1331 | 0.78379 | -13.45636 | -10.54692 | 0.79109 | -13.52077 | -10.6962
126.40015 | 0.77192 | -13.72762 | -10.59664 | 0.76591 | -13.91549 | -10.65805 | 0.76045 | -13.70297 | -10.42035 | 0.77143 | -13.88103 | -10.70823 | 0.80622 | -13.87969 | -11.19013 | 0.78641 | -14.32295 | -11.2637 | 0.76897 | -14.50052 | -11.15049 | 0.76685 | -14.65006 | -11.23444 | 0.49184 | -11.62804 | -5.7191 | 0.73624 | -14.02111 | -10.32296 | 0.72084 | -13.61042 | -9.81091 | 0.728 | -13.54738 | -9.86253 | 0.77332 | -13.50464 | -10.44347 | 0.73179 | -13.4731 | -9.85945 | 0.79108 | -14.07457 | -11.1341 | 0.75982 | -14.01395 | -10.64804 | 0.74196 | -13.92708 | -10.33336 | 0.73181 | -13.93378 | -10.19685 | 0.75904 | -13.4836 | -10.23452 | 0.7405 | -13.66277 | -10.11728 | 0.76082 | -14.95028 | -11.37449 | 0.76838 | -14.33783 | -11.01695 | 0.78793 | -13.39712 | -10.55594 | 0.79575 | -13.48978 | -10.73445
126.50025 | 0.75998 | -13.88823 | -10.55479 | 0.76477 | -13.92421 | -10.64879 | 0.77225 | -13.55694 | -10.46936 | 0.7665 | -13.85759 | -10.6218 | 0.78693 | -14.10913 | -11.10293 | 0.79196 | -14.22566 | -11.26621 | 0.77056 | -14.51427 | -11.18409 | 0.74787 | -14.80628 | -11.07316 | 0.47633 | -12.02711 | -5.72885 | 0.73601 | -14.01899 | -10.31809 | 0.73548 | -13.44006 | -9.88495 | 0.73938 | -13.45556 | -9.9488 | 0.74221 | -13.88191 | -10.30328 | 0.75881 | -13.24422 | -10.04981 | 0.76437 | -14.36177 | -10.97773 | 0.77992 | -13.82786 | -10.78464 | 0.74701 | -13.91173 | -10.39222 | 0.72844 | -13.95375 | -10.16444 | 0.77897 | -13.25274 | -10.32356 | 0.73865 | -13.63236 | -10.06959 | 0.76798 | -14.87915 | -11.42684 | 0.75559 | -14.48948 | -10.94817 | 0.78943 | -13.38243 | -10.56444 | 0.78653 | -13.5942 | -10.69227
126.60016 | 0.76026 | -13.89306 | -10.56227 | 0.75812 | -13.99042 | -10.60642 | 0.76266 | -13.63333 | -10.3976 | 0.75052 | -14.05588 | -10.54922 | 0.78668 | -14.11379 | -11.10305 | 0.78573 | -14.324 | -11.25474 | 0.79107 | -14.27741 | -11.2945 | 0.73511 | -14.91473 | -10.96403 | 0.44489 | -12.91671 | -5.74652 | 0.71118 | -14.24411 | -10.13012 | 0.74307 | -13.31928 | -9.8972 | 0.70821 | -13.68428 | -9.69137 | 0.74994 | -13.82074 | -10.36479 | 0.73557 | -13.44541 | -9.88998 | 0.76752 | -14.32414 | -10.99401 | 0.77714 | -13.88383 | -10.78961 | 0.74383 | -13.89801 | -10.33781 | 0.73738 | -13.92418 | -10.26743 | 0.74597 | -13.5826 | -10.13223 | 0.73868 | -13.69083 | -10.11311 | 0.7351 | -15.13104 | -11.12275 | 0.73021 | -14.74748 | -10.76871 | 0.77304 | -13.52699 | -10.45693 | 0.78523 | -13.60555 | -10.68351
126.7002 | 0.76105 | -13.88118 | -10.5643 | 0.77032 | -13.89634 | -10.70461 | 0.75347 | -13.75932 | -10.36719 | 0.75878 | -13.95463 | -10.58848 | 0.77785 | -14.16509 | -11.01836 | 0.78662 | -14.31736 | -11.26233 | 0.74513 | -14.66694 | -10.92882 | 0.73375 | -14.8966 | -10.93037 | 0.46792 | -11.99744 | -5.61384 | 0.69993 | -14.29589 | -10.00615 | 0.72082 | -13.5503 | -9.76733 | 0.70565 | -13.68706 | -9.6583 | 0.76067 | -13.5971 | -10.34292 | 0.73058 | -13.499 | -9.86214 | 0.77959 | -14.17159 | -11.04798 | 0.76534 | -13.97387 | -10.69473 | 0.76017 | -13.79569 | -10.48703 | 0.73986 | -13.86531 | -10.25839 | 0.75996 | -13.45072 | -10.22195 | 0.74357 | -13.60409 | -10.11565 | 0.75945 | -14.95168 | -11.35502 | 0.76895 | -14.43534 | -11.1 | 0.78623 | -13.39682 | -10.53297 | 0.79953 | -13.45592 | -10.75836
126.80023 | 0.7677 | -13.70116 | -10.51842 | 0.74488 | -14.14048 | -10.53295 | 0.77572 | -13.53926 | -10.50261 | 0.77054 | -13.83409 | -10.65975 | 0.79499 | -14.04557 | -11.16609 | 0.79765 | -14.18421 | -11.31409 | 0.76087 | -14.54037 | -11.06326 | 0.77799 | -14.31338 | -11.13566 | 0.46186 | -12.37186 | -5.7141 | 0.73294 | -14.04132 | -10.29146 | 0.72753 | -13.49903 | -9.82099 | 0.70388 | -13.72063 | -9.65773 | 0.75399 | -13.76371 | -10.37774 | 0.7265 | -13.4909 | -9.8011 | 0.76423 | -14.35495 | -10.97044 | 0.76127 | -13.93326 | -10.607 | 0.76606 | -13.70318 | -10.49744 | 0.73657 | -13.88506 | -10.22735 | 0.74258 | -13.62984 | -10.12122 | 0.74294 | -13.63378 | -10.12902 | 0.78012 | -14.74199 | -11.50045 | 0.7519 | -14.53018 | -10.92523 | 0.77245 | -13.55694 | -10.472 | 0.79185 | -13.51923 | -10.70514
126.90007 | 0.76955 | -13.77009 | -10.59676 | 0.74703 | -14.09549 | -10.52979 | 0.77315 | -13.56968 | -10.49144 | 0.75895 | -13.93499 | -10.576 | 0.78811 | -14.08136 | -11.0976 | 0.784 | -14.31434 | -11.22237 | 0.78537 | -14.27101 | -11.20805 | 0.72425 | -14.95956 | -10.83445 | 0.47471 | -11.92947 | -5.66299 | 0.73517 | -14.01102 | -10.30047 | 0.7148 | -13.60644 | -9.72585 | 0.71535 | -13.64279 | -9.7593 | 0.76307 | -13.66558 | -10.42777 | 0.71903 | -13.53797 | -9.73421 | 0.76664 | -14.34607 | -10.99828 | 0.76128 | -14.01042 | -10.66581 | 0.75914 | -13.76442 | -10.4491 | 0.73734 | -13.91866 | -10.26277 | 0.75904 | -13.46194 | -10.2181 | 0.74129 | -13.64391 | -10.1141 | 0.73558 | -15.13411 | -11.13241 | 0.72981 | -14.72786 | -10.74854 | 0.77674 | -13.51621 | -10.4986 | 0.78813 | -13.58807 | -10.70918
127.0001 | 0.76507 | -13.85107 | -10.59706 | 0.78582 | -13.66729 | -10.73997 | 0.77318 | -13.55072 | -10.47716 | 0.74696 | -14.04946 | -10.49432 | 0.79983 | -13.97167 | -11.17495 | 0.79272 | -14.23654 | -11.28556 | 0.77734 | -14.42798 | -11.21546 | 0.74736 | -14.82093 | -11.07659 | 0.48735 | -11.57103 | -5.63916 | 0.7098 | -14.23595 | -10.10462 | 0.73044 | -13.49069 | -9.85416 | 0.70951 | -13.67414 | -9.70193 | 0.7369 | -13.91397 | -10.25325 | 0.72435 | -13.47029 | -9.75719 | 0.78061 | -14.20999 | -11.09249 | 0.7676 | -13.91495 | -10.68117 | 0.73393 | -13.99039 | -10.268 | 0.74675 | -13.81888 | -10.31919 | 0.76195 | -13.43148 | -10.23406 | 0.74292 | -13.65174 | -10.14222 | 0.74719 | -15.02838 | -11.2291 | 0.75653 | -14.5425 | -11.00182 | 0.77653 | -13.52492 | -10.50257 | 0.77726 | -13.66938 | -10.6247
127.1 | 0.75179 | -13.95104 | -10.48832 | 0.77818 | -13.77074 | -10.71614 | 0.7533 | -13.74873 | -10.35697 | 0.76008 | -13.92903 | -10.58718 | 0.7797 | -14.16784 | -11.04659 | 0.78594 | -14.31157 | -11.24799 | 0.76552 | -14.53887 | -11.12974 | 0.76118 | -14.7127 | -11.19907 | 0.47486 | -11.94584 | -5.67261 | 0.73638 | -14.00052 | -10.30967 | 0.73943 | -13.41042 | -9.91609 | 0.72226 | -13.57564 | -9.80518 | 0.76325 | -13.68431 | -10.44457 | 0.72219 | -13.54886 | -9.78488 | 0.77311 | -14.32153 | -11.07205 | 0.77004 | -13.90436 | -10.70695 | 0.75247 | -13.7065 | -10.31369 | 0.74593 | -13.81534 | -10.30523 | 0.76061 | -13.46498 | -10.24165 | 0.73233 | -13.69024 | -10.02584 | 0.73322 | -15.11493 | -11.08262 | 0.74774 | -14.59681 | -10.91469 | 0.7901 | -13.38091 | -10.5722 | 0.799 | -13.47837 | -10.76916
127.20008 | 0.75208 | -13.93404 | -10.47945 | 0.75476 | -14.01465 | -10.57774 | 0.75582 | -13.74914 | -10.39185 | 0.76376 | -13.94984 | -10.65433 | 0.78462 | -14.13235 | -11.08854 | 0.80388 | -14.07647 | -11.31577 | 0.75026 | -14.63815 | -10.98246 | 0.77444 | -14.58393 | -11.29433 | 0.46457 | -12.23417 | -5.68365 | 0.68638 | -14.43762 | -9.90965 | 0.71271 | -13.63263 | -9.71612 | 0.71911 | -13.5274 | -9.72766 | 0.75387 | -13.75415 | -10.36883 | 0.72962 | -13.41157 | -9.78542 | 0.76359 | -14.41929 | -11.01048 | 0.75644 | -14.00289 | -10.59237 | 0.74229 | -13.89844 | -10.31673 | 0.74497 | -13.81205 | -10.28958 | 0.76776 | -13.24437 | -10.16855 | 0.74897 | -13.51986 | -10.12601 | 0.74126 | -15.09902 | -11.19231 | 0.73014 | -14.75483 | -10.77306 | 0.78518 | -13.43247 | -10.54688 | 0.78764 | -13.58036 | -10.69638
127.30002 | 0.76033 | -13.88196 | -10.55493 | 0.77439 | -13.82011 | -10.70214 | 0.76099 | -13.64934 | -10.38695 | 0.76088 | -13.95251 | -10.61622 | 0.79485 | -14.02927 | -11.1512 | 0.78557 | -14.31982 | -11.24919 | 0.7482 | -14.66466 | -10.97202 | 0.7447 | -14.84303 | -11.05359 | 0.46294 | -12.6339 | -5.84871 | 0.73426 | -14.02336 | -10.29675 | 0.76207 | -13.09224 | -9.97719 | 0.72977 | -13.50892 | -9.85835 | 0.7475 | -13.82823 | -10.33656 | 0.73499 | -13.42994 | -9.87082 | 0.77439 | -14.32717 | -11.09487 | 0.76668 | -13.99893 | -10.73268 | 0.73857 | -13.95546 | -10.30704 | 0.72271 | -13.96541 | -10.09294 | 0.7539 | -13.56788 | -10.22884 | 0.74002 | -13.67742 | -10.12158 | 0.76505 | -14.89924 | -11.39862 | 0.73144 | -14.75172 | -10.79 | 0.78486 | -13.42639 | -10.53781 | 0.78767 | -13.58122 | -10.6975
127.40023 | 0.77877 | -13.65689 | -10.63555 | 0.76979 | -13.85321 | -10.66402 | 0.75787 | -13.68898 | -10.37454 | 0.75438 | -14.02392 | -10.57943 | 0.79127 | -14.07248 | -11.13508 | 0.77706 | -14.3739 | -11.16931 | 0.7628 | -14.57303 | -11.11625 | 0.77305 | -14.45858 | -11.17719 | 0.45544 | -12.19193 | -5.55265 | 0.73197 | -14.02589 | -10.26649 | 0.7518 | -13.13495 | -9.87484 | 0.71982 | -13.61254 | -9.79858 | 0.76019 | -13.6562 | -10.38132 | 0.73473 | -13.2744 | -9.75313 | 0.77497 | -14.32386 | -11.10059 | 0.75877 | -14.01133 | -10.63143 | 0.75025 | -13.83634 | -10.38077 | 0.738 | -13.85884 | -10.22783 | 0.75199 | -13.49994 | -10.1518 | 0.73226 | -13.65828 | -10.00145 | 0.76432 | -14.91151 | -11.39715 | 0.77125 | -14.3654 | -11.0793 | 0.77266 | -13.53459 | -10.45762 | 0.78661 | -13.59394 | -10.69317
127.50009 | 0.76897 | -13.78727 | -10.60197 | 0.76332 | -13.92413 | -10.6286 | 0.76784 | -13.53946 | -10.39618 | 0.74679 | -14.08787 | -10.52075 | 0.78442 | -14.15432 | -11.10289 | 0.79737 | -14.16406 | -11.29405 | 0.74231 | -14.67518 | -10.89361 | 0.75848 | -14.72366 | -11.16765 | 0.42244 | -13.16996 | -5.56347 | 0.7184 | -14.1464 | -10.16276 | 0.74113 | -13.35624 | -9.89878 | 0.72161 | -13.6077 | -9.8194 | 0.75443 | -13.77683 | -10.39372 | 0.74182 | -13.32653 | -9.88583 | 0.76669 | -14.33916 | -10.9937 | 0.7692 | -13.93023 | -10.71511 | 0.75298 | -13.82991 | -10.4137 | 0.72263 | -14.01423 | -10.12716 | 0.77593 | -13.23106 | -10.26634 | 0.75393 | -13.46815 | -10.15402 | 0.75964 | -14.9092 | -11.32567 | 0.77385 | -14.24766 | -11.02555 | 0.78615 | -13.4135 | -10.54497 | 0.8012 | -13.42855 | -10.75894
127.6001 | 0.76902 | -13.77479 | -10.59314 | 0.77684 | -13.74331 | -10.67638 | 0.77373 | -13.46154 | -10.41556 | 0.75895 | -13.92269 | -10.56658 | 0.78626 | -14.09442 | -11.08188 | 0.79365 | -14.22178 | -11.28705 | 0.71346 | -14.88019 | -10.61639 | 0.74799 | -14.82098 | -11.08587 | 0.5084 | -11.34053 | -5.76554 | 0.74261 | -13.93032 | -10.34474 | 0.72113 | -13.4893 | -9.72747 | 0.72956 | -13.49171 | -9.84307 | 0.75458 | -13.74279 | -10.37006 | 0.74138 | -13.39816 | -9.93317 | 0.78042 | -14.23895 | -11.11236 | 0.78907 | -13.72022 | -10.82614 | 0.74262 | -13.89267 | -10.31694 | 0.73059 | -13.95529 | -10.19555 | 0.7585 | -13.46236 | -10.21116 | 0.7342 | -13.75973 | -10.10239 | 0.75232 | -14.92284 | -11.22675 | 0.72953 | -14.67681 | -10.70722 | 0.76612 | -13.60878 | -10.42596 | 0.7801 | -13.64436 | -10.64394
127.7 | 0.76284 | -13.87245 | -10.5824 | 0.76124 | -13.92761 | -10.60231 | 0.73907 | -13.82866 | -10.22032 | 0.77056 | -13.75942 | -10.60247 | 0.77797 | -14.20415 | -11.0504 | 0.79319 | -14.22826 | -11.28575 | 0.76998 | -14.47405 | -11.14467 | 0.75796 | -14.71582 | -11.15404 | 0.45325 | -12.78121 | -5.79311 | 0.72116 | -14.1335 | -10.19251 | 0.7139 | -13.61663 | -9.7209 | 0.7163 | -13.63939 | -9.76984 | 0.76305 | -13.66794 | -10.42931 | 0.73669 | -13.43638 | -9.89851 | 0.75888 | -14.44923 | -10.96519 | 0.77431 | -13.79713 | -10.68323 | 0.74502 | -13.89052 | -10.34873 | 0.73976 | -13.86533 | -10.257 | 0.74428 | -13.57068 | -10.10037 | 0.74726 | -13.58524 | -10.15165 | 0.7739 | -14.81842 | -11.46802 | 0.74474 | -14.53783 | -10.82693 | 0.77934 | -13.48724 | -10.51109 | 0.7833 | -13.6173 | -10.66644
127.80016 | 0.75471 | -13.91217 | -10.49962 | 0.77837 | -13.66377 | -10.63543 | 0.76768 | -13.61804 | -10.45431 | 0.74917 | -14.04672 | -10.52338 | 0.79004 | -14.05228 | -11.10187 | 0.76398 | -14.48024 | -11.06256 | 0.77695 | -14.41196 | -11.19743 | 0.74733 | -14.82696 | -11.08071 | 0.44788 | -12.87054 | -5.76445 | 0.70591 | -14.26203 | -10.06778 | 0.70523 | -13.65131 | -9.62727 | 0.7218 | -13.58534 | -9.80594 | 0.75616 | -13.74267 | -10.39165 | 0.72526 | -13.49263 | -9.78567 | 0.77808 | -14.24404 | -11.08299 | 0.78295 | -13.72496 | -10.74595 | 0.74121 | -13.92526 | -10.32156 | 0.75364 | -13.72402 | -10.343 | 0.76629 | -13.37303 | -10.24757 | 0.75008 | -13.62171 | -10.21741 | 0.75291 | -14.97004 | -11.2711 | 0.71049 | -14.78707 | -10.50606 | 0.78902 | -13.37994 | -10.55704 | 0.79493 | -13.50987 | -10.7394
127.90016 | 0.76939 | -13.77013 | -10.59464 | 0.7627 | -13.94446 | -10.63546 | 0.75881 | -13.70465 | -10.39918 | 0.75599 | -13.97688 | -10.56645 | 0.77848 | -14.19859 | -11.05328 | 0.78474 | -14.32268 | -11.2396 | 0.76026 | -14.57386 | -11.07996 | 0.74687 | -14.81826 | -11.06725 | 0.50483 | -11.18238 | -5.64521 | 0.70184 | -14.30791 | -10.0419 | 0.70452 | -13.669 | -9.6301 | 0.73821 | -13.2569 | -9.78643 | 0.7632 | -13.64864 | -10.41659 | 0.72047 | -13.56988 | -9.77673 | 0.79015 | -14.11369 | -11.15199 | 0.78081 | -13.81266 | -10.78507 | 0.74074 | -13.94363 | -10.32856 | 0.73273 | -13.94462 | -10.2177 | 0.76475 | -13.27748 | -10.15397 | 0.72869 | -13.79651 | -10.05333 | 0.76123 | -14.89286 | -11.33689 | 0.76455 | -14.33843 | -10.96246 | 0.78567 | -13.41698 | -10.54127 | 0.7768 | -13.66741 | -10.61678
128.00006 | 0.76093 | -13.8455 | -10.5354 | 0.76077 | -13.94978 | -10.61263 | 0.76097 | -13.64362 | -10.38238 | 0.76043 | -13.92327 | -10.58775 | 0.78738 | -14.11489 | -11.11381 | 0.80022 | -14.14011 | -11.31516 | 0.72537 | -14.79051 | -10.72862 | 0.76972 | -14.59912 | -11.23731 | 0.46292 | -12.44572 | -5.76134 | 0.70333 | -14.27573 | -10.04052 | 0.74989 | -13.3489 | -10.01023 | 0.71553 | -13.64051 | -9.76014 | 0.76491 | -13.64909 | -10.44027 | 0.75001 | -13.25911 | -9.9444 | 0.77248 | -14.206 | -10.97385 | 0.76747 | -13.93172 | -10.69212 | 0.74671 | -13.87874 | -10.36341 | 0.739 | -13.88211 | -10.25885 | 0.74589 | -13.58836 | -10.13538 | 0.73554 | -13.75431 | -10.11681 | 0.73568 | -15.12843 | -11.12965 | 0.74692 | -14.51167 | -10.839 | 0.78288 | -13.45447 | -10.53322 | 0.78802 | -13.57712 | -10.69901
128.10002 | 0.75875 | -13.80272 | -10.47288 | 0.76284 | -13.94098 | -10.63471 | 0.73491 | -13.88993 | -10.20779 | 0.77484 | -13.78678 | -10.68251 | 0.79703 | -13.99942 | -11.15801 | 0.80089 | -14.13486 | -11.32051 | 0.74293 | -14.68586 | -10.91052 | 0.73378 | -14.91424 | -10.94373 | 0.48743 | -11.65254 | -5.67976 | 0.72741 | -14.0861 | -10.24637 | 0.7479 | -13.33011 | -9.96964 | 0.74596 | -13.38261 | -9.98296 | 0.76855 | -13.6389 | -10.48215 | 0.74186 | -13.39044 | -9.93385 | 0.7624 | -14.34378 | -10.93567 | 0.76277 | -13.96196 | -10.64971 | 0.75354 | -13.8085 | -10.4052 | 0.74801 | -13.78863 | -10.3141 | 0.76205 | -13.43784 | -10.24026 | 0.73322 | -13.75372 | -10.08452 | 0.74965 | -15.03103 | -11.26803 | 0.72244 | -14.71388 | -10.62982 | 0.7785 | -13.49436 | -10.50536 | 0.78527 | -13.60364 | -10.6826
128.20005 | 0.76168 | -13.8656 | -10.56118 | 0.7514 | -14.06838 | -10.571 | 0.76185 | -13.67855 | -10.42104 | 0.76759 | -13.81624 | -10.60516 | 0.77704 | -14.18052 | -11.01877 | 0.7782 | -14.35897 | -11.17413 | 0.73462 | -14.72697 | -10.81878 | 0.75014 | -14.77804 | -11.08557 | 0.43371 | -12.78599 | -5.54536 | 0.74008 | -13.91963 | -10.30166 | 0.72855 | -13.44406 | -9.79474 | 0.73199 | -13.50366 | -9.88451 | 0.74965 | -13.80062 | -10.34556 | 0.71911 | -13.56033 | -9.75137 | 0.77566 | -14.21064 | -11.0226 | 0.76972 | -13.94981 | -10.73738 | 0.75905 | -13.75585 | -10.44143 | 0.72598 | -13.98734 | -10.15456 | 0.75689 | -13.44374 | -10.17536 | 0.72819 | -13.82876 | -10.06999 | 0.73572 | -15.07412 | -11.09029 | 0.71741 | -14.74817 | -10.58051 | 0.77141 | -13.56844 | -10.46681 | 0.7875 | -13.60154 | -10.71123
128.30002 | 0.75822 | -13.87656 | -10.52151 | 0.76617 | -13.9102 | -10.65755 | 0.76094 | -13.68986 | -10.41711 | 0.75422 | -14.02413 | -10.57729 | 0.78905 | -14.10589 | -11.13021 | 0.77793 | -14.38451 | -11.19017 | 0.75036 | -14.65123 | -10.99375 | 0.7446 | -14.83132 | -11.04343 | 0.40327 | -13.5348 | -5.45819 | 0.69355 | -14.40266 | -9.98896 | 0.70497 | -13.67651 | -9.6415 | 0.71617 | -13.64994 | -9.77561 | 0.77112 | -13.58254 | -10.47376 | 0.74495 | -13.37146 | -9.9611 | 0.77605 | -14.20008 | -11.01995 | 0.77649 | -13.86479 | -10.7659 | 0.75034 | -13.82675 | -10.37475 | 0.73714 | -13.76237 | -10.14483 | 0.75804 | -13.4713 | -10.21185 | 0.73522 | -13.77182 | -10.12537 | 0.74297 | -15.06912 | -11.1959 | 0.7358 | -14.61162 | -10.75121 | 0.79954 | -13.23171 | -10.57925 | 0.80523 | -13.37971 | -10.77379
128.40021 | 0.77624 | -13.67133 | -10.61228 | 0.75923 | -13.90769 | -10.55906 | 0.77564 | -13.50548 | -10.47536 | 0.77968 | -13.67274 | -10.66034 | 0.76783 | -14.26879 | -10.956 | 0.77968 | -14.33541 | -11.1771 | 0.75496 | -14.61723 | -11.03545 | 0.72212 | -14.9744 | -10.81337 | 0.45437 | -12.47662 | -5.66907 | 0.73065 | -13.8952 | -10.15257 | 0.74444 | -13.16358 | -9.79945 | 0.73894 | -13.43647 | -9.9287 | 0.75161 | -13.80066 | -10.37277 | 0.7284 | -13.49417 | -9.8291 | 0.75949 | -14.36733 | -10.91187 | 0.78405 | -13.77849 | -10.80308 | 0.75078 | -13.81782 | -10.3742 | 0.73571 | -13.88627 | -10.21621 | 0.74826 | -13.56704 | -10.1517 | 0.71712 | -13.93971 | -9.99647 | 0.75227 | -14.99359 | -11.27919 | 0.74808 | -14.4295 | -10.79442 | 0.7898 | -13.36246 | -10.55363 | 0.78906 | -13.52489 | -10.67195
128.50006 | 0.75925 | -13.86225 | -10.52497 | 0.77939 | -13.72154 | -10.6944 | 0.76709 | -13.63722 | -10.46099 | 0.75358 | -13.9977 | -10.54841 | 0.78593 | -14.11019 | -11.08956 | 0.80451 | -14.10176 | -11.34506 | 0.73496 | -14.75624 | -10.84524 | 0.73613 | -14.89398 | -10.96384 | 0.50067 | -11.09934 | -5.55716 | 0.75287 | -13.77636 | -10.37187 | 0.73933 | -13.43547 | -9.93319 | 0.71667 | -13.63685 | -9.77319 | 0.75306 | -13.77554 | -10.37385 | 0.72301 | -13.55221 | -9.79834 | 0.78209 | -14.1108 | -11.03592 | 0.77924 | -13.82551 | -10.77345 | 0.73352 | -13.99327 | -10.26428 | 0.73521 | -13.90989 | -10.22667 | 0.75402 | -13.48183 | -10.16564 | 0.72641 | -13.85016 | -10.06092 | 0.75075 | -14.98649 | -11.25105 | 0.78035 | -14.22065 | -11.09708 | 0.78174 | -13.47408 | -10.53321 | 0.79242 | -13.54454 | -10.73291
128.60013 | 0.76015 | -13.86198 | -10.53712 | 0.75949 | -13.95101 | -10.59569 | 0.74693 | -13.82939 | -10.32953 | 0.77017 | -13.8726 | -10.68432 | 0.77944 | -14.20367 | -11.07096 | 0.78068 | -14.33742 | -11.19292 | 0.75383 | -14.63666 | -11.03361 | 0.73559 | -14.85996 | -10.93081 | 0.4859 | -11.42007 | -5.54906 | 0.69647 | -14.27567 | -9.94256 | 0.71745 | -13.65578 | -9.79734 | 0.74051 | -13.41653 | -9.9351 | 0.76312 | -13.65709 | -10.42196 | 0.74748 | -13.35691 | -9.98405 | 0.77661 | -14.22749 | -11.04921 | 0.78573 | -13.68926 | -10.75599 | 0.73183 | -13.99178 | -10.23956 | 0.72316 | -14.01319 | -10.13378 | 0.73981 | -13.62226 | -10.07783 | 0.72465 | -13.86879 | -10.04999 | 0.73261 | -15.12464 | -11.0804 | 0.73054 | -14.66214 | -10.71122 | 0.77853 | -13.50118 | -10.511 | 0.79292 | -13.52804 | -10.72666
128.70016 | 0.76053 | -13.85558 | -10.53764 | 0.7695 | -13.84889 | -10.65667 | 0.74774 | -13.78223 | -10.30559 | 0.76604 | -13.86762 | -10.6231 | 0.79528 | -14.01348 | -11.14466 | 0.78709 | -14.29404 | -11.25068 | 0.76896 | -14.50518 | -11.15391 | 0.76575 | -14.64534 | -11.21467 | 0.51362 | -10.79273 | -5.54333 | 0.71597 | -14.22891 | -10.18746 | 0.74822 | -13.38241 | -10.01296 | 0.72991 | -13.49364 | -9.84911 | 0.74811 | -13.77769 | -10.30722 | 0.74211 | -13.26691 | -9.84549 | 0.77615 | -14.24734 | -11.05809 | 0.77271 | -13.93489 | -10.76763 | 0.7431 | -13.89979 | -10.32892 | 0.74613 | -13.81719 | -10.30938 | 0.76288 | -13.41231 | -10.23201 | 0.73687 | -13.73105 | -10.11804 | 0.7446 | -15.05828 | -11.21235 | 0.71671 | -14.76599 | -10.5829 | 0.77655 | -13.52373 | -10.50179 | 0.78287 | -13.64041 | -10.67868
128.80019 | 0.74739 | -14.00349 | -10.46604 | 0.75876 | -13.98622 | -10.61224 | 0.77383 | -13.54971 | -10.48513 | 0.76325 | -13.96157 | -10.65614 | 0.7854 | -14.10344 | -11.07686 | 0.80121 | -14.07287 | -11.27535 | 0.74002 | -14.71846 | -10.8919 | 0.74838 | -14.81118 | -11.08436 | 0.47541 | -12.20746 | -5.80349 | 0.72356 | -14.12287 | -10.21871 | 0.73804 | -13.43594 | -9.91621 | 0.73457 | -13.47561 | -9.89882 | 0.75472 | -13.76393 | -10.38794 | 0.73347 | -13.44709 | -9.86309 | 0.76426 | -14.36539 | -10.97895 | 0.76402 | -13.96149 | -10.6668 | 0.73127 | -14.01261 | -10.24702 | 0.75391 | -13.72965 | -10.35085 | 0.75912 | -13.36987 | -10.14933 | 0.7283 | -13.84859 | -10.08587 | 0.73624 | -15.12306 | -11.13426 | 0.72024 | -14.73627 | -10.61368 | 0.80017 | -13.23277 | -10.58847 | 0.79164 | -13.55031 | -10.72696
128.90003 | 0.7531 | -13.96701 | -10.5185 | 0.76273 | -13.93025 | -10.62499 | 0.76221 | -13.67848 | -10.42582 | 0.76001 | -13.93594 | -10.59149 | 0.78748 | -14.11882 | -11.11829 | 0.77367 | -14.38359 | -11.12813 | 0.73781 | -14.73023 | -10.86808 | 0.72006 | -14.96167 | -10.77333 | 0.46524 | -12.40053 | -5.7692 | 0.73672 | -14.00064 | -10.31454 | 0.74746 | -13.36341 | -9.98861 | 0.72568 | -13.54666 | -9.83048 | 0.75558 | -13.73311 | -10.3765 | 0.7321 | -13.48681 | -9.87375 | 0.75833 | -14.40074 | -10.92044 | 0.76609 | -13.93809 | -10.67789 | 0.75062 | -13.83949 | -10.38824 | 0.74435 | -13.83041 | -10.29467 | 0.75311 | -13.50893 | -10.17364 | 0.74907 | -13.52509 | -10.13123 | 0.75972 | -14.94936 | -11.35728 | 0.74278 | -14.60761 | -10.85027 | 0.79959 | -13.21029 | -10.56277 | 0.77758 | -13.68746 | -10.64317
129.00024 | 0.76335 | -13.83016 | -10.55724 | 0.75662 | -13.98613 | -10.58212 | 0.7543 | -13.77636 | -10.39153 | 0.75636 | -14.00079 | -10.5897 | 0.77473 | -14.2266 | -11.0218 | 0.78411 | -14.25463 | -11.17717 | 0.77359 | -14.45686 | -11.18365 | 0.75558 | -14.77299 | -11.16222 | 0.47478 | -12.25599 | -5.81895 | 0.7355 | -14.04917 | -10.33312 | 0.72964 | -13.52113 | -9.86554 | 0.73271 | -13.49445 | -9.88745 | 0.75428 | -13.77606 | -10.39097 | 0.75009 | -13.34076 | -10.00683 | 0.76042 | -14.37921 | -10.93423 | 0.76844 | -13.92099 | -10.69741 | 0.74116 | -13.92556 | -10.32101 | 0.74496 | -13.81662 | -10.2928 | 0.73884 | -13.62989 | -10.07032 | 0.74265 | -13.68196 | -10.16098 | 0.75621 | -14.92069 | -11.28312 | 0.77123 | -14.32009 | -11.04406 | 0.79192 | -13.35984 | -10.57994 | 0.79474 | -13.46201 | -10.69882
129.10016 | 0.76454 | -13.8225 | -10.56781 | 0.76631 | -13.91736 | -10.66508 | 0.77395 | -13.54267 | -10.48133 | 0.76858 | -13.78965 | -10.59849 | 0.79181 | -14.08345 | -11.15139 | 0.80016 | -14.15599 | -11.32711 | 0.76055 | -14.57821 | -11.0875 | 0.749 | -14.75416 | -11.05091 | 0.4549 | -12.64078 | -5.7503 | 0.72922 | -14.08888 | -10.27387 | 0.71588 | -13.56551 | -9.71121 | 0.73961 | -13.45008 | -9.94783 | 0.76253 | -13.69684 | -10.44429 | 0.7367 | -13.42782 | -9.8923 | 0.76063 | -14.38257 | -10.93979 | 0.77009 | -13.88571 | -10.69332 | 0.74923 | -13.74854 | -10.30075 | 0.75649 | -13.73037 | -10.38691 | 0.75342 | -13.49783 | -10.16956 | 0.72525 | -13.84303 | -10.03961 | 0.7266 | -15.09665 | -10.96927 | 0.759 | -14.42632 | -10.94959 | 0.77226 | -13.56682 | -10.47718 | 0.77801 | -13.66964 | -10.63511
129.20008 | 0.75359 | -13.94536 | -10.50907 | 0.76345 | -13.95186 | -10.65159 | 0.76773 | -13.59599 | -10.438 | 0.77073 | -13.82547 | -10.65568 | 0.77874 | -14.20601 | -11.06275 | 0.80259 | -14.06659 | -11.28974 | 0.76525 | -14.53952 | -11.12636 | 0.74306 | -14.85696 | -11.03961 | 0.44405 | -13.24153 | -5.87994 | 0.73953 | -14.00476 | -10.35692 | 0.75904 | -13.22741 | -10.04016 | 0.72979 | -13.53107 | -9.87477 | 0.73699 | -13.89185 | -10.23821 | 0.72809 | -13.49114 | -9.82282 | 0.76003 | -14.39559 | -10.94113 | 0.76922 | -13.89298 | -10.68676 | 0.72016 | -14.09111 | -10.14784 | 0.72141 | -14.04723 | -10.13381 | 0.74479 | -13.58881 | -10.12082 | 0.7277 | -13.8171 | -10.0547 | 0.74149 | -15.09696 | -11.19423 | 0.75785 | -14.44215 | -10.94503 | 0.7818 | -13.46946 | -10.53043 | 0.79529 | -13.5339 | -10.76344
129.30016 | 0.76515 | -13.82051 | -10.57478 | 0.76844 | -13.79562 | -10.60113 | 0.75035 | -13.72426 | -10.29805 | 0.76134 | -13.84608 | -10.54158 | 0.77872 | -14.16966 | -11.03416 | 0.78877 | -14.28394 | -11.2668 | 0.72381 | -14.80643 | -10.71704 | 0.73917 | -14.87651 | -10.99623 | 0.48318 | -11.86223 | -5.73165 | 0.74064 | -13.96732 | -10.3448 | 0.73891 | -13.36962 | -9.87895 | 0.73041 | -13.51202 | -9.86933 | 0.73922 | -13.905 | -10.2789 | 0.72806 | -13.50402 | -9.83168 | 0.76436 | -14.32627 | -10.95045 | 0.75826 | -14.01324 | -10.62561 | 0.72742 | -14.03439 | -10.2089 | 0.74183 | -13.85331 | -10.27681 | 0.75317 | -13.53841 | -10.1967 | 0.73524 | -13.76853 | -10.12318 | 0.76224 | -14.75161 | -11.24433 | 0.73738 | -14.59843 | -10.76457 | 0.77493 | -13.53874 | -10.49163 | 0.79401 | -13.52398 | -10.73818
129.40023 | 0.76563 | -13.78896 | -10.55726 | 0.77161 | -13.82962 | -10.67106 | 0.76865 | -13.56747 | -10.42862 | 0.76235 | -13.90212 | -10.59827 | 0.79002 | -14.06649 | -11.11274 | 0.79117 | -14.21039 | -11.2428 | 0.74531 | -14.68272 | -10.94318 | 0.74055 | -14.85983 | -11.00443 | 0.4827 | -11.75463 | -5.67398 | 0.71222 | -14.26191 | -10.15768 | 0.73136 | -13.46786 | -9.84991 | 0.71357 | -13.6576 | -9.74569 | 0.7578 | -13.73316 | -10.40692 | 0.73704 | -13.43918 | -9.90524 | 0.75671 | -14.3812 | -10.88238 | 0.75856 | -14.01766 | -10.63324 | 0.72794 | -14.01749 | -10.20392 | 0.74266 | -13.84083 | -10.27897 | 0.75258 | -13.48818 | -10.15088 | 0.74048 | -13.68076 | -10.13029 | 0.76023 | -14.92243 | -11.34453 | 0.7596 | -14.43174 | -10.96228 | 0.78656 | -13.42227 | -10.55749 | 0.79315 | -13.539 | -10.73851
129.50023 | 0.74769 | -13.94331 | -10.42533 | 0.75099 | -14.07735 | -10.57202 | 0.74019 | -13.8731 | -10.26869 | 0.7678 | -13.89639 | -10.66965 | 0.78389 | -14.14552 | -11.08853 | 0.78227 | -14.34449 | -11.22131 | 0.74598 | -14.70268 | -10.96793 | 0.71647 | -15.03614 | -10.77299 | 0.49489 | -11.59991 | -5.74072 | 0.71194 | -14.25947 | -10.15189 | 0.7288 | -13.53339 | -9.86316 | 0.73275 | -13.50256 | -9.89398 | 0.75741 | -13.71502 | -10.38796 | 0.70491 | -13.65549 | -9.62596 | 0.78083 | -14.20646 | -11.09289 | 0.76916 | -13.91769 | -10.70495 | 0.72572 | -14.05382 | -10.19907 | 0.76849 | -13.42329 | -10.31572 | 0.74853 | -13.49687 | -10.10286 | 0.75692 | -13.50531 | -10.22249 | 0.7813 | -14.66785 | -11.45998 | 0.75056 | -14.51223 | -10.89225 | 0.79404 | -13.32553 | -10.58106 | 0.79115 | -13.58186 | -10.74524
129.60021 | 0.7657 | -13.81601 | -10.57894 | 0.77117 | -13.79842 | -10.64091 | 0.77009 | -13.58451 | -10.46135 | 0.76795 | -13.89504 | -10.67075 | 0.77748 | -14.16991 | -11.01685 | 0.78164 | -14.33891 | -11.20785 | 0.74629 | -14.69536 | -10.96703 | 0.72154 | -15.00248 | -10.82492 | 0.47653 | -12.06114 | -5.74748 | 0.76451 | -13.60509 | -10.40126 | 0.7438 | -13.30787 | -9.89836 | 0.73038 | -13.51885 | -9.87387 | 0.75604 | -13.73579 | -10.38474 | 0.74583 | -13.34803 | -9.95534 | 0.77908 | -14.27702 | -11.12297 | 0.77323 | -13.87006 | -10.7247 | 0.75666 | -13.70364 | -10.36897 | 0.74151 | -13.85308 | -10.27217 | 0.72638 | -13.74111 | -9.98127 | 0.74842 | -13.59417 | -10.17417 | 0.75128 | -14.9971 | -11.26701 | 0.76402 | -14.40173 | -11.00315 | 0.77887 | -13.50684 | -10.5201 | 0.78863 | -13.56977 | -10.70149
129.70004 | 0.75142 | -13.96659 | -10.49477 | 0.75456 | -14.02158 | -10.58015 | 0.75548 | -13.73326 | -10.37523 | 0.77116 | -13.82143 | -10.65852 | 0.77589 | -14.20965 | -11.02505 | 0.79019 | -14.26043 | -11.26848 | 0.74803 | -14.66291 | -10.9683 | 0.73011 | -14.94374 | -10.91059 | 0.45828 | -12.59661 | -5.77276 | 0.68577 | -14.47893 | -9.92917 | 0.71642 | -13.58148 | -9.73009 | 0.72255 | -13.58365 | -9.81485 | 0.74606 | -13.82971 | -10.31775 | 0.73324 | -13.49011 | -9.89149 | 0.7697 | -14.38402 | -11.07134 | 0.76149 | -13.98901 | -10.65249 | 0.7716 | -13.61414 | -10.50469 | 0.73603 | -13.90893 | -10.23732 | 0.74123 | -13.64248 | -10.1122 | 0.73192 | -13.76391 | -10.07404 | 0.77065 | -14.58895 | -11.24303 | 0.73661 | -14.62186 | -10.77065 | 0.775 | -13.55889 | -10.5081 | 0.77528 | -13.71331 | -10.63168
129.80001 | 0.77256 | -13.73676 | -10.61254 | 0.76551 | -13.92501 | -10.65976 | 0.74914 | -13.782 | -10.32462 | 0.76638 | -13.74535 | -10.53411 | 0.77998 | -14.16228 | -11.04635 | 0.80778 | -14.08033 | -11.37384 | 0.75189 | -14.63277 | -11.00225 | 0.7426 | -14.84816 | -11.02632 | 0.48075 | -12.27088 | -5.89929 | 0.70771 | -14.28069 | -10.10659 | 0.72684 | -13.49235 | -9.80679 | 0.7471 | -13.33479 | -9.96237 | 0.74665 | -13.83268 | -10.3282 | 0.74538 | -13.37024 | -9.96594 | 0.76563 | -14.35741 | -10.99242 | 0.75359 | -14.05063 | -10.58844 | 0.73145 | -14.01254 | -10.2494 | 0.7537 | -13.61583 | -10.26226 | 0.75571 | -13.53246 | -10.22665 | 0.72607 | -13.80002 | -10.01975 | 0.76745 | -14.88039 | -11.41996 | 0.75741 | -14.46348 | -10.95479 | 0.78812 | -13.30627 | -10.48695 | 0.80062 | -13.36159 | -10.69753
129.90015 | 0.76114 | -13.8592 | -10.54875 | 0.74669 | -14.10776 | -10.53412 | 0.74677 | -13.81754 | -10.31856 | 0.7632 | -13.96072 | -10.65482 | 0.77782 | -14.20621 | -11.0499 | 0.78972 | -14.28133 | -11.27821 | 0.759 | -14.60569 | -11.08574 | 0.71798 | -14.91717 | -10.71026 | 0.51598 | -10.74147 | -5.54235 | 0.7342 | -14.01559 | -10.2902 | 0.72937 | -13.48343 | -9.83442 | 0.7184 | -13.61216 | -9.77895 | 0.76243 | -13.68731 | -10.43556 | 0.73042 | -13.49154 | -9.85456 | 0.75996 | -14.42466 | -10.96216 | 0.7667 | -13.92439 | -10.6759 | 0.74897 | -13.85374 | -10.37602 | 0.72971 | -13.94979 | -10.17932 | 0.74569 | -13.62629 | -10.161 | 0.73693 | -13.71482 | -10.10685 | 0.75584 | -14.99447 | -11.33341 | 0.74409 | -14.57027 | -10.84153 | 0.77623 | -13.49675 | -10.47662 | 0.78319 | -13.61376 | -10.6622
130.00009 | 0.76815 | -13.76543 | -10.57392 | 0.75732 | -14.01043 | -10.61038 | 0.75777 | -13.71213 | -10.39067 | 0.74474 | -14.09026 | -10.49359 | 0.80395 | -13.86621 | -11.14769 | 0.78137 | -14.31791 | -11.18754 | 0.76361 | -14.56199 | -11.11968 | 0.73464 | -14.91753 | -10.959 | 0.4614 | -12.77231 | -5.89318 | 0.74467 | -13.90921 | -10.3578 | 0.72044 | -13.5027 | -9.72783 | 0.73945 | -13.40486 | -9.91224 | 0.74199 | -13.87426 | -10.2945 | 0.7548 | -13.22368 | -9.9813 | 0.76119 | -14.41194 | -10.97021 | 0.77521 | -13.85984 | -10.74427 | 0.73447 | -13.99177 | -10.27646 | 0.7274 | -13.9252 | -10.12918 | 0.76291 | -13.45523 | -10.26506 | 0.7203 | -13.89156 | -10.00613 | 0.76032 | -14.93856 | -11.35808 | 0.76255 | -14.40235 | -10.98251 | 0.78419 | -13.44806 | -10.54582 | 0.79422 | -13.48921 | -10.71342
130.1001 | 0.75673 | -13.91001 | -10.52607 | 0.76092 | -13.94397 | -10.61029 | 0.75858 | -13.70134 | -10.39363 | 0.74893 | -14.05028 | -10.52268 | 0.78243 | -14.12619 | -11.05268 | 0.79369 | -14.25237 | -11.31196 | 0.76907 | -14.48459 | -11.13961 | 0.74016 | -14.87349 | -11.00878 | 0.46072 | -12.57607 | -5.79402 | 0.73067 | -14.06957 | -10.28028 | 0.7268 | -13.48813 | -9.80316 | 0.7064 | -13.74063 | -9.70645 | 0.74477 | -13.84143 | -10.30864 | 0.75416 | -13.04477 | -9.83786 | 0.76229 | -14.42671 | -10.99728 | 0.76987 | -13.87007 | -10.67822 | 0.72811 | -14.0408 | -10.22329 | 0.73916 | -13.89228 | -10.26861 | 0.75463 | -13.5169 | -10.20033 | 0.72832 | -13.8224 | -10.06708 | 0.74509 | -15.02935 | -11.19819 | 0.75101 | -14.52383 | -10.90748 | 0.78532 | -13.44364 | -10.55758 | 0.7922 | -13.52451 | -10.71417
130.20016 | 0.76719 | -13.81833 | -10.60132 | 0.76265 | -13.95258 | -10.64089 | 0.75045 | -13.77495 | -10.3374 | 0.76222 | -13.91521 | -10.60648 | 0.78823 | -14.10927 | -11.12138 | 0.78594 | -14.29517 | -11.23515 | 0.73504 | -14.77914 | -10.86321 | 0.74887 | -14.80841 | -11.08959 | 0.43977 | -13.09296 | -5.7579 | 0.68728 | -14.45929 | -9.93762 | 0.71615 | -13.57924 | -9.72475 | 0.72284 | -13.583 | -9.81838 | 0.74927 | -13.83128 | -10.36342 | 0.74016 | -13.4023 | -9.91991 | 0.77079 | -14.3474 | -11.0588 | 0.76983 | -13.91876 | -10.71509 | 0.73824 | -13.94351 | -10.29369 | 0.72357 | -14.0058 | -10.13416 | 0.75051 | -13.56564 | -10.1812 | 0.7293 | -13.80427 | -10.06742 | 0.72997 | -15.15853 | -11.06523 | 0.75111 | -14.51233 | -10.9004 | 0.77533 | -13.54178 | -10.49932 | 0.78502 | -13.61026 | -10.6843
130.30019 | 0.7743 | -13.71529 | -10.61973 | 0.7632 | -13.96999 | -10.66184 | 0.75114 | -13.77538 | -10.3472 | 0.77243 | -13.80138 | -10.66067 | 0.79425 | -14.06635 | -11.17223 | 0.78464 | -14.30409 | -11.22354 | 0.75158 | -14.48164 | -10.88408 | 0.74088 | -14.82681 | -10.98493 | 0.45566 | -13.11883 | -5.97774 | 0.71219 | -14.24624 | -10.14608 | 0.72191 | -13.29691 | -9.59924 | 0.72297 | -13.60302 | -9.83458 | 0.76009 | -13.72871 | -10.43502 | 0.74467 | -13.38129 | -9.96463 | 0.78045 | -14.2149 | -11.09396 | 0.77586 | -13.84959 | -10.74531 | 0.7425 | -13.9165 | -10.33299 | 0.73774 | -13.87994 | -10.23984 | 0.76771 | -13.38351 | -10.27467 | 0.73247 | -13.76369 | -10.08144 | 0.76419 | -14.88067 | -11.37172 | 0.72513 | -14.68937 | -10.65177 | 0.78937 | -13.37794 | -10.56017 | 0.7978 | -13.48708 | -10.75999
130.40013 | 0.77229 | -13.71102 | -10.58887 | 0.75804 | -13.97659 | -10.59485 | 0.764 | -13.64254 | -10.42294 | 0.75316 | -13.98737 | -10.53476 | 0.76326 | -14.31659 | -10.92729 | 0.76747 | -14.43485 | -11.07837 | 0.73078 | -14.78656 | -10.80577 | 0.7475 | -14.83274 | -11.08755 | 0.46443 | -12.58529 | -5.84498 | 0.7367 | -14.02021 | -10.32867 | 0.74582 | -13.31763 | -9.93262 | 0.72496 | -13.5892 | -9.85169 | 0.75711 | -13.72897 | -10.39439 | 0.74551 | -13.38851 | -9.98131 | 0.76549 | -14.37607 | -11.00471 | 0.76223 | -14.02085 | -10.6871 | 0.7702 | -13.47574 | -10.37903 | 0.74969 | -13.69901 | -10.27006 | 0.76191 | -13.48135 | -10.27158 | 0.73318 | -13.75349 | -10.08384 | 0.77645 | -14.57087 | -11.31357 | 0.75727 | -14.46607 | -10.95478 | 0.78365 | -13.44638 | -10.53718 | 0.78355 | -13.62444 | -10.67536
130.5001 | 0.75717 | -13.89406 | -10.52014 | 0.7702 | -13.85191 | -10.66876 | 0.75653 | -13.74388 | -10.39759 | 0.75034 | -14.04476 | -10.53834 | 0.79373 | -14.04518 | -11.14805 | 0.77689 | -14.39965 | -11.18689 | 0.7524 | -14.63162 | -11.00883 | 0.75348 | -14.7759 | -11.13342 | 0.45984 | -12.72514 | -5.85157 | 0.71935 | -14.17821 | -10.19904 | 0.72296 | -13.48482 | -9.749 | 0.73151 | -13.47858 | -9.8597 | 0.72911 | -13.98084 | -10.19355 | 0.74996 | -13.32831 | -9.99566 | 0.76804 | -14.32889 | -11.00518 | 0.78588 | -13.72141 | -10.78341 | 0.73835 | -13.96313 | -10.30964 | 0.72564 | -13.99457 | -10.15498 | 0.74439 | -13.58578 | -10.11313 | 0.72275 | -13.87088 | -10.02515 | 0.76367 | -14.86095 | -11.34889 | 0.75331 | -14.36793 | -10.82352 | 0.78019 | -13.46423 | -10.50466 | 0.79039 | -13.56338 | -10.72043
130.60006 | 0.75151 | -13.9609 | -10.4918 | 0.76313 | -13.95209 | -10.64724 | 0.7488 | -13.74444 | -10.29189 | 0.76878 | -13.86047 | -10.6557 | 0.78286 | -14.17635 | -11.09813 | 0.79928 | -14.0912 | -11.26276 | 0.74293 | -14.69351 | -10.91627 | 0.72247 | -14.97427 | -10.81853 | 0.47175 | -12.34186 | -5.82232 | 0.70825 | -14.28538 | -10.11766 | 0.74256 | -13.29435 | -9.87185 | 0.71374 | -13.6455 | -9.73933 | 0.76155 | -13.66817 | -10.40899 | 0.75519 | -13.07281 | -9.87252 | 0.76355 | -14.41312 | -11.00511 | 0.75219 | -14.06843 | -10.58207 | 0.74497 | -13.87753 | -10.33832 | 0.74581 | -13.80383 | -10.295 | 0.77332 | -13.33468 | -10.312 | 0.75305 | -13.5454 | -10.20032 | 0.74858 | -14.99305 | -11.22351 | 0.74249 | -14.58327 | -10.82789 | 0.7821 | -13.44057 | -10.51184 | 0.79359 | -13.54756 | -10.75117
130.70005 | 0.75891 | -13.88968 | -10.54107 | 0.76605 | -13.88169 | -10.63408 | 0.77232 | -13.54908 | -10.46421 | 0.76492 | -13.90421 | -10.63557 | 0.79618 | -13.97597 | -11.12733 | 0.78813 | -14.28153 | -11.25576 | 0.74128 | -14.71484 | -10.90789 | 0.72193 | -14.97496 | -10.81084 | 0.49202 | -12.22879 | -6.01686 | 0.72939 | -13.98814 | -10.20279 | 0.7415 | -13.32872 | -9.8833 | 0.71211 | -13.66131 | -9.72834 | 0.76104 | -13.52041 | -10.28954 | 0.74578 | -13.24686 | -9.87925 | 0.78059 | -14.19063 | -11.07712 | 0.76765 | -13.91718 | -10.68355 | 0.73922 | -13.96479 | -10.32309 | 0.74521 | -13.82081 | -10.29946 | 0.73756 | -13.68233 | -10.09156 | 0.73288 | -13.76609 | -10.08895 | 0.7674 | -14.85731 | -11.4015 | 0.73553 | -14.63028 | -10.76096 | 0.78347 | -13.44914 | -10.53696 | 0.79755 | -13.50466 | -10.77066
130.80023 | 0.75344 | -13.93372 | -10.49826 | 0.75346 | -14.0286 | -10.57002 | 0.74323 | -13.83083 | -10.27943 | 0.77584 | -13.72881 | -10.65139 | 0.78752 | -14.11662 | -11.11718 | 0.77594 | -14.3667 | -11.14765 | 0.76954 | -14.49452 | -11.15407 | 0.76511 | -14.67458 | -11.22761 | 0.51187 | -10.66404 | -5.45865 | 0.7286 | -13.91019 | -10.13497 | 0.70306 | -13.64171 | -9.59093 | 0.72395 | -13.57636 | -9.82855 | 0.7654 | -13.6414 | -10.44114 | 0.75479 | -13.14909 | -9.9248 | 0.76663 | -14.29067 | -10.9556 | 0.76826 | -13.88747 | -10.66912 | 0.7493 | -13.81094 | -10.34853 | 0.74095 | -13.86816 | -10.27564 | 0.748 | -13.61287 | -10.18244 | 0.73538 | -13.71303 | -10.08428 | 0.77355 | -14.82604 | -11.46864 | 0.73903 | -14.60596 | -10.79421 | 0.78504 | -13.36236 | -10.49002 | 0.78463 | -13.59021 | -10.6633
130.90008 | 0.76323 | -13.85262 | -10.57272 | 0.76975 | -13.86461 | -10.67229 | 0.74633 | -13.81129 | -10.30777 | 0.76323 | -13.94606 | -10.64399 | 0.79155 | -14.04054 | -11.11379 | 0.79798 | -14.16255 | -11.30139 | 0.74323 | -14.68456 | -10.91405 | 0.75163 | -14.75604 | -11.09106 | 0.52562 | -10.54435 | -5.54229 | 0.7284 | -14.08784 | -10.26154 | 0.74017 | -13.30022 | -9.84437 | 0.72413 | -13.58088 | -9.8343 | 0.76257 | -13.68559 | -10.43615 | 0.74884 | -13.33252 | -9.98391 | 0.76337 | -14.39821 | -10.99122 | 0.7663 | -13.90061 | -10.65203 | 0.76183 | -13.72169 | -10.45365 | 0.7169 | -14.06739 | -10.08488 | 0.75358 | -13.55471 | -10.21453 | 0.73507 | -13.73049 | -10.09288 | 0.7797 | -14.67511 | -11.44218 | 0.73828 | -14.61136 | -10.78728 | 0.79787 | -13.19749 | -10.52981 | 0.77901 | -13.66349 | -10.64394
131.00014 | 0.76291 | -13.8448 | -10.56239 | 0.76441 | -13.90819 | -10.63159 | 0.76057 | -13.69662 | -10.41728 | 0.76273 | -13.94189 | -10.6339 | 0.78745 | -14.13883 | -11.13368 | 0.7966 | -14.17904 | -11.29504 | 0.72635 | -14.78602 | -10.73978 | 0.752 | -14.82024 | -11.14481 | 0.50287 | -11.62034 | -5.84346 | 0.73172 | -14.04917 | -10.28002 | 0.73286 | -13.40713 | -9.82562 | 0.72264 | -13.56043 | -9.79934 | 0.75485 | -13.74083 | -10.37225 | 0.71261 | -13.61888 | -9.7049 | 0.78167 | -14.22668 | -11.12053 | 0.78802 | -13.69809 | -10.79433 | 0.75398 | -13.75479 | -10.37085 | 0.74704 | -13.82411 | -10.32722 | 0.75854 | -13.52016 | -10.25559 | 0.72254 | -13.863 | -10.01653 | 0.73677 | -15.11172 | -11.1338 | 0.7582 | -14.45288 | -10.95823 | 0.78688 | -13.38643 | -10.53357 | 0.78227 | -13.63674 | -10.66765
131.10009 | 0.77233 | -13.75987 | -10.62719 | 0.76152 | -13.93878 | -10.61463 | 0.75771 | -13.69306 | -10.37536 | 0.74156 | -14.10761 | -10.46168 | 0.77345 | -14.24768 | -11.01988 | 0.79734 | -14.20684 | -11.32767 | 0.74399 | -14.70986 | -10.94391 | 0.75152 | -14.80099 | -11.12326 | 0.50433 | -11.42916 | -5.76401 | 0.73593 | -14.01543 | -10.3144 | 0.74691 | -13.26393 | -9.907 | 0.72177 | -13.60759 | -9.82159 | 0.74515 | -13.82225 | -10.29964 | 0.73085 | -13.51599 | -9.87816 | 0.77385 | -14.33393 | -11.09235 | 0.75616 | -14.02083 | -10.60203 | 0.72495 | -14.05409 | -10.18853 | 0.74776 | -13.60214 | -10.17113 | 0.75733 | -13.5468 | -10.25938 | 0.74079 | -13.70117 | -10.14968 | 0.76301 | -14.93178 | -11.39309 | 0.75309 | -14.49442 | -10.9156 | 0.78143 | -13.47239 | -10.52774 | 0.79043 | -13.55674 | -10.71565
131.20011 | 0.76028 | -13.86924 | -10.54445 | 0.76435 | -13.89885 | -10.62352 | 0.75895 | -13.62086 | -10.33755 | 0.76666 | -13.88049 | -10.64159 | 0.77713 | -14.21197 | -11.04457 | 0.77388 | -14.41809 | -11.15788 | 0.7415 | -14.59364 | -10.82113 | 0.76303 | -14.61419 | -11.15113 | 0.45921 | -12.40268 | -5.69544 | 0.71149 | -14.25408 | -10.14158 | 0.7292 | -13.43271 | -9.79511 | 0.71489 | -13.65901 | -9.76464 | 0.74808 | -13.82742 | -10.34402 | 0.76092 | -13.04137 | -9.9235 | 0.76735 | -14.37271 | -11.02891 | 0.77026 | -13.81007 | -10.63737 | 0.74824 | -13.8689 | -10.37727 | 0.73861 | -13.87369 | -10.24723 | 0.7581 | -13.51256 | -10.24384 | 0.73312 | -13.76869 | -10.09415 | 0.75885 | -14.94733 | -11.3428 | 0.73759 | -14.59757 | -10.76699 | 0.78244 | -13.45332 | -10.52647 | 0.78685 | -13.60493 | -10.70497
131.30023 | 0.76848 | -13.76124 | -10.57519 | 0.77093 | -13.83525 | -10.66605 | 0.75208 | -13.75075 | -10.34168 | 0.76482 | -13.91119 | -10.63952 | 0.78898 | -14.11967 | -11.14009 | 0.79316 | -14.23429 | -11.29004 | 0.71848 | -14.81058 | -10.64105 | 0.73741 | -14.88398 | -10.97563 | 0.48967 | -11.63516 | -5.69736 | 0.70015 | -14.37521 | -10.06475 | 0.73266 | -13.41758 | -9.83048 | 0.71646 | -13.67234 | -9.79574 | 0.7463 | -13.83852 | -10.3277 | 0.7246 | -13.53906 | -9.81035 | 0.77944 | -14.16854 | -11.0435 | 0.75239 | -14.06727 | -10.58409 | 0.74993 | -13.85084 | -10.3872 | 0.73795 | -13.82135 | -10.19945 | 0.76659 | -13.31126 | -10.20426 | 0.74731 | -13.61708 | -10.17621 | 0.76025 | -14.95316 | -11.36808 | 0.75175 | -14.48703 | -10.89056 | 0.78948 | -13.37802 | -10.56175 | 0.7769 | -13.69121 | -10.63663
131.40025 | 0.76135 | -13.86904 | -10.55912 | 0.75366 | -14.02888 | -10.57301 | 0.76917 | -13.60454 | -10.46419 | 0.75381 | -13.99371 | -10.54856 | 0.79241 | -14.07886 | -11.15625 | 0.78561 | -14.32683 | -11.25527 | 0.74716 | -14.68726 | -10.97369 | 0.76412 | -14.46691 | -11.0545 | 0.51884 | -10.86562 | -5.63754 | 0.7105 | -14.25124 | -10.12557 | 0.70317 | -13.65407 | -9.60118 | 0.74048 | -13.41064 | -9.93038 | 0.77123 | -13.58293 | -10.47562 | 0.73356 | -13.45857 | -9.87271 | 0.76818 | -14.38395 | -11.04945 | 0.76596 | -13.89788 | -10.64519 | 0.76195 | -13.69456 | -10.43458 | 0.74326 | -13.72294 | -10.19977 | 0.75448 | -13.56738 | -10.23637 | 0.73173 | -13.71803 | -10.03795 | 0.74678 | -15.04522 | -11.23542 | 0.73837 | -14.59381 | -10.77559 | 0.78674 | -13.36999 | -10.51876 | 0.79847 | -13.44863 | -10.73838
131.50023 | 0.75348 | -13.92358 | -10.49107 | 0.75678 | -14.00884 | -10.60164 | 0.74673 | -13.81749 | -10.3179 | 0.76127 | -13.92819 | -10.60317 | 0.78742 | -14.11361 | -11.11334 | 0.78044 | -14.35188 | -11.20084 | 0.75229 | -14.60374 | -10.98626 | 0.74765 | -14.84664 | -11.10006 | 0.53168 | -10.47163 | -5.5676 | 0.73671 | -14.01132 | -10.32221 | 0.71819 | -13.55483 | -9.73491 | 0.73624 | -13.36951 | -9.84316 | 0.76498 | -13.63944 | -10.43387 | 0.73492 | -13.42541 | -9.86663 | 0.77644 | -14.28143 | -11.08866 | 0.77808 | -13.80736 | -10.74327 | 0.75042 | -13.78156 | -10.34191 | 0.75587 | -13.70952 | -10.36257 | 0.77496 | -13.32448 | -10.32589 | 0.73474 | -13.7245 | -10.08388 | 0.76516 | -14.89426 | -11.39646 | 0.74722 | -14.55248 | -10.87386 | 0.7762 | -13.50511 | -10.48265 | 0.7798 | -13.68229 | -10.66952
131.60023 | 0.7577 | -13.91688 | -10.54486 | 0.75561 | -13.99816 | -10.57712 | 0.75903 | -13.71412 | -10.40945 | 0.76379 | -13.79448 | -10.53601 | 0.7788 | -14.20585 | -11.06352 | 0.7716 | -14.4464 | -11.14681 | 0.7854 | -14.30525 | -11.2354 | 0.72117 | -14.99511 | -10.81404 | 0.51626 | -10.57544 | -5.4597 | 0.74464 | -13.93107 | -10.37362 | 0.71657 | -13.56209 | -9.71813 | 0.70838 | -13.66366 | -9.67912 | 0.7566 | -13.73856 | -10.39458 | 0.7366 | -13.44595 | -9.90426 | 0.78383 | -14.18753 | -11.12065 | 0.75344 | -14.04485 | -10.58201 | 0.76016 | -13.65303 | -10.37849 | 0.74522 | -13.79411 | -10.27969 | 0.73897 | -13.64421 | -10.08262 | 0.73491 | -13.76021 | -10.11248 | 0.76029 | -14.97874 | -11.38814 | 0.74636 | -14.54546 | -10.85615 | 0.7846 | -13.44756 | -10.55095 | 0.79656 | -13.50789 | -10.75989
131.70006 | 0.76513 | -13.84461 | -10.59294 | 0.77771 | -13.76958 | -10.70878 | 0.7564 | -13.72697 | -10.38314 | 0.74949 | -14.0645 | -10.54124 | 0.78929 | -14.10757 | -11.13504 | 0.78975 | -14.27563 | -11.27423 | 0.76477 | -14.50742 | -11.09489 | 0.7243 | -14.9897 | -10.85711 | 0.48821 | -11.34212 | -5.53738 | 0.69364 | -14.40974 | -9.99516 | 0.72602 | -13.4822 | -9.78832 | 0.7319 | -13.52822 | -9.90128 | 0.75163 | -13.7983 | -10.37122 | 0.73581 | -13.31663 | -9.79848 | 0.77439 | -14.27256 | -11.05253 | 0.76311 | -13.96561 | -10.6573 | 0.7438 | -13.88836 | -10.33021 | 0.7258 | -13.99641 | -10.15862 | 0.74679 | -13.61056 | -10.1643 | 0.73812 | -13.72223 | -10.12864 | 0.77302 | -14.79939 | -11.44015 | 0.74006 | -14.61419 | -10.81539 | 0.78019 | -13.4735 | -10.51193 | 0.7872 | -13.60638 | -10.71097
131.80002 | 0.74043 | -14.07499 | -10.42155 | 0.76653 | -13.87727 | -10.63736 | 0.76083 | -13.67298 | -10.40287 | 0.7489 | -14.06705 | -10.53484 | 0.78023 | -14.18764 | -11.0696 | 0.77446 | -14.40774 | -11.15817 | 0.72557 | -14.80809 | -10.74429 | 0.74103 | -14.87641 | -11.02385 | 0.43956 | -12.69091 | -5.57843 | 0.72568 | -14.12441 | -10.24986 | 0.70541 | -13.63776 | -9.6202 | 0.714 | -13.64479 | -9.74238 | 0.76254 | -13.68408 | -10.43461 | 0.77206 | -13.0061 | -10.04144 | 0.7732 | -14.32749 | -11.07801 | 0.7637 | -13.97061 | -10.66934 | 0.74879 | -13.85287 | -10.3729 | 0.74865 | -13.73201 | -10.28045 | 0.77432 | -13.24896 | -10.25888 | 0.73388 | -13.76411 | -10.10114 | 0.76406 | -14.88081 | -11.36987 | 0.73248 | -14.66058 | -10.73857 | 0.78134 | -13.48783 | -10.53864 | 0.78487 | -13.5938 | -10.66937
131.90013 | 0.76569 | -13.82027 | -10.58201 | 0.76827 | -13.87182 | -10.65732 | 0.75321 | -13.75032 | -10.3569 | 0.76261 | -13.95145 | -10.63954 | 0.78669 | -14.1398 | -11.12358 | 0.78929 | -14.25738 | -11.25319 | 0.73877 | -14.72514 | -10.87845 | 0.74794 | -14.82258 | -11.08642 | 0.45166 | -12.32423 | -5.56637 | 0.70505 | -14.29731 | -10.0803 | 0.73043 | -13.43654 | -9.81447 | 0.72708 | -13.57069 | -9.86691 | 0.75608 | -13.74596 | -10.39308 | 0.75431 | -13.32135 | -10.04843 | 0.7796 | -14.26584 | -11.12166 | 0.76797 | -13.94604 | -10.71015 | 0.73472 | -13.9841 | -10.27444 | 0.76797 | -13.41571 | -10.30286 | 0.74018 | -13.6359 | -10.09299 | 0.74108 | -13.69289 | -10.14756 | 0.75971 | -14.94524 | -11.35404 | 0.74397 | -14.48751 | -10.7783 | 0.77656 | -13.51566 | -10.49578 | 0.80291 | -13.43955 | -10.79071
132.0002 | 0.75608 | -13.91693 | -10.52233 | 0.75277 | -14.03936 | -10.56835 | 0.76152 | -13.69083 | -10.42577 | 0.75096 | -14.02683 | -10.53351 | 0.78613 | -14.12864 | -11.1069 | 0.79255 | -14.24417 | -11.28916 | 0.74931 | -14.68104 | -11.00062 | 0.75031 | -14.80044 | -11.10485 | 0.46131 | -12.32198 | -5.68427 | 0.69418 | -14.38774 | -9.98764 | 0.73921 | -13.3669 | -9.88101 | 0.73789 | -13.49476 | -9.95772 | 0.76263 | -13.68793 | -10.43888 | 0.74784 | -13.38012 | -10.00617 | 0.77729 | -14.20237 | -11.03932 | 0.7501 | -14.07381 | -10.5568 | 0.75402 | -13.67284 | -10.30956 | 0.72104 | -14.01941 | -10.10851 | 0.75157 | -13.5797 | -10.20611 | 0.75593 | -13.40421 | -10.13268 | 0.73728 | -15.07159 | -11.11198 | 0.74711 | -14.55977 | -10.87772 | 0.79623 | -13.26263 | -10.56016 | 0.79019 | -13.57468 | -10.72656
132.10016 | 0.76974 | -13.76774 | -10.59764 | 0.76554 | -13.92486 | -10.66004 | 0.75705 | -13.7107 | -10.37973 | 0.74981 | -14.05812 | -10.54085 | 0.80159 | -13.90239 | -11.14401 | 0.79062 | -14.23223 | -11.25232 | 0.76871 | -14.51064 | -11.15443 | 0.74006 | -14.87343 | -11.00731 | 0.44684 | -12.25392 | -5.4756 | 0.72227 | -14.15793 | -10.22588 | 0.72565 | -13.51503 | -9.80716 | 0.71501 | -13.66181 | -9.76836 | 0.76073 | -13.673 | -10.40152 | 0.70805 | -13.61085 | -9.63719 | 0.77433 | -14.29109 | -11.06604 | 0.77905 | -13.81011 | -10.75871 | 0.7445 | -13.86716 | -10.32417 | 0.73927 | -13.85971 | -10.24606 | 0.76808 | -13.30641 | -10.22039 | 0.74972 | -13.52979 | -10.14356 | 0.76087 | -14.9356 | -11.36398 | 0.74193 | -14.5699 | -10.80985 | 0.78996 | -13.33434 | -10.53365 | 0.79354 | -13.52711 | -10.73426
132.20025 | 0.7549 | -13.90926 | -10.50004 | 0.76616 | -13.87084 | -10.62734 | 0.76107 | -13.64371 | -10.38389 | 0.75251 | -14.00558 | -10.53934 | 0.80626 | -13.88598 | -11.19575 | 0.77821 | -14.36354 | -11.17787 | 0.7563 | -14.61606 | -11.05415 | 0.74806 | -14.82622 | -11.09096 | 0.47997 | -11.33834 | -5.44206 | 0.71037 | -14.23785 | -10.11411 | 0.71047 | -13.61692 | -9.67447 | 0.70621 | -13.72398 | -9.69201 | 0.73848 | -13.90738 | -10.2703 | 0.73652 | -13.46718 | -9.91888 | 0.78307 | -14.24659 | -11.15603 | 0.76316 | -13.96385 | -10.65665 | 0.74455 | -13.90099 | -10.34992 | 0.73474 | -13.93085 | -10.23548 | 0.75604 | -13.51367 | -10.21681 | 0.73227 | -13.74337 | -10.06379 | 0.77344 | -14.82641 | -11.46737 | 0.74818 | -14.50102 | -10.8494 | 0.7888 | -13.37772 | -10.55242 | 0.78125 | -13.6579 | -10.67023
132.30019 | 0.76708 | -13.73185 | -10.53341 | 0.75451 | -14.02613 | -10.58285 | 0.76805 | -13.55878 | -10.41381 | 0.75816 | -13.91633 | -10.55079 | 0.78214 | -14.17015 | -11.0831 | 0.77721 | -14.37791 | -11.17459 | 0.76963 | -14.50304 | -11.16198 | 0.72541 | -14.95914 | -10.85148 | 0.44042 | -12.45131 | -5.48384 | 0.71703 | -14.20899 | -10.18828 | 0.73089 | -13.46576 | -9.84206 | 0.73598 | -13.32564 | -9.80738 | 0.73628 | -13.91826 | -10.24766 | 0.73754 | -13.45849 | -9.92621 | 0.77138 | -14.33038 | -11.05411 | 0.7716 | -13.84819 | -10.68529 | 0.73492 | -13.97519 | -10.27068 | 0.73796 | -13.89148 | -10.2513 | 0.7363 | -13.70145 | -10.08838 | 0.74116 | -13.67416 | -10.13468 | 0.71352 | -15.27396 | -10.89835 | 0.74305 | -14.57904 | -10.83296 | 0.79418 | -13.2625 | -10.53281 | 0.77693 | -13.67814 | -10.62697
132.40008 | 0.756 | -13.92454 | -10.52696 | 0.75396 | -14.04266 | -10.58756 | 0.74074 | -13.8702 | -10.27417 | 0.753 | -14.01238 | -10.55138 | 0.78772 | -14.10331 | -11.10939 | 0.77705 | -14.36473 | -11.1621 | 0.75397 | -14.62075 | -11.02358 | 0.74991 | -14.79716 | -11.09658 | 0.48155 | -11.56897 | -5.57107 | 0.69765 | -14.38246 | -10.03392 | 0.74251 | -13.35618 | -9.91704 | 0.7311 | -13.53118 | -9.8927 | 0.74568 | -13.83322 | -10.31521 | 0.75965 | -13.16941 | -10.00409 | 0.76323 | -14.39294 | -10.98508 | 0.76738 | -13.92636 | -10.68675 | 0.72474 | -14.0645 | -10.19306 | 0.75024 | -13.74803 | -10.31435 | 0.74598 | -13.63824 | -10.17388 | 0.73557 | -13.74525 | -10.11052 | 0.75179 | -15.02831 | -11.29812 | 0.74499 | -14.54856 | -10.8385 | 0.76706 | -13.59519 | -10.42836 | 0.77621 | -13.71033 | -10.64215
132.50006 | 0.74437 | -14.03819 | -10.44958 | 0.76114 | -13.95842 | -10.6243 | 0.76686 | -13.64255 | -10.46194 | 0.75335 | -14.00577 | -10.55125 | 0.77715 | -14.21406 | -11.04647 | 0.76942 | -14.45578 | -11.12263 | 0.73342 | -14.69496 | -10.77752 | 0.77571 | -14.56564 | -11.29868 | 0.5015 | -10.74271 | -5.38748 | 0.74516 | -13.95493 | -10.3986 | 0.73891 | -13.35529 | -9.86836 | 0.72749 | -13.5593 | -9.86424 | 0.75086 | -13.80071 | -10.36235 | 0.76323 | -13.11914 | -10.01288 | 0.76865 | -14.37404 | -11.04868 | 0.77154 | -13.85242 | -10.68776 | 0.72216 | -14.04358 | -10.14178 | 0.7498 | -13.75338 | -10.31227 | 0.77616 | -13.34634 | -10.35892 | 0.71728 | -13.88589 | -9.96006 | 0.75028 | -15.02462 | -11.27273 | 0.7548 | -14.45201 | -10.90842 | 0.75654 | -13.70358 | -10.36734 | 0.77253 | -13.73839 | -10.61334
132.60007 | 0.76137 | -13.85528 | -10.54901 | 0.75824 | -13.96986 | -10.59256 | 0.76268 | -13.71054 | -10.45679 | 0.74075 | -14.12681 | -10.4644 | 0.77675 | -14.20021 | -11.03007 | 0.77765 | -14.35069 | -11.15985 | 0.76504 | -14.30504 | -10.94398 | 0.73107 | -14.91849 | -10.9065 | 0.4798 | -11.2525 | -5.39901 | 0.71966 | -14.17507 | -10.20126 | 0.74899 | -13.23321 | -9.91151 | 0.71625 | -13.61684 | -9.75305 | 0.75472 | -13.75529 | -10.38143 | 0.72721 | -13.50987 | -9.82448 | 0.76809 | -14.40397 | -11.06362 | 0.78733 | -13.71596 | -10.79892 | 0.72541 | -14.05995 | -10.19927 | 0.73139 | -13.95083 | -10.20354 | 0.77956 | -13.2215 | -10.30699 | 0.74633 | -13.67428 | -10.20552 | 0.73904 | -15.11528 | -11.17074 | 0.75071 | -14.51448 | -10.89622 | 0.77152 | -13.55507 | -10.45796 | 0.78545 | -13.60974 | -10.68983
132.70016 | 0.78166 | -13.60174 | -10.63191 | 0.76162 | -13.95056 | -10.62508 | 0.76074 | -13.69552 | -10.41873 | 0.764 | -13.85326 | -10.58394 | 0.77546 | -14.24196 | -11.04402 | 0.76779 | -14.45307 | -11.09688 | 0.78099 | -14.25536 | -11.1333 | 0.74016 | -14.86933 | -11.00574 | 0.47605 | -11.57719 | -5.51133 | 0.74658 | -13.74418 | -10.26113 | 0.72294 | -13.48775 | -9.75083 | 0.74109 | -13.21682 | -9.7948 | 0.74926 | -13.81383 | -10.35022 | 0.74694 | -13.26474 | -9.90799 | 0.76507 | -14.40636 | -11.02193 | 0.76296 | -14.00426 | -10.68472 | 0.75926 | -13.74148 | -10.43333 | 0.73087 | -13.96091 | -10.20361 | 0.75872 | -13.48034 | -10.22783 | 0.7333 | -13.78753 | -10.11042 | 0.76115 | -14.99443 | -11.41305 | 0.74453 | -14.57543 | -10.85186 | 0.7821 | -13.44305 | -10.51386 | 0.776 | -13.70878 | -10.63805
132.8001 | 0.76097 | -13.85002 | -10.53939 | 0.76222 | -13.95364 | -10.6357 | 0.75683 | -13.68604 | -10.35806 | 0.7728 | -13.80461 | -10.66819 | 0.78797 | -14.12244 | -11.12799 | 0.78333 | -14.29283 | -11.196 | 0.72624 | -14.79916 | -10.7477 | 0.73993 | -14.85395 | -10.99087 | 0.47689 | -11.58931 | -5.52683 | 0.72821 | -14.11257 | -10.27698 | 0.71272 | -13.57868 | -9.67777 | 0.73037 | -13.50256 | -9.86192 | 0.74221 | -13.86599 | -10.29146 | 0.74005 | -13.42318 | -9.93378 | 0.75919 | -14.43114 | -10.95596 | 0.75082 | -14.0709 | -10.56471 | 0.72474 | -14.06583 | -10.19411 | 0.74399 | -13.78254 | -10.25405 | 0.76348 | -13.45906 | -10.27565 | 0.7235 | -13.88867 | -10.04851 | 0.72433 | -15.18786 | -11.00095 | 0.75488 | -14.42543 | -10.88948 | 0.78117 | -13.46574 | -10.51899 | 0.78894 | -13.57384 | -10.70896
132.90021 | 0.76772 | -13.76825 | -10.57017 | 0.75905 | -14.00079 | -10.62728 | 0.74177 | -13.83955 | -10.26569 | 0.77384 | -13.83809 | -10.70845 | 0.78649 | -14.15214 | -11.13056 | 0.79067 | -14.26296 | -11.27725 | 0.76694 | -14.52498 | -11.13972 | 0.7559 | -14.74659 | -11.14698 | 0.47336 | -11.88495 | -5.62584 | 0.69871 | -14.36029 | -10.03369 | 0.74153 | -13.34514 | -9.89585 | 0.70489 | -13.73964 | -9.68494 | 0.75063 | -13.80066 | -10.35917 | 0.74482 | -13.36957 | -9.95798 | 0.77991 | -14.21345 | -11.08524 | 0.79414 | -13.63036 | -10.82446 | 0.75615 | -13.69553 | -10.3559 | 0.74765 | -13.77093 | -10.29589 | 0.76089 | -13.4651 | -10.24542 | 0.73253 | -13.78837 | -10.10042 | 0.73661 | -15.10847 | -11.12904 | 0.7506 | -14.4879 | -10.87465 | 0.79304 | -13.32392 | -10.56637 | 0.78121 | -13.65382 | -10.66645
133 | 0.77102 | -13.73237 | -10.58786 | 0.76763 | -13.86696 | -10.64464 | 0.76983 | -13.59009 | -10.46202 | 0.77082 | -13.84909 | -10.67509 | 0.78073 | -14.18499 | -11.07459 | 0.78141 | -14.327 | -11.1953 | 0.71981 | -14.83594 | -10.6791 | 0.73539 | -14.89 | -10.94993 | 0.45831 | -11.88759 | -5.44822 | 0.73238 | -14.05514 | -10.29372 | 0.71656 | -13.50401 | -9.67642 | 0.7223 | -13.59579 | -9.82027 | 0.76128 | -13.68683 | -10.41946 | 0.73204 | -13.50665 | -9.88745 | 0.74945 | -14.51321 | -10.87697 | 0.76919 | -13.89594 | -10.68867 | 0.73608 | -13.97106 | -10.28382 | 0.72865 | -13.96108 | -10.17276 | 0.76603 | -13.4522 | -10.30482 | 0.73377 | -13.74539 | -10.086 | 0.75994 | -14.8676 | -11.29841 | 0.74552 | -14.55101 | -10.84801 | 0.78161 | -13.4628 | -10.52265 | 0.79508 | -13.51356 | -10.74439
133.10014 | 0.77531 | -13.64603 | -10.57995 | 0.78002 | -13.60589 | -10.61286 | 0.75149 | -13.73651 | -10.32286 | 0.76516 | -13.93151 | -10.65991 | 0.78731 | -14.1229 | -11.11914 | 0.77842 | -14.40366 | -11.21214 | 0.74026 | -14.71662 | -10.89417 | 0.76638 | -14.65205 | -11.22896 | 0.43162 | -12.46501 | -5.38019 | 0.68852 | -14.42983 | -9.9352 | 0.73882 | -13.39069 | -9.89335 | 0.70341 | -13.74442 | -9.66798 | 0.7632 | -13.66209 | -10.42695 | 0.73716 | -13.43314 | -9.9023 | 0.76627 | -14.35644 | -11.00096 | 0.7627 | -13.97762 | -10.6607 | 0.72809 | -13.96981 | -10.17125 | 0.75723 | -13.68389 | -10.36178 | 0.76273 | -13.46208 | -10.26787 | 0.71929 | -13.88267 | -9.98564 | 0.75128 | -15.00646 | -11.27402 | 0.72633 | -14.62215 | -10.62052 | 0.78826 | -13.35883 | -10.53029 | 0.79879 | -13.48681 | -10.77309
133.20003 | 0.74902 | -13.98031 | -10.47158 | 0.76985 | -13.85574 | -10.66687 | 0.75993 | -13.69658 | -10.40847 | 0.76735 | -13.73335 | -10.53824 | 0.78542 | -14.10602 | -11.07918 | 0.77539 | -14.40527 | -11.16976 | 0.74854 | -14.67347 | -10.98363 | 0.74389 | -14.83713 | -11.03716 | 0.40943 | -12.82421 | -5.25067 | 0.726 | -14.10982 | -10.24369 | 0.70924 | -13.59532 | -9.64239 | 0.72315 | -13.61246 | -9.8438 | 0.73813 | -13.93209 | -10.28369 | 0.73444 | -13.48642 | -9.90502 | 0.7863 | -14.08174 | -11.07252 | 0.75868 | -13.99508 | -10.61784 | 0.74381 | -13.91043 | -10.34676 | 0.71514 | -14.08239 | -10.07084 | 0.75855 | -13.51282 | -10.25017 | 0.74096 | -13.68398 | -10.13934 | 0.73178 | -15.13721 | -11.07712 | 0.77743 | -14.05238 | -10.92476 | 0.77652 | -13.52122 | -10.49954 | 0.77614 | -13.71377 | -10.64379
133.30014 | 0.75517 | -13.87313 | -10.47652 | 0.77815 | -13.69246 | -10.65476 | 0.75768 | -13.68344 | -10.36769 | 0.77726 | -13.61974 | -10.58607 | 0.77475 | -14.22808 | -11.02319 | 0.78163 | -14.35515 | -11.2204 | 0.77251 | -14.4851 | -11.18986 | 0.75039 | -14.80083 | -11.10644 | 0.45831 | -11.81911 | -5.4168 | 0.73751 | -13.83761 | -10.20542 | 0.70297 | -13.67186 | -9.61089 | 0.73274 | -13.41451 | -9.82932 | 0.74913 | -13.82259 | -10.35489 | 0.72128 | -13.55857 | -9.7795 | 0.75584 | -14.45123 | -10.92288 | 0.77187 | -13.87618 | -10.71057 | 0.71893 | -14.10565 | -10.14099 | 0.72819 | -13.92092 | -10.13702 | 0.75577 | -13.55259 | -10.2426 | 0.73193 | -13.80864 | -10.10691 | 0.73873 | -15.1057 | -11.15902 | 0.74687 | -14.51941 | -10.84419 | 0.77316 | -13.53297 | -10.4632 | 0.79533 | -13.52209 | -10.75455
133.4001 | 0.75109 | -13.97161 | -10.49393 | 0.76156 | -13.93535 | -10.61265 | 0.75128 | -13.77483 | -10.34871 | 0.75166 | -13.98841 | -10.51451 | 0.78741 | -14.11166 | -11.11164 | 0.77063 | -14.43623 | -11.125 | 0.73494 | -14.73684 | -10.8307 | 0.73581 | -14.90946 | -10.97047 | 0.45763 | -11.78414 | -5.39272 | 0.72631 | -13.94971 | -10.13176 | 0.71207 | -13.58521 | -9.67357 | 0.72762 | -13.55686 | -9.86427 | 0.74112 | -13.89359 | -10.29685 | 0.74335 | -13.41541 | -9.97236 | 0.76677 | -14.37779 | -11.02447 | 0.77404 | -13.85792 | -10.7266 | 0.74343 | -13.8913 | -10.32725 | 0.74622 | -13.8071 | -10.30319 | 0.751 | -13.58268 | -10.20053 | 0.73498 | -13.76694 | -10.11848 | 0.76063 | -14.94388 | -11.36669 | 0.73754 | -14.56719 | -10.7439 | 0.78494 | -13.43204 | -10.5434 | 0.79717 | -13.51224 | -10.7716
133.5001 | 0.7525 | -13.95099 | -10.49806 | 0.74455 | -14.14699 | -10.53318 | 0.76187 | -13.68419 | -10.42555 | 0.76703 | -13.89688 | -10.65934 | 0.78706 | -14.11842 | -11.1121 | 0.78409 | -14.29537 | -11.20889 | 0.7328 | -14.76367 | -10.81879 | 0.7728 | -14.55595 | -11.24888 | 0.47999 | -11.47547 | -5.50814 | 0.71199 | -14.24648 | -10.14335 | 0.69865 | -13.70493 | -9.57495 | 0.71825 | -13.59577 | -9.76522 | 0.75172 | -13.80719 | -10.37917 | 0.71643 | -13.58995 | -9.73626 | 0.78267 | -14.20729 | -11.11959 | 0.77395 | -13.85868 | -10.72591 | 0.74188 | -13.89444 | -10.30805 | 0.7465 | -13.81595 | -10.31368 | 0.75401 | -13.54071 | -10.2099 | 0.72772 | -13.83598 | -10.06875 | 0.74684 | -15.03104 | -11.22578 | 0.75084 | -14.47391 | -10.86766 | 0.7798 | -13.46509 | -10.50006 | 0.79117 | -13.54291 | -10.71477
133.60013 | 0.76776 | -13.80008 | -10.5951 | 0.76306 | -13.97279 | -10.66205 | 0.75212 | -13.77989 | -10.36413 | 0.75449 | -13.9919 | -10.55671 | 0.78548 | -14.11844 | -11.08972 | 0.79505 | -14.20441 | -11.29319 | 0.74476 | -14.56408 | -10.84673 | 0.74034 | -14.85411 | -10.99715 | 0.49453 | -11.38465 | -5.63004 | 0.7246 | -14.05631 | -10.18521 | 0.73849 | -13.3299 | -9.84401 | 0.73917 | -13.38767 | -9.89579 | 0.76173 | -13.68568 | -10.4248 | 0.73668 | -13.43791 | -9.89941 | 0.77817 | -14.26469 | -11.10041 | 0.77566 | -13.82919 | -10.72679 | 0.73415 | -13.97454 | -10.25934 | 0.74253 | -13.8139 | -10.25729 | 0.75452 | -13.54996 | -10.22376 | 0.76108 | -13.38392 | -10.18625 | 0.74783 | -15.04166 | -11.24864 | 0.74527 | -14.51622 | -10.81845 | 0.77855 | -13.48579 | -10.49931 | 0.78112 | -13.67005 | -10.67802
133.70014 | 0.75733 | -13.91409 | -10.53753 | 0.75628 | -13.99076 | -10.58091 | 0.7707 | -13.57733 | -10.46398 | 0.75671 | -13.97442 | -10.57457 | 0.76655 | -14.30186 | -10.96306 | 0.78738 | -14.18947 | -11.17245 | 0.75749 | -14.49093 | -10.97675 | 0.71768 | -15.02724 | -10.78477 | 0.45842 | -11.52411 | -5.28284 | 0.71196 | -14.24695 | -10.14322 | 0.70049 | -13.70631 | -9.60109 | 0.71312 | -13.68236 | -9.75712 | 0.74582 | -13.83571 | -10.31892 | 0.73494 | -13.43147 | -9.87138 | 0.77501 | -14.26834 | -11.05809 | 0.76594 | -13.93619 | -10.67426 | 0.73973 | -13.9469 | -10.31694 | 0.72693 | -13.99784 | -10.17541 | 0.75738 | -13.43547 | -10.1758 | 0.73747 | -13.72941 | -10.12504 | 0.78826 | -14.46286 | -11.40043 | 0.7457 | -14.52564 | -10.83172 | 0.77893 | -13.48603 | -10.50473 | 0.78851 | -13.60222 | -10.72554
133.80016 | 0.76409 | -13.83372 | -10.57021 | 0.75943 | -13.98838 | -10.62318 | 0.75344 | -13.76634 | -10.3721 | 0.7558 | -14.0186 | -10.59531 | 0.78285 | -14.17919 | -11.10023 | 0.78397 | -14.32131 | -11.22741 | 0.7459 | -14.66608 | -10.93949 | 0.75123 | -14.7829 | -11.10536 | 0.46718 | -12.04262 | -5.62603 | 0.69582 | -14.40719 | -10.0248 | 0.75186 | -13.16309 | -9.89679 | 0.70455 | -13.74229 | -9.6821 | 0.74783 | -13.82848 | -10.3413 | 0.72553 | -13.55313 | -9.83325 | 0.76524 | -14.32473 | -10.96184 | 0.77701 | -13.81136 | -10.73153 | 0.73865 | -13.93564 | -10.2935 | 0.72599 | -13.94751 | -10.12571 | 0.75365 | -13.53084 | -10.19755 | 0.72462 | -13.86199 | -10.04469 | 0.75967 | -14.93754 | -11.34754 | 0.73946 | -14.58446 | -10.7846 | 0.7925 | -13.3122 | -10.54991 | 0.78191 | -13.63999 | -10.66523
133.90003 | 0.75871 | -13.88566 | -10.5352 | 0.76984 | -13.86063 | -10.67041 | 0.75948 | -13.69187 | -10.39866 | 0.76222 | -13.94116 | -10.62629 | 0.77244 | -14.25748 | -11.01303 | 0.7768 | -14.37921 | -11.16977 | 0.75228 | -14.62184 | -10.99964 | 0.77529 | -14.59912 | -11.31853 | 0.45873 | -12.09123 | -5.54665 | 0.7371 | -13.79384 | -10.1674 | 0.70031 | -13.4831 | -9.44231 | 0.70867 | -13.72146 | -9.72394 | 0.75339 | -13.77923 | -10.38114 | 0.75416 | -13.1365 | -9.90702 | 0.76412 | -14.30394 | -10.92989 | 0.76689 | -13.92569 | -10.67945 | 0.74959 | -13.86096 | -10.39004 | 0.73679 | -13.9024 | -10.24315 | 0.77081 | -13.35285 | -10.29254 | 0.74128 | -13.73174 | -10.17902 | 0.76922 | -14.87875 | -11.44508 | 0.72897 | -14.64471 | -10.67549 | 0.78993 | -13.35492 | -10.54942 | 0.78596 | -13.61549 | -10.70129
134.00003 | 0.76787 | -13.79501 | -10.59274 | 0.76736 | -13.88128 | -10.65188 | 0.74548 | -13.82744 | -10.30804 | 0.75969 | -13.94997 | -10.59764 | 0.78126 | -14.17756 | -11.07641 | 0.78774 | -14.28207 | -11.25055 | 0.77704 | -14.43179 | -11.21407 | 0.76344 | -14.6917 | -11.21625 | 0.41929 | -13.17176 | -5.5228 | 0.7257 | -14.13542 | -10.25813 | 0.72183 | -13.52349 | -9.76162 | 0.7264 | -13.56204 | -9.8515 | 0.76405 | -13.67107 | -10.44537 | 0.70493 | -13.67218 | -9.63789 | 0.76597 | -14.30683 | -10.95859 | 0.75846 | -14.00795 | -10.62453 | 0.75116 | -13.83421 | -10.39164 | 0.74592 | -13.79851 | -10.29266 | 0.76333 | -13.37749 | -10.2115 | 0.72361 | -13.87334 | -10.03882 | 0.75679 | -14.97612 | -11.33378 | 0.72961 | -14.65729 | -10.69414 | 0.79227 | -13.34726 | -10.57467 | 0.79214 | -13.55239 | -10.7354
134.10019 | 0.76419 | -13.80929 | -10.55288 | 0.76729 | -13.88644 | -10.65497 | 0.75784 | -13.72086 | -10.39816 | 0.76965 | -13.88181 | -10.6841 | 0.78362 | -14.11536 | -11.06113 | 0.80284 | -14.01535 | -11.2521 | 0.78577 | -14.06539 | -11.05217 | 0.74875 | -14.80151 | -11.08265 | 0.43676 | -12.27296 | -5.36036 | 0.67578 | -14.54821 | -9.83138 | 0.74197 | -13.33985 | -9.89773 | 0.71412 | -13.65963 | -9.75461 | 0.74182 | -13.89167 | -10.30512 | 0.73864 | -13.45031 | -9.93496 | 0.7595 | -14.35194 | -10.90034 | 0.76164 | -13.97259 | -10.64214 | 0.74268 | -13.91038 | -10.33093 | 0.74231 | -13.84867 | -10.27997 | 0.7716 | -13.38541 | -10.32818 | 0.73202 | -13.78824 | -10.09322 | 0.75323 | -14.97616 | -11.28043 | 0.73746 | -14.56596 | -10.74184 | 0.78509 | -13.40355 | -10.52302 | 0.79283 | -13.55209 | -10.74443
134.20007 | 0.74471 | -14.03084 | -10.44889 | 0.7627 | -13.92002 | -10.61685 | 0.75225 | -13.75343 | -10.34599 | 0.76959 | -13.83578 | -10.64791 | 0.78451 | -14.17854 | -11.12314 | 0.77696 | -14.36293 | -11.15946 | 0.74312 | -14.68989 | -10.91641 | 0.71026 | -14.95026 | -10.61857 | 0.45388 | -12.56219 | -5.70168 | 0.73212 | -14.05442 | -10.28956 | 0.72238 | -13.47313 | -9.73275 | 0.72842 | -13.54041 | -9.86312 | 0.75073 | -13.80258 | -10.36204 | 0.74558 | -13.36972 | -9.96819 | 0.776 | -14.20691 | -11.02464 | 0.74577 | -14.06106 | -10.48631 | 0.74961 | -13.87169 | -10.39836 | 0.72965 | -13.96325 | -10.18834 | 0.77615 | -13.28427 | -10.31056 | 0.71109 | -14.00013 | -9.95541 | 0.75028 | -15.03963 | -11.28393 | 0.72141 | -14.67344 | -10.58561 | 0.76811 | -13.57127 | -10.42418 | 0.79032 | -13.54863 | -10.70773
134.30015 | 0.77755 | -13.66951 | -10.62877 | 0.76294 | -13.94903 | -10.64223 | 0.76922 | -13.59414 | -10.45694 | 0.74749 | -14.0574 | -10.50772 | 0.77935 | -14.18949 | -11.05864 | 0.7776 | -14.33244 | -11.14492 | 0.75607 | -14.57239 | -11.01775 | 0.74045 | -14.86251 | -11.0049 | 0.47445 | -12.13916 | -5.75943 | 0.69638 | -14.40296 | -10.02995 | 0.73082 | -13.40121 | -9.79393 | 0.71573 | -13.65581 | -9.77388 | 0.7502 | -13.81547 | -10.36437 | 0.72655 | -13.54061 | -9.83794 | 0.75037 | -14.43546 | -10.83198 | 0.76317 | -13.9601 | -10.65389 | 0.74732 | -13.87253 | -10.36722 | 0.7221 | -14.01667 | -10.12144 | 0.75447 | -13.53271 | -10.21006 | 0.72906 | -13.82112 | -10.07644 | 0.76397 | -14.89971 | -11.38295 | 0.7629 | -14.36228 | -10.957 | 0.79423 | -13.24371 | -10.51856 | 0.80086 | -13.45592 | -10.77628
134.40009 | 0.76462 | -13.82656 | -10.57212 | 0.75841 | -13.97267 | -10.59698 | 0.75347 | -13.76991 | -10.37517 | 0.76057 | -13.95353 | -10.61257 | 0.78476 | -14.13232 | -11.09053 | 0.77964 | -14.36013 | -11.19576 | 0.74415 | -14.67007 | -10.91668 | 0.77434 | -14.54831 | -11.26527 | 0.48881 | -11.84255 | -5.78878 | 0.69687 | -14.37483 | -10.01745 | 0.71347 | -13.48975 | -9.62457 | 0.71714 | -13.66384 | -9.79886 | 0.74753 | -13.79833 | -10.31473 | 0.74399 | -13.4022 | -9.9711 | 0.76794 | -14.28114 | -10.967 | 0.76344 | -13.95186 | -10.65141 | 0.73321 | -13.99248 | -10.2594 | 0.72205 | -14.02032 | -10.12336 | 0.76322 | -13.39168 | -10.22083 | 0.73015 | -13.84115 | -10.10607 | 0.76314 | -14.92818 | -11.39235 | 0.74848 | -14.51063 | -10.86096 | 0.7845 | -13.42094 | -10.52876 | 0.7841 | -13.63118 | -10.6882
134.50007 | 0.74948 | -13.98601 | -10.48218 | 0.75269 | -14.04046 | -10.56817 | 0.75175 | -13.7983 | -10.37287 | 0.77487 | -13.77369 | -10.67279 | 0.77974 | -14.17611 | -11.05371 | 0.7952 | -14.20461 | -11.29556 | 0.78309 | -14.35279 | -11.23947 | 0.74942 | -14.82921 | -11.11323 | 0.48668 | -11.95277 | -5.81713 | 0.72114 | -14.18711 | -10.23089 | 0.71486 | -13.49611 | -9.64782 | 0.71198 | -13.67706 | -9.73783 | 0.73961 | -13.91168 | -10.28919 | 0.73379 | -13.33639 | -9.78618 | 0.76935 | -14.29694 | -10.9994 | 0.77115 | -13.86051 | -10.68848 | 0.756 | -13.78678 | -10.42281 | 0.74143 | -13.86711 | -10.28149 | 0.75809 | -13.48958 | -10.22627 | 0.73639 | -13.77426 | -10.14322 | 0.72925 | -15.17129 | -11.06373 | 0.74242 | -14.54897 | -10.80142 | 0.77816 | -13.49508 | -10.50132 | 0.79734 | -13.43096 | -10.709
134.60025 | 0.76906 | -13.77728 | -10.5955 | 0.76687 | -13.85021 | -10.62128 | 0.76295 | -13.57031 | -10.35352 | 0.76104 | -13.90858 | -10.58499 | 0.77786 | -14.22494 | -11.06501 | 0.78562 | -14.32491 | -11.25397 | 0.75216 | -14.62338 | -10.99908 | 0.7516 | -14.66429 | -11.02171 | 0.44848 | -12.91172 | -5.79065 | 0.72573 | -14.13665 | -10.25943 | 0.73078 | -13.39521 | -9.7889 | 0.73918 | -13.45364 | -9.94461 | 0.75776 | -13.72559 | -10.40071 | 0.72526 | -13.53577 | -9.81701 | 0.7712 | -14.30519 | -11.03213 | 0.77124 | -13.83719 | -10.67175 | 0.72742 | -14.03896 | -10.21226 | 0.75063 | -13.75936 | -10.32823 | 0.75993 | -13.4569 | -10.22636 | 0.74464 | -13.56158 | -10.09847 | 0.73606 | -15.10212 | -11.11613 | 0.74077 | -14.58158 | -10.8016 | 0.78854 | -13.38361 | -10.55346 | 0.7794 | -13.67775 | -10.66038
134.70008 | 0.75393 | -13.94334 | -10.51236 | 0.75638 | -14.01356 | -10.59961 | 0.75755 | -13.70729 | -10.38402 | 0.75396 | -14.01987 | -10.57041 | 0.7849 | -14.16206 | -11.11581 | 0.77867 | -14.33029 | -11.15859 | 0.75296 | -14.62222 | -11.01 | 0.74893 | -14.79418 | -11.07976 | 0.455 | -12.5423 | -5.7067 | 0.72814 | -14.09736 | -10.26481 | 0.72417 | -13.38861 | -9.69565 | 0.72705 | -13.45331 | -9.78126 | 0.74613 | -13.8445 | -10.32973 | 0.75701 | -13.29495 | -10.06436 | 0.76581 | -14.29587 | -10.94792 | 0.77539 | -13.81264 | -10.71015 | 0.74609 | -13.84191 | -10.32738 | 0.73912 | -13.839 | -10.22872 | 0.74411 | -13.59841 | -10.11874 | 0.74178 | -13.66209 | -10.13428 | 0.77582 | -14.77249 | -11.46086 | 0.75033 | -14.47154 | -10.85848 | 0.78184 | -13.4299 | -10.50005 | 0.79437 | -13.48109 | -10.70895
134.80023 | 0.77725 | -13.64359 | -10.60453 | 0.76391 | -13.91065 | -10.6265 | 0.75011 | -13.80688 | -10.35661 | 0.74199 | -14.12238 | -10.47864 | 0.78008 | -14.18568 | -11.06595 | 0.78636 | -14.32369 | -11.26352 | 0.75235 | -14.6228 | -11.00152 | 0.73178 | -14.90328 | -10.90598 | 0.48322 | -12.07094 | -5.83286 | 0.70651 | -14.29828 | -10.10189 | 0.7468 | -13.25081 | -9.89571 | 0.73141 | -13.50323 | -9.87636 | 0.75379 | -13.65756 | -10.29492 | 0.73706 | -13.44097 | -9.90679 | 0.77107 | -14.28461 | -11.01449 | 0.77206 | -13.89182 | -10.72525 | 0.74518 | -13.89599 | -10.35507 | 0.75989 | -13.51835 | -10.27246 | 0.75059 | -13.54464 | -10.16644 | 0.74305 | -13.60262 | -10.10737 | 0.75084 | -15.00966 | -11.26984 | 0.73021 | -14.62631 | -10.68022 | 0.78023 | -13.41721 | -10.46857 | 0.77882 | -13.69104 | -10.66283
134.90012 | 0.76647 | -13.81248 | -10.58691 | 0.77382 | -13.82996 | -10.70185 | 0.73596 | -13.8788 | -10.21417 | 0.75312 | -14.00971 | -10.55095 | 0.7707 | -14.27586 | -11.00246 | 0.76549 | -14.45638 | -11.06624 | 0.76045 | -14.55403 | -11.06754 | 0.69641 | -15.15011 | -10.55066 | 0.4944 | -11.65069 | -5.76014 | 0.71125 | -14.24462 | -10.13141 | 0.75426 | -13.10286 | -9.88291 | 0.7252 | -13.58239 | -9.84988 | 0.75437 | -13.76174 | -10.38144 | 0.72603 | -13.55744 | -9.84305 | 0.768 | -14.29893 | -10.98152 | 0.76595 | -13.95349 | -10.68773 | 0.72957 | -14.02397 | -10.2314 | 0.74021 | -13.856 | -10.25632 | 0.75085 | -13.55419 | -10.17721 | 0.73395 | -13.72248 | -10.07158 | 0.76108 | -14.96056 | -11.38623 | 0.70539 | -14.82562 | -10.4578 | 0.78733 | -13.38996 | -10.54227 | 0.78842 | -13.57703 | -10.70438
135.00008 | 0.76001 | -13.85153 | -10.52723 | 0.76615 | -13.91509 | -10.66104 | 0.74113 | -13.8578 | -10.27046 | 0.75013 | -14.04866 | -10.53832 | 0.78059 | -14.17073 | -11.06155 | 0.78617 | -14.28246 | -11.22844 | 0.75623 | -14.60576 | -11.04524 | 0.7415 | -14.83416 | -10.9995 | 0.51354 | -10.98029 | -5.63881 | 0.74562 | -13.9122 | -10.37319 | 0.74583 | -13.19381 | -9.84033 | 0.73393 | -13.484 | -9.89626 | 0.74366 | -13.84641 | -10.29702 | 0.72881 | -13.52091 | -9.85424 | 0.76496 | -14.35513 | -10.98112 | 0.774 | -13.84995 | -10.71981 | 0.74808 | -13.85403 | -10.36393 | 0.73468 | -13.90581 | -10.21634 | 0.76066 | -13.42734 | -10.2136 | 0.74313 | -13.64211 | -10.13792 | 0.73398 | -15.11806 | -11.0964 | 0.74617 | -14.53397 | -10.84479 | 0.77399 | -13.54185 | -10.48124 | 0.78627 | -13.61757 | -10.70711
135.10008 | 0.76316 | -13.86322 | -10.57991 | 0.75169 | -14.05042 | -10.56162 | 0.76218 | -13.65909 | -10.41071 | 0.77288 | -13.80177 | -10.66707 | 0.78037 | -14.08199 | -10.98912 | 0.78594 | -14.31229 | -11.24853 | 0.77193 | -14.36901 | -11.09181 | 0.73372 | -14.89643 | -10.92978 | 0.48633 | -11.20861 | -5.4511 | 0.69741 | -14.38013 | -10.02877 | 0.71123 | -13.49033 | -9.59466 | 0.72009 | -13.61654 | -9.8051 | 0.74502 | -13.8593 | -10.3254 | 0.72383 | -13.53092 | -9.79409 | 0.7749 | -14.19777 | -11.00181 | 0.74276 | -14.10717 | -10.4782 | 0.73404 | -13.98624 | -10.26644 | 0.74529 | -13.79706 | -10.28285 | 0.75827 | -13.50133 | -10.23763 | 0.71713 | -13.92049 | -9.98274 | 0.75679 | -14.98413 | -11.3398 | 0.74835 | -14.51594 | -10.86305 | 0.78138 | -13.45007 | -10.50961 | 0.78129 | -13.65189 | -10.66609
135.20012 | 0.75942 | -13.89497 | -10.55213 | 0.75695 | -14.01087 | -10.6055 | 0.75521 | -13.7298 | -10.36885 | 0.75218 | -14.0165 | -10.54293 | 0.78606 | -14.11008 | -11.09141 | 0.77702 | -14.38842 | -11.18002 | 0.72509 | -14.79511 | -10.72775 | 0.75031 | -14.77221 | -11.08378 | 0.44678 | -12.90943 | -5.76769 | 0.73089 | -14.05774 | -10.27464 | 0.7023 | -13.57145 | -9.53128 | 0.70373 | -13.73112 | -9.66301 | 0.75213 | -13.80163 | -10.38068 | 0.74421 | -13.38314 | -9.95992 | 0.76192 | -14.35773 | -10.93937 | 0.76768 | -13.86714 | -10.64552 | 0.73759 | -13.94023 | -10.28213 | 0.75357 | -13.71431 | -10.33476 | 0.74346 | -13.61992 | -10.12584 | 0.73332 | -13.77119 | -10.09868 | 0.75048 | -15.01481 | -11.26827 | 0.76535 | -14.32926 | -10.96696 | 0.77977 | -13.46125 | -10.49667 | 0.78314 | -13.64354 | -10.68477
135.30023 | 0.76999 | -13.77637 | -10.60766 | 0.76159 | -13.96072 | -10.63237 | 0.76586 | -13.63672 | -10.44383 | 0.74564 | -14.06328 | -10.48613 | 0.77603 | -14.22341 | -11.0378 | 0.78111 | -14.35142 | -11.21005 | 0.73877 | -14.71277 | -10.86941 | 0.72956 | -14.93709 | -10.89747 | 0.49076 | -11.84054 | -5.81083 | 0.72254 | -14.14996 | -10.22394 | 0.72264 | -13.35736 | -9.65256 | 0.7301 | -13.52884 | -9.8774 | 0.75833 | -13.71934 | -10.40374 | 0.74552 | -13.3828 | -9.9771 | 0.76294 | -14.39241 | -10.98062 | 0.77862 | -13.83968 | -10.7759 | 0.74396 | -13.88578 | -10.33041 | 0.73301 | -13.82861 | -10.13644 | 0.73943 | -13.63151 | -10.07948 | 0.73428 | -13.72673 | -10.07922 | 0.75535 | -14.96354 | -11.30265 | 0.7419 | -14.58227 | -10.81861 | 0.77695 | -13.52302 | -10.50665 | 0.79217 | -13.49136 | -10.68743
135.40019 | 0.76351 | -13.84394 | -10.56993 | 0.76509 | -13.87604 | -10.61648 | 0.76135 | -13.67763 | -10.41344 | 0.74947 | -14.01795 | -10.50606 | 0.79016 | -14.07766 | -11.12359 | 0.77585 | -14.36031 | -11.14144 | 0.74721 | -14.61072 | -10.91732 | 0.75334 | -14.76969 | -11.12665 | 0.50021 | -11.65894 | -5.83194 | 0.73688 | -14.00144 | -10.31743 | 0.72497 | -13.35114 | -9.67918 | 0.71695 | -13.61103 | -9.75836 | 0.73206 | -13.9501 | -10.21232 | 0.74645 | -13.38247 | -9.98937 | 0.77753 | -14.23144 | -11.06534 | 0.77632 | -13.85875 | -10.75882 | 0.72133 | -14.09126 | -10.16449 | 0.73287 | -13.93298 | -10.211 | 0.7615 | -13.46032 | -10.24999 | 0.71056 | -14.0039 | -9.9506 | 0.75981 | -14.97163 | -11.37555 | 0.74618 | -14.54651 | -10.85426 | 0.7828 | -13.44561 | -10.52517 | 0.79324 | -13.54317 | -10.74299
135.50004 | 0.75285 | -13.93914 | -10.49404 | 0.75152 | -14.07471 | -10.57737 | 0.7315 | -13.93263 | -10.19173 | 0.75404 | -13.98439 | -10.54483 | 0.77974 | -14.21071 | -11.08064 | 0.79147 | -14.23214 | -11.26437 | 0.75259 | -14.64198 | -11.01945 | 0.70885 | -15.08838 | -10.69542 | 0.46445 | -12.47478 | -5.79396 | 0.72744 | -14.07363 | -10.23772 | 0.72617 | -13.41022 | -9.73813 | 0.73275 | -13.33466 | -9.77093 | 0.76362 | -13.67135 | -10.43968 | 0.72851 | -13.51698 | -9.84721 | 0.77196 | -14.27812 | -11.02214 | 0.76753 | -13.96731 | -10.7204 | 0.7485 | -13.82148 | -10.34541 | 0.73045 | -13.92713 | -10.17305 | 0.76325 | -13.44736 | -10.26374 | 0.73565 | -13.69416 | -10.07417 | 0.75294 | -15.00493 | -11.29777 | 0.74638 | -14.53644 | -10.84968 | 0.76962 | -13.58759 | -10.4573 | 0.78255 | -13.62448 | -10.66178
135.60008 | 0.74457 | -14.02226 | -10.44061 | 0.77709 | -13.69881 | -10.64522 | 0.74804 | -13.81764 | -10.33608 | 0.77046 | -13.8154 | -10.64423 | 0.77384 | -14.24171 | -11.02075 | 0.78779 | -14.26122 | -11.23486 | 0.73903 | -14.70171 | -10.86506 | 0.74113 | -14.86199 | -11.0146 | 0.46242 | -12.53854 | -5.79805 | 0.72002 | -14.16618 | -10.19989 | 0.72437 | -13.48349 | -9.76697 | 0.72054 | -13.59851 | -9.79832 | 0.7473 | -13.84528 | -10.34662 | 0.72078 | -13.5775 | -9.78639 | 0.76249 | -14.33786 | -10.93251 | 0.77797 | -13.80308 | -10.73839 | 0.75571 | -13.75166 | -10.39226 | 0.73301 | -13.92887 | -10.21003 | 0.75674 | -13.50739 | -10.22151 | 0.72172 | -13.88749 | -10.02293 | 0.74807 | -15.05779 | -11.26422 | 0.74609 | -14.52066 | -10.83372 | 0.76712 | -13.61006 | -10.44049 | 0.78692 | -13.61131 | -10.71094
135.7001 | 0.7574 | -13.90868 | -10.53436 | 0.75484 | -14.03993 | -10.59792 | 0.76336 | -13.59087 | -10.37478 | 0.75932 | -13.95793 | -10.59856 | 0.78342 | -14.17826 | -11.10753 | 0.78009 | -14.34119 | -11.18739 | 0.76107 | -14.5783 | -11.09508 | 0.77546 | -14.27749 | -11.07156 | 0.51879 | -10.59243 | -5.49522 | 0.72684 | -14.12325 | -10.26536 | 0.71358 | -13.57831 | -9.68923 | 0.74078 | -13.33518 | -9.87846 | 0.75416 | -13.72759 | -10.3528 | 0.75361 | -13.12655 | -9.89233 | 0.78093 | -14.08894 | -11.00252 | 0.7719 | -13.86609 | -10.70317 | 0.73462 | -13.96463 | -10.25877 | 0.72908 | -13.96558 | -10.18196 | 0.76241 | -13.45552 | -10.25857 | 0.74165 | -13.69914 | -10.15994 | 0.72948 | -15.12907 | -11.03638 | 0.76457 | -14.36794 | -10.9853 | 0.77788 | -13.50266 | -10.50339 | 0.78844 | -13.60704 | -10.72836
135.80011 | 0.75502 | -13.94083 | -10.52561 | 0.75959 | -13.96836 | -10.61022 | 0.75236 | -13.75202 | -10.3464 | 0.76166 | -13.93972 | -10.6173 | 0.77964 | -14.19085 | -11.06374 | 0.76819 | -14.41625 | -11.07438 | 0.77329 | -14.45264 | -11.17611 | 0.76891 | -14.50331 | -11.15179 | 0.48601 | -11.66585 | -5.66972 | 0.71885 | -14.18157 | -10.19443 | 0.74481 | -13.25093 | -9.86947 | 0.72345 | -13.5956 | -9.8358 | 0.7596 | -13.72527 | -10.42565 | 0.73901 | -13.40578 | -9.90707 | 0.77144 | -14.24286 | -10.98754 | 0.76183 | -13.96691 | -10.64036 | 0.73985 | -13.94921 | -10.32033 | 0.75698 | -13.65494 | -10.33651 | 0.76612 | -13.30472 | -10.19301 | 0.7328 | -13.79119 | -10.10618 | 0.75123 | -15.02921 | -11.29047 | 0.73522 | -14.62393 | -10.75184 | 0.79539 | -13.29317 | -10.57332 | 0.7846 | -13.61318 | -10.68086
135.90023 | 0.75819 | -13.89809 | -10.5374 | 0.76587 | -13.89708 | -10.64338 | 0.75425 | -13.76253 | -10.38042 | 0.74992 | -14.02504 | -10.51767 | 0.78623 | -14.11954 | -11.10117 | 0.79617 | -14.18196 | -11.29118 | 0.7342 | -14.76166 | -10.83802 | 0.74928 | -14.78074 | -11.07496 | 0.45792 | -12.433 | -5.69337 | 0.72772 | -14.09214 | -10.25517 | 0.71705 | -13.52346 | -9.69693 | 0.70469 | -13.73841 | -9.68134 | 0.75685 | -13.73319 | -10.39402 | 0.73123 | -13.50124 | -9.87254 | 0.74936 | -14.46636 | -10.84058 | 0.76095 | -13.96843 | -10.62925 | 0.7509 | -13.82199 | -10.37899 | 0.74487 | -13.84543 | -10.3131 | 0.75106 | -13.56675 | -10.1894 | 0.73966 | -13.68617 | -10.12306 | 0.76642 | -14.72823 | -11.28795 | 0.73649 | -14.31105 | -10.54 | 0.7738 | -13.54281 | -10.4795 | 0.78358 | -13.63403 | -10.68329
136.00017 | 0.76158 | -13.87854 | -10.56962 | 0.75295 | -14.04053 | -10.57179 | 0.7634 | -13.68684 | -10.44849 | 0.75039 | -14.01739 | -10.51847 | 0.78846 | -14.06182 | -11.08719 | 0.79055 | -14.24293 | -11.25976 | 0.76035 | -14.51134 | -11.03366 | 0.76133 | -14.66395 | -11.16406 | 0.49433 | -11.32606 | -5.59884 | 0.72477 | -14.13503 | -10.24466 | 0.73104 | -13.428 | -9.81642 | 0.70051 | -13.725 | -9.61443 | 0.74154 | -13.88868 | -10.29896 | 0.73805 | -13.48121 | -9.94975 | 0.76993 | -14.21162 | -10.94199 | 0.76397 | -13.97904 | -10.67955 | 0.7421 | -13.92829 | -10.33622 | 0.73908 | -13.87697 | -10.25615 | 0.75613 | -13.51989 | -10.22284 | 0.7335 | -13.78831 | -10.11365 | 0.73823 | -15.06965 | -11.1249 | 0.7356 | -14.62349 | -10.757 | 0.77985 | -13.45666 | -10.49419 | 0.78907 | -13.5832 | -10.71812
136.10014 | 0.76264 | -13.84077 | -10.5555 | 0.76382 | -13.94138 | -10.64877 | 0.77551 | -13.49879 | -10.46838 | 0.75306 | -14.01307 | -10.55276 | 0.77582 | -14.21159 | -11.02565 | 0.78765 | -14.29853 | -11.26222 | 0.72115 | -14.79512 | -10.66944 | 0.73311 | -14.81296 | -10.85956 | 0.50456 | -11.17118 | -5.63658 | 0.71133 | -14.25955 | -10.14322 | 0.72603 | -13.43407 | -9.75347 | 0.73305 | -13.48584 | -9.88577 | 0.74167 | -13.89656 | -10.30664 | 0.74077 | -13.43361 | -9.95119 | 0.7676 | -14.32166 | -10.99325 | 0.78347 | -13.79031 | -10.80425 | 0.74025 | -13.92522 | -10.3082 | 0.74396 | -13.82024 | -10.28175 | 0.7715 | -13.33661 | -10.28925 | 0.72059 | -13.92887 | -10.03706 | 0.77709 | -14.59358 | -11.34049 | 0.73917 | -14.44088 | -10.67429 | 0.77728 | -13.49987 | -10.49318 | 0.78489 | -13.61413 | -10.68561
136.20019 | 0.75586 | -13.9174 | -10.51961 | 0.75626 | -13.97783 | -10.5709 | 0.73772 | -13.83569 | -10.2069 | 0.76124 | -13.94805 | -10.61781 | 0.77805 | -14.20145 | -11.04942 | 0.7644 | -14.48796 | -11.07463 | 0.7291 | -14.78394 | -10.77892 | 0.76212 | -14.72588 | -11.22292 | 0.49161 | -11.77197 | -5.78723 | 0.71325 | -14.20766 | -10.13362 | 0.71998 | -13.50542 | -9.72358 | 0.73237 | -13.50615 | -9.89155 | 0.74236 | -13.88054 | -10.30438 | 0.73638 | -13.48044 | -9.9267 | 0.76252 | -14.36025 | -10.94996 | 0.76637 | -13.95279 | -10.69296 | 0.75402 | -13.71301 | -10.33983 | 0.7467 | -13.71946 | -10.24428 | 0.73747 | -13.67501 | -10.08495 | 0.7453 | -13.65964 | -10.1805 | 0.75172 | -15.03582 | -11.3027 | 0.73738 | -14.59829 | -10.76445 | 0.77793 | -13.4901 | -10.49439 | 0.79049 | -13.56092 | -10.71972
136.30018 | 0.75987 | -13.87966 | -10.54678 | 0.75412 | -14.02696 | -10.57801 | 0.75952 | -13.71201 | -10.41454 | 0.75926 | -13.94744 | -10.58979 | 0.78122 | -14.16141 | -11.06323 | 0.79117 | -14.22271 | -11.25264 | 0.7529 | -14.64038 | -11.02279 | 0.76541 | -14.66135 | -11.22189 | 0.48714 | -11.85382 | -5.77445 | 0.74155 | -13.77159 | -10.21238 | 0.7025 | -13.61081 | -9.56158 | 0.71511 | -13.67169 | -9.77683 | 0.75578 | -13.74908 | -10.39124 | 0.74496 | -13.39898 | -9.98175 | 0.76311 | -14.34492 | -10.94678 | 0.77449 | -13.82586 | -10.70802 | 0.73473 | -13.98431 | -10.27469 | 0.71765 | -14.06698 | -10.09516 | 0.75956 | -13.48002 | -10.23891 | 0.71599 | -13.90925 | -9.95884 | 0.75195 | -14.99959 | -11.27889 | 0.72301 | -14.68363 | -10.61637 | 0.7634 | -13.64726 | -10.41832 | 0.788 | -13.58597 | -10.70577
136.40024 | 0.7647 | -13.81916 | -10.56752 | 0.76828 | -13.85474 | -10.64428 | 0.74257 | -13.82832 | -10.26843 | 0.75024 | -14.02913 | -10.5252 | 0.77739 | -14.21544 | -11.05093 | 0.7651 | -14.44714 | -11.0535 | 0.76999 | -14.49359 | -11.15988 | 0.72347 | -14.98089 | -10.8382 | 0.46151 | -12.69929 | -5.86078 | 0.72662 | -14.09747 | -10.24352 | 0.73903 | -13.32725 | -9.84925 | 0.72642 | -13.53935 | -9.8352 | 0.76588 | -13.54491 | -10.37383 | 0.71813 | -13.54871 | -9.72975 | 0.77397 | -14.21562 | -11.00248 | 0.76293 | -13.9533 | -10.64541 | 0.74203 | -13.89286 | -10.30893 | 0.73303 | -13.93268 | -10.2131 | 0.74015 | -13.57286 | -10.04593 | 0.74 | -13.74431 | -10.17074 | 0.75557 | -14.9822 | -11.32007 | 0.76299 | -14.36569 | -10.96088 | 0.77982 | -13.47574 | -10.50871 | 0.78597 | -13.62891 | -10.7119
136.50003 | 0.74996 | -13.98493 | -10.48811 | 0.7688 | -13.87025 | -10.66339 | 0.74659 | -13.81356 | -10.31306 | 0.76267 | -13.93804 | -10.63007 | 0.79789 | -14.00036 | -11.17069 | 0.77972 | -14.37596 | -11.20921 | 0.74896 | -14.66779 | -10.98566 | 0.75415 | -14.75249 | -11.12555 | 0.47186 | -12.63769 | -5.96327 | 0.70327 | -14.30007 | -10.05678 | 0.73565 | -13.30431 | -9.78738 | 0.6925 | -13.83828 | -9.58301 | 0.76385 | -13.56707 | -10.36322 | 0.72654 | -13.53425 | -9.83313 | 0.77766 | -14.12735 | -10.98626 | 0.7915 | -13.39591 | -10.60282 | 0.74741 | -13.87184 | -10.36801 | 0.72787 | -13.95563 | -10.15794 | 0.73698 | -13.64986 | -10.05972 | 0.73324 | -13.81936 | -10.13294 | 0.77638 | -14.78389 | -11.47786 | 0.72481 | -14.66539 | -10.62955 | 0.78435 | -13.40678 | -10.51561 | 0.78606 | -13.64201 | -10.72339
136.60005 | 0.7612 | -13.87942 | -10.565 | 0.74866 | -14.09738 | -10.5541 | 0.76908 | -13.54191 | -10.41484 | 0.7656 | -13.88767 | -10.63236 | 0.79225 | -14.09408 | -11.16608 | 0.78835 | -14.27983 | -11.25755 | 0.73521 | -14.77872 | -10.86554 | 0.73225 | -14.92976 | -10.9323 | 0.50051 | -11.68023 | -5.84605 | 0.75085 | -13.85881 | -10.40588 | 0.72526 | -13.45634 | -9.75938 | 0.71968 | -13.50418 | -9.71865 | 0.75754 | -13.72464 | -10.39692 | 0.74744 | -13.32507 | -9.95968 | 0.76709 | -14.31224 | -10.97885 | 0.76869 | -13.87047 | -10.66204 | 0.73835 | -13.93893 | -10.29177 | 0.74072 | -13.87571 | -10.27806 | 0.75169 | -13.53206 | -10.17192 | 0.71811 | -13.93929 | -10.00995 | 0.72725 | -15.1946 | -11.05029 | 0.74442 | -14.54411 | -10.82688 | 0.78228 | -13.45164 | -10.52289 | 0.8045 | -13.41073 | -10.78887
136.70005 | 0.75345 | -13.91476 | -10.48405 | 0.76154 | -13.95195 | -10.62501 | 0.77015 | -13.59583 | -10.47088 | 0.76016 | -13.90213 | -10.56783 | 0.78477 | -14.17249 | -11.12215 | 0.77988 | -14.35217 | -11.19301 | 0.72415 | -14.78849 | -10.70912 | 0.76433 | -14.65369 | -11.20021 | 0.48865 | -11.70087 | -5.71759 | 0.6993 | -14.35876 | -10.04114 | 0.7172 | -13.52476 | -9.69993 | 0.69761 | -13.80179 | -9.62826 | 0.75357 | -13.7672 | -10.3746 | 0.75377 | -13.28291 | -10.01229 | 0.76182 | -14.34024 | -10.92476 | 0.78475 | -13.71102 | -10.75966 | 0.73527 | -13.99497 | -10.29009 | 0.75262 | -13.67009 | -10.28842 | 0.74117 | -13.64489 | -10.11313 | 0.72328 | -13.89153 | -10.04748 | 0.74285 | -15.07569 | -11.19903 | 0.75742 | -14.41832 | -10.92069 | 0.76814 | -13.59444 | -10.44249 | 0.79161 | -13.55987 | -10.73419
136.80019 | 0.77082 | -13.71613 | -10.57272 | 0.76323 | -13.91066 | -10.61708 | 0.73817 | -13.89223 | -10.25484 | 0.75448 | -14.02387 | -10.58066 | 0.77652 | -14.22462 | -11.04567 | 0.7873 | -14.26306 | -11.22933 | 0.73433 | -14.7332 | -10.81902 | 0.73997 | -14.86451 | -10.99929 | 0.46547 | -12.65686 | -5.89135 | 0.70281 | -14.31053 | -10.05751 | 0.74504 | -13.0669 | -9.73543 | 0.72219 | -13.5892 | -9.81401 | 0.74994 | -13.8135 | -10.35935 | 0.71937 | -13.58132 | -9.77002 | 0.78163 | -14.02888 | -10.96534 | 0.767 | -13.89317 | -10.65602 | 0.75547 | -13.76094 | -10.39598 | 0.74179 | -13.86816 | -10.28733 | 0.74652 | -13.58899 | -10.14447 | 0.72382 | -13.87526 | -10.04324 | 0.73411 | -15.13613 | -11.11163 | 0.72518 | -14.67267 | -10.64033 | 0.78886 | -13.36839 | -10.54581 | 0.79968 | -13.38672 | -10.70511
136.90006 | 0.75425 | -13.9438 | -10.5171 | 0.75075 | -14.06602 | -10.56004 | 0.76985 | -13.48408 | -10.38075 | 0.76222 | -13.91203 | -10.60398 | 0.7793 | -14.19409 | -11.06144 | 0.78223 | -14.30926 | -11.19314 | 0.77942 | -14.32491 | -11.16515 | 0.72836 | -14.96239 | -10.89807 | 0.43197 | -13.30737 | -5.74841 | 0.72584 | -14.05721 | -10.20328 | 0.71455 | -13.4498 | -9.61059 | 0.71945 | -13.62812 | -9.80472 | 0.73211 | -13.97487 | -10.23117 | 0.74597 | -13.36544 | -9.97024 | 0.76962 | -14.27527 | -10.98655 | 0.75796 | -14.00394 | -10.61437 | 0.74656 | -13.87919 | -10.36162 | 0.72596 | -13.99039 | -10.15652 | 0.73514 | -13.67227 | -10.05098 | 0.73043 | -13.71494 | -10.01776 | 0.74903 | -15.03103 | -11.25869 | 0.699 | -14.86553 | -10.39098 | 0.78574 | -13.4122 | -10.53856 | 0.78782 | -13.59492 | -10.71038
137.00003 | 0.76895 | -13.77502 | -10.59229 | 0.7707 | -13.79952 | -10.6353 | 0.76441 | -13.65738 | -10.4398 | 0.76237 | -13.95067 | -10.63559 | 0.80391 | -13.9184 | -11.1891 | 0.79335 | -14.18546 | -11.25407 | 0.73005 | -14.78847 | -10.79632 | 0.77362 | -14.52399 | -11.23604 | 0.48422 | -11.94005 | -5.78161 | 0.7204 | -14.16979 | -10.20786 | 0.76144 | -13.01311 | -9.90871 | 0.73184 | -13.49159 | -9.87371 | 0.74678 | -13.82405 | -10.32352 | 0.72586 | -13.52711 | -9.81883 | 0.77516 | -14.20639 | -11.01218 | 0.75242 | -14.01291 | -10.54361 | 0.73261 | -13.98927 | -10.24864 | 0.74294 | -13.78119 | -10.23867 | 0.74269 | -13.62337 | -10.11799 | 0.7407 | -13.70441 | -10.15088 | 0.74459 | -15.0823 | -11.23014 | 0.73835 | -14.57305 | -10.75997 | 0.77815 | -13.47444 | -10.48514 | 0.7883 | -13.60312 | -10.72337
137.10017 | 0.76671 | -13.80454 | -10.58408 | 0.7503 | -14.07057 | -10.55712 | 0.75303 | -13.66748 | -10.29198 | 0.76182 | -13.90826 | -10.59552 | 0.76483 | -14.29243 | -10.93133 | 0.79307 | -14.17773 | -11.24398 | 0.74163 | -14.71076 | -10.91 | 0.73161 | -14.93076 | -10.92355 | 0.48321 | -11.83084 | -5.71675 | 0.72013 | -14.16283 | -10.19915 | 0.73114 | -13.35662 | -9.76553 | 0.74315 | -13.38538 | -9.94735 | 0.74382 | -13.86804 | -10.31527 | 0.74982 | -13.37756 | -10.0307 | 0.7705 | -14.27679 | -11.00026 | 0.76953 | -13.84171 | -10.65161 | 0.73094 | -14.00251 | -10.23502 | 0.74597 | -13.82882 | -10.31588 | 0.74243 | -13.64726 | -10.13212 | 0.74522 | -13.67746 | -10.19277 | 0.75077 | -14.99521 | -11.25802 | 0.73622 | -14.57061 | -10.72723 | 0.77924 | -13.47519 | -10.50048 | 0.77316 | -13.74158 | -10.62444
137.20024 | 0.77417 | -13.68227 | -10.59239 | 0.75858 | -13.98302 | -10.60727 | 0.76454 | -13.64679 | -10.43349 | 0.74406 | -14.08037 | -10.47661 | 0.77558 | -14.23946 | -11.04378 | 0.79509 | -14.18774 | -11.28054 | 0.73762 | -14.74098 | -10.87332 | 0.73175 | -14.90595 | -10.9074 | 0.44809 | -13.16386 | -5.89855 | 0.71893 | -14.18219 | -10.19596 | 0.68851 | -13.63519 | -9.38802 | 0.7433 | -13.36811 | -9.93648 | 0.75244 | -13.80011 | -10.38372 | 0.72618 | -13.54502 | -9.83611 | 0.76367 | -14.34971 | -10.9585 | 0.77867 | -13.70761 | -10.67368 | 0.75061 | -13.82674 | -10.37852 | 0.74294 | -13.81336 | -10.26246 | 0.7514 | -13.56316 | -10.19134 | 0.72317 | -13.90433 | -10.05514 | 0.764 | -14.89377 | -11.37887 | 0.72319 | -14.69056 | -10.624 | 0.78631 | -13.39643 | -10.53369 | 0.79128 | -13.56642 | -10.73485
137.30008 | 0.77138 | -13.75111 | -10.60737 | 0.76375 | -13.90174 | -10.6174 | 0.76201 | -13.6687 | -10.41567 | 0.75196 | -14.02399 | -10.54545 | 0.79296 | -14.02124 | -11.11834 | 0.77506 | -14.41159 | -11.16987 | 0.72676 | -14.77753 | -10.73964 | 0.73548 | -14.91414 | -10.96901 | 0.46053 | -12.62979 | -5.81641 | 0.70297 | -14.30189 | -10.05382 | 0.70576 | -13.47558 | -9.51052 | 0.71009 | -13.69518 | -9.72483 | 0.7338 | -13.93095 | -10.22257 | 0.71422 | -13.59821 | -9.71206 | 0.76789 | -14.31008 | -10.98853 | 0.75888 | -13.95067 | -10.58684 | 0.74904 | -13.84923 | -10.37367 | 0.7306 | -13.94581 | -10.18882 | 0.76302 | -13.4421 | -10.25656 | 0.74215 | -13.70745 | -10.17298 | 0.74001 | -15.10054 | -11.17452 | 0.72471 | -14.68713 | -10.64395 | 0.76428 | -13.6266 | -10.41452 | 0.78831 | -13.59355 | -10.71593
137.40003 | 0.75868 | -13.89322 | -10.54055 | 0.75338 | -14.01878 | -10.5614 | 0.7676 | -13.49083 | -10.35562 | 0.74702 | -14.032 | -10.48223 | 0.77563 | -14.23933 | -11.04448 | 0.77584 | -14.3871 | -11.16203 | 0.78146 | -14.39423 | -11.24857 | 0.73728 | -14.88661 | -10.97567 | 0.49057 | -11.92133 | -5.8483 | 0.71678 | -14.19456 | -10.17441 | 0.72338 | -13.29756 | -9.61916 | 0.72317 | -13.60594 | -9.83941 | 0.75492 | -13.75303 | -10.38245 | 0.72934 | -13.50529 | -9.84998 | 0.78242 | -14.11633 | -11.04484 | 0.75948 | -13.9338 | -10.58241 | 0.74994 | -13.78447 | -10.33758 | 0.72781 | -13.97388 | -10.17033 | 0.76236 | -13.29985 | -10.13929 | 0.73033 | -13.77389 | -10.05947 | 0.72192 | -15.23937 | -11.00156 | 0.7306 | -14.65118 | -10.70409 | 0.79195 | -13.29131 | -10.526 | 0.7933 | -13.53601 | -10.73815
137.50015 | 0.74766 | -14.01392 | -10.47765 | 0.74996 | -14.05381 | -10.53983 | 0.75292 | -13.72649 | -10.3349 | 0.75856 | -13.95087 | -10.58263 | 0.79707 | -14.04252 | -11.19292 | 0.78551 | -14.2717 | -11.21059 | 0.72122 | -14.77098 | -10.65311 | 0.77903 | -14.50303 | -11.29828 | 0.46759 | -12.47167 | -5.83162 | 0.7228 | -14.10514 | -10.19521 | 0.72898 | -13.14331 | -9.58124 | 0.75321 | -13.08462 | -9.8554 | 0.74197 | -13.86189 | -10.28516 | 0.74957 | -13.10136 | -9.82044 | 0.76758 | -14.28575 | -10.96546 | 0.76313 | -13.91281 | -10.61726 | 0.74756 | -13.85464 | -10.35718 | 0.74695 | -13.75246 | -10.27243 | 0.7513 | -13.51994 | -10.15752 | 0.72144 | -13.91402 | -10.03806 | 0.76014 | -14.92568 | -11.34556 | 0.75036 | -14.46914 | -10.85705 | 0.76608 | -13.60861 | -10.42534 | 0.78728 | -13.59274 | -10.70134
137.60007 | 0.76134 | -13.86161 | -10.55344 | 0.7722 | -13.84675 | -10.69245 | 0.7615 | -13.65847 | -10.40087 | 0.76608 | -13.90905 | -10.6555 | 0.78077 | -14.18122 | -11.07221 | 0.78278 | -14.32272 | -11.21161 | 0.73602 | -14.75531 | -10.86026 | 0.7369 | -14.89977 | -10.97965 | 0.45432 | -12.92773 | -5.87334 | 0.70332 | -14.30722 | -10.06255 | 0.73617 | -13.03251 | -9.59418 | 0.73804 | -13.41815 | -9.90317 | 0.77641 | -13.44213 | -10.43667 | 0.71719 | -13.60541 | -9.75769 | 0.77128 | -14.29196 | -11.0231 | 0.74888 | -14.03235 | -10.50859 | 0.73231 | -14.00023 | -10.25251 | 0.72956 | -13.96711 | -10.1898 | 0.76202 | -13.45853 | -10.25566 | 0.74247 | -13.71216 | -10.1808 | 0.73281 | -15.1417 | -11.09602 | 0.71062 | -14.73152 | -10.46859 | 0.78257 | -13.41617 | -10.49914 | 0.78939 | -13.56761 | -10.71006
137.70009 | 0.76714 | -13.79695 | -10.58419 | 0.76179 | -13.94884 | -10.62611 | 0.74162 | -13.86039 | -10.27909 | 0.76997 | -13.7775 | -10.60823 | 0.78098 | -14.21944 | -11.10504 | 0.78298 | -14.3135 | -11.20714 | 0.75304 | -14.63258 | -11.01887 | 0.74163 | -14.81298 | -10.98577 | 0.45765 | -12.17661 | -5.57266 | 0.7024 | -14.29939 | -10.04387 | 0.71623 | -13.22959 | -9.47545 | 0.72641 | -13.54031 | -9.83584 | 0.74425 | -13.82212 | -10.28709 | 0.74459 | -13.38102 | -9.96341 | 0.76234 | -14.39586 | -10.9746 | 0.77873 | -13.79467 | -10.74234 | 0.73261 | -13.98726 | -10.24722 | 0.72717 | -13.99284 | -10.17514 | 0.75026 | -13.52408 | -10.14663 | 0.73091 | -13.81146 | -10.095 | 0.75986 | -14.93771 | -11.35057 | 0.74728 | -14.57833 | -10.89407 | 0.78366 | -13.43151 | -10.52573 | 0.7972 | -13.51133 | -10.77126
137.8 | 0.76216 | -13.86816 | -10.5698 | 0.76939 | -13.83464 | -10.64424 | 0.75377 | -13.73992 | -10.35673 | 0.75158 | -14.01093 | -10.53036 | 0.77507 | -14.25867 | -11.0514 | 0.77014 | -14.43147 | -11.11422 | 0.74447 | -14.68686 | -10.93386 | 0.72596 | -14.97614 | -10.8721 | 0.44784 | -12.61278 | -5.64845 | 0.70325 | -14.31252 | -10.06535 | 0.67382 | -13.56734 | -9.14194 | 0.72696 | -13.55044 | -9.85058 | 0.74452 | -13.85165 | -10.31284 | 0.73322 | -13.505 | -9.90214 | 0.77251 | -14.15406 | -10.93412 | 0.76747 | -13.91021 | -10.67569 | 0.75426 | -13.71846 | -10.34725 | 0.74042 | -13.78726 | -10.2084 | 0.75289 | -13.54631 | -10.19881 | 0.73442 | -13.76287 | -10.10772 | 0.75621 | -14.9611 | -11.31373 | 0.74936 | -14.44613 | -10.82533 | 0.78181 | -13.47562 | -10.53536 | 0.79842 | -13.50164 | -10.78003
137.90013 | 0.75809 | -13.91814 | -10.55123 | 0.76874 | -13.85056 | -10.6475 | 0.76598 | -13.64126 | -10.44894 | 0.74503 | -14.0741 | -10.48558 | 0.78216 | -14.18915 | -11.09811 | 0.79009 | -14.23467 | -11.2466 | 0.73489 | -14.67607 | -10.78532 | 0.75283 | -14.74026 | -11.09685 | 0.46542 | -12.72253 | -5.92127 | 0.73635 | -13.97193 | -10.28827 | 0.72181 | -13.17976 | -9.51328 | 0.72913 | -13.37523 | -9.75231 | 0.74584 | -13.8468 | -10.32753 | 0.74143 | -13.41331 | -9.94499 | 0.77116 | -14.27891 | -11.01134 | 0.75512 | -13.98997 | -10.56412 | 0.72425 | -14.05145 | -10.17676 | 0.7477 | -13.80217 | -10.3199 | 0.76208 | -13.46141 | -10.25873 | 0.72984 | -13.83449 | -10.09702 | 0.71545 | -15.25867 | -10.91683 | 0.75153 | -14.41367 | -10.83238 | 0.78083 | -13.44504 | -10.49833 | 0.78308 | -13.62362 | -10.66836
138.00017 | 0.76288 | -13.80961 | -10.53502 | 0.7632 | -13.9491 | -10.64601 | 0.74804 | -13.78281 | -10.31015 | 0.75914 | -13.93688 | -10.58007 | 0.79922 | -13.99514 | -11.18516 | 0.76777 | -14.42734 | -11.07685 | 0.76123 | -14.52738 | -11.05874 | 0.76194 | -14.68055 | -11.18564 | 0.47374 | -12.42464 | -5.88599 | 0.70742 | -14.25303 | -10.08281 | 0.72237 | -13.23053 | -9.55739 | 0.73618 | -13.43181 | -9.88821 | 0.73599 | -13.93608 | -10.25688 | 0.7508 | -13.36654 | -10.03565 | 0.76162 | -14.37656 | -10.94948 | 0.77543 | -13.75308 | -10.66458 | 0.74564 | -13.86372 | -10.33729 | 0.73823 | -13.87608 | -10.24373 | 0.76181 | -13.42398 | -10.22654 | 0.74274 | -13.61029 | -10.10896 | 0.7352 | -15.14473 | -11.13445 | 0.731 | -14.57611 | -10.65518 | 0.78978 | -13.36636 | -10.55655 | 0.77486 | -13.68214 | -10.6017
138.10018 | 0.76618 | -13.79449 | -10.56899 | 0.76094 | -13.87815 | -10.56047 | 0.76248 | -13.59872 | -10.36868 | 0.77465 | -13.71518 | -10.62452 | 0.80059 | -13.97588 | -11.18901 | 0.78837 | -14.23829 | -11.22502 | 0.75267 | -14.62917 | -11.01101 | 0.74904 | -14.80866 | -11.09229 | 0.45972 | -12.35992 | -5.68211 | 0.74027 | -13.88977 | -10.28216 | 0.70895 | -13.2904 | -9.42227 | 0.73294 | -13.29016 | -9.7409 | 0.73531 | -13.92747 | -10.24095 | 0.74314 | -13.36792 | -9.93425 | 0.78107 | -14.16757 | -11.06594 | 0.76416 | -13.89804 | -10.62038 | 0.73458 | -13.95333 | -10.24988 | 0.72244 | -14.02724 | -10.13379 | 0.74122 | -13.63383 | -10.10562 | 0.75083 | -13.54241 | -10.16808 | 0.76745 | -14.87274 | -11.41408 | 0.73709 | -14.54975 | -10.72443 | 0.76568 | -13.60385 | -10.41625 | 0.78988 | -13.55349 | -10.70567
138.20024 | 0.75731 | -13.89488 | -10.52266 | 0.75118 | -13.98709 | -10.5069 | 0.74829 | -13.79202 | -10.32045 | 0.75714 | -13.97664 | -10.5822 | 0.79365 | -14.03793 | -11.1412 | 0.78984 | -14.27013 | -11.27117 | 0.76492 | -14.49834 | -11.09015 | 0.7248 | -14.97765 | -10.85577 | 0.49615 | -11.94094 | -5.92446 | 0.69571 | -14.37134 | -9.99829 | 0.70089 | -13.3715 | -9.37199 | 0.74315 | -13.41625 | -9.97031 | 0.75221 | -13.67884 | -10.28933 | 0.72017 | -13.57144 | -9.77372 | 0.77521 | -14.1955 | -11.00444 | 0.77194 | -13.82983 | -10.67586 | 0.7206 | -14.06333 | -10.13402 | 0.75409 | -13.66789 | -10.3068 | 0.7412 | -13.54501 | -10.03959 | 0.75096 | -13.51551 | -10.14962 | 0.76633 | -14.86136 | -11.38863 | 0.76184 | -14.28874 | -10.88567 | 0.78071 | -13.45302 | -10.50289 | 0.80228 | -13.42671 | -10.772
138.3 | 0.76587 | -13.77712 | -10.55144 | 0.76753 | -13.85524 | -10.63438 | 0.7446 | -13.79307 | -10.27032 | 0.75783 | -13.95936 | -10.57885 | 0.80011 | -13.92573 | -11.14206 | 0.78373 | -14.28138 | -11.19282 | 0.76064 | -14.55989 | -11.07484 | 0.74041 | -14.85513 | -10.99895 | 0.47627 | -12.50021 | -5.95349 | 0.67699 | -14.5096 | -9.8229 | 0.68365 | -13.46412 | -9.20472 | 0.7308 | -13.51684 | -9.87807 | 0.75819 | -13.68718 | -10.37755 | 0.73386 | -13.46099 | -9.87851 | 0.76287 | -14.36 | -10.95474 | 0.76805 | -13.86367 | -10.64794 | 0.73741 | -13.94638 | -10.28424 | 0.74245 | -13.84261 | -10.27742 | 0.75083 | -13.55021 | -10.17388 | 0.73356 | -13.77239 | -10.10293 | 0.75618 | -14.92269 | -11.28418 | 0.73273 | -14.60235 | -10.69964 | 0.77188 | -13.56813 | -10.47296 | 0.7929 | -13.52866 | -10.72682
138.40003 | 0.76607 | -13.73611 | -10.52289 | 0.7577 | -13.95957 | -10.5772 | 0.74333 | -13.82391 | -10.27567 | 0.76381 | -13.8801 | -10.6018 | 0.7778 | -14.17877 | -11.02818 | 0.78124 | -14.34657 | -11.20819 | 0.72674 | -14.81769 | -10.76864 | 0.72798 | -14.96891 | -10.897 | 0.45539 | -12.79633 | -5.82732 | 0.71488 | -14.16423 | -10.12575 | 0.72684 | -13.10353 | -9.52411 | 0.72922 | -13.5441 | -9.87659 | 0.75336 | -13.75771 | -10.36453 | 0.73076 | -13.47939 | -9.85021 | 0.76249 | -14.37448 | -10.96039 | 0.76811 | -13.8764 | -10.65864 | 0.70974 | -14.15528 | -10.0466 | 0.75382 | -13.71388 | -10.33778 | 0.76164 | -13.43548 | -10.233 | 0.72547 | -13.88441 | -10.07278 | 0.69824 | -15.33819 | -10.70969 | 0.75203 | -14.13858 | -10.63259 | 0.77126 | -13.55446 | -10.45399 | 0.79249 | -13.52314 | -10.71696
138.50011 | 0.76692 | -13.74803 | -10.54363 | 0.75897 | -13.95561 | -10.59186 | 0.74555 | -13.81469 | -10.29958 | 0.75678 | -13.97457 | -10.57562 | 0.7808 | -14.18959 | -11.07917 | 0.78768 | -14.26714 | -11.23798 | 0.74149 | -14.72195 | -10.91619 | 0.74063 | -14.8589 | -11.00493 | 0.48631 | -12.09287 | -5.88091 | 0.72803 | -14.09141 | -10.25904 | 0.73434 | -13.06087 | -9.59111 | 0.73932 | -13.43797 | -9.93492 | 0.74732 | -13.82354 | -10.33058 | 0.72866 | -13.53026 | -9.85893 | 0.77625 | -14.18656 | -11.01236 | 0.77422 | -13.81362 | -10.69478 | 0.75861 | -13.74798 | -10.42941 | 0.72387 | -13.98001 | -10.11965 | 0.75338 | -13.48847 | -10.16201 | 0.72522 | -13.86483 | -10.0551 | 0.7413 | -15.06599 | -11.16845 | 0.74291 | -14.41176 | -10.70669 | 0.791 | -13.34849 | -10.55867 | 0.7972 | -13.47574 | -10.74288
138.60006 | 0.76114 | -13.85427 | -10.54507 | 0.75689 | -13.98697 | -10.58656 | 0.7444 | -13.83773 | -10.30077 | 0.77248 | -13.74021 | -10.61408 | 0.79491 | -14.05375 | -11.17141 | 0.77661 | -14.38724 | -11.1733 | 0.76945 | -14.48468 | -11.14528 | 0.72364 | -14.98054 | -10.84055 | 0.47122 | -12.27169 | -5.78272 | 0.72579 | -14.13872 | -10.26177 | 0.71879 | -13.23044 | -9.50984 | 0.72207 | -13.59638 | -9.8175 | 0.74635 | -13.86131 | -10.3454 | 0.71502 | -13.62109 | -9.73934 | 0.7717 | -14.27773 | -11.01818 | 0.78185 | -13.7183 | -10.72563 | 0.72758 | -13.98117 | -10.17239 | 0.73733 | -13.89373 | -10.24428 | 0.74557 | -13.55449 | -10.10576 | 0.72172 | -13.88833 | -10.02348 | 0.74097 | -15.10793 | -11.19451 | 0.71719 | -14.72153 | -10.55816 | 0.78298 | -13.43381 | -10.51839 | 0.78561 | -13.61129 | -10.6931
138.70024 | 0.75797 | -13.88739 | -10.52628 | 0.76052 | -13.86071 | -10.54129 | 0.77068 | -13.53548 | -10.43148 | 0.76222 | -13.80859 | -10.52524 | 0.77837 | -14.20737 | -11.05857 | 0.78966 | -14.28863 | -11.2831 | 0.75273 | -14.63226 | -11.0142 | 0.74915 | -14.79609 | -11.08444 | 0.46604 | -12.44264 | -5.79879 | 0.71222 | -14.23254 | -10.13664 | 0.71647 | -13.29967 | -9.52883 | 0.71889 | -13.60728 | -9.78207 | 0.7438 | -13.87515 | -10.32039 | 0.7446 | -13.41089 | -9.98569 | 0.76138 | -14.38883 | -10.95531 | 0.77057 | -13.84342 | -10.66728 | 0.72762 | -14.04206 | -10.21731 | 0.72244 | -13.98829 | -10.10575 | 0.7657 | -13.27653 | -10.16589 | 0.73252 | -13.78733 | -10.09947 | 0.72511 | -15.21182 | -11.03032 | 0.7346 | -14.58912 | -10.71724 | 0.76814 | -13.59483 | -10.44279 | 0.78501 | -13.61787 | -10.6902
138.80009 | 0.76108 | -13.84738 | -10.53897 | 0.76387 | -13.9026 | -10.61981 | 0.74026 | -13.88116 | -10.27571 | 0.75426 | -13.98014 | -10.54465 | 0.77096 | -14.23898 | -10.97773 | 0.79355 | -14.20225 | -11.27024 | 0.73821 | -14.64358 | -10.81002 | 0.7244 | -14.98458 | -10.85479 | 0.54412 | -10.07759 | -5.48343 | 0.71518 | -14.24508 | -10.18777 | 0.69491 | -13.47611 | -9.36471 | 0.72232 | -13.62024 | -9.83812 | 0.76065 | -13.65142 | -10.38398 | 0.73927 | -13.42124 | -9.92196 | 0.76227 | -14.37026 | -10.95401 | 0.78512 | -13.69961 | -10.75585 | 0.75335 | -13.75579 | -10.36295 | 0.73051 | -13.95371 | -10.19335 | 0.76328 | -13.24065 | -10.10635 | 0.7291 | -13.84679 | -10.09573 | 0.7737 | -14.58814 | -11.28687 | 0.75406 | -14.43953 | -10.88825 | 0.77773 | -13.48191 | -10.48527 | 0.78019 | -13.65326 | -10.65215
138.90022 | 0.76941 | -13.74683 | -10.57702 | 0.77433 | -13.7586 | -10.65363 | 0.74936 | -13.76829 | -10.31745 | 0.76128 | -13.90776 | -10.58774 | 0.77285 | -14.26665 | -11.02598 | 0.78359 | -14.29632 | -11.20241 | 0.75749 | -14.59129 | -11.0528 | 0.75007 | -14.81963 | -11.11581 | 0.5154 | -11.40207 | -5.87664 | 0.69689 | -14.36984 | -10.01423 | 0.68937 | -13.53406 | -9.32996 | 0.7229 | -13.57874 | -9.81612 | 0.73689 | -13.92053 | -10.25792 | 0.7365 | -13.46633 | -9.91796 | 0.77403 | -14.21218 | -11.0006 | 0.76978 | -13.8626 | -10.67121 | 0.72357 | -14.05846 | -10.17222 | 0.75044 | -13.73389 | -10.30647 | 0.74005 | -13.62641 | -10.0842 | 0.7502 | -13.46918 | -10.10456 | 0.76009 | -14.93758 | -11.35387 | 0.74618 | -14.48139 | -10.80578 | 0.78623 | -13.39509 | -10.53168 | 0.79491 | -13.47943 | -10.71498
139.00023 | 0.75998 | -13.84679 | -10.52323 | 0.75604 | -13.92546 | -10.52826 | 0.74806 | -13.80085 | -10.32391 | 0.76252 | -13.90804 | -10.60518 | 0.7917 | -14.06841 | -11.13803 | 0.78331 | -14.3055 | -11.20564 | 0.76991 | -14.48044 | -11.1486 | 0.74125 | -14.83407 | -10.99582 | 0.51013 | -11.31791 | -5.77363 | 0.69663 | -14.39986 | -10.03134 | 0.7024 | -13.63244 | -9.57543 | 0.73976 | -13.23749 | -9.79253 | 0.74025 | -13.90352 | -10.29205 | 0.7267 | -13.55831 | -9.85279 | 0.77205 | -14.25014 | -11.00179 | 0.77041 | -13.80481 | -10.63531 | 0.75505 | -13.76424 | -10.39274 | 0.73577 | -13.82334 | -10.17083 | 0.7636 | -13.25958 | -10.12502 | 0.74766 | -13.52819 | -10.11447 | 0.71917 | -15.23961 | -10.95992 | 0.70341 | -14.80814 | -10.41619 | 0.79957 | -13.22604 | -10.57513 | 0.78726 | -13.58525 | -10.6951
139.1001 | 0.75875 | -13.88754 | -10.53721 | 0.76071 | -13.90856 | -10.58041 | 0.73617 | -13.86296 | -10.20552 | 0.7479 | -14.04814 | -10.50663 | 0.77726 | -14.20333 | -11.03968 | 0.79323 | -14.18151 | -11.24924 | 0.76918 | -14.47155 | -11.13115 | 0.73736 | -14.88076 | -10.97252 | 0.46436 | -12.54939 | -5.82737 | 0.73847 | -13.95503 | -10.3053 | 0.69386 | -13.68928 | -9.49847 | 0.72033 | -13.58486 | -9.78558 | 0.74674 | -13.83718 | -10.33276 | 0.74513 | -13.41057 | -9.99262 | 0.7633 | -14.32468 | -10.93405 | 0.76778 | -13.81221 | -10.60474 | 0.73289 | -13.99877 | -10.25954 | 0.7434 | -13.78474 | -10.24759 | 0.7509 | -13.50291 | -10.13936 | 0.74766 | -13.55841 | -10.13712 | 0.73622 | -15.12134 | -11.13262 | 0.74737 | -14.49115 | -10.83028 | 0.78534 | -13.39981 | -10.52342 | 0.77581 | -13.66967 | -10.60504
139.20014 | 0.76128 | -13.84742 | -10.54171 | 0.73674 | -14.17541 | -10.44366 | 0.75182 | -13.72892 | -10.32173 | 0.75314 | -14.00298 | -10.54616 | 0.78987 | -13.99304 | -11.05261 | 0.76557 | -14.4607 | -11.07069 | 0.74256 | -14.70849 | -10.922 | 0.75397 | -14.79204 | -11.15274 | 0.45207 | -12.7397 | -5.75922 | 0.70251 | -14.35256 | -10.08281 | 0.72843 | -13.33215 | -9.71156 | 0.72875 | -13.53223 | -9.86161 | 0.75506 | -13.74501 | -10.37832 | 0.73457 | -13.37034 | -9.82152 | 0.76514 | -14.32932 | -10.96388 | 0.76464 | -13.88476 | -10.6169 | 0.74854 | -13.79626 | -10.32704 | 0.74199 | -13.84339 | -10.27165 | 0.7404 | -13.61776 | -10.08266 | 0.72274 | -13.85851 | -10.01611 | 0.73761 | -15.08959 | -11.13017 | 0.74677 | -14.44672 | -10.78844 | 0.78038 | -13.46609 | -10.5086 | 0.79307 | -13.49511 | -10.70251
139.30021 | 0.75196 | -13.92279 | -10.46938 | 0.76369 | -13.90517 | -10.61922 | 0.74943 | -13.77067 | -10.32021 | 0.75462 | -14.01481 | -10.5758 | 0.77493 | -14.21602 | -11.01643 | 0.78126 | -14.32689 | -11.19306 | 0.75958 | -14.58548 | -11.0789 | 0.74897 | -14.78666 | -11.07482 | 0.50073 | -11.35462 | -5.68563 | 0.70276 | -14.31489 | -10.05992 | 0.72828 | -13.33615 | -9.71249 | 0.72501 | -13.59017 | -9.85301 | 0.75363 | -13.76296 | -10.3722 | 0.75003 | -13.36829 | -10.02662 | 0.7645 | -14.33846 | -10.9618 | 0.77509 | -13.73036 | -10.64223 | 0.73058 | -13.98844 | -10.21971 | 0.74285 | -13.78214 | -10.23804 | 0.73275 | -13.68413 | -10.02705 | 0.72111 | -13.87289 | -10.00383 | 0.75565 | -14.98291 | -11.32177 | 0.74254 | -14.53602 | -10.79361 | 0.77636 | -13.51456 | -10.49213 | 0.78502 | -13.60714 | -10.68186
139.40024 | 0.77169 | -13.73198 | -10.59683 | 0.74834 | -14.02623 | -10.49643 | 0.75451 | -13.73599 | -10.364 | 0.75392 | -13.92401 | -10.49756 | 0.78514 | -14.13556 | -11.09842 | 0.78171 | -14.35266 | -11.21956 | 0.74654 | -14.67987 | -10.95907 | 0.74212 | -14.84838 | -11.01931 | 0.48467 | -12.1872 | -5.90676 | 0.70103 | -14.35798 | -10.06533 | 0.7111 | -13.56208 | -9.64402 | 0.7133 | -13.58957 | -9.69341 | 0.76888 | -13.54908 | -10.41766 | 0.75462 | -13.18207 | -9.94749 | 0.77252 | -14.28541 | -11.0358 | 0.76942 | -13.83928 | -10.64816 | 0.7434 | -13.87914 | -10.31773 | 0.72085 | -14.03789 | -10.11927 | 0.75161 | -13.5182 | -10.16043 | 0.74999 | -13.61856 | -10.21377 | 0.76212 | -14.92165 | -11.37213 | 0.71194 | -14.75248 | -10.5029 | 0.79507 | -13.27196 | -10.55209 | 0.77862 | -13.64926 | -10.62758
139.50009 | 0.76774 | -13.78113 | -10.58033 | 0.75624 | -13.96757 | -10.56285 | 0.75331 | -13.76301 | -10.36779 | 0.75508 | -13.97913 | -10.55532 | 0.78501 | -14.12138 | -11.08546 | 0.77419 | -14.40082 | -11.14892 | 0.75273 | -14.63913 | -11.01927 | 0.74931 | -14.78583 | -11.0791 | 0.52869 | -10.56049 | -5.58325 | 0.73685 | -14.00033 | -10.31614 | 0.73368 | -13.3589 | -9.80121 | 0.70837 | -13.70365 | -9.70725 | 0.74505 | -13.87253 | -10.33572 | 0.73838 | -13.41677 | -9.90668 | 0.76205 | -14.37104 | -10.95142 | 0.76459 | -13.90832 | -10.63411 | 0.73604 | -13.97744 | -10.28795 | 0.74445 | -13.81721 | -10.28625 | 0.7583 | -13.42685 | -10.18155 | 0.72759 | -13.82512 | -10.05906 | 0.76944 | -14.88242 | -11.45108 | 0.72706 | -14.66698 | -10.6638 | 0.78709 | -13.37724 | -10.52915 | 0.79984 | -13.46988 | -10.77374
139.60002 | 0.7844 | -13.42677 | -10.53201 | 0.76474 | -13.89184 | -10.62359 | 0.76366 | -13.67353 | -10.44187 | 0.75986 | -13.87393 | -10.54219 | 0.79117 | -14.00746 | -11.08228 | 0.78177 | -14.33348 | -11.20547 | 0.76064 | -14.54322 | -11.06218 | 0.74961 | -14.81147 | -11.10277 | 0.46583 | -12.44041 | -5.79513 | 0.70268 | -14.34671 | -10.08116 | 0.73022 | -13.38076 | -9.77085 | 0.72774 | -13.5647 | -9.87164 | 0.74774 | -13.85119 | -10.35703 | 0.71921 | -13.59996 | -9.78119 | 0.75764 | -14.43056 | -10.93311 | 0.76014 | -13.94577 | -10.60079 | 0.75908 | -13.55246 | -10.2874 | 0.73474 | -13.91256 | -10.22217 | 0.75353 | -13.50253 | -10.17458 | 0.73447 | -13.6328 | -10.01283 | 0.72724 | -15.1842 | -11.04251 | 0.75234 | -14.47766 | -10.89215 | 0.7851 | -13.40114 | -10.52124 | 0.78473 | -13.62161 | -10.68933
139.70005 | 0.7574 | -13.84552 | -10.48667 | 0.76561 | -13.87015 | -10.61908 | 0.74713 | -13.81314 | -10.32026 | 0.77436 | -13.77021 | -10.66312 | 0.7705 | -14.28517 | -11.00668 | 0.77729 | -14.37616 | -11.17448 | 0.74332 | -14.67481 | -10.90805 | 0.75919 | -14.66253 | -11.13163 | 0.5146 | -11.11448 | -5.7195 | 0.72057 | -14.16467 | -10.20661 | 0.73347 | -13.33609 | -9.78164 | 0.74008 | -13.44039 | -9.94697 | 0.75728 | -13.71781 | -10.38816 | 0.72245 | -13.58461 | -9.81416 | 0.77256 | -14.30622 | -11.05246 | 0.77099 | -13.77953 | -10.62389 | 0.72773 | -14.05898 | -10.23116 | 0.73682 | -13.89641 | -10.23913 | 0.74561 | -13.59418 | -10.13597 | 0.73401 | -13.78148 | -10.11569 | 0.75068 | -15.00955 | -11.26738 | 0.75324 | -14.4301 | -10.86934 | 0.77402 | -13.51806 | -10.46321 | 0.77509 | -13.70278 | -10.62085
139.80014 | 0.76926 | -13.76295 | -10.58722 | 0.74533 | -14.10497 | -10.51284 | 0.7547 | -13.77952 | -10.39935 | 0.76673 | -13.86899 | -10.63383 | 0.79767 | -13.97318 | -11.14599 | 0.77541 | -14.3678 | -11.14089 | 0.74223 | -14.71402 | -10.92116 | 0.75764 | -14.72146 | -11.15355 | 0.47029 | -12.46513 | -5.8622 | 0.74116 | -13.97582 | -10.35828 | 0.70317 | -13.61568 | -9.57412 | 0.74335 | -13.39601 | -9.95797 | 0.75906 | -13.70601 | -10.40372 | 0.73119 | -13.53189 | -9.89437 | 0.75923 | -14.44434 | -10.96661 | 0.75398 | -14.01271 | -10.56529 | 0.76762 | -13.63312 | -10.46501 | 0.74568 | -13.79289 | -10.2851 | 0.74622 | -13.57048 | -10.12658 | 0.73161 | -13.68413 | -10.01143 | 0.76193 | -14.80257 | -11.27858 | 0.77174 | -14.22984 | -10.98169 | 0.77225 | -13.53744 | -10.45433 | 0.78172 | -13.65524 | -10.67463
139.9002 | 0.7655 | -13.81931 | -10.57864 | 0.76172 | -13.92369 | -10.6059 | 0.75563 | -13.71082 | -10.36032 | 0.75934 | -13.89264 | -10.54922 | 0.77887 | -14.15299 | -11.02341 | 0.79318 | -14.22582 | -11.28363 | 0.7483 | -14.66894 | -10.97682 | 0.73173 | -14.9257 | -10.92163 | 0.49701 | -11.80931 | -5.86933 | 0.71007 | -14.26714 | -10.13064 | 0.72783 | -13.39569 | -9.74979 | 0.72412 | -13.58418 | -9.83661 | 0.75132 | -13.81717 | -10.38109 | 0.74634 | -13.38375 | -9.98884 | 0.76905 | -14.34732 | -11.03376 | 0.77022 | -13.826 | -10.64901 | 0.75384 | -13.79391 | -10.39839 | 0.70659 | -14.13392 | -9.98696 | 0.743 | -13.65696 | -10.14707 | 0.71225 | -13.96543 | -9.94694 | 0.72743 | -15.19939 | -11.05651 | 0.71874 | -14.71769 | -10.57816 | 0.78868 | -13.38425 | -10.55593 | 0.80132 | -13.42132 | -10.75472
140.00023 | 0.76994 | -13.69737 | -10.54614 | 0.76046 | -13.93861 | -10.59977 | 0.75443 | -13.7678 | -10.38679 | 0.76016 | -13.86949 | -10.54306 | 0.78707 | -14.00812 | -11.02539 | 0.77848 | -14.33929 | -11.16282 | 0.74239 | -14.70418 | -10.91618 | 0.75585 | -14.72191 | -11.12759 | 0.47171 | -12.66567 | -5.97451 | 0.72857 | -14.11263 | -10.28198 | 0.7486 | -13.21008 | -9.88901 | 0.72938 | -13.52907 | -9.86785 | 0.75564 | -13.75171 | -10.39138 | 0.75265 | -13.18102 | -9.92076 | 0.75999 | -14.40762 | -10.94967 | 0.77718 | -13.80862 | -10.73179 | 0.74356 | -13.86676 | -10.31071 | 0.74739 | -13.79576 | -10.31081 | 0.75144 | -13.599 | -10.21887 | 0.72707 | -13.86673 | -10.08206 | 0.77258 | -14.72394 | -11.37548 | 0.73632 | -14.5822 | -10.73717 | 0.78429 | -13.41354 | -10.52014 | 0.78435 | -13.61903 | -10.68205
140.10004 | 0.75314 | -13.93566 | -10.49551 | 0.76843 | -13.83914 | -10.63439 | 0.76179 | -13.65373 | -10.40127 | 0.74645 | -14.08333 | -10.51252 | 0.7729 | -14.24348 | -11.00885 | 0.78088 | -14.2778 | -11.14928 | 0.75857 | -14.58646 | -11.06485 | 0.73662 | -14.78469 | -10.89064 | 0.44892 | -13.06131 | -5.86343 | 0.73215 | -14.04409 | -10.28241 | 0.72693 | -13.34251 | -9.69911 | 0.71454 | -13.67127 | -9.76874 | 0.74665 | -13.81861 | -10.3177 | 0.73277 | -13.50298 | -9.89455 | 0.78065 | -14.16515 | -11.05808 | 0.76538 | -13.88071 | -10.62406 | 0.74055 | -13.92624 | -10.31302 | 0.73444 | -13.86931 | -10.18615 | 0.7418 | -13.67656 | -10.14523 | 0.72986 | -13.83874 | -10.10037 | 0.75126 | -15.01114 | -11.27723 | 0.74816 | -14.50875 | -10.85491 | 0.77468 | -13.50656 | -10.46323 | 0.79102 | -13.55778 | -10.72448
140.20008 | 0.75972 | -13.86236 | -10.5315 | 0.75266 | -14.03664 | -10.56484 | 0.74873 | -13.77313 | -10.31239 | 0.74896 | -14.04149 | -10.5165 | 0.78138 | -14.17408 | -11.0754 | 0.79754 | -14.11167 | -11.25469 | 0.75263 | -14.61615 | -11.00055 | 0.72068 | -14.99601 | -10.80729 | 0.50192 | -11.45179 | -5.74789 | 0.71159 | -14.26587 | -10.15148 | 0.68524 | -13.7108 | -9.39522 | 0.74038 | -13.43549 | -9.94742 | 0.74442 | -13.85046 | -10.31056 | 0.72342 | -13.54126 | -9.79602 | 0.77441 | -14.28109 | -11.05936 | 0.77241 | -13.83214 | -10.68404 | 0.74552 | -13.87008 | -10.34046 | 0.73949 | -13.8388 | -10.23361 | 0.75426 | -13.54827 | -10.21898 | 0.73529 | -13.78405 | -10.13526 | 0.75455 | -14.97989 | -11.30308 | 0.74042 | -14.5695 | -10.78761 | 0.77411 | -13.5038 | -10.45345 | 0.78378 | -13.61353 | -10.67004
140.30015 | 0.75787 | -13.87921 | -10.51864 | 0.76119 | -13.91562 | -10.59239 | 0.76822 | -13.53482 | -10.39777 | 0.75436 | -13.98991 | -10.55344 | 0.77931 | -14.20963 | -11.07376 | 0.782 | -14.28958 | -11.17452 | 0.72643 | -14.80735 | -10.75656 | 0.7203 | -15.00788 | -10.81022 | 0.49976 | -11.71913 | -5.85669 | 0.70493 | -14.30101 | -10.08121 | 0.71703 | -13.42923 | -9.62922 | 0.71809 | -13.63826 | -9.79351 | 0.75428 | -13.75094 | -10.37213 | 0.75936 | -13.06819 | -9.92346 | 0.7654 | -14.35601 | -10.98805 | 0.77995 | -13.67551 | -10.66628 | 0.72805 | -14.00035 | -10.19295 | 0.7493 | -13.74494 | -10.2991 | 0.76638 | -13.42888 | -10.29169 | 0.74409 | -13.65954 | -10.16388 | 0.75451 | -14.9989 | -11.31679 | 0.7335 | -14.58524 | -10.6982 | 0.7806 | -13.44206 | -10.49285 | 0.78213 | -13.65009 | -10.67613
140.40007 | 0.76941 | -13.74316 | -10.57412 | 0.76138 | -13.92305 | -10.6008 | 0.75602 | -13.69376 | -10.3528 | 0.7596 | -13.94473 | -10.5924 | 0.78775 | -14.097 | -11.10497 | 0.77561 | -14.38168 | -11.15451 | 0.73695 | -14.74786 | -10.86842 | 0.72683 | -14.94369 | -10.86148 | 0.51693 | -11.21903 | -5.79944 | 0.70719 | -14.30131 | -10.11375 | 0.72931 | -13.34954 | -9.73596 | 0.72214 | -13.59581 | -9.81812 | 0.74275 | -13.88712 | -10.31466 | 0.73696 | -13.43831 | -9.90347 | 0.77062 | -14.30754 | -11.02564 | 0.77926 | -13.74193 | -10.70851 | 0.74853 | -13.77006 | -10.30725 | 0.72407 | -14.01045 | -10.14452 | 0.77084 | -13.37778 | -10.31212 | 0.7308 | -13.81246 | -10.09415 | 0.73162 | -15.13547 | -11.07338 | 0.74734 | -14.48528 | -10.82547 | 0.776 | -13.51533 | -10.48795 | 0.78013 | -13.65718 | -10.6544
140.50004 | 0.76091 | -13.85834 | -10.54499 | 0.75249 | -14.02086 | -10.55054 | 0.75007 | -13.79587 | -10.34785 | 0.74544 | -14.05905 | -10.48012 | 0.7775 | -14.19597 | -11.03737 | 0.77006 | -14.43592 | -11.11651 | 0.75117 | -14.63961 | -10.99677 | 0.72658 | -14.96235 | -10.87131 | 0.47308 | -12.27442 | -5.80672 | 0.75169 | -13.83432 | -10.39912 | 0.73109 | -13.29681 | -9.72121 | 0.73203 | -13.50288 | -9.8845 | 0.74875 | -13.81779 | -10.34603 | 0.72501 | -13.44423 | -9.74721 | 0.76148 | -14.39658 | -10.96268 | 0.76224 | -13.93266 | -10.62003 | 0.72567 | -14.00529 | -10.16325 | 0.73693 | -13.84505 | -10.20287 | 0.76063 | -13.46896 | -10.24488 | 0.72716 | -13.8539 | -10.07404 | 0.74806 | -15.03238 | -11.24508 | 0.766 | -14.1917 | -10.87083 | 0.7791 | -13.46369 | -10.4896 | 0.79285 | -13.53721 | -10.73294
140.60002 | 0.75053 | -13.94689 | -10.46754 | 0.75359 | -14.00524 | -10.55424 | 0.76344 | -13.65661 | -10.426 | 0.74324 | -14.09887 | -10.47889 | 0.77166 | -14.24974 | -10.99594 | 0.77603 | -14.3759 | -11.15613 | 0.75263 | -14.62029 | -11.00373 | 0.76712 | -14.59288 | -11.19453 | 0.47019 | -12.11246 | -5.69518 | 0.70687 | -14.29563 | -10.10517 | 0.7114 | -13.55189 | -9.64083 | 0.73112 | -13.50246 | -9.87193 | 0.77146 | -13.49442 | -10.41044 | 0.73714 | -13.45766 | -9.92022 | 0.77045 | -14.31879 | -11.03185 | 0.76253 | -13.89867 | -10.59811 | 0.75371 | -13.7102 | -10.33349 | 0.74542 | -13.80493 | -10.29049 | 0.75765 | -13.53824 | -10.25723 | 0.74352 | -13.58928 | -10.10383 | 0.7426 | -15.07148 | -11.19212 | 0.73529 | -14.57584 | -10.71752 | 0.79075 | -13.33887 | -10.54767 | 0.79308 | -13.53551 | -10.73474
140.70009 | 0.75177 | -13.93467 | -10.47569 | 0.73906 | -14.15535 | -10.46171 | 0.74608 | -13.82874 | -10.31736 | 0.7437 | -14.08161 | -10.47252 | 0.76183 | -14.33646 | -10.92189 | 0.77741 | -14.36576 | -11.16813 | 0.77411 | -14.42921 | -11.16974 | 0.7696 | -14.45693 | -11.12598 | 0.49385 | -11.63161 | -5.74431 | 0.70659 | -14.30176 | -10.10541 | 0.70786 | -13.57955 | -9.61247 | 0.72685 | -13.51514 | -9.82345 | 0.75153 | -13.7292 | -10.31789 | 0.7434 | -13.27282 | -9.86708 | 0.78766 | -14.10592 | -11.11071 | 0.76068 | -13.93831 | -10.60254 | 0.72527 | -14.02917 | -10.17489 | 0.75534 | -13.68482 | -10.33666 | 0.73455 | -13.73803 | -10.09124 | 0.72927 | -13.75262 | -10.02936 | 0.77572 | -14.75965 | -11.4494 | 0.74082 | -14.54074 | -10.7721 | 0.79104 | -13.30951 | -10.52837 | 0.78329 | -13.62038 | -10.6687
140.80023 | 0.76757 | -13.74106 | -10.54715 | 0.76156 | -13.91674 | -10.59846 | 0.75298 | -13.74213 | -10.34756 | 0.76887 | -13.81725 | -10.62367 | 0.78063 | -14.16991 | -11.06151 | 0.79024 | -14.03811 | -11.09355 | 0.753 | -14.64194 | -11.02541 | 0.73969 | -14.86882 | -10.99837 | 0.49581 | -11.75823 | -5.82981 | 0.69267 | -14.40296 | -9.97644 | 0.74245 | -13.25167 | -9.83873 | 0.69559 | -13.79658 | -9.59671 | 0.75459 | -13.74934 | -10.37516 | 0.74806 | -13.28719 | -9.93958 | 0.78004 | -14.25431 | -11.11893 | 0.76757 | -13.879 | -10.65303 | 0.74443 | -13.89638 | -10.34487 | 0.76429 | -13.48701 | -10.30802 | 0.7746 | -13.22896 | -10.24719 | 0.72435 | -13.81706 | -10.00832 | 0.74174 | -15.05365 | -11.16588 | 0.74544 | -14.50424 | -10.81204 | 0.78382 | -13.38311 | -10.48994 | 0.78665 | -13.54062 | -10.65173
140.90012 | 0.75674 | -13.88838 | -10.50988 | 0.74991 | -14.04661 | -10.53364 | 0.74666 | -13.80871 | -10.31044 | 0.74661 | -14.05657 | -10.49483 | 0.77162 | -14.26067 | -11.00387 | 0.77205 | -14.42177 | -11.13438 | 0.74292 | -14.7001 | -10.92106 | 0.72364 | -14.98176 | -10.84143 | 0.45697 | -12.85447 | -5.87412 | 0.72037 | -14.14719 | -10.19118 | 0.71502 | -13.41216 | -9.59 | 0.72898 | -13.41244 | -9.77736 | 0.74762 | -13.81824 | -10.33073 | 0.72788 | -13.47329 | -9.80691 | 0.75938 | -14.47221 | -10.98985 | 0.75963 | -13.93366 | -10.58441 | 0.72239 | -14.04789 | -10.1481 | 0.73815 | -13.86151 | -10.23183 | 0.76882 | -13.3744 | -10.28253 | 0.73361 | -13.77481 | -10.1054 | 0.75439 | -14.97857 | -11.29967 | 0.74601 | -14.45931 | -10.78672 | 0.79614 | -13.25966 | -10.55661 | 0.79374 | -13.53319 | -10.74187
141.00014 | 0.76254 | -13.76289 | -10.49481 | 0.76166 | -13.91031 | -10.59494 | 0.76182 | -13.65496 | -10.40261 | 0.77428 | -13.71909 | -10.62244 | 0.78627 | -14.08678 | -11.07607 | 0.78448 | -14.30097 | -11.21884 | 0.76083 | -14.54307 | -11.06474 | 0.74259 | -14.8298 | -11.01252 | 0.48701 | -12.10442 | -5.89499 | 0.73291 | -14.03101 | -10.28352 | 0.7212 | -13.43656 | -9.6904 | 0.72926 | -13.382 | -9.759 | 0.76857 | -13.58197 | -10.43875 | 0.76128 | -13.17747 | -10.03172 | 0.76665 | -14.34975 | -11.00126 | 0.75854 | -13.91809 | -10.55738 | 0.74839 | -13.81469 | -10.33875 | 0.73422 | -13.90405 | -10.20858 | 0.76718 | -13.37944 | -10.26449 | 0.74578 | -13.62961 | -10.16468 | 0.74831 | -14.91084 | -11.15787 | 0.73322 | -14.56108 | -10.67641 | 0.7731 | -13.51875 | -10.45139 | 0.7927 | -13.51897 | -10.71646
141.10021 | 0.76477 | -13.7347 | -10.50393 | 0.76358 | -13.8859 | -10.60294 | 0.7324 | -13.90661 | -10.18527 | 0.77333 | -13.77412 | -10.65201 | 0.77161 | -14.25789 | -11.00151 | 0.77241 | -14.42014 | -11.13829 | 0.72732 | -14.80071 | -10.7649 | 0.76582 | -14.62643 | -11.20118 | 0.47075 | -12.61812 | -5.93998 | 0.73107 | -14.08157 | -10.29466 | 0.7392 | -13.34571 | -9.86512 | 0.74233 | -13.33394 | -9.8982 | 0.75446 | -13.73676 | -10.36378 | 0.74539 | -13.36299 | -9.96064 | 0.7734 | -14.3384 | -11.08926 | 0.76117 | -13.89358 | -10.57542 | 0.75453 | -13.75403 | -10.37787 | 0.76022 | -13.5544 | -10.30437 | 0.75012 | -13.59049 | -10.19454 | 0.7253 | -13.86112 | -10.05342 | 0.7448 | -15.06914 | -11.22356 | 0.7397 | -14.55541 | -10.76669 | 0.77656 | -13.47716 | -10.46575 | 0.79391 | -13.51205 | -10.72741
141.20013 | 0.76045 | -13.80042 | -10.4946 | 0.7689 | -13.82133 | -10.6272 | 0.73838 | -13.84277 | -10.2213 | 0.74496 | -14.05234 | -10.4685 | 0.76921 | -14.26503 | -10.97284 | 0.78084 | -14.32091 | -11.18231 | 0.76075 | -14.53773 | -11.05965 | 0.74059 | -14.85899 | -11.00446 | 0.44272 | -12.93955 | -5.72864 | 0.69727 | -14.37492 | -10.02321 | 0.73137 | -13.43763 | -9.82793 | 0.73015 | -13.47165 | -9.83633 | 0.74682 | -13.80279 | -10.30825 | 0.77079 | -13.06451 | -10.07004 | 0.77359 | -14.22576 | -11.00488 | 0.76467 | -13.88938 | -10.62078 | 0.73289 | -13.94865 | -10.22276 | 0.73631 | -13.85842 | -10.20412 | 0.76075 | -13.45716 | -10.23747 | 0.74067 | -13.66716 | -10.12286 | 0.74268 | -15.07069 | -11.19276 | 0.76247 | -14.30565 | -10.90757 | 0.78216 | -13.44072 | -10.51282 | 0.7731 | -13.68798 | -10.58212
141.30021 | 0.74845 | -13.86902 | -10.38031 | 0.75077 | -14.01276 | -10.52035 | 0.75049 | -13.74223 | -10.31341 | 0.76982 | -13.81521 | -10.63527 | 0.78879 | -13.96022 | -11.01171 | 0.76602 | -14.42983 | -11.05354 | 0.71786 | -14.85976 | -10.66719 | 0.70417 | -15.02014 | -10.57675 | 0.47514 | -11.92483 | -5.66602 | 0.71847 | -14.2018 | -10.2036 | 0.70204 | -13.66039 | -9.59013 | 0.70531 | -13.70688 | -9.66757 | 0.75445 | -13.66176 | -10.30715 | 0.72872 | -13.48852 | -9.82941 | 0.76273 | -14.36471 | -10.95641 | 0.76573 | -13.90275 | -10.64581 | 0.73442 | -13.95104 | -10.24597 | 0.73336 | -13.81929 | -10.13447 | 0.74577 | -13.58402 | -10.13054 | 0.73293 | -13.76781 | -10.09088 | 0.75264 | -14.96425 | -11.26274 | 0.72246 | -14.68116 | -10.60655 | 0.77051 | -13.5416 | -10.43394 | 0.77207 | -13.70251 | -10.57931
141.40013 | 0.75416 | -13.84729 | -10.4431 | 0.76723 | -13.82166 | -10.60442 | 0.76817 | -13.5972 | -10.44502 | 0.75624 | -13.97689 | -10.56987 | 0.77881 | -14.19536 | -11.0555 | 0.77803 | -14.33283 | -11.15143 | 0.74384 | -14.63673 | -10.88735 | 0.77207 | -14.58248 | -11.25869 | 0.4604 | -12.43904 | -5.72692 | 0.72817 | -14.09584 | -10.26418 | 0.72052 | -13.46618 | -9.70258 | 0.73859 | -13.38709 | -9.88756 | 0.75982 | -13.63011 | -10.35645 | 0.7537 | -13.28517 | -10.01306 | 0.76973 | -14.28068 | -10.99227 | 0.78199 | -13.6611 | -10.6829 | 0.75048 | -13.79916 | -10.35595 | 0.74753 | -13.69034 | -10.23388 | 0.77011 | -13.33813 | -10.2718 | 0.72054 | -13.87452 | -9.9972 | 0.73473 | -15.07404 | -11.07532 | 0.75315 | -14.39101 | -10.83858 | 0.78562 | -13.25406 | -10.41267 | 0.78069 | -13.62961 | -10.64054
141.50012 | 0.75931 | -13.76625 | -10.45292 | 0.76236 | -13.89485 | -10.59282 | 0.77399 | -13.37258 | -10.35031 | 0.76098 | -13.91093 | -10.58588 | 0.79725 | -13.88359 | -11.06863 | 0.7878 | -14.26876 | -11.24099 | 0.74211 | -14.68038 | -10.89447 | 0.745 | -14.80526 | -11.02994 | 0.48584 | -11.84104 | -5.7528 | 0.70729 | -14.29701 | -10.11206 | 0.76196 | -13.15889 | -10.02651 | 0.73068 | -13.48384 | -9.85242 | 0.76275 | -13.63743 | -10.40201 | 0.72925 | -13.52687 | -9.86454 | 0.78279 | -14.18893 | -11.10694 | 0.77307 | -13.76315 | -10.63995 | 0.76049 | -13.57406 | -10.32299 | 0.73638 | -13.86004 | -10.2062 | 0.73767 | -13.6667 | -10.08151 | 0.72467 | -13.81824 | -10.01367 | 0.75928 | -14.89279 | -11.3078 | 0.71314 | -14.72749 | -10.50278 | 0.76904 | -13.55171 | -10.42177 | 0.77422 | -13.6518 | -10.56948
141.60012 | 0.76668 | -13.54801 | -10.38693 | 0.76182 | -13.90463 | -10.59275 | 0.76449 | -13.59367 | -10.39228 | 0.76055 | -13.83523 | -10.52244 | 0.78576 | -14.12127 | -11.09596 | 0.78495 | -14.29101 | -11.21777 | 0.77028 | -14.26844 | -10.99065 | 0.71737 | -14.98253 | -10.74805 | 0.496 | -11.65176 | -5.77931 | 0.72374 | -14.15082 | -10.24149 | 0.76131 | -13.10857 | -9.97975 | 0.71401 | -13.63698 | -9.73691 | 0.76266 | -13.66217 | -10.41953 | 0.72506 | -13.53821 | -9.81607 | 0.76306 | -14.43479 | -11.01454 | 0.76093 | -13.92339 | -10.59473 | 0.72896 | -13.98964 | -10.19786 | 0.73036 | -13.92797 | -10.17247 | 0.75117 | -13.52213 | -10.15737 | 0.72368 | -13.83518 | -10.01223 | 0.74343 | -15.07188 | -11.20481 | 0.75114 | -14.30499 | -10.74498 | 0.7716 | -13.53394 | -10.44272 | 0.7848 | -13.60561 | -10.67767
141.70005 | 0.76174 | -13.60376 | -10.3625 | 0.74248 | -14.09167 | -10.46274 | 0.74364 | -13.79541 | -10.25884 | 0.76974 | -13.70401 | -10.54858 | 0.77614 | -14.20092 | -11.02194 | 0.79363 | -14.12861 | -11.21292 | 0.75805 | -14.581 | -11.05311 | 0.74059 | -14.82498 | -10.97916 | 0.44086 | -13.10189 | -5.77611 | 0.71458 | -14.20291 | -10.14907 | 0.69354 | -13.74765 | -9.53448 | 0.72629 | -13.55416 | -9.84429 | 0.75384 | -13.73588 | -10.35465 | 0.72861 | -13.50841 | -9.8424 | 0.77386 | -14.32061 | -11.08219 | 0.76561 | -13.89186 | -10.63574 | 0.71793 | -14.07594 | -10.10558 | 0.72789 | -13.96607 | -10.16583 | 0.73362 | -13.66219 | -10.02293 | 0.74677 | -13.55954 | -10.12588 | 0.74371 | -15.03239 | -11.17972 | 0.74706 | -14.46475 | -10.80596 | 0.7908 | -13.29371 | -10.51262 | 0.79242 | -13.51474 | -10.70933
141.80016 | 0.74935 | -13.73829 | -10.29482 | 0.74838 | -14.0556 | -10.51894 | 0.74452 | -13.78404 | -10.26244 | 0.75752 | -13.94286 | -10.56203 | 0.7859 | -14.12979 | -11.10455 | 0.78566 | -14.24951 | -11.19527 | 0.74575 | -14.67184 | -10.94157 | 0.75869 | -14.7235 | -11.17056 | 0.46256 | -12.67723 | -5.86402 | 0.71833 | -14.20667 | -10.20515 | 0.71826 | -13.55198 | -9.7339 | 0.70963 | -13.67711 | -9.70564 | 0.75454 | -13.73654 | -10.36476 | 0.72854 | -13.4959 | -9.83233 | 0.75933 | -14.43869 | -10.96368 | 0.77473 | -13.74417 | -10.64806 | 0.74127 | -13.90429 | -10.30682 | 0.71288 | -14.06605 | -10.02739 | 0.74969 | -13.53004 | -10.14339 | 0.7199 | -13.85799 | -9.97635 | 0.75446 | -14.96038 | -11.28707 | 0.74915 | -14.32809 | -10.7339 | 0.77825 | -13.43913 | -10.45906 | 0.78127 | -13.5989 | -10.62436
141.90004 | 0.76297 | -13.59209 | -10.37035 | 0.74695 | -14.04542 | -10.49128 | 0.75442 | -13.70216 | -10.33718 | 0.74675 | -14.0217 | -10.4707 | 0.78679 | -14.10849 | -11.10039 | 0.79312 | -13.99661 | -11.10103 | 0.7505 | -14.60748 | -10.9629 | 0.74844 | -14.71657 | -11.01448 | 0.5156 | -10.91905 | -5.62983 | 0.73226 | -14.03181 | -10.27494 | 0.73202 | -13.44182 | -9.83964 | 0.72888 | -13.51446 | -9.85037 | 0.77064 | -13.52221 | -10.42075 | 0.73205 | -13.47514 | -9.86449 | 0.76953 | -14.34083 | -11.0357 | 0.76309 | -13.90584 | -10.61136 | 0.73884 | -13.93498 | -10.29574 | 0.74613 | -13.78231 | -10.28347 | 0.76512 | -13.29926 | -10.17553 | 0.74358 | -13.61654 | -10.12502 | 0.73355 | -15.11513 | -11.08764 | 0.71922 | -14.68835 | -10.56418 | 0.77153 | -13.51967 | -10.43088 | 0.78327 | -13.5833 | -10.63942
142.00003 | 0.74154 | -13.84824 | -10.26895 | 0.75284 | -13.98678 | -10.52975 | 0.76372 | -13.60654 | -10.39154 | 0.75276 | -13.96406 | -10.51156 | 0.78033 | -14.16783 | -11.05563 | 0.77789 | -14.31304 | -11.13403 | 0.76887 | -14.46087 | -11.1186 | 0.75024 | -14.77789 | -11.08692 | 0.49692 | -11.77653 | -5.85203 | 0.72039 | -14.17226 | -10.20958 | 0.73133 | -13.39274 | -9.7945 | 0.69586 | -13.76721 | -9.57998 | 0.73972 | -13.86354 | -10.25507 | 0.73259 | -13.48174 | -9.87656 | 0.76744 | -14.35258 | -11.01478 | 0.76892 | -13.83368 | -10.63698 | 0.73244 | -13.95888 | -10.22408 | 0.7644 | -13.504 | -10.32251 | 0.76357 | -13.3901 | -10.22424 | 0.73276 | -13.73772 | -10.06638 | 0.73674 | -15.09188 | -11.11876 | 0.74474 | -14.47289 | -10.7785 | 0.77695 | -13.44984 | -10.44983 | 0.80056 | -13.41752 | -10.7416
142.10022 | 0.74675 | -13.82146 | -10.3212 | 0.76051 | -13.88887 | -10.56264 | 0.74171 | -13.82043 | -10.25069 | 0.74362 | -14.07716 | -10.46813 | 0.78194 | -14.09079 | -11.01816 | 0.79625 | -14.00545 | -11.15187 | 0.73111 | -14.75599 | -10.78828 | 0.74022 | -14.8426 | -10.9868 | 0.47687 | -11.83558 | -5.64409 | 0.73704 | -13.82784 | -10.19166 | 0.71903 | -13.52161 | -9.72244 | 0.71418 | -13.64069 | -9.74185 | 0.74488 | -13.83019 | -10.30181 | 0.72159 | -13.55274 | -9.77957 | 0.77588 | -14.24166 | -11.04979 | 0.75288 | -14.01979 | -10.55519 | 0.76274 | -13.56701 | -10.3481 | 0.72267 | -13.989 | -10.10947 | 0.75828 | -13.41182 | -10.16997 | 0.73134 | -13.74599 | -10.05304 | 0.75093 | -15.00568 | -11.26823 | 0.72856 | -14.62046 | -10.65182 | 0.77858 | -13.44098 | -10.46481 | 0.78585 | -13.56199 | -10.65769
142.20007 | 0.76412 | -13.57891 | -10.37593 | 0.76892 | -13.81094 | -10.61952 | 0.75017 | -13.73888 | -10.30648 | 0.7576 | -13.90319 | -10.53307 | 0.77055 | -14.21144 | -10.95058 | 0.77705 | -14.35087 | -11.15139 | 0.74432 | -14.64746 | -10.90237 | 0.74022 | -14.84798 | -10.99073 | 0.49237 | -11.94687 | -5.88226 | 0.7554 | -13.64885 | -10.31027 | 0.71615 | -13.50496 | -9.67161 | 0.72154 | -13.55374 | -9.77954 | 0.76213 | -13.63394 | -10.39085 | 0.71906 | -13.55094 | -9.74399 | 0.77608 | -14.25233 | -11.06093 | 0.76945 | -13.84662 | -10.65434 | 0.74146 | -13.88153 | -10.29264 | 0.74343 | -13.80016 | -10.25951 | 0.75625 | -13.47778 | -10.19253 | 0.72199 | -13.86392 | -10.00959 | 0.75895 | -14.90534 | -11.31237 | 0.75776 | -14.32801 | -10.85714 | 0.77433 | -13.47444 | -10.43361 | 0.79024 | -13.50251 | -10.67021
142.30014 | 0.76947 | -13.55434 | -10.42968 | 0.76007 | -13.91002 | -10.57255 | 0.74392 | -13.79734 | -10.26407 | 0.75085 | -14.02998 | -10.53438 | 0.79061 | -14.06531 | -11.12015 | 0.77368 | -14.33914 | -11.09397 | 0.75219 | -14.58379 | -10.96977 | 0.73376 | -14.89221 | -10.92724 | 0.45 | -13.29614 | -5.98324 | 0.71509 | -14.21001 | -10.16149 | 0.73043 | -13.37686 | -9.77092 | 0.73787 | -13.35135 | -9.85159 | 0.76795 | -13.49333 | -10.36226 | 0.72609 | -13.48973 | -9.79481 | 0.76178 | -14.35758 | -10.93738 | 0.76482 | -13.88216 | -10.61729 | 0.75775 | -13.70313 | -10.38352 | 0.74779 | -13.74119 | -10.27546 | 0.76034 | -13.40953 | -10.19584 | 0.72829 | -13.79159 | -10.04428 | 0.74731 | -15.02094 | -11.2253 | 0.76175 | -14.32513 | -10.91209 | 0.77557 | -13.47733 | -10.45266 | 0.78316 | -13.59037 | -10.64339
142.40005 | 0.75672 | -13.74189 | -10.39872 | 0.74929 | -14.00679 | -10.49515 | 0.75833 | -13.68695 | -10.37928 | 0.76226 | -13.88047 | -10.58053 | 0.77551 | -14.18774 | -11.0028 | 0.78375 | -14.21151 | -11.13832 | 0.78071 | -14.33855 | -11.19426 | 0.74458 | -14.81396 | -11.03022 | 0.50384 | -10.67809 | -5.38 | 0.72684 | -14.09508 | -10.24483 | 0.73631 | -13.35232 | -9.83146 | 0.72556 | -13.53581 | -9.82099 | 0.75251 | -13.71342 | -10.31947 | 0.72329 | -13.53253 | -9.78794 | 0.77368 | -14.16406 | -10.95845 | 0.75404 | -13.94209 | -10.51289 | 0.75048 | -13.74118 | -10.31248 | 0.72344 | -13.94443 | -10.08799 | 0.7443 | -13.56169 | -10.09401 | 0.72589 | -13.81577 | -10.0287 | 0.73264 | -15.09856 | -11.06182 | 0.73474 | -14.49011 | -10.64639 | 0.7828 | -13.39619 | -10.48661 | 0.78181 | -13.59499 | -10.62867
142.50004 | 0.75464 | -13.73559 | -10.36541 | 0.75548 | -14.00906 | -10.58363 | 0.74389 | -13.77272 | -10.24535 | 0.76188 | -13.86277 | -10.56174 | 0.78546 | -14.08881 | -11.06619 | 0.77289 | -14.3849 | -11.11797 | 0.75162 | -14.60585 | -10.97799 | 0.7414 | -14.83554 | -10.9991 | 0.45215 | -12.93505 | -5.84863 | 0.73639 | -13.94788 | -10.27111 | 0.74354 | -13.25104 | -9.85268 | 0.70543 | -13.69436 | -9.66045 | 0.74406 | -13.70546 | -10.19761 | 0.71816 | -13.56256 | -9.74014 | 0.77697 | -14.15156 | -10.99531 | 0.76444 | -13.83443 | -10.57555 | 0.73951 | -13.86754 | -10.25515 | 0.74189 | -13.78254 | -10.22509 | 0.74006 | -13.53804 | -10.01901 | 0.72667 | -13.80273 | -10.03002 | 0.76394 | -14.91943 | -11.39751 | 0.75554 | -14.29023 | -10.79681 | 0.78123 | -13.37242 | -10.44691 | 0.79224 | -13.47996 | -10.67941
142.60001 | 0.76321 | -13.63712 | -10.40801 | 0.76143 | -13.92618 | -10.60381 | 0.74002 | -13.81533 | -10.22366 | 0.7373 | -14.11114 | -10.40412 | 0.80349 | -13.88437 | -11.15601 | 0.78516 | -14.22949 | -11.17242 | 0.73604 | -14.50089 | -10.67331 | 0.76612 | -14.62444 | -11.20405 | 0.51307 | -11.80892 | -6.05885 | 0.72336 | -14.10691 | -10.20436 | 0.73242 | -13.38739 | -9.80524 | 0.72534 | -13.3642 | -9.69354 | 0.74816 | -13.77072 | -10.30271 | 0.74461 | -13.36666 | -9.95296 | 0.77602 | -14.21406 | -11.03036 | 0.75053 | -13.99833 | -10.50621 | 0.73977 | -13.89242 | -10.27721 | 0.74695 | -13.63716 | -10.18626 | 0.74129 | -13.48493 | -9.9963 | 0.73431 | -13.68815 | -10.05136 | 0.73596 | -15.04612 | -11.07342 | 0.72218 | -14.64305 | -10.57484 | 0.77701 | -13.45619 | -10.45558 | 0.78823 | -13.54169 | -10.67399
142.70024 | 0.75843 | -13.67968 | -10.37508 | 0.76902 | -13.81856 | -10.62671 | 0.75592 | -13.68886 | -10.34772 | 0.76137 | -13.87605 | -10.56477 | 0.79033 | -13.99307 | -11.0592 | 0.79324 | -14.17168 | -11.24154 | 0.7624 | -14.52779 | -11.07603 | 0.71408 | -15.01197 | -10.71975 | 0.45816 | -12.58972 | -5.76813 | 0.75249 | -13.78858 | -10.37574 | 0.72617 | -13.39673 | -9.72833 | 0.72253 | -13.56088 | -9.7981 | 0.74323 | -13.82644 | -10.27626 | 0.72842 | -13.51488 | -9.84444 | 0.77484 | -14.26523 | -11.05331 | 0.76446 | -13.82649 | -10.56976 | 0.75056 | -13.78033 | -10.34291 | 0.72009 | -14.01359 | -10.09106 | 0.75653 | -13.35595 | -10.10423 | 0.72368 | -13.84226 | -10.01742 | 0.74941 | -14.91234 | -11.17544 | 0.7214 | -14.64104 | -10.56206 | 0.77256 | -13.49155 | -10.42307 | 0.79472 | -13.46558 | -10.70141
142.80012 | 0.75387 | -13.72392 | -10.34601 | 0.75767 | -13.90506 | -10.53547 | 0.7618 | -13.61698 | -10.37338 | 0.76044 | -13.87431 | -10.55059 | 0.78722 | -14.08516 | -11.08814 | 0.78204 | -14.27084 | -11.16029 | 0.73498 | -14.70214 | -10.80581 | 0.73748 | -14.85736 | -10.95705 | 0.47541 | -12.46009 | -5.92363 | 0.71923 | -14.11088 | -10.14894 | 0.70331 | -13.58374 | -9.55358 | 0.71587 | -13.53746 | -9.69104 | 0.75883 | -13.67129 | -10.37421 | 0.73733 | -13.44276 | -9.91172 | 0.77296 | -14.23529 | -11.00328 | 0.76466 | -13.82673 | -10.57276 | 0.73181 | -13.95457 | -10.21213 | 0.73783 | -13.84849 | -10.21781 | 0.73831 | -13.54441 | -9.99997 | 0.72028 | -13.86388 | -9.98586 | 0.76712 | -14.83069 | -11.37699 | 0.74206 | -14.24758 | -10.57263 | 0.77005 | -13.51499 | -10.40727 | 0.77205 | -13.69109 | -10.57026
142.90019 | 0.7411 | -13.87185 | -10.28044 | 0.75186 | -13.96543 | -10.5001 | 0.75578 | -13.68294 | -10.34128 | 0.75832 | -13.93294 | -10.56557 | 0.77975 | -14.17513 | -11.05299 | 0.77037 | -14.36741 | -11.06818 | 0.73446 | -14.69777 | -10.79488 | 0.7446 | -14.81021 | -11.02774 | 0.47592 | -12.35184 | -5.87846 | 0.72215 | -14.12724 | -10.20205 | 0.72844 | -13.46884 | -9.8112 | 0.72654 | -13.51243 | -9.81734 | 0.75574 | -13.72194 | -10.37019 | 0.72257 | -13.55446 | -9.79411 | 0.75986 | -14.39039 | -10.93464 | 0.7554 | -13.90819 | -10.50624 | 0.7329 | -13.95406 | -10.22693 | 0.74984 | -13.70215 | -10.27441 | 0.74255 | -13.53917 | -10.05355 | 0.71993 | -13.87641 | -9.99006 | 0.74392 | -15.04742 | -11.19406 | 0.74728 | -14.41665 | -10.77323 | 0.79052 | -13.24711 | -10.47205 | 0.79847 | -13.42038 | -10.71577
143.00023 | 0.7556 | -13.71129 | -10.36021 | 0.76412 | -13.85095 | -10.5838 | 0.77849 | -13.36871 | -10.40746 | 0.75831 | -13.83771 | -10.49326 | 0.7887 | -14.07142 | -11.09817 | 0.78851 | -14.18669 | -11.18629 | 0.76291 | -14.40927 | -10.99302 | 0.73149 | -14.90666 | -10.90406 | 0.50215 | -11.41369 | -5.7314 | 0.71084 | -14.21816 | -10.10691 | 0.70892 | -13.60919 | -9.64779 | 0.70566 | -13.70691 | -9.67247 | 0.72615 | -13.98159 | -10.1528 | 0.76452 | -13.19031 | -10.0843 | 0.78472 | -14.19201 | -11.13677 | 0.76468 | -13.78408 | -10.54038 | 0.72702 | -13.96534 | -10.15302 | 0.74239 | -13.73708 | -10.19829 | 0.77136 | -13.26669 | -10.23335 | 0.72956 | -13.76527 | -10.04261 | 0.75039 | -14.99591 | -11.25279 | 0.74492 | -14.45179 | -10.76546 | 0.77729 | -13.44215 | -10.44842 | 0.80146 | -13.39461 | -10.73522
143.10022 | 0.74402 | -13.82801 | -10.28827 | 0.77914 | -13.66741 | -10.64881 | 0.74466 | -13.79077 | -10.26949 | 0.75383 | -13.88928 | -10.47018 | 0.78718 | -14.08922 | -11.09079 | 0.78601 | -14.21425 | -11.1725 | 0.74581 | -14.63561 | -10.91544 | 0.72993 | -14.88994 | -10.86866 | 0.47389 | -12.67672 | -6.00734 | 0.71063 | -14.24702 | -10.12432 | 0.71096 | -13.59139 | -9.66298 | 0.723 | -13.57145 | -9.81216 | 0.75591 | -13.68923 | -10.34777 | 0.71433 | -13.54651 | -9.67673 | 0.78799 | -14.09346 | -11.10549 | 0.76947 | -13.77966 | -10.60305 | 0.74122 | -13.86584 | -10.27761 | 0.74781 | -13.56513 | -10.14411 | 0.73888 | -13.53164 | -9.99824 | 0.73286 | -13.73654 | -10.06703 | 0.71922 | -15.18278 | -10.91978 | 0.74948 | -14.21068 | -10.65062 | 0.78128 | -13.39501 | -10.46522 | 0.78625 | -13.50564 | -10.61886
143.20003 | 0.75969 | -13.66806 | -10.38346 | 0.77257 | -13.71822 | -10.59827 | 0.73793 | -13.85345 | -10.22282 | 0.74885 | -14.00878 | -10.49047 | 0.77946 | -14.16087 | -11.0378 | 0.78698 | -14.2358 | -11.2033 | 0.76892 | -14.43101 | -11.09626 | 0.74849 | -14.74511 | -11.03655 | 0.46618 | -12.93586 | -6.03039 | 0.72714 | -14.04929 | -10.21575 | 0.74121 | -12.95123 | -9.5996 | 0.73032 | -13.48297 | -9.84688 | 0.74798 | -13.77317 | -10.30203 | 0.74741 | -13.34336 | -9.97302 | 0.76864 | -14.29997 | -10.99149 | 0.7777 | -13.59346 | -10.57158 | 0.72953 | -13.95854 | -10.18317 | 0.73906 | -13.79236 | -10.19342 | 0.74094 | -13.57029 | -10.05479 | 0.71511 | -13.90569 | -9.94405 | 0.76153 | -14.76225 | -11.24194 | 0.73662 | -14.53307 | -10.70536 | 0.78504 | -13.35544 | -10.48462 | 0.79191 | -13.50764 | -10.69678
143.30001 | 0.75325 | -13.77089 | -10.37293 | 0.76778 | -13.80648 | -10.60039 | 0.75778 | -13.54947 | -10.26752 | 0.75292 | -13.87979 | -10.45033 | 0.78527 | -14.09418 | -11.0678 | 0.77459 | -14.3604 | -11.12339 | 0.73966 | -14.69064 | -10.86613 | 0.75703 | -14.68012 | -11.11327 | 0.5201 | -11.03895 | -5.74139 | 0.73179 | -14.02918 | -10.26647 | 0.73077 | -13.38289 | -9.77987 | 0.70544 | -13.69702 | -9.66236 | 0.74562 | -13.78633 | -10.27941 | 0.73026 | -13.4789 | -9.84309 | 0.76179 | -14.35604 | -10.93634 | 0.76429 | -13.80253 | -10.54914 | 0.75844 | -13.69242 | -10.38493 | 0.73677 | -13.83468 | -10.19303 | 0.75764 | -13.40348 | -10.15505 | 0.71685 | -13.88636 | -9.95443 | 0.75047 | -14.97117 | -11.23547 | 0.74444 | -14.47251 | -10.77396 | 0.78205 | -13.36974 | -10.45582 | 0.78802 | -13.51473 | -10.64991
143.40005 | 0.75319 | -13.88051 | -10.45473 | 0.75293 | -13.98873 | -10.53255 | 0.75677 | -13.66006 | -10.33754 | 0.76663 | -13.73236 | -10.52757 | 0.76786 | -14.25334 | -10.94452 | 0.78007 | -14.30163 | -11.1562 | 0.75442 | -14.33725 | -10.81634 | 0.72805 | -14.9064 | -10.85256 | 0.49574 | -11.80147 | -5.85044 | 0.68471 | -14.43732 | -9.88541 | 0.71192 | -13.59199 | -9.67643 | 0.73803 | -13.38666 | -9.87979 | 0.73627 | -13.86215 | -10.2063 | 0.75304 | -13.28848 | -10.0068 | 0.7868 | -13.94323 | -10.97051 | 0.75573 | -13.91226 | -10.51391 | 0.73788 | -13.89367 | -10.25185 | 0.73609 | -13.8439 | -10.19031 | 0.75516 | -13.39032 | -10.11186 | 0.72835 | -13.76348 | -10.02467 | 0.73858 | -15.0674 | -11.12853 | 0.74594 | -14.29874 | -10.66595 | 0.78064 | -13.39101 | -10.45357 | 0.77922 | -13.61011 | -10.60531
143.50003 | 0.7605 | -13.77696 | -10.47742 | 0.75771 | -13.90291 | -10.53443 | 0.77015 | -13.52973 | -10.41992 | 0.76252 | -13.83716 | -10.55108 | 0.78241 | -14.13538 | -11.05959 | 0.79191 | -14.16423 | -11.21674 | 0.76915 | -14.43901 | -11.10575 | 0.72998 | -14.88383 | -10.86488 | 0.52184 | -10.96284 | -5.72087 | 0.75895 | -13.65985 | -10.3671 | 0.7262 | -13.51114 | -9.81186 | 0.73559 | -13.29098 | -9.77676 | 0.75958 | -13.68656 | -10.39597 | 0.75726 | -13.12764 | -9.94109 | 0.76141 | -14.25955 | -10.85742 | 0.78308 | -13.60185 | -10.65134 | 0.73998 | -13.87141 | -10.2646 | 0.74527 | -13.78374 | -10.27264 | 0.74861 | -13.46944 | -10.0834 | 0.73269 | -13.73138 | -10.0609 | 0.71623 | -15.19622 | -10.88405 | 0.75295 | -14.51906 | -10.93207 | 0.77852 | -13.40217 | -10.43382 | 0.79606 | -13.43558 | -10.69547
143.6 | 0.75052 | -13.94613 | -10.4668 | 0.76865 | -13.77934 | -10.59142 | 0.7641 | -13.60496 | -10.3955 | 0.75525 | -13.95007 | -10.53576 | 0.78393 | -14.11783 | -11.06739 | 0.79464 | -14.07522 | -11.18473 | 0.74791 | -14.62184 | -10.93585 | 0.7205 | -14.94549 | -10.76829 | 0.47576 | -11.99464 | -5.70658 | 0.72362 | -14.06333 | -10.17651 | 0.73207 | -13.40109 | -9.81052 | 0.69147 | -13.76583 | -9.5187 | 0.74536 | -13.80584 | -10.29029 | 0.74274 | -13.40756 | -9.9584 | 0.76161 | -14.32534 | -10.91035 | 0.76483 | -13.77975 | -10.53922 | 0.74689 | -13.83908 | -10.33623 | 0.72972 | -13.89136 | -10.13676 | 0.75108 | -13.46711 | -10.11489 | 0.71481 | -13.88221 | -9.92307 | 0.73613 | -15.08713 | -11.10612 | 0.75658 | -14.41094 | -10.90306 | 0.77266 | -13.49204 | -10.42474 | 0.79314 | -13.4759 | -10.68826
143.70008 | 0.77922 | -13.50618 | -10.52426 | 0.76188 | -13.89484 | -10.58616 | 0.73532 | -13.83537 | -10.17347 | 0.7605 | -13.83579 | -10.52218 | 0.79712 | -13.89823 | -11.0785 | 0.77676 | -14.25587 | -11.0734 | 0.75434 | -14.56306 | -10.98544 | 0.76971 | -14.56366 | -11.20984 | 0.48401 | -12.03445 | -5.82476 | 0.72214 | -14.12484 | -10.20017 | 0.74421 | -13.31384 | -9.90832 | 0.70808 | -13.69512 | -9.69725 | 0.74936 | -13.7821 | -10.3278 | 0.75408 | -13.3031 | -10.03158 | 0.75952 | -14.32941 | -10.88347 | 0.75889 | -13.86058 | -10.51863 | 0.73496 | -13.82297 | -10.15927 | 0.73495 | -13.85091 | -10.17978 | 0.75098 | -13.4713 | -10.11665 | 0.74508 | -13.57699 | -10.11599 | 0.75911 | -14.89112 | -11.30406 | 0.76793 | -14.37362 | -11.03796 | 0.77272 | -13.47531 | -10.41268 | 0.78458 | -13.55077 | -10.63168
143.80013 | 0.75199 | -13.88454 | -10.44105 | 0.7619 | -13.86725 | -10.56549 | 0.74662 | -13.74328 | -10.26094 | 0.76969 | -13.69911 | -10.54407 | 0.77708 | -14.17637 | -11.01612 | 0.78367 | -14.25848 | -11.174 | 0.72516 | -14.70489 | -10.66344 | 0.72712 | -14.91836 | -10.84747 | 0.49024 | -12.23481 | -5.99798 | 0.71968 | -14.12234 | -10.16352 | 0.73846 | -13.36313 | -9.86811 | 0.69497 | -13.76311 | -9.56501 | 0.75997 | -13.58415 | -10.32361 | 0.73551 | -13.43949 | -9.88492 | 0.76964 | -14.20592 | -10.93345 | 0.76821 | -13.79157 | -10.59489 | 0.75985 | -13.48298 | -10.24505 | 0.74187 | -13.79328 | -10.23282 | 0.74515 | -13.49569 | -10.05627 | 0.72648 | -13.79454 | -10.02147 | 0.74981 | -14.9543 | -11.21281 | 0.735 | -14.65814 | -10.77375 | 0.77992 | -13.39893 | -10.45003 | 0.78798 | -13.52595 | -10.65818
143.90007 | 0.76102 | -13.77859 | -10.48582 | 0.76239 | -13.85051 | -10.55946 | 0.74007 | -13.82589 | -10.23207 | 0.75516 | -13.93736 | -10.52487 | 0.77408 | -14.18482 | -10.98021 | 0.7688 | -14.39936 | -11.07024 | 0.74356 | -14.63152 | -10.87935 | 0.71619 | -14.99476 | -10.73905 | 0.47309 | -12.68589 | -6.00159 | 0.73594 | -13.96541 | -10.27771 | 0.75286 | -13.22524 | -9.95678 | 0.72294 | -13.44238 | -9.71804 | 0.76263 | -13.50266 | -10.29756 | 0.73268 | -13.47204 | -9.87071 | 0.77153 | -14.28889 | -11.02433 | 0.78005 | -13.59292 | -10.60314 | 0.7547 | -13.59304 | -10.25865 | 0.72962 | -13.91927 | -10.15572 | 0.74696 | -13.46593 | -10.05849 | 0.73673 | -13.69877 | -10.09227 | 0.77111 | -14.78306 | -11.39938 | 0.76751 | -14.33885 | -11.00527 | 0.78356 | -13.35043 | -10.46089 | 0.79119 | -13.48157 | -10.6665
144.0001 | 0.75098 | -13.89378 | -10.43398 | 0.75382 | -13.97856 | -10.53733 | 0.74989 | -13.70528 | -10.27749 | 0.75275 | -13.94396 | -10.49633 | 0.78617 | -14.07546 | -11.06569 | 0.77554 | -14.33387 | -11.11649 | 0.73791 | -14.70029 | -10.84745 | 0.72692 | -14.9005 | -10.83143 | 0.4904 | -12.40391 | -6.08292 | 0.71198 | -14.20699 | -10.11515 | 0.72781 | -13.42426 | -9.77029 | 0.71438 | -13.61211 | -9.72416 | 0.75796 | -13.67017 | -10.36145 | 0.75308 | -13.30503 | -10.0198 | 0.76969 | -14.29713 | -11.00436 | 0.75326 | -13.91205 | -10.47946 | 0.72865 | -13.97037 | -10.17952 | 0.73553 | -13.83703 | -10.1775 | 0.73889 | -13.5445 | -10.00788 | 0.7406 | -13.56327 | -10.04489 | 0.73765 | -15.08508 | -11.12751 | 0.73643 | -14.62607 | -10.771 | 0.77683 | -13.43169 | -10.43419 | 0.7755 | -13.62901 | -10.56934
144.10004 | 0.76895 | -13.70043 | -10.53497 | 0.77059 | -13.81684 | -10.64708 | 0.7685 | -13.53405 | -10.40085 | 0.75283 | -13.93159 | -10.48808 | 0.78669 | -14.06988 | -11.06858 | 0.78656 | -14.2433 | -11.20325 | 0.73203 | -14.71914 | -10.77478 | 0.71242 | -15.00531 | -10.69002 | 0.46296 | -12.53117 | -5.80137 | 0.75253 | -13.78437 | -10.37318 | 0.73669 | -13.32881 | -9.81913 | 0.72584 | -13.51251 | -9.80785 | 0.76265 | -13.63668 | -10.40008 | 0.72724 | -13.50926 | -9.82442 | 0.75455 | -14.45807 | -10.90932 | 0.76892 | -13.70261 | -10.53614 | 0.73809 | -13.88463 | -10.24808 | 0.74105 | -13.79435 | -10.22225 | 0.77424 | -13.13939 | -10.17299 | 0.70431 | -14.00484 | -9.86375 | 0.74127 | -15.03907 | -11.14799 | 0.72415 | -14.57659 | -10.55565 | 0.78034 | -13.40483 | -10.46033 | 0.78252 | -13.57276 | -10.6209
144.20019 | 0.76116 | -13.74034 | -10.45856 | 0.75241 | -13.97184 | -10.51252 | 0.75941 | -13.62751 | -10.34892 | 0.75803 | -13.92056 | -10.5522 | 0.79518 | -13.98908 | -11.12378 | 0.76788 | -14.40037 | -11.05781 | 0.75176 | -14.56316 | -10.94797 | 0.75681 | -14.67143 | -11.10347 | 0.46667 | -12.71626 | -5.93433 | 0.72972 | -14.0284 | -10.2368 | 0.73414 | -13.39913 | -9.83684 | 0.7266 | -13.51375 | -9.81908 | 0.73767 | -13.84164 | -10.21052 | 0.75458 | -13.20252 | -9.96236 | 0.78319 | -14.15216 | -11.08376 | 0.76973 | -13.77704 | -10.60467 | 0.74007 | -13.88153 | -10.2733 | 0.73109 | -13.9006 | -10.16259 | 0.75098 | -13.4524 | -10.10246 | 0.72159 | -13.85209 | -9.99554 | 0.74919 | -14.77211 | -11.06706 | 0.73156 | -14.49805 | -10.60618 | 0.78272 | -13.3849 | -10.47668 | 0.79893 | -13.34006 | -10.65782
144.30016 | 0.76283 | -13.77015 | -10.50428 | 0.74497 | -14.06598 | -10.47873 | 0.75141 | -13.72118 | -10.31026 | 0.76176 | -13.87094 | -10.56629 | 0.76823 | -14.23427 | -10.93521 | 0.77581 | -14.32966 | -11.11704 | 0.75617 | -14.51828 | -10.97825 | 0.72957 | -14.89391 | -10.86619 | 0.49746 | -11.88427 | -5.91194 | 0.71152 | -14.20772 | -10.10901 | 0.72974 | -13.40583 | -9.78282 | 0.70285 | -13.69462 | -9.62521 | 0.75818 | -13.63194 | -10.3355 | 0.7023 | -13.63206 | -9.57379 | 0.77959 | -14.16553 | -11.0433 | 0.76377 | -13.8042 | -10.54322 | 0.72579 | -13.9664 | -10.13669 | 0.75199 | -13.67211 | -10.28135 | 0.74651 | -13.48292 | -10.06513 | 0.72369 | -13.81333 | -9.99651 | 0.76765 | -14.76855 | -11.33702 | 0.73903 | -14.39606 | -10.6391 | 0.77274 | -13.47821 | -10.41519 | 0.78637 | -13.52436 | -10.63509
144.40016 | 0.75059 | -13.90444 | -10.43649 | 0.75212 | -13.99698 | -10.52743 | 0.76267 | -13.52934 | -10.31847 | 0.75108 | -13.98659 | -10.50505 | 0.80353 | -13.89458 | -11.16471 | 0.78043 | -14.2721 | -11.13836 | 0.74978 | -14.57361 | -10.92703 | 0.72931 | -14.88957 | -10.85914 | 0.46175 | -13.00513 | -6.00515 | 0.71986 | -14.10777 | -10.15569 | 0.73392 | -13.38931 | -9.82665 | 0.72924 | -13.48052 | -9.83055 | 0.75107 | -13.74529 | -10.32365 | 0.736 | -13.35484 | -9.82911 | 0.77034 | -14.30589 | -11.02042 | 0.76756 | -13.74692 | -10.55161 | 0.7461 | -13.80203 | -10.29764 | 0.74036 | -13.79449 | -10.21292 | 0.74991 | -13.44248 | -10.08063 | 0.72235 | -13.81521 | -9.97935 | 0.75155 | -14.88113 | -11.18399 | 0.73376 | -14.47751 | -10.62307 | 0.77368 | -13.43888 | -10.39745 | 0.79624 | -13.43322 | -10.69603
144.50022 | 0.76479 | -13.74873 | -10.51493 | 0.76842 | -13.73743 | -10.55614 | 0.77115 | -13.4813 | -10.3961 | 0.7615 | -13.83257 | -10.53346 | 0.7699 | -14.20211 | -10.93426 | 0.78893 | -14.13897 | -11.1546 | 0.76619 | -14.45605 | -11.07615 | 0.73451 | -14.8478 | -10.90584 | 0.50247 | -11.87611 | -5.96741 | 0.70223 | -14.27586 | -10.0249 | 0.74011 | -13.35037 | -9.88081 | 0.72184 | -13.53556 | -9.77047 | 0.74858 | -13.77502 | -10.31165 | 0.73194 | -13.44357 | -9.83994 | 0.7689 | -14.33331 | -11.02088 | 0.75808 | -13.85043 | -10.49972 | 0.74208 | -13.82751 | -10.26107 | 0.72997 | -13.89293 | -10.14145 | 0.74951 | -13.45801 | -10.08687 | 0.70428 | -13.98203 | -9.84722 | 0.72983 | -15.10976 | -11.0276 | 0.74756 | -14.40457 | -10.76825 | 0.77686 | -13.44125 | -10.442 | 0.78807 | -13.51454 | -10.65043
144.60017 | 0.75351 | -13.86598 | -10.44817 | 0.75248 | -13.96374 | -10.50744 | 0.73704 | -13.82469 | -10.18938 | 0.74334 | -14.00998 | -10.41424 | 0.78694 | -14.04972 | -11.05623 | 0.76926 | -14.39474 | -11.0733 | 0.75901 | -14.4904 | -10.9983 | 0.76172 | -14.58104 | -11.10669 | 0.48517 | -12.22606 | -5.93168 | 0.69506 | -14.33947 | -9.96685 | 0.726 | -13.44564 | -9.76158 | 0.72806 | -13.49106 | -9.82224 | 0.75366 | -13.70544 | -10.32923 | 0.74995 | -13.15144 | -9.86293 | 0.78081 | -14.17267 | -11.0662 | 0.77049 | -13.71417 | -10.56658 | 0.74054 | -13.88246 | -10.28047 | 0.7427 | -13.76571 | -10.22386 | 0.75616 | -13.43429 | -10.1585 | 0.73196 | -13.68675 | -10.01811 | 0.74477 | -15.01036 | -11.17925 | 0.72486 | -14.54928 | -10.54622 | 0.78019 | -13.37664 | -10.43631 | 0.8057 | -13.22196 | -10.65286
144.70022 | 0.77006 | -13.66614 | -10.52368 | 0.76018 | -13.85779 | -10.53446 | 0.74646 | -13.74394 | -10.25929 | 0.74687 | -13.98144 | -10.44233 | 0.78024 | -14.12811 | -11.02329 | 0.78106 | -14.26262 | -11.1399 | 0.75962 | -14.50476 | -11.01813 | 0.71891 | -14.95168 | -10.74887 | 0.46474 | -12.91818 | -6.00354 | 0.69607 | -14.32901 | -9.97403 | 0.73203 | -13.37162 | -9.78848 | 0.71197 | -13.57943 | -9.6682 | 0.7403 | -13.82947 | -10.23793 | 0.73355 | -13.44641 | -9.86359 | 0.74618 | -14.51928 | -10.83394 | 0.76567 | -13.82305 | -10.58389 | 0.73823 | -13.88583 | -10.25101 | 0.74631 | -13.59839 | -10.1486 | 0.78099 | -13.00304 | -10.15531 | 0.7365 | -13.65062 | -10.05375 | 0.73634 | -15.00082 | -11.04567 | 0.74515 | -14.39662 | -10.72768 | 0.78667 | -13.32046 | -10.47883 | 0.78794 | -13.50469 | -10.64093
144.80015 | 0.75995 | -13.81685 | -10.5001 | 0.76022 | -13.84897 | -10.52822 | 0.75225 | -13.69678 | -10.30338 | 0.753 | -13.95394 | -10.50732 | 0.78685 | -14.0616 | -11.06444 | 0.79106 | -14.10088 | -11.15467 | 0.77092 | -14.38419 | -11.08899 | 0.73028 | -14.8743 | -10.86233 | 0.49649 | -11.70438 | -5.81114 | 0.75287 | -13.74387 | -10.34738 | 0.70843 | -13.56593 | -9.61055 | 0.71937 | -13.47811 | -9.69579 | 0.74313 | -13.78568 | -10.24454 | 0.72954 | -13.46939 | -9.82645 | 0.78082 | -14.17782 | -11.07036 | 0.75211 | -13.88899 | -10.4461 | 0.71565 | -14.03671 | -10.04531 | 0.7464 | -13.69967 | -10.2254 | 0.76096 | -13.32744 | -10.14162 | 0.73345 | -13.68289 | -10.03579 | 0.74151 | -14.9866 | -11.11268 | 0.74099 | -14.43659 | -10.6973 | 0.78483 | -13.32774 | -10.46006 | 0.77545 | -13.60919 | -10.55318
144.90002 | 0.76243 | -13.77601 | -10.50321 | 0.77484 | -13.69683 | -10.61281 | 0.7565 | -13.6488 | -10.32526 | 0.74998 | -13.95918 | -10.46912 | 0.77631 | -14.14621 | -10.98188 | 0.78409 | -14.23444 | -11.16107 | 0.75143 | -14.55466 | -10.93674 | 0.73137 | -14.88129 | -10.88365 | 0.48508 | -12.51843 | -6.07239 | 0.70487 | -14.22347 | -10.02574 | 0.74033 | -13.33818 | -9.87466 | 0.73164 | -13.46128 | -9.84878 | 0.74602 | -13.77953 | -10.27983 | 0.73708 | -13.43843 | -9.9052 | 0.7635 | -14.35648 | -10.96117 | 0.75413 | -13.89361 | -10.47752 | 0.73622 | -13.82171 | -10.17579 | 0.72887 | -13.8897 | -10.12381 | 0.74845 | -13.48325 | -10.09147 | 0.7304 | -13.70302 | -10.00862 | 0.75189 | -14.95666 | -11.24579 | 0.75515 | -14.33159 | -10.82247 | 0.78267 | -13.34749 | -10.44672 | 0.78748 | -13.50631 | -10.63599
145.00018 | 0.75079 | -13.90151 | -10.43707 | 0.75019 | -13.96891 | -10.47928 | 0.7588 | -13.63021 | -10.34265 | 0.74643 | -13.97075 | -10.4282 | 0.80065 | -13.91848 | -11.14386 | 0.79321 | -14.04523 | -11.14086 | 0.78785 | -14.1088 | -11.11566 | 0.75631 | -14.6397 | -11.07222 | 0.47081 | -12.69524 | -5.97701 | 0.74261 | -13.76756 | -10.22394 | 0.71349 | -13.52003 | -9.64642 | 0.70648 | -13.67045 | -9.65784 | 0.75166 | -13.72726 | -10.31828 | 0.71842 | -13.52686 | -9.71791 | 0.77129 | -14.21622 | -10.96484 | 0.76513 | -13.76003 | -10.52823 | 0.72404 | -13.98877 | -10.12843 | 0.72467 | -13.9415 | -10.10296 | 0.75808 | -13.38194 | -10.14451 | 0.73162 | -13.70967 | -10.0302 | 0.72488 | -15.14051 | -10.97504 | 0.74471 | -14.40163 | -10.72502 | 0.77119 | -13.44022 | -10.36495 | 0.79041 | -13.46963 | -10.64652
145.10016 | 0.76131 | -13.78616 | -10.49561 | 0.75786 | -13.90309 | -10.5366 | 0.7497 | -13.70861 | -10.27734 | 0.74475 | -14.02283 | -10.44346 | 0.78802 | -14.03882 | -11.06287 | 0.76971 | -14.37579 | -11.06513 | 0.77713 | -14.35862 | -11.15847 | 0.74299 | -14.7977 | -10.99454 | 0.486 | -12.48588 | -6.0681 | 0.70537 | -14.24288 | -10.04643 | 0.71841 | -13.48969 | -9.6911 | 0.71683 | -13.56959 | -9.72714 | 0.73954 | -13.7469 | -10.1664 | 0.7231 | -13.52899 | -9.78276 | 0.77345 | -14.27844 | -11.04361 | 0.75829 | -13.81815 | -10.47816 | 0.75718 | -13.65069 | -10.33607 | 0.76054 | -13.54491 | -10.30144 | 0.74082 | -13.50554 | -10.00521 | 0.73748 | -13.64357 | -10.06181 | 0.74716 | -14.99348 | -11.20251 | 0.74674 | -14.39756 | -10.75122 | 0.78268 | -13.36046 | -10.45702 | 0.77744 | -13.60044 | -10.5735
145.20014 | 0.76127 | -13.75082 | -10.46809 | 0.76847 | -13.76394 | -10.57712 | 0.75799 | -13.62756 | -10.32956 | 0.7481 | -13.96246 | -10.44532 | 0.78331 | -14.06823 | -11.01974 | 0.77642 | -14.28648 | -11.0923 | 0.74143 | -14.63159 | -10.84833 | 0.74863 | -14.74068 | -11.03533 | 0.49445 | -11.94759 | -5.90749 | 0.73585 | -13.93253 | -10.25225 | 0.73458 | -13.3615 | -9.81512 | 0.72381 | -13.46574 | -9.74666 | 0.75431 | -13.64418 | -10.29187 | 0.7274 | -13.46327 | -9.79311 | 0.79101 | -14.04737 | -11.11165 | 0.76121 | -13.81924 | -10.51936 | 0.75004 | -13.75818 | -10.3192 | 0.7356 | -13.82989 | -10.17333 | 0.74987 | -13.43507 | -10.07458 | 0.74032 | -13.61803 | -10.08169 | 0.72783 | -15.07029 | -10.96865 | 0.74507 | -14.26854 | -10.63112 | 0.77992 | -13.37128 | -10.42857 | 0.78751 | -13.50537 | -10.63562
145.30011 | 0.7483 | -13.90856 | -10.40781 | 0.75237 | -13.96109 | -10.50388 | 0.75419 | -13.59206 | -10.25102 | 0.75225 | -13.91186 | -10.46521 | 0.77934 | -14.1231 | -11.00667 | 0.77675 | -14.31101 | -11.11604 | 0.77623 | -14.32509 | -11.1196 | 0.73804 | -14.77067 | -10.90139 | 0.43175 | -11.81977 | -5.10323 | 0.71712 | -14.12656 | -10.13046 | 0.73878 | -13.33685 | -9.85294 | 0.7424 | -13.09844 | -9.72423 | 0.7288 | -13.92472 | -10.14834 | 0.74278 | -13.37623 | -9.93564 | 0.76829 | -14.31417 | -10.99738 | 0.76864 | -13.73977 | -10.56092 | 0.73468 | -13.87934 | -10.19685 | 0.74081 | -13.76531 | -10.19748 | 0.75466 | -13.40109 | -10.11326 | 0.73403 | -13.68323 | -10.04394 | 0.74435 | -14.93229 | -11.11481 | 0.71405 | -14.64016 | -10.45376 | 0.77044 | -13.4612 | -10.37105 | 0.78445 | -13.53751 | -10.61947
145.40004 | 0.76633 | -13.71627 | -10.51116 | 0.75411 | -13.94437 | -10.51562 | 0.76885 | -13.51853 | -10.39376 | 0.7476 | -13.98178 | -10.45285 | 0.77734 | -14.12487 | -10.97988 | 0.78026 | -14.24488 | -11.11468 | 0.75951 | -14.49837 | -11.0117 | 0.77484 | -14.30566 | -11.08459 | 0.45754 | -12.41279 | -5.67939 | 0.70343 | -14.22587 | -10.00685 | 0.74326 | -13.14918 | -9.77319 | 0.746 | -13.18801 | -9.83829 | 0.73869 | -13.81147 | -10.20242 | 0.71388 | -13.57331 | -9.68966 | 0.76551 | -14.33003 | -10.96972 | 0.76497 | -13.77524 | -10.53759 | 0.75555 | -13.63767 | -10.30394 | 0.75377 | -13.64627 | -10.28613 | 0.74491 | -13.47681 | -10.03897 | 0.72293 | -13.76318 | -9.94976 | 0.75955 | -14.87236 | -11.29636 | 0.75252 | -14.32157 | -10.77727 | 0.75951 | -13.55934 | -10.29847 | 0.78238 | -13.55701 | -10.60672
145.50023 | 0.76453 | -13.71785 | -10.48776 | 0.76434 | -13.83491 | -10.57452 | 0.75447 | -13.63473 | -10.28694 | 0.75287 | -13.91938 | -10.47941 | 0.7776 | -14.14006 | -10.99524 | 0.76035 | -14.41359 | -10.95936 | 0.76907 | -14.3936 | -11.06974 | 0.75579 | -14.65307 | -11.0747 | 0.48717 | -11.64988 | -5.67548 | 0.7265 | -13.98124 | -10.15736 | 0.71881 | -13.50591 | -9.70813 | 0.72201 | -13.54482 | -9.77946 | 0.74429 | -13.6957 | -10.19359 | 0.73499 | -13.41479 | -9.85977 | 0.77728 | -14.18746 | -11.02767 | 0.76462 | -13.79189 | -10.54554 | 0.74712 | -13.73773 | -10.26371 | 0.72752 | -13.88999 | -10.10524 | 0.73816 | -13.46757 | -9.94115 | 0.72589 | -13.76619 | -9.99268 | 0.74952 | -14.93786 | -11.19624 | 0.72055 | -14.60097 | -10.52068 | 0.77413 | -13.42744 | -10.39462 | 0.77534 | -13.62323 | -10.5627
145.60015 | 0.74661 | -13.91867 | -10.39176 | 0.75994 | -13.84817 | -10.52378 | 0.75257 | -13.6874 | -10.30078 | 0.74624 | -13.96691 | -10.42265 | 0.79144 | -13.98309 | -11.06676 | 0.79032 | -14.16319 | -11.19349 | 0.7431 | -14.59813 | -10.84787 | 0.75244 | -14.72462 | -11.07933 | 0.46606 | -11.89713 | -5.54482 | 0.7232 | -14.03673 | -10.15131 | 0.73127 | -13.26871 | -9.70294 | 0.73756 | -13.36483 | -9.85741 | 0.74046 | -13.8322 | -10.24225 | 0.72476 | -13.49801 | -9.78275 | 0.76213 | -14.28248 | -10.88514 | 0.75894 | -13.83881 | -10.50282 | 0.76076 | -13.60362 | -10.34909 | 0.75103 | -13.66473 | -10.26268 | 0.74848 | -13.42034 | -10.04486 | 0.73066 | -13.70186 | -10.0114 | 0.73269 | -15.0638 | -11.03716 | 0.74399 | -14.3835 | -10.70112 | 0.77319 | -13.43438 | -10.3874 | 0.79206 | -13.45018 | -10.65334
145.70024 | 0.77009 | -13.59711 | -10.47103 | 0.76787 | -13.73673 | -10.54797 | 0.75806 | -13.60736 | -10.31515 | 0.7492 | -13.91786 | -10.42732 | 0.78207 | -14.08964 | -11.01911 | 0.79565 | -14.01009 | -11.14717 | 0.75197 | -14.57291 | -10.95846 | 0.73366 | -14.81543 | -10.86952 | 0.48734 | -11.62184 | -5.66385 | 0.7127 | -14.15708 | -10.0897 | 0.69758 | -13.67501 | -9.53943 | 0.74878 | -13.11425 | -9.81969 | 0.75898 | -13.64676 | -10.35762 | 0.74409 | -13.35929 | -9.94049 | 0.76712 | -14.27347 | -10.94951 | 0.77795 | -13.61276 | -10.59 | 0.73318 | -13.90965 | -10.19835 | 0.72055 | -13.94429 | -10.04757 | 0.75039 | -13.37598 | -10.03719 | 0.73101 | -13.69281 | -10.00964 | 0.7414 | -14.99334 | -11.11602 | 0.74781 | -14.37211 | -10.74755 | 0.78127 | -13.33056 | -10.41474 | 0.78401 | -13.54673 | -10.62081
145.80024 | 0.75761 | -13.81481 | -10.46619 | 0.75751 | -13.85909 | -10.49839 | 0.75148 | -13.6558 | -10.26205 | 0.7466 | -13.94739 | -10.41311 | 0.79095 | -14.00417 | -11.07658 | 0.78552 | -14.18117 | -11.13957 | 0.74876 | -14.56226 | -10.90366 | 0.73259 | -14.82988 | -10.86414 | 0.47141 | -12.10141 | -5.70478 | 0.75915 | -13.58449 | -10.31267 | 0.71347 | -13.4658 | -9.60751 | 0.71149 | -13.5696 | -9.65468 | 0.74785 | -13.74846 | -10.28173 | 0.7275 | -13.42998 | -9.77031 | 0.76477 | -14.28179 | -10.92226 | 0.75604 | -13.85346 | -10.47384 | 0.74972 | -13.73493 | -10.29731 | 0.73939 | -13.79479 | -10.19976 | 0.77609 | -13.09786 | -10.16519 | 0.72246 | -13.79617 | -9.96712 | 0.76326 | -14.70394 | -11.22296 | 0.75686 | -14.27651 | -10.80527 | 0.77487 | -13.41811 | -10.39727 | 0.78454 | -13.51942 | -10.60649
145.90021 | 0.7534 | -13.84424 | -10.43028 | 0.77206 | -13.61833 | -10.51411 | 0.74608 | -13.69024 | -10.214 | 0.76116 | -13.84004 | -10.53446 | 0.78433 | -13.93154 | -10.92691 | 0.76884 | -14.33836 | -11.02389 | 0.72984 | -14.66964 | -10.70655 | 0.72679 | -14.85004 | -10.79293 | 0.48691 | -11.62523 | -5.66045 | 0.73459 | -13.88712 | -10.20131 | 0.69565 | -13.66577 | -9.50665 | 0.72655 | -13.48411 | -9.79694 | 0.75326 | -13.69104 | -10.31293 | 0.72979 | -13.43284 | -9.80322 | 0.7802 | -14.02692 | -10.94377 | 0.76243 | -13.80893 | -10.52838 | 0.75011 | -13.73076 | -10.29954 | 0.72629 | -13.89257 | -10.09003 | 0.77179 | -13.04446 | -10.06762 | 0.73271 | -13.66893 | -10.01534 | 0.7587 | -14.61282 | -11.08671 | 0.76762 | -14.05373 | -10.78793 | 0.77705 | -13.40236 | -10.4143 | 0.78084 | -13.54613 | -10.57733
146.0001 | 0.75813 | -13.77036 | -10.43971 | 0.76216 | -13.8074 | -10.52342 | 0.77262 | -13.35106 | -10.31523 | 0.75085 | -13.91171 | -10.44564 | 0.77862 | -14.10838 | -10.98511 | 0.78352 | -14.14144 | -11.0801 | 0.72411 | -14.75443 | -10.68382 | 0.73847 | -14.79672 | -10.92692 | 0.46379 | -12.40079 | -5.75133 | 0.70829 | -14.19569 | -10.05471 | 0.7406 | -13.26454 | -9.82365 | 0.72642 | -13.47209 | -9.78643 | 0.72698 | -13.8965 | -10.10246 | 0.72672 | -13.48103 | -9.79688 | 0.77096 | -14.25167 | -10.98748 | 0.77548 | -13.64668 | -10.58267 | 0.73537 | -13.87526 | -10.20345 | 0.74387 | -13.63166 | -10.14019 | 0.76953 | -13.20145 | -10.15893 | 0.71353 | -13.86571 | -9.89362 | 0.73677 | -15.00996 | -11.05883 | 0.74258 | -14.42794 | -10.71393 | 0.78876 | -13.1849 | -10.39975 | 0.79968 | -13.28589 | -10.62448
146.1 | 0.75219 | -13.84441 | -10.41369 | 0.74053 | -14.06172 | -10.41312 | 0.74929 | -13.70168 | -10.26653 | 0.75614 | -13.85745 | -10.47821 | 0.76755 | -14.20369 | -10.90199 | 0.7887 | -14.17764 | -11.18188 | 0.74781 | -14.56376 | -10.89093 | 0.76403 | -14.56202 | -11.12576 | 0.48405 | -11.68953 | -5.65834 | 0.71746 | -14.10269 | -10.11806 | 0.72939 | -13.32706 | -9.72068 | 0.71461 | -13.55334 | -9.68538 | 0.74401 | -13.76986 | -10.24495 | 0.73012 | -13.44011 | -9.81287 | 0.76773 | -14.18812 | -10.8927 | 0.75638 | -13.81087 | -10.44633 | 0.74924 | -13.745 | -10.29833 | 0.72198 | -13.92884 | -10.05638 | 0.73661 | -13.48991 | -9.93679 | 0.72691 | -13.72406 | -9.97609 | 0.74607 | -14.94335 | -11.14882 | 0.73597 | -14.45631 | -10.63941 | 0.78074 | -13.34539 | -10.41926 | 0.77722 | -13.58793 | -10.56083
146.20023 | 0.75007 | -13.86431 | -10.39922 | 0.75544 | -13.89573 | -10.49733 | 0.76508 | -13.50927 | -10.33566 | 0.74775 | -13.94599 | -10.42807 | 0.77503 | -14.12264 | -10.94553 | 0.77342 | -14.31542 | -11.07186 | 0.78987 | -14.18826 | -11.20688 | 0.72367 | -14.87611 | -10.76544 | 0.48284 | -11.47537 | -5.5408 | 0.70381 | -14.21589 | -10.00525 | 0.71084 | -13.53056 | -9.61811 | 0.72923 | -13.42685 | -9.79123 | 0.74554 | -13.75157 | -10.25234 | 0.71726 | -13.52663 | -9.70211 | 0.76364 | -14.24086 | -10.87492 | 0.7711 | -13.69185 | -10.55779 | 0.73134 | -13.8828 | -10.15306 | 0.73695 | -13.71353 | -10.10613 | 0.74999 | -13.39443 | -10.04566 | 0.71745 | -13.82925 | -9.92175 | 0.75437 | -14.89053 | -11.23291 | 0.74522 | -14.37502 | -10.71258 | 0.77836 | -13.36509 | -10.40285 | 0.78721 | -13.48759 | -10.61761
146.30019 | 0.75707 | -13.79919 | -10.44692 | 0.75774 | -13.8353 | -10.48352 | 0.7616 | -13.54343 | -10.3147 | 0.75139 | -13.91458 | -10.45522 | 0.76659 | -14.19448 | -10.88131 | 0.7858 | -14.1546 | -11.1227 | 0.78006 | -14.25057 | -11.11633 | 0.74971 | -14.6835 | -11.0084 | 0.49176 | -11.50019 | -5.65529 | 0.69763 | -14.21352 | -9.91581 | 0.73356 | -13.33146 | -9.77945 | 0.69917 | -13.70916 | -9.58504 | 0.76094 | -13.58049 | -10.33398 | 0.75297 | -13.22364 | -9.95701 | 0.76097 | -14.21276 | -10.81547 | 0.7505 | -13.88674 | -10.42199 | 0.75672 | -13.54013 | -10.2461 | 0.72767 | -13.87272 | -10.09469 | 0.76129 | -13.29942 | -10.12475 | 0.73749 | -13.50492 | -9.95977 | 0.77256 | -14.66239 | -11.32759 | 0.74844 | -14.35431 | -10.74338 | 0.77874 | -13.37921 | -10.41897 | 0.80417 | -13.27652 | -10.67657
146.4001 | 0.77115 | -13.58992 | -10.47983 | 0.7439 | -14.01079 | -10.42268 | 0.75158 | -13.65104 | -10.25992 | 0.76172 | -13.78279 | -10.49857 | 0.77767 | -14.11578 | -10.97736 | 0.79054 | -14.13042 | -11.1706 | 0.73261 | -14.62501 | -10.71438 | 0.75689 | -14.64613 | -11.08547 | 0.45468 | -12.39707 | -5.6367 | 0.72617 | -13.98433 | -10.155 | 0.72776 | -13.38604 | -9.74176 | 0.70965 | -13.59222 | -9.64573 | 0.75496 | -13.55243 | -10.23153 | 0.74764 | -13.30766 | -9.94938 | 0.78073 | -14.05276 | -10.9714 | 0.76107 | -13.78351 | -10.49018 | 0.73717 | -13.87168 | -10.22584 | 0.73219 | -13.83236 | -10.12789 | 0.73376 | -13.46372 | -9.87915 | 0.73104 | -13.63826 | -9.97017 | 0.7373 | -14.95097 | -11.02336 | 0.7639 | -14.04721 | -10.73065 | 0.78609 | -13.26817 | -10.42991 | 0.78263 | -13.50861 | -10.57219
146.50007 | 0.75667 | -13.79763 | -10.4402 | 0.74377 | -13.98167 | -10.3991 | 0.75378 | -13.62509 | -10.27035 | 0.76879 | -13.67431 | -10.51267 | 0.79731 | -13.87168 | -11.06007 | 0.78378 | -14.18582 | -11.1185 | 0.73983 | -14.60136 | -10.80249 | 0.76212 | -14.62511 | -11.14611 | 0.45925 | -12.19656 | -5.60131 | 0.70817 | -14.15299 | -10.02267 | 0.6998 | -13.62403 | -9.53409 | 0.73888 | -13.35358 | -9.8667 | 0.76982 | -13.4858 | -10.38168 | 0.7388 | -13.37684 | -9.88287 | 0.76792 | -14.24817 | -10.94153 | 0.74419 | -13.93495 | -10.37031 | 0.73327 | -13.86527 | -10.16695 | 0.75133 | -13.59619 | -10.2152 | 0.73141 | -13.46376 | -9.84757 | 0.72558 | -13.73176 | -9.96346 | 0.74592 | -14.95655 | -11.15642 | 0.74921 | -14.32796 | -10.7346 | 0.78304 | -13.27966 | -10.39856 | 0.77403 | -13.61024 | -10.53469
146.60002 | 0.75254 | -13.82496 | -10.40378 | 0.75329 | -13.88717 | -10.46102 | 0.76012 | -13.60767 | -10.34345 | 0.75119 | -13.88846 | -10.43287 | 0.77023 | -14.12711 | -10.88114 | 0.78187 | -14.20839 | -11.10915 | 0.72598 | -14.65081 | -10.63613 | 0.77678 | -14.17713 | -11.01251 | 0.47319 | -12.27585 | -5.80886 | 0.74303 | -13.78808 | -10.24494 | 0.71503 | -13.43978 | -9.60981 | 0.73907 | -13.35956 | -9.8737 | 0.75749 | -13.63537 | -10.32868 | 0.73362 | -13.37083 | -9.80908 | 0.7739 | -14.21503 | -11.00105 | 0.76183 | -13.74669 | -10.47262 | 0.73649 | -13.86092 | -10.20843 | 0.72495 | -13.89101 | -10.07033 | 0.74964 | -13.36709 | -10.02056 | 0.73331 | -13.65469 | -10.01308 | 0.74925 | -14.88084 | -11.14941 | 0.74039 | -14.36948 | -10.63908 | 0.78927 | -13.23864 | -10.44893 | 0.77371 | -13.58676 | -10.51225
146.70007 | 0.75895 | -13.75626 | -10.44032 | 0.76197 | -13.80788 | -10.52115 | 0.74774 | -13.69138 | -10.23766 | 0.74595 | -13.9498 | -10.40585 | 0.7861 | -14.00721 | -11.01103 | 0.77975 | -14.18627 | -11.06179 | 0.71328 | -14.79931 | -10.55602 | 0.75646 | -14.61946 | -11.05905 | 0.49376 | -11.37632 | -5.61718 | 0.72795 | -13.96281 | -10.16423 | 0.73417 | -13.27877 | -9.74893 | 0.73793 | -13.32808 | -9.83512 | 0.73636 | -13.81617 | -10.17366 | 0.73593 | -13.3849 | -9.8503 | 0.75401 | -14.3479 | -10.8184 | 0.76161 | -13.76969 | -10.48708 | 0.73069 | -13.89692 | -10.15432 | 0.76043 | -13.40128 | -10.19066 | 0.76232 | -13.17246 | -10.04158 | 0.72394 | -13.73811 | -9.94558 | 0.76564 | -14.76031 | -11.30113 | 0.7445 | -14.36086 | -10.69167 | 0.78033 | -13.31906 | -10.3933 | 0.78677 | -13.47754 | -10.60378
146.80012 | 0.75528 | -13.78468 | -10.41135 | 0.76998 | -13.69444 | -10.54442 | 0.75691 | -13.61154 | -10.30265 | 0.7604 | -13.79888 | -10.49267 | 0.78553 | -14.01089 | -11.00596 | 0.78978 | -13.97448 | -11.03673 | 0.76477 | -14.40869 | -11.01938 | 0.74683 | -14.70665 | -10.98343 | 0.48402 | -12.05494 | -5.83479 | 0.71012 | -13.99871 | -9.94078 | 0.72957 | -13.39239 | -9.77076 | 0.71924 | -13.49557 | -9.70658 | 0.75973 | -13.57707 | -10.31495 | 0.75712 | -13.17862 | -9.97782 | 0.77316 | -14.2009 | -10.97951 | 0.76315 | -13.71892 | -10.46961 | 0.75804 | -13.65439 | -10.35059 | 0.74005 | -13.74676 | -10.17326 | 0.7468 | -13.41851 | -10.02089 | 0.73167 | -13.67503 | -10.00564 | 0.75492 | -14.88483 | -11.23693 | 0.73617 | -14.44779 | -10.63597 | 0.78348 | -13.28023 | -10.40479 | 0.79164 | -13.39879 | -10.60705
146.90014 | 0.76233 | -13.70312 | -10.44636 | 0.75928 | -13.84563 | -10.51267 | 0.75833 | -13.58123 | -10.29899 | 0.74846 | -13.87664 | -10.38609 | 0.79026 | -13.96097 | -11.03285 | 0.7779 | -14.27004 | -11.10068 | 0.73325 | -14.64695 | -10.73995 | 0.72972 | -14.82728 | -10.81981 | 0.47722 | -11.99306 | -5.72331 | 0.71371 | -14.09559 | -10.06015 | 0.73501 | -13.33802 | -9.80354 | 0.71494 | -13.54932 | -9.687 | 0.75663 | -13.61185 | -10.29912 | 0.72156 | -13.46369 | -9.71488 | 0.77844 | -14.12669 | -10.99676 | 0.76314 | -13.70306 | -10.45734 | 0.7348 | -13.85105 | -10.1777 | 0.74631 | -13.66063 | -10.195 | 0.76118 | -13.27011 | -10.1009 | 0.73061 | -13.65767 | -9.97847 | 0.77424 | -14.62743 | -11.32507 | 0.75273 | -14.30226 | -10.7657 | 0.78204 | -13.26501 | -10.37383 | 0.77723 | -13.56877 | -10.54609
147.00019 | 0.76004 | -13.7254 | -10.4318 | 0.75176 | -13.93246 | -10.4739 | 0.75915 | -13.58421 | -10.31241 | 0.74899 | -13.93332 | -10.43598 | 0.78381 | -14.03458 | -11.00043 | 0.77086 | -14.29368 | -11.01839 | 0.77318 | -14.11589 | -10.91409 | 0.72997 | -14.81843 | -10.81704 | 0.48052 | -12.0883 | -5.80862 | 0.72533 | -13.9707 | -10.13337 | 0.71242 | -13.53875 | -9.64525 | 0.72445 | -13.46799 | -9.75683 | 0.75166 | -13.68324 | -10.28511 | 0.73355 | -13.40945 | -9.83645 | 0.77221 | -14.22908 | -10.98785 | 0.77625 | -13.70013 | -10.63477 | 0.72647 | -13.93428 | -10.12291 | 0.72547 | -13.86996 | -10.06222 | 0.75937 | -13.27552 | -10.08102 | 0.73917 | -13.55164 | -10.01694 | 0.74657 | -14.82534 | -11.06816 | 0.73684 | -14.41025 | -10.61803 | 0.77578 | -13.37063 | -10.37271 | 0.79518 | -13.35039 | -10.61602
147.10016 | 0.74902 | -13.84054 | -10.36685 | 0.75838 | -13.86725 | -10.51666 | 0.73521 | -13.78294 | -10.1333 | 0.76668 | -13.7277 | -10.52477 | 0.77855 | -14.02892 | -10.92227 | 0.77885 | -14.23314 | -11.08542 | 0.73745 | -14.63954 | -10.79598 | 0.76467 | -14.53373 | -11.11349 | 0.4831 | -11.72036 | -5.66215 | 0.72421 | -14.00241 | -10.14068 | 0.73684 | -13.31474 | -9.81081 | 0.71426 | -13.52938 | -9.6635 | 0.7635 | -13.41919 | -10.24559 | 0.73347 | -13.37131 | -9.80743 | 0.77917 | -14.07484 | -10.96675 | 0.77978 | -13.68623 | -10.67225 | 0.73849 | -13.77567 | -10.17319 | 0.73876 | -13.72672 | -10.14071 | 0.75236 | -13.35145 | -10.04512 | 0.72088 | -13.75792 | -9.91778 | 0.74477 | -14.95383 | -11.13711 | 0.76476 | -13.97107 | -10.68454 | 0.77554 | -13.33941 | -10.34519 | 0.77472 | -13.57414 | -10.51615
147.20021 | 0.74459 | -13.89314 | -10.34475 | 0.74892 | -13.94669 | -10.4449 | 0.75169 | -13.64453 | -10.25647 | 0.77495 | -13.62157 | -10.55602 | 0.77367 | -14.12342 | -10.92689 | 0.7824 | -14.18619 | -11.09926 | 0.76987 | -14.31258 | -11.01886 | 0.75994 | -14.57856 | -11.07876 | 0.4752 | -12.3934 | -5.88939 | 0.70872 | -14.13309 | -10.01642 | 0.73398 | -13.33123 | -9.78479 | 0.72159 | -13.3768 | -9.65254 | 0.75559 | -13.62693 | -10.29637 | 0.7439 | -13.29267 | -9.88843 | 0.76308 | -14.28486 | -10.90043 | 0.76924 | -13.81062 | -10.62368 | 0.73223 | -13.88233 | -10.16503 | 0.72898 | -13.8497 | -10.0962 | 0.7373 | -13.46549 | -9.92812 | 0.73391 | -13.63948 | -10.01012 | 0.74887 | -14.91869 | -11.17216 | 0.76505 | -14.13822 | -10.81646 | 0.78329 | -13.30554 | -10.42203 | 0.79214 | -13.37947 | -10.5984
147.30021 | 0.75971 | -13.73156 | -10.43203 | 0.75928 | -13.83014 | -10.50094 | 0.76143 | -13.56105 | -10.32586 | 0.74697 | -13.92074 | -10.39832 | 0.76662 | -14.17591 | -10.86759 | 0.7798 | -14.22026 | -11.08892 | 0.7582 | -14.43374 | -10.9437 | 0.72557 | -14.86966 | -10.78903 | 0.47426 | -12.32818 | -5.8468 | 0.75139 | -13.6409 | -10.24961 | 0.74722 | -13.21579 | -9.87505 | 0.72246 | -13.49989 | -9.75316 | 0.75386 | -13.65697 | -10.29546 | 0.73844 | -13.36629 | -9.87023 | 0.77069 | -14.14961 | -10.9049 | 0.76713 | -13.82567 | -10.60611 | 0.74795 | -13.75032 | -10.28452 | 0.75444 | -13.59507 | -10.25672 | 0.76481 | -13.16768 | -10.07072 | 0.72753 | -13.68777 | -9.95829 | 0.75216 | -14.90546 | -11.21121 | 0.72311 | -14.55437 | -10.52448 | 0.78483 | -13.28688 | -10.4279 | 0.78295 | -13.49271 | -10.56418
147.40016 | 0.74729 | -13.87801 | -10.3709 | 0.76808 | -13.72353 | -10.54077 | 0.75096 | -13.59951 | -10.21262 | 0.7738 | -13.60131 | -10.52468 | 0.79416 | -13.89275 | -11.03302 | 0.7938 | -14.08849 | -11.18344 | 0.77573 | -14.30976 | -11.10048 | 0.7362 | -14.77543 | -10.87773 | 0.48433 | -12.02734 | -5.82518 | 0.68363 | -14.34956 | -9.80986 | 0.70799 | -13.53444 | -9.58226 | 0.72866 | -13.43517 | -9.7896 | 0.76117 | -13.56965 | -10.32877 | 0.72701 | -13.45422 | -9.78129 | 0.7479 | -14.40403 | -10.77271 | 0.75864 | -13.90949 | -10.55235 | 0.7386 | -13.80938 | -10.1996 | 0.72159 | -13.91794 | -10.04305 | 0.75166 | -13.35747 | -10.04029 | 0.73225 | -13.65217 | -9.99687 | 0.74784 | -14.9029 | -11.14493 | 0.72784 | -14.51318 | -10.56327 | 0.77673 | -13.28691 | -10.32034 | 0.78577 | -13.47641 | -10.58935
147.50012 | 0.74339 | -13.91352 | -10.34316 | 0.757 | -13.85949 | -10.4916 | 0.74743 | -13.69501 | -10.23612 | 0.75306 | -13.89039 | -10.46023 | 0.78081 | -14.06392 | -10.98128 | 0.78144 | -14.15992 | -11.06514 | 0.72332 | -14.70883 | -10.63916 | 0.75564 | -14.61567 | -11.04421 | 0.49393 | -11.73614 | -5.79683 | 0.6942 | -14.25339 | -9.89474 | 0.74238 | -13.07467 | -9.70633 | 0.73016 | -13.42454 | -9.80202 | 0.75844 | -13.58523 | -10.30359 | 0.73397 | -13.39687 | -9.83293 | 0.76527 | -14.25718 | -10.91056 | 0.75999 | -13.90437 | -10.56718 | 0.74963 | -13.72719 | -10.29034 | 0.72797 | -13.85593 | -10.08672 | 0.75184 | -13.37365 | -10.05486 | 0.73051 | -13.66777 | -9.9845 | 0.7563 | -14.84904 | -11.23039 | 0.75165 | -14.29189 | -10.74244 | 0.77579 | -13.36591 | -10.36918 | 0.78752 | -13.44771 | -10.59034
147.60005 | 0.75999 | -13.73095 | -10.43543 | 0.7598 | -13.83529 | -10.51204 | 0.74312 | -13.70671 | -10.18571 | 0.77223 | -13.69359 | -10.57458 | 0.78427 | -14.02339 | -10.99811 | 0.78068 | -14.16033 | -11.05471 | 0.76804 | -14.3396 | -11.01344 | 0.72377 | -14.83422 | -10.73664 | 0.49826 | -11.92451 | -5.94151 | 0.71364 | -14.05934 | -10.03332 | 0.73581 | -13.32471 | -9.8045 | 0.71377 | -13.54646 | -9.6691 | 0.75831 | -13.58547 | -10.302 | 0.72675 | -13.43396 | -9.76315 | 0.76039 | -14.35043 | -10.91198 | 0.76043 | -13.90792 | -10.57607 | 0.75101 | -13.71276 | -10.29848 | 0.72867 | -13.84643 | -10.08955 | 0.76899 | -13.23206 | -10.17535 | 0.73739 | -13.53113 | -9.97771 | 0.74765 | -14.94236 | -11.17172 | 0.73882 | -14.43535 | -10.66508 | 0.77709 | -13.37023 | -10.38983 | 0.78274 | -13.51089 | -10.57551
147.70017 | 0.75453 | -13.79926 | -10.41199 | 0.74597 | -13.96286 | -10.4159 | 0.74152 | -13.70605 | -10.16326 | 0.7737 | -13.67471 | -10.58013 | 0.7753 | -14.09407 | -10.92713 | 0.78269 | -14.17012 | -11.09078 | 0.76412 | -14.30696 | -10.93229 | 0.75154 | -14.66324 | -11.02006 | 0.48316 | -12.16307 | -5.87666 | 0.71975 | -14.04865 | -10.11152 | 0.72839 | -13.34023 | -9.71693 | 0.70871 | -13.60775 | -9.64388 | 0.75004 | -13.68848 | -10.26697 | 0.72621 | -13.44497 | -9.76388 | 0.74889 | -14.43366 | -10.80927 | 0.76794 | -13.77524 | -10.57855 | 0.75772 | -13.63094 | -10.32849 | 0.74754 | -13.66817 | -10.21747 | 0.7404 | -13.52502 | -10.01399 | 0.74417 | -13.52174 | -10.06252 | 0.73178 | -15.04869 | -11.01237 | 0.74318 | -14.35803 | -10.67063 | 0.78055 | -13.31805 | -10.39544 | 0.79598 | -13.30317 | -10.58904
147.80017 | 0.75689 | -13.76473 | -10.41831 | 0.75937 | -13.83459 | -10.50554 | 0.7598 | -13.56456 | -10.3064 | 0.75007 | -13.91251 | -10.4353 | 0.7866 | -14.02471 | -11.03184 | 0.77292 | -14.28205 | -11.03888 | 0.75016 | -14.50673 | -10.88235 | 0.76921 | -14.50206 | -11.15512 | 0.49304 | -11.71556 | -5.77628 | 0.7015 | -14.21126 | -9.96926 | 0.72274 | -13.37084 | -9.66363 | 0.7334 | -13.33584 | -9.78044 | 0.77408 | -13.32391 | -10.31372 | 0.73958 | -13.33588 | -9.86291 | 0.78044 | -14.10409 | -11.00741 | 0.76978 | -13.76084 | -10.59279 | 0.73169 | -13.86198 | -10.14269 | 0.735 | -13.76218 | -10.11519 | 0.76598 | -13.2547 | -10.15285 | 0.73121 | -13.61713 | -9.95705 | 0.74808 | -14.88866 | -11.13784 | 0.73634 | -14.42283 | -10.62016 | 0.78149 | -13.30254 | -10.3958 | 0.78901 | -13.42989 | -10.59627
147.90003 | 0.75819 | -13.75483 | -10.42883 | 0.76924 | -13.70527 | -10.5427 | 0.76361 | -13.49236 | -10.30293 | 0.7684 | -13.68633 | -10.5166 | 0.78803 | -13.99157 | -11.02579 | 0.77531 | -14.27107 | -11.06456 | 0.74491 | -14.58069 | -10.86133 | 0.7429 | -14.75053 | -10.95817 | 0.44872 | -12.73236 | -5.71327 | 0.73044 | -13.92851 | -10.17397 | 0.72247 | -13.45054 | -9.71757 | 0.71722 | -13.54046 | -9.71143 | 0.74994 | -13.68124 | -10.26014 | 0.71825 | -13.48826 | -9.68801 | 0.75561 | -14.35669 | -10.84802 | 0.75965 | -13.89859 | -10.55811 | 0.74844 | -13.72893 | -10.27529 | 0.7345 | -13.77788 | -10.11988 | 0.74606 | -13.47982 | -10.05671 | 0.72513 | -13.72543 | -9.95268 | 0.75118 | -14.91019 | -11.20016 | 0.73384 | -14.42918 | -10.58865 | 0.78057 | -13.29291 | -10.37605 | 0.79016 | -13.42891 | -10.61094
148 | 0.75775 | -13.74083 | -10.41211 | 0.74891 | -13.92107 | -10.42563 | 0.76766 | -13.45942 | -10.33228 | 0.75128 | -13.86769 | -10.41859 | 0.78117 | -14.04769 | -10.97358 | 0.78157 | -14.16974 | -11.07462 | 0.75041 | -14.51442 | -10.89178 | 0.72238 | -14.87986 | -10.74888 | 0.45596 | -13.25748 | -6.04488 | 0.73579 | -13.87751 | -10.21086 | 0.71635 | -13.49792 | -9.66926 | 0.72605 | -13.43738 | -9.75621 | 0.74057 | -13.78474 | -10.20854 | 0.73376 | -13.37792 | -9.81621 | 0.75578 | -14.35131 | -10.84643 | 0.77953 | -13.72673 | -10.7004 | 0.72896 | -13.90092 | -10.13319 | 0.74848 | -13.60164 | -10.18054 | 0.75767 | -13.36779 | -10.12833 | 0.73515 | -13.61917 | -10.01217 | 0.75733 | -14.85253 | -11.24828 | 0.75071 | -14.30694 | -10.74036 | 0.77127 | -13.39168 | -10.32855 | 0.79247 | -13.34373 | -10.57454
148.1 | 0.75363 | -13.79537 | -10.39665 | 0.75137 | -13.88642 | -10.43387 | 0.75128 | -13.64247 | -10.24926 | 0.75741 | -13.804 | -10.45529 | 0.7625 | -14.19494 | -10.8236 | 0.78308 | -14.17999 | -11.10401 | 0.71997 | -14.67666 | -10.56677 | 0.74088 | -14.75925 | -10.93486 | 0.44134 | -12.74143 | -5.62335 | 0.71182 | -14.11129 | -10.04475 | 0.70454 | -13.55494 | -9.55005 | 0.70777 | -13.62161 | -9.64098 | 0.74306 | -13.76419 | -10.22762 | 0.74577 | -13.2977 | -9.91709 | 0.77592 | -14.14228 | -10.97332 | 0.76606 | -13.83975 | -10.60207 | 0.75642 | -13.61348 | -10.29747 | 0.73598 | -13.79042 | -10.14944 | 0.75136 | -13.40258 | -10.07019 | 0.73118 | -13.63221 | -9.96766 | 0.72987 | -15.04096 | -10.97799 | 0.7351 | -14.4387 | -10.61393 | 0.77558 | -13.37106 | -10.37036 | 0.78173 | -13.48251 | -10.53972
148.20019 | 0.75905 | -13.73592 | -10.42631 | 0.75954 | -13.80752 | -10.48732 | 0.75468 | -13.58323 | -10.25094 | 0.75982 | -13.78801 | -10.47644 | 0.7825 | -14.04294 | -10.98863 | 0.78918 | -14.11974 | -11.14302 | 0.73251 | -14.58651 | -10.68479 | 0.69908 | -15.00005 | -10.48626 | 0.46001 | -12.80008 | -5.88815 | 0.71282 | -13.98441 | -9.9684 | 0.75172 | -13.16116 | -9.89354 | 0.71691 | -13.53431 | -9.70283 | 0.74462 | -13.74136 | -10.23213 | 0.71353 | -13.52841 | -9.65292 | 0.7855 | -14.06194 | -11.04563 | 0.79117 | -13.57841 | -10.74289 | 0.75079 | -13.67522 | -10.26719 | 0.74807 | -13.6157 | -10.18546 | 0.74191 | -13.50216 | -10.01733 | 0.71714 | -13.77564 | -9.87905 | 0.75102 | -14.87979 | -11.17508 | 0.75229 | -14.27461 | -10.73871 | 0.78495 | -13.23161 | -10.38608 | 0.77521 | -13.54947 | -10.50367
148.30019 | 0.75915 | -13.73807 | -10.42931 | 0.75226 | -13.90135 | -10.45742 | 0.74682 | -13.68249 | -10.21841 | 0.74819 | -13.9211 | -10.4156 | 0.77708 | -14.07072 | -10.93402 | 0.77489 | -14.26729 | -11.05555 | 0.74165 | -14.57257 | -10.80775 | 0.75523 | -14.61898 | -11.04065 | 0.49042 | -12.02059 | -5.89515 | 0.70008 | -14.21107 | -9.9489 | 0.73545 | -13.18124 | -9.69411 | 0.72484 | -13.46264 | -9.75828 | 0.75234 | -13.59851 | -10.23073 | 0.74412 | -13.28405 | -9.88495 | 0.75101 | -14.38286 | -10.80163 | 0.78041 | -13.70468 | -10.69531 | 0.73219 | -13.85129 | -10.14175 | 0.75235 | -13.59726 | -10.22991 | 0.76047 | -13.33081 | -10.13764 | 0.72952 | -13.69319 | -9.98945 | 0.75728 | -14.81182 | -11.21662 | 0.77791 | -13.79083 | -10.72801 | 0.78725 | -13.21063 | -10.40008 | 0.79447 | -13.32617 | -10.58719
148.4 | 0.76617 | -13.65978 | -10.46569 | 0.76055 | -13.76146 | -10.46632 | 0.75927 | -13.54266 | -10.28248 | 0.75702 | -13.81176 | -10.45578 | 0.76554 | -14.18159 | -10.85659 | 0.78138 | -14.14567 | -11.05317 | 0.75019 | -14.52033 | -10.89301 | 0.74358 | -14.73193 | -10.95443 | 0.50628 | -11.02803 | -5.58328 | 0.70323 | -14.18083 | -9.97236 | 0.71955 | -13.46357 | -9.6877 | 0.68269 | -13.76262 | -9.39562 | 0.76293 | -13.50901 | -10.30643 | 0.74878 | -13.26443 | -9.93219 | 0.75875 | -14.33244 | -10.87469 | 0.76633 | -13.85297 | -10.61592 | 0.74219 | -13.78108 | -10.22816 | 0.746 | -13.63781 | -10.17384 | 0.7557 | -13.39659 | -10.12379 | 0.74457 | -13.44898 | -10.01365 | 0.74893 | -14.88396 | -11.14699 | 0.74145 | -14.38673 | -10.6671 | 0.77271 | -13.37573 | -10.33553 | 0.7949 | -13.29938 | -10.57165
148.50023 | 0.76405 | -13.67336 | -10.44709 | 0.74293 | -13.9781 | -10.38475 | 0.75784 | -13.46119 | -10.20139 | 0.74915 | -13.90279 | -10.41528 | 0.78393 | -14.03291 | -11.00086 | 0.7867 | -14.09831 | -11.09111 | 0.76563 | -14.38145 | -11.01081 | 0.73827 | -14.77649 | -10.90899 | 0.4801 | -10.94824 | -5.25625 | 0.7306 | -13.91042 | -10.16292 | 0.74829 | -13.20602 | -9.88188 | 0.72291 | -13.47081 | -9.73824 | 0.7571 | -13.57842 | -10.28028 | 0.73882 | -13.35738 | -9.86867 | 0.77197 | -14.19179 | -10.95565 | 0.76036 | -13.82039 | -10.50849 | 0.73462 | -13.84809 | -10.17314 | 0.73575 | -13.76128 | -10.12481 | 0.74172 | -13.4962 | -10.01044 | 0.73432 | -13.60428 | -9.98994 | 0.7571 | -14.82805 | -11.22633 | 0.74442 | -14.3561 | -10.68703 | 0.77333 | -13.34644 | -10.32119 | 0.78417 | -13.47134 | -10.56378
148.60017 | 0.76675 | -13.63939 | -10.45805 | 0.75694 | -13.80223 | -10.44741 | 0.76718 | -13.40819 | -10.28654 | 0.75186 | -13.87413 | -10.43146 | 0.78556 | -13.96596 | -10.97105 | 0.78231 | -14.18238 | -11.09495 | 0.74842 | -14.51603 | -10.86402 | 0.74736 | -14.68242 | -10.97299 | 0.44826 | -10.49998 | -4.70676 | 0.7211 | -13.97826 | -10.07973 | 0.71981 | -13.43297 | -9.66921 | 0.72159 | -13.47747 | -9.72514 | 0.74208 | -13.75567 | -10.20779 | 0.75113 | -13.22004 | -9.9299 | 0.77109 | -14.21583 | -10.96163 | 0.76901 | -13.77416 | -10.5925 | 0.73552 | -13.8201 | -10.16489 | 0.73771 | -13.76664 | -10.1558 | 0.75022 | -13.44081 | -10.08354 | 0.72637 | -13.68933 | -9.94348 | 0.74257 | -14.93933 | -11.09342 | 0.72913 | -14.45597 | -10.54024 | 0.77391 | -13.35798 | -10.33782 | 0.78283 | -13.49163 | -10.56163
148.70019 | 0.7688 | -13.56063 | -10.42542 | 0.75377 | -13.89491 | -10.4736 | 0.75135 | -13.61734 | -10.23135 | 0.75867 | -13.77033 | -10.44718 | 0.79328 | -13.92041 | -11.04272 | 0.79229 | -14.05274 | -11.13379 | 0.73369 | -14.63817 | -10.73988 | 0.76542 | -14.49593 | -11.09552 | 0.4537 | -10.94881 | -4.96748 | 0.73399 | -13.86681 | -10.17808 | 0.71579 | -13.46629 | -9.63905 | 0.70392 | -13.61017 | -9.58047 | 0.76855 | -13.4153 | -10.31028 | 0.75631 | -13.14121 | -9.93879 | 0.77997 | -14.06841 | -10.97287 | 0.75911 | -13.86593 | -10.52575 | 0.76237 | -13.49317 | -10.28677 | 0.73563 | -13.77561 | -10.1338 | 0.7606 | -13.27966 | -10.10044 | 0.72909 | -13.67628 | -9.97119 | 0.73796 | -14.97428 | -11.05039 | 0.74773 | -14.30864 | -10.69896 | 0.7809 | -13.27974 | -10.3702 | 0.78174 | -13.48359 | -10.54061
148.80005 | 0.7513 | -13.81771 | -10.38122 | 0.75968 | -13.82366 | -10.50157 | 0.75377 | -13.61111 | -10.25966 | 0.74766 | -13.89434 | -10.38828 | 0.78872 | -13.95197 | -11.00415 | 0.77292 | -14.25954 | -11.02151 | 0.74158 | -14.54402 | -10.78555 | 0.75204 | -14.65297 | -11.0196 | 0.42454 | -12.16546 | -5.16469 | 0.70152 | -14.20217 | -9.96318 | 0.70866 | -13.52066 | -9.58149 | 0.71258 | -13.51134 | -9.62795 | 0.75072 | -13.64683 | -10.245 | 0.74518 | -13.26245 | -9.88287 | 0.76431 | -14.28334 | -10.9169 | 0.76454 | -13.82792 | -10.57195 | 0.71757 | -13.98499 | -10.03528 | 0.7354 | -13.77787 | -10.13231 | 0.75738 | -13.36278 | -10.12074 | 0.73359 | -13.61468 | -9.98763 | 0.74674 | -14.91288 | -11.13604 | 0.71558 | -14.58847 | -10.43919 | 0.778 | -13.31432 | -10.35852 | 0.78304 | -13.47954 | -10.55499
148.90002 | 0.76607 | -13.61569 | -10.43052 | 0.74848 | -13.95178 | -10.44266 | 0.76658 | -13.44095 | -10.30351 | 0.7573 | -13.77379 | -10.43091 | 0.78618 | -14.00253 | -11.00848 | 0.78377 | -14.15074 | -11.09087 | 0.75668 | -14.44886 | -10.9331 | 0.78428 | -14.29812 | -11.21367 | 0.47145 | -11.41539 | -5.38178 | 0.72849 | -13.93217 | -10.14946 | 0.72987 | -13.34529 | -9.74038 | 0.73917 | -13.31251 | -9.84016 | 0.76379 | -13.48338 | -10.29849 | 0.73554 | -13.34649 | -9.81692 | 0.77274 | -14.19162 | -10.96641 | 0.76937 | -13.80939 | -10.62459 | 0.76267 | -13.45338 | -10.26053 | 0.73236 | -13.81117 | -10.1148 | 0.75967 | -13.33461 | -10.12985 | 0.72896 | -13.59511 | -9.91029 | 0.76088 | -14.79529 | -11.25745 | 0.73992 | -14.39319 | -10.64986 | 0.77424 | -13.36239 | -10.34563 | 0.77996 | -13.51778 | -10.54334
149.00017 | 0.75843 | -13.71426 | -10.40131 | 0.75038 | -13.87912 | -10.41454 | 0.7516 | -13.56487 | -10.19537 | 0.74014 | -13.96469 | -10.3358 | 0.7909 | -13.92276 | -11.01152 | 0.77541 | -14.2405 | -11.0422 | 0.764 | -14.38993 | -10.99386 | 0.72547 | -14.83086 | -10.7593 | 0.47382 | -11.60732 | -5.49982 | 0.71103 | -14.10218 | -10.02713 | 0.73201 | -13.25886 | -9.70567 | 0.72407 | -13.45558 | -9.74284 | 0.73952 | -13.76351 | -10.17843 | 0.73214 | -13.3959 | -9.80765 | 0.7815 | -14.06594 | -10.99254 | 0.76477 | -13.84654 | -10.58944 | 0.74927 | -13.68274 | -10.25208 | 0.74191 | -13.68382 | -10.15222 | 0.74812 | -13.43586 | -10.05165 | 0.72894 | -13.61032 | -9.92112 | 0.74983 | -14.89766 | -11.17065 | 0.74897 | -14.28454 | -10.69871 | 0.77967 | -13.28556 | -10.35831 | 0.77865 | -13.49965 | -10.51153
149.10005 | 0.76177 | -13.64599 | -10.39518 | 0.74245 | -13.95825 | -10.36327 | 0.74026 | -13.7322 | -10.16544 | 0.74796 | -13.86184 | -10.36807 | 0.78834 | -13.87921 | -10.94148 | 0.77135 | -14.26409 | -11.00255 | 0.70968 | -14.77883 | -10.48829 | 0.76362 | -14.51628 | -11.08487 | 0.48507 | -11.05169 | -5.36081 | 0.72532 | -13.96409 | -10.12846 | 0.70305 | -13.52599 | -9.50946 | 0.70186 | -13.63485 | -9.56971 | 0.76782 | -13.45907 | -10.33421 | 0.73503 | -13.36596 | -9.82436 | 0.77017 | -14.19719 | -10.93431 | 0.76594 | -13.74955 | -10.53139 | 0.73169 | -13.85799 | -10.13974 | 0.75717 | -13.42952 | -10.16837 | 0.75208 | -13.40714 | -10.08319 | 0.74643 | -13.39707 | -10 | 0.76405 | -14.74831 | -11.2685 | 0.7324 | -14.45551 | -10.58717 | 0.77501 | -13.31157 | -10.31659 | 0.79559 | -13.33547 | -10.60953
149.20005 | 0.75706 | -13.73779 | -10.40032 | 0.74184 | -13.94862 | -10.34762 | 0.74056 | -13.72668 | -10.16538 | 0.76609 | -13.63171 | -10.44313 | 0.7756 | -14.05671 | -10.90232 | 0.7705 | -14.24889 | -10.97881 | 0.74994 | -14.50118 | -10.87498 | 0.76404 | -14.40364 | -11.00489 | 0.44591 | -12.2685 | -5.47063 | 0.71171 | -14.09029 | -10.02824 | 0.74357 | -13.20184 | -9.81648 | 0.71012 | -13.56258 | -9.63109 | 0.74834 | -13.66429 | -10.22548 | 0.7627 | -13.08114 | -9.97692 | 0.77367 | -14.13733 | -10.93756 | 0.75588 | -13.85623 | -10.47366 | 0.74873 | -13.69091 | -10.25078 | 0.74432 | -13.65838 | -10.16615 | 0.74325 | -13.47269 | -10.01361 | 0.73203 | -13.61777 | -9.96861 | 0.73496 | -14.94066 | -10.98074 | 0.74285 | -14.36151 | -10.66847 | 0.76544 | -13.44109 | -10.28838 | 0.79228 | -13.33606 | -10.56592
149.30012 | 0.75297 | -13.78619 | -10.38063 | 0.75376 | -13.86241 | -10.44887 | 0.75929 | -13.53033 | -10.2734 | 0.74249 | -13.96043 | -10.36552 | 0.78437 | -13.88614 | -10.89183 | 0.77137 | -14.26703 | -11.00517 | 0.75992 | -14.40666 | -10.94794 | 0.78343 | -14.12275 | -11.06419 | 0.47258 | -11.61589 | -5.48942 | 0.72576 | -13.89373 | -10.08353 | 0.73433 | -13.18705 | -9.68358 | 0.71158 | -13.54875 | -9.64103 | 0.75261 | -13.63091 | -10.25876 | 0.72838 | -13.405 | -9.76392 | 0.76227 | -14.2916 | -10.89402 | 0.77246 | -13.73443 | -10.60935 | 0.74 | -13.76623 | -10.18702 | 0.73243 | -13.78059 | -10.09335 | 0.75697 | -13.31038 | -10.07557 | 0.72852 | -13.58283 | -9.8954 | 0.74083 | -14.93949 | -11.06767 | 0.73513 | -14.39643 | -10.58332 | 0.77867 | -13.27711 | -10.33848 | 0.78873 | -13.40941 | -10.57639
149.40014 | 0.76901 | -13.57024 | -10.43558 | 0.74553 | -13.91607 | -10.37492 | 0.75034 | -13.62501 | -10.22342 | 0.74574 | -13.91928 | -10.38019 | 0.79054 | -13.85568 | -10.95344 | 0.77389 | -14.23513 | -11.01638 | 0.74801 | -14.51885 | -10.86027 | 0.72761 | -14.80302 | -10.77087 | 0.47636 | -11.60903 | -5.53004 | 0.70801 | -14.10459 | -9.98621 | 0.74633 | -13.17093 | -9.82981 | 0.70936 | -13.56568 | -9.62291 | 0.75273 | -13.63298 | -10.26189 | 0.74051 | -13.30933 | -9.85575 | 0.77053 | -14.18399 | -10.92918 | 0.7473 | -13.96092 | -10.43305 | 0.73178 | -13.86156 | -10.14367 | 0.73442 | -13.70424 | -10.06462 | 0.77555 | -13.14392 | -10.19374 | 0.72622 | -13.64403 | -9.90851 | 0.75739 | -14.80357 | -11.2121 | 0.72647 | -14.46548 | -10.50871 | 0.77226 | -13.37553 | -10.32937 | 0.79325 | -13.32088 | -10.56684
149.50012 | 0.74801 | -13.8081 | -10.32854 | 0.75131 | -13.86491 | -10.41688 | 0.75108 | -13.60342 | -10.21719 | 0.74497 | -13.90107 | -10.35586 | 0.76589 | -14.15722 | -10.84284 | 0.78126 | -14.14571 | -11.05153 | 0.74378 | -14.54031 | -10.81476 | 0.75667 | -14.55783 | -11.01553 | 0.48007 | -11.33019 | -5.43925 | 0.72539 | -13.91174 | -10.09144 | 0.73811 | -13.23253 | -9.76708 | 0.71763 | -13.46916 | -9.6659 | 0.76027 | -13.51834 | -10.27764 | 0.72165 | -13.46313 | -9.71562 | 0.75366 | -14.32056 | -10.79284 | 0.77577 | -13.67725 | -10.61041 | 0.73252 | -13.85241 | -10.14713 | 0.71899 | -13.88187 | -9.98097 | 0.75432 | -13.3868 | -10.09792 | 0.72208 | -13.67704 | -9.87596 | 0.73809 | -14.96525 | -11.0457 | 0.75346 | -14.23196 | -10.72316 | 0.77221 | -13.3443 | -10.30463 | 0.78916 | -13.40183 | -10.57615
149.60005 | 0.75521 | -13.73958 | -10.37622 | 0.75737 | -13.77021 | -10.42912 | 0.75325 | -13.53409 | -10.19456 | 0.7378 | -13.97908 | -10.31374 | 0.78375 | -13.94795 | -10.93166 | 0.77979 | -14.1287 | -11.01745 | 0.73562 | -14.61045 | -10.74771 | 0.75031 | -14.62196 | -10.97095 | 0.44715 | -11.70203 | -5.2325 | 0.72524 | -13.956 | -10.12145 | 0.71956 | -13.37789 | -9.62622 | 0.73601 | -13.29152 | -9.78269 | 0.74878 | -13.65534 | -10.2248 | 0.75006 | -13.24204 | -9.93239 | 0.75753 | -14.25254 | -10.79679 | 0.76381 | -13.80004 | -10.54063 | 0.72513 | -13.86853 | -10.05643 | 0.7353 | -13.67902 | -10.05817 | 0.75594 | -13.34775 | -10.09015 | 0.72194 | -13.67843 | -9.87508 | 0.72444 | -15.06862 | -10.91628 | 0.74694 | -14.30876 | -10.68774 | 0.78065 | -13.27498 | -10.36307 | 0.78984 | -13.37456 | -10.56379
149.70002 | 0.76677 | -13.59432 | -10.42368 | 0.76104 | -13.76521 | -10.47587 | 0.75094 | -13.59836 | -10.2115 | 0.76152 | -13.69937 | -10.43227 | 0.77272 | -14.08075 | -10.88049 | 0.78049 | -14.14824 | -11.04259 | 0.75769 | -14.24203 | -10.79098 | 0.7592 | -14.56221 | -11.05559 | 0.42671 | -13.10517 | -5.59208 | 0.68183 | -14.31932 | -9.76327 | 0.73221 | -13.25437 | -9.70501 | 0.71128 | -13.52352 | -9.61904 | 0.73618 | -13.79075 | -10.15243 | 0.74479 | -13.18096 | -9.81711 | 0.76558 | -14.20446 | -10.87467 | 0.75524 | -13.86938 | -10.47468 | 0.75884 | -13.56184 | -10.29132 | 0.76643 | -13.27953 | -10.1778 | 0.74213 | -13.48251 | -10.00572 | 0.721 | -13.72105 | -9.89293 | 0.76461 | -14.71753 | -11.25317 | 0.76089 | -14.11971 | -10.74347 | 0.77768 | -13.30047 | -10.34347 | 0.79566 | -13.30681 | -10.58767
149.80014 | 0.75378 | -13.74706 | -10.36231 | 0.76886 | -13.65724 | -10.50048 | 0.7665 | -13.36484 | -10.24409 | 0.74806 | -13.86242 | -10.36987 | 0.7864 | -13.95741 | -10.97615 | 0.76958 | -14.23481 | -10.9548 | 0.74719 | -14.48876 | -10.82585 | 0.73202 | -14.75766 | -10.8029 | 0.49142 | -11.22704 | -5.51717 | 0.72875 | -13.89939 | -10.12916 | 0.73464 | -13.20658 | -9.70213 | 0.70354 | -13.61068 | -9.57562 | 0.75673 | -13.57448 | -10.27224 | 0.73942 | -13.31308 | -9.84397 | 0.74864 | -14.35051 | -10.74338 | 0.76473 | -13.80303 | -10.55556 | 0.72688 | -13.87812 | -10.08776 | 0.74781 | -13.59807 | -10.16873 | 0.75806 | -13.33926 | -10.11194 | 0.71911 | -13.72826 | -9.87219 | 0.74926 | -14.86383 | -11.13694 | 0.73475 | -14.40607 | -10.58492 | 0.77142 | -13.35578 | -10.3029 | 0.78695 | -13.39989 | -10.54498
149.90003 | 0.75989 | -13.63755 | -10.36309 | 0.74707 | -13.90029 | -10.38453 | 0.72971 | -13.80138 | -10.07099 | 0.76695 | -13.67187 | -10.48563 | 0.77984 | -13.98466 | -10.9058 | 0.75809 | -14.33641 | -10.86836 | 0.74541 | -14.4948 | -10.80458 | 0.73636 | -14.73363 | -10.8492 | 0.4751 | -11.73012 | -5.57294 | 0.71602 | -14.01715 | -10.03662 | 0.72127 | -13.401 | -9.66569 | 0.72552 | -13.39176 | -9.716 | 0.7511 | -13.61074 | -10.223 | 0.73148 | -13.36459 | -9.77589 | 0.77286 | -14.11881 | -10.91183 | 0.77265 | -13.67125 | -10.56313 | 0.72376 | -13.9132 | -10.06976 | 0.75336 | -13.46361 | -10.14293 | 0.74605 | -13.44528 | -10.03091 | 0.7259 | -13.66811 | -9.92171 | 0.74693 | -14.84473 | -11.088 | 0.75965 | -14.07818 | -10.69445 | 0.76831 | -13.39546 | -10.2919 | 0.79948 | -13.23809 | -10.58359
150.0001 | 0.7519 | -13.74178 | -10.33243 | 0.74852 | -13.85804 | -10.37298 | 0.74738 | -13.65132 | -10.20279 | 0.73722 | -13.97546 | -10.30302 | 0.79736 | -13.75824 | -10.97022 | 0.7764 | -14.1938 | -11.02012 | 0.73013 | -14.60745 | -10.66541 | 0.74839 | -14.52393 | -10.86956 | 0.49095 | -11.2029 | -5.50003 | 0.71031 | -14.07054 | -9.9945 | 0.75295 | -13.04343 | -9.82103 | 0.72276 | -13.44734 | -9.71926 | 0.74974 | -13.61481 | -10.2076 | 0.74376 | -13.26151 | -9.86332 | 0.75946 | -14.21761 | -10.79774 | 0.76537 | -13.77844 | -10.54558 | 0.72159 | -13.93021 | -10.05194 | 0.73123 | -13.77214 | -10.07054 | 0.75794 | -13.30204 | -10.08211 | 0.70999 | -13.79871 | -9.79695 | 0.74069 | -14.91081 | -11.0443 | 0.71728 | -14.51051 | -10.4081 | 0.77131 | -13.35842 | -10.30351 | 0.78297 | -13.44961 | -10.53064
150.10017 | 0.76951 | -13.48207 | -10.37465 | 0.77315 | -13.53524 | -10.46476 | 0.75964 | -13.52972 | -10.27777 | 0.76231 | -13.71662 | -10.45636 | 0.7916 | -13.90793 | -11.00948 | 0.77462 | -14.18545 | -10.98832 | 0.73661 | -14.54611 | -10.71487 | 0.75987 | -14.52745 | -11.03905 | 0.46523 | -11.90081 | -5.53662 | 0.75175 | -13.49112 | -10.14202 | 0.72822 | -13.30757 | -9.69082 | 0.71457 | -13.48008 | -9.63241 | 0.72599 | -13.83319 | -10.04282 | 0.71579 | -13.45181 | -9.62866 | 0.77467 | -14.08797 | -10.91358 | 0.78778 | -13.42913 | -10.57923 | 0.7631 | -13.34739 | -10.18536 | 0.71918 | -13.85554 | -9.96457 | 0.75047 | -13.32987 | -10.00364 | 0.71086 | -13.74133 | -9.76819 | 0.74021 | -14.92528 | -11.04777 | 0.74668 | -14.24819 | -10.63888 | 0.76853 | -13.3624 | -10.26947 | 0.79032 | -13.34718 | -10.54857
150.20023 | 0.74948 | -13.78783 | -10.33374 | 0.74913 | -13.8585 | -10.38183 | 0.74584 | -13.6309 | -10.16654 | 0.74911 | -13.86827 | -10.38891 | 0.78481 | -13.94515 | -10.94431 | 0.7733 | -14.19445 | -10.97662 | 0.77791 | -14.19704 | -11.04402 | 0.74571 | -14.66396 | -10.93512 | 0.47389 | -11.26377 | -5.33778 | 0.71866 | -14.00824 | -10.06715 | 0.73604 | -13.21751 | -9.72868 | 0.71798 | -13.4373 | -9.6477 | 0.75208 | -13.60962 | -10.23549 | 0.73277 | -13.35382 | -9.7853 | 0.7659 | -14.22411 | -10.89429 | 0.77388 | -13.65969 | -10.57092 | 0.73557 | -13.79623 | -10.14804 | 0.72489 | -13.82787 | -10.02368 | 0.74879 | -13.3466 | -9.99387 | 0.72097 | -13.67367 | -9.85832 | 0.74843 | -14.86549 | -11.1257 | 0.74087 | -14.35408 | -10.63455 | 0.76583 | -13.39523 | -10.25843 | 0.78661 | -13.39459 | -10.53631
150.30021 | 0.76326 | -13.60767 | -10.38618 | 0.74535 | -13.90566 | -10.36454 | 0.75445 | -13.55681 | -10.228 | 0.77028 | -13.62904 | -10.49813 | 0.78427 | -13.95992 | -10.94835 | 0.77199 | -14.22228 | -10.97938 | 0.7575 | -14.40732 | -10.9135 | 0.71539 | -14.87486 | -10.64132 | 0.45098 | -12.05013 | -5.43432 | 0.72536 | -13.91256 | -10.09163 | 0.71806 | -13.31509 | -9.5611 | 0.72038 | -13.3565 | -9.62172 | 0.74032 | -13.72034 | -10.15744 | 0.74821 | -13.18877 | -9.86797 | 0.76952 | -14.14742 | -10.88671 | 0.77053 | -13.67986 | -10.54073 | 0.73136 | -13.80889 | -10.09926 | 0.74087 | -13.58309 | -10.06331 | 0.74789 | -13.37038 | -9.99957 | 0.70583 | -13.78895 | -9.73268 | 0.77315 | -14.61527 | -11.2998 | 0.75364 | -14.19483 | -10.69776 | 0.77013 | -13.33146 | -10.26691 | 0.79791 | -13.22809 | -10.55478
150.40014 | 0.75183 | -13.72509 | -10.31896 | 0.74938 | -13.85107 | -10.37969 | 0.73149 | -13.73995 | -10.05069 | 0.75724 | -13.74824 | -10.41076 | 0.77589 | -14.02917 | -10.88511 | 0.78624 | -14.08444 | -11.07368 | 0.76729 | -14.29224 | -10.96624 | 0.73383 | -14.72531 | -10.80589 | 0.47262 | -11.738 | -5.54765 | 0.71562 | -14.01871 | -10.03213 | 0.74336 | -13.08977 | -9.73036 | 0.72772 | -13.35968 | -9.72207 | 0.75572 | -13.53562 | -10.22916 | 0.73439 | -13.32457 | -9.78542 | 0.74962 | -14.35067 | -10.75754 | 0.7614 | -13.80687 | -10.51255 | 0.7492 | -13.66806 | -10.24006 | 0.74486 | -13.61064 | -10.13804 | 0.74263 | -13.46603 | -10.00025 | 0.73627 | -13.45751 | -9.90836 | 0.7501 | -14.82925 | -11.12342 | 0.74282 | -14.31018 | -10.62992 | 0.77772 | -13.27858 | -10.327 | 0.78598 | -13.38948 | -10.52388
150.50012 | 0.74646 | -13.79459 | -10.29708 | 0.75101 | -13.7661 | -10.33844 | 0.74146 | -13.68899 | -10.14978 | 0.75029 | -13.83479 | -10.38016 | 0.78053 | -13.98143 | -10.91299 | 0.78275 | -14.10933 | -11.04402 | 0.72681 | -14.62918 | -10.63258 | 0.73609 | -14.72641 | -10.83995 | 0.42988 | -12.41048 | -5.33496 | 0.70215 | -14.14849 | -9.93441 | 0.7284 | -13.19528 | -9.61145 | 0.71716 | -13.47564 | -9.66421 | 0.7301 | -13.78914 | -10.06749 | 0.731 | -13.36064 | -9.76668 | 0.78182 | -13.98668 | -10.93507 | 0.74872 | -13.91104 | -10.41545 | 0.73468 | -13.80191 | -10.13995 | 0.73118 | -13.77272 | -10.07029 | 0.73781 | -13.51396 | -9.97079 | 0.72699 | -13.58327 | -9.8749 | 0.73957 | -14.91095 | -11.02772 | 0.73758 | -14.29728 | -10.54534 | 0.7771 | -13.26834 | -10.31079 | 0.78596 | -13.37426 | -10.51158
150.6001 | 0.7663 | -13.56043 | -10.39138 | 0.75657 | -13.76289 | -10.41259 | 0.74335 | -13.64588 | -10.14373 | 0.76589 | -13.64514 | -10.45063 | 0.78413 | -13.95643 | -10.94371 | 0.77487 | -14.19669 | -11.00063 | 0.7578 | -14.37732 | -10.89507 | 0.74462 | -14.41434 | -10.73318 | 0.46022 | -11.87344 | -5.46443 | 0.69771 | -14.18166 | -9.89463 | 0.7195 | -13.34562 | -9.60219 | 0.70025 | -13.59599 | -9.52054 | 0.7504 | -13.59684 | -10.20303 | 0.73736 | -13.31786 | -9.8201 | 0.77201 | -14.11681 | -10.89827 | 0.78191 | -13.46151 | -10.52575 | 0.73119 | -13.79114 | -10.08391 | 0.75204 | -13.55619 | -10.19477 | 0.75638 | -13.32452 | -10.07836 | 0.72718 | -13.6069 | -9.89462 | 0.74324 | -14.90471 | -11.07771 | 0.72331 | -14.45805 | -10.45762 | 0.78238 | -13.20596 | -10.33201 | 0.7857 | -13.38425 | -10.51603
150.70017 | 0.75609 | -13.67101 | -10.33645 | 0.75641 | -13.80964 | -10.44578 | 0.74928 | -13.59185 | -10.18417 | 0.74935 | -13.8341 | -10.36664 | 0.78275 | -13.97071 | -10.93563 | 0.78484 | -14.00825 | -10.99421 | 0.74096 | -14.53129 | -10.76706 | 0.73264 | -14.73745 | -10.79723 | 0.45814 | -11.92513 | -5.46338 | 0.7232 | -13.93474 | -10.07766 | 0.73431 | -13.12837 | -9.64033 | 0.70052 | -13.59254 | -9.52179 | 0.75279 | -13.58042 | -10.22318 | 0.73854 | -13.3105 | -9.83035 | 0.75852 | -14.24012 | -10.80136 | 0.77835 | -13.61609 | -10.59807 | 0.73802 | -13.75936 | -10.15465 | 0.75021 | -13.56174 | -10.17421 | 0.74089 | -13.44869 | -9.96405 | 0.71796 | -13.66708 | -9.81244 | 0.73485 | -14.95753 | -10.99156 | 0.75994 | -14.1425 | -10.74744 | 0.76834 | -13.34819 | -10.25601 | 0.78635 | -13.37732 | -10.51923
150.80021 | 0.75803 | -13.64585 | -10.34398 | 0.7541 | -13.72841 | -10.35255 | 0.75806 | -13.50867 | -10.24035 | 0.76134 | -13.71167 | -10.4393 | 0.78335 | -13.91692 | -10.90179 | 0.7818 | -14.10512 | -11.02732 | 0.72768 | -14.62359 | -10.64125 | 0.72911 | -14.77252 | -10.77087 | 0.47047 | -11.14794 | -5.24483 | 0.74268 | -13.62916 | -10.12207 | 0.73016 | -13.15035 | -9.60179 | 0.72659 | -13.35543 | -9.70394 | 0.7682 | -13.39221 | -10.28795 | 0.75076 | -13.16181 | -9.88141 | 0.7687 | -14.13822 | -10.86798 | 0.75692 | -13.80561 | -10.44969 | 0.74132 | -13.72533 | -10.17485 | 0.73119 | -13.73188 | -10.04066 | 0.73403 | -13.52309 | -9.9264 | 0.73365 | -13.45496 | -9.87117 | 0.73815 | -14.74931 | -10.88713 | 0.72928 | -14.38895 | -10.49365 | 0.77527 | -13.25668 | -10.27748 | 0.78251 | -13.40359 | -10.48851
150.90024 | 0.75759 | -13.65821 | -10.34728 | 0.74976 | -13.83319 | -10.37163 | 0.74509 | -13.527 | -10.07885 | 0.74076 | -13.91988 | -10.31125 | 0.77819 | -14.01051 | -10.90277 | 0.76657 | -14.24148 | -10.91713 | 0.75962 | -14.25896 | -10.83136 | 0.74039 | -14.69386 | -10.87914 | 0.4829 | -10.74609 | -5.18923 | 0.70284 | -14.08222 | -9.89755 | 0.73959 | -13.05942 | -9.6586 | 0.70508 | -13.5789 | -9.57427 | 0.76626 | -13.33736 | -10.21983 | 0.72039 | -13.42976 | -9.6746 | 0.75877 | -14.19721 | -10.77237 | 0.75742 | -13.7818 | -10.43864 | 0.72775 | -13.83401 | -10.0677 | 0.73261 | -13.72923 | -10.05811 | 0.74662 | -13.38284 | -9.99183 | 0.71764 | -13.71864 | -9.84502 | 0.76116 | -14.72493 | -11.20796 | 0.75901 | -14.08731 | -10.69235 | 0.7694 | -13.33097 | -10.25689 | 0.77437 | -13.50149 | -10.45515
151.00017 | 0.75522 | -13.65727 | -10.31427 | 0.75333 | -13.78281 | -10.38294 | 0.74976 | -13.56236 | -10.16855 | 0.73881 | -13.93609 | -10.29607 | 0.78521 | -13.85521 | -10.87925 | 0.7672 | -14.21919 | -10.90895 | 0.74602 | -14.43721 | -10.77045 | 0.70806 | -14.89838 | -10.54899 | 0.4834 | -10.41553 | -5.03484 | 0.72283 | -13.94458 | -10.07959 | 0.7258 | -13.19155 | -9.57443 | 0.73903 | -13.20615 | -9.7597 | 0.75261 | -13.58699 | -10.22572 | 0.73465 | -13.3261 | -9.79005 | 0.77802 | -13.98834 | -10.88323 | 0.77076 | -13.68465 | -10.54759 | 0.73639 | -13.77336 | -10.1426 | 0.72038 | -13.83589 | -9.96707 | 0.74806 | -13.33466 | -9.97519 | 0.73682 | -13.47802 | -9.93082 | 0.71908 | -15.03683 | -10.81274 | 0.73424 | -14.36701 | -10.54884 | 0.7782 | -13.20647 | -10.27731 | 0.7869 | -13.36017 | -10.51317
151.10014 | 0.76857 | -13.47479 | -10.35629 | 0.76094 | -13.76746 | -10.47619 | 0.75044 | -13.57544 | -10.18755 | 0.74955 | -13.80298 | -10.34602 | 0.78424 | -13.93881 | -10.93134 | 0.76958 | -14.2386 | -10.9577 | 0.75214 | -14.41918 | -10.84528 | 0.75015 | -14.59734 | -10.95017 | 0.52055 | -9.75709 | -5.07908 | 0.72614 | -13.75644 | -9.98913 | 0.7343 | -13.10217 | -9.62094 | 0.73328 | -13.25339 | -9.7185 | 0.75359 | -13.57676 | -10.23125 | 0.72741 | -13.35516 | -9.71464 | 0.76204 | -14.21098 | -10.82939 | 0.75364 | -13.85506 | -10.44176 | 0.74804 | -13.64306 | -10.20556 | 0.75235 | -13.50967 | -10.16404 | 0.74368 | -13.42262 | -9.98216 | 0.72618 | -13.62317 | -9.89287 | 0.74928 | -14.83261 | -11.11373 | 0.75462 | -14.21291 | -10.72541 | 0.78144 | -13.20599 | -10.31974 | 0.78648 | -13.33476 | -10.48752
151.20003 | 0.75198 | -13.59074 | -10.21999 | 0.75573 | -13.79336 | -10.42408 | 0.76479 | -13.43741 | -10.27674 | 0.74802 | -13.81391 | -10.33303 | 0.77649 | -14.02262 | -10.88845 | 0.77761 | -14.15173 | -11.00458 | 0.75544 | -14.39516 | -10.87472 | 0.75551 | -14.56078 | -11.00084 | 0.4745 | -11.01775 | -5.22793 | 0.71369 | -14.02821 | -10.01185 | 0.71956 | -13.24701 | -9.53198 | 0.69353 | -13.63939 | -9.45932 | 0.75134 | -13.6134 | -10.22829 | 0.74763 | -13.20189 | -9.87018 | 0.76707 | -14.15724 | -10.85966 | 0.76198 | -13.76126 | -10.48579 | 0.73274 | -13.77257 | -10.09166 | 0.7369 | -13.66842 | -10.07231 | 0.74556 | -13.43723 | -10.0183 | 0.72768 | -13.58921 | -9.88855 | 0.76479 | -14.67766 | -11.22535 | 0.75297 | -14.22063 | -10.70763 | 0.77564 | -13.24465 | -10.27312 | 0.79075 | -13.32493 | -10.53665
151.3 | 0.74839 | -13.70168 | -10.2542 | 0.74799 | -13.88304 | -10.3843 | 0.75546 | -13.51598 | -10.2108 | 0.77013 | -13.51944 | -10.41173 | 0.78376 | -13.94333 | -10.92816 | 0.76561 | -14.26518 | -10.92159 | 0.74623 | -14.47007 | -10.79799 | 0.75027 | -14.51109 | -10.88719 | 0.48925 | -10.62224 | -5.19697 | 0.69748 | -14.18738 | -9.89539 | 0.71769 | -13.3481 | -9.57981 | 0.7146 | -13.45354 | -9.61392 | 0.75981 | -13.50266 | -10.25947 | 0.7342 | -13.30801 | -9.77069 | 0.77923 | -13.99709 | -10.90694 | 0.76077 | -13.68654 | -10.41224 | 0.73891 | -13.73596 | -10.14959 | 0.73216 | -13.72273 | -10.04726 | 0.76436 | -13.22788 | -10.11085 | 0.71811 | -13.67192 | -9.81793 | 0.74011 | -14.91572 | -11.03925 | 0.75918 | -14.05453 | -10.66998 | 0.782 | -13.19979 | -10.32227 | 0.79473 | -13.24926 | -10.52955
151.40003 | 0.76235 | -13.54886 | -10.329 | 0.75354 | -13.79031 | -10.3916 | 0.75001 | -13.58419 | -10.18828 | 0.74426 | -13.88574 | -10.33456 | 0.78083 | -14.00373 | -10.9346 | 0.77382 | -14.17831 | -10.97139 | 0.74682 | -14.38649 | -10.74404 | 0.74539 | -14.63243 | -10.90688 | 0.42296 | -12.20668 | -5.16291 | 0.71496 | -14.0099 | -10.01656 | 0.70711 | -13.36903 | -9.45339 | 0.71062 | -13.51287 | -9.60253 | 0.74442 | -13.67391 | -10.17917 | 0.7287 | -13.35475 | -9.73159 | 0.75842 | -14.24363 | -10.8026 | 0.75926 | -13.7675 | -10.45311 | 0.73213 | -13.78709 | -10.09398 | 0.73284 | -13.74021 | -10.06943 | 0.73478 | -13.52779 | -9.93991 | 0.70965 | -13.76861 | -9.77091 | 0.74721 | -14.8362 | -11.08579 | 0.74471 | -14.27205 | -10.62854 | 0.77519 | -13.28077 | -10.29509 | 0.77774 | -13.45998 | -10.46842
151.50014 | 0.75088 | -13.73283 | -10.31172 | 0.7549 | -13.73956 | -10.37199 | 0.74535 | -13.62705 | -10.15698 | 0.76187 | -13.68963 | -10.42971 | 0.78893 | -13.87077 | -10.94307 | 0.77961 | -14.14277 | -11.0259 | 0.74816 | -14.42022 | -10.7886 | 0.7424 | -14.67331 | -10.89347 | 0.42589 | -11.91952 | -5.07636 | 0.70723 | -14.10271 | -9.97385 | 0.73138 | -13.20084 | -9.65482 | 0.70854 | -13.51454 | -9.57566 | 0.74425 | -13.67105 | -10.17464 | 0.73256 | -13.33841 | -9.77114 | 0.75903 | -14.23241 | -10.80288 | 0.76395 | -13.71366 | -10.47659 | 0.73106 | -13.80943 | -10.09554 | 0.72173 | -13.82753 | -9.97974 | 0.76066 | -13.30411 | -10.1199 | 0.73412 | -13.55051 | -9.94766 | 0.74825 | -14.83572 | -11.10075 | 0.74345 | -14.30579 | -10.63571 | 0.77142 | -13.28095 | -10.24515 | 0.77827 | -13.46398 | -10.47858
151.60019 | 0.75047 | -13.76294 | -10.32873 | 0.75712 | -13.73493 | -10.39896 | 0.74181 | -13.64792 | -10.12419 | 0.75683 | -13.77107 | -10.42241 | 0.77309 | -14.03288 | -10.84865 | 0.78418 | -14.12729 | -11.07831 | 0.73118 | -14.57397 | -10.65617 | 0.74134 | -14.68143 | -10.8839 | 0.43448 | -12.44409 | -5.40671 | 0.72905 | -13.87274 | -10.11397 | 0.72621 | -13.26714 | -9.63468 | 0.73795 | -13.2764 | -9.79735 | 0.76007 | -13.50249 | -10.26284 | 0.75158 | -13.16021 | -9.89101 | 0.7568 | -14.26214 | -10.79356 | 0.75503 | -13.82021 | -10.43465 | 0.72588 | -13.85081 | -10.054 | 0.7297 | -13.72797 | -10.01731 | 0.76622 | -13.23479 | -10.14071 | 0.72877 | -13.58155 | -9.8978 | 0.74138 | -14.85631 | -11.01411 | 0.72613 | -14.42326 | -10.4731 | 0.78802 | -13.1116 | -10.33215 | 0.78819 | -13.32824 | -10.50518
151.70024 | 0.74603 | -13.78366 | -10.28304 | 0.75314 | -13.81034 | -10.40106 | 0.76249 | -13.35774 | -10.1852 | 0.74299 | -13.85427 | -10.29364 | 0.78829 | -13.88734 | -10.94719 | 0.77994 | -14.11477 | -11.00872 | 0.72285 | -14.63437 | -10.5785 | 0.74995 | -14.59662 | -10.94676 | 0.45539 | -11.70483 | -5.33031 | 0.72958 | -13.85788 | -10.11048 | 0.74286 | -13.11786 | -9.74477 | 0.7306 | -13.25725 | -9.68573 | 0.74764 | -13.63261 | -10.19223 | 0.7184 | -13.42771 | -9.6465 | 0.78097 | -13.98009 | -10.91807 | 0.75597 | -13.79306 | -10.42714 | 0.72272 | -13.87779 | -10.02977 | 0.74495 | -13.60261 | -10.13332 | 0.75065 | -13.36591 | -10.03316 | 0.73969 | -13.42155 | -9.9278 | 0.76466 | -14.67418 | -11.22078 | 0.74674 | -14.26484 | -10.65217 | 0.7854 | -13.15762 | -10.33405 | 0.79035 | -13.32962 | -10.53504
151.80005 | 0.75043 | -13.75653 | -10.32332 | 0.75106 | -13.83432 | -10.39036 | 0.76784 | -13.34732 | -10.24857 | 0.75145 | -13.7988 | -10.36905 | 0.78375 | -13.95664 | -10.93854 | 0.76692 | -14.25355 | -10.93138 | 0.74904 | -14.45427 | -10.82682 | 0.77348 | -14.1877 | -10.97385 | 0.42039 | -12.62233 | -5.30629 | 0.71542 | -13.99945 | -10.01556 | 0.72056 | -13.33922 | -9.61175 | 0.71594 | -13.47136 | -9.64466 | 0.75608 | -13.52349 | -10.22484 | 0.73061 | -13.35051 | -9.75402 | 0.77954 | -14.01872 | -10.9281 | 0.77123 | -13.66125 | -10.53594 | 0.73298 | -13.77268 | -10.09507 | 0.72643 | -13.79215 | -10.01899 | 0.76631 | -13.09609 | -10.03564 | 0.71585 | -13.71864 | -9.82045 | 0.7519 | -14.81006 | -11.1357 | 0.74459 | -14.19146 | -10.56683 | 0.7771 | -13.25271 | -10.29871 | 0.78378 | -13.38569 | -10.49146
151.90003 | 0.75856 | -13.65965 | -10.36165 | 0.74279 | -13.94798 | -10.36043 | 0.75676 | -13.52496 | -10.23516 | 0.76324 | -13.70599 | -10.46097 | 0.78206 | -13.95578 | -10.91428 | 0.78151 | -14.09112 | -11.01237 | 0.72018 | -14.66267 | -10.55969 | 0.72017 | -14.81366 | -10.66841 | 0.43797 | -11.43524 | -5.00828 | 0.71332 | -14.04909 | -10.02147 | 0.73559 | -13.17576 | -9.692 | 0.72128 | -13.3845 | -9.65396 | 0.7559 | -13.52432 | -10.22301 | 0.7276 | -13.37476 | -9.73146 | 0.7678 | -14.17641 | -10.88462 | 0.75933 | -13.77755 | -10.46164 | 0.7602 | -13.44149 | -10.21824 | 0.72996 | -13.77188 | -10.05292 | 0.75614 | -13.32296 | -10.07404 | 0.74521 | -13.38979 | -9.97826 | 0.74792 | -14.82904 | -11.09093 | 0.74127 | -14.31589 | -10.6119 | 0.76977 | -13.33594 | -10.26559 | 0.78652 | -13.38012 | -10.52376
152.00017 | 0.75967 | -13.64236 | -10.36371 | 0.76547 | -13.68955 | -10.47898 | 0.75037 | -13.57581 | -10.18691 | 0.75642 | -13.76959 | -10.41558 | 0.78157 | -13.9338 | -10.89027 | 0.7828 | -13.97783 | -10.94182 | 0.74599 | -14.48171 | -10.80324 | 0.73403 | -14.69041 | -10.78326 | 0.45748 | -12.07487 | -5.52406 | 0.72912 | -13.77095 | -10.04066 | 0.70495 | -13.44092 | -9.47523 | 0.6868 | -13.70951 | -9.41569 | 0.74259 | -13.66888 | -10.15032 | 0.72798 | -13.36853 | -9.73201 | 0.76315 | -14.19362 | -10.83183 | 0.76643 | -13.71507 | -10.51157 | 0.7335 | -13.78934 | -10.11446 | 0.75295 | -13.43141 | -10.11317 | 0.73721 | -13.43325 | -9.90319 | 0.7326 | -13.56158 | -9.93514 | 0.73767 | -14.91027 | -10.99878 | 0.74149 | -14.28826 | -10.59456 | 0.77431 | -13.30667 | -10.30353 | 0.78299 | -13.41797 | -10.50607
152.10023 | 0.74804 | -13.76869 | -10.2996 | 0.76353 | -13.62277 | -10.40135 | 0.73945 | -13.68666 | -10.12058 | 0.74867 | -13.83114 | -10.35492 | 0.78214 | -13.9777 | -10.9325 | 0.77333 | -14.17831 | -10.96459 | 0.73751 | -14.49922 | -10.69335 | 0.71553 | -14.86242 | -10.63448 | 0.46146 | -12.16711 | -5.6146 | 0.69048 | -14.23451 | -9.8287 | 0.73048 | -13.25066 | -9.6794 | 0.71403 | -13.49653 | -9.63698 | 0.74874 | -13.62824 | -10.20397 | 0.73244 | -13.35688 | -9.78308 | 0.7749 | -14.03056 | -10.87225 | 0.75984 | -13.78271 | -10.47261 | 0.73686 | -13.76193 | -10.14062 | 0.73251 | -13.72538 | -10.05399 | 0.7676 | -13.14421 | -10.08952 | 0.72134 | -13.67477 | -9.86412 | 0.77965 | -14.28251 | -11.13538 | 0.75954 | -14.11963 | -10.72448 | 0.78083 | -13.20584 | -10.31159 | 0.798 | -13.22314 | -10.552
152.20016 | 0.76804 | -13.50838 | -10.37504 | 0.75401 | -13.77853 | -10.38911 | 0.75337 | -13.55492 | -10.21192 | 0.75932 | -13.73468 | -10.42898 | 0.78402 | -13.9362 | -10.92619 | 0.78934 | -14.03288 | -11.0767 | 0.73743 | -14.53989 | -10.72223 | 0.73228 | -14.75209 | -10.8026 | 0.46766 | -11.71227 | -5.47738 | 0.72613 | -13.90414 | -10.09624 | 0.73184 | -13.20923 | -9.66701 | 0.72407 | -13.39934 | -9.70204 | 0.74341 | -13.68705 | -10.17505 | 0.72003 | -13.42226 | -9.66445 | 0.76418 | -14.19939 | -10.85089 | 0.76013 | -13.77779 | -10.47288 | 0.73842 | -13.7749 | -10.17159 | 0.75096 | -13.35253 | -10.02728 | 0.7265 | -13.53526 | -9.83335 | 0.7292 | -13.58669 | -9.90747 | 0.76098 | -14.72311 | -11.20395 | 0.7439 | -14.3065 | -10.64263 | 0.77084 | -13.34238 | -10.28488 | 0.77368 | -13.50514 | -10.44865
152.30003 | 0.75362 | -13.71367 | -10.33491 | 0.74862 | -13.83546 | -10.35743 | 0.7482 | -13.59905 | -10.17482 | 0.7495 | -13.8339 | -10.36854 | 0.76546 | -14.10854 | -10.79949 | 0.78709 | -14.01801 | -11.03343 | 0.7259 | -14.60971 | -10.60517 | 0.72595 | -14.71324 | -10.68108 | 0.50508 | -10.83052 | -5.47028 | 0.6847 | -14.29609 | -9.78852 | 0.73934 | -13.16094 | -9.73046 | 0.72776 | -13.39129 | -9.74566 | 0.75258 | -13.57498 | -10.2162 | 0.71759 | -13.44136 | -9.64539 | 0.76706 | -14.17245 | -10.87108 | 0.75458 | -13.8424 | -10.44517 | 0.73914 | -13.72296 | -10.14314 | 0.75083 | -13.5403 | -10.16641 | 0.75487 | -13.25795 | -10.00808 | 0.72755 | -13.59715 | -9.89254 | 0.74793 | -14.82836 | -11.09056 | 0.7382 | -14.30819 | -10.56235 | 0.77158 | -13.32991 | -10.28514 | 0.78946 | -13.29911 | -10.49905
152.40009 | 0.75911 | -13.65599 | -10.36633 | 0.75275 | -13.77027 | -10.36554 | 0.74352 | -13.60848 | -10.11819 | 0.74699 | -13.84009 | -10.33842 | 0.78735 | -13.90791 | -10.95039 | 0.7753 | -14.17342 | -10.98869 | 0.73195 | -14.57458 | -10.66792 | 0.70848 | -14.89741 | -10.55452 | 0.49113 | -11.43964 | -5.61835 | 0.74133 | -13.72711 | -10.17632 | 0.7443 | -13.04645 | -9.71047 | 0.70453 | -13.58746 | -9.5728 | 0.76093 | -13.45852 | -10.24094 | 0.72042 | -13.42894 | -9.67443 | 0.77088 | -14.16823 | -10.92202 | 0.7619 | -13.76315 | -10.48617 | 0.7336 | -13.78318 | -10.11133 | 0.74355 | -13.61564 | -10.12395 | 0.75307 | -13.31679 | -10.02849 | 0.71061 | -13.76631 | -9.78241 | 0.76384 | -14.7085 | -11.23493 | 0.73151 | -14.283 | -10.44816 | 0.78414 | -13.19132 | -10.34379 | 0.77514 | -13.51215 | -10.47381
152.50023 | 0.75893 | -13.66674 | -10.37216 | 0.75762 | -13.73533 | -10.40615 | 0.74099 | -13.6502 | -10.1147 | 0.76667 | -13.63231 | -10.45153 | 0.79578 | -13.72064 | -10.91868 | 0.78006 | -14.11668 | -11.01191 | 0.765 | -14.31639 | -10.95207 | 0.72781 | -14.76989 | -10.74963 | 0.47674 | -11.20003 | -5.33951 | 0.73312 | -13.8163 | -10.12903 | 0.73908 | -13.05833 | -9.65116 | 0.70561 | -13.53351 | -9.54945 | 0.75086 | -13.57957 | -10.19631 | 0.73648 | -13.30587 | -9.79955 | 0.75993 | -14.26324 | -10.83905 | 0.74376 | -13.89952 | -10.33795 | 0.74363 | -13.66522 | -10.16187 | 0.73835 | -13.70324 | -10.1178 | 0.74577 | -13.37852 | -9.9773 | 0.73283 | -13.55248 | -9.93168 | 0.75738 | -14.76974 | -11.18626 | 0.74276 | -14.30146 | -10.62248 | 0.76272 | -13.41581 | -10.23254 | 0.78214 | -13.39829 | -10.47939
152.60021 | 0.75813 | -13.67368 | -10.3664 | 0.75015 | -13.82861 | -10.37352 | 0.7584 | -13.49494 | -10.23453 | 0.74521 | -13.84144 | -10.31473 | 0.7814 | -13.97066 | -10.91668 | 0.75876 | -14.30553 | -10.85446 | 0.72375 | -14.64128 | -10.59667 | 0.72622 | -14.79071 | -10.74133 | 0.46377 | -11.54228 | -5.35301 | 0.71644 | -13.98642 | -10.02049 | 0.72423 | -13.24241 | -9.59055 | 0.69832 | -13.63325 | -9.5204 | 0.73806 | -13.71548 | -10.12289 | 0.75152 | -13.17112 | -9.89829 | 0.75941 | -14.23979 | -10.81391 | 0.7569 | -13.82511 | -10.46421 | 0.72729 | -13.824 | -10.054 | 0.71723 | -13.87988 | -9.95505 | 0.75479 | -13.32459 | -10.05727 | 0.7198 | -13.67971 | -9.84668 | 0.7386 | -14.90497 | -11.00878 | 0.7366 | -14.33161 | -10.55664 | 0.78041 | -13.23285 | -10.32701 | 0.76235 | -13.62697 | -10.38857
152.70017 | 0.74781 | -13.78948 | -10.31195 | 0.75511 | -13.75552 | -10.38698 | 0.73663 | -13.69139 | -10.08551 | 0.74917 | -13.84369 | -10.37131 | 0.79187 | -13.83984 | -10.95933 | 0.78869 | -14.04668 | -11.07849 | 0.74506 | -14.48585 | -10.79281 | 0.74167 | -14.66106 | -10.87366 | 0.47304 | -11.50556 | -5.44261 | 0.70807 | -14.06033 | -9.95568 | 0.74162 | -13.09558 | -9.71192 | 0.72781 | -13.35379 | -9.71898 | 0.75515 | -13.57711 | -10.25271 | 0.72828 | -13.30553 | -9.69009 | 0.78604 | -13.97607 | -10.98574 | 0.76592 | -13.73353 | -10.51872 | 0.74841 | -13.51879 | -10.11765 | 0.74323 | -13.6362 | -10.13482 | 0.74313 | -13.38231 | -9.94474 | 0.71909 | -13.68622 | -9.8416 | 0.77767 | -14.55 | -11.31511 | 0.751 | -14.21016 | -10.67182 | 0.76097 | -13.4233 | -10.21466 | 0.79246 | -13.30507 | -10.54375
152.8001 | 0.75058 | -13.76297 | -10.33017 | 0.75389 | -13.81609 | -10.41578 | 0.76539 | -13.3059 | -10.18418 | 0.73634 | -13.95251 | -10.27382 | 0.78488 | -13.94898 | -10.94822 | 0.77902 | -14.1257 | -11.00425 | 0.71549 | -14.69169 | -10.51181 | 0.74746 | -14.40264 | -10.76542 | 0.48694 | -11.03795 | -5.37476 | 0.7458 | -13.70262 | -10.21943 | 0.72231 | -13.25342 | -9.57307 | 0.73706 | -13.30028 | -9.80313 | 0.76314 | -13.45631 | -10.26912 | 0.75348 | -13.14556 | -9.90491 | 0.75908 | -14.23598 | -10.80631 | 0.77423 | -13.63603 | -10.5574 | 0.73192 | -13.80221 | -10.10211 | 0.72521 | -13.79301 | -10.0028 | 0.74516 | -13.40011 | -9.98528 | 0.72119 | -13.67626 | -9.86316 | 0.73104 | -14.97789 | -10.94938 | 0.72678 | -14.45296 | -10.50406 | 0.77667 | -13.28227 | -10.31589 | 0.78193 | -13.43594 | -10.50602
152.9 | 0.7736 | -13.50924 | -10.45069 | 0.75975 | -13.71184 | -10.4176 | 0.74578 | -13.6112 | -10.151 | 0.74574 | -13.8774 | -10.34889 | 0.77496 | -14.02183 | -10.86639 | 0.79053 | -14.03032 | -11.09145 | 0.7409 | -14.51869 | -10.75686 | 0.74636 | -14.63307 | -10.92149 | 0.47194 | -10.90622 | -5.14708 | 0.71693 | -14.00069 | -10.03758 | 0.71064 | -13.36627 | -9.49858 | 0.71982 | -13.45048 | -9.68187 | 0.75746 | -13.51332 | -10.2358 | 0.75145 | -13.18151 | -9.90531 | 0.75987 | -14.29468 | -10.86211 | 0.77896 | -13.61223 | -10.60344 | 0.74586 | -13.57512 | -10.12507 | 0.74554 | -13.62481 | -10.15784 | 0.7609 | -13.23818 | -10.07288 | 0.73075 | -13.57762 | -9.92188 | 0.75624 | -14.74371 | -11.14977 | 0.7263 | -14.42007 | -10.4733 | 0.77593 | -13.28701 | -10.30977 | 0.78269 | -13.41539 | -10.50015
153.00005 | 0.76527 | -13.55289 | -10.37163 | 0.74059 | -13.95173 | -10.33248 | 0.74089 | -13.64921 | -10.11257 | 0.73879 | -13.95278 | -10.30824 | 0.76729 | -14.03896 | -10.77201 | 0.78495 | -14.05295 | -11.03089 | 0.74795 | -14.47264 | -10.82475 | 0.71943 | -14.82411 | -10.66495 | 0.44435 | -11.82493 | -5.25437 | 0.69417 | -14.21067 | -9.86462 | 0.73404 | -13.15559 | -9.65673 | 0.71195 | -13.53176 | -9.63387 | 0.75791 | -13.53391 | -10.25747 | 0.71028 | -13.51157 | -9.59696 | 0.76287 | -14.22675 | -10.85313 | 0.7556 | -13.82214 | -10.44398 | 0.74101 | -13.72011 | -10.16667 | 0.72389 | -13.83905 | -10.01796 | 0.74052 | -13.46041 | -9.96775 | 0.72187 | -13.64223 | -9.84787 | 0.74809 | -14.86144 | -11.11765 | 0.75793 | -14.17984 | -10.74739 | 0.76148 | -13.42792 | -10.22515 | 0.78057 | -13.44873 | -10.4977
153.10021 | 0.75555 | -13.70916 | -10.3579 | 0.75994 | -13.74821 | -10.44786 | 0.73375 | -13.7355 | -10.07846 | 0.73937 | -13.91122 | -10.28548 | 0.76665 | -14.11542 | -10.82154 | 0.76442 | -14.28477 | -10.91952 | 0.74936 | -14.45941 | -10.83532 | 0.75144 | -14.58127 | -10.95698 | 0.44488 | -12.13278 | -5.39762 | 0.66385 | -14.47086 | -9.60653 | 0.71585 | -13.30271 | -9.52271 | 0.73807 | -13.0581 | -9.63775 | 0.75799 | -13.39315 | -10.15193 | 0.74021 | -13.23819 | -9.7991 | 0.76529 | -14.21128 | -10.87574 | 0.75956 | -13.73142 | -10.42985 | 0.73124 | -13.81485 | -10.10194 | 0.74905 | -13.55869 | -10.15608 | 0.74262 | -13.45324 | -9.99058 | 0.71433 | -13.75336 | -9.82445 | 0.75765 | -14.72698 | -11.15794 | 0.72943 | -14.38959 | -10.49622 | 0.78263 | -13.2114 | -10.3396 | 0.77524 | -13.47152 | -10.4437
153.20016 | 0.74272 | -13.83554 | -10.276 | 0.7513 | -13.83317 | -10.39292 | 0.74237 | -13.68222 | -10.15724 | 0.76687 | -13.61915 | -10.44406 | 0.7881 | -13.93407 | -10.9814 | 0.78251 | -14.11644 | -11.0462 | 0.72808 | -14.62036 | -10.64479 | 0.73594 | -14.5962 | -10.74199 | 0.46883 | -11.37255 | -5.33183 | 0.72532 | -13.78337 | -9.99728 | 0.73555 | -13.1189 | -9.64963 | 0.72993 | -13.31959 | -9.72242 | 0.74567 | -13.66051 | -10.1863 | 0.74181 | -13.27647 | -9.84862 | 0.78671 | -13.94104 | -10.96755 | 0.77884 | -13.61019 | -10.6001 | 0.74386 | -13.65951 | -10.16076 | 0.73447 | -13.69812 | -10.0609 | 0.75762 | -13.30206 | -10.07786 | 0.72072 | -13.67457 | -9.85559 | 0.75242 | -14.56846 | -10.96154 | 0.75221 | -14.18497 | -10.67015 | 0.76654 | -13.37642 | -10.25351 | 0.78649 | -13.38442 | -10.5267
153.30014 | 0.76722 | -13.55753 | -10.40166 | 0.76433 | -13.65203 | -10.43472 | 0.75445 | -13.55305 | -10.22513 | 0.74309 | -13.89679 | -10.32661 | 0.77401 | -14.02413 | -10.85486 | 0.76504 | -14.26949 | -10.91676 | 0.75125 | -14.45079 | -10.85608 | 0.72655 | -14.78207 | -10.73992 | 0.41027 | -12.39231 | -5.08424 | 0.67423 | -14.34951 | -9.67481 | 0.72729 | -13.17997 | -9.58562 | 0.71526 | -13.50604 | -9.66037 | 0.75137 | -13.59961 | -10.21837 | 0.74921 | -13.22667 | -9.9095 | 0.75961 | -14.25607 | -10.8291 | 0.76049 | -13.78549 | -10.48369 | 0.73228 | -13.80833 | -10.11152 | 0.72908 | -13.76207 | -10.03364 | 0.73036 | -13.54203 | -9.8905 | 0.71903 | -13.69209 | -9.84505 | 0.77333 | -14.36984 | -11.11261 | 0.74308 | -14.31791 | -10.63938 | 0.78848 | -13.11409 | -10.34026 | 0.78225 | -13.41624 | -10.49481
153.40019 | 0.75573 | -13.69671 | -10.35098 | 0.74668 | -13.87407 | -10.35947 | 0.74406 | -13.62049 | -10.13451 | 0.75754 | -13.77122 | -10.43221 | 0.77243 | -14.06251 | -10.86236 | 0.77253 | -14.18589 | -10.95907 | 0.74042 | -14.52227 | -10.75264 | 0.74033 | -14.6985 | -10.88181 | 0.43544 | -12.02444 | -5.23592 | 0.71645 | -13.99044 | -10.02348 | 0.71759 | -13.34704 | -9.57767 | 0.71526 | -13.49038 | -9.64912 | 0.7566 | -13.55039 | -10.25221 | 0.71854 | -13.44413 | -9.6602 | 0.75779 | -14.27809 | -10.81973 | 0.77102 | -13.70267 | -10.56508 | 0.77705 | -13.31151 | -10.34368 | 0.74783 | -13.53621 | -10.12277 | 0.74187 | -13.44178 | -9.97209 | 0.73073 | -13.55193 | -9.90285 | 0.74967 | -14.80123 | -11.09603 | 0.75066 | -14.19304 | -10.65418 | 0.77593 | -13.28379 | -10.30734 | 0.79517 | -13.29351 | -10.57066
153.50014 | 0.76325 | -13.59313 | -10.3749 | 0.75706 | -13.7663 | -10.42193 | 0.75006 | -13.58314 | -10.18824 | 0.75081 | -13.80451 | -10.36455 | 0.77966 | -14.00975 | -10.92286 | 0.77487 | -14.16372 | -10.97504 | 0.75175 | -14.45803 | -10.86875 | 0.74592 | -14.63315 | -10.91513 | 0.4302 | -13.19943 | -5.67842 | 0.71674 | -13.98911 | -10.02658 | 0.72408 | -13.19323 | -9.55294 | 0.68704 | -13.72931 | -9.43261 | 0.76718 | -13.41706 | -10.29331 | 0.73691 | -13.3001 | -9.80098 | 0.76271 | -14.25044 | -10.86898 | 0.77332 | -13.65842 | -10.56232 | 0.74477 | -13.70687 | -10.20849 | 0.73119 | -13.75654 | -10.0587 | 0.76156 | -13.26383 | -10.10117 | 0.72353 | -13.66197 | -9.8848 | 0.73991 | -14.8908 | -11.01778 | 0.75582 | -14.16474 | -10.70601 | 0.77428 | -13.30308 | -10.30034 | 0.7901 | -13.34507 | -10.54389
153.6001 | 0.74914 | -13.75157 | -10.30188 | 0.76398 | -13.64814 | -10.42687 | 0.75945 | -13.48167 | -10.23865 | 0.74633 | -13.84784 | -10.33513 | 0.78358 | -13.90306 | -10.89416 | 0.77421 | -14.17839 | -10.97701 | 0.75741 | -14.39339 | -10.90174 | 0.71818 | -14.83131 | -10.6516 | 0.47355 | -11.63758 | -5.51097 | 0.69949 | -14.16766 | -9.91015 | 0.72153 | -13.29799 | -9.59495 | 0.7274 | -13.30134 | -9.67546 | 0.74963 | -13.63894 | -10.22411 | 0.75171 | -13.18329 | -9.91 | 0.78489 | -13.8927 | -10.90428 | 0.76599 | -13.70957 | -10.5014 | 0.73951 | -13.75743 | -10.17377 | 0.74389 | -13.55567 | -10.08395 | 0.74325 | -13.43338 | -9.9844 | 0.72198 | -13.62868 | -9.83968 | 0.7442 | -14.88778 | -11.07953 | 0.74438 | -14.28521 | -10.63369 | 0.7663 | -13.37123 | -10.24634 | 0.77926 | -13.4591 | -10.48807
153.70003 | 0.7615 | -13.60967 | -10.36376 | 0.75251 | -13.81233 | -10.39386 | 0.74165 | -13.68822 | -10.15192 | 0.75142 | -13.81341 | -10.37966 | 0.79294 | -13.86744 | -10.99602 | 0.77921 | -14.13637 | -11.01517 | 0.72298 | -14.64203 | -10.58589 | 0.71971 | -14.84456 | -10.68384 | 0.44842 | -12.67618 | -5.68428 | 0.72159 | -13.95476 | -10.06958 | 0.7269 | -13.20941 | -9.60196 | 0.72006 | -13.42424 | -9.66626 | 0.75047 | -13.57367 | -10.18666 | 0.73872 | -13.31084 | -9.83301 | 0.7683 | -14.12104 | -10.84924 | 0.77943 | -13.59466 | -10.59609 | 0.73635 | -13.76986 | -10.13943 | 0.73188 | -13.74708 | -10.06116 | 0.73289 | -13.54245 | -9.92509 | 0.75267 | -13.27538 | -9.99194 | 0.73928 | -14.92286 | -11.03217 | 0.74364 | -14.30587 | -10.63836 | 0.76881 | -13.35311 | -10.26601 | 0.79102 | -13.33036 | -10.54457
153.80019 | 0.75698 | -13.68684 | -10.36065 | 0.7557 | -13.78349 | -10.41624 | 0.74588 | -13.62187 | -10.16031 | 0.7577 | -13.7416 | -10.41194 | 0.77243 | -14.05771 | -10.85866 | 0.78782 | -13.96057 | -10.99847 | 0.75288 | -14.44944 | -10.87871 | 0.71354 | -14.83786 | -10.58739 | 0.45932 | -11.93263 | -5.48089 | 0.70396 | -14.12024 | -9.94004 | 0.73613 | -13.17517 | -9.69861 | 0.71505 | -13.49946 | -9.6528 | 0.75157 | -13.61946 | -10.23591 | 0.70855 | -13.51572 | -9.57658 | 0.77125 | -14.15939 | -10.92042 | 0.77318 | -13.66556 | -10.56599 | 0.74904 | -13.63027 | -10.20961 | 0.74973 | -13.53734 | -10.14939 | 0.75522 | -13.38649 | -10.10976 | 0.71634 | -13.70542 | -9.81773 | 0.74095 | -14.83744 | -10.9938 | 0.75529 | -14.19491 | -10.72121 | 0.77994 | -13.23859 | -10.32525 | 0.7813 | -13.43314 | -10.49528
153.90021 | 0.75092 | -13.73946 | -10.31718 | 0.75724 | -13.75086 | -10.41267 | 0.74737 | -13.62151 | -10.18031 | 0.75336 | -13.8081 | -10.40254 | 0.78814 | -13.89666 | -10.95247 | 0.78442 | -14.09006 | -11.05251 | 0.75968 | -14.37046 | -10.91692 | 0.74528 | -14.63579 | -10.90772 | 0.48529 | -10.50317 | -5.09712 | 0.71255 | -14.03596 | -10.00128 | 0.72367 | -13.30987 | -9.63192 | 0.72574 | -13.35443 | -9.69187 | 0.72338 | -13.85478 | -10.02234 | 0.74235 | -13.27365 | -9.85367 | 0.76603 | -14.22183 | -10.89439 | 0.77269 | -13.65648 | -10.55221 | 0.72812 | -13.84689 | -10.08224 | 0.74996 | -13.50177 | -10.12579 | 0.75824 | -13.33367 | -10.1101 | 0.73741 | -13.50938 | -9.96198 | 0.75657 | -14.76586 | -11.17136 | 0.72575 | -14.46752 | -10.49982 | 0.77762 | -13.2694 | -10.31859 | 0.79499 | -13.3053 | -10.57759
154.00014 | 0.76481 | -13.56396 | -10.3738 | 0.74295 | -13.92633 | -10.3466 | 0.75897 | -13.50957 | -10.25338 | 0.751 | -13.79675 | -10.36136 | 0.77851 | -13.96201 | -10.86961 | 0.79431 | -13.96989 | -11.0965 | 0.7455 | -14.49131 | -10.80331 | 0.7198 | -14.82424 | -10.67045 | 0.49542 | -10.14301 | -5.02508 | 0.73085 | -13.82792 | -10.10611 | 0.71493 | -13.43941 | -9.60824 | 0.71522 | -13.50338 | -9.6579 | 0.76442 | -13.46016 | -10.28923 | 0.73648 | -13.32481 | -9.81351 | 0.77273 | -14.12113 | -10.91187 | 0.7681 | -13.72692 | -10.54369 | 0.75686 | -13.56826 | -10.2692 | 0.73886 | -13.68576 | -10.11193 | 0.74178 | -13.46659 | -9.98922 | 0.73702 | -13.50607 | -9.95422 | 0.75779 | -14.75838 | -11.1838 | 0.74308 | -14.3223 | -10.64267 | 0.76001 | -13.43586 | -10.21144 | 0.78171 | -13.41535 | -10.4869
154.10017 | 0.76671 | -13.54937 | -10.38846 | 0.74877 | -13.82579 | -10.35233 | 0.74782 | -13.62241 | -10.18714 | 0.74379 | -13.88713 | -10.32916 | 0.79311 | -13.86692 | -10.99801 | 0.76762 | -14.22322 | -10.918 | 0.75804 | -14.37728 | -10.8985 | 0.7483 | -14.61154 | -10.93384 | 0.43873 | -12.16461 | -5.337 | 0.69181 | -14.22057 | -9.83786 | 0.73877 | -13.12478 | -9.69619 | 0.70244 | -13.55707 | -9.52308 | 0.7357 | -13.76674 | -10.12815 | 0.7408 | -13.29264 | -9.8472 | 0.7584 | -14.27427 | -10.82561 | 0.7679 | -13.69698 | -10.51793 | 0.7299 | -13.82488 | -10.09081 | 0.73439 | -13.72425 | -10.07892 | 0.74824 | -13.42242 | -10.04319 | 0.71759 | -13.71084 | -9.83872 | 0.77109 | -14.63406 | -11.28416 | 0.74255 | -14.33364 | -10.64352 | 0.78138 | -13.19865 | -10.3131 | 0.78411 | -13.42198 | -10.52426
154.20021 | 0.74993 | -13.76749 | -10.32462 | 0.75551 | -13.7993 | -10.42552 | 0.75253 | -13.45413 | -10.12468 | 0.7492 | -13.82103 | -10.35465 | 0.78434 | -13.94022 | -10.93391 | 0.78306 | -13.98363 | -10.94998 | 0.73592 | -14.56922 | -10.72179 | 0.74996 | -14.61262 | -10.95886 | 0.46209 | -11.43829 | -5.28546 | 0.73218 | -13.85448 | -10.14404 | 0.69761 | -13.52281 | -9.43369 | 0.7359 | -13.31636 | -9.79946 | 0.73266 | -13.77759 | -10.09426 | 0.74828 | -13.22633 | -9.89707 | 0.76462 | -14.19019 | -10.85003 | 0.76827 | -13.71263 | -10.53498 | 0.74929 | -13.58737 | -10.18092 | 0.73213 | -13.76049 | -10.07448 | 0.74141 | -13.47818 | -9.99291 | 0.72376 | -13.65548 | -9.88329 | 0.74814 | -14.83709 | -11.10016 | 0.72206 | -14.47324 | -10.4505 | 0.77268 | -13.31021 | -10.28448 | 0.78609 | -13.36626 | -10.50709
154.30017 | 0.77003 | -13.53951 | -10.42579 | 0.74682 | -13.8873 | -10.37138 | 0.73652 | -13.68859 | -10.08186 | 0.7574 | -13.71068 | -10.38443 | 0.77512 | -14.03872 | -10.88177 | 0.7818 | -14.04996 | -10.98425 | 0.74704 | -14.48738 | -10.82268 | 0.76086 | -14.28884 | -10.87186 | 0.42052 | -12.2132 | -5.13594 | 0.71701 | -13.98141 | -10.02475 | 0.74567 | -13.12129 | -9.78419 | 0.7274 | -13.34596 | -9.70781 | 0.74606 | -13.6672 | -10.19662 | 0.73909 | -13.30777 | -9.83565 | 0.75279 | -14.30913 | -10.77184 | 0.77575 | -13.61841 | -10.56455 | 0.73457 | -13.77553 | -10.11905 | 0.7267 | -13.82169 | -10.04425 | 0.74162 | -13.39637 | -9.93508 | 0.72432 | -13.62588 | -9.86953 | 0.71645 | -15.05789 | -10.78818 | 0.72471 | -14.44714 | -10.47001 | 0.77279 | -13.31379 | -10.28873 | 0.76868 | -13.54012 | -10.40805
154.40007 | 0.75657 | -13.68442 | -10.35317 | 0.74492 | -13.90696 | -10.35953 | 0.74564 | -13.61773 | -10.15395 | 0.74058 | -13.92482 | -10.31247 | 0.78454 | -13.88672 | -10.89464 | 0.77779 | -14.16612 | -11.01828 | 0.7559 | -14.38085 | -10.87054 | 0.72543 | -14.79437 | -10.73223 | 0.49457 | -10.59199 | -5.23847 | 0.71772 | -14.01674 | -10.06015 | 0.70325 | -13.47289 | -9.47479 | 0.69339 | -13.67501 | -9.48208 | 0.75822 | -13.47884 | -10.21992 | 0.72095 | -13.42082 | -9.67577 | 0.77873 | -14.07912 | -10.96378 | 0.74636 | -13.90564 | -10.37868 | 0.70728 | -14.00391 | -9.90465 | 0.73565 | -13.71041 | -10.08601 | 0.74472 | -13.35244 | -9.94383 | 0.7214 | -13.67711 | -9.86661 | 0.76029 | -14.74038 | -11.20694 | 0.72607 | -14.42776 | -10.47557 | 0.77712 | -13.26599 | -10.3093 | 0.78386 | -13.38864 | -10.49479
154.5001 | 0.7538 | -13.71121 | -10.33557 | 0.77697 | -13.50088 | -10.48979 | 0.75769 | -13.52013 | -10.244 | 0.75554 | -13.79174 | -10.42025 | 0.79474 | -13.74246 | -10.92171 | 0.77283 | -14.20011 | -10.97424 | 0.7577 | -14.33544 | -10.86203 | 0.75356 | -14.57862 | -10.98589 | 0.52853 | -9.26419 | -4.89644 | 0.68924 | -14.25096 | -9.82235 | 0.7529 | -12.94836 | -9.74886 | 0.72583 | -13.40137 | -9.72713 | 0.76295 | -13.46733 | -10.27491 | 0.74718 | -13.15404 | -9.82846 | 0.76293 | -14.19921 | -10.83297 | 0.75964 | -13.7759 | -10.46474 | 0.76308 | -13.38059 | -10.21041 | 0.73399 | -13.72899 | -10.07697 | 0.74564 | -13.32625 | -9.9366 | 0.71139 | -13.80121 | -9.81807 | 0.74803 | -14.79796 | -11.06926 | 0.74584 | -14.28294 | -10.65282 | 0.78426 | -13.14748 | -10.31101 | 0.78745 | -13.32135 | -10.48995
154.60005 | 0.7536 | -13.72 | -10.33939 | 0.76374 | -13.70302 | -10.4656 | 0.73822 | -13.69483 | -10.10976 | 0.753 | -13.78467 | -10.3799 | 0.77846 | -13.99866 | -10.89738 | 0.78189 | -14.12237 | -11.04218 | 0.7078 | -14.75108 | -10.44075 | 0.72849 | -14.76867 | -10.75883 | 0.49326 | -10.8852 | -5.36926 | 0.71227 | -13.99736 | -9.96995 | 0.75413 | -13.01014 | -9.81139 | 0.69381 | -13.66523 | -9.48107 | 0.75225 | -13.60072 | -10.23109 | 0.73759 | -13.31761 | -9.82287 | 0.7507 | -14.35736 | -10.77812 | 0.76612 | -13.71399 | -10.50656 | 0.72308 | -13.88623 | -10.0408 | 0.74264 | -13.55145 | -10.0639 | 0.74804 | -13.36488 | -9.99743 | 0.73414 | -13.46356 | -9.88413 | 0.73331 | -14.95504 | -10.96664 | 0.76196 | -13.99911 | -10.66672 | 0.77971 | -13.24229 | -10.3252 | 0.79877 | -13.24689 | -10.58124
154.70014 | 0.76095 | -13.65856 | -10.39354 | 0.75993 | -13.71831 | -10.42501 | 0.74983 | -13.60794 | -10.20363 | 0.75378 | -13.75383 | -10.36734 | 0.76719 | -14.11069 | -10.82555 | 0.77914 | -14.07602 | -10.96718 | 0.74767 | -14.48332 | -10.82878 | 0.73231 | -14.75851 | -10.80779 | 0.46827 | -11.92499 | -5.58413 | 0.72136 | -13.96344 | -10.07273 | 0.70568 | -13.49103 | -9.52035 | 0.71506 | -13.50311 | -9.65548 | 0.75958 | -13.48064 | -10.23969 | 0.74193 | -13.24126 | -9.82409 | 0.77094 | -14.17603 | -10.92894 | 0.76176 | -13.77167 | -10.49071 | 0.73092 | -13.81839 | -10.10017 | 0.72642 | -13.79811 | -10.02325 | 0.75861 | -13.20538 | -10.01768 | 0.72831 | -13.58555 | -9.89448 | 0.75124 | -14.82966 | -11.14059 | 0.7421 | -14.32744 | -10.63242 | 0.78089 | -13.23336 | -10.33376 | 0.78006 | -13.47451 | -10.51098
154.80005 | 0.76601 | -13.58382 | -10.40534 | 0.74967 | -13.8313 | -10.36897 | 0.75086 | -13.5306 | -10.15959 | 0.73522 | -13.98028 | -10.27858 | 0.77745 | -14.00674 | -10.88954 | 0.76772 | -14.24579 | -10.93685 | 0.77089 | -14.25145 | -10.98624 | 0.73022 | -14.76746 | -10.78354 | 0.44452 | -12.33663 | -5.48384 | 0.74215 | -13.75201 | -10.206 | 0.71485 | -13.43153 | -9.60149 | 0.72481 | -13.39632 | -9.70984 | 0.75351 | -13.57411 | -10.22818 | 0.71932 | -13.44952 | -9.67458 | 0.75994 | -14.24513 | -10.82544 | 0.76073 | -13.79121 | -10.49138 | 0.74433 | -13.68728 | -10.18779 | 0.751 | -13.56297 | -10.18583 | 0.75027 | -13.27599 | -9.96058 | 0.73064 | -13.59004 | -9.92948 | 0.76056 | -14.71243 | -11.18962 | 0.73438 | -14.37507 | -10.55669 | 0.77088 | -13.33152 | -10.27706 | 0.78058 | -13.44615 | -10.49578
154.90007 | 0.76578 | -13.55708 | -10.3818 | 0.76611 | -13.66526 | -10.46903 | 0.7392 | -13.66721 | -10.10282 | 0.75023 | -13.81779 | -10.3665 | 0.76577 | -14.10953 | -10.80467 | 0.78142 | -14.09418 | -11.01346 | 0.74998 | -14.34968 | -10.76192 | 0.72791 | -14.77041 | -10.75149 | 0.41602 | -12.97131 | -5.39626 | 0.71384 | -13.96083 | -9.96573 | 0.73143 | -13.22733 | -9.67485 | 0.73856 | -13.293 | -9.8177 | 0.74941 | -13.63594 | -10.21891 | 0.75811 | -13.03952 | -9.88539 | 0.76643 | -14.16594 | -10.85721 | 0.75338 | -13.8473 | -10.43229 | 0.72737 | -13.86196 | -10.08281 | 0.72134 | -13.84913 | -9.98996 | 0.76135 | -13.17034 | -10.02724 | 0.73495 | -13.52902 | -9.94317 | 0.7602 | -14.76176 | -11.22189 | 0.72826 | -14.4384 | -10.51485 | 0.77815 | -13.25212 | -10.31208 | 0.78221 | -13.43612 | -10.50986
155.00016 | 0.75699 | -13.66481 | -10.34414 | 0.75238 | -13.82421 | -10.401 | 0.73328 | -13.72212 | -10.06221 | 0.75441 | -13.78647 | -10.40065 | 0.7872 | -13.9375 | -10.97159 | 0.78635 | -14.07254 | -11.0659 | 0.71612 | -14.70722 | -10.53209 | 0.73307 | -14.73218 | -10.79968 | 0.46505 | -11.63183 | -5.40934 | 0.70823 | -14.08279 | -9.97382 | 0.71951 | -13.28841 | -9.56113 | 0.7335 | -13.33309 | -9.77982 | 0.74094 | -13.66733 | -10.12674 | 0.74326 | -13.25777 | -9.85404 | 0.76811 | -14.13886 | -10.86013 | 0.75354 | -13.88107 | -10.45994 | 0.75804 | -13.53308 | -10.25859 | 0.72788 | -13.78839 | -10.03628 | 0.75976 | -13.18679 | -10.01882 | 0.71358 | -13.75627 | -9.81623 | 0.73629 | -14.94609 | -11.00462 | 0.74425 | -14.20046 | -10.56873 | 0.77169 | -13.33889 | -10.29353 | 0.79319 | -13.3052 | -10.55356
155.10009 | 0.75866 | -13.64057 | -10.34857 | 0.75991 | -13.71336 | -10.42091 | 0.74063 | -13.69996 | -10.14656 | 0.75762 | -13.73202 | -10.40358 | 0.77308 | -14.06174 | -10.87088 | 0.77031 | -14.22507 | -10.95773 | 0.7497 | -14.44276 | -10.82778 | 0.71754 | -14.86571 | -10.66673 | 0.45342 | -11.39092 | -5.16489 | 0.70456 | -14.12712 | -9.95339 | 0.73855 | -13.12703 | -9.69493 | 0.72021 | -13.30968 | -9.58573 | 0.78067 | -13.21494 | -10.31644 | 0.72463 | -13.4147 | -9.72071 | 0.76835 | -14.18472 | -10.8988 | 0.76646 | -13.71989 | -10.51578 | 0.71707 | -13.92634 | -9.98616 | 0.72705 | -13.81403 | -10.04355 | 0.75856 | -13.21758 | -10.02638 | 0.71831 | -13.69889 | -9.84002 | 0.76337 | -14.72877 | -11.2435 | 0.74968 | -14.20834 | -10.65176 | 0.77144 | -13.32591 | -10.28018 | 0.79159 | -13.31405 | -10.53923
155.20012 | 0.75368 | -13.63821 | -10.27885 | 0.74709 | -13.8749 | -10.36579 | 0.76339 | -13.44508 | -10.26385 | 0.74176 | -13.92286 | -10.32742 | 0.7725 | -14.01474 | -10.82636 | 0.77312 | -14.18404 | -10.96599 | 0.76193 | -14.31348 | -10.90593 | 0.71513 | -14.87317 | -10.63623 | 0.48522 | -10.95608 | -5.31611 | 0.73335 | -13.81405 | -10.13053 | 0.72706 | -13.2845 | -9.65859 | 0.73554 | -13.31866 | -9.79635 | 0.73552 | -13.71907 | -10.09068 | 0.72116 | -13.45964 | -9.7065 | 0.77761 | -14.05832 | -10.93183 | 0.75521 | -13.83321 | -10.44695 | 0.73718 | -13.78269 | -10.16029 | 0.72799 | -13.79069 | -10.03954 | 0.74204 | -13.36749 | -9.91916 | 0.73819 | -13.48418 | -9.95387 | 0.75896 | -14.76386 | -11.20522 | 0.73421 | -14.37709 | -10.55587 | 0.77438 | -13.27119 | -10.27693 | 0.78699 | -13.38661 | -10.53513
155.30009 | 0.76874 | -13.55453 | -10.41994 | 0.75798 | -13.76411 | -10.43288 | 0.75918 | -13.51067 | -10.25708 | 0.73933 | -13.89147 | -10.27035 | 0.782 | -13.98032 | -10.93264 | 0.77571 | -14.19262 | -11.0093 | 0.73511 | -14.55374 | -10.69863 | 0.72152 | -14.83329 | -10.70258 | 0.50216 | -10.08681 | -5.06524 | 0.71784 | -14.01745 | -10.06231 | 0.71973 | -13.37768 | -9.62835 | 0.69134 | -13.68861 | -9.4635 | 0.72886 | -13.80661 | -10.06312 | 0.74322 | -13.23951 | -9.8399 | 0.76174 | -14.26548 | -10.86664 | 0.7668 | -13.61802 | -10.44228 | 0.73222 | -13.81289 | -10.1141 | 0.71096 | -13.94215 | -9.91228 | 0.74192 | -13.36812 | -9.91809 | 0.7194 | -13.71473 | -9.86643 | 0.75906 | -14.77942 | -11.21854 | 0.7191 | -14.52139 | -10.4424 | 0.76419 | -13.39857 | -10.239 | 0.78341 | -13.42387 | -10.51642
155.40003 | 0.7628 | -13.57626 | -10.35604 | 0.75921 | -13.71942 | -10.41589 | 0.74514 | -13.6207 | -10.14938 | 0.76048 | -13.71146 | -10.42726 | 0.78632 | -13.93069 | -10.95402 | 0.78391 | -14.05141 | -11.01508 | 0.75745 | -14.39961 | -10.90694 | 0.72838 | -14.75591 | -10.74797 | 0.44564 | -12.11213 | -5.39769 | 0.70361 | -14.14194 | -9.95046 | 0.72987 | -13.28913 | -9.69934 | 0.69643 | -13.66517 | -9.51681 | 0.74522 | -13.64626 | -10.16946 | 0.73578 | -13.3565 | -9.82739 | 0.76164 | -14.25631 | -10.85822 | 0.75135 | -13.85961 | -10.41346 | 0.73356 | -13.80536 | -10.12709 | 0.73843 | -13.68152 | -10.10288 | 0.74225 | -13.36891 | -9.92304 | 0.72135 | -13.67451 | -9.86413 | 0.73008 | -15.00325 | -10.95359 | 0.73375 | -14.37421 | -10.54709 | 0.77996 | -13.23567 | -10.32324 | 0.78872 | -13.36744 | -10.5432
155.50016 | 0.7521 | -13.70839 | -10.31006 | 0.74692 | -13.88101 | -10.36806 | 0.75233 | -13.54969 | -10.19389 | 0.75679 | -13.79235 | -10.43793 | 0.78022 | -14.00204 | -10.92474 | 0.77269 | -14.20788 | -10.97824 | 0.76372 | -14.34476 | -10.95533 | 0.75349 | -14.56147 | -10.97192 | 0.45664 | -11.71431 | -5.34926 | 0.7323 | -13.8716 | -10.15812 | 0.72412 | -13.38532 | -9.69262 | 0.74155 | -13.25591 | -9.82988 | 0.75658 | -13.56468 | -10.26275 | 0.73397 | -13.35056 | -9.79885 | 0.75973 | -14.26814 | -10.83993 | 0.76535 | -13.72427 | -10.50381 | 0.76951 | -13.29528 | -10.2308 | 0.72974 | -13.76858 | -10.04753 | 0.75202 | -13.16521 | -9.90052 | 0.74345 | -13.36776 | -9.93827 | 0.74492 | -14.63653 | -10.90301 | 0.72626 | -14.46521 | -10.50553 | 0.77657 | -13.23692 | -10.27938 | 0.79503 | -13.29941 | -10.57339
155.60009 | 0.76214 | -13.65878 | -10.4099 | 0.76418 | -13.65601 | -10.43558 | 0.73412 | -13.72105 | -10.07287 | 0.75152 | -13.79946 | -10.3705 | 0.78592 | -13.95721 | -10.96929 | 0.77403 | -14.16198 | -10.96184 | 0.75417 | -14.42808 | -10.88128 | 0.73747 | -14.70182 | -10.84217 | 0.4396 | -11.96152 | -5.25831 | 0.72515 | -13.89283 | -10.07431 | 0.71125 | -13.46129 | -9.57438 | 0.72784 | -13.38244 | -9.74033 | 0.75478 | -13.58797 | -10.25598 | 0.73012 | -13.38753 | -9.7745 | 0.75544 | -14.30766 | -10.80861 | 0.76768 | -13.74099 | -10.54862 | 0.74981 | -13.62462 | -10.21592 | 0.73213 | -13.73891 | -10.05867 | 0.7611 | -13.17985 | -10.03116 | 0.72716 | -13.66344 | -9.9355 | 0.75197 | -14.78269 | -11.11608 | 0.72416 | -14.49551 | -10.49703 | 0.75787 | -13.45972 | -10.20072 | 0.77242 | -13.52737 | -10.44883
155.70012 | 0.74414 | -13.83121 | -10.29233 | 0.74735 | -13.86932 | -10.36517 | 0.7482 | -13.61047 | -10.1833 | 0.73892 | -13.91879 | -10.28493 | 0.77077 | -14.08738 | -10.85812 | 0.79069 | -13.98208 | -11.05544 | 0.77187 | -13.89593 | -10.72589 | 0.74952 | -14.62366 | -10.96078 | 0.39476 | -12.64 | -4.98977 | 0.7086 | -14.09226 | -9.98582 | 0.73623 | -13.14619 | -9.67864 | 0.70783 | -13.56171 | -9.59939 | 0.75502 | -13.58606 | -10.25772 | 0.7118 | -13.51836 | -9.62236 | 0.75703 | -14.2887 | -10.81702 | 0.77425 | -13.64972 | -10.56835 | 0.73941 | -13.73343 | -10.15461 | 0.73309 | -13.7534 | -10.08245 | 0.75867 | -13.21096 | -10.02283 | 0.72238 | -13.69061 | -9.88986 | 0.75681 | -14.78117 | -11.18648 | 0.74435 | -14.31487 | -10.65523 | 0.77565 | -13.28957 | -10.30807 | 0.78705 | -13.38755 | -10.5367
155.80016 | 0.75715 | -13.72094 | -10.38878 | 0.75354 | -13.8096 | -10.40611 | 0.76501 | -13.4399 | -10.28164 | 0.75178 | -13.83687 | -10.4023 | 0.78839 | -13.86455 | -10.93069 | 0.78751 | -14.03006 | -11.04881 | 0.7306 | -14.58532 | -10.656 | 0.73535 | -14.74316 | -10.84132 | 0.44829 | -11.23429 | -5.03619 | 0.69515 | -14.22466 | -9.88823 | 0.72486 | -13.31918 | -9.65461 | 0.72452 | -13.43369 | -9.73295 | 0.74342 | -13.70385 | -10.18769 | 0.74079 | -13.18804 | -9.76963 | 0.77038 | -14.18758 | -10.92986 | 0.77282 | -13.6173 | -10.52367 | 0.72287 | -13.90533 | -10.05171 | 0.74055 | -13.6576 | -10.11411 | 0.75723 | -13.18422 | -9.98351 | 0.738 | -13.50343 | -9.96549 | 0.75456 | -14.80055 | -11.16796 | 0.72754 | -14.4427 | -10.50769 | 0.76923 | -13.35343 | -10.27187 | 0.78407 | -13.4202 | -10.52235
155.90002 | 0.75022 | -13.77665 | -10.33552 | 0.76407 | -13.65465 | -10.43318 | 0.7503 | -13.57176 | -10.18292 | 0.76685 | -13.61413 | -10.44006 | 0.80065 | -13.71404 | -10.9802 | 0.76327 | -14.30083 | -10.91544 | 0.71906 | -14.65363 | -10.53684 | 0.74674 | -14.61303 | -10.91219 | 0.47159 | -10.81123 | -5.09851 | 0.72377 | -13.92109 | -10.07568 | 0.72807 | -13.28539 | -9.67272 | 0.7205 | -13.42731 | -9.67433 | 0.74172 | -13.68449 | -10.15008 | 0.73503 | -13.26006 | -9.74658 | 0.76331 | -14.21479 | -10.85027 | 0.75571 | -13.83266 | -10.45348 | 0.74746 | -13.65296 | -10.20503 | 0.74745 | -13.58578 | -10.15465 | 0.73369 | -13.45401 | -9.87102 | 0.72982 | -13.58069 | -9.91144 | 0.74838 | -14.82804 | -11.09708 | 0.74499 | -14.17302 | -10.55879 | 0.77963 | -13.23329 | -10.31706 | 0.78396 | -13.40787 | -10.51121
156.00007 | 0.75983 | -13.66451 | -10.38273 | 0.73765 | -13.97751 | -10.31048 | 0.73743 | -13.69263 | -10.09741 | 0.75123 | -13.84109 | -10.3978 | 0.78171 | -14.00764 | -10.94996 | 0.77312 | -14.18939 | -10.97006 | 0.73867 | -14.46408 | -10.68424 | 0.75148 | -14.60073 | -10.97221 | 0.45228 | -11.56492 | -5.23064 | 0.73568 | -13.79336 | -10.14745 | 0.74033 | -13.13423 | -9.72368 | 0.69764 | -13.65614 | -9.52707 | 0.73848 | -13.74002 | -10.14669 | 0.72418 | -13.41063 | -9.71164 | 0.76824 | -14.17419 | -10.88915 | 0.76842 | -13.70595 | -10.53198 | 0.74033 | -13.73479 | -10.16828 | 0.73664 | -13.68699 | -10.08235 | 0.7516 | -13.29091 | -9.98947 | 0.73811 | -13.50876 | -9.97091 | 0.75334 | -14.82738 | -11.17003 | 0.73615 | -14.2632 | -10.4999 | 0.77972 | -13.19981 | -10.29214 | 0.78108 | -13.43831 | -10.49644
156.1 | 0.74857 | -13.77778 | -10.3137 | 0.75263 | -13.80329 | -10.3888 | 0.74469 | -13.62421 | -10.14585 | 0.75887 | -13.73284 | -10.42139 | 0.77731 | -14.03498 | -10.90956 | 0.75917 | -14.31704 | -10.8691 | 0.73702 | -14.54544 | -10.72022 | 0.7807 | -14.01088 | -10.93828 | 0.46983 | -11.28606 | -5.30256 | 0.71675 | -13.98092 | -10.02086 | 0.70985 | -13.40915 | -9.51849 | 0.72349 | -13.40332 | -9.6972 | 0.76863 | -13.37842 | -10.28303 | 0.71926 | -13.47397 | -9.69135 | 0.75511 | -14.30174 | -10.79946 | 0.76131 | -13.7807 | -10.49144 | 0.76744 | -13.42151 | -10.30023 | 0.73577 | -13.69822 | -10.07874 | 0.75234 | -13.24462 | -9.96447 | 0.74455 | -13.32349 | -9.91999 | 0.74207 | -14.91974 | -11.07155 | 0.73204 | -14.38802 | -10.53256 | 0.78439 | -13.19296 | -10.34846 | 0.77233 | -13.51724 | -10.4397
156.20019 | 0.75766 | -13.67798 | -10.36329 | 0.76403 | -13.63451 | -10.41722 | 0.7446 | -13.66165 | -10.17248 | 0.74049 | -13.90721 | -10.2982 | 0.78118 | -14.00466 | -10.94015 | 0.77992 | -14.13949 | -11.02762 | 0.71448 | -14.69175 | -10.49701 | 0.75495 | -14.55979 | -10.9919 | 0.44085 | -11.94863 | -5.26752 | 0.72691 | -13.88612 | -10.09392 | 0.71166 | -13.37354 | -9.51737 | 0.70686 | -13.55628 | -9.58234 | 0.7626 | -13.4636 | -10.26727 | 0.71165 | -13.49471 | -9.60353 | 0.74434 | -14.38463 | -10.707 | 0.75589 | -13.83145 | -10.4551 | 0.7325 | -13.81105 | -10.11655 | 0.74439 | -13.59832 | -10.1224 | 0.75856 | -13.21435 | -10.02385 | 0.72527 | -13.63519 | -9.88925 | 0.72484 | -15.02978 | -10.89417 | 0.74639 | -14.29072 | -10.66648 | 0.77131 | -13.32031 | -10.27408 | 0.79075 | -13.36257 | -10.56652
156.30014 | 0.75221 | -13.71683 | -10.31794 | 0.74904 | -13.81973 | -10.35155 | 0.75151 | -13.51349 | -10.15549 | 0.74803 | -13.84639 | -10.35757 | 0.77933 | -14.00194 | -10.91219 | 0.76494 | -14.21994 | -10.87733 | 0.71105 | -14.68218 | -10.43982 | 0.74958 | -14.60092 | -10.94453 | 0.44503 | -12.08743 | -5.37932 | 0.72618 | -13.92237 | -10.11017 | 0.70989 | -13.51909 | -9.59702 | 0.7133 | -13.51546 | -9.64062 | 0.76437 | -13.41359 | -10.2529 | 0.73182 | -13.36362 | -9.77979 | 0.75292 | -14.33834 | -10.79569 | 0.7515 | -13.87243 | -10.42519 | 0.73758 | -13.79768 | -10.17683 | 0.72439 | -13.84327 | -10.02787 | 0.76005 | -13.1774 | -10.01544 | 0.72631 | -13.65236 | -9.91582 | 0.75545 | -14.50575 | -10.95841 | 0.762 | -14.09323 | -10.73902 | 0.75537 | -13.47894 | -10.18155 | 0.77849 | -13.47724 | -10.49188
156.40009 | 0.74988 | -13.77272 | -10.32786 | 0.75909 | -13.77409 | -10.45575 | 0.73373 | -13.75089 | -10.08948 | 0.75455 | -13.78648 | -10.40261 | 0.76912 | -14.11273 | -10.85433 | 0.767 | -14.24303 | -10.92445 | 0.73277 | -14.59515 | -10.69486 | 0.72767 | -14.80243 | -10.7713 | 0.43983 | -12.28388 | -5.40288 | 0.71695 | -13.98524 | -10.02666 | 0.73592 | -13.22426 | -9.73202 | 0.67848 | -13.7988 | -9.36218 | 0.7401 | -13.72722 | -10.15956 | 0.72967 | -13.40089 | -9.7783 | 0.78915 | -13.80644 | -10.89533 | 0.77266 | -13.68198 | -10.57146 | 0.7483 | -13.65151 | -10.21545 | 0.72354 | -13.82874 | -10.0057 | 0.74946 | -13.25977 | -9.93763 | 0.72768 | -13.62121 | -9.91184 | 0.75664 | -14.76803 | -11.17409 | 0.74184 | -14.31711 | -10.62101 | 0.76626 | -13.34742 | -10.22764 | 0.78045 | -13.44778 | -10.49535
156.50007 | 0.75436 | -13.71752 | -10.34788 | 0.7393 | -13.90542 | -10.28028 | 0.75379 | -13.52623 | -10.19596 | 0.75856 | -13.76266 | -10.43986 | 0.77529 | -14.06188 | -10.90205 | 0.76927 | -14.25801 | -10.96822 | 0.73229 | -14.59254 | -10.68601 | 0.69242 | -15.02494 | -10.40354 | 0.49068 | -11.13802 | -5.46519 | 0.71374 | -13.99805 | -9.99094 | 0.73226 | -13.24728 | -9.70041 | 0.69248 | -13.68803 | -9.47869 | 0.75223 | -13.64062 | -10.26091 | 0.71063 | -13.53852 | -9.62089 | 0.76105 | -14.19932 | -10.80644 | 0.75148 | -13.88879 | -10.43718 | 0.72736 | -13.88523 | -10.09955 | 0.71487 | -13.91069 | -9.94431 | 0.74474 | -13.34648 | -9.93967 | 0.72251 | -13.69896 | -9.89759 | 0.74742 | -14.87383 | -11.11704 | 0.7074 | -14.58063 | -10.31441 | 0.76519 | -13.39627 | -10.25076 | 0.77619 | -13.52349 | -10.49675
156.60024 | 0.76016 | -13.60756 | -10.34395 | 0.75874 | -13.77756 | -10.45356 | 0.75205 | -13.57604 | -10.20984 | 0.73584 | -13.96864 | -10.27863 | 0.78599 | -13.97884 | -10.98728 | 0.76375 | -14.30111 | -10.92249 | 0.72945 | -14.61677 | -10.66223 | 0.73885 | -14.69336 | -10.85619 | 0.44861 | -12.18893 | -5.46809 | 0.70813 | -14.06704 | -9.96126 | 0.73091 | -13.31101 | -9.72912 | 0.71932 | -13.48533 | -9.70024 | 0.75224 | -13.61527 | -10.24195 | 0.7397 | -13.32351 | -9.8554 | 0.77751 | -14.03049 | -10.90884 | 0.75708 | -13.84245 | -10.47979 | 0.71258 | -13.98956 | -9.96873 | 0.75301 | -13.42414 | -10.10858 | 0.75089 | -13.30814 | -9.99301 | 0.7137 | -13.77087 | -9.82824 | 0.74872 | -14.83561 | -11.10777 | 0.72615 | -14.46559 | -10.50419 | 0.7752 | -13.28709 | -10.3001 | 0.78132 | -13.46215 | -10.51827
156.70017 | 0.75901 | -13.67104 | -10.37649 | 0.75205 | -13.85419 | -10.41909 | 0.7423 | -13.67317 | -10.14961 | 0.74982 | -13.81274 | -10.35704 | 0.77709 | -14.04111 | -10.91113 | 0.77846 | -14.09587 | -10.97304 | 0.76639 | -14.32731 | -10.98026 | 0.76307 | -14.46424 | -11.03727 | 0.45774 | -11.59121 | -5.30576 | 0.71444 | -14.022 | -10.01784 | 0.71039 | -13.49378 | -9.5859 | 0.71427 | -13.47225 | -9.62277 | 0.74852 | -13.65723 | -10.22264 | 0.74394 | -13.29166 | -9.88821 | 0.76989 | -14.15781 | -10.9 | 0.7622 | -13.77078 | -10.4961 | 0.73088 | -13.82873 | -10.10715 | 0.7303 | -13.78636 | -10.06815 | 0.74633 | -13.31782 | -9.93944 | 0.72705 | -13.62776 | -9.90812 | 0.74196 | -14.92445 | -11.07342 | 0.72146 | -14.47496 | -10.44315 | 0.77364 | -13.30404 | -10.29253 | 0.78428 | -13.44796 | -10.5469
156.80021 | 0.75422 | -13.72207 | -10.34944 | 0.75838 | -13.75316 | -10.43006 | 0.7322 | -13.7584 | -10.07393 | 0.75114 | -13.83106 | -10.38913 | 0.77114 | -14.1063 | -10.87793 | 0.77599 | -14.07599 | -10.92277 | 0.74202 | -14.54219 | -10.79055 | 0.72673 | -14.7849 | -10.74457 | 0.44943 | -11.83034 | -5.31697 | 0.71224 | -14.02574 | -9.98969 | 0.72466 | -13.3682 | -9.68735 | 0.7324 | -13.33256 | -9.76473 | 0.73411 | -13.79498 | -10.12702 | 0.72651 | -13.41124 | -9.74344 | 0.76303 | -14.23984 | -10.86547 | 0.77451 | -13.61759 | -10.5469 | 0.73174 | -13.8342 | -10.12307 | 0.73504 | -13.70411 | -10.07311 | 0.74913 | -13.22507 | -9.90726 | 0.72023 | -13.72794 | -9.88723 | 0.78156 | -14.37942 | -11.23845 | 0.73016 | -14.39781 | -10.51277 | 0.78557 | -13.16942 | -10.34555 | 0.774 | -13.52379 | -10.46747
156.90005 | 0.75325 | -13.72393 | -10.33751 | 0.75857 | -13.77896 | -10.45224 | 0.74286 | -13.63436 | -10.12843 | 0.73706 | -13.9375 | -10.27273 | 0.78596 | -13.96609 | -10.97674 | 0.76159 | -14.29548 | -10.88725 | 0.73524 | -14.59833 | -10.7333 | 0.75436 | -14.54719 | -10.9738 | 0.46999 | -11.42589 | -5.37003 | 0.72147 | -13.96329 | -10.07411 | 0.71716 | -13.41784 | -9.62278 | 0.72218 | -13.45624 | -9.71783 | 0.74782 | -13.6585 | -10.21409 | 0.74022 | -13.31727 | -9.85774 | 0.77377 | -14.03817 | -10.86237 | 0.77491 | -13.5496 | -10.49975 | 0.73532 | -13.76974 | -10.12519 | 0.74226 | -13.64491 | -10.12803 | 0.74108 | -13.31513 | -9.86754 | 0.72103 | -13.70071 | -9.87858 | 0.74789 | -14.87098 | -11.12184 | 0.73233 | -14.29214 | -10.46662 | 0.78345 | -13.19502 | -10.33764 | 0.78168 | -13.44532 | -10.51001
157.0001 | 0.7664 | -13.57331 | -10.40259 | 0.77251 | -13.52258 | -10.44633 | 0.74606 | -13.58226 | -10.13322 | 0.73672 | -13.91776 | -10.25343 | 0.7848 | -13.97276 | -10.96575 | 0.76425 | -14.27087 | -10.9065 | 0.72412 | -14.66046 | -10.6159 | 0.74607 | -14.62658 | -10.91241 | 0.47635 | -10.72231 | -5.10762 | 0.73518 | -13.72134 | -10.0876 | 0.74568 | -13.1835 | -9.83062 | 0.70905 | -13.55687 | -9.61257 | 0.73405 | -13.78217 | -10.11679 | 0.72563 | -13.42551 | -9.74195 | 0.77609 | -14.09256 | -10.93702 | 0.76898 | -13.69204 | -10.52887 | 0.75312 | -13.45453 | -10.13283 | 0.73227 | -13.75313 | -10.07095 | 0.76029 | -13.19836 | -10.03454 | 0.73087 | -13.61696 | -9.95227 | 0.74062 | -14.93691 | -11.06263 | 0.74891 | -14.25097 | -10.67268 | 0.77743 | -13.25572 | -10.30541 | 0.78566 | -13.40047 | -10.52817
157.1001 | 0.75837 | -13.68899 | -10.38134 | 0.76099 | -13.74046 | -10.45634 | 0.74572 | -13.64639 | -10.17641 | 0.74828 | -13.86611 | -10.37578 | 0.77739 | -14.03623 | -10.91161 | 0.78068 | -14.13557 | -11.03537 | 0.75271 | -14.44739 | -10.87467 | 0.75684 | -14.42366 | -10.91634 | 0.46342 | -11.21424 | -5.19695 | 0.69985 | -14.15489 | -9.90623 | 0.72778 | -13.39015 | -9.74503 | 0.72018 | -13.4599 | -9.69358 | 0.73885 | -13.68166 | -10.10874 | 0.75814 | -13.07694 | -9.91419 | 0.76249 | -14.18894 | -10.81889 | 0.75308 | -13.85304 | -10.43243 | 0.74206 | -13.74435 | -10.1992 | 0.72386 | -13.84251 | -10.01997 | 0.76462 | -13.11984 | -10.03162 | 0.73074 | -13.6193 | -9.95213 | 0.74238 | -14.90666 | -11.06639 | 0.74582 | -14.26976 | -10.64275 | 0.78087 | -13.24602 | -10.34342 | 0.78327 | -13.37963 | -10.47991
157.20017 | 0.7624 | -13.63165 | -10.3928 | 0.77385 | -13.53786 | -10.47626 | 0.75015 | -13.60044 | -10.20231 | 0.75783 | -13.76146 | -10.4289 | 0.78048 | -14.03414 | -10.95331 | 0.77457 | -14.14312 | -10.95486 | 0.75002 | -14.46588 | -10.84971 | 0.71918 | -14.85511 | -10.68345 | 0.44901 | -11.38312 | -5.11112 | 0.70197 | -14.1392 | -9.92534 | 0.74338 | -13.19548 | -9.80928 | 0.7206 | -13.46069 | -9.69983 | 0.73563 | -13.76917 | -10.12901 | 0.7431 | -13.26518 | -9.85738 | 0.77229 | -14.11646 | -10.90198 | 0.751 | -13.85912 | -10.40816 | 0.74926 | -13.64316 | -10.22226 | 0.72881 | -13.78886 | -10.04945 | 0.7569 | -13.17341 | -9.97094 | 0.73966 | -13.41311 | -9.92118 | 0.72391 | -15.01321 | -10.86817 | 0.73116 | -14.42612 | -10.54784 | 0.77934 | -13.24264 | -10.32048 | 0.78142 | -13.43608 | -10.49926
157.30014 | 0.74742 | -13.80856 | -10.32079 | 0.74982 | -13.81611 | -10.35955 | 0.7534 | -13.58541 | -10.23518 | 0.75808 | -13.75052 | -10.42397 | 0.77829 | -13.99936 | -10.89559 | 0.77211 | -14.222 | -10.98088 | 0.75096 | -14.43069 | -10.83683 | 0.69944 | -14.97039 | -10.47089 | 0.41653 | -12.14906 | -5.06049 | 0.71847 | -13.88848 | -9.9784 | 0.75673 | -13.06319 | -9.88535 | 0.73195 | -13.33042 | -9.75723 | 0.7514 | -13.60309 | -10.22132 | 0.73437 | -13.32874 | -9.78822 | 0.76921 | -14.16632 | -10.89692 | 0.75709 | -13.80278 | -10.45 | 0.73965 | -13.74003 | -10.1628 | 0.73834 | -13.68844 | -10.10673 | 0.76669 | -13.06879 | -10.01975 | 0.72296 | -13.65936 | -9.87521 | 0.75414 | -14.81701 | -11.17414 | 0.74321 | -14.30284 | -10.62996 | 0.77337 | -13.31216 | -10.2952 | 0.78212 | -13.42476 | -10.49979
157.40009 | 0.76196 | -13.6401 | -10.3932 | 0.74547 | -13.88864 | -10.35353 | 0.74616 | -13.64167 | -10.17881 | 0.7511 | -13.80706 | -10.37054 | 0.77697 | -14.03489 | -10.90473 | 0.77163 | -14.18684 | -10.94692 | 0.75768 | -14.28606 | -10.82427 | 0.75487 | -14.56503 | -10.99466 | 0.43474 | -12.01868 | -5.22503 | 0.68308 | -14.30262 | -9.76978 | 0.72604 | -13.39794 | -9.72743 | 0.69126 | -13.70246 | -9.47198 | 0.7432 | -13.71067 | -10.18978 | 0.73191 | -13.34741 | -9.7691 | 0.7695 | -14.15684 | -10.89371 | 0.76726 | -13.70214 | -10.51313 | 0.73128 | -13.84175 | -10.12224 | 0.73003 | -13.78971 | -10.06696 | 0.73966 | -13.36286 | -9.88394 | 0.72984 | -13.59754 | -9.92401 | 0.74775 | -14.86559 | -11.11579 | 0.70684 | -14.60666 | -10.32451 | 0.76087 | -13.43994 | -10.22598 | 0.79027 | -13.35911 | -10.55729
157.50012 | 0.7597 | -13.68763 | -10.39852 | 0.75541 | -13.78241 | -10.41135 | 0.76289 | -13.42477 | -10.24169 | 0.75059 | -13.83588 | -10.38509 | 0.77649 | -14.03832 | -10.90064 | 0.79402 | -13.93001 | -11.06078 | 0.74127 | -14.52808 | -10.76927 | 0.75907 | -14.52781 | -11.02764 | 0.42782 | -12.13266 | -5.19054 | 0.71198 | -14.04053 | -9.99658 | 0.75079 | -13.00561 | -9.76453 | 0.72827 | -13.16306 | -9.58623 | 0.74031 | -13.73899 | -10.1711 | 0.74843 | -13.21312 | -9.88911 | 0.74468 | -14.40288 | -10.72556 | 0.75801 | -13.76894 | -10.43695 | 0.71949 | -13.94711 | -10.03473 | 0.72684 | -13.74829 | -9.99286 | 0.73074 | -13.45758 | -9.83405 | 0.72514 | -13.67399 | -9.9155 | 0.7207 | -15.05221 | -10.84819 | 0.76336 | -13.91483 | -10.62202 | 0.77836 | -13.25909 | -10.32035 | 0.7814 | -13.43296 | -10.49652
157.60009 | 0.74906 | -13.78166 | -10.32325 | 0.76275 | -13.69614 | -10.44673 | 0.73194 | -13.78662 | -10.09105 | 0.75624 | -13.76959 | -10.41307 | 0.77684 | -14.03078 | -10.89973 | 0.77175 | -14.22844 | -10.9808 | 0.74371 | -14.53116 | -10.80701 | 0.72678 | -14.79479 | -10.75251 | 0.47167 | -10.91779 | -5.14961 | 0.75006 | -13.58791 | -10.19172 | 0.71179 | -13.48653 | -9.59963 | 0.74786 | -13.18471 | -9.86036 | 0.72823 | -13.84086 | -10.07934 | 0.74859 | -13.22563 | -9.90052 | 0.76034 | -14.23462 | -10.82319 | 0.7566 | -13.86358 | -10.48919 | 0.73862 | -13.75039 | -10.15635 | 0.74068 | -13.61884 | -10.08726 | 0.7519 | -13.26801 | -9.97625 | 0.72814 | -13.64766 | -9.93736 | 0.74017 | -14.93633 | -11.05541 | 0.72817 | -14.44788 | -10.52048 | 0.78646 | -13.17723 | -10.36338 | 0.78217 | -13.4321 | -10.50613
157.70019 | 0.74016 | -13.88369 | -10.2761 | 0.76271 | -13.65316 | -10.41335 | 0.74943 | -13.58087 | -10.17794 | 0.75212 | -13.79893 | -10.37845 | 0.78987 | -13.91857 | -10.99384 | 0.77754 | -14.11906 | -10.97815 | 0.72347 | -14.65614 | -10.60325 | 0.74648 | -14.65709 | -10.94121 | 0.47305 | -11.15133 | -5.27509 | 0.74956 | -13.6382 | -10.22264 | 0.71616 | -13.42866 | -9.61703 | 0.71605 | -13.50769 | -9.67219 | 0.7446 | -13.69168 | -10.19483 | 0.75225 | -13.17866 | -9.9137 | 0.75933 | -14.2095 | -10.78969 | 0.75588 | -13.82482 | -10.44992 | 0.73983 | -13.77495 | -10.19107 | 0.74042 | -13.67517 | -10.12537 | 0.73397 | -13.40397 | -9.83815 | 0.71861 | -13.7439 | -9.8765 | 0.75293 | -14.79451 | -11.13919 | 0.73379 | -14.35327 | -10.53222 | 0.77713 | -13.26023 | -10.30497 | 0.77486 | -13.50956 | -10.46802
157.80014 | 0.75443 | -13.72566 | -10.35501 | 0.74918 | -13.85415 | -10.37929 | 0.75557 | -13.53604 | -10.2274 | 0.74845 | -13.86435 | -10.37677 | 0.75959 | -14.19373 | -10.78139 | 0.79186 | -13.92839 | -11.0293 | 0.74763 | -14.48636 | -10.83038 | 0.7482 | -14.64828 | -10.95982 | 0.46393 | -11.51308 | -5.34123 | 0.7315 | -13.86384 | -10.14146 | 0.73002 | -13.2619 | -9.68145 | 0.70731 | -13.60746 | -9.62464 | 0.73828 | -13.74759 | -10.14964 | 0.73481 | -13.34037 | -9.80268 | 0.76924 | -14.16499 | -10.89628 | 0.75683 | -13.82128 | -10.46033 | 0.72624 | -13.87996 | -10.08014 | 0.72776 | -13.80161 | -10.04426 | 0.73433 | -13.41101 | -9.8481 | 0.72639 | -13.64466 | -9.9114 | 0.74136 | -14.92299 | -11.06334 | 0.74818 | -14.24482 | -10.65766 | 0.7623 | -13.4259 | -10.23451 | 0.7826 | -13.40664 | -10.49209
157.90012 | 0.75835 | -13.67654 | -10.3716 | 0.75678 | -13.75428 | -10.40901 | 0.75093 | -13.60589 | -10.21711 | 0.74241 | -13.91964 | -10.33402 | 0.79112 | -13.8942 | -10.99194 | 0.77983 | -14.15848 | -11.04123 | 0.75232 | -14.4574 | -10.87655 | 0.75076 | -14.61289 | -10.97076 | 0.46276 | -11.19264 | -5.17955 | 0.70642 | -14.03584 | -9.91527 | 0.74078 | -13.18509 | -9.76721 | 0.73852 | -13.29039 | -9.81518 | 0.74377 | -13.69293 | -10.18445 | 0.74041 | -13.3211 | -9.86313 | 0.76143 | -14.25099 | -10.85117 | 0.75654 | -13.82167 | -10.45671 | 0.75106 | -13.62528 | -10.23347 | 0.73384 | -13.73961 | -10.08263 | 0.75903 | -13.17542 | -10.00049 | 0.73238 | -13.58885 | -9.95219 | 0.74096 | -14.9361 | -11.06705 | 0.72471 | -14.45673 | -10.47694 | 0.77832 | -13.25617 | -10.31749 | 0.79003 | -13.36299 | -10.55719
158.00003 | 0.75689 | -13.67863 | -10.35319 | 0.75816 | -13.75391 | -10.42765 | 0.76024 | -13.49756 | -10.26141 | 0.74609 | -13.89529 | -10.36708 | 0.78055 | -14.03444 | -10.95451 | 0.77667 | -14.15523 | -10.99394 | 0.75586 | -14.4334 | -10.90959 | 0.72919 | -14.76443 | -10.76603 | 0.46827 | -11.25671 | -5.2712 | 0.70353 | -14.10351 | -9.92224 | 0.72654 | -13.39722 | -9.7336 | 0.71412 | -13.54101 | -9.66984 | 0.75274 | -13.60717 | -10.24267 | 0.71438 | -13.50614 | -9.64854 | 0.76042 | -14.23456 | -10.82428 | 0.76059 | -13.76976 | -10.47313 | 0.74315 | -13.72956 | -10.20314 | 0.73772 | -13.71767 | -10.11986 | 0.75578 | -13.12533 | -9.91982 | 0.72589 | -13.61291 | -9.8815 | 0.73553 | -14.9432 | -10.99123 | 0.74155 | -14.35605 | -10.64567 | 0.76626 | -13.39262 | -10.26221 | 0.77877 | -13.45417 | -10.47765
158.10019 | 0.75826 | -13.68778 | -10.37884 | 0.75845 | -13.75188 | -10.43016 | 0.75906 | -13.52093 | -10.26313 | 0.74544 | -13.87186 | -10.34059 | 0.7795 | -14.04311 | -10.94653 | 0.77354 | -14.20146 | -10.98536 | 0.76119 | -14.39931 | -10.96067 | 0.7202 | -14.85413 | -10.69802 | 0.4235 | -12.01984 | -5.0904 | 0.70958 | -14.08314 | -9.99307 | 0.73232 | -13.18364 | -9.65465 | 0.70264 | -13.60871 | -9.56201 | 0.76164 | -13.47922 | -10.26631 | 0.72577 | -13.40473 | -9.72872 | 0.75299 | -14.33916 | -10.79725 | 0.75262 | -13.88356 | -10.44903 | 0.74982 | -13.61121 | -10.20595 | 0.7337 | -13.75776 | -10.09408 | 0.7353 | -13.40046 | -9.85339 | 0.72063 | -13.68364 | -9.86083 | 0.74838 | -14.84789 | -11.11182 | 0.743 | -14.32518 | -10.64365 | 0.77872 | -13.23974 | -10.31004 | 0.77992 | -13.43224 | -10.47606
158.20012 | 0.75514 | -13.68937 | -10.33736 | 0.75234 | -13.818 | -10.39586 | 0.74792 | -13.63112 | -10.19495 | 0.74427 | -13.87513 | -10.32687 | 0.77887 | -14.00933 | -10.91139 | 0.77628 | -14.19669 | -11.02058 | 0.74818 | -14.47765 | -10.83189 | 0.73831 | -14.71592 | -10.8649 | 0.39946 | -12.59936 | -5.03292 | 0.72465 | -13.87216 | -10.0524 | 0.73167 | -13.21351 | -9.66797 | 0.71963 | -13.47016 | -9.69353 | 0.75939 | -13.52919 | -10.27391 | 0.75636 | -13.04757 | -9.86862 | 0.75668 | -14.29077 | -10.8135 | 0.76511 | -13.73374 | -10.50778 | 0.71357 | -13.98169 | -9.97686 | 0.74249 | -13.59957 | -10.09757 | 0.76096 | -13.01868 | -9.90672 | 0.73181 | -13.48932 | -9.87169 | 0.72795 | -15.02832 | -10.93985 | 0.74946 | -14.25044 | -10.68008 | 0.76793 | -13.36199 | -10.26108 | 0.77331 | -13.51714 | -10.45293
158.30009 | 0.76695 | -13.55127 | -10.3931 | 0.76817 | -13.62926 | -10.46963 | 0.75316 | -13.54344 | -10.20042 | 0.73744 | -13.97262 | -10.304 | 0.78644 | -13.94837 | -10.9695 | 0.77956 | -14.15799 | -11.03699 | 0.74192 | -14.53917 | -10.78695 | 0.73243 | -14.69267 | -10.76135 | 0.43696 | -11.89084 | -5.19583 | 0.73782 | -13.71106 | -10.11628 | 0.7039 | -13.56741 | -9.55006 | 0.73528 | -13.34219 | -9.81019 | 0.76653 | -13.30093 | -10.19555 | 0.72556 | -13.42901 | -9.74357 | 0.7732 | -14.10809 | -10.90832 | 0.74771 | -13.91486 | -10.40431 | 0.74983 | -13.63646 | -10.225 | 0.74339 | -13.59913 | -10.10947 | 0.75013 | -13.24132 | -9.93267 | 0.72367 | -13.6959 | -9.91138 | 0.72591 | -14.97463 | -10.87022 | 0.72718 | -14.47004 | -10.52236 | 0.77214 | -13.32279 | -10.28704 | 0.78416 | -13.43246 | -10.53323
158.4 | 0.75949 | -13.66055 | -10.37505 | 0.76684 | -13.63978 | -10.45957 | 0.73723 | -13.70786 | -10.1058 | 0.74775 | -13.80641 | -10.32377 | 0.77663 | -14.01216 | -10.88219 | 0.75551 | -14.35343 | -10.8442 | 0.76343 | -14.31294 | -10.92689 | 0.73649 | -14.73516 | -10.85228 | 0.43976 | -10.01664 | -4.40491 | 0.70218 | -14.13454 | -9.92506 | 0.70354 | -13.55336 | -9.53534 | 0.72345 | -13.44412 | -9.72613 | 0.74833 | -13.64926 | -10.21408 | 0.72994 | -13.32606 | -9.72722 | 0.76321 | -14.20038 | -10.8379 | 0.75486 | -13.8135 | -10.4273 | 0.73883 | -13.76557 | -10.17036 | 0.75564 | -13.37976 | -10.11029 | 0.73586 | -13.33516 | -9.8128 | 0.72775 | -13.65624 | -9.93829 | 0.74426 | -14.88301 | -11.0768 | 0.7465 | -14.29026 | -10.66769 | 0.78219 | -13.14984 | -10.28564 | 0.78326 | -13.42581 | -10.51589
158.5001 | 0.77041 | -13.5359 | -10.42818 | 0.75707 | -13.78865 | -10.43896 | 0.75728 | -13.55588 | -10.26567 | 0.74543 | -13.8802 | -10.3467 | 0.78329 | -13.95317 | -10.92941 | 0.7818 | -14.11823 | -11.03766 | 0.7702 | -14.13543 | -10.88717 | 0.73279 | -14.72644 | -10.79137 | 0.45244 | -11.63506 | -5.2642 | 0.72355 | -13.85394 | -10.02409 | 0.71476 | -13.52042 | -9.66384 | 0.71466 | -13.49089 | -9.64142 | 0.7522 | -13.49716 | -10.15262 | 0.72223 | -13.45431 | -9.71704 | 0.76638 | -14.19358 | -10.87761 | 0.77355 | -13.63374 | -10.5464 | 0.73331 | -13.79717 | -10.11762 | 0.74401 | -13.63036 | -10.14115 | 0.75042 | -13.19391 | -9.90092 | 0.74019 | -13.46022 | -9.96313 | 0.76109 | -14.73584 | -11.21533 | 0.73753 | -14.52114 | -10.7098 | 0.77204 | -13.26435 | -10.24057 | 0.7731 | -13.52911 | -10.4593
158.60002 | 0.73746 | -13.89734 | -10.24868 | 0.75306 | -13.82848 | -10.41373 | 0.76126 | -13.39579 | -10.1977 | 0.75308 | -13.80758 | -10.39824 | 0.76864 | -14.12844 | -10.85963 | 0.77677 | -14.17351 | -11.0096 | 0.72197 | -14.67781 | -10.59692 | 0.73849 | -14.72952 | -10.87756 | 0.47939 | -10.54916 | -5.05717 | 0.69481 | -14.24442 | -9.89716 | 0.7206 | -13.47516 | -9.71024 | 0.73091 | -13.30022 | -9.72128 | 0.7496 | -13.64402 | -10.22754 | 0.73433 | -13.385 | -9.82894 | 0.7698 | -14.13847 | -10.88379 | 0.75616 | -13.82116 | -10.45099 | 0.72301 | -13.89777 | -10.04816 | 0.73592 | -13.73593 | -10.10857 | 0.70473 | -12.6642 | -8.92479 | 0.71689 | -13.76565 | -9.86846 | 0.73947 | -14.91948 | -11.03245 | 0.74903 | -14.40639 | -10.79082 | 0.78132 | -13.22539 | -10.33321 | 0.79198 | -13.33969 | -10.56478
158.70016 | 0.74178 | -13.8683 | -10.2872 | 0.77436 | -13.53574 | -10.48154 | 0.75994 | -13.48064 | -10.24449 | 0.74625 | -13.88707 | -10.36317 | 0.76767 | -14.11706 | -10.83725 | 0.78049 | -14.09632 | -11.00208 | 0.77386 | -14.15297 | -10.95243 | 0.70624 | -14.9166 | -10.53473 | 0.40911 | -12.44796 | -5.09261 | 0.69168 | -14.24896 | -9.85577 | 0.73123 | -13.29473 | -9.72153 | 0.71454 | -13.52952 | -9.66734 | 0.75132 | -13.63293 | -10.24265 | 0.72048 | -13.45342 | -9.69288 | 0.7572 | -14.29889 | -10.82714 | 0.75486 | -13.83183 | -10.44105 | 0.71131 | -13.98944 | -9.9508 | 0.73088 | -13.70896 | -10.01959 | 0.70798 | -12.48161 | -8.83678 | 0.73515 | -13.49207 | -9.91871 | 0.74784 | -14.86319 | -11.11526 | 0.75244 | -14.32049 | -10.77526 | 0.77101 | -13.33221 | -10.27926 | 0.78316 | -13.44099 | -10.52643
158.8001 | 0.75157 | -13.76595 | -10.3461 | 0.76568 | -13.66837 | -10.46564 | 0.75968 | -13.50447 | -10.25907 | 0.74877 | -13.85592 | -10.37494 | 0.77499 | -14.02354 | -10.8681 | 0.78559 | -14.04078 | -11.03031 | 0.75805 | -14.39596 | -10.91291 | 0.73764 | -14.70218 | -10.84492 | 0.46716 | -10.58551 | -4.94511 | 0.74182 | -13.70453 | -10.16632 | 0.72574 | -13.36447 | -9.69913 | 0.71001 | -13.49347 | -9.58044 | 0.75754 | -13.55642 | -10.26949 | 0.73558 | -13.3551 | -9.8238 | 0.7593 | -14.28601 | -10.84738 | 0.76307 | -13.76568 | -10.50416 | 0.73598 | -13.80106 | -10.15726 | 0.71101 | -13.94386 | -9.91421 | 0.68592 | -12.66162 | -8.68487 | 0.72176 | -13.65546 | -9.85598 | 0.72078 | -15.07779 | -10.86776 | 0.73571 | -14.37001 | -10.57222 | 0.7798 | -13.24873 | -10.33133 | 0.79308 | -13.31391 | -10.55903
158.90023 | 0.75062 | -13.76763 | -10.33419 | 0.76278 | -13.67211 | -10.42887 | 0.74038 | -13.69214 | -10.13738 | 0.76032 | -13.70318 | -10.41884 | 0.77656 | -14.03379 | -10.89806 | 0.77585 | -14.18834 | -11.00801 | 0.77807 | -14.08282 | -10.95742 | 0.76096 | -14.40643 | -10.96264 | 0.46716 | -10.99549 | -5.13665 | 0.73283 | -13.84031 | -10.14265 | 0.72242 | -13.42747 | -9.70033 | 0.72484 | -13.43276 | -9.73665 | 0.76156 | -13.50308 | -10.28335 | 0.72754 | -13.3732 | -9.72955 | 0.77294 | -14.13986 | -10.92928 | 0.76678 | -13.75661 | -10.54835 | 0.7374 | -13.7713 | -10.15489 | 0.73564 | -13.73833 | -10.10641 | 0.69495 | -12.57786 | -8.74099 | 0.70495 | -13.8819 | -9.78599 | 0.75306 | -14.83284 | -11.17002 | 0.74782 | -14.17873 | -10.60307 | 0.78305 | -13.09473 | -10.25389 | 0.77388 | -13.5292 | -10.47003
159.00017 | 0.75104 | -13.75193 | -10.32826 | 0.75133 | -13.83986 | -10.39831 | 0.74177 | -13.6868 | -10.15251 | 0.75175 | -13.8009 | -10.37483 | 0.78547 | -13.97126 | -10.97402 | 0.76614 | -14.26206 | -10.92675 | 0.72578 | -14.65751 | -10.63816 | 0.71641 | -14.89145 | -10.66835 | 0.44507 | -11.01394 | -4.90194 | 0.69843 | -14.20751 | -9.92293 | 0.69737 | -13.62121 | -9.49898 | 0.71355 | -13.53381 | -9.6571 | 0.74434 | -13.68715 | -10.18785 | 0.713 | -13.52639 | -9.64425 | 0.75389 | -14.32771 | -10.80149 | 0.76729 | -13.73226 | -10.53665 | 0.72368 | -13.86632 | -10.03481 | 0.73299 | -13.74736 | -10.07661 | 0.69492 | -12.494 | -8.68229 | 0.72574 | -13.67003 | -9.92093 | 0.7507 | -14.85938 | -11.15498 | 0.73626 | -14.38436 | -10.59062 | 0.77723 | -13.28537 | -10.32577 | 0.78061 | -13.46003 | -10.50706
159.10019 | 0.76406 | -13.63569 | -10.41856 | 0.75571 | -13.79104 | -10.422 | 0.74366 | -13.68134 | -10.17421 | 0.74898 | -13.81289 | -10.34555 | 0.77826 | -14.05099 | -10.93539 | 0.78466 | -14.04555 | -11.02102 | 0.74106 | -14.54082 | -10.77559 | 0.72439 | -14.83726 | -10.74792 | 0.44092 | -11.96918 | -5.2774 | 0.73321 | -13.84991 | -10.15496 | 0.7198 | -13.28845 | -9.56499 | 0.72169 | -13.43811 | -9.69816 | 0.75348 | -13.60256 | -10.24926 | 0.72791 | -13.39629 | -9.75131 | 0.75465 | -14.31178 | -10.80031 | 0.76645 | -13.71461 | -10.51151 | 0.73187 | -13.82699 | -10.11953 | 0.73559 | -13.71952 | -10.0919 | 0.68141 | -12.61633 | -8.59689 | 0.72699 | -13.53761 | -9.84166 | 0.7561 | -14.75247 | -11.15433 | 0.73287 | -14.39977 | -10.55319 | 0.76831 | -13.38018 | -10.28011 | 0.7782 | -13.47879 | -10.48922
159.20012 | 0.75069 | -13.76639 | -10.33432 | 0.75192 | -13.83868 | -10.40555 | 0.75096 | -13.59964 | -10.21282 | 0.74085 | -13.93029 | -10.32027 | 0.77921 | -14.01837 | -10.92333 | 0.77266 | -14.19398 | -10.96712 | 0.74694 | -14.49611 | -10.82768 | 0.74486 | -14.62329 | -10.89224 | 0.45544 | -11.61896 | -5.29169 | 0.70238 | -14.16688 | -9.95049 | 0.70886 | -13.53366 | -9.5934 | 0.7226 | -13.4661 | -9.73063 | 0.74631 | -13.66377 | -10.19738 | 0.72309 | -13.40493 | -9.69296 | 0.77468 | -14.04874 | -10.88323 | 0.76971 | -13.69377 | -10.54026 | 0.73858 | -13.77969 | -10.17739 | 0.73683 | -13.71403 | -10.1049 | 0.68629 | -12.43336 | -8.53283 | 0.72531 | -13.67681 | -9.91992 | 0.71401 | -15.12904 | -10.80221 | 0.73416 | -14.3847 | -10.5606 | 0.78056 | -13.22853 | -10.32565 | 0.78502 | -13.39741 | -10.51717
159.30023 | 0.76544 | -13.58547 | -10.39883 | 0.76954 | -13.62765 | -10.48702 | 0.74248 | -13.66984 | -10.14965 | 0.7467 | -13.88424 | -10.36731 | 0.77735 | -14.03024 | -10.90644 | 0.78291 | -14.04488 | -10.99592 | 0.75006 | -14.46579 | -10.85016 | 0.75292 | -14.56749 | -10.96819 | 0.49168 | -10.48552 | -5.15548 | 0.67175 | -14.42448 | -9.68967 | 0.74618 | -13.19695 | -9.84731 | 0.71516 | -13.45388 | -9.6217 | 0.74682 | -13.66998 | -10.20906 | 0.71653 | -13.48494 | -9.66241 | 0.76509 | -14.23019 | -10.88731 | 0.76442 | -13.72189 | -10.48926 | 0.7334 | -13.69774 | -10.04589 | 0.72204 | -13.81746 | -9.97675 | 0.69726 | -12.17322 | -8.4879 | 0.72718 | -13.64073 | -9.91921 | 0.74883 | -14.85576 | -11.12439 | 0.75529 | -14.18166 | -10.71123 | 0.77021 | -13.33701 | -10.2723 | 0.78067 | -13.44958 | -10.49966
159.40016 | 0.76377 | -13.61673 | -10.40002 | 0.75126 | -13.84462 | -10.40095 | 0.74478 | -13.67039 | -10.18144 | 0.76135 | -13.71569 | -10.44237 | 0.78469 | -13.95924 | -10.95373 | 0.76614 | -14.28578 | -10.94487 | 0.74375 | -14.53691 | -10.81177 | 0.74009 | -14.69244 | -10.8738 | 0.48608 | -10.16509 | -4.9411 | 0.70576 | -14.11205 | -9.95965 | 0.70855 | -13.54311 | -9.59597 | 0.69636 | -13.65808 | -9.51098 | 0.75961 | -13.54329 | -10.28763 | 0.70378 | -13.59674 | -9.56918 | 0.76046 | -14.24849 | -10.83544 | 0.76192 | -13.75984 | -10.4839 | 0.73429 | -13.67499 | -10.04146 | 0.73243 | -13.73992 | -10.06349 | 0.70162 | -12.19191 | -8.55405 | 0.71273 | -13.81426 | -9.84577 | 0.77338 | -14.61686 | -11.30433 | 0.74491 | -14.29264 | -10.64666 | 0.77375 | -13.28984 | -10.28303 | 0.77542 | -13.46478 | -10.44083
159.5001 | 0.7576 | -13.65031 | -10.34142 | 0.75696 | -13.77033 | -10.4236 | 0.76223 | -13.39815 | -10.21246 | 0.75953 | -13.74005 | -10.43598 | 0.78646 | -13.94812 | -10.96965 | 0.77533 | -14.20135 | -11.01079 | 0.75563 | -14.06014 | -10.62421 | 0.74205 | -14.67693 | -10.89096 | 0.47561 | -10.76545 | -5.12011 | 0.71846 | -13.98341 | -10.04655 | 0.71391 | -13.46153 | -9.61028 | 0.73005 | -13.24623 | -9.67044 | 0.75383 | -13.56033 | -10.22221 | 0.73362 | -13.3951 | -9.82693 | 0.76219 | -14.27318 | -10.87883 | 0.77203 | -13.65489 | -10.54193 | 0.72276 | -13.92603 | -10.06521 | 0.72767 | -13.80568 | -10.04601 | 0.68376 | -12.4756 | -8.53034 | 0.72479 | -13.62833 | -9.87773 | 0.73606 | -14.9768 | -11.02381 | 0.73438 | -14.34378 | -10.53377 | 0.75211 | -13.50046 | -10.15386 | 0.77467 | -13.53347 | -10.48393
159.60014 | 0.77125 | -13.51934 | -10.42675 | 0.75034 | -13.85205 | -10.39369 | 0.73757 | -13.74293 | -10.1363 | 0.74203 | -13.92719 | -10.33442 | 0.75869 | -14.21311 | -10.7834 | 0.77207 | -14.22773 | -10.98473 | 0.74655 | -14.49408 | -10.82054 | 0.72879 | -14.79007 | -10.7789 | 0.45926 | -11.26694 | -5.17448 | 0.68715 | -14.28056 | -9.81285 | 0.71317 | -13.46005 | -9.59932 | 0.71728 | -13.49303 | -9.67827 | 0.75115 | -13.63299 | -10.24046 | 0.72856 | -13.41045 | -9.77029 | 0.7603 | -14.25445 | -10.83769 | 0.75693 | -13.78254 | -10.43239 | 0.73091 | -13.83799 | -10.11428 | 0.73558 | -13.7028 | -10.07946 | 0.70099 | -12.17367 | -8.53365 | 0.71189 | -13.82611 | -9.84267 | 0.74593 | -14.90194 | -11.11584 | 0.75083 | -14.23001 | -10.68429 | 0.77771 | -13.2616 | -10.31367 | 0.79088 | -13.35515 | -10.56236
159.70024 | 0.75571 | -13.72018 | -10.36852 | 0.76453 | -13.69296 | -10.46871 | 0.76586 | -13.42978 | -10.28535 | 0.73847 | -13.95916 | -10.30841 | 0.77313 | -14.06372 | -10.87305 | 0.76435 | -14.28371 | -10.91781 | 0.7439 | -14.53602 | -10.81329 | 0.72991 | -14.79995 | -10.80262 | 0.45862 | -10.5581 | -4.84215 | 0.68387 | -14.29566 | -9.77643 | 0.70439 | -13.55784 | -9.55007 | 0.72996 | -13.39874 | -9.78059 | 0.74716 | -13.66004 | -10.20623 | 0.74593 | -13.26025 | -9.89117 | 0.75191 | -14.31624 | -10.76457 | 0.76003 | -13.78457 | -10.47671 | 0.75233 | -13.56579 | -10.20597 | 0.73171 | -13.70426 | -10.02757 | 0.73298 | -12.59495 | -9.23187 | 0.72783 | -13.64323 | -9.92997 | 0.73318 | -14.98911 | -10.98976 | 0.72767 | -14.45246 | -10.51664 | 0.78283 | -13.13209 | -10.28023 | 0.7734 | -13.52707 | -10.46181
159.80017 | 0.76178 | -13.6325 | -10.38491 | 0.74403 | -13.91112 | -10.35026 | 0.74941 | -13.57387 | -10.1724 | 0.75929 | -13.73584 | -10.42952 | 0.77547 | -14.04159 | -10.88889 | 0.77402 | -14.21257 | -11.00078 | 0.75807 | -14.40366 | -10.91895 | 0.75899 | -14.555 | -11.04704 | 0.42685 | -12.03364 | -5.13651 | 0.73729 | -13.8064 | -10.17929 | 0.73762 | -13.25446 | -9.7767 | 0.70863 | -13.59011 | -9.63038 | 0.73937 | -13.74468 | -10.16235 | 0.727 | -13.43994 | -9.77078 | 0.76662 | -14.14522 | -10.84402 | 0.77232 | -13.62382 | -10.52193 | 0.74116 | -13.73859 | -10.18245 | 0.73663 | -13.71085 | -10.09986 | 0.74591 | -13.27081 | -9.89888 | 0.73728 | -13.51303 | -9.96283 | 0.73722 | -14.77978 | -10.89599 | 0.74319 | -14.28736 | -10.61825 | 0.77332 | -13.28291 | -10.272 | 0.7863 | -13.33991 | -10.48922
159.90005 | 0.7547 | -13.70091 | -10.34005 | 0.752 | -13.83104 | -10.401 | 0.75211 | -13.61237 | -10.23804 | 0.75144 | -13.82365 | -10.38769 | 0.76864 | -14.12285 | -10.85542 | 0.76489 | -14.27625 | -10.91975 | 0.75366 | -14.27799 | -10.76073 | 0.73051 | -14.75351 | -10.77754 | 0.43149 | -11.61441 | -5.01148 | 0.70622 | -14.14019 | -9.98605 | 0.72193 | -13.32264 | -9.61806 | 0.73131 | -13.37578 | -9.7819 | 0.73252 | -13.81731 | -10.12152 | 0.71966 | -13.46402 | -9.68946 | 0.76039 | -14.25459 | -10.83906 | 0.77006 | -13.60227 | -10.47452 | 0.73118 | -13.82304 | -10.10709 | 0.74363 | -13.63417 | -10.13882 | 0.75028 | -13.22242 | -9.92045 | 0.71352 | -13.78414 | -9.83533 | 0.7397 | -14.92468 | -11.03982 | 0.74378 | -14.30227 | -10.6377 | 0.77946 | -13.21567 | -10.30115 | 0.78394 | -13.44203 | -10.53777
160.00014 | 0.73975 | -13.87571 | -10.26453 | 0.74838 | -13.88923 | -10.39435 | 0.74708 | -13.65655 | -10.20247 | 0.76457 | -13.68911 | -10.46625 | 0.79004 | -13.84056 | -10.93458 | 0.78145 | -14.11665 | -11.03143 | 0.74169 | -14.53704 | -10.78192 | 0.74268 | -14.57759 | -10.82647 | 0.45463 | -10.48955 | -4.76887 | 0.69313 | -14.26478 | -9.88742 | 0.70756 | -13.53856 | -9.57928 | 0.73187 | -13.34663 | -9.76795 | 0.74657 | -13.67956 | -10.2128 | 0.71671 | -13.51599 | -9.68709 | 0.75662 | -14.28459 | -10.80802 | 0.75343 | -13.84398 | -10.4305 | 0.73056 | -13.8456 | -10.11501 | 0.73694 | -13.71129 | -10.10433 | 0.75044 | -13.33722 | -10.00873 | 0.72078 | -13.72998 | -9.89633 | 0.75683 | -14.71254 | -11.13489 | 0.75892 | -14.10102 | -10.7016 | 0.76943 | -13.35088 | -10.27254 | 0.78705 | -13.38065 | -10.53121
160.10009 | 0.75441 | -13.74599 | -10.37008 | 0.74405 | -13.93386 | -10.36747 | 0.74103 | -13.71314 | -10.16182 | 0.74279 | -13.89996 | -10.32482 | 0.78344 | -13.98034 | -10.95278 | 0.7769 | -14.15725 | -10.99884 | 0.73718 | -14.57829 | -10.74679 | 0.73477 | -14.74275 | -10.83252 | 0.43292 | -11.70385 | -5.06678 | 0.71434 | -14.05506 | -10.04015 | 0.73219 | -13.30214 | -9.73964 | 0.72298 | -13.43317 | -9.71191 | 0.76211 | -13.5169 | -10.30136 | 0.74381 | -13.29034 | -9.88553 | 0.76106 | -14.25471 | -10.84875 | 0.76193 | -13.74668 | -10.474 | 0.73107 | -13.83564 | -10.11485 | 0.7181 | -13.84614 | -9.94289 | 0.75786 | -13.25161 | -10.04285 | 0.73044 | -13.61021 | -9.94142 | 0.7205 | -15.08157 | -10.86627 | 0.76431 | -14.08964 | -10.76882 | 0.77248 | -13.31504 | -10.28556 | 0.77765 | -13.45368 | -10.46229
160.20014 | 0.74387 | -13.84131 | -10.2961 | 0.75615 | -13.79221 | -10.42899 | 0.74892 | -13.63561 | -10.21198 | 0.7703 | -13.44437 | -10.35618 | 0.78842 | -13.8742 | -10.93868 | 0.76377 | -14.30707 | -10.92724 | 0.73549 | -14.56696 | -10.71387 | 0.72943 | -14.78221 | -10.78266 | 0.42712 | -12.2038 | -5.21246 | 0.69381 | -14.25093 | -9.88739 | 0.72098 | -13.38846 | -9.65277 | 0.72401 | -13.42612 | -9.72063 | 0.74118 | -13.73289 | -10.17858 | 0.72517 | -13.44434 | -9.74949 | 0.7709 | -14.11378 | -10.8803 | 0.77096 | -13.67161 | -10.54029 | 0.76046 | -13.38519 | -10.17885 | 0.75575 | -13.42555 | -10.14639 | 0.74212 | -13.45595 | -9.98597 | 0.72436 | -13.65537 | -9.89136 | 0.74237 | -14.93187 | -11.08502 | 0.74769 | -14.25662 | -10.65956 | 0.76639 | -13.38648 | -10.25922 | 0.76386 | -13.62187 | -10.40523
160.30002 | 0.74877 | -13.80176 | -10.33429 | 0.75866 | -13.76081 | -10.43981 | 0.73382 | -13.7489 | -10.08919 | 0.74091 | -13.93436 | -10.3241 | 0.79299 | -13.88737 | -11.01249 | 0.77354 | -14.18869 | -10.97555 | 0.73003 | -14.61856 | -10.672 | 0.72541 | -14.83733 | -10.76319 | 0.47693 | -10.49532 | -5.00555 | 0.71804 | -14.02618 | -10.07135 | 0.71233 | -13.44166 | -9.57494 | 0.71121 | -13.55626 | -9.64133 | 0.75046 | -13.54145 | -10.16236 | 0.742 | -13.32318 | -9.88584 | 0.77039 | -14.17137 | -10.91754 | 0.7491 | -13.86437 | -10.38577 | 0.73466 | -13.79187 | -10.13231 | 0.72521 | -13.83056 | -10.03002 | 0.75403 | -13.34124 | -10.05975 | 0.72526 | -13.67146 | -9.91533 | 0.72786 | -15.03306 | -10.94198 | 0.72833 | -14.44476 | -10.52055 | 0.76742 | -13.36616 | -10.25747 | 0.77461 | -13.52311 | -10.47517
160.40005 | 0.76764 | -13.56965 | -10.41661 | 0.75091 | -13.85056 | -10.40046 | 0.7647 | -13.44077 | -10.27813 | 0.75356 | -13.82015 | -10.41426 | 0.78574 | -13.96444 | -10.97246 | 0.76866 | -14.19491 | -10.91103 | 0.75645 | -14.34972 | -10.85478 | 0.74664 | -14.64385 | -10.93368 | 0.46322 | -10.6555 | -4.93588 | 0.70163 | -14.15343 | -9.93053 | 0.70993 | -13.47824 | -9.56861 | 0.68587 | -13.77302 | -9.44646 | 0.74705 | -13.67029 | -10.2124 | 0.74396 | -13.25264 | -9.85941 | 0.75317 | -14.31581 | -10.78221 | 0.7723 | -13.63899 | -10.53338 | 0.73898 | -13.6794 | -10.1088 | 0.72175 | -13.84721 | -9.99426 | 0.75073 | -13.32586 | -10.00409 | 0.71305 | -13.81471 | -9.85065 | 0.75644 | -14.55502 | -11.00994 | 0.73105 | -14.40836 | -10.53329 | 0.773 | -13.31845 | -10.29522 | 0.77742 | -13.50556 | -10.49955
160.50003 | 0.76016 | -13.63803 | -10.36706 | 0.76785 | -13.63205 | -10.4673 | 0.7505 | -13.57376 | -10.18705 | 0.74681 | -13.8854 | -10.36978 | 0.76982 | -14.12869 | -10.87652 | 0.77948 | -14.11914 | -11.0056 | 0.74643 | -14.51553 | -10.83475 | 0.74667 | -14.64548 | -10.93531 | 0.43899 | -9.51649 | -4.17765 | 0.73364 | -13.84625 | -10.15809 | 0.73796 | -13.13654 | -9.69423 | 0.73017 | -13.40615 | -9.78873 | 0.75692 | -13.58644 | -10.28391 | 0.73184 | -13.41234 | -9.81562 | 0.7518 | -14.31753 | -10.76386 | 0.7474 | -13.91044 | -10.39672 | 0.72748 | -13.87965 | -10.09721 | 0.73168 | -13.75141 | -10.06165 | 0.74518 | -13.39139 | -9.97901 | 0.71937 | -13.73462 | -9.88032 | 0.73781 | -14.95468 | -11.0337 | 0.73178 | -14.37019 | -10.51588 | 0.77163 | -13.32878 | -10.28494 | 0.78597 | -13.40713 | -10.53765
160.60023 | 0.76136 | -13.57104 | -10.33245 | 0.75907 | -13.74739 | -10.43521 | 0.73072 | -13.78447 | -10.07263 | 0.75253 | -13.76299 | -10.35711 | 0.77726 | -14.04534 | -10.91695 | 0.79144 | -13.96229 | -11.05037 | 0.74861 | -14.50124 | -10.85573 | 0.7675 | -14.31001 | -10.98301 | 0.44212 | -11.47541 | -5.07349 | 0.69926 | -14.19462 | -9.92579 | 0.72906 | -13.26021 | -9.66751 | 0.72689 | -13.42484 | -9.75843 | 0.74426 | -13.69606 | -10.19336 | 0.7143 | -13.51956 | -9.65703 | 0.74409 | -14.41308 | -10.72459 | 0.76323 | -13.73249 | -10.48098 | 0.75372 | -13.62378 | -10.26848 | 0.7334 | -13.74687 | -10.08189 | 0.75125 | -13.30764 | -9.99735 | 0.71728 | -13.75091 | -9.86332 | 0.73981 | -14.93511 | -11.04921 | 0.74459 | -14.28701 | -10.63794 | 0.77771 | -13.27399 | -10.32328 | 0.79812 | -13.25596 | -10.57985
160.70019 | 0.75524 | -13.73073 | -10.37 | 0.74693 | -13.89612 | -10.37944 | 0.7393 | -13.71919 | -10.14258 | 0.74174 | -13.91818 | -10.32363 | 0.77957 | -14.01943 | -10.92918 | 0.78411 | -14.06555 | -11.02895 | 0.71841 | -14.717 | -10.57287 | 0.72846 | -14.79238 | -10.77565 | 0.41903 | -10.95897 | -4.59209 | 0.70123 | -14.19438 | -9.95354 | 0.73678 | -13.19742 | -9.72359 | 0.73769 | -13.30759 | -9.81685 | 0.73554 | -13.79256 | -10.14504 | 0.73227 | -13.40167 | -9.81358 | 0.76048 | -14.25053 | -10.83721 | 0.76359 | -13.70456 | -10.46468 | 0.73261 | -13.78729 | -10.1007 | 0.73644 | -13.73384 | -10.11411 | 0.74007 | -13.44528 | -9.9505 | 0.7216 | -13.72337 | -9.90276 | 0.74848 | -14.85854 | -11.12133 | 0.74311 | -14.29766 | -10.62468 | 0.77129 | -13.33739 | -10.28695 | 0.77946 | -13.48631 | -10.51197
160.80014 | 0.75787 | -13.67331 | -10.36262 | 0.75598 | -13.74631 | -10.39195 | 0.72535 | -13.82503 | -10.02803 | 0.75819 | -13.78666 | -10.4529 | 0.77182 | -14.07757 | -10.86536 | 0.76543 | -14.27845 | -10.92921 | 0.75917 | -14.37673 | -10.91444 | 0.75906 | -14.54282 | -11.03883 | 0.4166 | -11.73439 | -4.88858 | 0.709 | -14.11859 | -10.01008 | 0.71515 | -13.42874 | -9.60352 | 0.72614 | -13.38891 | -9.7222 | 0.74074 | -13.74969 | -10.18493 | 0.72537 | -13.44774 | -9.75452 | 0.76246 | -14.24964 | -10.86483 | 0.77393 | -13.58879 | -10.51676 | 0.73336 | -13.79698 | -10.11819 | 0.73695 | -13.71339 | -10.10607 | 0.76438 | -13.21401 | -10.10051 | 0.72017 | -13.69206 | -9.86054 | 0.77364 | -14.62054 | -11.31097 | 0.74312 | -14.32623 | -10.64605 | 0.77306 | -13.31911 | -10.29649 | 0.79132 | -13.35354 | -10.56687
160.90002 | 0.76813 | -13.558 | -10.41425 | 0.75536 | -13.77874 | -10.40791 | 0.74198 | -13.66323 | -10.13787 | 0.7455 | -13.89499 | -10.35873 | 0.79513 | -13.82349 | -10.99146 | 0.77214 | -14.19829 | -10.96306 | 0.75772 | -14.40993 | -10.91866 | 0.73551 | -14.7507 | -10.84932 | 0.40403 | -8.77206 | -3.54414 | 0.71193 | -14.08533 | -10.02778 | 0.74987 | -13.02213 | -9.7649 | 0.70639 | -13.61668 | -9.61871 | 0.73701 | -13.71422 | -10.1075 | 0.72684 | -13.43503 | -9.76513 | 0.75825 | -14.2377 | -10.79571 | 0.76891 | -13.65676 | -10.50079 | 0.73643 | -13.70134 | -10.09012 | 0.72846 | -13.79682 | -10.05041 | 0.7476 | -13.40719 | -10.02324 | 0.73105 | -13.59014 | -9.93505 | 0.74616 | -14.88691 | -11.10802 | 0.71755 | -14.5198 | -10.41868 | 0.77578 | -13.28649 | -10.30746 | 0.77768 | -13.49057 | -10.49137
161 | 0.76498 | -13.5727 | -10.38282 | 0.748 | -13.87356 | -10.37744 | 0.73806 | -13.72332 | -10.12861 | 0.75136 | -13.81456 | -10.37971 | 0.78541 | -13.97283 | -10.9744 | 0.77669 | -14.10339 | -10.954 | 0.74426 | -14.5098 | -10.79905 | 0.74303 | -14.67151 | -10.90134 | 0.41026 | -9.92409 | -4.07143 | 0.7212 | -13.92492 | -10.04271 | 0.72064 | -13.32249 | -9.60078 | 0.72497 | -13.42746 | -9.73452 | 0.7313 | -13.818 | -10.10517 | 0.71794 | -13.50081 | -9.69281 | 0.7514 | -14.32302 | -10.76236 | 0.75719 | -13.78602 | -10.43858 | 0.7382 | -13.75777 | -10.15596 | 0.73706 | -13.69147 | -10.09143 | 0.76011 | -13.27599 | -10.09114 | 0.72461 | -13.66446 | -9.90136 | 0.7309 | -15.01932 | -10.97767 | 0.72615 | -14.4457 | -10.48976 | 0.77994 | -13.19519 | -10.29151 | 0.77265 | -13.51829 | -10.44491
161.10021 | 0.76551 | -13.57804 | -10.39408 | 0.7599 | -13.74531 | -10.44502 | 0.7445 | -13.64976 | -10.16222 | 0.75391 | -13.80587 | -10.40834 | 0.77755 | -14.03029 | -10.90924 | 0.77995 | -14.08516 | -10.98571 | 0.75562 | -14.42333 | -10.8986 | 0.74164 | -14.69399 | -10.89769 | 0.42046 | -11.15801 | -4.69152 | 0.71634 | -14.03243 | -10.05197 | 0.72635 | -13.28656 | -9.65071 | 0.71981 | -13.34583 | -9.60646 | 0.73711 | -13.76421 | -10.14567 | 0.74788 | -13.18628 | -9.86172 | 0.76472 | -14.21703 | -10.87198 | 0.76219 | -13.74147 | -10.47358 | 0.72805 | -13.85447 | -10.08676 | 0.7369 | -13.70636 | -10.10026 | 0.75304 | -13.34742 | -10.05112 | 0.7232 | -13.69197 | -9.90207 | 0.75083 | -14.84703 | -11.14761 | 0.75269 | -14.22886 | -10.70993 | 0.76725 | -13.34879 | -10.24186 | 0.77289 | -13.53364 | -10.46
161.20024 | 0.74942 | -13.79529 | -10.33849 | 0.73265 | -14.01052 | -10.26487 | 0.74758 | -13.63596 | -10.19391 | 0.74761 | -13.86032 | -10.3621 | 0.77923 | -13.99654 | -10.90653 | 0.77023 | -14.23618 | -10.96515 | 0.74944 | -14.46377 | -10.83967 | 0.72074 | -14.83974 | -10.69561 | 0.42101 | -10.02001 | -4.21852 | 0.67866 | -14.39729 | -9.77094 | 0.70346 | -13.49577 | -9.49376 | 0.71638 | -13.51324 | -9.6806 | 0.74897 | -13.55632 | -10.15324 | 0.752 | -13.20773 | -9.9322 | 0.74943 | -14.31063 | -10.72474 | 0.77616 | -13.55814 | -10.52325 | 0.74818 | -13.66397 | -10.22308 | 0.73147 | -13.76936 | -10.07188 | 0.73089 | -13.52812 | -9.88757 | 0.716 | -13.75161 | -9.8461 | 0.72293 | -15.05569 | -10.88417 | 0.73373 | -14.3877 | -10.55674 | 0.76895 | -13.33646 | -10.25503 | 0.76975 | -13.57286 | -10.44768
161.30021 | 0.75416 | -13.72448 | -10.35046 | 0.75175 | -13.82236 | -10.39092 | 0.76047 | -13.40862 | -10.1968 | 0.76142 | -13.69933 | -10.43094 | 0.76783 | -14.11564 | -10.83844 | 0.77377 | -14.21348 | -10.9979 | 0.75058 | -14.42401 | -10.82634 | 0.73391 | -14.74731 | -10.82313 | 0.38828 | -12.12154 | -4.70654 | 0.71612 | -13.95629 | -9.99432 | 0.73362 | -13.08013 | -9.59587 | 0.72958 | -13.4031 | -9.77866 | 0.73387 | -13.79617 | -10.12461 | 0.76701 | -12.87153 | -9.87263 | 0.7723 | -14.08044 | -10.87431 | 0.75518 | -13.76757 | -10.39698 | 0.7334 | -13.71522 | -10.05881 | 0.73104 | -13.72324 | -10.03228 | 0.75018 | -13.39285 | -10.04703 | 0.72965 | -13.58181 | -9.90993 | 0.73409 | -14.88736 | -10.92865 | 0.74716 | -14.26138 | -10.65556 | 0.77263 | -13.27507 | -10.25665 | 0.77743 | -13.4817 | -10.48115
161.40002 | 0.75127 | -13.74529 | -10.32641 | 0.74046 | -13.94508 | -10.32573 | 0.74778 | -13.64552 | -10.20385 | 0.76136 | -13.71227 | -10.44005 | 0.7969 | -13.79681 | -10.99467 | 0.77211 | -14.21013 | -10.97174 | 0.72635 | -14.65828 | -10.64709 | 0.72712 | -14.81454 | -10.77195 | 0.41369 | -11.38759 | -4.71088 | 0.71835 | -13.9999 | -10.05687 | 0.7198 | -13.34472 | -9.6055 | 0.71926 | -13.49381 | -9.70555 | 0.7359 | -13.75383 | -10.1215 | 0.72385 | -13.4365 | -9.72605 | 0.76605 | -14.00548 | -10.72886 | 0.76384 | -13.68988 | -10.45687 | 0.7309 | -13.85529 | -10.12685 | 0.73751 | -13.69244 | -10.09836 | 0.77047 | -13.08657 | -10.08283 | 0.73037 | -13.55031 | -9.89671 | 0.73534 | -14.94565 | -10.99015 | 0.7084 | -14.57806 | -10.32714 | 0.76743 | -13.36896 | -10.2598 | 0.79333 | -13.31134 | -10.56033
161.50012 | 0.75191 | -13.75798 | -10.34472 | 0.74974 | -13.83557 | -10.37305 | 0.76199 | -13.46643 | -10.26125 | 0.74986 | -13.84317 | -10.38047 | 0.79534 | -13.85704 | -11.02101 | 0.79273 | -13.86304 | -10.98971 | 0.75192 | -14.41621 | -10.8399 | 0.7757 | -14.21009 | -11.02271 | 0.45835 | -10.60413 | -4.86036 | 0.73132 | -13.86628 | -10.14072 | 0.70071 | -13.49617 | -9.4569 | 0.71212 | -13.50868 | -9.6198 | 0.75117 | -13.6314 | -10.23955 | 0.71937 | -13.45469 | -9.67897 | 0.75132 | -14.17146 | -10.64736 | 0.76516 | -13.69006 | -10.47514 | 0.73975 | -13.76666 | -10.18386 | 0.7242 | -13.83398 | -10.0186 | 0.75322 | -13.34563 | -10.05221 | 0.72093 | -13.70519 | -9.88043 | 0.77269 | -14.61719 | -11.29462 | 0.74312 | -14.25561 | -10.59367 | 0.76163 | -13.41333 | -10.21593 | 0.77855 | -13.47431 | -10.49041
161.60012 | 0.74238 | -13.84069 | -10.2751 | 0.76051 | -13.72112 | -10.43501 | 0.74279 | -13.66751 | -10.15211 | 0.75036 | -13.85411 | -10.39558 | 0.77648 | -14.06166 | -10.91864 | 0.77171 | -14.21607 | -10.97074 | 0.7414 | -14.54477 | -10.78344 | 0.74649 | -14.64465 | -10.93204 | 0.45656 | -11.37672 | -5.19419 | 0.72252 | -13.95991 | -10.08625 | 0.73221 | -13.18936 | -9.6574 | 0.71229 | -13.54824 | -9.65032 | 0.75077 | -13.59642 | -10.20785 | 0.75291 | -12.96468 | -9.76118 | 0.75868 | -14.14679 | -10.73291 | 0.75297 | -13.78069 | -10.3765 | 0.74855 | -13.66337 | -10.22769 | 0.71962 | -13.86851 | -9.97999 | 0.74683 | -13.42499 | -10.02621 | 0.70665 | -13.83077 | -9.7735 | 0.74016 | -14.92901 | -11.0498 | 0.74457 | -14.29565 | -10.64404 | 0.77083 | -13.33453 | -10.2787 | 0.78227 | -13.41513 | -10.49425
161.70017 | 0.75339 | -13.73929 | -10.35099 | 0.74863 | -13.85792 | -10.37448 | 0.7585 | -13.47567 | -10.22135 | 0.74241 | -13.90853 | -10.32583 | 0.79073 | -13.88287 | -10.9776 | 0.77878 | -14.11345 | -10.99122 | 0.72881 | -14.62241 | -10.65697 | 0.75502 | -14.56677 | -10.99817 | 0.45015 | -10.24886 | -4.61353 | 0.6721 | -14.44044 | -9.70535 | 0.72338 | -13.26396 | -9.59495 | 0.71159 | -13.53055 | -9.62819 | 0.7549 | -13.60164 | -10.26788 | 0.72524 | -13.45453 | -9.75774 | 0.76502 | -14.10312 | -10.78924 | 0.74608 | -13.85069 | -10.33373 | 0.74215 | -13.59494 | -10.08951 | 0.75802 | -13.38254 | -10.14418 | 0.75822 | -13.31868 | -10.0985 | 0.72634 | -13.65945 | -9.9214 | 0.76461 | -14.65756 | -11.20726 | 0.71727 | -14.53536 | -10.42583 | 0.7852 | -13.12131 | -10.3029 | 0.78012 | -13.46158 | -10.50159
161.80021 | 0.75255 | -13.71466 | -10.32096 | 0.74178 | -13.9258 | -10.32988 | 0.75076 | -13.61405 | -10.2209 | 0.74794 | -13.88906 | -10.38817 | 0.78944 | -13.88799 | -10.96375 | 0.78413 | -14.09553 | -11.05274 | 0.7425 | -14.52226 | -10.7827 | 0.75365 | -14.57044 | -10.98104 | 0.48409 | -9.88463 | -4.78504 | 0.72649 | -13.83353 | -10.04995 | 0.70337 | -13.49603 | -9.49265 | 0.71882 | -13.49669 | -9.70174 | 0.73499 | -13.79675 | -10.14042 | 0.73113 | -13.39943 | -9.79671 | 0.76131 | -14.04017 | -10.68888 | 0.77066 | -13.61799 | -10.49484 | 0.7554 | -13.57489 | -10.25446 | 0.72285 | -13.83858 | -10.0032 | 0.73469 | -13.51861 | -9.93204 | 0.72373 | -13.64886 | -9.87812 | 0.73701 | -14.95151 | -11.01944 | 0.74312 | -14.28301 | -10.61401 | 0.77822 | -13.22166 | -10.28939 | 0.78059 | -13.45641 | -10.50394
161.90005 | 0.75875 | -13.6572 | -10.36246 | 0.74326 | -13.90614 | -10.33581 | 0.74668 | -13.65674 | -10.19718 | 0.76305 | -13.63055 | -10.40074 | 0.78039 | -13.9678 | -10.90037 | 0.76984 | -14.22887 | -10.95394 | 0.73806 | -14.57412 | -10.75659 | 0.7415 | -14.67694 | -10.88289 | 0.46903 | -9.82351 | -4.6075 | 0.72579 | -13.91398 | -10.0986 | 0.70561 | -13.49174 | -9.5199 | 0.71252 | -13.54059 | -9.64794 | 0.74 | -13.72912 | -10.15951 | 0.706 | -13.56695 | -9.57827 | 0.77227 | -14.05046 | -10.85069 | 0.76717 | -13.65479 | -10.47554 | 0.76855 | -13.26772 | -10.19688 | 0.73328 | -13.72919 | -10.06737 | 0.73148 | -13.56617 | -9.92341 | 0.71707 | -13.74398 | -9.85534 | 0.72241 | -15.07512 | -10.89048 | 0.7111 | -14.58239 | -10.36959 | 0.75181 | -13.48143 | -10.13552 | 0.77399 | -13.52652 | -10.46946
162.00002 | 0.75001 | -13.75364 | -10.3153 | 0.74645 | -13.8871 | -10.36598 | 0.74704 | -13.59819 | -10.15845 | 0.75311 | -13.81471 | -10.40405 | 0.79169 | -13.80667 | -10.93065 | 0.7632 | -14.28562 | -10.90277 | 0.74515 | -14.52488 | -10.82323 | 0.72193 | -14.85207 | -10.72215 | 0.4973 | -9.75632 | -4.85179 | 0.73596 | -13.79144 | -10.14988 | 0.74318 | -13.05022 | -9.69865 | 0.7172 | -13.49337 | -9.67747 | 0.7551 | -13.56821 | -10.2454 | 0.74823 | -13.15177 | -9.84056 | 0.7689 | -14.05017 | -10.80316 | 0.76319 | -13.7234 | -10.47363 | 0.73218 | -13.80914 | -10.11076 | 0.739 | -13.63238 | -10.0743 | 0.73518 | -13.5181 | -9.93825 | 0.73931 | -13.41286 | -9.91629 | 0.747 | -14.89102 | -11.12358 | 0.76601 | -14.00557 | -10.72835 | 0.78509 | -13.12809 | -10.30679 | 0.79536 | -13.27448 | -10.55799
162.1 | 0.75526 | -13.71565 | -10.35887 | 0.75835 | -13.72892 | -10.41137 | 0.74809 | -13.64092 | -10.20466 | 0.73843 | -13.94596 | -10.29805 | 0.7715 | -14.08536 | -10.86679 | 0.78273 | -14.11046 | -11.04474 | 0.78079 | -13.89846 | -10.8518 | 0.72617 | -14.82302 | -10.76403 | 0.49756 | -10.0577 | -5.00427 | 0.69408 | -14.2614 | -9.89861 | 0.72596 | -13.28266 | -9.64273 | 0.73087 | -13.23408 | -9.67238 | 0.74642 | -13.66335 | -10.19861 | 0.75258 | -13.20584 | -9.93845 | 0.74615 | -14.30557 | -10.6741 | 0.76797 | -13.64391 | -10.47808 | 0.72658 | -13.82126 | -10.0423 | 0.73573 | -13.72787 | -10.09998 | 0.73546 | -13.50431 | -9.93193 | 0.72373 | -13.65359 | -9.88146 | 0.74834 | -14.86783 | -11.12617 | 0.72828 | -14.41941 | -10.50135 | 0.782 | -13.1819 | -10.30818 | 0.78138 | -13.42081 | -10.48673
162.20021 | 0.75118 | -13.73296 | -10.31594 | 0.7399 | -13.94681 | -10.31923 | 0.76108 | -13.44931 | -10.23596 | 0.7493 | -13.84501 | -10.37411 | 0.76736 | -14.12616 | -10.83988 | 0.76507 | -14.24848 | -10.90106 | 0.73621 | -14.57977 | -10.73377 | 0.75035 | -14.61391 | -10.96552 | 0.46788 | -10.37954 | -4.85636 | 0.69634 | -14.22777 | -9.90734 | 0.71498 | -13.39913 | -9.58008 | 0.70627 | -13.56519 | -9.58074 | 0.73586 | -13.76874 | -10.13189 | 0.71899 | -13.486 | -9.69629 | 0.74295 | -14.32326 | -10.64141 | 0.74962 | -13.84154 | -10.37593 | 0.71986 | -13.93184 | -10.02904 | 0.74761 | -13.59588 | -10.16443 | 0.74236 | -13.4528 | -9.98682 | 0.73052 | -13.58496 | -9.92406 | 0.76568 | -14.70073 | -11.2561 | 0.72631 | -14.46182 | -10.5038 | 0.77715 | -13.22023 | -10.27414 | 0.7846 | -13.40558 | -10.51801
162.3001 | 0.7403 | -13.85651 | -10.25795 | 0.77116 | -13.55809 | -10.45552 | 0.75734 | -13.54379 | -10.25722 | 0.7488 | -13.84948 | -10.37051 | 0.78278 | -13.96771 | -10.93363 | 0.76012 | -14.30088 | -10.87037 | 0.72454 | -14.65951 | -10.6214 | 0.71138 | -14.89233 | -10.59415 | 0.4908 | -9.77593 | -4.79802 | 0.70654 | -14.12528 | -9.98002 | 0.73702 | -13.12649 | -9.67451 | 0.68918 | -13.724 | -9.45827 | 0.75246 | -13.61977 | -10.24839 | 0.75139 | -13.20266 | -9.9204 | 0.76237 | -14.16233 | -10.79689 | 0.75329 | -13.82416 | -10.41358 | 0.73738 | -13.75547 | -10.14294 | 0.73772 | -13.69034 | -10.09958 | 0.76621 | -13.21886 | -10.12842 | 0.72946 | -13.58639 | -9.91072 | 0.74884 | -14.85098 | -11.12108 | 0.74292 | -14.31119 | -10.63211 | 0.77455 | -13.16571 | -10.19748 | 0.77083 | -13.52951 | -10.42899
162.40016 | 0.7603 | -13.61692 | -10.35293 | 0.74821 | -13.84007 | -10.35528 | 0.74509 | -13.64681 | -10.16813 | 0.75393 | -13.78797 | -10.39511 | 0.77873 | -14.01207 | -10.91155 | 0.76306 | -14.30677 | -10.91687 | 0.74591 | -14.47952 | -10.8004 | 0.72567 | -14.70085 | -10.66792 | 0.47468 | -10.58555 | -5.0247 | 0.68865 | -14.2853 | -9.83751 | 0.72146 | -13.30213 | -9.59694 | 0.70667 | -13.56568 | -9.58647 | 0.74594 | -13.67667 | -10.20196 | 0.72062 | -13.49181 | -9.72249 | 0.76589 | -14.21739 | -10.88893 | 0.75886 | -13.7861 | -10.46176 | 0.72686 | -13.88228 | -10.09049 | 0.73874 | -13.69083 | -10.11403 | 0.75449 | -13.28578 | -10.02403 | 0.71487 | -13.76939 | -9.84336 | 0.75753 | -14.68905 | -11.12737 | 0.73376 | -14.36578 | -10.54099 | 0.76261 | -13.39375 | -10.21426 | 0.77992 | -13.4545 | -10.49341
162.50014 | 0.75619 | -13.67244 | -10.33903 | 0.73357 | -14.01095 | -10.27803 | 0.74188 | -13.66597 | -10.13855 | 0.74701 | -13.85662 | -10.35109 | 0.7596 | -14.20902 | -10.79321 | 0.76974 | -14.22858 | -10.95231 | 0.77245 | -14.26699 | -11.02058 | 0.73481 | -14.74232 | -10.83286 | 0.49586 | -10.03923 | -4.97809 | 0.72619 | -13.93933 | -10.1226 | 0.69593 | -13.40932 | -9.332 | 0.73187 | -13.37379 | -9.78793 | 0.73601 | -13.77248 | -10.13671 | 0.73374 | -13.37762 | -9.81575 | 0.7522 | -14.32369 | -10.77426 | 0.76313 | -13.75747 | -10.49871 | 0.75787 | -13.56237 | -10.27852 | 0.72648 | -13.78399 | -10.0138 | 0.73973 | -13.48286 | -9.97367 | 0.73123 | -13.55558 | -9.91232 | 0.7493 | -14.87474 | -11.14563 | 0.72685 | -14.44746 | -10.50113 | 0.77975 | -13.22592 | -10.31286 | 0.78995 | -13.33921 | -10.53726
162.60003 | 0.75418 | -13.70741 | -10.33782 | 0.76458 | -13.66337 | -10.44671 | 0.73258 | -13.75078 | -10.07358 | 0.75742 | -13.77354 | -10.43239 | 0.7805 | -14.00717 | -10.93263 | 0.79047 | -13.9941 | -11.06193 | 0.72127 | -14.66139 | -10.57484 | 0.7413 | -14.70022 | -10.8973 | 0.48158 | -10.6459 | -5.12686 | 0.71005 | -13.97434 | -9.92251 | 0.70921 | -13.39999 | -9.50341 | 0.71676 | -13.52373 | -9.6932 | 0.72743 | -13.84264 | -10.06959 | 0.76033 | -13.02282 | -9.90164 | 0.76542 | -14.21596 | -10.88118 | 0.76479 | -13.72857 | -10.49942 | 0.75215 | -13.57804 | -10.21273 | 0.74343 | -13.63809 | -10.13902 | 0.75045 | -13.37966 | -10.0407 | 0.73355 | -13.56087 | -9.9476 | 0.72465 | -15.06681 | -10.91813 | 0.7584 | -14.09258 | -10.68777 | 0.77078 | -13.32649 | -10.27179 | 0.78359 | -13.4161 | -10.51278
162.70021 | 0.76589 | -13.57448 | -10.39656 | 0.76259 | -13.6938 | -10.44274 | 0.75213 | -13.61424 | -10.23965 | 0.74537 | -13.86903 | -10.3376 | 0.78189 | -13.98895 | -10.93785 | 0.78194 | -14.08852 | -11.0164 | 0.74214 | -14.53453 | -10.7867 | 0.74643 | -14.64546 | -10.93181 | 0.44243 | -12.05053 | -5.33152 | 0.69865 | -14.15656 | -9.89054 | 0.73583 | -13.14839 | -9.67497 | 0.69956 | -13.65244 | -9.55073 | 0.75014 | -13.64424 | -10.23513 | 0.73893 | -13.20096 | -9.75452 | 0.77358 | -14.08743 | -10.89783 | 0.75299 | -13.75312 | -10.35589 | 0.74023 | -13.75796 | -10.18408 | 0.75894 | -13.43891 | -10.19932 | 0.74026 | -13.51354 | -10.00353 | 0.7301 | -13.58856 | -9.92094 | 0.77231 | -14.63969 | -11.30644 | 0.73368 | -14.36691 | -10.54074 | 0.76826 | -13.28284 | -10.20469 | 0.77331 | -13.51342 | -10.45005
162.80014 | 0.74382 | -13.83 | -10.287 | 0.76287 | -13.67676 | -10.43363 | 0.73188 | -13.77881 | -10.08442 | 0.76058 | -13.71334 | -10.43015 | 0.77615 | -14.06221 | -10.91444 | 0.78941 | -14.00003 | -11.05174 | 0.75426 | -14.42564 | -10.88062 | 0.711 | -14.85098 | -10.55908 | 0.42225 | -11.77687 | -4.97278 | 0.72694 | -13.92446 | -10.12223 | 0.71332 | -13.33696 | -9.51353 | 0.72292 | -13.44311 | -9.71826 | 0.74596 | -13.68506 | -10.20852 | 0.71768 | -13.43978 | -9.64548 | 0.77134 | -14.11491 | -10.88735 | 0.76146 | -13.69776 | -10.43026 | 0.74099 | -13.61346 | -10.08743 | 0.74072 | -13.6513 | -10.11183 | 0.74713 | -13.42366 | -10.0292 | 0.7456 | -13.26639 | -9.89145 | 0.73106 | -15.01169 | -10.97444 | 0.73637 | -14.54689 | -10.71188 | 0.76313 | -13.40244 | -10.22786 | 0.78243 | -13.41622 | -10.49728
162.90002 | 0.74081 | -13.85045 | -10.26052 | 0.75846 | -13.73986 | -10.42119 | 0.74149 | -13.67665 | -10.1411 | 0.74225 | -13.88044 | -10.30279 | 0.776 | -14.04208 | -10.89664 | 0.77933 | -14.11732 | -11.00205 | 0.74134 | -14.5235 | -10.76687 | 0.77522 | -14.12469 | -10.9497 | 0.43631 | -12.32666 | -5.37823 | 0.68115 | -14.34651 | -9.77217 | 0.73718 | -13.12249 | -9.67362 | 0.72191 | -13.37036 | -9.65225 | 0.7394 | -13.7518 | -10.16801 | 0.7226 | -13.43808 | -9.7103 | 0.7561 | -14.27658 | -10.79447 | 0.76795 | -13.63789 | -10.47327 | 0.74451 | -13.69604 | -10.19681 | 0.73657 | -13.68946 | -10.08329 | 0.74411 | -13.36679 | -9.94636 | 0.73674 | -13.45165 | -9.91031 | 0.74832 | -14.83394 | -11.10058 | 0.73762 | -14.54011 | -10.72515 | 0.75706 | -13.45783 | -10.18833 | 0.78537 | -13.40409 | -10.52715
163.00023 | 0.75765 | -13.66227 | -10.35118 | 0.73897 | -13.95739 | -10.31405 | 0.743 | -13.65506 | -10.14573 | 0.74329 | -13.9078 | -10.33757 | 0.77548 | -14.03282 | -10.88223 | 0.7843 | -14.04972 | -11.01924 | 0.76975 | -14.21752 | -10.94394 | 0.74653 | -14.61721 | -10.91222 | 0.49711 | -10.46646 | -5.20297 | 0.69857 | -14.18644 | -9.91021 | 0.71947 | -13.31364 | -9.57883 | 0.7264 | -13.32599 | -9.68001 | 0.74864 | -13.65444 | -10.22222 | 0.7599 | -13.08209 | -9.9411 | 0.76077 | -14.22607 | -10.82271 | 0.78011 | -13.53909 | -10.562 | 0.74162 | -13.69872 | -10.15926 | 0.72993 | -13.76385 | -10.0467 | 0.75096 | -13.40619 | -10.06756 | 0.71549 | -13.73421 | -9.8267 | 0.74018 | -14.90334 | -11.03113 | 0.75901 | -14.25034 | -10.81609 | 0.75775 | -13.43191 | -10.1781 | 0.78827 | -13.36848 | -10.53792
163.10009 | 0.74162 | -13.8335 | -10.25917 | 0.76628 | -13.64738 | -10.45776 | 0.74879 | -13.59576 | -10.18031 | 0.75734 | -13.72071 | -10.39128 | 0.78461 | -13.94656 | -10.94266 | 0.78036 | -14.07067 | -10.98014 | 0.74535 | -14.47374 | -10.78795 | 0.75128 | -14.60002 | -10.96874 | 0.46825 | -11.49534 | -5.38266 | 0.72143 | -13.9399 | -10.05668 | 0.72807 | -13.26119 | -9.65506 | 0.71401 | -13.50943 | -9.64581 | 0.75501 | -13.56349 | -10.24056 | 0.73531 | -13.28874 | -9.77136 | 0.77375 | -13.9747 | -10.81298 | 0.77276 | -13.60019 | -10.50964 | 0.7486 | -13.63344 | -10.20594 | 0.71999 | -13.85509 | -9.97556 | 0.7628 | -13.27294 | -10.12463 | 0.7241 | -13.6497 | -9.88373 | 0.76107 | -14.73036 | -11.2108 | 0.73668 | -14.51413 | -10.69231 | 0.75481 | -13.45757 | -10.15795 | 0.79022 | -13.32161 | -10.52699
163.20005 | 0.76891 | -13.53476 | -10.407 | 0.75206 | -13.8225 | -10.39536 | 0.73779 | -13.72456 | -10.12584 | 0.74007 | -13.94117 | -10.31749 | 0.77696 | -14.04193 | -10.91008 | 0.77394 | -14.18976 | -10.9821 | 0.72518 | -14.63166 | -10.61065 | 0.73687 | -14.72374 | -10.84952 | 0.50687 | -10.05603 | -5.09715 | 0.70322 | -14.14033 | -9.94376 | 0.74142 | -13.05298 | -9.67778 | 0.7344 | -13.31574 | -9.77904 | 0.75899 | -13.55191 | -10.28577 | 0.72439 | -13.43556 | -9.73264 | 0.77519 | -14.04101 | -10.88438 | 0.76145 | -13.70054 | -10.43225 | 0.73697 | -13.75573 | -10.13762 | 0.73123 | -13.73997 | -10.04708 | 0.75081 | -13.36966 | -10.03802 | 0.72195 | -13.67614 | -9.87353 | 0.76711 | -14.67599 | -11.25802 | 0.75292 | -14.3899 | -10.83444 | 0.77968 | -13.20574 | -10.29621 | 0.77991 | -13.40736 | -10.45656
163.30007 | 0.75582 | -13.66804 | -10.33051 | 0.76755 | -13.61471 | -10.45001 | 0.75261 | -13.52912 | -10.18216 | 0.75583 | -13.72628 | -10.37474 | 0.76791 | -14.10758 | -10.83335 | 0.76758 | -14.22601 | -10.91958 | 0.7455 | -14.49333 | -10.80471 | 0.71226 | -14.90851 | -10.6187 | 0.47559 | -10.4981 | -4.99277 | 0.69636 | -14.20161 | -9.88941 | 0.73746 | -13.06851 | -9.63746 | 0.69269 | -13.70119 | -9.49066 | 0.74591 | -13.66429 | -10.1924 | 0.73837 | -13.35322 | -9.85955 | 0.7551 | -14.27462 | -10.77873 | 0.76807 | -13.62785 | -10.46707 | 0.73833 | -13.76318 | -10.16182 | 0.72949 | -13.76484 | -10.0413 | 0.73345 | -13.5234 | -9.91881 | 0.71888 | -13.679 | -9.83359 | 0.76758 | -14.64789 | -11.24344 | 0.74491 | -14.44341 | -10.75911 | 0.77148 | -13.29353 | -10.25573 | 0.78338 | -13.41823 | -10.51158
163.40005 | 0.75805 | -13.65486 | -10.35102 | 0.74274 | -13.89816 | -10.32274 | 0.7647 | -13.32809 | -10.192 | 0.75876 | -13.74114 | -10.42617 | 0.77071 | -14.04843 | -10.82729 | 0.78328 | -14.08092 | -11.02926 | 0.74914 | -14.43162 | -10.81126 | 0.7568 | -14.54581 | -11.00824 | 0.49434 | -10.53705 | -5.20886 | 0.7026 | -14.12899 | -9.92702 | 0.70441 | -13.37081 | -9.41857 | 0.72969 | -13.39691 | -9.77559 | 0.7459 | -13.6876 | -10.20961 | 0.72241 | -13.43303 | -9.70418 | 0.74423 | -14.39791 | -10.71533 | 0.75469 | -13.79755 | -10.41293 | 0.71244 | -13.98355 | -9.96248 | 0.71947 | -13.85759 | -9.97017 | 0.73259 | -13.56244 | -9.93566 | 0.7198 | -13.69733 | -9.8593 | 0.75656 | -14.77863 | -11.18087 | 0.74493 | -14.46689 | -10.77686 | 0.78484 | -13.13584 | -10.30959 | 0.79038 | -13.29644 | -10.50924
163.50007 | 0.75448 | -13.69835 | -10.33517 | 0.7478 | -13.84929 | -10.35646 | 0.75123 | -13.57713 | -10.1995 | 0.74525 | -13.86946 | -10.33618 | 0.78196 | -13.98703 | -10.93724 | 0.75174 | -14.37124 | -10.80344 | 0.71357 | -14.59799 | -10.41676 | 0.73487 | -14.7439 | -10.83488 | 0.49777 | -10.9805 | -5.46572 | 0.68144 | -14.32106 | -9.759 | 0.71045 | -13.36964 | -9.49842 | 0.7072 | -13.52033 | -9.56155 | 0.75589 | -13.58691 | -10.27023 | 0.71859 | -13.46822 | -9.67814 | 0.7578 | -14.25134 | -10.79967 | 0.76898 | -13.59051 | -10.45078 | 0.74451 | -13.67775 | -10.18324 | 0.74679 | -13.60393 | -10.15932 | 0.74447 | -13.44847 | -10.01191 | 0.72949 | -13.58101 | -9.90724 | 0.72671 | -15.02831 | -10.92118 | 0.7605 | -14.31539 | -10.88691 | 0.77165 | -13.3125 | -10.27263 | 0.78217 | -13.38549 | -10.46969
163.60017 | 0.75031 | -13.74404 | -10.31228 | 0.75553 | -13.73804 | -10.37957 | 0.7655 | -13.43856 | -10.28725 | 0.7581 | -13.70621 | -10.39069 | 0.76167 | -14.14845 | -10.77638 | 0.76135 | -14.30133 | -10.88833 | 0.74987 | -14.23198 | -10.67214 | 0.74046 | -14.69912 | -10.88413 | 0.48533 | -11.2418 | -5.45596 | 0.71311 | -14.03821 | -10.01082 | 0.71896 | -13.27833 | -9.54666 | 0.71766 | -13.49655 | -9.68599 | 0.75353 | -13.58986 | -10.24038 | 0.73747 | -13.36701 | -9.85773 | 0.76633 | -14.09888 | -10.80445 | 0.7697 | -13.5848 | -10.45615 | 0.74006 | -13.73387 | -10.16394 | 0.71956 | -13.86546 | -9.97708 | 0.75268 | -13.36375 | -10.05863 | 0.70772 | -13.80379 | -9.76922 | 0.7186 | -15.06534 | -10.82594 | 0.74442 | -14.47699 | -10.77697 | 0.77531 | -13.26185 | -10.28203 | 0.78278 | -13.42374 | -10.50777
163.7 | 0.74965 | -13.73522 | -10.29668 | 0.74592 | -13.88775 | -10.35914 | 0.74417 | -13.64815 | -10.15658 | 0.75076 | -13.71131 | -10.29393 | 0.7703 | -14.04544 | -10.81917 | 0.76712 | -14.2367 | -10.92121 | 0.75789 | -14.35323 | -10.87817 | 0.74535 | -14.6591 | -10.92615 | 0.47736 | -11.18217 | -5.33798 | 0.68937 | -14.27923 | -9.84366 | 0.71341 | -13.25166 | -9.45383 | 0.72114 | -13.46114 | -9.70738 | 0.74475 | -13.66157 | -10.17448 | 0.70961 | -13.54105 | -9.60881 | 0.74881 | -14.3182 | -10.72154 | 0.75804 | -13.73128 | -10.40885 | 0.74059 | -13.72754 | -10.16652 | 0.74034 | -13.62421 | -10.08656 | 0.73806 | -13.49891 | -9.963 | 0.71409 | -13.73303 | -9.80662 | 0.7167 | -15.10722 | -10.82731 | 0.74206 | -14.46861 | -10.73662 | 0.77043 | -13.24723 | -10.20613 | 0.76899 | -13.52058 | -10.39726
163.80007 | 0.74734 | -13.77612 | -10.29547 | 0.75875 | -13.73421 | -10.42083 | 0.76585 | -13.42153 | -10.27885 | 0.74918 | -13.84464 | -10.37213 | 0.77511 | -14.05714 | -10.89588 | 0.7783 | -14.06062 | -10.94335 | 0.76181 | -14.35943 | -10.9391 | 0.73814 | -14.71014 | -10.85812 | 0.43634 | -12.82524 | -5.59614 | 0.69124 | -14.1987 | -9.81474 | 0.74627 | -12.95641 | -9.66893 | 0.74175 | -13.23274 | -9.81541 | 0.75242 | -13.59819 | -10.23155 | 0.71892 | -13.48448 | -9.69421 | 0.76548 | -14.15474 | -10.83517 | 0.75362 | -13.77548 | -10.38141 | 0.71461 | -13.96046 | -9.97623 | 0.71644 | -13.86444 | -9.93304 | 0.75354 | -13.36756 | -10.07301 | 0.72961 | -13.5492 | -9.88566 | 0.72892 | -14.91497 | -10.87183 | 0.74549 | -14.45179 | -10.77362 | 0.77736 | -13.23886 | -10.29133 | 0.77392 | -13.51709 | -10.46114
163.90003 | 0.76996 | -13.49063 | -10.38724 | 0.7628 | -13.67679 | -10.43267 | 0.74257 | -13.66321 | -10.14593 | 0.75445 | -13.75755 | -10.37945 | 0.76906 | -14.1055 | -10.84798 | 0.76968 | -14.20779 | -10.93541 | 0.73336 | -14.54777 | -10.66879 | 0.76337 | -14.36769 | -10.96785 | 0.42988 | -12.15478 | -5.22509 | 0.70196 | -14.14932 | -9.9322 | 0.70118 | -13.36791 | -9.37337 | 0.70601 | -13.573 | -9.58274 | 0.75912 | -13.52244 | -10.26515 | 0.73199 | -13.34286 | -9.7668 | 0.77844 | -13.97137 | -10.87587 | 0.77104 | -13.58264 | -10.47272 | 0.73091 | -13.83479 | -10.112 | 0.74176 | -13.62484 | -10.10641 | 0.75551 | -13.32349 | -10.06604 | 0.72725 | -13.54291 | -9.84911 | 0.76045 | -14.72676 | -11.199 | 0.76208 | -14.29064 | -10.89055 | 0.77126 | -13.29909 | -10.25701 | 0.77989 | -13.42801 | -10.47233
164 | 0.74086 | -13.83654 | -10.25087 | 0.74297 | -13.91126 | -10.33565 | 0.73998 | -13.68475 | -10.12639 | 0.76486 | -13.65143 | -10.44142 | 0.77938 | -13.99459 | -10.90716 | 0.77167 | -14.18507 | -10.94614 | 0.74071 | -14.50185 | -10.74165 | 0.74784 | -14.59076 | -10.91152 | 0.44146 | -12.4496 | -5.49604 | 0.69174 | -14.21966 | -9.83633 | 0.73515 | -13.10784 | -9.63619 | 0.74744 | -13.10971 | -9.79875 | 0.75734 | -13.49226 | -10.21817 | 0.71886 | -13.48585 | -9.69449 | 0.75116 | -14.30341 | -10.7442 | 0.75451 | -13.74944 | -10.37407 | 0.73737 | -13.76805 | -10.15215 | 0.7379 | -13.62568 | -10.0544 | 0.74106 | -13.48615 | -9.99398 | 0.71729 | -13.68759 | -9.81802 | 0.73003 | -14.99537 | -10.9471 | 0.72845 | -14.59874 | -10.63452 | 0.77042 | -13.29417 | -10.24215 | 0.78348 | -13.40152 | -10.49989
164.10021 | 0.75048 | -13.72163 | -10.29787 | 0.76909 | -13.59909 | -10.45889 | 0.75881 | -13.52106 | -10.25994 | 0.74039 | -13.90911 | -10.29811 | 0.77609 | -14.01402 | -10.87611 | 0.77908 | -14.09429 | -10.98057 | 0.76153 | -14.36091 | -10.93622 | 0.72238 | -14.83986 | -10.72006 | 0.45861 | -10.81757 | -4.96105 | 0.70014 | -14.14489 | -9.90346 | 0.72752 | -13.2014 | -9.60426 | 0.71677 | -13.51169 | -9.68481 | 0.7602 | -13.48546 | -10.25164 | 0.71285 | -13.52254 | -9.63956 | 0.76472 | -14.14888 | -10.8199 | 0.76517 | -13.60962 | -10.41369 | 0.74533 | -13.68862 | -10.20261 | 0.73772 | -13.69986 | -10.10669 | 0.75172 | -13.38773 | -10.06389 | 0.72101 | -13.66001 | -9.849 | 0.76104 | -14.52859 | -11.05679 | 0.77099 | -14.05556 | -10.83673 | 0.77001 | -13.31254 | -10.25077 | 0.77568 | -13.47275 | -10.45061
164.20019 | 0.76914 | -13.4507 | -10.34548 | 0.74101 | -13.921 | -10.31564 | 0.76401 | -13.42776 | -10.25888 | 0.75016 | -13.82128 | -10.36821 | 0.77695 | -14.03209 | -10.90218 | 0.77225 | -14.18598 | -10.95515 | 0.72875 | -14.61411 | -10.64999 | 0.74607 | -14.62788 | -10.91341 | 0.48523 | -11.16684 | -5.41844 | 0.68986 | -14.2507 | -9.83093 | 0.73278 | -13.17188 | -9.65204 | 0.7272 | -13.35692 | -9.71308 | 0.73621 | -13.77273 | -10.13957 | 0.7356 | -13.35743 | -9.82567 | 0.7482 | -14.31218 | -10.70832 | 0.76243 | -13.67204 | -10.42396 | 0.74618 | -13.66939 | -10.19976 | 0.73969 | -13.66652 | -10.10904 | 0.75161 | -13.39182 | -10.06539 | 0.73135 | -13.51158 | -9.88174 | 0.72521 | -15.03868 | -10.90623 | 0.73514 | -14.55401 | -10.69921 | 0.76517 | -13.36369 | -10.22548 | 0.77301 | -13.50133 | -10.43671
164.30003 | 0.75895 | -13.62777 | -10.34275 | 0.75098 | -13.81183 | -10.37237 | 0.73499 | -13.74334 | -10.10119 | 0.74025 | -13.91963 | -10.30406 | 0.77381 | -14.08132 | -10.89621 | 0.77369 | -14.15309 | -10.95013 | 0.69523 | -14.83295 | -10.3123 | 0.74964 | -14.59509 | -10.94108 | 0.46198 | -11.79129 | -5.44735 | 0.71298 | -14.01135 | -9.98978 | 0.70841 | -13.39951 | -9.49234 | 0.69603 | -13.65889 | -9.50704 | 0.74888 | -13.63797 | -10.2132 | 0.73659 | -13.35183 | -9.83483 | 0.75506 | -14.24692 | -10.75724 | 0.76179 | -13.63886 | -10.38989 | 0.73905 | -13.74798 | -10.1604 | 0.72184 | -13.85674 | -10.00239 | 0.75185 | -13.34688 | -10.03488 | 0.71699 | -13.66707 | -9.79918 | 0.74012 | -14.90592 | -11.03218 | 0.75445 | -14.38176 | -10.85029 | 0.76751 | -13.33241 | -10.23276 | 0.77376 | -13.46529 | -10.41896
164.40012 | 0.74164 | -13.82476 | -10.25294 | 0.74942 | -13.83117 | -10.3653 | 0.7408 | -13.67902 | -10.13339 | 0.7455 | -13.88376 | -10.35038 | 0.78397 | -13.92428 | -10.91616 | 0.77697 | -14.12266 | -10.97284 | 0.72333 | -14.64887 | -10.59597 | 0.72077 | -14.83771 | -10.6946 | 0.47061 | -10.78568 | -5.07589 | 0.69215 | -14.23396 | -9.85198 | 0.6926 | -13.53737 | -9.376 | 0.72808 | -13.4071 | -9.76137 | 0.75536 | -13.56568 | -10.24693 | 0.74244 | -13.2981 | -9.87301 | 0.77867 | -14.00449 | -10.90487 | 0.7552 | -13.74356 | -10.37911 | 0.74413 | -13.70464 | -10.198 | 0.76192 | -13.28954 | -10.12556 | 0.74264 | -13.42792 | -9.9721 | 0.71791 | -13.68511 | -9.82461 | 0.73964 | -14.90331 | -11.02304 | 0.73275 | -14.55998 | -10.66884 | 0.77795 | -13.23979 | -10.29984 | 0.7769 | -13.49407 | -10.48351
164.50003 | 0.75414 | -13.68656 | -10.32154 | 0.75184 | -13.78831 | -10.36667 | 0.75638 | -13.49376 | -10.20647 | 0.74954 | -13.81969 | -10.35838 | 0.77574 | -14.01463 | -10.87172 | 0.76402 | -14.27831 | -10.9089 | 0.74977 | -14.44938 | -10.8337 | 0.73382 | -14.73716 | -10.81449 | 0.44918 | -11.58784 | -5.20503 | 0.68357 | -14.30466 | -9.77821 | 0.71917 | -13.25934 | -9.53568 | 0.71903 | -13.46703 | -9.68313 | 0.74648 | -13.65489 | -10.19313 | 0.71951 | -13.48952 | -9.70583 | 0.76853 | -14.12081 | -10.8523 | 0.75618 | -13.72694 | -10.38003 | 0.74344 | -13.68773 | -10.17602 | 0.72809 | -13.78585 | -10.03737 | 0.75842 | -13.29945 | -10.08662 | 0.72429 | -13.58672 | -9.8407 | 0.75657 | -14.7526 | -11.16136 | 0.75326 | -14.3169 | -10.78428 | 0.77443 | -13.2613 | -10.26996 | 0.78107 | -13.41809 | -10.48048
164.6 | 0.76597 | -13.50989 | -10.3482 | 0.74752 | -13.87693 | -10.37321 | 0.75557 | -13.51227 | -10.20949 | 0.75228 | -13.76964 | -10.35861 | 0.76789 | -14.09287 | -10.82171 | 0.77828 | -14.13169 | -10.99834 | 0.76451 | -14.32119 | -10.94868 | 0.74589 | -14.61393 | -10.90041 | 0.50873 | -10.48657 | -5.33487 | 0.70843 | -14.11028 | -9.99609 | 0.72915 | -13.05201 | -9.51681 | 0.69898 | -13.65311 | -9.54318 | 0.75675 | -13.53915 | -10.24577 | 0.75021 | -13.19648 | -9.90008 | 0.75606 | -14.25606 | -10.77849 | 0.75552 | -13.73509 | -10.37712 | 0.74217 | -13.70767 | -10.17345 | 0.71579 | -13.87619 | -9.93238 | 0.7608 | -13.32281 | -10.13599 | 0.7041 | -13.80701 | -9.72152 | 0.75301 | -14.78879 | -11.1361 | 0.72117 | -14.64656 | -10.56272 | 0.77826 | -13.20825 | -10.27945 | 0.78438 | -13.37142 | -10.48827
164.7001 | 0.75789 | -13.64037 | -10.33792 | 0.75312 | -13.77134 | -10.3715 | 0.7574 | -13.49366 | -10.22005 | 0.74962 | -13.79848 | -10.34362 | 0.76454 | -14.13799 | -10.80907 | 0.76767 | -14.24513 | -10.93553 | 0.78541 | -13.9165 | -10.93016 | 0.74296 | -14.66849 | -10.89814 | 0.45863 | -11.77044 | -5.39822 | 0.68836 | -14.26456 | -9.81913 | 0.71408 | -13.34447 | -9.52896 | 0.72895 | -13.33879 | -9.72336 | 0.75251 | -13.59449 | -10.22999 | 0.74264 | -13.30484 | -9.88071 | 0.7616 | -14.1788 | -10.79864 | 0.75507 | -13.59519 | -10.26526 | 0.74213 | -13.69707 | -10.16505 | 0.74755 | -13.47238 | -10.07133 | 0.73918 | -13.47886 | -9.96331 | 0.72428 | -13.59161 | -9.84407 | 0.74122 | -14.90903 | -11.05084 | 0.75602 | -14.35674 | -10.85398 | 0.77862 | -13.21504 | -10.28946 | 0.78353 | -13.39947 | -10.49893
164.80003 | 0.75177 | -13.64915 | -10.26106 | 0.76771 | -13.57579 | -10.42228 | 0.74341 | -13.67373 | -10.16522 | 0.74788 | -13.83416 | -10.34634 | 0.78125 | -14.00132 | -10.93847 | 0.76717 | -14.2405 | -10.92486 | 0.75078 | -14.45826 | -10.85492 | 0.7135 | -14.89051 | -10.62433 | 0.45251 | -11.7543 | -5.31897 | 0.71506 | -14.02169 | -10.02628 | 0.72203 | -13.28038 | -9.58885 | 0.72338 | -13.45073 | -9.72995 | 0.74532 | -13.65524 | -10.1775 | 0.72908 | -13.22519 | -9.64226 | 0.76323 | -14.14759 | -10.79781 | 0.75173 | -13.63523 | -10.25003 | 0.74401 | -13.66901 | -10.16986 | 0.70752 | -13.93863 | -9.8618 | 0.7433 | -13.45848 | -10.00362 | 0.74069 | -13.37824 | -9.90913 | 0.71612 | -15.08778 | -10.8046 | 0.74542 | -14.44618 | -10.76847 | 0.75509 | -13.43771 | -10.14667 | 0.78821 | -13.29816 | -10.48173
164.90002 | 0.75892 | -13.5989 | -10.32045 | 0.73798 | -13.93217 | -10.2817 | 0.74565 | -13.61272 | -10.15028 | 0.74652 | -13.83681 | -10.32947 | 0.78875 | -13.82853 | -10.9072 | 0.78601 | -13.94622 | -10.96192 | 0.74066 | -14.53585 | -10.76612 | 0.75404 | -14.57148 | -10.98749 | 0.45733 | -11.67811 | -5.3408 | 0.69998 | -14.17736 | -9.92384 | 0.71137 | -13.30824 | -9.46714 | 0.71152 | -13.55756 | -9.64654 | 0.75751 | -13.46884 | -10.20273 | 0.71702 | -13.49435 | -9.67572 | 0.77728 | -14.01834 | -10.89615 | 0.75666 | -13.62342 | -10.3083 | 0.73265 | -13.81469 | -10.12131 | 0.74238 | -13.60549 | -10.1005 | 0.7528 | -13.33949 | -10.04204 | 0.74238 | -13.29057 | -9.86663 | 0.74683 | -14.87848 | -11.11174 | 0.71946 | -14.66261 | -10.54916 | 0.78063 | -13.18531 | -10.29287 | 0.77592 | -13.45956 | -10.44349
165.00024 | 0.75785 | -13.62083 | -10.3226 | 0.75579 | -13.70985 | -10.36171 | 0.74893 | -13.61064 | -10.19339 | 0.75077 | -13.78894 | -10.35239 | 0.77648 | -14.00807 | -10.87703 | 0.77354 | -14.15626 | -10.95049 | 0.74118 | -14.50892 | -10.75369 | 0.73139 | -14.73396 | -10.77633 | 0.4624 | -12.14757 | -5.61698 | 0.69654 | -14.19617 | -9.88816 | 0.71222 | -13.36891 | -9.5216 | 0.72247 | -13.41951 | -9.69514 | 0.75693 | -13.53384 | -10.24419 | 0.73823 | -13.30696 | -9.82355 | 0.76106 | -14.17825 | -10.79053 | 0.74728 | -13.74126 | -10.26861 | 0.74004 | -13.70504 | -10.14228 | 0.74475 | -13.61868 | -10.14254 | 0.7585 | -13.23007 | -10.03495 | 0.74725 | -13.33079 | -9.96145 | 0.76866 | -14.61558 | -11.23446 | 0.74183 | -14.49263 | -10.7511 | 0.7699 | -13.30821 | -10.24601 | 0.77492 | -13.48008 | -10.44604
165.10024 | 0.75425 | -13.62334 | -10.27539 | 0.72374 | -14.08598 | -10.19463 | 0.74328 | -13.64578 | -10.1426 | 0.74974 | -13.82964 | -10.36865 | 0.77498 | -14.02038 | -10.86553 | 0.77436 | -14.04798 | -10.87821 | 0.76631 | -14.26884 | -10.9343 | 0.74505 | -14.63496 | -10.90382 | 0.48138 | -10.88117 | -5.23802 | 0.70768 | -14.08243 | -9.9658 | 0.71976 | -13.33671 | -9.59918 | 0.7077 | -13.58024 | -9.61068 | 0.73586 | -13.75524 | -10.12188 | 0.72756 | -13.40118 | -9.75019 | 0.74766 | -14.3132 | -10.70136 | 0.75896 | -13.63688 | -10.34989 | 0.74736 | -13.66716 | -10.21424 | 0.73461 | -13.58938 | -9.98284 | 0.75115 | -13.27755 | -9.97344 | 0.72147 | -13.63689 | -9.83861 | 0.74789 | -14.80831 | -11.07504 | 0.75531 | -14.18246 | -10.71221 | 0.76749 | -13.32464 | -10.22651 | 0.77033 | -13.52654 | -10.41983
165.20014 | 0.76164 | -13.59477 | -10.35431 | 0.75114 | -13.786 | -10.35516 | 0.76258 | -13.41531 | -10.23018 | 0.74626 | -13.82638 | -10.3181 | 0.78484 | -13.93548 | -10.93714 | 0.76983 | -14.21327 | -10.94179 | 0.74428 | -14.49061 | -10.785 | 0.73784 | -14.69804 | -10.84477 | 0.46655 | -11.12544 | -5.19056 | 0.70359 | -14.13327 | -9.94405 | 0.71927 | -13.31416 | -9.57653 | 0.71706 | -13.49852 | -9.67918 | 0.73436 | -13.7767 | -10.11707 | 0.73167 | -13.39386 | -9.79985 | 0.76408 | -14.15512 | -10.81567 | 0.75988 | -13.58763 | -10.325 | 0.7392 | -13.75816 | -10.16998 | 0.72381 | -13.81363 | -9.99847 | 0.7543 | -13.21251 | -9.96614 | 0.7082 | -13.75103 | -9.73844 | 0.74998 | -14.8269 | -11.11983 | 0.72086 | -14.66843 | -10.5739 | 0.77713 | -13.23838 | -10.28796 | 0.7715 | -13.5107 | -10.42356
165.30012 | 0.7679 | -13.48716 | -10.35683 | 0.74938 | -13.82004 | -10.35646 | 0.74836 | -13.57705 | -10.16058 | 0.7384 | -13.9141 | -10.27416 | 0.78061 | -13.99003 | -10.92072 | 0.76705 | -14.23073 | -10.91571 | 0.71331 | -14.72475 | -10.50336 | 0.70554 | -14.93598 | -10.53787 | 0.43211 | -11.77607 | -5.08857 | 0.72742 | -13.86594 | -10.08632 | 0.72627 | -13.34325 | -9.69084 | 0.71336 | -13.51958 | -9.64431 | 0.76075 | -13.49802 | -10.26855 | 0.72531 | -13.44659 | -9.75293 | 0.75963 | -14.20492 | -10.79052 | 0.74987 | -13.74428 | -10.30642 | 0.74469 | -13.71501 | -10.21336 | 0.7328 | -13.70272 | -10.04134 | 0.69337 | -12.1181 | -8.40238 | 0.71563 | -13.71776 | -9.81688 | 0.76735 | -14.63383 | -11.22933 | 0.74889 | -14.45421 | -10.82463 | 0.75938 | -13.40956 | -10.18302 | 0.78237 | -13.40086 | -10.48441
165.4001 | 0.75085 | -13.71642 | -10.29903 | 0.75228 | -13.76989 | -10.35874 | 0.75094 | -13.41246 | -10.07191 | 0.75131 | -13.80638 | -10.37287 | 0.77326 | -14.07589 | -10.88439 | 0.7678 | -14.24383 | -10.93637 | 0.74445 | -14.50416 | -10.79763 | 0.73782 | -14.72159 | -10.86193 | 0.44565 | -11.75429 | -5.23827 | 0.71574 | -14.01 | -10.02749 | 0.71398 | -13.34736 | -9.52978 | 0.69834 | -13.64603 | -9.52962 | 0.76757 | -13.43137 | -10.30948 | 0.72707 | -13.42989 | -9.76441 | 0.76621 | -14.11145 | -10.81238 | 0.74243 | -13.79175 | -10.23934 | 0.72782 | -13.85147 | -10.08135 | 0.73282 | -13.71363 | -10.04962 | 0.64879 | -12.53728 | -8.1341 | 0.72965 | -13.55951 | -9.89369 | 0.73789 | -14.93081 | -11.01728 | 0.7298 | -14.56814 | -10.63178 | 0.77853 | -13.20669 | -10.28179 | 0.77448 | -13.48736 | -10.44573
165.50009 | 0.7633 | -13.56223 | -10.352 | 0.75372 | -13.79036 | -10.39413 | 0.74953 | -13.57642 | -10.17599 | 0.74947 | -13.8143 | -10.35346 | 0.79084 | -13.87038 | -10.96927 | 0.77998 | -14.07373 | -10.97717 | 0.75322 | -14.44014 | -10.87663 | 0.73334 | -14.72952 | -10.8017 | 0.44341 | -11.56411 | -5.12769 | 0.70756 | -14.07516 | -9.95896 | 0.73445 | -13.08759 | -9.61218 | 0.69426 | -13.66648 | -9.48811 | 0.75727 | -13.49885 | -10.22223 | 0.75004 | -13.19619 | -9.89771 | 0.78009 | -13.93752 | -10.87255 | 0.74764 | -13.78906 | -10.30919 | 0.75149 | -13.40177 | -10.07129 | 0.7365 | -13.67739 | -10.07345 | 0.6859 | -12.11418 | -8.30914 | 0.7053 | -13.81129 | -9.74112 | 0.74809 | -14.84071 | -11.10226 | 0.76384 | -14.15979 | -10.81578 | 0.78223 | -13.16387 | -10.29716 | 0.76302 | -13.57676 | -10.3594
165.60014 | 0.7586 | -13.6425 | -10.34919 | 0.75374 | -13.71003 | -10.3338 | 0.74243 | -13.64979 | -10.13407 | 0.73805 | -13.91323 | -10.2687 | 0.77533 | -14.03907 | -10.88491 | 0.77532 | -14.14087 | -10.96373 | 0.73987 | -14.53636 | -10.75503 | 0.74654 | -14.6339 | -10.92476 | 0.45647 | -11.48449 | -5.24232 | 0.74636 | -13.44756 | -10.0367 | 0.72344 | -13.27997 | -9.6072 | 0.72884 | -13.36977 | -9.74444 | 0.72891 | -13.84992 | -10.09531 | 0.70831 | -13.55693 | -9.60255 | 0.75608 | -14.26203 | -10.78327 | 0.73972 | -13.84776 | -10.24351 | 0.74575 | -13.61594 | -10.15408 | 0.74576 | -13.59504 | -10.13865 | 0.68247 | -12.1923 | -8.32089 | 0.73244 | -13.4672 | -9.86389 | 0.7347 | -14.97303 | -11.00064 | 0.73549 | -14.54966 | -10.70116 | 0.77792 | -13.20006 | -10.26857 | 0.784 | -13.41169 | -10.51474
165.70024 | 0.75172 | -13.69308 | -10.29332 | 0.74521 | -13.88028 | -10.3437 | 0.75306 | -13.56836 | -10.21775 | 0.75073 | -13.79344 | -10.35519 | 0.78214 | -13.82886 | -10.81607 | 0.77364 | -14.09682 | -10.90591 | 0.73052 | -14.61781 | -10.67863 | 0.74002 | -14.68498 | -10.86712 | 0.46146 | -11.30584 | -5.21724 | 0.72686 | -13.88446 | -10.092 | 0.71816 | -13.32643 | -9.5705 | 0.70371 | -13.60503 | -9.57397 | 0.73586 | -13.77812 | -10.1387 | 0.72547 | -13.4149 | -9.73208 | 0.75533 | -14.24549 | -10.76009 | 0.75455 | -13.70579 | -10.34175 | 0.73878 | -13.73538 | -10.1474 | 0.73947 | -13.62802 | -10.07745 | 0.67985 | -12.12728 | -8.24479 | 0.71143 | -13.73376 | -9.77058 | 0.75518 | -14.76741 | -11.15208 | 0.72145 | -14.67161 | -10.58485 | 0.77138 | -13.28896 | -10.25081 | 0.7786 | -13.45179 | -10.47351
165.80019 | 0.77213 | -13.45095 | -10.38586 | 0.75479 | -13.76902 | -10.39276 | 0.74733 | -13.62993 | -10.18608 | 0.74731 | -13.83229 | -10.33708 | 0.78204 | -13.87442 | -10.85042 | 0.7743 | -14.13913 | -10.94797 | 0.74817 | -14.35948 | -10.74333 | 0.71108 | -14.87961 | -10.58053 | 0.42879 | -11.87993 | -5.09398 | 0.70753 | -14.08154 | -9.96307 | 0.71166 | -13.34652 | -9.4982 | 0.72881 | -13.37636 | -9.74886 | 0.74383 | -13.67696 | -10.17339 | 0.74303 | -13.28103 | -9.86825 | 0.76173 | -14.16759 | -10.79189 | 0.76749 | -13.45447 | -10.32619 | 0.72393 | -13.86577 | -10.03787 | 0.72015 | -13.83824 | -9.96562 | 0.68222 | -12.21059 | -8.33037 | 0.72334 | -13.62299 | -9.8541 | 0.73996 | -14.90865 | -11.03179 | 0.74622 | -14.44329 | -10.77787 | 0.7704 | -13.27959 | -10.23053 | 0.78978 | -13.29778 | -10.50232
165.90019 | 0.75421 | -13.68093 | -10.31834 | 0.75075 | -13.82816 | -10.38152 | 0.75912 | -13.49447 | -10.24388 | 0.7438 | -13.86441 | -10.31239 | 0.78557 | -13.89603 | -10.91636 | 0.7651 | -14.21919 | -10.87904 | 0.74984 | -14.43671 | -10.82528 | 0.72923 | -14.76882 | -10.76979 | 0.46695 | -10.22221 | -4.77322 | 0.70916 | -14.06253 | -9.97261 | 0.69241 | -13.54036 | -9.37548 | 0.72246 | -13.3856 | -9.67061 | 0.7405 | -13.72278 | -10.16173 | 0.74398 | -13.27989 | -9.88002 | 0.75966 | -14.19878 | -10.78622 | 0.75025 | -13.73239 | -10.30269 | 0.73167 | -13.81411 | -10.10744 | 0.73513 | -13.68948 | -10.0636 | 0.69959 | -11.85113 | -8.29095 | 0.69873 | -13.87733 | -9.69648 | 0.73711 | -14.90686 | -10.98801 | 0.72683 | -14.61835 | -10.62508 | 0.7654 | -13.33935 | -10.2099 | 0.78071 | -13.44174 | -10.49405
166.00021 | 0.74502 | -13.78115 | -10.26725 | 0.75455 | -13.77635 | -10.39501 | 0.74672 | -13.61903 | -10.16959 | 0.74633 | -13.84794 | -10.33518 | 0.7765 | -14.05339 | -10.91243 | 0.75561 | -14.32615 | -10.82495 | 0.74493 | -14.50034 | -10.80173 | 0.7233 | -14.80411 | -10.70783 | 0.46917 | -11.10682 | -5.21102 | 0.7085 | -14.03059 | -9.9407 | 0.7057 | -13.42096 | -9.47112 | 0.71691 | -13.50012 | -9.67842 | 0.7387 | -13.7445 | -10.15309 | 0.73646 | -13.3224 | -9.81137 | 0.77531 | -13.94036 | -10.80803 | 0.75696 | -13.70078 | -10.37094 | 0.72884 | -13.84961 | -10.09422 | 0.72351 | -13.80418 | -9.98742 | 0.67454 | -12.22166 | -8.24404 | 0.70971 | -13.768 | -9.77127 | 0.74778 | -14.83662 | -11.09454 | 0.73683 | -14.52544 | -10.70278 | 0.75665 | -13.44572 | -10.17364 | 0.77951 | -13.43896 | -10.47574
166.10023 | 0.7513 | -13.72552 | -10.31193 | 0.7682 | -13.6246 | -10.46642 | 0.75833 | -13.44301 | -10.19421 | 0.7515 | -13.77611 | -10.35268 | 0.76823 | -14.08482 | -10.82038 | 0.77124 | -14.18433 | -10.93955 | 0.7675 | -14.30373 | -10.97807 | 0.73719 | -14.67954 | -10.82155 | 0.47055 | -10.84924 | -5.1051 | 0.68229 | -14.32084 | -9.77091 | 0.69874 | -13.48192 | -9.4204 | 0.71801 | -13.46151 | -9.66554 | 0.73728 | -13.66854 | -10.07753 | 0.72423 | -13.43857 | -9.73263 | 0.75761 | -14.21729 | -10.77114 | 0.76164 | -13.60948 | -10.36548 | 0.74715 | -13.66111 | -10.20694 | 0.72708 | -13.76181 | -10.00595 | 0.68 | -12.09071 | -8.22174 | 0.70658 | -13.79086 | -9.74436 | 0.75431 | -14.64698 | -11.04839 | 0.72979 | -14.58705 | -10.64548 | 0.77764 | -13.19536 | -10.26122 | 0.78906 | -13.33681 | -10.5236
166.20012 | 0.75378 | -13.68088 | -10.31233 | 0.73289 | -14.00596 | -10.26484 | 0.72693 | -13.77855 | -10.01608 | 0.75755 | -13.72269 | -10.39561 | 0.76946 | -14.0675 | -10.82442 | 0.77282 | -14.16165 | -10.94446 | 0.76087 | -14.37049 | -10.93404 | 0.72266 | -14.80561 | -10.69944 | 0.47896 | -11.18189 | -5.35567 | 0.70151 | -14.13076 | -9.91291 | 0.71586 | -13.33584 | -9.54662 | 0.7064 | -13.59813 | -9.60577 | 0.73608 | -13.75623 | -10.12565 | 0.72756 | -13.38214 | -9.73626 | 0.75815 | -14.22131 | -10.78193 | 0.76302 | -13.60746 | -10.38269 | 0.73123 | -13.82037 | -10.10582 | 0.71635 | -13.84473 | -9.91763 | 0.66083 | -12.31047 | -8.13513 | 0.73667 | -13.38318 | -9.859 | 0.72071 | -15.05372 | -10.8494 | 0.7206 | -14.66912 | -10.57051 | 0.77698 | -13.21418 | -10.26719 | 0.79123 | -13.28626 | -10.51248
166.30019 | 0.76599 | -13.52077 | -10.35681 | 0.74871 | -13.83028 | -10.35482 | 0.75467 | -13.55326 | -10.22828 | 0.75226 | -13.77856 | -10.36506 | 0.77584 | -14.00683 | -10.86702 | 0.76819 | -14.22281 | -10.92583 | 0.69963 | -14.79658 | -10.35206 | 0.72443 | -14.80346 | -10.72413 | 0.46471 | -11.3442 | -5.27177 | 0.69308 | -14.21491 | -9.85201 | 0.7144 | -13.35725 | -9.54241 | 0.70868 | -13.53764 | -9.59388 | 0.76412 | -13.44907 | -10.27668 | 0.74076 | -13.32505 | -9.8707 | 0.76231 | -14.17161 | -10.8032 | 0.75042 | -13.72963 | -10.30303 | 0.75279 | -13.57125 | -10.21634 | 0.7502 | -13.45975 | -10.09756 | 0.67095 | -12.18868 | -8.17797 | 0.71962 | -13.66998 | -9.83716 | 0.76474 | -14.68731 | -11.23203 | 0.72815 | -14.57499 | -10.61275 | 0.77668 | -13.21411 | -10.26313 | 0.77998 | -13.37241 | -10.43022
166.40012 | 0.75009 | -13.72126 | -10.29215 | 0.75023 | -13.81821 | -10.36677 | 0.73945 | -13.66669 | -10.10581 | 0.75371 | -13.75552 | -10.36772 | 0.78529 | -13.91204 | -10.92506 | 0.78353 | -13.97151 | -10.94717 | 0.76228 | -14.27653 | -10.88268 | 0.73577 | -14.73056 | -10.83829 | 0.4977 | -10.65686 | -5.30389 | 0.72547 | -13.87176 | -10.06347 | 0.72772 | -13.20801 | -9.61173 | 0.73568 | -13.30987 | -9.7918 | 0.73709 | -13.74402 | -10.13058 | 0.72543 | -13.45602 | -9.76142 | 0.76519 | -14.10703 | -10.7945 | 0.76103 | -13.62825 | -10.37145 | 0.75313 | -13.54373 | -10.20019 | 0.7271 | -13.76016 | -10.00497 | 0.68664 | -12.20872 | -8.38301 | 0.71 | -13.76669 | -9.77428 | 0.73239 | -14.96999 | -10.96391 | 0.72649 | -14.63883 | -10.63495 | 0.77547 | -13.23316 | -10.26193 | 0.77923 | -13.44635 | -10.47775
166.50007 | 0.75284 | -13.65313 | -10.27858 | 0.74296 | -13.88958 | -10.31936 | 0.75636 | -13.44519 | -10.16937 | 0.75523 | -13.73964 | -10.37658 | 0.7789 | -13.98539 | -10.89322 | 0.78648 | -13.98959 | -11.00249 | 0.7608 | -14.31216 | -10.8887 | 0.73345 | -14.72759 | -10.80195 | 0.52638 | -9.84575 | -5.18262 | 0.68601 | -14.26468 | -9.78573 | 0.70431 | -13.48376 | -9.49669 | 0.71192 | -13.49096 | -9.60443 | 0.73675 | -13.75683 | -10.13532 | 0.71017 | -13.54769 | -9.62113 | 0.76057 | -14.18153 | -10.78607 | 0.75479 | -13.69955 | -10.34032 | 0.71189 | -13.97564 | -9.94912 | 0.71873 | -13.84867 | -9.95343 | 0.76878 | -12.99197 | -9.98798 | 0.69806 | -13.88315 | -9.69133 | 0.7484 | -14.82039 | -11.09155 | 0.72158 | -14.56348 | -10.50874 | 0.76528 | -13.30288 | -10.18041 | 0.77903 | -13.44036 | -10.47049
166.60016 | 0.74991 | -13.71814 | -10.28731 | 0.75621 | -13.73171 | -10.38404 | 0.74335 | -13.67355 | -10.16422 | 0.75623 | -13.74472 | -10.3942 | 0.77442 | -14.00088 | -10.84251 | 0.76477 | -14.22711 | -10.88042 | 0.7623 | -14.32029 | -10.91641 | 0.70771 | -14.91158 | -10.55308 | 0.53331 | -9.26764 | -4.94251 | 0.72521 | -13.87071 | -10.05922 | 0.74421 | -13.0665 | -9.72418 | 0.71126 | -13.52496 | -9.61971 | 0.7651 | -13.30477 | -10.17944 | 0.73626 | -13.34322 | -9.82406 | 0.75995 | -14.20702 | -10.79667 | 0.75686 | -13.69013 | -10.36149 | 0.73345 | -13.79461 | -10.11764 | 0.73241 | -13.72326 | -10.05105 | 0.73163 | -13.29953 | -9.73038 | 0.71483 | -13.67706 | -9.7768 | 0.73827 | -14.89946 | -10.99987 | 0.75479 | -14.34607 | -10.82827 | 0.78661 | -13.09936 | -10.30405 | 0.78532 | -13.31251 | -10.45456
166.7001 | 0.75269 | -13.67516 | -10.29312 | 0.75119 | -13.78235 | -10.3532 | 0.74137 | -13.67608 | -10.13905 | 0.75562 | -13.74649 | -10.38716 | 0.784 | -13.93932 | -10.92836 | 0.77237 | -14.18516 | -10.95622 | 0.73735 | -14.54554 | -10.72521 | 0.71146 | -14.86959 | -10.57906 | 0.54307 | -9.4367 | -5.12474 | 0.70374 | -14.05249 | -9.88933 | 0.71864 | -13.35483 | -9.59732 | 0.73653 | -13.19323 | -9.71722 | 0.75275 | -13.54975 | -10.19955 | 0.72507 | -13.39742 | -9.71402 | 0.78412 | -13.83819 | -10.85078 | 0.74846 | -13.74723 | -10.28931 | 0.72685 | -13.82069 | -10.04557 | 0.72685 | -13.75121 | -9.99504 | 0.73663 | -13.38116 | -9.85695 | 0.73139 | -13.51826 | -9.88708 | 0.75592 | -14.73758 | -11.14043 | 0.75601 | -14.25552 | -10.77726 | 0.75591 | -13.3967 | -10.1267 | 0.76397 | -13.56058 | -10.35983
166.80017 | 0.75856 | -13.60167 | -10.31771 | 0.7456 | -13.83514 | -10.31546 | 0.7537 | -13.47373 | -10.15512 | 0.76199 | -13.70193 | -10.44073 | 0.76474 | -14.11534 | -10.79449 | 0.76031 | -14.23764 | -10.82495 | 0.70477 | -14.76354 | -10.40487 | 0.72245 | -14.81109 | -10.70027 | 0.52587 | -10.50645 | -5.52497 | 0.67986 | -14.30726 | -9.72688 | 0.73043 | -13.21524 | -9.65277 | 0.67921 | -13.79761 | -9.37151 | 0.75653 | -13.50864 | -10.21972 | 0.71913 | -13.46666 | -9.68422 | 0.75914 | -14.16369 | -10.75216 | 0.75522 | -13.71372 | -10.35682 | 0.72204 | -13.87631 | -10.01928 | 0.75182 | -13.53181 | -10.17342 | 0.74889 | -13.241 | -9.91603 | 0.72563 | -13.57802 | -9.85258 | 0.74837 | -14.68802 | -10.99208 | 0.74135 | -14.48209 | -10.73625 | 0.77752 | -13.17958 | -10.24735 | 0.77549 | -13.45174 | -10.43167
166.90016 | 0.76115 | -13.56646 | -10.32614 | 0.75133 | -13.78018 | -10.35349 | 0.74478 | -13.60578 | -10.13329 | 0.765 | -13.56903 | -10.38026 | 0.75583 | -14.17851 | -10.71652 | 0.77012 | -14.19639 | -10.93289 | 0.72339 | -14.63421 | -10.58628 | 0.73719 | -14.68689 | -10.827 | 0.54265 | -9.84164 | -5.34059 | 0.7079 | -14.03338 | -9.93417 | 0.71942 | -13.31286 | -9.57754 | 0.70887 | -13.54818 | -9.60394 | 0.75644 | -13.53464 | -10.23817 | 0.73886 | -13.30668 | -9.83176 | 0.7627 | -14.10509 | -10.75802 | 0.76309 | -13.58638 | -10.36768 | 0.75903 | -13.3012 | -10.09598 | 0.73455 | -13.66966 | -10.04105 | 0.73563 | -13.36991 | -9.83533 | 0.73699 | -13.32456 | -9.82005 | 0.72413 | -15.03091 | -10.88432 | 0.72319 | -14.63228 | -10.58196 | 0.76502 | -13.32565 | -10.19436 | 0.77083 | -13.49813 | -10.40471
167.00021 | 0.76901 | -13.42912 | -10.32713 | 0.74472 | -13.85143 | -10.3154 | 0.73645 | -13.6889 | -10.08119 | 0.75891 | -13.69626 | -10.39427 | 0.76655 | -14.10372 | -10.81119 | 0.77032 | -14.16119 | -10.90868 | 0.75439 | -14.41776 | -10.87657 | 0.71204 | -14.87492 | -10.59156 | 0.4957 | -11.3388 | -5.6206 | 0.71966 | -13.93424 | -10.02793 | 0.70261 | -13.45521 | -9.45373 | 0.73588 | -13.30558 | -9.7913 | 0.74298 | -13.66531 | -10.15309 | 0.74307 | -13.18367 | -9.79638 | 0.77738 | -13.99293 | -10.87778 | 0.75113 | -13.73879 | -10.31961 | 0.74667 | -13.65589 | -10.19646 | 0.73687 | -13.64619 | -10.0555 | 0.75017 | -13.30076 | -9.97781 | 0.72228 | -13.59282 | -9.81785 | 0.73943 | -14.88664 | -11.00756 | 0.73881 | -14.48757 | -10.70356 | 0.76266 | -13.33754 | -10.17206 | 0.78137 | -13.38267 | -10.45678
167.10003 | 0.74605 | -13.76148 | -10.26674 | 0.7618 | -13.66606 | -10.41075 | 0.73797 | -13.67137 | -10.08909 | 0.74262 | -13.86896 | -10.29929 | 0.77224 | -14.03447 | -10.83805 | 0.77632 | -14.0904 | -10.93863 | 0.72337 | -14.61096 | -10.56911 | 0.74107 | -14.63834 | -10.84804 | 0.456 | -11.87781 | -5.41634 | 0.66781 | -14.41483 | -9.62642 | 0.73037 | -13.23347 | -9.66532 | 0.74072 | -13.1305 | -9.72597 | 0.74581 | -13.63651 | -10.17018 | 0.74607 | -13.25563 | -9.8896 | 0.75536 | -14.22935 | -10.7483 | 0.7421 | -13.78151 | -10.22722 | 0.74158 | -13.67511 | -10.1412 | 0.73315 | -13.71169 | -10.0527 | 0.76083 | -13.1917 | -10.03664 | 0.72587 | -13.54114 | -9.82916 | 0.73755 | -14.90832 | -10.99557 | 0.72641 | -14.55868 | -10.57559 | 0.77218 | -13.23519 | -10.21996 | 0.79264 | -13.26458 | -10.51398
167.20014 | 0.74283 | -13.76702 | -10.22659 | 0.73698 | -13.93827 | -10.27227 | 0.74317 | -13.62916 | -10.12877 | 0.75885 | -13.68666 | -10.38611 | 0.78094 | -13.95563 | -10.89852 | 0.76485 | -14.16047 | -10.83071 | 0.72038 | -14.59365 | -10.51302 | 0.71236 | -14.87012 | -10.59282 | 0.48103 | -11.3206 | -5.44553 | 0.71691 | -13.95718 | -10.00603 | 0.72899 | -13.22531 | -9.64112 | 0.70778 | -13.54098 | -9.58404 | 0.74283 | -13.67083 | -10.15512 | 0.73667 | -13.32023 | -9.81257 | 0.75622 | -14.20864 | -10.74486 | 0.75304 | -13.69503 | -10.31293 | 0.72532 | -13.82218 | -10.02555 | 0.75879 | -13.40713 | -10.17314 | 0.74668 | -13.28181 | -9.91731 | 0.7275 | -13.55519 | -9.86144 | 0.75292 | -14.79559 | -11.13986 | 0.73436 | -14.53383 | -10.67308 | 0.75963 | -13.36553 | -10.15291 | 0.77441 | -13.44708 | -10.41351
167.30012 | 0.75471 | -13.63057 | -10.28713 | 0.75412 | -13.7294 | -10.3536 | 0.74213 | -13.6302 | -10.11533 | 0.75349 | -13.73731 | -10.35089 | 0.78574 | -13.91724 | -10.93538 | 0.7694 | -14.15973 | -10.89444 | 0.75283 | -14.3259 | -10.78495 | 0.75423 | -14.3097 | -10.79279 | 0.45866 | -12.3284 | -5.65456 | 0.69879 | -14.0997 | -9.85272 | 0.72769 | -13.23884 | -9.63382 | 0.71418 | -13.50879 | -9.64768 | 0.73061 | -13.78241 | -10.06958 | 0.7505 | -13.18841 | -9.89794 | 0.7666 | -14.10289 | -10.81132 | 0.75618 | -13.61352 | -10.29431 | 0.75492 | -13.48046 | -10.1766 | 0.74294 | -13.61623 | -10.11608 | 0.74626 | -13.34861 | -9.96158 | 0.72676 | -13.5374 | -9.83851 | 0.71934 | -15.03239 | -10.81344 | 0.74511 | -14.43172 | -10.7532 | 0.77542 | -13.22089 | -10.25173 | 0.77301 | -13.47059 | -10.41288
167.40019 | 0.75422 | -13.61642 | -10.26974 | 0.74628 | -13.84331 | -10.33102 | 0.73329 | -13.70616 | -10.05054 | 0.73834 | -13.89928 | -10.26242 | 0.783 | -13.94717 | -10.92069 | 0.77769 | -14.04214 | -10.92049 | 0.71939 | -14.65384 | -10.54177 | 0.71425 | -14.83067 | -10.59287 | 0.49158 | -11.54185 | -5.67373 | 0.71871 | -13.96035 | -10.03346 | 0.7201 | -13.24536 | -9.53797 | 0.7213 | -13.44083 | -9.69492 | 0.73828 | -13.72189 | -10.13067 | 0.71465 | -13.51357 | -9.65749 | 0.77238 | -13.95643 | -10.77967 | 0.76268 | -13.60033 | -10.37269 | 0.73119 | -13.73955 | -10.04622 | 0.72536 | -13.74584 | -9.97069 | 0.76048 | -13.20198 | -10.03988 | 0.72436 | -13.53154 | -9.80175 | 0.75047 | -14.82287 | -11.12412 | 0.76743 | -14.15848 | -10.86571 | 0.77589 | -13.19936 | -10.24122 | 0.77348 | -13.46864 | -10.41779
167.50023 | 0.75669 | -13.62232 | -10.30786 | 0.74959 | -13.78991 | -10.33679 | 0.75763 | -13.44812 | -10.18873 | 0.75072 | -13.78335 | -10.34737 | 0.76626 | -14.06605 | -10.77827 | 0.7739 | -14.14493 | -10.94675 | 0.75243 | -14.39569 | -10.83177 | 0.70305 | -14.92817 | -10.49528 | 0.48471 | -11.39094 | -5.52127 | 0.71269 | -13.98022 | -9.96359 | 0.73101 | -13.17845 | -9.63358 | 0.71118 | -13.50012 | -9.60109 | 0.74177 | -13.67917 | -10.14676 | 0.73349 | -13.35072 | -9.79255 | 0.76069 | -14.14553 | -10.7604 | 0.76339 | -13.58239 | -10.36862 | 0.72206 | -13.86144 | -10.00875 | 0.73826 | -13.65346 | -10.0798 | 0.73183 | -13.41493 | -9.8175 | 0.71456 | -13.67916 | -9.77453 | 0.74398 | -14.87061 | -11.06339 | 0.71914 | -14.62839 | -10.51986 | 0.7644 | -13.33668 | -10.19453 | 0.77166 | -13.48849 | -10.40851
167.60017 | 0.75604 | -13.60322 | -10.28465 | 0.74687 | -13.81604 | -10.31883 | 0.73956 | -13.63939 | -10.0872 | 0.74913 | -13.77825 | -10.32165 | 0.77766 | -13.98902 | -10.87864 | 0.77119 | -14.16659 | -10.92521 | 0.72033 | -14.63796 | -10.54419 | 0.72472 | -14.76802 | -10.70266 | 0.46395 | -12.23734 | -5.67755 | 0.72095 | -13.92832 | -10.04158 | 0.70936 | -13.34369 | -9.46546 | 0.70312 | -13.58766 | -9.55381 | 0.75287 | -13.48063 | -10.14922 | 0.75008 | -13.16041 | -9.8714 | 0.76891 | -14.07444 | -10.82195 | 0.75808 | -13.60764 | -10.31568 | 0.72455 | -13.85615 | -10.03942 | 0.73107 | -13.71031 | -10.02322 | 0.74378 | -13.30634 | -9.89703 | 0.71659 | -13.64792 | -9.77994 | 0.7216 | -14.95899 | -10.79444 | 0.71858 | -14.61865 | -10.50468 | 0.75967 | -13.33013 | -10.1265 | 0.78085 | -13.38111 | -10.44866
167.70012 | 0.75989 | -13.56559 | -10.30839 | 0.75969 | -13.68303 | -10.39485 | 0.7319 | -13.73441 | -10.05218 | 0.75302 | -13.76671 | -10.36662 | 0.78907 | -13.75379 | -10.85276 | 0.76098 | -14.24236 | -10.83809 | 0.76202 | -14.30141 | -10.89796 | 0.7149 | -14.84192 | -10.61053 | 0.4619 | -12.38385 | -5.72015 | 0.71965 | -13.91994 | -10.01749 | 0.70059 | -13.36913 | -9.36634 | 0.72862 | -13.33571 | -9.71665 | 0.75204 | -13.55661 | -10.19512 | 0.72668 | -13.3803 | -9.72324 | 0.75756 | -14.13688 | -10.70952 | 0.75231 | -13.68081 | -10.29217 | 0.74441 | -13.66313 | -10.17093 | 0.71837 | -13.81437 | -9.92383 | 0.74564 | -13.19946 | -9.84207 | 0.72268 | -13.57185 | -9.80808 | 0.76434 | -14.66092 | -11.2059 | 0.74558 | -14.41891 | -10.75048 | 0.77727 | -13.16165 | -10.23021 | 0.78006 | -13.38341 | -10.43986
167.80003 | 0.74511 | -13.73047 | -10.23071 | 0.75667 | -13.70169 | -10.3677 | 0.74724 | -13.49577 | -10.08455 | 0.74584 | -13.78031 | -10.27787 | 0.75827 | -14.12526 | -10.71074 | 0.76995 | -14.16499 | -10.90638 | 0.72103 | -14.62371 | -10.54417 | 0.71045 | -14.85682 | -10.55504 | 0.48643 | -11.79101 | -5.73555 | 0.69409 | -14.20149 | -9.8571 | 0.71739 | -13.24008 | -9.49832 | 0.71964 | -13.40801 | -9.64901 | 0.75139 | -13.50541 | -10.14785 | 0.74209 | -13.26632 | -9.84487 | 0.75554 | -14.19795 | -10.72712 | 0.75469 | -13.65654 | -10.30648 | 0.73637 | -13.74516 | -10.12153 | 0.73358 | -13.54144 | -9.93372 | 0.74228 | -13.24066 | -9.82821 | 0.7234 | -13.59883 | -9.83734 | 0.7456 | -14.76939 | -11.01203 | 0.74805 | -14.35305 | -10.73686 | 0.7686 | -13.27072 | -10.19983 | 0.78672 | -13.30487 | -10.46719
167.90019 | 0.74856 | -13.69621 | -10.25246 | 0.73152 | -13.98908 | -10.23334 | 0.75544 | -13.44545 | -10.15722 | 0.75239 | -13.74788 | -10.34374 | 0.77624 | -13.95556 | -10.83284 | 0.76741 | -14.17021 | -10.87442 | 0.73321 | -14.46153 | -10.60331 | 0.75073 | -14.55761 | -10.92885 | 0.48635 | -11.41453 | -5.55146 | 0.7163 | -13.96332 | -10.00197 | 0.71502 | -13.22216 | -9.4541 | 0.73813 | -13.20055 | -9.74371 | 0.752 | -13.55577 | -10.19394 | 0.70998 | -13.48807 | -9.57626 | 0.76181 | -14.15593 | -10.78412 | 0.7613 | -13.56348 | -10.32582 | 0.7608 | -13.37626 | -10.17667 | 0.73056 | -13.7062 | -10.01319 | 0.73741 | -13.31529 | -9.81886 | 0.72233 | -13.57429 | -9.80515 | 0.75815 | -14.69648 | -11.14218 | 0.70734 | -14.67606 | -10.38101 | 0.77211 | -13.19427 | -10.18748 | 0.77251 | -13.44204 | -10.38411
168.00014 | 0.75702 | -13.57168 | -10.27406 | 0.77245 | -13.42711 | -10.37179 | 0.73604 | -13.64803 | -10.04554 | 0.74756 | -13.80471 | -10.3199 | 0.78647 | -13.83891 | -10.88383 | 0.76924 | -14.13845 | -10.87583 | 0.73346 | -14.52514 | -10.65358 | 0.73923 | -14.55641 | -10.76049 | 0.46296 | -12.14889 | -5.62439 | 0.70025 | -14.12145 | -9.88857 | 0.72505 | -13.22549 | -9.58909 | 0.71967 | -13.41307 | -9.653 | 0.74516 | -13.64227 | -10.16562 | 0.75799 | -13.06896 | -9.90615 | 0.76555 | -14.06468 | -10.76715 | 0.7628 | -13.55038 | -10.33627 | 0.72715 | -13.72644 | -9.98118 | 0.75366 | -13.42558 | -10.11836 | 0.75724 | -13.16714 | -9.97064 | 0.71691 | -13.62802 | -9.77002 | 0.73907 | -14.70771 | -10.87009 | 0.71907 | -14.59674 | -10.49614 | 0.7723 | -13.14476 | -10.1517 | 0.77436 | -13.42341 | -10.39457
168.10017 | 0.761 | -13.55368 | -10.31439 | 0.75127 | -13.7173 | -10.30535 | 0.73389 | -13.69334 | -10.04937 | 0.73251 | -13.93398 | -10.20675 | 0.77016 | -13.94934 | -10.74328 | 0.76988 | -14.16104 | -10.90229 | 0.72898 | -14.57217 | -10.62279 | 0.72358 | -14.74464 | -10.66895 | 0.48779 | -11.64038 | -5.67812 | 0.70854 | -14.02684 | -9.93863 | 0.73267 | -13.12566 | -9.61679 | 0.72754 | -13.32217 | -9.69242 | 0.73794 | -13.64433 | -10.0687 | 0.7237 | -13.26098 | -9.59702 | 0.75988 | -14.14308 | -10.74702 | 0.75857 | -13.55226 | -10.28027 | 0.70849 | -13.94416 | -9.87928 | 0.73176 | -13.67813 | -10.00912 | 0.76575 | -13.03358 | -9.98048 | 0.7243 | -13.55017 | -9.81442 | 0.75992 | -14.63753 | -11.12336 | 0.72937 | -14.53173 | -10.59907 | 0.77254 | -13.18881 | -10.18889 | 0.77532 | -13.41404 | -10.40018
168.20023 | 0.76145 | -13.49919 | -10.27892 | 0.75735 | -13.66592 | -10.34984 | 0.74626 | -13.58398 | -10.13712 | 0.74831 | -13.74704 | -10.28705 | 0.78074 | -13.87581 | -10.83334 | 0.77206 | -14.09973 | -10.88587 | 0.75896 | -14.30242 | -10.85498 | 0.72767 | -14.712 | -10.70548 | 0.45544 | -12.45886 | -5.67431 | 0.72003 | -13.93039 | -10.03026 | 0.7253 | -13.13487 | -9.52679 | 0.72998 | -13.3272 | -9.72858 | 0.75466 | -13.53195 | -10.21203 | 0.72906 | -13.35217 | -9.7345 | 0.76146 | -14.10347 | -10.73923 | 0.74822 | -13.65593 | -10.21762 | 0.7177 | -13.86359 | -9.94992 | 0.72684 | -13.73659 | -9.98423 | 0.71465 | -13.52343 | -9.66452 | 0.72665 | -13.51859 | -9.82325 | 0.75989 | -14.66233 | -11.14168 | 0.71676 | -14.63586 | -10.49037 | 0.775 | -13.14483 | -10.1873 | 0.77167 | -13.45233 | -10.38073
168.30023 | 0.7572 | -13.58699 | -10.28804 | 0.75485 | -13.64632 | -10.30098 | 0.73635 | -13.67034 | -10.0661 | 0.73923 | -13.86862 | -10.25211 | 0.78291 | -13.87917 | -10.86617 | 0.77708 | -14.06637 | -10.93071 | 0.7474 | -14.40419 | -10.76564 | 0.74701 | -14.55582 | -10.87341 | 0.45837 | -12.69755 | -5.8202 | 0.68756 | -14.23347 | -9.78641 | 0.72269 | -13.33521 | -9.63715 | 0.71827 | -13.38739 | -9.61575 | 0.74861 | -13.58378 | -10.16895 | 0.70859 | -13.48507 | -9.55534 | 0.75826 | -14.13477 | -10.71777 | 0.74689 | -13.68418 | -10.22052 | 0.73899 | -13.68614 | -10.11393 | 0.72089 | -13.79626 | -9.94563 | 0.74939 | -13.25164 | -9.93062 | 0.71993 | -13.55369 | -9.75765 | 0.76296 | -14.57822 | -11.12263 | 0.73296 | -14.50391 | -10.63083 | 0.77005 | -13.19474 | -10.16059 | 0.78099 | -13.36169 | -10.43534
168.40017 | 0.75193 | -13.62429 | -10.24454 | 0.76595 | -13.54773 | -10.3769 | 0.74467 | -13.55871 | -10.09683 | 0.75797 | -13.67707 | -10.36681 | 0.77528 | -13.97633 | -10.83561 | 0.76555 | -14.15852 | -10.83906 | 0.74387 | -14.41346 | -10.72177 | 0.75135 | -14.49613 | -10.89163 | 0.47779 | -12.11721 | -5.78951 | 0.73275 | -13.77208 | -10.09148 | 0.74758 | -13.05809 | -9.76194 | 0.72626 | -13.24336 | -9.61815 | 0.73601 | -13.69886 | -10.08256 | 0.7448 | -13.16808 | -9.80753 | 0.75573 | -14.17608 | -10.71335 | 0.76153 | -13.55484 | -10.32246 | 0.73076 | -13.72733 | -10.03137 | 0.73249 | -13.62656 | -9.98126 | 0.75235 | -13.19795 | -9.9295 | 0.71741 | -13.61741 | -9.76926 | 0.72151 | -14.97422 | -10.80405 | 0.73662 | -14.47694 | -10.66404 | 0.77251 | -13.17237 | -10.17575 | 0.77753 | -13.35801 | -10.38624
168.50005 | 0.74864 | -13.63848 | -10.21033 | 0.74885 | -13.76537 | -10.30826 | 0.73998 | -13.64133 | -10.09434 | 0.75651 | -13.64691 | -10.32408 | 0.79149 | -13.79508 | -10.9187 | 0.76126 | -14.20283 | -10.81206 | 0.75441 | -14.35391 | -10.82869 | 0.72821 | -14.70788 | -10.71048 | 0.47878 | -11.90466 | -5.6997 | 0.72022 | -13.87823 | -9.99532 | 0.71058 | -13.41119 | -9.52978 | 0.71934 | -13.40584 | -9.6434 | 0.74963 | -13.56661 | -10.16997 | 0.71653 | -13.43128 | -9.62394 | 0.76616 | -14.03323 | -10.75177 | 0.76039 | -13.5378 | -10.29395 | 0.74721 | -13.47349 | -10.06754 | 0.71599 | -13.81153 | -9.8889 | 0.72807 | -13.3672 | -9.73224 | 0.71214 | -13.65585 | -9.72493 | 0.74089 | -14.84841 | -11.00105 | 0.73859 | -14.41924 | -10.64996 | 0.77624 | -13.13919 | -10.19919 | 0.79051 | -13.21166 | -10.44392
168.60002 | 0.75294 | -13.60943 | -10.24712 | 0.75277 | -13.73922 | -10.34242 | 0.7462 | -13.55392 | -10.11393 | 0.7435 | -13.836 | -10.28709 | 0.77573 | -13.96409 | -10.83242 | 0.76028 | -14.18957 | -10.78805 | 0.72212 | -14.58905 | -10.53503 | 0.76595 | -14.20799 | -10.88264 | 0.46297 | -12.49678 | -5.78567 | 0.68207 | -14.25087 | -9.72013 | 0.736 | -13.1873 | -9.70588 | 0.72337 | -13.36771 | -9.66978 | 0.76173 | -13.36367 | -10.17952 | 0.74021 | -13.26604 | -9.81972 | 0.76487 | -14.07633 | -10.76649 | 0.76412 | -13.48257 | -10.30236 | 0.73906 | -13.66807 | -10.10149 | 0.75676 | -13.37365 | -10.12064 | 0.75729 | -13.113 | -9.93032 | 0.72814 | -13.46227 | -9.80244 | 0.75588 | -14.71811 | -11.12516 | 0.73894 | -14.40097 | -10.64145 | 0.76794 | -13.24066 | -10.16809 | 0.78505 | -13.28649 | -10.43058
168.7 | 0.75083 | -13.63721 | -10.23927 | 0.75702 | -13.66614 | -10.34548 | 0.74892 | -13.52428 | -10.12867 | 0.74699 | -13.7745 | -10.28937 | 0.76533 | -14.03343 | -10.74028 | 0.76322 | -14.16251 | -10.80916 | 0.69576 | -14.71793 | -10.24016 | 0.71326 | -14.81823 | -10.5693 | 0.45798 | -12.16189 | -5.56994 | 0.72436 | -13.82223 | -10.01228 | 0.72053 | -13.23629 | -9.53716 | 0.71068 | -13.45966 | -9.56555 | 0.73103 | -13.73152 | -10.0381 | 0.71714 | -13.43621 | -9.63564 | 0.75062 | -14.20893 | -10.66551 | 0.75319 | -13.62949 | -10.26556 | 0.75027 | -13.5782 | -10.18728 | 0.7431 | -13.54103 | -10.06238 | 0.74848 | -13.25857 | -9.92383 | 0.71779 | -13.59229 | -9.75636 | 0.72997 | -14.92729 | -10.89651 | 0.72306 | -14.54489 | -10.51684 | 0.76501 | -13.22716 | -10.11896 | 0.79195 | -13.20279 | -10.45593
168.80017 | 0.75064 | -13.63562 | -10.23544 | 0.74399 | -13.79196 | -10.26104 | 0.75398 | -13.45987 | -10.14852 | 0.74222 | -13.82312 | -10.25975 | 0.78473 | -13.86246 | -10.87826 | 0.76869 | -14.11987 | -10.85384 | 0.74796 | -14.35409 | -10.73624 | 0.73681 | -14.63128 | -10.78047 | 0.41811 | -13.00023 | -5.43554 | 0.72468 | -13.82113 | -10.01587 | 0.71673 | -13.23969 | -9.48928 | 0.72959 | -13.07424 | -9.53886 | 0.74704 | -13.54736 | -10.12044 | 0.7342 | -13.2817 | -9.75138 | 0.75298 | -14.1357 | -10.64396 | 0.76246 | -13.53938 | -10.32328 | 0.76125 | -13.37435 | -10.18122 | 0.73857 | -13.53722 | -9.99821 | 0.73893 | -13.31827 | -9.8412 | 0.70421 | -13.72332 | -9.66407 | 0.73836 | -14.83876 | -10.95632 | 0.72911 | -14.50263 | -10.57409 | 0.76401 | -13.26004 | -10.13086 | 0.78129 | -13.30291 | -10.3934
168.90023 | 0.75429 | -13.56714 | -10.23353 | 0.75387 | -13.66501 | -10.30161 | 0.75281 | -13.44199 | -10.11926 | 0.74989 | -13.70443 | -10.27688 | 0.76509 | -14.04546 | -10.74597 | 0.7699 | -14.13849 | -10.88521 | 0.76811 | -14.11897 | -10.84485 | 0.7743 | -14.26568 | -11.0459 | 0.42201 | -12.40621 | -5.23548 | 0.71061 | -13.99942 | -9.9481 | 0.70371 | -13.36583 | -9.40572 | 0.72713 | -13.08406 | -9.51378 | 0.75074 | -13.51906 | -10.14936 | 0.72388 | -13.36073 | -9.67155 | 0.77588 | -13.88716 | -10.77473 | 0.74554 | -13.69731 | -10.21184 | 0.72933 | -13.74861 | -10.0272 | 0.72871 | -13.68549 | -9.97272 | 0.75731 | -13.12677 | -9.94101 | 0.72891 | -13.45961 | -9.8108 | 0.75509 | -14.71027 | -11.10762 | 0.73905 | -14.40627 | -10.64697 | 0.7567 | -13.33191 | -10.08819 | 0.77489 | -13.38562 | -10.37237
169.00019 | 0.7568 | -13.55936 | -10.26173 | 0.7384 | -13.84438 | -10.22264 | 0.74046 | -13.5967 | -10.06783 | 0.74705 | -13.75599 | -10.27642 | 0.76953 | -13.98184 | -10.75942 | 0.77268 | -14.09623 | -10.89186 | 0.74077 | -14.45482 | -10.70767 | 0.76118 | -14.34168 | -10.91659 | 0.46582 | -11.84712 | -5.51868 | 0.71717 | -13.91447 | -9.97901 | 0.73191 | -13.22829 | -9.68192 | 0.70662 | -13.48791 | -9.53083 | 0.73899 | -13.64374 | -10.08257 | 0.71521 | -13.42094 | -9.59882 | 0.75258 | -14.17721 | -10.66951 | 0.75312 | -13.60577 | -10.24675 | 0.73477 | -13.69607 | -10.06344 | 0.73389 | -13.63554 | -10.00704 | 0.75966 | -13.10042 | -9.95185 | 0.71115 | -13.59607 | -9.66882 | 0.75279 | -14.72622 | -11.08582 | 0.74281 | -14.33801 | -10.65047 | 0.76838 | -13.21445 | -10.15367 | 0.78693 | -13.24975 | -10.42668
169.10003 | 0.76055 | -13.4323 | -10.21587 | 0.74054 | -13.85232 | -10.25821 | 0.74867 | -13.49442 | -10.10287 | 0.73309 | -13.88085 | -10.17587 | 0.77907 | -13.89913 | -10.82832 | 0.7678 | -14.12375 | -10.8442 | 0.74333 | -14.41083 | -10.71206 | 0.76126 | -14.39276 | -10.95657 | 0.45015 | -11.85232 | -5.33532 | 0.6993 | -14.08975 | -9.85298 | 0.71938 | -13.33462 | -9.59269 | 0.7141 | -13.38583 | -9.55876 | 0.74305 | -13.61847 | -10.11916 | 0.71172 | -13.39182 | -9.53125 | 0.76463 | -13.96412 | -10.67736 | 0.7572 | -13.56255 | -10.26956 | 0.73171 | -13.73178 | -10.04761 | 0.72953 | -13.64965 | -9.95787 | 0.74572 | -13.26967 | -9.89543 | 0.71882 | -13.57252 | -9.75616 | 0.72782 | -14.81601 | -10.7834 | 0.7332 | -14.43127 | -10.58101 | 0.77084 | -13.17252 | -10.15386 | 0.77808 | -13.33669 | -10.37705
169.2 | 0.74314 | -13.68808 | -10.17213 | 0.74801 | -13.74054 | -10.27802 | 0.76146 | -13.27647 | -10.1095 | 0.75098 | -13.72166 | -10.30464 | 0.77503 | -13.92963 | -10.79588 | 0.78762 | -13.91401 | -10.95897 | 0.73271 | -14.46385 | -10.59776 | 0.72302 | -14.72353 | -10.64541 | 0.49456 | -11.44004 | -5.65782 | 0.71963 | -13.70969 | -9.86592 | 0.73218 | -13.20499 | -9.66841 | 0.70862 | -13.37411 | -9.47716 | 0.74968 | -13.53434 | -10.14641 | 0.734 | -13.26908 | -9.73947 | 0.75521 | -14.13934 | -10.67815 | 0.75442 | -13.58253 | -10.24695 | 0.75218 | -13.52392 | -10.17242 | 0.74028 | -13.52674 | -10.01363 | 0.75151 | -13.18421 | -9.90809 | 0.70902 | -13.66033 | -9.68541 | 0.73304 | -14.88158 | -10.90883 | 0.70567 | -14.6252 | -10.32061 | 0.78288 | -12.92878 | -10.12167 | 0.78489 | -13.25927 | -10.40712
169.30012 | 0.74606 | -13.64436 | -10.17958 | 0.76993 | -13.46336 | -10.36586 | 0.75621 | -13.36669 | -10.108 | 0.74262 | -13.8051 | -10.25193 | 0.77106 | -13.90665 | -10.72279 | 0.7521 | -14.23223 | -10.7041 | 0.71663 | -14.61398 | -10.47286 | 0.74313 | -14.54791 | -10.81104 | 0.48625 | -11.04915 | -5.3727 | 0.72796 | -13.77329 | -10.02635 | 0.73897 | -13.09341 | -9.67564 | 0.71011 | -13.4367 | -9.54158 | 0.74996 | -13.52227 | -10.14121 | 0.71173 | -13.42746 | -9.55671 | 0.76699 | -14.02205 | -10.75477 | 0.7586 | -13.54498 | -10.27523 | 0.75403 | -13.50328 | -10.18187 | 0.73148 | -13.64345 | -9.97994 | 0.75069 | -13.15642 | -9.87634 | 0.7194 | -13.52798 | -9.73203 | 0.74656 | -14.72851 | -10.99576 | 0.74924 | -14.25376 | -10.67954 | 0.77536 | -13.10752 | -10.16298 | 0.77941 | -13.32478 | -10.38549
169.40023 | 0.75705 | -13.51391 | -10.23068 | 0.75045 | -13.68514 | -10.27004 | 0.74822 | -13.48973 | -10.09323 | 0.74001 | -13.79989 | -10.21201 | 0.7831 | -13.86111 | -10.8546 | 0.77319 | -14.04241 | -10.8575 | 0.75708 | -14.16631 | -10.72502 | 0.77032 | -14.28849 | -11.00677 | 0.48078 | -11.83348 | -5.68924 | 0.73244 | -13.72934 | -10.05593 | 0.72485 | -13.10711 | -9.50073 | 0.70091 | -13.51404 | -9.4721 | 0.73379 | -13.65844 | -10.02247 | 0.73394 | -13.24084 | -9.71793 | 0.77182 | -13.93829 | -10.7578 | 0.76574 | -13.44135 | -10.29261 | 0.74686 | -13.54418 | -10.11562 | 0.73397 | -13.61459 | -9.99273 | 0.74617 | -13.21466 | -9.86035 | 0.72683 | -13.43533 | -9.76516 | 0.74613 | -14.75306 | -11.00764 | 0.73078 | -14.45644 | -10.56443 | 0.76179 | -13.24182 | -10.0875 | 0.77273 | -13.36882 | -10.33054
169.5001 | 0.74728 | -13.62219 | -10.17955 | 0.74919 | -13.70952 | -10.27104 | 0.73855 | -13.60311 | -10.04664 | 0.74941 | -13.70094 | -10.2676 | 0.78109 | -13.84306 | -10.81263 | 0.74641 | -14.27712 | -10.65661 | 0.7182 | -14.52628 | -10.43283 | 0.7357 | -14.60689 | -10.74633 | 0.4752 | -11.39293 | -5.41397 | 0.69548 | -14.11777 | -9.81867 | 0.70795 | -13.33565 | -9.44101 | 0.72769 | -13.29131 | -9.67192 | 0.74404 | -13.58951 | -10.11107 | 0.74268 | -13.18447 | -9.79185 | 0.75348 | -14.13463 | -10.6502 | 0.74913 | -13.60163 | -10.18932 | 0.73823 | -13.65368 | -10.07949 | 0.72185 | -13.72773 | -9.90939 | 0.75579 | -13.13211 | -9.92509 | 0.71777 | -13.55414 | -9.72873 | 0.74714 | -14.74131 | -11.01376 | 0.75847 | -14.17264 | -10.7495 | 0.77281 | -13.13813 | -10.15324 | 0.77187 | -13.37899 | -10.32686
169.60012 | 0.74561 | -13.65151 | -10.17874 | 0.74803 | -13.74239 | -10.27969 | 0.75524 | -13.42487 | -10.13904 | 0.75363 | -13.64768 | -10.2853 | 0.77481 | -13.92452 | -10.78883 | 0.76413 | -14.14502 | -10.80859 | 0.73898 | -14.42001 | -10.65612 | 0.73119 | -14.63738 | -10.70274 | 0.4647 | -11.62276 | -5.40111 | 0.724 | -13.8273 | -10.01099 | 0.70156 | -13.36849 | -9.37881 | 0.70342 | -13.47954 | -9.48179 | 0.75715 | -13.35712 | -10.11334 | 0.73684 | -13.21996 | -9.74093 | 0.76996 | -13.97831 | -10.76279 | 0.74978 | -13.62953 | -10.21915 | 0.73789 | -13.65111 | -10.07299 | 0.74242 | -13.49966 | -10.02246 | 0.74892 | -13.18333 | -9.87319 | 0.72555 | -13.45462 | -9.76196 | 0.75032 | -14.70849 | -11.03601 | 0.74726 | -14.27869 | -10.66996 | 0.77223 | -13.14524 | -10.15113 | 0.79336 | -13.11463 | -10.40464
169.70005 | 0.74938 | -13.5789 | -10.17572 | 0.74267 | -13.79571 | -10.24567 | 0.75857 | -13.38401 | -10.15271 | 0.74989 | -13.68344 | -10.26106 | 0.78438 | -13.82008 | -10.84015 | 0.77411 | -14.02682 | -10.85836 | 0.71723 | -14.55645 | -10.44028 | 0.73599 | -14.60382 | -10.74829 | 0.47686 | -11.83731 | -5.64479 | 0.72653 | -13.72379 | -9.97077 | 0.70967 | -13.37682 | -9.49309 | 0.68559 | -13.61359 | -9.33331 | 0.75465 | -13.437 | -10.1403 | 0.74962 | -13.11217 | -9.82908 | 0.75573 | -14.10637 | -10.66055 | 0.75465 | -13.56678 | -10.2382 | 0.7468 | -13.53102 | -10.10501 | 0.7407 | -13.53622 | -10.02631 | 0.74589 | -13.2705 | -9.89837 | 0.72036 | -13.50153 | -9.72593 | 0.72916 | -14.86898 | -10.84184 | 0.72302 | -14.45766 | -10.45318 | 0.76917 | -13.13688 | -10.10453 | 0.77555 | -13.34182 | -10.34727
169.8 | 0.76272 | -13.43084 | -10.24391 | 0.74274 | -13.77346 | -10.23016 | 0.73211 | -13.65589 | -9.99756 | 0.74491 | -13.72182 | -10.22151 | 0.78624 | -13.81234 | -10.85976 | 0.77899 | -13.98351 | -10.89309 | 0.73582 | -14.44881 | -10.63175 | 0.77171 | -14.09591 | -10.87796 | 0.4569 | -11.54232 | -5.27369 | 0.7072 | -13.99889 | -9.9 | 0.73469 | -13.12633 | -9.64382 | 0.71118 | -13.43185 | -9.55242 | 0.75269 | -13.46879 | -10.13777 | 0.71777 | -13.40286 | -9.62018 | 0.76642 | -13.97506 | -10.7108 | 0.76424 | -13.40773 | -10.24668 | 0.71475 | -13.85057 | -9.89971 | 0.73287 | -13.60788 | -9.97286 | 0.73227 | -13.36421 | -9.78626 | 0.69679 | -13.74222 | -9.57542 | 0.73868 | -14.819 | -10.94648 | 0.73449 | -14.37658 | -10.55943 | 0.75881 | -13.25736 | -10.05987 | 0.77187 | -13.37402 | -10.323
169.90002 | 0.74478 | -13.64214 | -10.16039 | 0.75161 | -13.68666 | -10.28697 | 0.75045 | -13.46919 | -10.10798 | 0.7498 | -13.6973 | -10.27019 | 0.77825 | -13.86586 | -10.79106 | 0.7757 | -13.99541 | -10.8563 | 0.7686 | -13.97661 | -10.74239 | 0.73551 | -14.59686 | -10.7361 | 0.45592 | -12.06337 | -5.49992 | 0.71181 | -13.95384 | -9.93253 | 0.713 | -13.33695 | -9.50919 | 0.73389 | -13.07883 | -9.59842 | 0.73511 | -13.66532 | -10.04554 | 0.7588 | -13.04131 | -9.89577 | 0.75536 | -14.13278 | -10.67528 | 0.75668 | -13.52813 | -10.23652 | 0.73539 | -13.67321 | -10.05509 | 0.74037 | -13.53737 | -10.02269 | 0.74012 | -13.31529 | -9.85486 | 0.71767 | -13.53419 | -9.71311 | 0.7242 | -14.91615 | -10.80222 | 0.75231 | -14.22401 | -10.70085 | 0.76772 | -13.1647 | -10.10674 | 0.77958 | -13.28603 | -10.35748
170.0001 | 0.76283 | -13.42642 | -10.24212 | 0.74654 | -13.72316 | -10.24491 | 0.72882 | -13.66488 | -9.95928 | 0.73858 | -13.79817 | -10.19107 | 0.76275 | -14.00443 | -10.68191 | 0.76582 | -14.124 | -10.81637 | 0.75129 | -14.30791 | -10.74941 | 0.72561 | -14.6852 | -10.65573 | 0.49019 | -11.4563 | -5.61581 | 0.69731 | -14.06453 | -9.80739 | 0.7364 | -13.10442 | -9.65016 | 0.72657 | -13.25982 | -9.63418 | 0.74312 | -13.58962 | -10.09877 | 0.70878 | -13.42904 | -9.51822 | 0.76199 | -14.01901 | -10.68233 | 0.76323 | -13.44487 | -10.2615 | 0.73062 | -13.71609 | -10.02123 | 0.70867 | -13.82113 | -9.79462 | 0.74012 | -13.28475 | -9.83231 | 0.70412 | -13.66877 | -9.62441 | 0.74658 | -14.71813 | -10.9883 | 0.73487 | -14.38783 | -10.57321 | 0.7628 | -13.23195 | -10.0933 | 0.77145 | -13.36306 | -10.30895
170.10012 | 0.76128 | -13.46138 | -10.24784 | 0.76694 | -13.45562 | -10.31971 | 0.74799 | -13.4841 | -10.08604 | 0.7417 | -13.75598 | -10.20281 | 0.7737 | -13.8887 | -10.74563 | 0.76913 | -14.02714 | -10.7887 | 0.72052 | -14.54178 | -10.47761 | 0.73018 | -14.65399 | -10.7 | 0.49211 | -11.58213 | -5.69972 | 0.72173 | -13.85729 | -10.00123 | 0.71742 | -13.3239 | -9.55885 | 0.7263 | -13.26006 | -9.63076 | 0.75325 | -13.41194 | -10.1026 | 0.75116 | -12.90224 | -9.69164 | 0.72863 | -14.33569 | -10.4454 | 0.76103 | -13.49238 | -10.26816 | 0.74245 | -13.58535 | -10.0865 | 0.74426 | -13.50537 | -10.05147 | 0.7674 | -12.93696 | -9.92777 | 0.72252 | -13.44989 | -9.71778 | 0.73728 | -14.79476 | -10.9079 | 0.74235 | -14.30516 | -10.61936 | 0.75964 | -13.24251 | -10.0595 | 0.78627 | -13.20355 | -10.38158
170.20002 | 0.75087 | -13.55769 | -10.18009 | 0.76402 | -13.46889 | -10.29043 | 0.74989 | -13.48556 | -10.11274 | 0.74916 | -13.54598 | -10.14813 | 0.79914 | -13.52763 | -10.81051 | 0.76047 | -14.1367 | -10.75056 | 0.75646 | -14.28324 | -10.8047 | 0.74165 | -14.54841 | -10.78983 | 0.48594 | -11.4758 | -5.57649 | 0.70466 | -13.99706 | -9.86318 | 0.72338 | -13.22629 | -9.56758 | 0.73256 | -13.14015 | -9.6259 | 0.74039 | -13.59271 | -10.06389 | 0.73061 | -13.28579 | -9.70674 | 0.75363 | -14.05869 | -10.59508 | 0.75912 | -13.53004 | -10.27098 | 0.72974 | -13.68701 | -9.98802 | 0.74089 | -13.50917 | -10.00874 | 0.74755 | -13.12255 | -9.80979 | 0.71194 | -13.55103 | -9.64747 | 0.72882 | -14.87729 | -10.84293 | 0.74985 | -14.11652 | -10.58527 | 0.76708 | -13.17945 | -10.10965 | 0.78376 | -13.23019 | -10.36929
170.30016 | 0.75438 | -13.53078 | -10.20735 | 0.7555 | -13.62467 | -10.29351 | 0.7428 | -13.52832 | -10.04888 | 0.74788 | -13.67029 | -10.22368 | 0.77976 | -13.86382 | -10.81044 | 0.77111 | -14.05982 | -10.84172 | 0.74273 | -14.37274 | -10.67501 | 0.75225 | -14.44728 | -10.86803 | 0.52765 | -10.30753 | -5.43882 | 0.69873 | -14.07091 | -9.8317 | 0.71367 | -13.29993 | -9.49178 | 0.72523 | -13.30206 | -9.64701 | 0.73505 | -13.64402 | -10.02906 | 0.71305 | -13.40391 | -9.55761 | 0.77228 | -13.93406 | -10.76103 | 0.7577 | -13.52603 | -10.24867 | 0.74568 | -13.55476 | -10.10756 | 0.73193 | -13.59393 | -9.94975 | 0.7385 | -13.22684 | -9.76796 | 0.71203 | -13.58045 | -9.66976 | 0.74919 | -14.71128 | -11.02154 | 0.7557 | -13.88434 | -10.49235 | 0.76456 | -13.20939 | -10.09936 | 0.7773 | -13.31453 | -10.34943
170.40014 | 0.75605 | -13.51934 | -10.22132 | 0.7609 | -13.55941 | -10.31734 | 0.73663 | -13.59398 | -10.01378 | 0.74639 | -13.72549 | -10.24454 | 0.78577 | -13.76082 | -10.81281 | 0.78008 | -13.98192 | -10.90706 | 0.73133 | -14.37115 | -10.51007 | 0.73094 | -14.62124 | -10.68719 | 0.49371 | -11.22552 | -5.54213 | 0.69614 | -14.09426 | -9.81155 | 0.71417 | -13.28492 | -9.48769 | 0.70386 | -13.47917 | -9.48743 | 0.7486 | -13.51903 | -10.12033 | 0.73166 | -13.25507 | -9.69818 | 0.76544 | -14.00801 | -10.72226 | 0.74591 | -13.63381 | -10.1696 | 0.73382 | -13.66468 | -10.02741 | 0.72196 | -13.69644 | -9.88824 | 0.74508 | -13.23317 | -9.85982 | 0.72206 | -13.44437 | -9.70757 | 0.75093 | -14.70884 | -11.04534 | 0.74172 | -14.06984 | -10.43593 | 0.76497 | -13.16366 | -10.06987 | 0.79168 | -13.11811 | -10.38539
170.5001 | 0.74628 | -13.613 | -10.15908 | 0.75317 | -13.65255 | -10.28265 | 0.75722 | -13.32246 | -10.08806 | 0.7607 | -13.55864 | -10.31411 | 0.77763 | -13.88627 | -10.79834 | 0.77903 | -13.97957 | -10.89055 | 0.71909 | -14.54101 | -10.45628 | 0.71926 | -14.71401 | -10.58319 | 0.45138 | -12.28719 | -5.54613 | 0.70897 | -13.94091 | -9.88363 | 0.73471 | -13.12362 | -9.64206 | 0.71763 | -13.3441 | -9.57613 | 0.74031 | -13.58128 | -10.05438 | 0.74089 | -13.18424 | -9.76814 | 0.761 | -14.06469 | -10.70327 | 0.7487 | -13.5896 | -10.17456 | 0.74595 | -13.53572 | -10.09696 | 0.73223 | -13.58765 | -9.94922 | 0.7412 | -13.24879 | -9.81997 | 0.71472 | -13.48644 | -9.63899 | 0.72928 | -14.86321 | -10.83946 | 0.73043 | -14.15048 | -10.33592 | 0.77005 | -13.13277 | -10.11295 | 0.77847 | -13.28344 | -10.34071
170.6001 | 0.75521 | -13.49297 | -10.19001 | 0.75032 | -13.68557 | -10.26856 | 0.74269 | -13.51863 | -10.0402 | 0.73949 | -13.77617 | -10.1873 | 0.78314 | -13.83212 | -10.83242 | 0.77856 | -13.95808 | -10.86715 | 0.75558 | -14.24207 | -10.76108 | 0.7179 | -14.71075 | -10.5608 | 0.50698 | -10.62874 | -5.38855 | 0.73292 | -13.61991 | -9.98232 | 0.72888 | -13.22373 | -9.6385 | 0.6983 | -13.52586 | -9.44512 | 0.75851 | -13.3949 | -10.16018 | 0.73349 | -13.21263 | -9.69135 | 0.75727 | -14.09152 | -10.6711 | 0.74999 | -13.60366 | -10.2026 | 0.73492 | -13.66159 | -10.04019 | 0.7349 | -13.57581 | -9.97687 | 0.73933 | -13.25248 | -9.79798 | 0.72349 | -13.41831 | -9.70805 | 0.76477 | -14.53044 | -11.11252 | 0.72247 | -14.28696 | -10.32188 | 0.75748 | -13.26866 | -10.05074 | 0.78394 | -13.22137 | -10.36476
170.70019 | 0.74923 | -13.58917 | -10.18147 | 0.73875 | -13.79243 | -10.18917 | 0.74048 | -13.49315 | -9.99138 | 0.75815 | -13.56919 | -10.28754 | 0.78122 | -13.82439 | -10.79989 | 0.78102 | -13.90952 | -10.86368 | 0.76562 | -13.82523 | -10.58487 | 0.75243 | -14.43152 | -10.85868 | 0.52026 | -10.46647 | -5.44529 | 0.7223 | -13.82649 | -9.98683 | 0.71989 | -13.26073 | -9.54623 | 0.71171 | -13.37654 | -9.52019 | 0.73561 | -13.63136 | -10.02737 | 0.72604 | -13.31059 | -9.66405 | 0.75431 | -14.11632 | -10.64805 | 0.75881 | -13.52094 | -10.25985 | 0.74248 | -13.54296 | -10.05537 | 0.72757 | -13.65359 | -9.93399 | 0.73829 | -13.24504 | -9.77869 | 0.72726 | -13.38838 | -9.73682 | 0.74533 | -14.71956 | -10.97091 | 0.73281 | -14.19395 | -10.40144 | 0.76434 | -13.16721 | -10.06421 | 0.75758 | -13.48857 | -10.21871
170.80021 | 0.75156 | -13.5434 | -10.1787 | 0.74699 | -13.7228 | -10.25073 | 0.74693 | -13.51362 | -10.09373 | 0.73032 | -13.86138 | -10.12317 | 0.79019 | -13.74642 | -10.86234 | 0.77959 | -13.93421 | -10.86293 | 0.74615 | -14.34209 | -10.70132 | 0.7654 | -14.29609 | -10.94224 | 0.51199 | -10.40941 | -5.32954 | 0.72019 | -13.79439 | -9.93461 | 0.71713 | -13.3202 | -9.5523 | 0.704 | -13.46852 | -9.48186 | 0.73707 | -13.62571 | -10.04314 | 0.71618 | -13.38598 | -9.58681 | 0.77473 | -13.89734 | -10.76668 | 0.75462 | -13.53843 | -10.21644 | 0.74888 | -13.50012 | -10.10994 | 0.72381 | -13.65419 | -9.883 | 0.73922 | -13.27723 | -9.81479 | 0.71025 | -13.57987 | -9.64515 | 0.76069 | -14.44281 | -10.98648 | 0.74397 | -14.10972 | -10.49724 | 0.77965 | -13.01881 | -10.15007 | 0.77637 | -13.3056 | -10.33006
170.90023 | 0.75984 | -13.45164 | -10.22109 | 0.76648 | -13.45524 | -10.31311 | 0.75384 | -13.41676 | -10.11403 | 0.74994 | -13.65926 | -10.24355 | 0.78866 | -13.68087 | -10.78962 | 0.77367 | -13.9396 | -10.78464 | 0.73116 | -14.46205 | -10.57409 | 0.7293 | -14.63534 | -10.6736 | 0.45657 | -12.06071 | -5.5066 | 0.69203 | -14.11438 | -9.76757 | 0.7316 | -13.1614 | -9.62892 | 0.71891 | -13.32986 | -9.58292 | 0.74344 | -13.56767 | -10.08671 | 0.73274 | -13.25523 | -9.71258 | 0.76972 | -13.87168 | -10.67737 | 0.76796 | -13.40191 | -10.29215 | 0.75227 | -13.48098 | -10.14133 | 0.72235 | -13.68768 | -9.88723 | 0.73655 | -13.26653 | -9.77141 | 0.72944 | -13.32984 | -9.72335 | 0.76067 | -14.47808 | -11.01303 | 0.74041 | -14.13399 | -10.46495 | 0.77113 | -13.11429 | -10.11288 | 0.7827 | -13.23449 | -10.35861
171 | 0.75373 | -13.49191 | -10.16923 | 0.76885 | -13.43659 | -10.33071 | 0.76345 | -13.28115 | -10.13953 | 0.74472 | -13.73007 | -10.22505 | 0.7648 | -13.97755 | -10.69007 | 0.77378 | -14.03552 | -10.86038 | 0.7373 | -14.40367 | -10.61988 | 0.76058 | -14.35279 | -10.91643 | 0.44061 | -12.69083 | -5.5917 | 0.68285 | -14.17706 | -9.68085 | 0.71846 | -13.26405 | -9.52973 | 0.71146 | -13.31678 | -9.47433 | 0.7294 | -13.69108 | -9.98626 | 0.74291 | -13.18078 | -9.79206 | 0.76217 | -14.0078 | -10.67627 | 0.74154 | -13.6774 | -10.14234 | 0.73709 | -13.64271 | -10.05588 | 0.73968 | -13.50842 | -9.99186 | 0.74814 | -13.15568 | -9.84227 | 0.71632 | -13.47996 | -9.65589 | 0.74221 | -14.75266 | -10.94964 | 0.74438 | -14.14504 | -10.52927 | 0.75752 | -13.26434 | -10.04805 | 0.79788 | -13.04124 | -10.40533
171.1001 | 0.74476 | -13.62357 | -10.14628 | 0.74737 | -13.71267 | -10.24843 | 0.75294 | -13.43642 | -10.11678 | 0.76562 | -13.44977 | -10.29735 | 0.76641 | -13.91939 | -10.66796 | 0.7555 | -14.18268 | -10.715 | 0.73923 | -14.39936 | -10.64448 | 0.74307 | -14.51623 | -10.78662 | 0.48936 | -11.40854 | -5.58287 | 0.69264 | -14.07286 | -9.74744 | 0.71726 | -13.27122 | -9.51897 | 0.73453 | -13.14995 | -9.65898 | 0.73574 | -13.6306 | -10.0286 | 0.73324 | -13.22328 | -9.69581 | 0.75382 | -14.10393 | -10.63178 | 0.7596 | -13.50069 | -10.25509 | 0.72401 | -13.74695 | -9.95287 | 0.72887 | -13.62769 | -9.93279 | 0.74721 | -13.16459 | -9.83676 | 0.71703 | -13.47218 | -9.66003 | 0.76056 | -14.54644 | -11.06341 | 0.73139 | -14.22571 | -10.40449 | 0.75773 | -13.24756 | -10.03805 | 0.77774 | -13.28775 | -10.33443
171.20005 | 0.76074 | -13.40819 | -10.20008 | 0.7516 | -13.66129 | -10.26784 | 0.75614 | -13.36852 | -10.10843 | 0.74868 | -13.70384 | -10.25974 | 0.79182 | -13.7225 | -10.86572 | 0.77915 | -13.91486 | -10.84174 | 0.74465 | -14.28009 | -10.63373 | 0.73832 | -14.56639 | -10.75467 | 0.49331 | -11.60563 | -5.72521 | 0.70728 | -13.97571 | -9.8847 | 0.71767 | -13.26844 | -9.52238 | 0.70993 | -13.41242 | -9.52188 | 0.7441 | -13.53963 | -10.07487 | 0.72519 | -13.30478 | -9.64845 | 0.77533 | -13.79183 | -10.69318 | 0.75754 | -13.42308 | -10.16854 | 0.7242 | -13.75049 | -9.95808 | 0.72118 | -13.70279 | -9.88211 | 0.73897 | -13.21984 | -9.76911 | 0.72105 | -13.43297 | -9.6858 | 0.73614 | -14.78716 | -10.88545 | 0.72294 | -14.27333 | -10.3188 | 0.78614 | -12.92799 | -10.1632 | 0.77782 | -13.28398 | -10.33257
171.3 | 0.74699 | -13.56871 | -10.13569 | 0.75448 | -13.61214 | -10.27009 | 0.74607 | -13.48752 | -10.06266 | 0.7553 | -13.5832 | -10.25945 | 0.76911 | -13.92601 | -10.7107 | 0.78588 | -13.87623 | -10.90506 | 0.74819 | -14.30537 | -10.70309 | 0.76283 | -14.33736 | -10.93697 | 0.39353 | -12.84656 | -5.05555 | 0.70859 | -13.95364 | -9.88746 | 0.70909 | -13.35954 | -9.47314 | 0.7228 | -13.27232 | -9.59326 | 0.76009 | -13.27323 | -10.08882 | 0.73652 | -13.20059 | -9.7225 | 0.75161 | -14.15633 | -10.64005 | 0.76913 | -13.36224 | -10.27735 | 0.75674 | -13.35655 | -10.10749 | 0.74735 | -13.39973 | -10.01428 | 0.74119 | -13.13804 | -9.73783 | 0.72194 | -13.42431 | -9.6916 | 0.75093 | -14.66387 | -11.01152 | 0.70845 | -14.39607 | -10.19885 | 0.78004 | -13.00207 | -10.14208 | 0.7711 | -13.33278 | -10.2809
171.40017 | 0.75407 | -13.51991 | -10.19492 | 0.74761 | -13.69254 | -10.23665 | 0.7363 | -13.58661 | -10.00377 | 0.74595 | -13.72627 | -10.23909 | 0.78171 | -13.80999 | -10.79536 | 0.76739 | -14.07551 | -10.80144 | 0.74578 | -14.32905 | -10.68626 | 0.73179 | -14.58568 | -10.67361 | 0.44996 | -11.83292 | -5.32433 | 0.71636 | -13.80906 | -9.89224 | 0.71626 | -13.39177 | -9.59193 | 0.73236 | -13.03908 | -9.54931 | 0.73815 | -13.59371 | -10.03425 | 0.72193 | -13.32213 | -9.61763 | 0.74945 | -14.1625 | -10.61413 | 0.74758 | -13.55768 | -10.13551 | 0.73364 | -13.64714 | -10.01215 | 0.74184 | -13.49154 | -10.00856 | 0.75924 | -12.95932 | -9.8393 | 0.70893 | -13.57588 | -9.62441 | 0.75115 | -14.64706 | -11.00213 | 0.74367 | -14.11312 | -10.49557 | 0.78277 | -12.96356 | -10.14754 | 0.77993 | -13.24188 | -10.32778
171.50005 | 0.75023 | -13.54041 | -10.15838 | 0.75986 | -13.50506 | -10.26195 | 0.73985 | -13.51679 | -10.00036 | 0.76508 | -13.50217 | -10.33027 | 0.75936 | -14.02446 | -10.64969 | 0.77251 | -14.00516 | -10.81905 | 0.77534 | -14.01724 | -10.86819 | 0.75057 | -14.46564 | -10.85754 | 0.46597 | -11.51995 | -5.36793 | 0.70996 | -13.95169 | -9.9051 | 0.73542 | -13.20281 | -9.70957 | 0.72632 | -13.24458 | -9.61974 | 0.7521 | -13.46647 | -10.12819 | 0.73764 | -13.21297 | -9.74643 | 0.75105 | -14.15669 | -10.63237 | 0.75282 | -13.54478 | -10.19684 | 0.74589 | -13.53134 | -10.09288 | 0.73664 | -13.52756 | -9.96494 | 0.75705 | -13.05846 | -9.88592 | 0.71422 | -13.51767 | -9.65463 | 0.74682 | -14.70854 | -10.98464 | 0.7463 | -14.05869 | -10.49203 | 0.76495 | -13.12744 | -10.04179 | 0.76757 | -13.3364 | -10.23655
171.60012 | 0.75452 | -13.46538 | -10.15983 | 0.75223 | -13.63799 | -10.25892 | 0.76839 | -13.13311 | -10.09135 | 0.74953 | -13.64829 | -10.22979 | 0.776 | -13.84307 | -10.74227 | 0.77112 | -14.00811 | -10.80193 | 0.73773 | -14.37894 | -10.60782 | 0.73738 | -14.53734 | -10.71947 | 0.48555 | -11.40718 | -5.5388 | 0.72282 | -13.80371 | -9.97759 | 0.7273 | -13.29355 | -9.66847 | 0.71413 | -13.3611 | -9.54163 | 0.72976 | -13.68233 | -9.9848 | 0.7512 | -13.06873 | -9.81717 | 0.76036 | -14.01006 | -10.65276 | 0.74037 | -13.64569 | -10.10279 | 0.73812 | -13.6054 | -10.04246 | 0.74679 | -13.32802 | -9.95329 | 0.74414 | -13.1817 | -9.80902 | 0.71367 | -13.51523 | -9.64542 | 0.74572 | -14.69471 | -10.9582 | 0.73611 | -14.16879 | -10.42983 | 0.76304 | -13.17925 | -10.05635 | 0.77931 | -13.25088 | -10.32651
171.70017 | 0.73856 | -13.62963 | -10.0663 | 0.76143 | -13.52107 | -10.29539 | 0.75868 | -13.35149 | -10.12952 | 0.74759 | -13.67802 | -10.22555 | 0.7748 | -13.89432 | -10.76536 | 0.76565 | -14.08277 | -10.78242 | 0.7363 | -14.41376 | -10.61279 | 0.71776 | -14.69628 | -10.54839 | 0.49372 | -11.01139 | -5.43658 | 0.70624 | -13.98858 | -9.87933 | 0.72889 | -13.28441 | -9.68282 | 0.71175 | -13.39144 | -9.5314 | 0.73487 | -13.61623 | -10.00622 | 0.7331 | -13.22156 | -9.69271 | 0.75551 | -14.08361 | -10.64027 | 0.77352 | -13.30142 | -10.28886 | 0.72282 | -13.72528 | -9.92096 | 0.72429 | -13.64107 | -9.88014 | 0.74149 | -13.1553 | -9.75456 | 0.74088 | -13.08319 | -9.69302 | 0.71831 | -14.92912 | -10.72372 | 0.73604 | -14.16963 | -10.42946 | 0.77028 | -13.11706 | -10.10385 | 0.79009 | -13.12536 | -10.37023
171.80009 | 0.75812 | -13.42851 | -10.18042 | 0.75058 | -13.6527 | -10.24742 | 0.73102 | -13.62807 | -9.96238 | 0.73943 | -13.76079 | -10.17513 | 0.77399 | -13.81111 | -10.68969 | 0.76197 | -14.13313 | -10.76906 | 0.75202 | -14.26941 | -10.73088 | 0.76926 | -14.14819 | -10.88367 | 0.5071 | -10.81191 | -5.4827 | 0.71592 | -13.83954 | -9.90802 | 0.71997 | -13.37504 | -9.62966 | 0.73383 | -13.16457 | -9.66052 | 0.75067 | -13.46167 | -10.10526 | 0.71592 | -13.3331 | -9.54547 | 0.77423 | -13.89741 | -10.75981 | 0.76101 | -13.47395 | -10.25377 | 0.73674 | -13.59948 | -10.01928 | 0.74482 | -13.422 | -9.99691 | 0.75472 | -13.03267 | -9.83607 | 0.70145 | -13.64138 | -9.56875 | 0.73723 | -14.76702 | -10.88662 | 0.73482 | -14.19059 | -10.42748 | 0.77497 | -13.0588 | -10.12015 | 0.78851 | -13.14526 | -10.36517
171.90016 | 0.75646 | -13.43235 | -10.16106 | 0.74715 | -13.70358 | -10.23858 | 0.75527 | -13.39396 | -10.11608 | 0.75512 | -13.58139 | -10.25554 | 0.78073 | -13.79459 | -10.76978 | 0.76306 | -14.11296 | -10.76911 | 0.74909 | -14.26671 | -10.68698 | 0.73093 | -14.55859 | -10.64133 | 0.48305 | -11.24135 | -5.4301 | 0.69339 | -14.0892 | -9.76931 | 0.73211 | -13.26364 | -9.71041 | 0.70964 | -13.40719 | -9.51424 | 0.72689 | -13.67445 | -9.93985 | 0.73182 | -13.20103 | -9.66075 | 0.75942 | -14.06071 | -10.67802 | 0.76148 | -13.44396 | -10.23731 | 0.73659 | -13.56071 | -9.98864 | 0.74662 | -13.40267 | -10.00673 | 0.73891 | -13.18652 | -9.74363 | 0.72926 | -13.31218 | -9.70805 | 0.75229 | -14.5944 | -10.97925 | 0.74842 | -14.06421 | -10.52589 | 0.76585 | -13.14467 | -10.06684 | 0.77039 | -13.31321 | -10.25634
172.00021 | 0.75015 | -13.49166 | -10.12078 | 0.75516 | -13.58846 | -10.26146 | 0.75739 | -13.35101 | -10.11192 | 0.747 | -13.68743 | -10.22446 | 0.75788 | -14.03092 | -10.63377 | 0.75223 | -14.19846 | -10.68044 | 0.75505 | -14.25914 | -10.76636 | 0.76121 | -14.25003 | -10.84731 | 0.45192 | -11.19328 | -5.05846 | 0.72027 | -13.82534 | -9.95798 | 0.7162 | -13.33744 | -9.55226 | 0.70339 | -13.43989 | -9.4535 | 0.74481 | -13.54161 | -10.08588 | 0.72694 | -13.27879 | -9.65283 | 0.75543 | -14.0746 | -10.63243 | 0.74303 | -13.61996 | -10.12004 | 0.73704 | -13.61273 | -10.03314 | 0.73573 | -13.56499 | -9.98011 | 0.74697 | -13.11377 | -9.79554 | 0.71913 | -13.46556 | -9.68351 | 0.74113 | -14.73666 | -10.92184 | 0.73553 | -14.18661 | -10.43462 | 0.77582 | -13.04043 | -10.117 | 0.78467 | -13.17322 | -10.33667
172.10017 | 0.76465 | -13.34764 | -10.2063 | 0.75074 | -13.65459 | -10.25104 | 0.75201 | -13.44822 | -10.11326 | 0.75034 | -13.64775 | -10.24043 | 0.78263 | -13.81804 | -10.81435 | 0.77889 | -13.94312 | -10.8601 | 0.74507 | -14.32772 | -10.67516 | 0.72308 | -14.66536 | -10.60426 | 0.45502 | -11.94857 | -5.43681 | 0.73433 | -13.67044 | -10.03858 | 0.73787 | -13.14395 | -9.69853 | 0.71336 | -13.36356 | -9.53302 | 0.73193 | -13.64284 | -9.98562 | 0.74476 | -13.1307 | -9.77919 | 0.76659 | -13.94839 | -10.69264 | 0.7452 | -13.61081 | -10.14273 | 0.7389 | -13.6208 | -10.06444 | 0.74936 | -13.38999 | -10.03387 | 0.7366 | -13.16827 | -9.69981 | 0.71654 | -13.48216 | -9.66051 | 0.7392 | -14.73284 | -10.89058 | 0.73153 | -14.22612 | -10.4068 | 0.77277 | -13.08818 | -10.1142 | 0.78168 | -13.1972 | -10.31605
172.20014 | 0.74231 | -13.60208 | -10.09695 | 0.74408 | -13.72277 | -10.21081 | 0.73776 | -13.56718 | -10.00936 | 0.74441 | -13.71126 | -10.20681 | 0.77779 | -13.76666 | -10.70756 | 0.75642 | -14.10659 | -10.67054 | 0.73809 | -14.39754 | -10.62672 | 0.73463 | -14.56814 | -10.70221 | 0.43277 | -12.01513 | -5.19984 | 0.72352 | -13.75962 | -9.95533 | 0.73243 | -13.21699 | -9.68054 | 0.71832 | -13.31213 | -9.5624 | 0.7455 | -13.49665 | -10.06171 | 0.71513 | -13.33438 | -9.53585 | 0.75381 | -14.09834 | -10.62749 | 0.74534 | -13.58939 | -10.1287 | 0.73292 | -13.64327 | -9.99948 | 0.73477 | -13.55431 | -9.95928 | 0.75073 | -13.0973 | -9.83256 | 0.71369 | -13.48928 | -9.62713 | 0.72976 | -14.82819 | -10.82108 | 0.73907 | -14.12995 | -10.44298 | 0.76468 | -13.15412 | -10.0587 | 0.78166 | -13.22386 | -10.33659
172.30024 | 0.75428 | -13.48366 | -10.17051 | 0.74384 | -13.73596 | -10.21729 | 0.74485 | -13.4934 | -10.05051 | 0.75777 | -13.54461 | -10.26364 | 0.78499 | -13.74718 | -10.79143 | 0.78787 | -13.73149 | -10.81862 | 0.75499 | -14.23635 | -10.74826 | 0.7401 | -14.53466 | -10.75709 | 0.4925 | -10.56654 | -5.20404 | 0.70624 | -13.81979 | -9.76009 | 0.748 | -12.93752 | -9.67732 | 0.70653 | -13.40122 | -9.46839 | 0.76571 | -13.18183 | -10.09349 | 0.71646 | -13.3334 | -9.55282 | 0.74938 | -14.13969 | -10.59596 | 0.74522 | -13.60307 | -10.13724 | 0.72552 | -13.72569 | -9.95831 | 0.73206 | -13.49483 | -9.87903 | 0.7333 | -13.25789 | -9.72202 | 0.73205 | -13.30388 | -9.73911 | 0.75791 | -14.55324 | -11.03002 | 0.71933 | -14.33369 | -10.3106 | 0.76931 | -13.12764 | -10.09929 | 0.78293 | -13.20628 | -10.33962
172.40005 | 0.75243 | -13.49333 | -10.15274 | 0.75187 | -13.64373 | -10.25838 | 0.73114 | -13.61027 | -9.95104 | 0.74733 | -13.64708 | -10.19886 | 0.78361 | -13.77554 | -10.7946 | 0.77553 | -13.96365 | -10.82927 | 0.73383 | -14.40538 | -10.57114 | 0.71788 | -14.70936 | -10.55957 | 0.4807 | -11.53711 | -5.54586 | 0.74521 | -13.35447 | -9.95184 | 0.70989 | -13.36373 | -9.48679 | 0.70708 | -13.39252 | -9.46952 | 0.75803 | -13.36883 | -10.13399 | 0.73693 | -13.19621 | -9.72465 | 0.75357 | -14.10202 | -10.62684 | 0.75511 | -13.5161 | -10.20607 | 0.74857 | -13.42396 | -10.0487 | 0.73568 | -13.54046 | -9.96146 | 0.73194 | -13.2409 | -9.69149 | 0.71106 | -13.56718 | -9.64713 | 0.73724 | -14.77286 | -10.89109 | 0.72371 | -14.23992 | -10.30561 | 0.7606 | -13.19373 | -10.03515 | 0.78649 | -13.16567 | -10.35466
172.50016 | 0.76349 | -13.36544 | -10.20439 | 0.74751 | -13.69636 | -10.23822 | 0.7268 | -13.62526 | -9.90287 | 0.75576 | -13.58456 | -10.26664 | 0.77594 | -13.87539 | -10.76651 | 0.76321 | -14.07023 | -10.7385 | 0.74977 | -14.19988 | -10.64661 | 0.73544 | -14.54487 | -10.69687 | 0.42165 | -12.83382 | -5.41143 | 0.68126 | -14.19406 | -9.6699 | 0.70471 | -13.52826 | -9.53352 | 0.70809 | -13.41171 | -9.49665 | 0.75826 | -13.36654 | -10.13525 | 0.74689 | -13.04354 | -9.74212 | 0.76759 | -13.92214 | -10.68648 | 0.75615 | -13.46576 | -10.18212 | 0.72359 | -13.72121 | -9.92853 | 0.72461 | -13.64045 | -9.88395 | 0.74743 | -13.1246 | -9.80972 | 0.70925 | -13.5497 | -9.61019 | 0.74026 | -14.74509 | -10.91517 | 0.72841 | -14.25466 | -10.3833 | 0.76154 | -13.17986 | -10.03701 | 0.78624 | -13.14489 | -10.335
172.60023 | 0.75791 | -13.43018 | -10.1789 | 0.75028 | -13.64456 | -10.23722 | 0.74346 | -13.49465 | -10.03276 | 0.74017 | -13.75974 | -10.1846 | 0.78197 | -13.72365 | -10.73143 | 0.76994 | -14.01847 | -10.79344 | 0.75446 | -14.24327 | -10.74601 | 0.73971 | -14.53272 | -10.74996 | 0.454 | -11.84057 | -5.37558 | 0.70815 | -13.95653 | -9.88336 | 0.71649 | -13.39291 | -9.59586 | 0.73385 | -13.14674 | -9.64769 | 0.76038 | -13.34309 | -10.14584 | 0.72595 | -13.29812 | -9.6538 | 0.76792 | -13.95533 | -10.71661 | 0.7481 | -13.54726 | -10.13475 | 0.73264 | -13.66229 | -10.00957 | 0.7405 | -13.47311 | -9.9768 | 0.73575 | -13.24523 | -9.74519 | 0.7104 | -13.54717 | -9.62386 | 0.75928 | -14.57774 | -11.06866 | 0.73979 | -14.12652 | -10.45073 | 0.75784 | -13.25138 | -10.04241 | 0.76798 | -13.34232 | -10.24661
172.70016 | 0.75348 | -13.45885 | -10.14103 | 0.76218 | -13.45854 | -10.25781 | 0.74613 | -13.46411 | -10.04592 | 0.7464 | -13.65419 | -10.19147 | 0.77135 | -13.89652 | -10.71909 | 0.77788 | -13.91724 | -10.82593 | 0.71164 | -14.58678 | -10.38061 | 0.74336 | -14.4852 | -10.76773 | 0.45275 | -12.11016 | -5.4829 | 0.68976 | -14.10423 | -9.7285 | 0.72892 | -13.28539 | -9.68402 | 0.73843 | -13.07884 | -9.65782 | 0.75663 | -13.39348 | -10.13398 | 0.73711 | -13.1942 | -9.72558 | 0.7583 | -14.07293 | -10.67151 | 0.75993 | -13.49229 | -10.25314 | 0.72275 | -13.64122 | -9.85914 | 0.72471 | -13.65316 | -9.89451 | 0.74189 | -13.16644 | -9.76806 | 0.71685 | -13.48348 | -9.66561 | 0.76213 | -14.44906 | -11.01204 | 0.72785 | -14.25968 | -10.37895 | 0.75643 | -13.24301 | -10.01746 | 0.78569 | -13.16906 | -10.34682
172.80021 | 0.74816 | -13.52261 | -10.11703 | 0.74671 | -13.69696 | -10.22767 | 0.76345 | -13.27182 | -10.13237 | 0.74991 | -13.66784 | -10.24961 | 0.76106 | -13.99204 | -10.64873 | 0.76858 | -14.03886 | -10.79002 | 0.75913 | -14.18391 | -10.76744 | 0.73213 | -14.58701 | -10.67956 | 0.4293 | -12.9724 | -5.56903 | 0.70602 | -13.972 | -9.86457 | 0.74458 | -13.05159 | -9.71796 | 0.7401 | -12.97856 | -9.60548 | 0.74288 | -13.54986 | -10.06598 | 0.74347 | -13.11059 | -9.74728 | 0.75689 | -14.08062 | -10.65752 | 0.74845 | -13.54522 | -10.13793 | 0.7507 | -13.37118 | -10.03777 | 0.75069 | -13.2682 | -9.96028 | 0.73731 | -13.21146 | -9.74099 | 0.71386 | -13.51359 | -9.64675 | 0.71263 | -14.92161 | -10.63355 | 0.73807 | -14.18104 | -10.4666 | 0.76414 | -13.16748 | -10.06181 | 0.78416 | -13.18971 | -10.34277
172.90016 | 0.74743 | -13.56172 | -10.13641 | 0.74321 | -13.73187 | -10.20568 | 0.77228 | -13.1961 | -10.19102 | 0.74775 | -13.6725 | -10.22367 | 0.75678 | -14.04526 | -10.62917 | 0.75698 | -14.13157 | -10.69731 | 0.75872 | -14.05561 | -10.66433 | 0.74475 | -14.50384 | -10.80168 | 0.40684 | -12.98547 | -5.28301 | 0.70206 | -13.99654 | -9.82644 | 0.73578 | -13.21966 | -9.7268 | 0.71768 | -13.31758 | -9.55781 | 0.74294 | -13.48345 | -10.01739 | 0.71527 | -13.30338 | -9.51544 | 0.75914 | -13.97846 | -10.61167 | 0.75643 | -13.4482 | -10.17264 | 0.7355 | -13.61483 | -10.01375 | 0.74833 | -13.35556 | -9.99435 | 0.75428 | -13.10422 | -9.88428 | 0.72978 | -13.32628 | -9.72528 | 0.77401 | -14.4002 | -11.1459 | 0.73941 | -14.13559 | -10.452 | 0.77436 | -13.05951 | -10.1128 | 0.77146 | -13.29029 | -10.25289
173.00021 | 0.76226 | -13.36879 | -10.19053 | 0.7547 | -13.60018 | -10.26402 | 0.75996 | -13.22673 | -10.05176 | 0.7632 | -13.48084 | -10.28856 | 0.78127 | -13.79251 | -10.77566 | 0.75987 | -14.1046 | -10.71763 | 0.72874 | -14.44566 | -10.52716 | 0.74357 | -14.49911 | -10.78116 | 0.46173 | -12.45419 | -5.7505 | 0.71176 | -13.88767 | -9.88476 | 0.72052 | -13.33096 | -9.60523 | 0.71939 | -13.29562 | -9.56475 | 0.76766 | -13.20409 | -10.13629 | 0.72701 | -13.25788 | -9.63857 | 0.76663 | -13.99218 | -10.7269 | 0.75885 | -13.45516 | -10.21041 | 0.74056 | -13.41549 | -9.93495 | 0.75504 | -13.22185 | -9.98303 | 0.74612 | -13.12036 | -9.7894 | 0.71567 | -13.49103 | -9.65513 | 0.73349 | -14.78976 | -10.84812 | 0.7279 | -14.24566 | -10.36937 | 0.76995 | -13.11124 | -10.09495 | 0.77947 | -13.24452 | -10.32368
173.10019 | 0.75714 | -13.49916 | -10.22082 | 0.75574 | -13.5339 | -10.22807 | 0.75068 | -13.37257 | -10.03848 | 0.7617 | -13.53138 | -10.30683 | 0.77741 | -13.83014 | -10.75173 | 0.77291 | -13.99157 | -10.81421 | 0.73612 | -14.39996 | -10.60012 | 0.73855 | -14.54467 | -10.74201 | 0.46225 | -12.50794 | -5.78177 | 0.70509 | -13.93916 | -9.82841 | 0.73853 | -13.17873 | -9.73288 | 0.73009 | -13.18087 | -9.62318 | 0.74631 | -13.47007 | -10.05282 | 0.71462 | -13.36603 | -9.55165 | 0.75654 | -14.12017 | -10.68252 | 0.7626 | -13.41192 | -10.22792 | 0.73049 | -13.67934 | -9.99261 | 0.72473 | -13.63942 | -9.88491 | 0.7429 | -13.14111 | -9.76249 | 0.7096 | -13.55496 | -9.61864 | 0.75706 | -14.58646 | -11.04281 | 0.73706 | -14.16786 | -10.44249 | 0.77086 | -13.10302 | -10.10058 | 0.77877 | -13.2521 | -10.32027
173.20007 | 0.74319 | -13.65069 | -10.14511 | 0.75648 | -13.58069 | -10.27352 | 0.74845 | -13.40483 | -10.03286 | 0.74237 | -13.7272 | -10.19062 | 0.78213 | -13.79778 | -10.79161 | 0.76903 | -14.03062 | -10.78997 | 0.74974 | -14.27709 | -10.70412 | 0.7574 | -14.36064 | -10.87678 | 0.47251 | -11.62001 | -5.49062 | 0.70967 | -13.89223 | -9.85885 | 0.71393 | -13.3362 | -9.52118 | 0.7141 | -13.32259 | -9.51369 | 0.7279 | -13.67212 | -9.95195 | 0.70687 | -13.40612 | -9.47638 | 0.77064 | -13.90245 | -10.7138 | 0.74973 | -13.51523 | -10.1328 | 0.75506 | -13.37974 | -10.10244 | 0.73063 | -13.60312 | -9.93882 | 0.73937 | -13.22032 | -9.77467 | 0.71867 | -13.44952 | -9.66574 | 0.76434 | -14.52023 | -11.09839 | 0.73903 | -14.14256 | -10.45183 | 0.77177 | -13.07336 | -10.0896 | 0.7734 | -13.269 | -10.26224
173.30016 | 0.75477 | -13.496 | -10.18644 | 0.7567 | -13.57739 | -10.274 | 0.73876 | -13.54554 | -10.00693 | 0.74796 | -13.66464 | -10.22056 | 0.77204 | -13.89402 | -10.72681 | 0.77233 | -14.00743 | -10.8184 | 0.72982 | -14.45153 | -10.54703 | 0.72154 | -14.65882 | -10.57689 | 0.44952 | -12.65439 | -5.6884 | 0.72253 | -13.76833 | -9.94807 | 0.75603 | -12.92592 | -9.77234 | 0.71532 | -13.34236 | -9.54411 | 0.74525 | -13.50497 | -10.06462 | 0.74593 | -13.04949 | -9.73402 | 0.75811 | -14.07606 | -10.67114 | 0.76311 | -13.39174 | -10.21933 | 0.74925 | -13.39167 | -10.03364 | 0.73676 | -13.51316 | -9.9559 | 0.76028 | -12.95587 | -9.85004 | 0.71825 | -13.45863 | -9.66668 | 0.73253 | -14.79634 | -10.83872 | 0.70083 | -14.45284 | -10.12894 | 0.75428 | -13.25187 | -9.99569 | 0.77977 | -13.23029 | -10.31653
173.40021 | 0.75079 | -13.54311 | -10.16805 | 0.74705 | -13.69644 | -10.23191 | 0.73353 | -13.58206 | -9.96289 | 0.74433 | -13.69108 | -10.19065 | 0.77244 | -13.88307 | -10.72382 | 0.77346 | -13.99688 | -10.82607 | 0.75426 | -14.21914 | -10.72494 | 0.71396 | -14.73127 | -10.51751 | 0.45861 | -12.34896 | -5.66332 | 0.71127 | -13.90494 | -9.89011 | 0.71149 | -13.40428 | -9.53696 | 0.71682 | -13.32343 | -9.55056 | 0.75986 | -13.24889 | -10.06735 | 0.72626 | -13.29324 | -9.6544 | 0.75753 | -14.0553 | -10.64727 | 0.75943 | -13.43574 | -10.20348 | 0.73433 | -13.61711 | -9.99939 | 0.74215 | -13.47702 | -10.00196 | 0.74663 | -13.14019 | -9.81082 | 0.73368 | -13.26738 | -9.73402 | 0.73652 | -14.75219 | -10.86531 | 0.74013 | -14.11419 | -10.44639 | 0.76608 | -13.15551 | -10.07821 | 0.79383 | -13.05466 | -10.36318
173.50019 | 0.74309 | -13.63724 | -10.13364 | 0.76129 | -13.46712 | -10.25233 | 0.73443 | -13.57161 | -9.96735 | 0.74895 | -13.67156 | -10.23926 | 0.78104 | -13.7574 | -10.74504 | 0.78191 | -13.84232 | -10.82349 | 0.74556 | -14.29545 | -10.65816 | 0.71726 | -14.68852 | -10.53552 | 0.46337 | -12.29867 | -5.69888 | 0.68563 | -14.12911 | -9.68739 | 0.71764 | -13.37009 | -9.5949 | 0.71203 | -13.374 | -9.52266 | 0.7414 | -13.51852 | -10.02266 | 0.72435 | -13.27927 | -9.61883 | 0.75126 | -14.12406 | -10.61077 | 0.75976 | -13.43061 | -10.20404 | 0.73988 | -13.58092 | -10.04826 | 0.72302 | -13.63011 | -9.85488 | 0.74924 | -13.14057 | -9.84544 | 0.70278 | -13.60832 | -9.56363 | 0.7537 | -14.38446 | -10.84161 | 0.7372 | -14.15681 | -10.43634 | 0.75691 | -13.23615 | -10.01861 | 0.78057 | -13.22484 | -10.32291
173.60014 | 0.7479 | -13.56998 | -10.14903 | 0.76015 | -13.49887 | -10.26111 | 0.75609 | -13.36501 | -10.1052 | 0.74697 | -13.67067 | -10.21158 | 0.76186 | -13.96704 | -10.64095 | 0.77051 | -13.95319 | -10.75104 | 0.76707 | -13.94674 | -10.69809 | 0.71721 | -14.68307 | -10.53087 | 0.44087 | -12.41834 | -5.47488 | 0.69603 | -14.02931 | -9.76478 | 0.72025 | -13.34228 | -9.60978 | 0.70908 | -13.3858 | -9.49159 | 0.74339 | -13.50824 | -10.04188 | 0.73333 | -13.20848 | -9.68616 | 0.75714 | -14.06559 | -10.64956 | 0.75752 | -13.47932 | -10.21084 | 0.74747 | -13.49241 | -10.08517 | 0.71796 | -13.69765 | -9.83442 | 0.75201 | -13.08252 | -9.83813 | 0.72064 | -13.35459 | -9.62378 | 0.74108 | -14.71535 | -10.90524 | 0.71806 | -14.32261 | -10.28445 | 0.76576 | -13.11001 | -10.03913 | 0.77068 | -13.29564 | -10.24662
173.70024 | 0.755 | -13.48304 | -10.1797 | 0.74387 | -13.7044 | -10.19426 | 0.75425 | -13.33481 | -10.05772 | 0.73579 | -13.75666 | -10.12202 | 0.76708 | -13.91523 | -10.67412 | 0.77259 | -13.96408 | -10.78846 | 0.73739 | -14.36401 | -10.59187 | 0.72289 | -14.65524 | -10.59405 | 0.46036 | -12.18522 | -5.60958 | 0.7087 | -13.89787 | -9.84942 | 0.70165 | -13.49678 | -9.46998 | 0.70084 | -13.4332 | -9.41448 | 0.75125 | -13.41743 | -10.07989 | 0.71657 | -13.34214 | -9.56055 | 0.75401 | -14.10694 | -10.63682 | 0.74499 | -13.62143 | -10.14784 | 0.72751 | -13.68027 | -9.95259 | 0.74422 | -13.44494 | -10.00602 | 0.73401 | -13.21633 | -9.70089 | 0.7334 | -13.26492 | -9.72852 | 0.7532 | -14.58794 | -10.98761 | 0.75798 | -13.94645 | -10.57114 | 0.77238 | -13.06325 | -10.08975 | 0.78084 | -13.20798 | -10.31328
173.80003 | 0.75682 | -13.46153 | -10.18798 | 0.7462 | -13.63726 | -10.17617 | 0.756 | -13.35318 | -10.09501 | 0.74184 | -13.71031 | -10.17093 | 0.77623 | -13.83729 | -10.74092 | 0.76584 | -13.9851 | -10.71028 | 0.71674 | -14.51844 | -10.4059 | 0.74892 | -14.32913 | -10.73143 | 0.48001 | -11.44767 | -5.49495 | 0.67369 | -14.23139 | -9.58751 | 0.71334 | -13.38668 | -9.54924 | 0.71379 | -13.33489 | -9.51826 | 0.74831 | -13.45469 | -10.06834 | 0.72712 | -13.27 | -9.64883 | 0.7537 | -14.10061 | -10.6276 | 0.75034 | -13.49548 | -10.12622 | 0.74992 | -13.44743 | -10.08448 | 0.73629 | -13.52083 | -9.95531 | 0.7285 | -13.24377 | -9.64802 | 0.71695 | -13.4421 | -9.6373 | 0.72769 | -14.84237 | -10.8006 | 0.71955 | -14.30608 | -10.294 | 0.7753 | -13.02352 | -10.09716 | 0.77311 | -13.28226 | -10.26865
173.90003 | 0.73611 | -13.67798 | -10.0685 | 0.75024 | -13.61419 | -10.21394 | 0.74564 | -13.46581 | -10.04064 | 0.73843 | -13.7422 | -10.14767 | 0.78164 | -13.7752 | -10.76722 | 0.76555 | -14.04171 | -10.7496 | 0.73739 | -14.34776 | -10.57984 | 0.71042 | -14.72777 | -10.46298 | 0.45885 | -11.88869 | -5.45509 | 0.707 | -13.9138 | -9.83704 | 0.7309 | -13.18456 | -9.63662 | 0.6978 | -13.47239 | -9.40101 | 0.74055 | -13.53497 | -10.02335 | 0.71531 | -13.31508 | -9.52446 | 0.76645 | -13.95222 | -10.69368 | 0.7459 | -13.56937 | -10.12134 | 0.74295 | -13.52205 | -10.04625 | 0.73981 | -13.46794 | -9.96368 | 0.73118 | -13.29246 | -9.71921 | 0.72197 | -13.41682 | -9.68654 | 0.76318 | -14.38986 | -10.98199 | 0.75173 | -13.79749 | -10.37196 | 0.77853 | -12.97254 | -10.09947 | 0.78453 | -13.15267 | -10.31864
174.00023 | 0.7541 | -13.48601 | -10.16975 | 0.76005 | -13.50332 | -10.26319 | 0.75546 | -13.36148 | -10.09403 | 0.74892 | -13.6233 | -10.20272 | 0.77648 | -13.84307 | -10.7488 | 0.77028 | -14.0158 | -10.79605 | 0.75501 | -14.20851 | -10.72762 | 0.71067 | -14.71869 | -10.4601 | 0.43222 | -12.51697 | -5.41005 | 0.69696 | -13.99585 | -9.75458 | 0.72728 | -13.25819 | -9.64239 | 0.71278 | -13.34001 | -9.50842 | 0.75166 | -13.41403 | -10.08276 | 0.75619 | -12.93038 | -9.77786 | 0.75085 | -14.11824 | -10.60069 | 0.75241 | -13.51337 | -10.16761 | 0.72747 | -13.66303 | -9.93947 | 0.73795 | -13.47758 | -9.94574 | 0.74863 | -13.05051 | -9.77004 | 0.71935 | -13.40881 | -9.64558 | 0.7694 | -14.44532 | -11.11418 | 0.74991 | -13.91046 | -10.43158 | 0.76246 | -13.13874 | -10.01774 | 0.76765 | -13.34395 | -10.24342
174.10017 | 0.75138 | -13.53263 | -10.16816 | 0.7623 | -13.45302 | -10.25521 | 0.74732 | -13.42729 | -10.03445 | 0.73913 | -13.73962 | -10.15531 | 0.77721 | -13.77151 | -10.7033 | 0.77737 | -13.90397 | -10.80851 | 0.75545 | -14.10768 | -10.65761 | 0.74718 | -14.43509 | -10.7856 | 0.45579 | -12.16193 | -5.54325 | 0.6887 | -14.10217 | -9.71219 | 0.73126 | -13.2173 | -9.66527 | 0.74545 | -12.87256 | -9.59578 | 0.74427 | -13.50392 | -10.05061 | 0.71988 | -13.30385 | -9.57719 | 0.75661 | -14.06666 | -10.64296 | 0.76572 | -13.36744 | -10.23575 | 0.72706 | -13.69249 | -9.95529 | 0.71853 | -13.67003 | -9.82237 | 0.74241 | -13.13865 | -9.75432 | 0.70564 | -13.56448 | -9.57165 | 0.72689 | -14.82498 | -10.77612 | 0.76011 | -13.71534 | -10.42511 | 0.75789 | -13.20052 | -10.00449 | 0.78442 | -13.17311 | -10.3332
174.20021 | 0.77122 | -13.25373 | -10.22153 | 0.75143 | -13.58772 | -10.21019 | 0.75108 | -13.36925 | -10.04142 | 0.73691 | -13.73942 | -10.12476 | 0.78623 | -13.60428 | -10.69615 | 0.78092 | -13.86194 | -10.82501 | 0.71282 | -14.54977 | -10.37135 | 0.7163 | -14.65414 | -10.4967 | 0.41826 | -12.41483 | -5.19259 | 0.69587 | -13.99141 | -9.73624 | 0.71608 | -13.27403 | -9.50531 | 0.71715 | -13.29667 | -9.5357 | 0.7305 | -13.62038 | -9.94974 | 0.7407 | -13.15132 | -9.74122 | 0.76291 | -13.92667 | -10.62474 | 0.74519 | -13.55135 | -10.09834 | 0.7339 | -13.53122 | -9.93061 | 0.73493 | -13.54071 | -9.95143 | 0.76238 | -13.16422 | -10.0362 | 0.7274 | -13.18944 | -9.59406 | 0.75386 | -14.58545 | -10.99531 | 0.73313 | -14.19119 | -10.40406 | 0.76744 | -13.12083 | -10.06941 | 0.78999 | -13.07159 | -10.32638
174.30003 | 0.75611 | -13.41361 | -10.14221 | 0.74377 | -13.68389 | -10.1777 | 0.7304 | -13.59943 | -9.93302 | 0.7316 | -13.81487 | -10.10693 | 0.78139 | -13.79357 | -10.77816 | 0.76485 | -14.05929 | -10.75325 | 0.72873 | -14.41829 | -10.507 | 0.74046 | -14.47908 | -10.72119 | 0.47306 | -11.17769 | -5.28775 | 0.71321 | -13.83651 | -9.86833 | 0.7152 | -13.32051 | -9.52681 | 0.71757 | -13.2892 | -9.53589 | 0.75786 | -13.24146 | -10.03516 | 0.73204 | -13.20227 | -9.66465 | 0.76062 | -13.99954 | -10.64837 | 0.74835 | -13.55624 | -10.14488 | 0.7382 | -13.56372 | -10.01268 | 0.73312 | -13.54169 | -9.92766 | 0.74796 | -13.28952 | -9.9401 | 0.70955 | -13.47127 | -9.55852 | 0.75802 | -14.52023 | -11.00657 | 0.73038 | -14.19915 | -10.37072 | 0.76306 | -13.15061 | -10.03473 | 0.77306 | -13.28625 | -10.27106
174.40024 | 0.75416 | -13.49107 | -10.17447 | 0.7475 | -13.63955 | -10.19563 | 0.74733 | -13.39604 | -10.01125 | 0.73038 | -13.82627 | -10.0984 | 0.79334 | -13.561 | -10.75846 | 0.7734 | -13.97571 | -10.80877 | 0.74444 | -14.29499 | -10.64182 | 0.74108 | -14.47537 | -10.72745 | 0.47075 | -11.75316 | -5.53276 | 0.71343 | -13.83334 | -9.86907 | 0.68673 | -13.53071 | -9.29189 | 0.69259 | -13.47704 | -9.33409 | 0.73798 | -13.57079 | -10.01497 | 0.73747 | -13.17898 | -9.71913 | 0.74933 | -14.14252 | -10.59743 | 0.7622 | -13.40894 | -10.22027 | 0.72044 | -13.73746 | -9.89707 | 0.74343 | -13.42294 | -9.97905 | 0.75388 | -13.23917 | -9.98076 | 0.7147 | -13.40577 | -9.58105 | 0.72032 | -14.87066 | -10.71162 | 0.72998 | -14.22141 | -10.38127 | 0.77094 | -13.0335 | -10.04802 | 0.78158 | -13.1915 | -10.31019
174.50021 | 0.74797 | -13.57346 | -10.1525 | 0.74873 | -13.62413 | -10.20084 | 0.74989 | -13.39729 | -10.04647 | 0.74393 | -13.67909 | -10.1763 | 0.77449 | -13.82024 | -10.70365 | 0.78383 | -13.82308 | -10.83493 | 0.74203 | -14.32929 | -10.63271 | 0.74619 | -14.34441 | -10.70361 | 0.48825 | -10.87095 | -5.30778 | 0.70777 | -13.90414 | -9.84092 | 0.73401 | -13.16113 | -9.66035 | 0.7327 | -13.14012 | -9.62778 | 0.74765 | -13.44786 | -10.05428 | 0.7435 | -13.11539 | -9.7513 | 0.77498 | -13.8716 | -10.75023 | 0.75244 | -13.53821 | -10.18665 | 0.7169 | -13.76013 | -9.86461 | 0.73454 | -13.52118 | -9.93188 | 0.74318 | -13.33069 | -9.90706 | 0.71567 | -13.41499 | -9.6007 | 0.75362 | -14.6107 | -11.01094 | 0.74486 | -14.07741 | -10.48567 | 0.76837 | -13.07154 | -10.04383 | 0.77896 | -13.20617 | -10.2871
174.60019 | 0.73777 | -13.66757 | -10.08358 | 0.74652 | -13.65396 | -10.193 | 0.74826 | -13.42659 | -10.04657 | 0.74903 | -13.64911 | -10.22363 | 0.76293 | -13.94749 | -10.64092 | 0.76829 | -14.01289 | -10.766 | 0.76095 | -14.14761 | -10.76561 | 0.75461 | -14.14442 | -10.67351 | 0.41625 | -12.62993 | -5.25716 | 0.71293 | -13.81356 | -9.84803 | 0.73361 | -13.11824 | -9.62372 | 0.70145 | -13.44497 | -9.43097 | 0.73402 | -13.59963 | -9.98244 | 0.75068 | -13.00981 | -9.7662 | 0.76442 | -13.9716 | -10.68013 | 0.76844 | -13.32043 | -10.23595 | 0.74559 | -13.51078 | -10.0735 | 0.73252 | -13.53932 | -9.91782 | 0.74412 | -13.35022 | -9.93418 | 0.71857 | -13.35473 | -9.59625 | 0.75104 | -14.57154 | -10.94378 | 0.73233 | -14.17736 | -10.38249 | 0.78078 | -12.94304 | -10.10562 | 0.7795 | -13.17775 | -10.27203
174.70003 | 0.7532 | -13.4332 | -10.11789 | 0.74551 | -13.65599 | -10.18068 | 0.75451 | -13.34133 | -10.06618 | 0.7456 | -13.68256 | -10.2017 | 0.76128 | -13.92916 | -10.60406 | 0.75933 | -14.0811 | -10.69219 | 0.74133 | -14.3126 | -10.61037 | 0.7208 | -14.65665 | -10.56447 | 0.49818 | -11.06825 | -5.514 | 0.70568 | -13.90483 | -9.81236 | 0.70943 | -13.45606 | -9.5461 | 0.70935 | -13.39802 | -9.50388 | 0.7416 | -13.52264 | -10.02841 | 0.74179 | -13.12511 | -9.73601 | 0.75219 | -14.07472 | -10.5869 | 0.74331 | -13.54828 | -10.0706 | 0.73737 | -13.58784 | -10.01921 | 0.72815 | -13.58904 | -9.89479 | 0.76447 | -13.10664 | -10.01964 | 0.7072 | -13.50439 | -9.55037 | 0.76191 | -14.49469 | -11.04359 | 0.75569 | -13.94783 | -10.54017 | 0.75702 | -13.19256 | -9.98702 | 0.77205 | -13.29189 | -10.26202
174.80021 | 0.75438 | -13.49014 | -10.17675 | 0.75304 | -13.57603 | -10.22333 | 0.74583 | -13.45648 | -10.03626 | 0.74578 | -13.65281 | -10.18197 | 0.77087 | -13.8548 | -10.68024 | 0.7608 | -14.07671 | -10.70956 | 0.75474 | -14.11041 | -10.64974 | 0.7592 | -14.30616 | -10.86125 | 0.46155 | -11.79346 | -5.44327 | 0.72105 | -13.75761 | -9.91986 | 0.71866 | -13.349 | -9.59335 | 0.71951 | -13.28959 | -9.562 | 0.75243 | -13.41982 | -10.09752 | 0.73684 | -13.17104 | -9.70501 | 0.76047 | -14.00357 | -10.64925 | 0.74514 | -13.65889 | -10.17784 | 0.72391 | -13.66965 | -9.89557 | 0.73959 | -13.45302 | -9.94973 | 0.74564 | -13.30428 | -9.9202 | 0.7044 | -13.52103 | -9.52419 | 0.74561 | -14.68767 | -10.9513 | 0.73309 | -14.18541 | -10.39918 | 0.75875 | -13.19218 | -10.00958 | 0.78735 | -13.11656 | -10.32735
174.90019 | 0.76425 | -13.35849 | -10.20922 | 0.75542 | -13.51313 | -10.20806 | 0.76592 | -13.24228 | -10.14258 | 0.75009 | -13.57361 | -10.18143 | 0.77337 | -13.86844 | -10.72543 | 0.7556 | -14.13748 | -10.68224 | 0.74911 | -14.27542 | -10.69379 | 0.74399 | -14.35031 | -10.67652 | 0.43447 | -12.25071 | -5.32257 | 0.72166 | -13.76527 | -9.93383 | 0.71236 | -13.40566 | -9.54967 | 0.70102 | -13.44914 | -9.42811 | 0.74951 | -13.41074 | -10.05154 | 0.74188 | -13.11531 | -9.72994 | 0.76457 | -13.87925 | -10.61159 | 0.76373 | -13.40204 | -10.23552 | 0.73932 | -13.56614 | -10.02973 | 0.7236 | -13.63659 | -9.8674 | 0.74228 | -13.37023 | -9.9244 | 0.72635 | -13.25161 | -9.62532 | 0.77001 | -14.41151 | -11.09696 | 0.74721 | -14.06043 | -10.50605 | 0.76495 | -13.11143 | -10.02958 | 0.7731 | -13.27809 | -10.26524
175.0001 | 0.75905 | -13.43011 | -10.19407 | 0.7462 | -13.69515 | -10.21935 | 0.75719 | -13.33161 | -10.09453 | 0.75591 | -13.54761 | -10.24076 | 0.77475 | -13.82969 | -10.71448 | 0.76559 | -14.03819 | -10.7475 | 0.71919 | -14.45938 | -10.39907 | 0.73494 | -14.53684 | -10.68369 | 0.46249 | -11.71061 | -5.416 | 0.71432 | -13.85661 | -9.898 | 0.71874 | -13.34383 | -9.59081 | 0.71932 | -13.29681 | -9.56473 | 0.74543 | -13.43817 | -10.01718 | 0.73109 | -13.20227 | -9.65199 | 0.75643 | -14.03672 | -10.61778 | 0.7428 | -13.63333 | -10.12684 | 0.74275 | -13.52781 | -10.0478 | 0.73219 | -13.55046 | -9.92156 | 0.73096 | -13.44327 | -9.82652 | 0.70252 | -13.53678 | -9.50986 | 0.75436 | -14.43109 | -10.88616 | 0.73118 | -14.20936 | -10.38961 | 0.75687 | -13.17838 | -9.97436 | 0.76321 | -13.38991 | -10.21936
175.10019 | 0.75212 | -13.49218 | -10.14778 | 0.75443 | -13.52402 | -10.20293 | 0.73971 | -13.49163 | -9.97994 | 0.75728 | -13.45334 | -10.18796 | 0.77019 | -13.90091 | -10.70636 | 0.77635 | -13.93721 | -10.82021 | 0.70184 | -14.60649 | -10.25139 | 0.76544 | -14.08938 | -10.78452 | 0.47517 | -11.04352 | -5.2476 | 0.71403 | -13.80162 | -9.85484 | 0.7175 | -13.31354 | -9.55253 | 0.74068 | -12.97922 | -9.6135 | 0.74977 | -13.39709 | -10.04471 | 0.73273 | -13.21236 | -9.68109 | 0.74391 | -14.16294 | -10.53601 | 0.768 | -13.35122 | -10.25379 | 0.73234 | -13.60722 | -9.96506 | 0.73102 | -13.556 | -9.90967 | 0.75242 | -13.25303 | -9.97186 | 0.71479 | -13.43391 | -9.60235 | 0.74484 | -14.65329 | -10.9143 | 0.72769 | -14.15934 | -10.30355 | 0.76689 | -13.07861 | -10.02984 | 0.77191 | -13.27351 | -10.2459
175.2001 | 0.7592 | -13.43798 | -10.20216 | 0.73718 | -13.73934 | -10.1283 | 0.75604 | -13.34438 | -10.08883 | 0.74781 | -13.64543 | -10.20415 | 0.75909 | -13.96856 | -10.60332 | 0.7618 | -14.07283 | -10.72069 | 0.73733 | -14.36571 | -10.59223 | 0.72563 | -14.59843 | -10.59303 | 0.49259 | -10.38181 | -5.114 | 0.73315 | -13.63469 | -9.99633 | 0.72853 | -13.16699 | -9.59255 | 0.71381 | -13.35234 | -9.53099 | 0.73222 | -13.60239 | -9.95989 | 0.73727 | -13.07033 | -9.63634 | 0.76135 | -13.96783 | -10.63438 | 0.77017 | -13.29851 | -10.24214 | 0.75161 | -13.42384 | -10.08945 | 0.72494 | -13.6238 | -9.87637 | 0.74439 | -13.3158 | -9.91219 | 0.73662 | -13.17734 | -9.7067 | 0.73651 | -14.70911 | -10.83338 | 0.73082 | -14.20223 | -10.37926 | 0.76638 | -13.09611 | -10.03661 | 0.76931 | -13.31653 | -10.24458
175.30014 | 0.75772 | -13.45179 | -10.19265 | 0.75502 | -13.5607 | -10.23865 | 0.74469 | -13.43444 | -10.00443 | 0.73943 | -13.72508 | -10.14876 | 0.77647 | -13.78504 | -10.70365 | 0.77798 | -13.89716 | -10.81171 | 0.7274 | -14.41106 | -10.48258 | 0.72753 | -14.56929 | -10.59963 | 0.50298 | -9.74552 | -4.90182 | 0.72815 | -13.67965 | -9.96077 | 0.72079 | -13.27721 | -9.57006 | 0.70906 | -13.37588 | -9.48434 | 0.74306 | -13.48605 | -10.02088 | 0.73686 | -13.13664 | -9.6798 | 0.75746 | -14.03348 | -10.62978 | 0.75502 | -13.51825 | -10.20658 | 0.72916 | -13.65379 | -9.9558 | 0.73181 | -13.54539 | -9.91271 | 0.75174 | -13.24377 | -9.95586 | 0.72229 | -13.35916 | -9.6492 | 0.75345 | -14.56329 | -10.97264 | 0.75945 | -13.74373 | -10.43771 | 0.77238 | -13.03652 | -10.06911 | 0.76597 | -13.34902 | -10.22497
175.40021 | 0.76531 | -13.34393 | -10.21219 | 0.75197 | -13.57237 | -10.20603 | 0.75201 | -13.35822 | -10.04555 | 0.74724 | -13.63724 | -10.19025 | 0.76389 | -13.89111 | -10.61124 | 0.78527 | -13.83606 | -10.86503 | 0.75424 | -14.20153 | -10.71142 | 0.73401 | -14.54082 | -10.67317 | 0.49328 | -9.94503 | -4.90573 | 0.71982 | -13.76015 | -9.90484 | 0.73174 | -13.23525 | -9.68476 | 0.72071 | -13.24802 | -9.548 | 0.74872 | -13.43202 | -10.05681 | 0.72256 | -13.28448 | -9.59887 | 0.7752 | -13.80871 | -10.70445 | 0.74983 | -13.52335 | -10.14021 | 0.74568 | -13.48772 | -10.05758 | 0.73085 | -13.54226 | -9.89736 | 0.76708 | -13.08204 | -10.03496 | 0.717 | -13.43427 | -9.63233 | 0.73865 | -14.72461 | -10.87629 | 0.76245 | -13.81968 | -10.53689 | 0.76326 | -13.13141 | -10.0227 | 0.79358 | -13.04492 | -10.35213
175.50005 | 0.75901 | -13.42003 | -10.18599 | 0.76344 | -13.38979 | -10.22234 | 0.74387 | -13.45976 | -10.01227 | 0.73412 | -13.75573 | -10.09836 | 0.78718 | -13.67637 | -10.7658 | 0.778 | -13.87227 | -10.79257 | 0.72659 | -14.43529 | -10.48858 | 0.70552 | -14.74306 | -10.40148 | 0.4719 | -10.91807 | -5.15222 | 0.69993 | -13.95722 | -9.76905 | 0.7211 | -13.25999 | -9.56179 | 0.72056 | -13.25631 | -9.55194 | 0.72898 | -13.63314 | -9.93832 | 0.74424 | -13.05187 | -9.71378 | 0.75267 | -14.07519 | -10.59393 | 0.74272 | -13.59752 | -10.0991 | 0.75496 | -13.22106 | -9.98136 | 0.75486 | -13.20053 | -9.96449 | 0.74084 | -13.33326 | -9.87778 | 0.72353 | -13.35924 | -9.66583 | 0.73511 | -14.75694 | -10.8479 | 0.72295 | -14.27258 | -10.31839 | 0.76672 | -13.10978 | -10.05149 | 0.77006 | -13.2875 | -10.23216
175.60007 | 0.76487 | -13.33393 | -10.19868 | 0.7409 | -13.73013 | -10.17265 | 0.74238 | -13.49952 | -10.02177 | 0.74665 | -13.52271 | -10.0967 | 0.77443 | -13.80952 | -10.69444 | 0.77117 | -13.94631 | -10.75499 | 0.73083 | -14.32692 | -10.47055 | 0.76027 | -14.28154 | -10.85777 | 0.45642 | -11.42629 | -5.21517 | 0.7257 | -13.70734 | -9.94736 | 0.71944 | -13.35463 | -9.60787 | 0.69719 | -13.47117 | -9.3919 | 0.73647 | -13.54357 | -9.97437 | 0.72931 | -13.22794 | -9.64728 | 0.76156 | -13.97713 | -10.64448 | 0.76603 | -13.31024 | -10.1961 | 0.73202 | -13.62115 | -9.97098 | 0.7254 | -13.60269 | -9.86744 | 0.75133 | -13.22988 | -9.94005 | 0.72429 | -13.33689 | -9.65978 | 0.74474 | -14.67595 | -10.92984 | 0.74553 | -14.05785 | -10.48049 | 0.76489 | -13.10659 | -10.02517 | 0.77288 | -13.26851 | -10.25493
175.70024 | 0.76233 | -13.38691 | -10.20525 | 0.75105 | -13.57475 | -10.19526 | 0.7387 | -13.50294 | -9.97459 | 0.76075 | -13.46658 | -10.24469 | 0.77368 | -13.79286 | -10.67119 | 0.77126 | -13.978 | -10.78067 | 0.747 | -14.26639 | -10.65694 | 0.72622 | -14.59308 | -10.59773 | 0.46212 | -10.80859 | -4.99487 | 0.69636 | -14.00841 | -9.75487 | 0.74384 | -13.12647 | -9.76397 | 0.7 | -13.44745 | -9.41328 | 0.73679 | -13.56416 | -9.99394 | 0.72857 | -13.22249 | -9.63347 | 0.75061 | -14.074 | -10.56409 | 0.77274 | -13.16584 | -10.17374 | 0.7288 | -13.65152 | -9.94924 | 0.75114 | -13.28949 | -9.98233 | 0.76356 | -13.09684 | -10.00018 | 0.70889 | -13.54474 | -9.60171 | 0.76177 | -14.38506 | -10.95807 | 0.74321 | -14.08351 | -10.46704 | 0.76872 | -13.06216 | -10.04119 | 0.78037 | -13.16242 | -10.27151
175.8 | 0.75074 | -13.53426 | -10.16072 | 0.75607 | -13.49731 | -10.20485 | 0.74544 | -13.43056 | -10.01169 | 0.7517 | -13.58976 | -10.21546 | 0.77733 | -13.80888 | -10.73409 | 0.75453 | -14.11118 | -10.64727 | 0.73913 | -14.25856 | -10.53898 | 0.72061 | -14.61119 | -10.52896 | 0.45431 | -11.57316 | -5.25778 | 0.70574 | -13.88448 | -9.79885 | 0.70978 | -13.42071 | -9.52578 | 0.72585 | -13.2298 | -9.6028 | 0.74405 | -13.47224 | -10.02402 | 0.7326 | -13.17266 | -9.65024 | 0.76517 | -13.92699 | -10.65646 | 0.75224 | -13.46044 | -10.12544 | 0.74159 | -13.52423 | -10.02949 | 0.70703 | -13.75171 | -9.72281 | 0.74979 | -13.2663 | -9.9469 | 0.72162 | -13.39589 | -9.66681 | 0.7295 | -14.77076 | -10.77526 | 0.73142 | -14.1532 | -10.35193 | 0.76332 | -13.13882 | -10.02912 | 0.77982 | -13.19786 | -10.29189
175.90009 | 0.75354 | -13.48702 | -10.16296 | 0.75879 | -13.47635 | -10.22575 | 0.72532 | -13.61585 | -9.87585 | 0.76058 | -13.42101 | -10.20774 | 0.76036 | -13.95959 | -10.61436 | 0.78629 | -13.72954 | -10.79535 | 0.73786 | -14.35251 | -10.59012 | 0.72573 | -14.57081 | -10.5745 | 0.42169 | -12.65428 | -5.33624 | 0.70528 | -13.90631 | -9.80781 | 0.74292 | -13.10279 | -9.7343 | 0.70832 | -13.38264 | -9.47922 | 0.73914 | -13.52067 | -9.99368 | 0.75555 | -12.76201 | -9.64238 | 0.75828 | -14.03118 | -10.63962 | 0.74853 | -13.54426 | -10.13833 | 0.74642 | -13.43301 | -10.02666 | 0.74713 | -13.36605 | -9.98618 | 0.75546 | -13.21636 | -9.98439 | 0.7134 | -13.48566 | -9.62067 | 0.73622 | -14.73653 | -10.84937 | 0.72491 | -14.24429 | -10.3258 | 0.76214 | -13.13217 | -10.00853 | 0.77184 | -13.26524 | -10.23868
176.00007 | 0.76244 | -13.32973 | -10.16308 | 0.73795 | -13.73329 | -10.13454 | 0.73703 | -13.50236 | -9.95169 | 0.75415 | -13.54409 | -10.21433 | 0.7701 | -13.88026 | -10.68914 | 0.77415 | -13.93126 | -10.78494 | 0.70779 | -14.55671 | -10.30303 | 0.71035 | -14.69891 | -10.44137 | 0.43308 | -11.96676 | -5.18256 | 0.693 | -14.0194 | -9.71539 | 0.73526 | -13.18619 | -9.69529 | 0.7236 | -13.18723 | -9.54222 | 0.76772 | -13.1364 | -10.08514 | 0.70959 | -13.38168 | -9.49557 | 0.78185 | -13.62159 | -10.65004 | 0.75422 | -13.52464 | -10.20061 | 0.73743 | -13.54532 | -9.98878 | 0.70381 | -13.80298 | -9.71467 | 0.73943 | -13.39216 | -9.90263 | 0.73139 | -13.23893 | -9.6828 | 0.76945 | -14.41299 | -11.09011 | 0.74733 | -14.02435 | -10.48082 | 0.77266 | -13.0278 | -10.06609 | 0.7725 | -13.26474 | -10.24704
176.10005 | 0.74096 | -13.64337 | -10.1092 | 0.7507 | -13.55458 | -10.17549 | 0.74495 | -13.44628 | -10.01682 | 0.74187 | -13.69454 | -10.15955 | 0.77374 | -13.85434 | -10.71966 | 0.7693 | -13.97534 | -10.75127 | 0.71546 | -14.48915 | -10.36644 | 0.71456 | -14.67269 | -10.4845 | 0.44736 | -11.35037 | -5.07769 | 0.69564 | -13.99352 | -9.73438 | 0.726 | -13.27628 | -9.63859 | 0.70638 | -13.36526 | -9.44092 | 0.74989 | -13.42062 | -10.06392 | 0.73122 | -13.19826 | -9.65086 | 0.75914 | -13.96769 | -10.60337 | 0.74694 | -13.60617 | -10.16296 | 0.73999 | -13.53275 | -10.01415 | 0.73385 | -13.50796 | -9.91285 | 0.74528 | -13.30899 | -9.91891 | 0.71758 | -13.44512 | -9.64794 | 0.72726 | -14.79324 | -10.75855 | 0.72191 | -14.25237 | -10.28894 | 0.77193 | -13.03933 | -10.06542 | 0.79058 | -12.99252 | -10.27162
176.2001 | 0.75431 | -13.48001 | -10.16812 | 0.75523 | -13.58564 | -10.2603 | 0.75772 | -13.3162 | -10.09 | 0.74393 | -13.65269 | -10.15669 | 0.76775 | -13.89706 | -10.66946 | 0.76342 | -14.03049 | -10.71115 | 0.75217 | -14.19847 | -10.67971 | 0.74204 | -14.45412 | -10.72552 | 0.42271 | -12.14544 | -5.13395 | 0.69611 | -13.98186 | -9.73289 | 0.71861 | -13.24477 | -9.51781 | 0.71269 | -13.29277 | -9.47364 | 0.74312 | -13.47484 | -10.01342 | 0.74058 | -13.12589 | -9.72077 | 0.76223 | -13.96172 | -10.64206 | 0.76518 | -13.43124 | -10.27737 | 0.74736 | -13.43833 | -10.04324 | 0.72737 | -13.53144 | -9.84229 | 0.74437 | -13.33691 | -9.92765 | 0.71115 | -13.50024 | -9.60073 | 0.72307 | -14.81404 | -10.71154 | 0.7402 | -14.10941 | -10.4438 | 0.76174 | -13.11283 | -9.98854 | 0.78295 | -13.17843 | -10.31809
176.30009 | 0.74516 | -13.58139 | -10.12037 | 0.75487 | -13.58457 | -10.25455 | 0.73921 | -13.48245 | -9.96632 | 0.75508 | -13.53436 | -10.21949 | 0.7659 | -13.899 | -10.6452 | 0.77057 | -13.98604 | -10.77728 | 0.72433 | -14.43894 | -10.45855 | 0.71958 | -14.63687 | -10.53236 | 0.44294 | -12.3723 | -5.48015 | 0.72282 | -13.5853 | -9.81967 | 0.71942 | -13.26416 | -9.54257 | 0.71066 | -13.33787 | -9.47873 | 0.74099 | -13.50221 | -10.005 | 0.72829 | -13.19648 | -9.6109 | 0.75536 | -14.01553 | -10.58676 | 0.75311 | -13.51609 | -10.17912 | 0.72574 | -13.65078 | -9.90699 | 0.72475 | -13.606 | -9.86089 | 0.73834 | -13.38521 | -9.88286 | 0.73738 | -13.16057 | -9.70435 | 0.74587 | -14.60877 | -10.89617 | 0.73309 | -14.17417 | -10.39091 | 0.77629 | -12.89039 | -10.0067 | 0.77482 | -13.26264 | -10.27617
176.40016 | 0.77109 | -13.247 | -10.21463 | 0.75372 | -13.51344 | -10.18531 | 0.73423 | -13.54419 | -9.94455 | 0.74295 | -13.68276 | -10.16559 | 0.78056 | -13.76907 | -10.74765 | 0.75297 | -14.12717 | -10.63739 | 0.75939 | -14.17405 | -10.76362 | 0.73025 | -14.52896 | -10.60976 | 0.44498 | -11.28854 | -5.02315 | 0.71352 | -13.81787 | -9.85934 | 0.72226 | -13.19687 | -9.53152 | 0.73113 | -13.16595 | -9.62609 | 0.74071 | -13.51708 | -10.01218 | 0.71607 | -13.32811 | -9.54382 | 0.77803 | -13.66917 | -10.63501 | 0.74738 | -13.58244 | -10.15124 | 0.74164 | -13.53971 | -10.04156 | 0.71493 | -13.70045 | -9.79492 | 0.73578 | -13.40461 | -9.8628 | 0.70412 | -13.59806 | -9.57469 | 0.74535 | -14.67416 | -10.93734 | 0.74008 | -14.1074 | -10.44059 | 0.75645 | -13.18394 | -9.97292 | 0.7781 | -13.21845 | -10.28528
176.5 | 0.73918 | -13.65436 | -10.09296 | 0.76009 | -13.451 | -10.2239 | 0.731 | -13.57556 | -9.92376 | 0.75557 | -13.51648 | -10.21265 | 0.77204 | -13.83396 | -10.68031 | 0.78368 | -13.75429 | -10.77897 | 0.74387 | -14.29095 | -10.63067 | 0.73002 | -14.56713 | -10.63428 | 0.47714 | -11.02694 | -5.26138 | 0.71678 | -13.76611 | -9.86722 | 0.70103 | -13.39198 | -9.38812 | 0.73675 | -12.98959 | -9.57009 | 0.76123 | -13.28302 | -10.11145 | 0.74292 | -13.03834 | -9.6864 | 0.76723 | -13.89027 | -10.657 | 0.76614 | -13.41333 | -10.27654 | 0.74809 | -13.43129 | -10.0478 | 0.74768 | -13.34 | -9.97401 | 0.76674 | -13.11471 | -10.05551 | 0.71678 | -13.44039 | -9.63385 | 0.73628 | -14.7286 | -10.84437 | 0.76426 | -13.84118 | -10.57831 | 0.76953 | -13.04818 | -10.04102 | 0.77208 | -13.25851 | -10.23657
176.60002 | 0.74975 | -13.56069 | -10.16716 | 0.74366 | -13.68166 | -10.1745 | 0.76014 | -13.1796 | -10.01837 | 0.74738 | -13.59819 | -10.163 | 0.77202 | -13.85713 | -10.69805 | 0.7683 | -14.00188 | -10.75763 | 0.70659 | -14.50015 | -10.24562 | 0.74266 | -14.44296 | -10.72616 | 0.47011 | -11.02366 | -5.18231 | 0.70539 | -13.90181 | -9.80625 | 0.71535 | -13.26382 | -9.48829 | 0.72535 | -13.04404 | -9.46154 | 0.73732 | -13.54311 | -9.98561 | 0.73399 | -13.20116 | -9.68952 | 0.74707 | -14.11048 | -10.5415 | 0.76546 | -13.39412 | -10.25273 | 0.73972 | -13.54533 | -10.01981 | 0.73844 | -13.44169 | -9.92589 | 0.74804 | -13.27128 | -9.9274 | 0.70737 | -13.5433 | -9.58007 | 0.7682 | -14.42843 | -11.08393 | 0.7428 | -14.07584 | -10.45556 | 0.75258 | -13.23075 | -9.95722 | 0.77636 | -13.23715 | -10.27683
176.70021 | 0.76255 | -13.38013 | -10.20304 | 0.75319 | -13.55233 | -10.20743 | 0.7569 | -13.21136 | -9.99966 | 0.74914 | -13.57763 | -10.17156 | 0.77473 | -13.82367 | -10.70957 | 0.76912 | -13.97783 | -10.75067 | 0.76264 | -14.11324 | -10.76328 | 0.72591 | -14.60124 | -10.59917 | 0.48345 | -10.50938 | -5.0807 | 0.73102 | -13.59094 | -9.93531 | 0.71684 | -13.29566 | -9.53088 | 0.72371 | -13.17884 | -9.53765 | 0.7516 | -13.41151 | -10.08013 | 0.76056 | -12.83911 | -9.76489 | 0.76481 | -13.91995 | -10.64608 | 0.77153 | -13.33839 | -10.2909 | 0.74064 | -13.51924 | -10.01282 | 0.71771 | -13.67741 | -9.81641 | 0.75417 | -13.24257 | -9.98717 | 0.71998 | -13.42315 | -9.66444 | 0.73758 | -14.7027 | -10.84439 | 0.74386 | -14.03549 | -10.44048 | 0.75415 | -13.21442 | -9.96568 | 0.78177 | -13.17326 | -10.29839
176.80021 | 0.75334 | -13.49715 | -10.168 | 0.75619 | -13.49581 | -10.20535 | 0.74265 | -13.47049 | -10.00392 | 0.73521 | -13.74987 | -10.10899 | 0.76263 | -13.93021 | -10.62365 | 0.7699 | -13.98649 | -10.76816 | 0.75368 | -14.20586 | -10.70664 | 0.74515 | -14.39328 | -10.72517 | 0.48463 | -10.2894 | -4.98657 | 0.70979 | -13.86184 | -9.83894 | 0.71084 | -13.28461 | -9.44325 | 0.70789 | -13.34415 | -9.44623 | 0.74289 | -13.49016 | -10.02164 | 0.75724 | -12.81232 | -9.70204 | 0.74596 | -14.09748 | -10.51615 | 0.7582 | -13.51055 | -10.24371 | 0.72934 | -13.62334 | -9.936 | 0.73149 | -13.53633 | -9.90173 | 0.74399 | -13.33054 | -9.91779 | 0.72311 | -13.34573 | -9.6504 | 0.71667 | -14.89112 | -10.672 | 0.73543 | -14.14365 | -10.40161 | 0.76553 | -13.04954 | -9.98983 | 0.77358 | -13.26809 | -10.26399
176.90003 | 0.75384 | -13.48154 | -10.16294 | 0.74432 | -13.63451 | -10.14839 | 0.75719 | -13.30121 | -10.07161 | 0.74819 | -13.61978 | -10.19021 | 0.76348 | -13.92678 | -10.63287 | 0.7691 | -13.93257 | -10.71554 | 0.74275 | -14.30117 | -10.62218 | 0.73784 | -14.45456 | -10.66515 | 0.51109 | -9.65855 | -4.9364 | 0.67568 | -14.18332 | -9.58346 | 0.73476 | -13.14277 | -9.65672 | 0.70112 | -13.40783 | -9.40055 | 0.75771 | -13.31822 | -10.09129 | 0.7439 | -12.92779 | -9.61697 | 0.75422 | -14.05018 | -10.59688 | 0.76496 | -13.44495 | -10.28481 | 0.72091 | -13.71784 | -9.88939 | 0.72964 | -13.51626 | -9.86198 | 0.74251 | -13.34302 | -9.90734 | 0.71345 | -13.49236 | -9.62618 | 0.73674 | -14.7338 | -10.85491 | 0.7448 | -14.07584 | -10.48363 | 0.77502 | -12.97704 | -10.05748 | 0.77012 | -13.29547 | -10.23912
177 | 0.74101 | -13.63714 | -10.10533 | 0.74204 | -13.67891 | -10.15029 | 0.74995 | -13.38918 | -10.04124 | 0.74474 | -13.67466 | -10.18409 | 0.78094 | -13.76304 | -10.74815 | 0.7668 | -13.96234 | -10.70633 | 0.74652 | -14.25894 | -10.64464 | 0.71681 | -14.66813 | -10.51424 | 0.50789 | -9.85586 | -5.00568 | 0.72002 | -13.77373 | -9.91735 | 0.73704 | -13.16485 | -9.70299 | 0.71768 | -13.28631 | -9.53533 | 0.74169 | -13.50821 | -10.01888 | 0.72787 | -13.23153 | -9.63082 | 0.76188 | -13.9684 | -10.64226 | 0.75107 | -13.56734 | -10.18998 | 0.75026 | -13.38474 | -10.04209 | 0.72359 | -13.60936 | -9.84753 | 0.75296 | -13.24485 | -9.97286 | 0.69751 | -13.64804 | -9.51965 | 0.74922 | -14.58644 | -10.92844 | 0.74142 | -14.04634 | -10.41417 | 0.7742 | -12.9944 | -10.06032 | 0.78679 | -13.11623 | -10.31975
177.10024 | 0.75585 | -13.45744 | -10.17176 | 0.75495 | -13.52773 | -10.21273 | 0.74841 | -13.42818 | -10.0498 | 0.76191 | -13.43051 | -10.23284 | 0.77168 | -13.86197 | -10.69707 | 0.76929 | -13.98336 | -10.75722 | 0.73367 | -14.38366 | -10.55279 | 0.71063 | -14.70346 | -10.44866 | 0.49156 | -10.77751 | -5.29784 | 0.69685 | -13.99264 | -9.75082 | 0.70442 | -13.40219 | -9.4408 | 0.70436 | -13.40585 | -9.44257 | 0.74342 | -13.47924 | -10.02069 | 0.72116 | -13.31676 | -9.60353 | 0.74887 | -14.02129 | -10.50009 | 0.75494 | -13.53874 | -10.22099 | 0.74176 | -13.52151 | -10.02966 | 0.73936 | -13.45342 | -9.94691 | 0.74158 | -13.32673 | -9.88282 | 0.72479 | -13.3429 | -9.67073 | 0.75581 | -14.56476 | -11.0082 | 0.72592 | -14.22258 | -10.3244 | 0.77384 | -13.00186 | -10.06135 | 0.77851 | -13.21437 | -10.28751
177.20014 | 0.74162 | -13.64258 | -10.11754 | 0.74546 | -13.6501 | -10.17564 | 0.73983 | -13.4898 | -9.98019 | 0.74281 | -13.66769 | -10.15248 | 0.77455 | -13.83157 | -10.71327 | 0.76613 | -14.02456 | -10.74461 | 0.72832 | -14.42147 | -10.5034 | 0.73445 | -14.52678 | -10.66926 | 0.49225 | -10.64942 | -5.24222 | 0.70667 | -13.89766 | -9.82112 | 0.72734 | -13.26626 | -9.64903 | 0.70591 | -13.4073 | -9.46436 | 0.75038 | -13.42346 | -10.07272 | 0.74599 | -13.08837 | -9.76382 | 0.76677 | -13.89447 | -10.65381 | 0.75532 | -13.53365 | -10.22218 | 0.72174 | -13.71291 | -9.89711 | 0.73979 | -13.45951 | -9.95721 | 0.76667 | -12.97817 | -9.94995 | 0.70954 | -13.54777 | -9.61266 | 0.72952 | -14.77034 | -10.7753 | 0.72464 | -14.23589 | -10.31586 | 0.76168 | -13.14079 | -10.00909 | 0.7768 | -13.22939 | -10.27661
177.3001 | 0.75729 | -13.43241 | -10.17224 | 0.75376 | -13.54791 | -10.21184 | 0.72994 | -13.60407 | -9.93016 | 0.75982 | -13.43344 | -10.20704 | 0.76478 | -13.91973 | -10.64559 | 0.78756 | -13.71586 | -10.80205 | 0.73066 | -14.41986 | -10.53606 | 0.71836 | -14.66021 | -10.53135 | 0.50041 | -11.09889 | -5.55395 | 0.7051 | -13.85494 | -9.76919 | 0.731 | -13.2468 | -9.6834 | 0.70493 | -13.41619 | -9.45749 | 0.74598 | -13.47654 | -10.05321 | 0.72516 | -13.27229 | -9.62457 | 0.76026 | -13.96112 | -10.61411 | 0.75497 | -13.50869 | -10.19865 | 0.75316 | -13.40012 | -10.09249 | 0.75918 | -13.20668 | -10.0262 | 0.74691 | -13.29929 | -9.93335 | 0.71262 | -13.50402 | -9.62325 | 0.75584 | -14.54293 | -10.99217 | 0.731 | -14.06721 | -10.28313 | 0.77497 | -12.98827 | -10.06547 | 0.77731 | -13.22218 | -10.27773
177.40014 | 0.75387 | -13.49096 | -10.17036 | 0.75603 | -13.52041 | -10.22184 | 0.73805 | -13.50624 | -9.96826 | 0.74065 | -13.69172 | -10.14083 | 0.78081 | -13.75996 | -10.74393 | 0.77929 | -13.90389 | -10.8351 | 0.75658 | -14.08174 | -10.6539 | 0.7415 | -14.46557 | -10.72629 | 0.48157 | -11.22675 | -5.40644 | 0.69764 | -13.96979 | -9.74584 | 0.70349 | -13.44852 | -9.46093 | 0.69936 | -13.46941 | -9.41992 | 0.76716 | -13.14268 | -10.08258 | 0.71538 | -13.30963 | -9.52148 | 0.74768 | -14.08761 | -10.53299 | 0.7553 | -13.50708 | -10.20187 | 0.73683 | -13.56531 | -9.99527 | 0.73315 | -13.53871 | -9.92595 | 0.74058 | -13.34671 | -9.88436 | 0.70694 | -13.55056 | -9.5794 | 0.73033 | -14.80299 | -10.81104 | 0.72686 | -14.21714 | -10.33387 | 0.77043 | -13.03921 | -10.04585 | 0.77021 | -13.30631 | -10.24869
177.50016 | 0.7587 | -13.43421 | -10.19259 | 0.7423 | -13.66938 | -10.14674 | 0.75367 | -13.28338 | -10.01135 | 0.7497 | -13.62016 | -10.21106 | 0.77185 | -13.80775 | -10.65757 | 0.76401 | -14.03224 | -10.72079 | 0.75442 | -14.19829 | -10.7115 | 0.74342 | -14.44796 | -10.74096 | 0.47279 | -11.72445 | -5.54325 | 0.69368 | -14.02511 | -9.72898 | 0.73943 | -13.12325 | -9.70367 | 0.68925 | -13.55196 | -9.34072 | 0.74141 | -13.52302 | -10.0261 | 0.72215 | -13.25539 | -9.57236 | 0.74113 | -14.14187 | -10.48091 | 0.74852 | -13.59531 | -10.17635 | 0.74562 | -13.46879 | -10.04262 | 0.73055 | -13.53676 | -9.88927 | 0.75233 | -13.20143 | -9.93178 | 0.70973 | -13.54349 | -9.61221 | 0.76024 | -14.50161 | -11.02464 | 0.75187 | -13.94989 | -10.48847 | 0.76291 | -13.13572 | -10.02134 | 0.7853 | -13.08499 | -10.27561
177.60014 | 0.74437 | -13.5985 | -10.12237 | 0.74785 | -13.6103 | -10.17846 | 0.73313 | -13.57344 | -9.95113 | 0.73767 | -13.74827 | -10.1417 | 0.7702 | -13.87491 | -10.68651 | 0.76814 | -13.99821 | -10.75261 | 0.76277 | -14.12218 | -10.77191 | 0.73447 | -14.52217 | -10.66611 | 0.46367 | -11.63637 | -5.39548 | 0.71916 | -13.74366 | -9.88384 | 0.72942 | -13.17706 | -9.61162 | 0.71978 | -13.27971 | -9.55848 | 0.74062 | -13.51546 | -10.00978 | 0.71863 | -13.29056 | -9.551 | 0.76606 | -13.87577 | -10.6297 | 0.75503 | -13.50824 | -10.19908 | 0.74141 | -13.55023 | -10.0463 | 0.73291 | -13.46868 | -9.87133 | 0.74827 | -13.27995 | -9.93696 | 0.73811 | -13.15789 | -9.71203 | 0.74629 | -14.67222 | -10.94972 | 0.73225 | -14.1746 | -10.37934 | 0.75254 | -13.22335 | -9.95107 | 0.78321 | -13.18278 | -10.32494
177.70014 | 0.7522 | -13.49654 | -10.15214 | 0.74759 | -13.62039 | -10.1824 | 0.74173 | -13.46331 | -9.98618 | 0.74155 | -13.68118 | -10.14529 | 0.77837 | -13.74392 | -10.69783 | 0.76541 | -14.03724 | -10.74424 | 0.75328 | -14.23524 | -10.72307 | 0.73081 | -14.56884 | -10.64709 | 0.43082 | -9.08921 | -3.91579 | 0.73434 | -13.4867 | -9.90385 | 0.71552 | -13.36731 | -9.56465 | 0.71082 | -13.33021 | -9.47532 | 0.75683 | -13.33476 | -10.09212 | 0.74028 | -13.13658 | -9.7247 | 0.75388 | -14.05129 | -10.593 | 0.749 | -13.53894 | -10.14064 | 0.73212 | -13.61699 | -9.96931 | 0.74039 | -13.43981 | -9.95065 | 0.74111 | -13.2892 | -9.84876 | 0.70966 | -13.53716 | -9.60684 | 0.74632 | -14.66988 | -10.94837 | 0.74236 | -13.93417 | -10.34417 | 0.78183 | -12.91549 | -10.09777 | 0.77101 | -13.30591 | -10.25899
177.80009 | 0.75446 | -13.47975 | -10.16991 | 0.74893 | -13.62037 | -10.20073 | 0.74896 | -13.38507 | -10.02491 | 0.7534 | -13.56774 | -10.22187 | 0.77487 | -13.84136 | -10.72522 | 0.76396 | -14.03325 | -10.72081 | 0.72782 | -14.37062 | -10.45919 | 0.73449 | -14.52943 | -10.67177 | 0.51417 | -9.24669 | -4.75435 | 0.71395 | -13.80959 | -9.8593 | 0.72017 | -13.35454 | -9.61754 | 0.71756 | -13.30493 | -9.54713 | 0.73487 | -13.58963 | -9.98662 | 0.74132 | -13.13031 | -9.73375 | 0.76099 | -13.93386 | -10.60357 | 0.75628 | -13.51206 | -10.21894 | 0.71899 | -13.72812 | -9.87041 | 0.7247 | -13.62426 | -9.87356 | 0.74929 | -13.22926 | -9.91251 | 0.71277 | -13.48079 | -9.60876 | 0.7357 | -14.75433 | -10.85481 | 0.74366 | -14.07324 | -10.46575 | 0.75935 | -13.17115 | -10.00153 | 0.77211 | -13.29341 | -10.26395
177.90023 | 0.76118 | -13.39505 | -10.19606 | 0.74078 | -13.68814 | -10.13988 | 0.73216 | -13.56967 | -9.93513 | 0.73428 | -13.78503 | -10.12204 | 0.79126 | -13.58329 | -10.74792 | 0.76962 | -13.98932 | -10.76643 | 0.7182 | -14.51213 | -10.42256 | 0.73754 | -14.50091 | -10.69493 | 0.49012 | -11.31044 | -5.54346 | 0.69658 | -13.98128 | -9.73906 | 0.72469 | -13.35503 | -9.67831 | 0.69532 | -13.50154 | -9.38788 | 0.7507 | -13.39882 | -10.05851 | 0.73824 | -12.97709 | -9.58025 | 0.75917 | -13.99053 | -10.62121 | 0.76392 | -13.4205 | -10.25224 | 0.73179 | -13.63021 | -9.9745 | 0.71992 | -13.66422 | -9.8372 | 0.73829 | -13.34762 | -9.85442 | 0.7189 | -13.41793 | -9.64618 | 0.76022 | -14.51246 | -11.0326 | 0.7454 | -13.95671 | -10.40336 | 0.75408 | -13.19514 | -9.95012 | 0.7769 | -13.16496 | -10.22782
178.00005 | 0.76068 | -13.37087 | -10.17095 | 0.7362 | -13.77638 | -10.1422 | 0.73447 | -13.55662 | -9.95688 | 0.7591 | -13.47714 | -10.23052 | 0.76396 | -13.90129 | -10.61997 | 0.77392 | -13.94162 | -10.78971 | 0.75275 | -14.18605 | -10.67848 | 0.74519 | -14.45416 | -10.77103 | 0.49549 | -11.19457 | -5.54681 | 0.70112 | -13.96716 | -9.7926 | 0.74736 | -13.05975 | -9.7603 | 0.69111 | -13.52364 | -9.34638 | 0.76101 | -13.32214 | -10.13828 | 0.7417 | -13.10025 | -9.71646 | 0.75667 | -14.01951 | -10.60807 | 0.75824 | -13.47771 | -10.21934 | 0.7409 | -13.50731 | -10.00762 | 0.73671 | -13.49653 | -9.94306 | 0.7576 | -13.12233 | -9.94149 | 0.70964 | -13.55508 | -9.61921 | 0.71928 | -14.8812 | -10.70375 | 0.74283 | -14.09317 | -10.46878 | 0.74962 | -13.264 | -9.943 | 0.7722 | -13.29559 | -10.26688
178.10012 | 0.74403 | -13.59946 | -10.11838 | 0.74627 | -13.64555 | -10.18322 | 0.74671 | -13.46126 | -10.05165 | 0.73482 | -13.73796 | -10.09491 | 0.76069 | -13.94699 | -10.60939 | 0.77244 | -13.95343 | -10.77816 | 0.75847 | -14.14455 | -10.72825 | 0.74562 | -14.43078 | -10.7598 | 0.46792 | -11.96407 | -5.59818 | 0.73432 | -13.59336 | -9.98182 | 0.72397 | -13.30461 | -9.63219 | 0.72993 | -12.90987 | -9.42334 | 0.72763 | -13.6281 | -9.91624 | 0.73316 | -13.20474 | -9.68121 | 0.75057 | -14.07697 | -10.56575 | 0.75135 | -13.55057 | -10.18121 | 0.73278 | -13.63967 | -9.99486 | 0.73296 | -13.5509 | -9.9322 | 0.76192 | -13.05857 | -9.94965 | 0.717 | -13.47211 | -9.65954 | 0.75036 | -14.51409 | -10.89077 | 0.7294 | -14.18896 | -10.34944 | 0.77387 | -12.99748 | -10.05835 | 0.76984 | -13.29202 | -10.23266
178.2001 | 0.75693 | -13.46302 | -10.19052 | 0.75667 | -13.4944 | -10.21078 | 0.75153 | -13.35659 | -10.03785 | 0.74618 | -13.65555 | -10.18943 | 0.78254 | -13.7422 | -10.75378 | 0.77806 | -13.89349 | -10.80994 | 0.74195 | -14.23141 | -10.55896 | 0.74062 | -14.43453 | -10.69052 | 0.46752 | -11.6747 | -5.45811 | 0.72865 | -13.64857 | -9.94508 | 0.73093 | -13.15026 | -9.61188 | 0.74171 | -13.04365 | -9.67462 | 0.75281 | -13.40604 | -10.09215 | 0.73235 | -13.21199 | -9.67575 | 0.75162 | -14.06419 | -10.57093 | 0.75504 | -13.55685 | -10.2359 | 0.75097 | -13.39242 | -10.05729 | 0.71559 | -13.69343 | -9.79884 | 0.73836 | -13.32047 | -9.83525 | 0.71287 | -13.52111 | -9.63882 | 0.76174 | -14.49316 | -11.04 | 0.72257 | -14.27505 | -10.31477 | 0.76962 | -13.08198 | -10.06813 | 0.7772 | -13.18331 | -10.24609
178.30009 | 0.7622 | -13.38327 | -10.20078 | 0.74521 | -13.65094 | -10.17275 | 0.73073 | -13.59495 | -9.93421 | 0.75794 | -13.51318 | -10.24217 | 0.77175 | -13.88324 | -10.71439 | 0.75834 | -14.08925 | -10.68446 | 0.732 | -14.41553 | -10.55214 | 0.76083 | -14.10077 | -10.72829 | 0.42362 | -12.05672 | -5.10747 | 0.7174 | -13.74715 | -9.86216 | 0.70984 | -13.43704 | -9.53819 | 0.7093 | -13.39931 | -9.50418 | 0.74042 | -13.51806 | -10.00899 | 0.7419 | -13.12059 | -9.73414 | 0.75229 | -14.04936 | -10.56921 | 0.76491 | -13.41807 | -10.26359 | 0.7345 | -13.59728 | -9.98716 | 0.71351 | -13.73108 | -9.79726 | 0.73553 | -13.36312 | -9.829 | 0.71425 | -13.49414 | -9.63823 | 0.72601 | -14.82603 | -10.76383 | 0.73259 | -14.17754 | -10.38632 | 0.76332 | -13.10474 | -10.0031 | 0.76399 | -13.36401 | -10.20999
178.40007 | 0.76369 | -13.38014 | -10.21825 | 0.75757 | -13.51281 | -10.23687 | 0.74588 | -13.43215 | -10.01873 | 0.74204 | -13.69927 | -10.16547 | 0.77216 | -13.85711 | -10.69989 | 0.76685 | -14.01956 | -10.75085 | 0.7539 | -14.22798 | -10.7265 | 0.73526 | -14.53434 | -10.68653 | 0.45316 | -12.28266 | -5.56605 | 0.67888 | -14.14288 | -9.60133 | 0.75251 | -13.01862 | -9.79665 | 0.72473 | -13.18322 | -9.5543 | 0.73406 | -13.6019 | -9.98468 | 0.74391 | -13.11824 | -9.75883 | 0.74603 | -14.13586 | -10.54575 | 0.74973 | -13.60507 | -10.2001 | 0.72956 | -13.64701 | -9.95635 | 0.73643 | -13.49764 | -9.94007 | 0.73735 | -13.33787 | -9.83467 | 0.71438 | -13.46149 | -9.61657 | 0.74372 | -14.64649 | -10.8929 | 0.73784 | -14.14252 | -10.43485 | 0.77653 | -13.00458 | -10.09847 | 0.78302 | -13.14208 | -10.29056
178.5001 | 0.75363 | -13.49345 | -10.16911 | 0.75485 | -13.47746 | -10.17346 | 0.7396 | -13.43706 | -9.93806 | 0.75175 | -13.57747 | -10.20689 | 0.75194 | -14.03984 | -10.55713 | 0.76296 | -14.06148 | -10.72838 | 0.73035 | -14.41087 | -10.52501 | 0.737 | -14.50869 | -10.69294 | 0.50384 | -10.72771 | -5.40506 | 0.72003 | -13.75319 | -9.90269 | 0.70347 | -13.45779 | -9.46716 | 0.71695 | -13.24748 | -9.49778 | 0.74972 | -13.42936 | -10.06828 | 0.73306 | -13.19331 | -9.67146 | 0.75331 | -14.06003 | -10.59157 | 0.75441 | -13.50341 | -10.18718 | 0.74473 | -13.46751 | -10.02962 | 0.75377 | -13.23062 | -9.97278 | 0.749 | -13.21364 | -9.89701 | 0.72154 | -13.43462 | -9.69361 | 0.76845 | -14.39109 | -11.05882 | 0.75236 | -13.96251 | -10.5049 | 0.76541 | -13.10443 | -10.03033 | 0.77945 | -13.23269 | -10.31424
178.60002 | 0.74895 | -13.55234 | -10.15 | 0.76403 | -13.39254 | -10.23235 | 0.75636 | -13.34371 | -10.09258 | 0.7449 | -13.6699 | -10.18275 | 0.77274 | -13.83447 | -10.69048 | 0.76387 | -14.07159 | -10.7488 | 0.74637 | -14.28298 | -10.66038 | 0.74466 | -14.35839 | -10.69207 | 0.47792 | -11.85701 | -5.66669 | 0.6971 | -13.99452 | -9.75556 | 0.7349 | -13.21943 | -9.71498 | 0.72771 | -13.12986 | -9.55477 | 0.74754 | -13.46489 | -10.06553 | 0.71662 | -13.27657 | -9.51423 | 0.74892 | -14.11029 | -10.56752 | 0.75158 | -13.59291 | -10.21622 | 0.73242 | -13.63447 | -9.98614 | 0.72461 | -13.54528 | -9.815 | 0.75627 | -13.12044 | -9.92262 | 0.70812 | -13.57163 | -9.61037 | 0.73377 | -14.76668 | -10.83536 | 0.74361 | -14.08496 | -10.4737 | 0.76268 | -13.12644 | -10.01132 | 0.76972 | -13.31447 | -10.24837
178.7 | 0.76597 | -13.34269 | -10.22017 | 0.73526 | -13.7625 | -10.11903 | 0.74366 | -13.47464 | -10.02053 | 0.74724 | -13.62259 | -10.17936 | 0.77238 | -13.83601 | -10.68659 | 0.77105 | -13.97629 | -10.77645 | 0.71881 | -14.50376 | -10.42539 | 0.73399 | -14.53054 | -10.66526 | 0.46181 | -11.36996 | -5.25074 | 0.68895 | -14.00827 | -9.65098 | 0.72088 | -13.34898 | -9.62299 | 0.71788 | -13.30102 | -9.54855 | 0.75884 | -13.24437 | -10.05041 | 0.71555 | -13.33366 | -9.54086 | 0.77151 | -13.85346 | -10.68815 | 0.75941 | -13.46771 | -10.22746 | 0.73548 | -13.61112 | -10.0107 | 0.73359 | -13.51101 | -9.91153 | 0.7401 | -13.28824 | -9.83465 | 0.7217 | -13.42188 | -9.68659 | 0.74387 | -14.67969 | -10.91975 | 0.72044 | -14.28781 | -10.29355 | 0.76398 | -13.11752 | -10.02152 | 0.77219 | -13.29381 | -10.26542
178.80007 | 0.7445 | -13.60426 | -10.12843 | 0.73831 | -13.72479 | -10.13314 | 0.74792 | -13.43482 | -10.04812 | 0.7548 | -13.58805 | -10.25629 | 0.76946 | -13.87734 | -10.6781 | 0.76077 | -14.06506 | -10.70032 | 0.75099 | -14.24788 | -10.69997 | 0.7176 | -14.68263 | -10.53627 | 0.47898 | -11.32685 | -5.42539 | 0.72209 | -13.72261 | -9.90899 | 0.72699 | -12.99101 | -9.44439 | 0.70861 | -13.39761 | -9.49368 | 0.75073 | -13.38716 | -10.05013 | 0.74418 | -13.13554 | -9.77521 | 0.75931 | -13.96132 | -10.60097 | 0.74423 | -13.62765 | -10.14217 | 0.70697 | -13.86082 | -9.79918 | 0.72505 | -13.58368 | -9.84879 | 0.74078 | -13.30328 | -9.85476 | 0.73913 | -13.08564 | -9.67194 | 0.75144 | -14.48444 | -10.88423 | 0.7473 | -14.03475 | -10.4882 | 0.75276 | -13.24071 | -9.96707 | 0.7803 | -13.20675 | -10.3052
178.90012 | 0.75781 | -13.43297 | -10.17966 | 0.75559 | -13.56014 | -10.24591 | 0.74518 | -13.43104 | -10.00859 | 0.73175 | -13.80321 | -10.10051 | 0.77913 | -13.77725 | -10.73428 | 0.76689 | -14.01271 | -10.74622 | 0.72569 | -14.45443 | -10.48949 | 0.72769 | -14.59005 | -10.61705 | 0.4877 | -10.51634 | -5.12884 | 0.70273 | -13.94607 | -9.80026 | 0.70655 | -13.46399 | -9.51301 | 0.72674 | -13.24046 | -9.62238 | 0.74845 | -13.43794 | -10.05764 | 0.7317 | -13.20994 | -9.66572 | 0.75954 | -13.94571 | -10.59229 | 0.74569 | -13.61486 | -10.15246 | 0.75498 | -13.36738 | -10.0921 | 0.73649 | -13.48855 | -9.93424 | 0.74906 | -13.21691 | -9.90021 | 0.71134 | -13.54343 | -9.63398 | 0.75386 | -14.57731 | -10.98927 | 0.73149 | -14.19556 | -10.38384 | 0.76917 | -13.08114 | -10.06163 | 0.78005 | -13.19288 | -10.29105
179.00012 | 0.7413 | -13.63868 | -10.1103 | 0.75637 | -13.5065 | -10.21587 | 0.73148 | -13.6027 | -9.95016 | 0.74797 | -13.61394 | -10.18285 | 0.76579 | -13.91576 | -10.65659 | 0.7527 | -14.14592 | -10.6477 | 0.76067 | -14.16014 | -10.77122 | 0.73906 | -14.46743 | -10.69227 | 0.45737 | -10.84173 | -4.95863 | 0.6698 | -14.23649 | -9.53567 | 0.73339 | -13.23021 | -9.7029 | 0.7088 | -13.38152 | -9.48478 | 0.74877 | -13.44536 | -10.06751 | 0.70782 | -13.38704 | -9.47562 | 0.76589 | -13.92271 | -10.66326 | 0.75885 | -13.45564 | -10.21079 | 0.7335 | -13.61176 | -9.98422 | 0.73516 | -13.52242 | -9.94107 | 0.73162 | -13.36554 | -9.77845 | 0.71373 | -13.51388 | -9.64519 | 0.7796 | -14.26806 | -11.12331 | 0.73752 | -14.14561 | -10.43261 | 0.76055 | -13.16896 | -10.01568 | 0.77464 | -13.27759 | -10.28537
179.10021 | 0.74495 | -13.5986 | -10.13028 | 0.74269 | -13.68455 | -10.16345 | 0.76102 | -13.31692 | -10.13444 | 0.75216 | -13.56531 | -10.20331 | 0.78432 | -13.68101 | -10.73034 | 0.76227 | -14.04649 | -10.70725 | 0.72401 | -14.46671 | -10.47402 | 0.74749 | -14.43842 | -10.79262 | 0.4246 | -12.27513 | -5.21203 | 0.70826 | -13.83194 | -9.79667 | 0.72796 | -13.25991 | -9.65267 | 0.72644 | -13.23428 | -9.61392 | 0.75044 | -13.43398 | -10.08141 | 0.71591 | -13.35799 | -9.56305 | 0.75931 | -13.99273 | -10.62479 | 0.7615 | -13.42363 | -10.22216 | 0.71376 | -13.78054 | -9.836 | 0.73019 | -13.51531 | -9.86869 | 0.7346 | -13.36672 | -9.81916 | 0.72434 | -13.39785 | -9.70455 | 0.73815 | -14.74548 | -10.88444 | 0.7303 | -14.22774 | -10.39052 | 0.7777 | -12.96756 | -10.08487 | 0.76634 | -13.36399 | -10.2414
179.20012 | 0.73755 | -13.66555 | -10.07907 | 0.76079 | -13.46161 | -10.24145 | 0.74115 | -13.50346 | -10.00805 | 0.74446 | -13.66675 | -10.17436 | 0.77934 | -13.79443 | -10.75054 | 0.76684 | -14.03051 | -10.75919 | 0.74026 | -14.32741 | -10.60597 | 0.73293 | -14.55404 | -10.66714 | 0.43052 | -12.02754 | -5.17807 | 0.6887 | -14.07353 | -9.69238 | 0.7372 | -13.16365 | -9.70428 | 0.71786 | -13.21568 | -9.48694 | 0.73479 | -13.58229 | -9.98008 | 0.73853 | -13.12297 | -9.69169 | 0.75328 | -14.09311 | -10.616 | 0.75895 | -13.46178 | -10.21687 | 0.71787 | -13.73949 | -9.86314 | 0.73247 | -13.53134 | -9.91125 | 0.75713 | -13.11786 | -9.93198 | 0.72073 | -13.41543 | -9.66886 | 0.7444 | -14.64135 | -10.89902 | 0.7327 | -14.18922 | -10.39645 | 0.76043 | -13.15854 | -10.00611 | 0.76795 | -13.33587 | -10.24129
179.3001 | 0.75199 | -13.50001 | -10.15181 | 0.76286 | -13.45136 | -10.26146 | 0.74537 | -13.45797 | -10.03113 | 0.73401 | -13.78687 | -10.11974 | 0.78048 | -13.75303 | -10.73398 | 0.76128 | -14.08359 | -10.72152 | 0.73932 | -14.34932 | -10.60877 | 0.74306 | -14.46529 | -10.74853 | 0.43496 | -11.67334 | -5.0774 | 0.72203 | -13.72923 | -9.91285 | 0.6954 | -13.56609 | -9.43384 | 0.70579 | -13.43374 | -9.48136 | 0.73667 | -13.57022 | -9.99683 | 0.73188 | -13.22316 | -9.67773 | 0.77142 | -13.88924 | -10.7144 | 0.75573 | -13.48422 | -10.1904 | 0.72828 | -13.67374 | -9.95825 | 0.73328 | -13.53182 | -9.92258 | 0.74414 | -13.24268 | -9.85444 | 0.7124 | -13.54606 | -9.65023 | 0.73455 | -14.75547 | -10.8386 | 0.73953 | -14.10687 | -10.43249 | 0.7653 | -13.11001 | -10.03305 | 0.77639 | -13.24325 | -10.28187
179.40009 | 0.7476 | -13.57349 | -10.14761 | 0.73883 | -13.72226 | -10.13839 | 0.72903 | -13.5939 | -9.91037 | 0.7279 | -13.83299 | -10.06907 | 0.7772 | -13.80898 | -10.73235 | 0.76507 | -14.03924 | -10.74101 | 0.74648 | -14.27591 | -10.65666 | 0.72031 | -14.65988 | -10.5597 | 0.41367 | -12.07873 | -4.99655 | 0.7203 | -13.78148 | -9.92684 | 0.72297 | -13.19788 | -9.54163 | 0.72947 | -13.15256 | -9.59436 | 0.76022 | -13.30801 | -10.11696 | 0.70879 | -13.39633 | -9.49519 | 0.76271 | -13.98827 | -10.66898 | 0.74068 | -13.58024 | -10.05861 | 0.73999 | -13.56604 | -10.03877 | 0.74453 | -13.41163 | -9.98538 | 0.74908 | -13.21995 | -9.90284 | 0.71997 | -13.46953 | -9.69764 | 0.73628 | -14.75166 | -10.86129 | 0.74832 | -14.02695 | -10.49663 | 0.75439 | -13.18781 | -9.94874 | 0.77406 | -13.26672 | -10.26925
179.5001 | 0.75108 | -13.54214 | -10.17129 | 0.74684 | -13.63966 | -10.18671 | 0.7525 | -13.35587 | -10.05032 | 0.75743 | -13.56279 | -10.27293 | 0.77548 | -13.7791 | -10.68536 | 0.76689 | -14.01614 | -10.74887 | 0.75594 | -14.00296 | -10.58547 | 0.73434 | -14.53109 | -10.67072 | 0.45875 | -11.10196 | -5.09304 | 0.73052 | -13.64809 | -9.97021 | 0.72768 | -13.27129 | -9.65727 | 0.71614 | -13.3175 | -9.53725 | 0.73603 | -13.56519 | -9.98443 | 0.73127 | -13.17836 | -9.63698 | 0.75453 | -14.05941 | -10.60829 | 0.74682 | -13.53372 | -10.10725 | 0.74083 | -13.55351 | -10.04085 | 0.74036 | -13.46132 | -9.96625 | 0.74519 | -13.25439 | -9.87702 | 0.72596 | -13.37272 | -9.70799 | 0.74562 | -14.67092 | -10.93887 | 0.75705 | -13.87933 | -10.50736 | 0.75942 | -13.18839 | -10.01558 | 0.78531 | -13.13313 | -10.31361
179.6001 | 0.76258 | -13.37926 | -10.20278 | 0.74617 | -13.65871 | -10.1917 | 0.74838 | -13.42833 | -10.04949 | 0.73469 | -13.78277 | -10.12604 | 0.76812 | -13.8894 | -10.66874 | 0.76605 | -14.03233 | -10.74948 | 0.74659 | -14.27724 | -10.65919 | 0.72127 | -14.63219 | -10.55372 | 0.45863 | -10.39078 | -4.76549 | 0.70105 | -13.98616 | -9.80495 | 0.72918 | -13.25608 | -9.66607 | 0.73844 | -12.98339 | -9.5874 | 0.75026 | -13.43558 | -10.08011 | 0.74737 | -13.08814 | -9.78169 | 0.77555 | -13.81486 | -10.71414 | 0.75756 | -13.43006 | -10.17411 | 0.71908 | -13.72246 | -9.8676 | 0.72765 | -13.59954 | -9.89569 | 0.74133 | -13.2685 | -9.83636 | 0.73791 | -13.22641 | -9.75988 | 0.74544 | -14.64758 | -10.91885 | 0.73044 | -14.20861 | -10.37852 | 0.77165 | -13.032 | -10.05609 | 0.78032 | -13.14991 | -10.26111
179.7001 | 0.75899 | -13.43701 | -10.19857 | 0.74768 | -13.58418 | -10.15666 | 0.74529 | -13.45781 | -10.03 | 0.7391 | -13.72364 | -10.14317 | 0.76197 | -13.93798 | -10.62026 | 0.75396 | -14.10465 | -10.63431 | 0.75624 | -14.20727 | -10.74417 | 0.74983 | -14.4048 | -10.80121 | 0.43287 | -11.69068 | -5.06055 | 0.6823 | -14.15184 | -9.65574 | 0.72014 | -13.23839 | -9.53355 | 0.7182 | -13.30799 | -9.5578 | 0.75303 | -13.40299 | -10.09284 | 0.72073 | -13.32503 | -9.60376 | 0.76715 | -13.90145 | -10.66455 | 0.74509 | -13.53753 | -10.08669 | 0.73691 | -13.54068 | -9.97828 | 0.74467 | -13.41629 | -9.99068 | 0.73935 | -13.3041 | -9.83632 | 0.71708 | -13.40503 | -9.61249 | 0.74463 | -14.66377 | -10.91911 | 0.73531 | -14.16033 | -10.41229 | 0.76128 | -13.12121 | -9.98888 | 0.78107 | -13.1782 | -10.29315
179.80017 | 0.74748 | -13.57479 | -10.14683 | 0.76477 | -13.40371 | -10.25079 | 0.73817 | -13.51633 | -9.97731 | 0.7522 | -13.59269 | -10.22448 | 0.77451 | -13.79301 | -10.68285 | 0.76447 | -14.06164 | -10.74965 | 0.77628 | -13.73236 | -10.66016 | 0.75388 | -14.35339 | -10.82079 | 0.46359 | -10.67905 | -4.95072 | 0.68139 | -14.17621 | -9.65957 | 0.71823 | -13.30938 | -9.55918 | 0.71485 | -13.31763 | -9.52006 | 0.73443 | -13.60526 | -9.99216 | 0.73157 | -13.2467 | -9.69089 | 0.75007 | -14.08658 | -10.56589 | 0.75326 | -13.4708 | -10.14703 | 0.74096 | -13.53368 | -10.02786 | 0.71479 | -13.71311 | -9.80205 | 0.72841 | -13.41313 | -9.77021 | 0.71974 | -13.41708 | -9.65677 | 0.73256 | -14.76905 | -10.81924 | 0.72894 | -14.22084 | -10.36614 | 0.7588 | -13.18207 | -10.00254 | 0.76624 | -13.35792 | -10.23541
179.90024 | 0.75264 | -13.53006 | -10.18329 | 0.7462 | -13.63357 | -10.17333 | 0.7478 | -13.42133 | -10.03647 | 0.73792 | -13.7536 | -10.149 | 0.78484 | -13.67834 | -10.73534 | 0.77924 | -13.89164 | -10.82494 | 0.73055 | -14.39374 | -10.51539 | 0.74431 | -14.43925 | -10.74725 | 0.44395 | -11.50874 | -5.10926 | 0.70606 | -13.94659 | -9.84715 | 0.694 | -13.54558 | -9.40059 | 0.71706 | -13.31914 | -9.55059 | 0.73405 | -13.59807 | -9.98164 | 0.71788 | -13.34798 | -9.58218 | 0.75667 | -13.99835 | -10.59206 | 0.74224 | -13.5673 | -10.07019 | 0.74018 | -13.54989 | -10.02941 | 0.72815 | -13.57931 | -9.8878 | 0.74245 | -13.28866 | -9.8661 | 0.72468 | -13.39203 | -9.70491 | 0.74632 | -14.65266 | -10.93563 | 0.75374 | -13.82401 | -10.41976 | 0.76795 | -13.07857 | -10.04374 | 0.77693 | -13.20384 | -10.25843
180.00021 | 0.76706 | -13.30014 | -10.20202 | 0.75538 | -13.5268 | -10.21794 | 0.7301 | -13.62022 | -9.94412 | 0.75794 | -13.51851 | -10.24623 | 0.77237 | -13.84852 | -10.69619 | 0.774 | -13.93948 | -10.78912 | 0.73763 | -14.35539 | -10.58894 | 0.71312 | -14.69855 | -10.48186 | 0.44142 | -12.15356 | -5.36478 | 0.69176 | -14.06978 | -9.73294 | 0.71684 | -13.36334 | -9.57931 | 0.69882 | -13.49154 | -9.4281 | 0.74108 | -13.48228 | -9.99142 | 0.74088 | -12.98769 | -9.62234 | 0.74138 | -14.14796 | -10.48899 | 0.73234 | -13.68306 | -10.02061 | 0.72983 | -13.64896 | -9.9614 | 0.71942 | -13.67593 | -9.83879 | 0.75383 | -13.15608 | -9.91739 | 0.7174 | -13.47219 | -9.66491 | 0.73865 | -14.74202 | -10.88919 | 0.71564 | -14.33991 | -10.26222 | 0.76262 | -13.13533 | -10.01721 | 0.77073 | -13.30716 | -10.25626
180.10017 | 0.7473 | -13.4977 | -10.08676 | 0.74423 | -13.64916 | -10.15816 | 0.75423 | -13.35786 | -10.07495 | 0.74888 | -13.61984 | -10.19964 | 0.77114 | -13.86887 | -10.69485 | 0.76392 | -14.01763 | -10.7084 | 0.71205 | -14.56361 | -10.37006 | 0.72162 | -14.65338 | -10.57417 | 0.4006 | -12.63998 | -5.06356 | 0.73723 | -13.58895 | -10.01817 | 0.7433 | -13.0656 | -9.7116 | 0.70253 | -13.45883 | -9.45519 | 0.74181 | -13.52116 | -10.03017 | 0.73637 | -13.20748 | -9.72555 | 0.74426 | -14.14422 | -10.52696 | 0.74329 | -13.56843 | -10.08527 | 0.73921 | -13.56036 | -10.02401 | 0.74264 | -13.43081 | -9.97423 | 0.75676 | -13.11296 | -9.92331 | 0.72579 | -13.35633 | -9.69389 | 0.71998 | -14.88085 | -10.71391 | 0.71993 | -14.28471 | -10.28406 | 0.76178 | -13.13551 | -10.00641 | 0.77424 | -13.28424 | -10.2852
180.20012 | 0.75095 | -13.51934 | -10.15231 | 0.75338 | -13.57279 | -10.2254 | 0.73873 | -13.50323 | -9.97523 | 0.75736 | -13.54192 | -10.25617 | 0.77363 | -13.80078 | -10.6767 | 0.76321 | -14.06481 | -10.73446 | 0.75122 | -14.252 | -10.70637 | 0.75799 | -14.23287 | -10.7884 | 0.4354 | -10.43854 | -4.54492 | 0.69836 | -13.83807 | -9.66391 | 0.6828 | -13.5761 | -9.26982 | 0.72553 | -13.19999 | -9.57699 | 0.75811 | -13.32736 | -10.10354 | 0.71568 | -13.36259 | -9.5633 | 0.74999 | -14.10414 | -10.57798 | 0.76002 | -13.39397 | -10.17968 | 0.72185 | -13.74544 | -9.92213 | 0.73056 | -13.56226 | -9.90803 | 0.73406 | -13.33196 | -9.78642 | 0.72652 | -13.32707 | -9.68242 | 0.7501 | -14.63259 | -10.97592 | 0.73228 | -14.19655 | -10.39589 | 0.76486 | -13.10872 | -10.0263 | 0.76774 | -13.32427 | -10.22955
180.30002 | 0.7513 | -13.53188 | -10.16648 | 0.75521 | -13.57362 | -10.25095 | 0.73463 | -13.56514 | -9.96532 | 0.74694 | -13.63156 | -10.18194 | 0.75943 | -13.95911 | -10.60102 | 0.776 | -13.88989 | -10.77852 | 0.74643 | -14.27388 | -10.65439 | 0.74367 | -14.44705 | -10.74385 | 0.44152 | -10.37968 | -4.58286 | 0.69564 | -14.03503 | -9.7634 | 0.71168 | -13.31277 | -9.47438 | 0.69254 | -13.54025 | -9.37719 | 0.76272 | -13.18229 | -10.05433 | 0.71805 | -13.32257 | -9.56628 | 0.7728 | -13.81515 | -10.67629 | 0.7485 | -13.54283 | -10.13676 | 0.73692 | -13.58437 | -10.01059 | 0.72875 | -13.5751 | -9.89285 | 0.76145 | -13.03981 | -9.92917 | 0.71338 | -13.52269 | -9.64683 | 0.72899 | -14.80083 | -10.78966 | 0.73664 | -14.16245 | -10.4327 | 0.76478 | -13.11962 | -10.03364 | 0.78407 | -13.07666 | -10.25297
180.40023 | 0.74691 | -13.54072 | -10.11363 | 0.75636 | -13.51888 | -10.2251 | 0.74859 | -13.40674 | -10.03614 | 0.73637 | -13.7505 | -10.12543 | 0.77877 | -13.76283 | -10.71813 | 0.77568 | -13.93651 | -10.81026 | 0.73096 | -14.41434 | -10.53627 | 0.74397 | -14.44948 | -10.74995 | 0.43236 | -11.47701 | -4.96216 | 0.69837 | -14.00394 | -9.77999 | 0.71531 | -13.32271 | -9.52991 | 0.70187 | -13.46185 | -9.4485 | 0.75371 | -13.37057 | -10.07748 | 0.74158 | -13.16111 | -9.76007 | 0.75821 | -13.98025 | -10.59992 | 0.72879 | -13.73549 | -10.01026 | 0.7277 | -13.66124 | -9.94126 | 0.74608 | -13.35776 | -9.96601 | 0.74403 | -13.24893 | -9.85762 | 0.72313 | -13.40651 | -9.69463 | 0.73835 | -14.74655 | -10.88816 | 0.73803 | -14.11488 | -10.41716 | 0.76612 | -13.10255 | -10.0381 | 0.77954 | -13.212 | -10.29923
180.50016 | 0.74888 | -13.55713 | -10.15266 | 0.75089 | -13.5759 | -10.19399 | 0.7479 | -13.43114 | -10.04517 | 0.75338 | -13.55961 | -10.21555 | 0.7669 | -13.89926 | -10.65935 | 0.76394 | -14.02154 | -10.71166 | 0.75468 | -14.20242 | -10.71827 | 0.76021 | -14.26803 | -10.84671 | 0.42131 | -11.95422 | -5.03648 | 0.72247 | -13.74837 | -9.93284 | 0.74918 | -12.93762 | -9.69259 | 0.70727 | -13.41354 | -9.48704 | 0.73084 | -13.59772 | -9.93776 | 0.72575 | -13.27968 | -9.63773 | 0.77402 | -13.82298 | -10.69926 | 0.74526 | -13.57765 | -10.11884 | 0.74104 | -13.53594 | -10.0307 | 0.7314 | -13.53062 | -9.89624 | 0.72799 | -13.39431 | -9.75088 | 0.70188 | -13.64136 | -9.5746 | 0.73652 | -14.71809 | -10.84021 | 0.74692 | -14.03679 | -10.48442 | 0.75843 | -13.1707 | -9.98904 | 0.77607 | -13.24834 | -10.28158
180.60012 | 0.75015 | -13.52703 | -10.14733 | 0.75707 | -13.51389 | -10.23091 | 0.73768 | -13.51803 | -9.97201 | 0.75822 | -13.50702 | -10.24128 | 0.76806 | -13.86117 | -10.64615 | 0.77861 | -13.86689 | -10.79687 | 0.7418 | -14.32023 | -10.62276 | 0.73486 | -14.51807 | -10.66876 | 0.41908 | -11.85534 | -4.9683 | 0.72194 | -13.72104 | -9.90584 | 0.70233 | -13.43141 | -9.43331 | 0.72029 | -13.17134 | -9.48721 | 0.7424 | -13.52038 | -10.03755 | 0.72914 | -13.24889 | -9.66032 | 0.75402 | -14.03426 | -10.58218 | 0.7531 | -13.48772 | -10.15766 | 0.72816 | -13.6379 | -9.93061 | 0.72777 | -13.58695 | -9.88817 | 0.74328 | -13.30193 | -9.88701 | 0.72568 | -13.32423 | -9.6691 | 0.74471 | -14.66266 | -10.91939 | 0.7203 | -14.29384 | -10.29581 | 0.77231 | -12.98777 | -10.03057 | 0.79238 | -13.04303 | -10.33508
180.70009 | 0.7369 | -13.66677 | -10.07108 | 0.74659 | -13.63083 | -10.17664 | 0.74049 | -13.49831 | -9.99534 | 0.73352 | -13.78362 | -10.11062 | 0.77636 | -13.80276 | -10.71592 | 0.75894 | -14.07741 | -10.68386 | 0.72774 | -14.42039 | -10.49427 | 0.75568 | -14.31128 | -10.81476 | 0.43755 | -11.35357 | -4.96773 | 0.68874 | -14.07432 | -9.6935 | 0.73362 | -13.11011 | -9.6178 | 0.69994 | -13.45744 | -9.41943 | 0.75844 | -13.27343 | -10.06708 | 0.73015 | -13.21999 | -9.65251 | 0.7533 | -14.04491 | -10.58009 | 0.7428 | -13.60749 | -10.10759 | 0.74179 | -13.55942 | -10.05831 | 0.72089 | -13.65206 | -9.8416 | 0.76348 | -12.95662 | -9.89215 | 0.70837 | -13.51164 | -9.57121 | 0.75384 | -14.57865 | -10.99003 | 0.72292 | -14.27903 | -10.32265 | 0.75982 | -13.1756 | -10.01106 | 0.77521 | -13.26294 | -10.28155
180.80002 | 0.75047 | -13.54804 | -10.16736 | 0.7396 | -13.70811 | -10.13853 | 0.75473 | -13.30858 | -10.0444 | 0.74889 | -13.62703 | -10.20513 | 0.76653 | -13.90081 | -10.65533 | 0.77005 | -13.98469 | -10.76888 | 0.72803 | -14.43173 | -10.50666 | 0.75711 | -14.33749 | -10.85508 | 0.48454 | -9.35906 | -4.53484 | 0.69962 | -13.95623 | -9.7641 | 0.71112 | -13.31414 | -9.46796 | 0.72658 | -13.18228 | -9.57793 | 0.74044 | -13.53624 | -10.02274 | 0.72352 | -13.22096 | -9.56562 | 0.75217 | -14.05714 | -10.5734 | 0.76082 | -13.35985 | -10.1644 | 0.74175 | -13.53269 | -10.03783 | 0.73147 | -13.55326 | -9.91381 | 0.73034 | -13.34447 | -9.746 | 0.73209 | -13.17028 | -9.64185 | 0.72624 | -14.82007 | -10.7629 | 0.7531 | -13.84598 | -10.42742 | 0.7722 | -12.99297 | -10.03313 | 0.7789 | -13.20612 | -10.28622
180.90016 | 0.73759 | -13.66939 | -10.0824 | 0.75851 | -13.52453 | -10.25851 | 0.74981 | -13.37978 | -10.03223 | 0.74811 | -13.59732 | -10.17236 | 0.76514 | -13.8797 | -10.61984 | 0.77844 | -13.89896 | -10.81956 | 0.71589 | -14.49402 | -10.37611 | 0.73293 | -14.55905 | -10.67076 | 0.43817 | -11.17591 | -4.897 | 0.7105 | -13.89715 | -9.87387 | 0.74699 | -12.93457 | -9.66197 | 0.69973 | -13.48618 | -9.43673 | 0.74252 | -13.51853 | -10.03782 | 0.7376 | -13.15054 | -9.69981 | 0.76434 | -13.859 | -10.593 | 0.75831 | -13.44819 | -10.19795 | 0.7493 | -13.43791 | -10.06908 | 0.73448 | -13.50336 | -9.918 | 0.75055 | -13.16394 | -9.88021 | 0.71495 | -13.48384 | -9.64032 | 0.73576 | -14.75701 | -10.85763 | 0.72178 | -14.27765 | -10.30534 | 0.76818 | -13.06484 | -10.03618 | 0.77056 | -13.30789 | -10.25449
181.00014 | 0.74847 | -13.54286 | -10.13641 | 0.74835 | -13.62493 | -10.19627 | 0.75615 | -13.3221 | -10.07356 | 0.74377 | -13.65737 | -10.15798 | 0.76888 | -13.88698 | -10.67748 | 0.76906 | -13.99704 | -10.76456 | 0.7293 | -14.42188 | -10.51782 | 0.74331 | -14.44209 | -10.73491 | 0.47439 | -9.56384 | -4.53701 | 0.70869 | -13.87772 | -9.835 | 0.71254 | -13.31471 | -9.48729 | 0.70068 | -13.46733 | -9.43625 | 0.74198 | -13.53241 | -10.04081 | 0.73677 | -13.17871 | -9.70965 | 0.75882 | -13.95609 | -10.59018 | 0.75026 | -13.52262 | -10.14548 | 0.74443 | -13.47086 | -10.02814 | 0.74733 | -13.34456 | -9.97275 | 0.73838 | -13.31944 | -9.83476 | 0.72891 | -13.32519 | -9.71286 | 0.75894 | -14.54227 | -11.0367 | 0.72939 | -14.19305 | -10.35221 | 0.76618 | -13.06424 | -10.00949 | 0.77573 | -13.25035 | -10.27876
181.10005 | 0.74903 | -13.55158 | -10.15053 | 0.75726 | -13.51106 | -10.23141 | 0.73202 | -13.59514 | -9.95187 | 0.76206 | -13.40388 | -10.21456 | 0.7629 | -13.89116 | -10.59754 | 0.75886 | -14.0834 | -10.68727 | 0.72508 | -14.4365 | -10.46763 | 0.75312 | -14.33486 | -10.79592 | 0.46521 | -10.31221 | -4.79739 | 0.70932 | -13.89613 | -9.85679 | 0.73452 | -13.13513 | -9.64803 | 0.71168 | -13.37111 | -9.51595 | 0.73956 | -13.51537 | -9.99539 | 0.74334 | -13.08267 | -9.72489 | 0.75489 | -14.0256 | -10.58783 | 0.7457 | -13.59049 | -10.1345 | 0.7405 | -13.5167 | -10.00912 | 0.73196 | -13.53404 | -9.90645 | 0.74569 | -13.21478 | -9.85415 | 0.71244 | -13.48972 | -9.61056 | 0.7224 | -14.84163 | -10.7216 | 0.73928 | -14.11719 | -10.43663 | 0.7679 | -13.07636 | -10.04133 | 0.77913 | -13.21537 | -10.29651
181.20014 | 0.74857 | -13.5425 | -10.13755 | 0.74556 | -13.61732 | -10.15253 | 0.74623 | -13.44642 | -10.03408 | 0.7321 | -13.75603 | -10.07079 | 0.75845 | -13.97078 | -10.59607 | 0.78774 | -13.75044 | -10.83178 | 0.7629 | -14.11287 | -10.76677 | 0.72933 | -14.57941 | -10.6332 | 0.42052 | -10.77116 | -4.52944 | 0.73076 | -13.66252 | -9.98408 | 0.72277 | -13.24431 | -9.57263 | 0.70796 | -13.39668 | -9.48435 | 0.73083 | -13.62638 | -9.95851 | 0.73572 | -13.16992 | -9.68941 | 0.75101 | -14.06644 | -10.56411 | 0.75943 | -13.43379 | -10.20198 | 0.73475 | -13.56839 | -9.96943 | 0.72764 | -13.55104 | -9.86026 | 0.75081 | -13.14959 | -9.87281 | 0.71921 | -13.39205 | -9.63175 | 0.72839 | -14.82529 | -10.79866 | 0.727 | -14.24659 | -10.3573 | 0.76384 | -13.08039 | -9.99137 | 0.77689 | -13.23648 | -10.28326
181.3 | 0.75049 | -13.51109 | -10.13988 | 0.74597 | -13.67679 | -10.20242 | 0.73597 | -13.52948 | -9.95732 | 0.74966 | -13.58986 | -10.18772 | 0.76678 | -13.78784 | -10.57222 | 0.7723 | -13.96701 | -10.78672 | 0.73764 | -14.33593 | -10.57469 | 0.75294 | -14.34532 | -10.80124 | 0.42117 | -11.59264 | -4.88244 | 0.70668 | -13.92008 | -9.83704 | 0.72454 | -13.14671 | -9.52534 | 0.71311 | -13.33231 | -9.50735 | 0.73269 | -13.60686 | -9.96958 | 0.74088 | -13.10408 | -9.70853 | 0.76257 | -13.95361 | -10.64059 | 0.75698 | -13.44312 | -10.17613 | 0.74385 | -13.51097 | -10.05016 | 0.7351 | -13.47508 | -9.90553 | 0.7615 | -12.99865 | -9.89848 | 0.72266 | -13.35946 | -9.65431 | 0.74519 | -14.66376 | -10.92729 | 0.74815 | -13.99489 | -10.47023 | 0.7657 | -13.07758 | -10.01353 | 0.78035 | -13.17733 | -10.28295
181.4001 | 0.75567 | -13.43817 | -10.15489 | 0.74667 | -13.63951 | -10.18425 | 0.73907 | -13.51356 | -9.98752 | 0.7546 | -13.54937 | -10.2243 | 0.76956 | -13.86788 | -10.67215 | 0.76848 | -14.01152 | -10.76765 | 0.70622 | -14.58606 | -10.3009 | 0.72595 | -14.59129 | -10.5925 | 0.44371 | -9.55736 | -4.24066 | 0.73911 | -13.56381 | -10.0252 | 0.73822 | -12.97786 | -9.58053 | 0.7004 | -13.46977 | -9.43428 | 0.74595 | -13.35149 | -9.95954 | 0.74191 | -13.14201 | -9.75018 | 0.74247 | -14.12988 | -10.49106 | 0.74555 | -13.58519 | -10.12851 | 0.73576 | -13.59165 | -10.00019 | 0.74668 | -13.36699 | -9.98082 | 0.74774 | -13.18897 | -9.86199 | 0.72148 | -13.36779 | -9.64459 | 0.75 | -14.62447 | -10.9684 | 0.70825 | -14.40151 | -10.19994 | 0.7653 | -13.08277 | -10.0122 | 0.77924 | -13.20369 | -10.28889
181.50012 | 0.74176 | -13.62988 | -10.1101 | 0.75053 | -13.59905 | -10.20647 | 0.7476 | -13.43427 | -10.04341 | 0.75026 | -13.61435 | -10.21433 | 0.77701 | -13.78912 | -10.71433 | 0.75294 | -14.13426 | -10.64232 | 0.71371 | -14.51641 | -10.36046 | 0.74355 | -14.45044 | -10.74458 | 0.41461 | -11.89186 | -4.93051 | 0.67778 | -14.17431 | -9.60705 | 0.70887 | -13.36031 | -9.47068 | 0.70813 | -13.3969 | -9.48672 | 0.72321 | -13.68373 | -9.8962 | 0.74199 | -13.12427 | -9.73808 | 0.76055 | -13.94688 | -10.60725 | 0.75914 | -13.40831 | -10.17881 | 0.71508 | -13.76111 | -9.84035 | 0.73303 | -13.52156 | -9.91168 | 0.74874 | -13.17235 | -9.86264 | 0.71406 | -13.43878 | -9.59608 | 0.71423 | -14.9131 | -10.65141 | 0.73977 | -14.10366 | -10.43349 | 0.75645 | -13.17794 | -9.96843 | 0.77114 | -13.29499 | -10.25227
181.6001 | 0.74539 | -13.593 | -10.13207 | 0.75819 | -13.46276 | -10.20733 | 0.74825 | -13.41824 | -10.04013 | 0.74111 | -13.69863 | -10.15212 | 0.76492 | -13.91468 | -10.64358 | 0.76324 | -14.05074 | -10.72412 | 0.72005 | -14.47912 | -10.42572 | 0.70958 | -14.72436 | -10.44817 | 0.43919 | -10.92677 | -4.79889 | 0.70995 | -13.89097 | -9.86191 | 0.72755 | -13.19753 | -9.6019 | 0.73067 | -13.07528 | -9.55374 | 0.75006 | -13.41831 | -10.06447 | 0.73652 | -13.19679 | -9.71965 | 0.76099 | -13.96516 | -10.62729 | 0.73921 | -13.61172 | -10.06185 | 0.73145 | -13.57914 | -9.93246 | 0.72817 | -13.56162 | -9.87514 | 0.7504 | -13.19704 | -9.90307 | 0.72926 | -13.31208 | -9.70792 | 0.74344 | -14.46967 | -10.75732 | 0.7523 | -13.80539 | -10.38576 | 0.75829 | -13.15283 | -9.97368 | 0.77348 | -13.26479 | -10.26012
181.70014 | 0.75913 | -13.40346 | -10.17498 | 0.74806 | -13.59577 | -10.1704 | 0.73712 | -13.52727 | -9.97123 | 0.73405 | -13.7337 | -10.0812 | 0.76366 | -13.91234 | -10.62427 | 0.77021 | -13.96371 | -10.75504 | 0.72549 | -14.44515 | -10.47981 | 0.71931 | -14.55381 | -10.46864 | 0.45828 | -9.94172 | -4.55607 | 0.70801 | -13.89279 | -9.83629 | 0.7271 | -13.18372 | -9.58582 | 0.71372 | -13.33809 | -9.5197 | 0.74409 | -13.46845 | -10.02167 | 0.72818 | -13.25145 | -9.6494 | 0.74851 | -14.09269 | -10.54855 | 0.75051 | -13.48621 | -10.12156 | 0.76584 | -13.26779 | -10.16102 | 0.7296 | -13.57696 | -9.90578 | 0.71971 | -13.44722 | -9.67808 | 0.71974 | -13.41704 | -9.65681 | 0.74562 | -14.5819 | -10.87263 | 0.73117 | -14.19491 | -10.37885 | 0.762 | -13.12084 | -9.9981 | 0.77889 | -13.20203 | -10.28293
181.80005 | 0.74803 | -13.54634 | -10.13303 | 0.7415 | -13.66607 | -10.13343 | 0.73898 | -13.53952 | -10.00545 | 0.74722 | -13.63145 | -10.18575 | 0.7626 | -13.96427 | -10.64911 | 0.77213 | -13.89831 | -10.73129 | 0.70999 | -14.55052 | -10.33072 | 0.72743 | -14.37904 | -10.45969 | 0.45374 | -9.6935 | -4.39828 | 0.68489 | -14.12929 | -9.67705 | 0.70903 | -13.31514 | -9.44086 | 0.7053 | -13.40016 | -9.45108 | 0.74777 | -13.35417 | -9.98585 | 0.72241 | -13.28519 | -9.59741 | 0.74985 | -14.09036 | -10.56562 | 0.75337 | -13.46402 | -10.14335 | 0.73229 | -13.6214 | -9.97486 | 0.72413 | -13.59553 | -9.84489 | 0.74144 | -13.18518 | -9.77598 | 0.70615 | -13.58857 | -9.59561 | 0.72555 | -14.83593 | -10.76425 | 0.71352 | -14.3345 | -10.22802 | 0.76468 | -13.07878 | -10.00107 | 0.77511 | -13.24054 | -10.26284
181.90017 | 0.74811 | -13.55685 | -10.14196 | 0.74375 | -13.65862 | -10.1586 | 0.74833 | -13.38761 | -10.01839 | 0.73713 | -13.72989 | -10.12078 | 0.77193 | -13.85734 | -10.69692 | 0.76882 | -13.99182 | -10.75722 | 0.72699 | -14.44484 | -10.50131 | 0.76013 | -14.28818 | -10.86087 | 0.40637 | -11.78489 | -4.78898 | 0.71404 | -13.84654 | -9.88695 | 0.71816 | -13.26619 | -9.52726 | 0.72474 | -13.25063 | -9.60333 | 0.75642 | -13.32017 | -10.07566 | 0.73589 | -13.15755 | -9.68254 | 0.74823 | -14.08508 | -10.53888 | 0.75835 | -13.44946 | -10.19937 | 0.72555 | -13.66335 | -9.91351 | 0.73858 | -13.48857 | -9.96243 | 0.73597 | -13.26207 | -9.76048 | 0.71819 | -13.43007 | -9.64537 | 0.72406 | -14.83348 | -10.74027 | 0.76014 | -13.86205 | -10.53706 | 0.76389 | -13.08576 | -9.99614 | 0.77954 | -13.21926 | -10.30494
182 | 0.7596 | -13.41511 | -10.19015 | 0.74115 | -13.67958 | -10.13855 | 0.73719 | -13.51455 | -9.96279 | 0.73153 | -13.80693 | -10.10017 | 0.78151 | -13.73476 | -10.7339 | 0.76129 | -14.07046 | -10.71167 | 0.72931 | -14.40145 | -10.50311 | 0.7225 | -14.62546 | -10.56694 | 0.42149 | -10.99145 | -4.63283 | 0.71452 | -13.81325 | -9.8699 | 0.73413 | -13.12933 | -9.63868 | 0.71285 | -13.36732 | -9.52889 | 0.73715 | -13.58243 | -10.01233 | 0.75309 | -13.02577 | -9.80958 | 0.74938 | -14.10268 | -10.56823 | 0.74598 | -13.5616 | -10.11666 | 0.7361 | -13.57843 | -9.99507 | 0.71555 | -13.69408 | -9.79885 | 0.75205 | -12.94948 | -9.73866 | 0.72211 | -13.41205 | -9.68504 | 0.75148 | -14.59521 | -10.96793 | 0.74649 | -14.05179 | -10.48947 | 0.76445 | -13.09163 | -10.00794 | 0.77595 | -13.22576 | -10.26257
182.10007 | 0.74623 | -13.5578 | -10.11724 | 0.73855 | -13.72286 | -10.135 | 0.74113 | -13.47454 | -9.98635 | 0.74364 | -13.6868 | -10.17809 | 0.768 | -13.89579 | -10.67201 | 0.77158 | -13.97259 | -10.78096 | 0.74737 | -14.28251 | -10.6743 | 0.73207 | -14.55084 | -10.6522 | 0.43461 | -10.84183 | -4.71202 | 0.71521 | -13.84041 | -9.89878 | 0.72734 | -13.24161 | -9.63116 | 0.71204 | -13.38191 | -9.52844 | 0.73765 | -13.56106 | -10.00332 | 0.72295 | -13.31608 | -9.62691 | 0.75421 | -14.01579 | -10.57085 | 0.74913 | -13.53241 | -10.1375 | 0.70934 | -13.82418 | -9.80609 | 0.71801 | -13.68637 | -9.82702 | 0.74345 | -13.04124 | -9.69555 | 0.70885 | -13.5718 | -9.62036 | 0.73628 | -14.71124 | -10.83157 | 0.73982 | -14.11912 | -10.44557 | 0.76803 | -13.03631 | -10.01229 | 0.78654 | -13.12579 | -10.324
182.20012 | 0.76238 | -13.37377 | -10.19589 | 0.75203 | -13.58733 | -10.2181 | 0.73446 | -13.52941 | -9.93685 | 0.72901 | -13.81786 | -10.07337 | 0.77499 | -13.83381 | -10.72104 | 0.76152 | -14.01961 | -10.67614 | 0.76035 | -13.97533 | -10.6261 | 0.74124 | -14.47191 | -10.72713 | 0.43675 | -11.44783 | -4.99981 | 0.69774 | -13.99688 | -9.76618 | 0.70152 | -13.45781 | -9.44088 | 0.72976 | -13.13886 | -9.58825 | 0.73938 | -13.54393 | -10.01413 | 0.7346 | -13.18421 | -9.68513 | 0.75636 | -14.03236 | -10.61348 | 0.74898 | -13.55737 | -10.15425 | 0.73365 | -13.61877 | -9.99137 | 0.71999 | -13.6141 | -9.80198 | 0.72806 | -13.22799 | -9.63082 | 0.71525 | -13.47562 | -9.63848 | 0.71892 | -14.8494 | -10.6755 | 0.74047 | -14.09401 | -10.43617 | 0.7643 | -13.08782 | -10.00301 | 0.79201 | -12.98909 | -10.28747
182.30007 | 0.75211 | -13.51307 | -10.16333 | 0.75025 | -13.60419 | -10.20657 | 0.72869 | -13.61185 | -9.91878 | 0.76578 | -13.30226 | -10.18662 | 0.7839 | -13.71961 | -10.75483 | 0.78641 | -13.79435 | -10.84807 | 0.75304 | -14.20896 | -10.69992 | 0.73526 | -14.53006 | -10.68343 | 0.44127 | -10.42067 | -4.59835 | 0.69287 | -14.04821 | -9.7336 | 0.72299 | -13.17958 | -9.52871 | 0.69654 | -13.49788 | -9.40182 | 0.73907 | -13.52049 | -9.9926 | 0.72444 | -13.27471 | -9.61679 | 0.76094 | -13.97414 | -10.63345 | 0.74417 | -13.54227 | -10.07772 | 0.72811 | -13.6446 | -9.9348 | 0.71824 | -13.64881 | -9.80311 | 0.73459 | -13.24808 | -9.73192 | 0.7182 | -13.41513 | -9.6348 | 0.73198 | -14.79543 | -10.83002 | 0.70737 | -14.37099 | -10.16566 | 0.76505 | -13.10141 | -10.02329 | 0.77382 | -13.24709 | -10.25093
182.40014 | 0.75802 | -13.40977 | -10.16494 | 0.75336 | -13.54562 | -10.20466 | 0.74289 | -13.47194 | -10.00814 | 0.74591 | -13.64881 | -10.18074 | 0.77175 | -13.8524 | -10.69066 | 0.75429 | -14.0888 | -10.627 | 0.73714 | -14.35212 | -10.57947 | 0.73278 | -14.54193 | -10.65605 | 0.45041 | -9.75288 | -4.39275 | 0.71114 | -13.89691 | -9.88267 | 0.74232 | -12.99584 | -9.64703 | 0.71734 | -13.33861 | -9.56827 | 0.74546 | -13.48342 | -10.05138 | 0.73361 | -13.22287 | -9.70039 | 0.747 | -14.08636 | -10.52251 | 0.74949 | -13.52107 | -10.13395 | 0.73704 | -13.58357 | -10.01169 | 0.72297 | -13.57094 | -9.81143 | 0.7547 | -12.97451 | -9.79179 | 0.71547 | -13.47903 | -9.64386 | 0.74491 | -14.65298 | -10.91508 | 0.72237 | -14.25236 | -10.29553 | 0.75852 | -13.14582 | -9.97141 | 0.77538 | -13.25194 | -10.27535
182.50016 | 0.73215 | -13.70554 | -10.03457 | 0.74718 | -13.62025 | -10.17672 | 0.71939 | -13.70249 | -9.85743 | 0.75684 | -13.3945 | -10.13748 | 0.76572 | -13.89602 | -10.64047 | 0.77739 | -13.88727 | -10.7958 | 0.73392 | -14.39079 | -10.56166 | 0.72562 | -14.5915 | -10.58786 | 0.42267 | -10.44137 | -4.4133 | 0.70831 | -13.90242 | -9.84726 | 0.69662 | -13.40119 | -9.33557 | 0.73347 | -13.15843 | -9.65126 | 0.74932 | -13.4212 | -10.05675 | 0.72914 | -13.18651 | -9.61478 | 0.75056 | -14.06734 | -10.55836 | 0.74496 | -13.61569 | -10.1432 | 0.74616 | -13.49463 | -10.06914 | 0.73902 | -13.46561 | -9.9513 | 0.74657 | -13.08128 | -9.76612 | 0.71819 | -13.45497 | -9.66322 | 0.7525 | -14.59896 | -10.9857 | 0.73489 | -14.10969 | -10.36901 | 0.76829 | -13.05043 | -10.02658 | 0.77081 | -13.28494 | -10.24022
182.60002 | 0.75523 | -13.47529 | -10.17689 | 0.75454 | -13.5427 | -10.2185 | 0.75556 | -13.29417 | -10.0445 | 0.75009 | -13.62713 | -10.22153 | 0.78375 | -13.70239 | -10.73926 | 0.77005 | -13.99523 | -10.77698 | 0.72905 | -14.42396 | -10.51576 | 0.7428 | -14.46022 | -10.74111 | 0.41272 | -11.08731 | -4.57598 | 0.7023 | -13.97022 | -9.81135 | 0.72357 | -13.21475 | -9.56174 | 0.70167 | -13.44554 | -9.43429 | 0.76155 | -13.30899 | -10.13545 | 0.69607 | -13.49471 | -9.39322 | 0.75943 | -13.95424 | -10.59729 | 0.75056 | -13.50226 | -10.13424 | 0.73016 | -13.6411 | -9.9602 | 0.71647 | -13.6538 | -9.78248 | 0.74197 | -13.13626 | -9.74674 | 0.70319 | -13.57291 | -9.54432 | 0.74267 | -14.71386 | -10.92747 | 0.75192 | -13.98159 | -10.51302 | 0.7658 | -13.05456 | -9.99714 | 0.77881 | -13.191 | -10.27332
182.70019 | 0.75753 | -13.45181 | -10.19011 | 0.75569 | -13.53856 | -10.23099 | 0.76631 | -13.20705 | -10.12068 | 0.73948 | -13.70732 | -10.13634 | 0.77205 | -13.83264 | -10.67952 | 0.76477 | -14.04138 | -10.73835 | 0.73533 | -14.37632 | -10.57131 | 0.71767 | -14.65203 | -10.51528 | 0.41932 | -11.07991 | -4.646 | 0.6935 | -14.04644 | -9.74125 | 0.709 | -13.30012 | -9.4298 | 0.72213 | -13.28029 | -9.59008 | 0.74372 | -13.50683 | -10.04527 | 0.72566 | -13.28946 | -9.64359 | 0.76002 | -13.97874 | -10.62418 | 0.73488 | -13.66988 | -10.04577 | 0.7288 | -13.65975 | -9.95528 | 0.73232 | -13.52531 | -9.9048 | 0.74279 | -13.10562 | -9.73467 | 0.71754 | -13.43626 | -9.64104 | 0.72689 | -14.83077 | -10.7803 | 0.75575 | -13.92568 | -10.52433 | 0.76474 | -13.11793 | -10.03186 | 0.78658 | -13.11315 | -10.31458
182.8 | 0.74659 | -13.57929 | -10.13822 | 0.77155 | -13.31019 | -10.26944 | 0.74734 | -13.37207 | -9.99348 | 0.75376 | -13.54133 | -10.20692 | 0.77613 | -13.77848 | -10.69389 | 0.76162 | -14.08891 | -10.73032 | 0.70666 | -14.59544 | -10.31395 | 0.72158 | -14.629 | -10.55605 | 0.41484 | -11.23075 | -4.659 | 0.66404 | -14.32046 | -9.50939 | 0.70506 | -13.30811 | -9.38303 | 0.7107 | -13.39776 | -9.52184 | 0.74581 | -13.49336 | -10.06343 | 0.73884 | -13.16613 | -9.7276 | 0.75809 | -13.97679 | -10.59562 | 0.73759 | -13.65692 | -10.07318 | 0.74725 | -13.46524 | -10.06196 | 0.74625 | -13.39591 | -9.99665 | 0.74293 | -13.11084 | -9.74044 | 0.7095 | -13.53624 | -9.60401 | 0.71861 | -14.88949 | -10.69978 | 0.72003 | -14.26002 | -10.26758 | 0.76658 | -13.07386 | -10.02221 | 0.7709 | -13.25325 | -10.21697
182.90019 | 0.75061 | -13.54075 | -10.16381 | 0.75303 | -13.56436 | -10.21439 | 0.73917 | -13.51932 | -9.99305 | 0.75253 | -13.57801 | -10.21786 | 0.76474 | -13.91989 | -10.64516 | 0.76666 | -14.02228 | -10.75032 | 0.71567 | -14.51674 | -10.38916 | 0.75909 | -14.29146 | -10.84843 | 0.41762 | -11.05021 | -4.61475 | 0.71349 | -13.84317 | -9.87699 | 0.71711 | -13.18199 | -9.45299 | 0.71769 | -13.31869 | -9.5587 | 0.74519 | -13.45985 | -10.03017 | 0.75554 | -12.89079 | -9.73956 | 0.74591 | -14.12778 | -10.53807 | 0.71851 | -13.83957 | -9.94385 | 0.73223 | -13.62654 | -9.97783 | 0.73169 | -13.53361 | -9.90239 | 0.74628 | -13.09337 | -9.77127 | 0.71878 | -13.42465 | -9.64936 | 0.75103 | -14.61304 | -10.97489 | 0.7345 | -14.14777 | -10.39161 | 0.76568 | -13.08831 | -10.02149 | 0.77906 | -13.22729 | -10.30486
183.00012 | 0.76562 | -13.31631 | -10.19518 | 0.75337 | -13.56648 | -10.2206 | 0.76104 | -13.26068 | -10.0919 | 0.74629 | -13.65566 | -10.19103 | 0.77059 | -13.86449 | -10.68388 | 0.74992 | -14.18137 | -10.63491 | 0.73438 | -14.40019 | -10.57516 | 0.77307 | -14.14368 | -10.93405 | 0.4108 | -11.39217 | -4.67989 | 0.69979 | -13.97452 | -9.77917 | 0.69489 | -13.42601 | -9.32956 | 0.71829 | -13.31122 | -9.56129 | 0.73455 | -13.60206 | -9.99141 | 0.72167 | -13.31683 | -9.61041 | 0.74382 | -14.10442 | -10.49109 | 0.7418 | -13.63009 | -10.11082 | 0.73794 | -13.55173 | -10.00035 | 0.7361 | -13.48323 | -9.92498 | 0.73598 | -13.19537 | -9.71147 | 0.71035 | -13.544 | -9.62095 | 0.73628 | -14.73416 | -10.84853 | 0.74298 | -14.10061 | -10.47645 | 0.77999 | -12.94537 | -10.09728 | 0.77208 | -13.29194 | -10.26244
183.10021 | 0.75436 | -13.4739 | -10.1642 | 0.75165 | -13.58151 | -10.20857 | 0.72192 | -13.68159 | -9.87701 | 0.75117 | -13.57153 | -10.1945 | 0.78891 | -13.68182 | -10.79371 | 0.77255 | -13.94234 | -10.77114 | 0.73055 | -14.41739 | -10.53255 | 0.73978 | -14.49906 | -10.72613 | 0.45188 | -11.33817 | -5.12349 | 0.68975 | -14.08846 | -9.71757 | 0.71444 | -13.22443 | -9.44812 | 0.71998 | -13.2881 | -9.56722 | 0.75969 | -13.27193 | -10.08249 | 0.75124 | -13.08778 | -9.83212 | 0.76505 | -13.89993 | -10.63411 | 0.76604 | -13.38627 | -10.25449 | 0.73749 | -13.57691 | -10.01286 | 0.7285 | -13.53689 | -9.86164 | 0.73642 | -13.38929 | -9.8602 | 0.72685 | -13.36518 | -9.71453 | 0.75877 | -14.5477 | -11.03839 | 0.7062 | -14.34606 | -10.13117 | 0.76528 | -13.08649 | -10.01481 | 0.78333 | -13.14048 | -10.29333
183.20012 | 0.76701 | -13.31488 | -10.21266 | 0.76748 | -13.35912 | -10.25293 | 0.74287 | -13.46021 | -9.99916 | 0.75004 | -13.56198 | -10.17208 | 0.77801 | -13.73853 | -10.68877 | 0.74969 | -14.16859 | -10.62206 | 0.74648 | -14.25788 | -10.64315 | 0.74307 | -14.44687 | -10.73498 | 0.46455 | -10.78635 | -5.01083 | 0.67829 | -14.1805 | -9.61846 | 0.68692 | -13.47025 | -9.25304 | 0.72253 | -13.26839 | -9.58683 | 0.75058 | -13.43808 | -10.0864 | 0.7425 | -12.99453 | -9.64841 | 0.75614 | -14.01779 | -10.59936 | 0.75785 | -13.46916 | -10.20763 | 0.74687 | -13.47689 | -10.06543 | 0.73179 | -13.54739 | -9.91389 | 0.74493 | -13.32001 | -9.92249 | 0.72496 | -13.37583 | -9.69697 | 0.75732 | -14.51686 | -10.99386 | 0.73079 | -14.17422 | -10.3584 | 0.77448 | -12.99746 | -10.06622 | 0.77923 | -13.22338 | -10.3041
183.3001 | 0.73122 | -13.74962 | -10.05403 | 0.75556 | -13.51245 | -10.20951 | 0.74734 | -13.41728 | -10.02732 | 0.74806 | -13.58632 | -10.16345 | 0.76989 | -13.9019 | -10.70286 | 0.76138 | -14.05381 | -10.70035 | 0.72959 | -14.41036 | -10.51358 | 0.73567 | -14.54379 | -10.69941 | 0.45551 | -10.55927 | -4.80988 | 0.68725 | -14.11227 | -9.69861 | 0.71475 | -13.22545 | -9.45286 | 0.71233 | -13.33575 | -9.49949 | 0.7499 | -13.425 | -10.06741 | 0.72863 | -13.21065 | -9.62568 | 0.74621 | -14.08753 | -10.51221 | 0.75544 | -13.46094 | -10.16895 | 0.73533 | -13.59039 | -9.99339 | 0.73123 | -13.53569 | -9.89769 | 0.75322 | -13.14679 | -9.90244 | 0.72894 | -13.29798 | -9.6934 | 0.73091 | -14.80806 | -10.82336 | 0.70476 | -14.39385 | -10.1442 | 0.77671 | -12.94953 | -10.05808 | 0.76963 | -13.30844 | -10.24251
183.40005 | 0.7506 | -13.53347 | -10.15819 | 0.76002 | -13.44974 | -10.22212 | 0.74418 | -13.48228 | -10.03324 | 0.73987 | -13.68223 | -10.12307 | 0.77303 | -13.85728 | -10.71214 | 0.76065 | -14.0583 | -10.6934 | 0.71175 | -14.53911 | -10.3482 | 0.73187 | -14.56417 | -10.65905 | 0.46122 | -10.53317 | -4.85813 | 0.69436 | -14.00291 | -9.72309 | 0.73782 | -12.99342 | -9.58682 | 0.7224 | -13.27021 | -9.58633 | 0.76462 | -13.14659 | -10.05219 | 0.71693 | -13.35313 | -9.57331 | 0.75274 | -14.00457 | -10.54182 | 0.74142 | -13.59003 | -10.07598 | 0.7344 | -13.58835 | -9.97922 | 0.74237 | -13.43986 | -9.97733 | 0.7356 | -13.40167 | -9.8583 | 0.70427 | -13.61404 | -9.58791 | 0.75322 | -14.6163 | -11.00927 | 0.71767 | -14.27174 | -10.24233 | 0.77037 | -13.01221 | -10.02421 | 0.7726 | -13.26293 | -10.24694
183.50009 | 0.75495 | -13.47926 | -10.17611 | 0.74242 | -13.68619 | -10.16088 | 0.74001 | -13.51833 | -10.00369 | 0.74687 | -13.63496 | -10.18351 | 0.76629 | -13.94174 | -10.68342 | 0.77845 | -13.88899 | -10.81189 | 0.73386 | -14.37818 | -10.5515 | 0.73115 | -14.56118 | -10.64645 | 0.45467 | -10.85168 | -4.93394 | 0.72562 | -13.68271 | -9.92852 | 0.70295 | -13.30929 | -9.35578 | 0.72333 | -13.27383 | -9.60135 | 0.74889 | -13.43865 | -10.06408 | 0.74191 | -13.10483 | -9.72267 | 0.74414 | -14.12134 | -10.50821 | 0.75147 | -13.45032 | -10.10753 | 0.72982 | -13.63525 | -9.95132 | 0.72196 | -13.60667 | -9.82341 | 0.76144 | -13.11586 | -9.98699 | 0.71757 | -13.42723 | -9.63491 | 0.74648 | -14.61343 | -10.90856 | 0.72594 | -14.22474 | -10.32634 | 0.77384 | -12.93164 | -10.00703 | 0.77487 | -13.26528 | -10.27882
183.60009 | 0.76282 | -13.37585 | -10.20331 | 0.75679 | -13.48239 | -10.20338 | 0.74159 | -13.47856 | -9.99554 | 0.72167 | -13.87259 | -10.0115 | 0.77378 | -13.82451 | -10.69716 | 0.75827 | -14.08339 | -10.67898 | 0.72934 | -14.40661 | -10.5073 | 0.75223 | -14.14078 | -10.63708 | 0.448 | -10.52316 | -4.71433 | 0.70444 | -13.90656 | -9.79635 | 0.72073 | -13.11486 | -9.45229 | 0.71515 | -13.33722 | -9.53805 | 0.72732 | -13.64141 | -9.92167 | 0.74148 | -13.13589 | -9.73996 | 0.74401 | -14.11941 | -10.50495 | 0.74044 | -13.59002 | -10.06265 | 0.73633 | -13.58574 | -10.00363 | 0.75933 | -13.17857 | -10.00688 | 0.75039 | -13.27703 | -9.96296 | 0.71049 | -13.55124 | -9.62807 | 0.7423 | -14.69784 | -10.91021 | 0.74405 | -14.06838 | -10.46753 | 0.76647 | -13.08307 | -10.02784 | 0.76711 | -13.3375 | -10.23133
183.70019 | 0.75559 | -13.46629 | -10.17497 | 0.73889 | -13.70444 | -10.12602 | 0.7243 | -13.65634 | -9.89124 | 0.74716 | -13.60096 | -10.16202 | 0.76823 | -13.89418 | -10.67392 | 0.75802 | -14.10502 | -10.69191 | 0.75664 | -14.17879 | -10.72824 | 0.74917 | -14.38077 | -10.77363 | 0.43859 | -11.35225 | -4.97893 | 0.69184 | -14.06767 | -9.73252 | 0.70268 | -13.29053 | -9.33892 | 0.71885 | -13.32041 | -9.57535 | 0.73291 | -13.61079 | -9.97548 | 0.73229 | -13.22992 | -9.68814 | 0.75438 | -14.02254 | -10.57831 | 0.75467 | -13.48989 | -10.18044 | 0.73686 | -13.57499 | -10.00284 | 0.73593 | -13.4771 | -9.91826 | 0.73466 | -13.402 | -9.84593 | 0.69644 | -13.69417 | -9.53714 | 0.71632 | -14.8992 | -10.67265 | 0.7346 | -14.15127 | -10.39555 | 0.76871 | -13.05911 | -10.0387 | 0.77282 | -13.27326 | -10.25786
183.80002 | 0.7464 | -13.57625 | -10.13331 | 0.74989 | -13.53996 | -10.15353 | 0.75073 | -13.37953 | -10.04447 | 0.73496 | -13.77282 | -10.12246 | 0.77763 | -13.81514 | -10.74305 | 0.75142 | -14.16487 | -10.64371 | 0.7289 | -14.41339 | -10.50592 | 0.75121 | -14.40035 | -10.81766 | 0.41227 | -12.43149 | -5.12509 | 0.7311 | -13.64797 | -9.978 | 0.69794 | -13.41893 | -9.3656 | 0.69053 | -13.5368 | -9.3475 | 0.74866 | -13.43962 | -10.06168 | 0.74977 | -12.95036 | -9.70981 | 0.7566 | -13.96844 | -10.56848 | 0.75641 | -13.43323 | -10.16107 | 0.74399 | -13.46798 | -10.01999 | 0.7236 | -13.61174 | -9.8495 | 0.74857 | -13.25104 | -9.91938 | 0.71592 | -13.47162 | -9.64457 | 0.73314 | -14.78514 | -10.83961 | 0.73932 | -14.10269 | -10.4264 | 0.77295 | -12.98756 | -10.0388 | 0.78472 | -13.14248 | -10.31315
183.90021 | 0.74636 | -13.56215 | -10.12225 | 0.74249 | -13.6498 | -10.1348 | 0.722 | -13.67201 | -9.87121 | 0.75606 | -13.51137 | -10.21535 | 0.76388 | -13.94129 | -10.64947 | 0.7612 | -14.10066 | -10.73344 | 0.72112 | -14.46666 | -10.43221 | 0.7299 | -14.57388 | -10.63752 | 0.45466 | -10.91874 | -4.96433 | 0.69885 | -13.92679 | -9.73272 | 0.68953 | -13.48395 | -9.29753 | 0.72388 | -13.27453 | -9.60922 | 0.74148 | -13.51875 | -10.0239 | 0.72186 | -13.31101 | -9.60869 | 0.75945 | -13.9432 | -10.58909 | 0.76408 | -13.3645 | -10.21149 | 0.74455 | -13.48617 | -10.04116 | 0.73269 | -13.53463 | -9.91667 | 0.74897 | -13.27974 | -9.94612 | 0.72083 | -13.42166 | -9.67475 | 0.73396 | -14.77665 | -10.84551 | 0.72734 | -14.21034 | -10.33577 | 0.76025 | -13.13013 | -9.98215 | 0.78119 | -13.18399 | -10.29925
184.00016 | 0.76765 | -13.30934 | -10.21685 | 0.75066 | -13.57211 | -10.18798 | 0.76019 | -13.19386 | -10.02982 | 0.75315 | -13.56244 | -10.2146 | 0.77764 | -13.81119 | -10.74008 | 0.75424 | -14.14712 | -10.67032 | 0.75474 | -14.19205 | -10.71128 | 0.71186 | -14.69306 | -10.4594 | 0.46332 | -10.61189 | -4.91668 | 0.71406 | -13.82097 | -9.86899 | 0.73808 | -12.97094 | -9.57356 | 0.71136 | -13.39318 | -9.52739 | 0.74442 | -13.48921 | -10.04165 | 0.71195 | -13.39889 | -9.53932 | 0.75345 | -14.01673 | -10.56086 | 0.74247 | -13.62592 | -10.11677 | 0.73872 | -13.53518 | -9.9987 | 0.71861 | -13.67276 | -9.82539 | 0.75454 | -13.21651 | -9.97242 | 0.70988 | -13.54275 | -9.61366 | 0.73693 | -14.74021 | -10.86248 | 0.75967 | -13.84319 | -10.51631 | 0.76816 | -13.04589 | -10.02126 | 0.76979 | -13.29269 | -10.23254
184.10014 | 0.7474 | -13.57854 | -10.1486 | 0.75039 | -13.56882 | -10.18192 | 0.74699 | -13.42401 | -10.02762 | 0.74865 | -13.61646 | -10.19395 | 0.78981 | -13.67305 | -10.79908 | 0.76536 | -14.01293 | -10.72497 | 0.7295 | -14.40092 | -10.5055 | 0.71783 | -14.64617 | -10.51344 | 0.42414 | -11.77977 | -4.99624 | 0.69794 | -13.99224 | -9.76574 | 0.70685 | -13.29498 | -9.39761 | 0.70818 | -13.40972 | -9.49652 | 0.73468 | -13.60894 | -9.99817 | 0.73269 | -13.228 | -9.692 | 0.73963 | -14.18444 | -10.49123 | 0.73729 | -13.63656 | -10.05407 | 0.72691 | -13.65233 | -9.924 | 0.71563 | -13.69567 | -9.80108 | 0.72121 | -13.51662 | -9.74835 | 0.70898 | -13.55532 | -9.61039 | 0.7429 | -14.71254 | -10.92991 | 0.73315 | -14.16974 | -10.38856 | 0.77646 | -12.93714 | -10.04515 | 0.76924 | -13.30111 | -10.23169
184.2001 | 0.75601 | -13.45588 | -10.17279 | 0.74507 | -13.66422 | -10.1808 | 0.73571 | -13.47387 | -9.91281 | 0.74839 | -13.62323 | -10.19553 | 0.77078 | -13.85516 | -10.67925 | 0.7535 | -14.13906 | -10.65383 | 0.74859 | -14.23658 | -10.65741 | 0.73435 | -14.52529 | -10.66664 | 0.43095 | -12.13625 | -5.23006 | 0.68063 | -14.16501 | -9.64108 | 0.69307 | -13.21569 | -9.15936 | 0.71289 | -13.30236 | -9.48312 | 0.75741 | -13.32379 | -10.09164 | 0.71624 | -13.36124 | -9.56988 | 0.76345 | -13.90756 | -10.6178 | 0.75214 | -13.54172 | -10.18523 | 0.74782 | -13.42695 | -10.04094 | 0.7158 | -13.67734 | -9.79026 | 0.74968 | -13.27406 | -9.95132 | 0.70971 | -13.55754 | -9.62195 | 0.75187 | -14.60863 | -10.98379 | 0.73428 | -14.1587 | -10.39645 | 0.77402 | -12.99426 | -10.05783 | 0.77754 | -13.17706 | -10.24565
184.3001 | 0.7544 | -13.46731 | -10.15975 | 0.75524 | -13.53006 | -10.21844 | 0.72884 | -13.58478 | -9.90113 | 0.73928 | -13.72105 | -10.14373 | 0.76583 | -13.88743 | -10.63536 | 0.7782 | -13.84891 | -10.77725 | 0.74673 | -14.29106 | -10.67153 | 0.72772 | -14.50158 | -10.55302 | 0.4407 | -10.84833 | -4.78082 | 0.70681 | -13.92362 | -9.84141 | 0.73702 | -13.15859 | -9.69809 | 0.74181 | -12.95097 | -9.60717 | 0.73105 | -13.60885 | -9.94878 | 0.7634 | -12.68812 | -9.68608 | 0.74216 | -14.11028 | -10.47211 | 0.75769 | -13.40161 | -10.15429 | 0.73103 | -13.63039 | -9.96424 | 0.72737 | -13.57809 | -9.87624 | 0.73789 | -13.37326 | -9.86797 | 0.70769 | -13.58093 | -9.61114 | 0.736 | -14.63296 | -10.7698 | 0.72479 | -14.22429 | -10.30958 | 0.75689 | -13.15283 | -9.95528 | 0.7827 | -13.15237 | -10.29429
184.40017 | 0.7457 | -13.58142 | -10.1277 | 0.74621 | -13.63174 | -10.1721 | 0.74493 | -13.39396 | -9.97761 | 0.74625 | -13.65683 | -10.19134 | 0.78133 | -13.73582 | -10.73217 | 0.7775 | -13.89045 | -10.7998 | 0.75718 | -14.08859 | -10.6676 | 0.72545 | -14.58766 | -10.58256 | 0.45924 | -10.94132 | -5.02464 | 0.69707 | -14.02066 | -9.77338 | 0.71781 | -13.28361 | -9.53506 | 0.6918 | -13.54955 | -9.37357 | 0.74963 | -13.39098 | -10.03829 | 0.72618 | -13.10556 | -9.51702 | 0.75847 | -13.97268 | -10.59784 | 0.76743 | -13.32446 | -10.22557 | 0.72811 | -13.6583 | -9.94479 | 0.74091 | -13.4635 | -9.97524 | 0.74856 | -13.27704 | -9.93862 | 0.71025 | -13.54776 | -9.62227 | 0.7638 | -14.43807 | -11.02778 | 0.70758 | -14.36105 | -10.16153 | 0.76644 | -13.07319 | -10.01981 | 0.77778 | -13.22697 | -10.28772
184.50007 | 0.75317 | -13.48256 | -10.15463 | 0.7521 | -13.61781 | -10.2419 | 0.73227 | -13.5742 | -9.93994 | 0.75297 | -13.43278 | -10.11448 | 0.77323 | -13.82603 | -10.6907 | 0.77461 | -13.93328 | -10.7929 | 0.75538 | -14.19756 | -10.72456 | 0.741 | -14.44812 | -10.7061 | 0.44558 | -10.04215 | -4.47454 | 0.70687 | -13.93232 | -9.84835 | 0.71805 | -13.23299 | -9.50195 | 0.72614 | -13.22872 | -9.60585 | 0.73364 | -13.62339 | -9.99468 | 0.75554 | -12.71792 | -9.60885 | 0.76771 | -13.83802 | -10.62357 | 0.74629 | -13.56914 | -10.12653 | 0.73101 | -13.62494 | -9.96001 | 0.72328 | -13.58724 | -9.82732 | 0.74956 | -13.27918 | -9.95353 | 0.72863 | -13.31997 | -9.70528 | 0.75735 | -14.52116 | -10.99754 | 0.71248 | -14.33259 | -10.21167 | 0.76206 | -13.11154 | -9.99178 | 0.78202 | -13.16715 | -10.297
184.6001 | 0.75216 | -13.50099 | -10.15484 | 0.75589 | -13.57406 | -10.26048 | 0.74812 | -13.43244 | -10.04907 | 0.7263 | -13.81592 | -10.03457 | 0.77068 | -13.85736 | -10.67963 | 0.76466 | -14.04683 | -10.74109 | 0.749 | -14.26262 | -10.68266 | 0.74281 | -14.45096 | -10.73433 | 0.47591 | -10.80315 | -5.14135 | 0.71456 | -13.78956 | -9.85341 | 0.69282 | -13.50299 | -9.35519 | 0.70449 | -13.44179 | -9.46967 | 0.72708 | -13.67504 | -9.94278 | 0.725 | -13.30857 | -9.64876 | 0.76035 | -13.89649 | -10.56624 | 0.75069 | -13.49301 | -10.12912 | 0.72292 | -13.707 | -9.90904 | 0.74469 | -13.38329 | -9.96639 | 0.75757 | -13.19889 | -9.99903 | 0.70039 | -13.62099 | -9.54001 | 0.76042 | -14.51474 | -11.03733 | 0.71108 | -14.35835 | -10.20998 | 0.75173 | -13.23003 | -9.94542 | 0.77763 | -13.22771 | -10.28625
184.70003 | 0.7621 | -13.39727 | -10.21009 | 0.74369 | -13.73123 | -10.21174 | 0.73194 | -13.55074 | -9.9183 | 0.74022 | -13.71711 | -10.15365 | 0.77347 | -13.81448 | -10.68512 | 0.76167 | -14.04426 | -10.69713 | 0.74639 | -14.26007 | -10.64355 | 0.73948 | -14.47961 | -10.70744 | 0.4703 | -9.73433 | -4.57809 | 0.71452 | -13.84612 | -9.89333 | 0.71955 | -13.29566 | -9.56693 | 0.73435 | -13.07861 | -9.60426 | 0.74164 | -13.5172 | -10.02483 | 0.74975 | -12.98391 | -9.73469 | 0.75172 | -14.04704 | -10.55948 | 0.76684 | -13.38248 | -10.26224 | 0.72825 | -13.64714 | -9.93858 | 0.70072 | -13.80564 | -9.67391 | 0.73588 | -13.40007 | -9.86089 | 0.71008 | -13.54583 | -9.61865 | 0.74948 | -14.60914 | -10.94921 | 0.75374 | -13.92405 | -10.49509 | 0.7739 | -12.97717 | -10.04305 | 0.76164 | -13.38188 | -10.19216
184.80023 | 0.74896 | -13.55872 | -10.15488 | 0.73811 | -13.74015 | -10.1417 | 0.73212 | -13.56889 | -9.93407 | 0.73342 | -13.78725 | -10.11178 | 0.77817 | -13.76135 | -10.70867 | 0.75358 | -14.14267 | -10.65762 | 0.71268 | -14.52528 | -10.35189 | 0.72578 | -14.60993 | -10.60359 | 0.46576 | -10.20706 | -4.75409 | 0.70596 | -13.91875 | -9.82601 | 0.727 | -13.17656 | -9.57933 | 0.71783 | -13.30328 | -9.54953 | 0.76012 | -13.2684 | -10.0856 | 0.75645 | -12.90577 | -9.7625 | 0.76401 | -13.87783 | -10.6028 | 0.75037 | -13.51241 | -10.1393 | 0.73646 | -13.53878 | -9.97078 | 0.74788 | -13.34877 | -9.98329 | 0.73189 | -13.44964 | -9.84368 | 0.7141 | -13.47718 | -9.6241 | 0.74852 | -14.61111 | -10.9367 | 0.70897 | -14.38195 | -10.19631 | 0.77157 | -13.01772 | -10.04411 | 0.79049 | -13.03563 | -10.30454
184.9001 | 0.75404 | -13.48276 | -10.16651 | 0.74385 | -13.66382 | -10.16378 | 0.73917 | -13.46287 | -9.95137 | 0.74277 | -13.68386 | -10.1639 | 0.7684 | -13.90711 | -10.68621 | 0.76567 | -14.03374 | -10.7452 | 0.72906 | -14.34884 | -10.46117 | 0.75157 | -14.37498 | -10.8038 | 0.44098 | -10.93041 | -4.82006 | 0.70095 | -13.96293 | -9.7873 | 0.72914 | -13.16214 | -9.59701 | 0.72977 | -13.14822 | -9.59511 | 0.71622 | -13.77464 | -9.86568 | 0.71819 | -13.36378 | -9.59772 | 0.74911 | -14.09249 | -10.55684 | 0.74733 | -13.53838 | -10.11769 | 0.7243 | -13.66619 | -9.89846 | 0.73032 | -13.53836 | -9.88732 | 0.7498 | -13.27405 | -9.9529 | 0.70469 | -13.62498 | -9.60139 | 0.73958 | -14.71547 | -10.88324 | 0.69603 | -14.47215 | -10.07304 | 0.76508 | -13.09482 | -10.0186 | 0.76373 | -13.35638 | -10.20068
185.00019 | 0.74879 | -13.53931 | -10.13811 | 0.74928 | -13.58798 | -10.18126 | 0.74587 | -13.3996 | -9.99432 | 0.75563 | -13.52564 | -10.22037 | 0.76579 | -13.916 | -10.65671 | 0.75826 | -14.08145 | -10.67737 | 0.71883 | -14.49161 | -10.41693 | 0.7579 | -14.21226 | -10.77141 | 0.45193 | -11.53051 | -5.21096 | 0.69363 | -14.04909 | -9.74491 | 0.74412 | -13.04371 | -9.70605 | 0.71424 | -13.34124 | -9.5289 | 0.75924 | -13.28018 | -10.08279 | 0.72182 | -13.32502 | -9.61828 | 0.75661 | -13.95992 | -10.56219 | 0.73986 | -13.6367 | -10.08922 | 0.75629 | -13.33163 | -10.08259 | 0.73191 | -13.52731 | -9.90076 | 0.74204 | -13.35399 | -9.90915 | 0.71255 | -13.50487 | -9.62295 | 0.74599 | -14.67377 | -10.94652 | 0.72918 | -14.21846 | -10.36783 | 0.76458 | -13.10094 | -10.01665 | 0.78633 | -13.10952 | -10.30842
185.10005 | 0.74479 | -13.58835 | -10.12051 | 0.74821 | -13.63265 | -10.2001 | 0.74182 | -13.50459 | -10.01795 | 0.74773 | -13.62851 | -10.19042 | 0.76379 | -13.93209 | -10.64115 | 0.75698 | -14.10523 | -10.67743 | 0.74603 | -14.25432 | -10.63408 | 0.74346 | -14.44562 | -10.73973 | 0.41453 | -12.65267 | -5.24495 | 0.7087 | -13.89789 | -9.84942 | 0.71057 | -13.35892 | -9.49248 | 0.70521 | -13.40886 | -9.45602 | 0.74954 | -13.42098 | -10.0596 | 0.73276 | -13.17683 | -9.65549 | 0.74858 | -14.04921 | -10.51703 | 0.75949 | -13.41513 | -10.18868 | 0.74381 | -13.49926 | -10.0409 | 0.72988 | -13.57729 | -9.9098 | 0.75735 | -13.19945 | -9.99655 | 0.71686 | -13.47089 | -9.65673 | 0.76658 | -14.37647 | -11.02074 | 0.72467 | -14.25219 | -10.32817 | 0.76145 | -13.13565 | -10.00221 | 0.76111 | -13.36995 | -10.17602
185.2 | 0.75969 | -13.39636 | -10.17701 | 0.74957 | -13.59947 | -10.19377 | 0.75502 | -13.27785 | -10.02503 | 0.74322 | -13.68094 | -10.16791 | 0.7758 | -13.84974 | -10.7446 | 0.76381 | -14.04482 | -10.72752 | 0.76197 | -14.14016 | -10.77437 | 0.72492 | -14.63067 | -10.60612 | 0.4546 | -10.13986 | -4.60961 | 0.72251 | -13.74609 | -9.93164 | 0.73398 | -13.03321 | -9.56616 | 0.73072 | -13.09697 | -9.57026 | 0.73094 | -13.62799 | -9.96125 | 0.73726 | -13.17499 | -9.7134 | 0.74786 | -14.06341 | -10.51752 | 0.7538 | -13.46996 | -10.15368 | 0.73252 | -13.63217 | -9.9859 | 0.74063 | -13.40879 | -9.931 | 0.7369 | -13.37596 | -9.85674 | 0.70693 | -13.59447 | -9.61036 | 0.74491 | -14.66648 | -10.92516 | 0.74735 | -14.03343 | -10.48784 | 0.75771 | -13.16466 | -9.975 | 0.77948 | -13.21411 | -10.30012
185.30017 | 0.74121 | -13.64229 | -10.1118 | 0.74418 | -13.69564 | -10.19201 | 0.73224 | -13.60038 | -9.95879 | 0.73232 | -13.77267 | -10.086 | 0.77251 | -13.86464 | -10.71053 | 0.77208 | -13.99243 | -10.80329 | 0.71016 | -14.52901 | -10.31786 | 0.73381 | -14.54799 | -10.67552 | 0.43507 | -11.55656 | -5.0279 | 0.7007 | -13.99594 | -9.80699 | 0.72134 | -13.2135 | -9.53143 | 0.69275 | -13.51636 | -9.36346 | 0.74018 | -13.5031 | -9.99466 | 0.71056 | -13.41474 | -9.53192 | 0.75292 | -14.00916 | -10.54784 | 0.74191 | -13.60698 | -10.09516 | 0.7456 | -13.4727 | -10.04518 | 0.73993 | -13.46342 | -9.96196 | 0.73736 | -13.415 | -9.89167 | 0.70222 | -13.64537 | -9.58202 | 0.74146 | -14.72833 | -10.92052 | 0.73856 | -14.10486 | -10.41723 | 0.76733 | -13.06539 | -10.02548 | 0.77839 | -13.21742 | -10.28825
185.4 | 0.74066 | -13.62195 | -10.08922 | 0.75418 | -13.56162 | -10.22792 | 0.73131 | -13.58958 | -9.93819 | 0.74047 | -13.69134 | -10.13807 | 0.77672 | -13.82959 | -10.74171 | 0.77173 | -13.91048 | -10.73517 | 0.74942 | -14.14759 | -10.60243 | 0.69701 | -14.83515 | -10.34026 | 0.4201 | -12.65064 | -5.31447 | 0.7256 | -13.74002 | -9.96973 | 0.71436 | -13.35453 | -9.53998 | 0.69519 | -13.49539 | -9.3818 | 0.75344 | -13.34113 | -10.05179 | 0.73378 | -13.23288 | -9.71006 | 0.75833 | -13.93688 | -10.56869 | 0.75642 | -13.50385 | -10.21461 | 0.72085 | -13.73071 | -9.89779 | 0.74156 | -13.45039 | -9.97427 | 0.73628 | -13.43042 | -9.88856 | 0.73433 | -13.25392 | -9.73271 | 0.73417 | -14.78906 | -10.85763 | 0.72889 | -14.21303 | -10.35968 | 0.7566 | -13.18183 | -9.97336 | 0.7851 | -13.1251 | -10.30452
185.50012 | 0.753 | -13.47852 | -10.14932 | 0.75012 | -13.617 | -10.21434 | 0.74411 | -13.4291 | -9.99279 | 0.73678 | -13.72426 | -10.11173 | 0.77449 | -13.83336 | -10.71383 | 0.76943 | -13.9302 | -10.71834 | 0.73797 | -14.35894 | -10.59648 | 0.70956 | -14.71444 | -10.44082 | 0.42271 | -12.03559 | -5.08756 | 0.67599 | -14.23163 | -9.62044 | 0.74432 | -13.01003 | -9.68367 | 0.72072 | -13.30797 | -9.59133 | 0.73943 | -13.53286 | -10.00665 | 0.70709 | -13.41213 | -9.48358 | 0.7571 | -13.97673 | -10.58183 | 0.74391 | -13.60048 | -10.11747 | 0.71909 | -13.75714 | -9.89263 | 0.74006 | -13.44523 | -9.95033 | 0.73913 | -13.38634 | -9.8943 | 0.72523 | -13.35105 | -9.68262 | 0.76185 | -14.51557 | -11.05874 | 0.71469 | -14.31731 | -10.23247 | 0.77449 | -12.97487 | -10.04888 | 0.77616 | -13.22189 | -10.26235
185.60005 | 0.74075 | -13.64627 | -10.10846 | 0.76707 | -13.3419 | -10.23424 | 0.75342 | -13.37647 | -10.07813 | 0.74763 | -13.64406 | -10.20071 | 0.76917 | -13.89517 | -10.68775 | 0.77387 | -13.93656 | -10.78507 | 0.75916 | -14.15563 | -10.74637 | 0.74364 | -14.49159 | -10.77648 | 0.45094 | -11.00078 | -4.96065 | 0.70311 | -13.98849 | -9.83543 | 0.73097 | -13.12094 | -9.59104 | 0.70602 | -13.44331 | -9.49121 | 0.75056 | -13.43563 | -10.08426 | 0.70819 | -13.42855 | -9.50994 | 0.75493 | -14.00319 | -10.57138 | 0.74336 | -13.61141 | -10.11822 | 0.73503 | -13.58181 | -9.98307 | 0.72529 | -13.62779 | -9.88414 | 0.74911 | -13.26858 | -9.93963 | 0.71563 | -13.49008 | -9.65389 | 0.75018 | -14.65154 | -10.99122 | 0.74729 | -14.03376 | -10.48731 | 0.7603 | -13.11475 | -9.97116 | 0.76868 | -13.30943 | -10.23076
185.70003 | 0.74942 | -13.54989 | -10.15458 | 0.74762 | -13.63503 | -10.19382 | 0.75661 | -13.32275 | -10.08017 | 0.74337 | -13.65559 | -10.15113 | 0.78577 | -13.70028 | -10.76525 | 0.76974 | -14.00221 | -10.77803 | 0.71591 | -14.53765 | -10.40758 | 0.71707 | -14.68481 | -10.53005 | 0.44998 | -10.73979 | -4.83272 | 0.69015 | -14.09561 | -9.72807 | 0.70888 | -13.34899 | -9.46289 | 0.72005 | -13.26853 | -9.55405 | 0.74707 | -13.47247 | -10.06491 | 0.72479 | -13.29664 | -9.6373 | 0.75202 | -14.06958 | -10.58062 | 0.75684 | -13.46575 | -10.19139 | 0.71502 | -13.79007 | -9.8602 | 0.72342 | -13.62009 | -9.85306 | 0.74024 | -13.39504 | -9.91555 | 0.71826 | -13.44673 | -9.6582 | 0.72196 | -14.88789 | -10.74846 | 0.72098 | -14.30816 | -10.31584 | 0.76727 | -13.04879 | -10.01197 | 0.7711 | -13.30068 | -10.25614
185.80012 | 0.744 | -13.60734 | -10.12385 | 0.75182 | -13.58733 | -10.21525 | 0.75203 | -13.38021 | -10.06237 | 0.73613 | -13.75676 | -10.12683 | 0.7674 | -13.92679 | -10.68744 | 0.7721 | -13.97861 | -10.79294 | 0.7039 | -14.60605 | -10.2812 | 0.71262 | -14.71799 | -10.4883 | 0.44619 | -11.82391 | -5.27568 | 0.71273 | -13.82001 | -9.84988 | 0.71832 | -13.28084 | -9.53996 | 0.70911 | -13.41348 | -9.5116 | 0.72 | -13.75559 | -9.904 | 0.74608 | -13.09098 | -9.76695 | 0.75678 | -13.96091 | -10.56536 | 0.73932 | -13.60801 | -10.06063 | 0.74135 | -13.41076 | -9.94205 | 0.72937 | -13.50236 | -9.84821 | 0.75022 | -13.17935 | -9.88746 | 0.71093 | -13.55526 | -9.63682 | 0.73149 | -14.80611 | -10.83052 | 0.75388 | -13.86289 | -10.45093 | 0.7614 | -13.1194 | -9.98905 | 0.76995 | -13.30243 | -10.24222
185.90014 | 0.74348 | -13.60684 | -10.11647 | 0.7585 | -13.50407 | -10.24277 | 0.73525 | -13.5513 | -9.96365 | 0.73255 | -13.77969 | -10.09437 | 0.77329 | -13.84961 | -10.70978 | 0.77171 | -13.95807 | -10.7716 | 0.73724 | -14.35492 | -10.58299 | 0.73668 | -14.51507 | -10.69299 | 0.4588 | -10.34394 | -4.7458 | 0.70201 | -13.98098 | -9.81484 | 0.70812 | -13.30828 | -9.4238 | 0.70963 | -13.40592 | -9.51323 | 0.74099 | -13.55676 | -10.04548 | 0.72077 | -13.33876 | -9.61422 | 0.7682 | -13.84041 | -10.63219 | 0.74853 | -13.5546 | -10.14596 | 0.71659 | -13.77321 | -9.86976 | 0.72469 | -13.61983 | -9.8702 | 0.74174 | -13.38946 | -9.93151 | 0.71268 | -13.51624 | -9.63273 | 0.73254 | -14.77851 | -10.82582 | 0.73141 | -14.17422 | -10.3672 | 0.75111 | -13.2239 | -9.93267 | 0.76832 | -13.33728 | -10.24734
186.00012 | 0.75439 | -13.47129 | -10.16263 | 0.75858 | -13.51822 | -10.25468 | 0.76416 | -13.22926 | -10.10927 | 0.7299 | -13.81644 | -10.08462 | 0.76487 | -13.92706 | -10.65244 | 0.77018 | -13.92024 | -10.72104 | 0.74688 | -14.23959 | -10.63523 | 0.71559 | -14.68742 | -10.51014 | 0.45326 | -11.89051 | -5.38951 | 0.69246 | -14.08341 | -9.75222 | 0.73876 | -12.9955 | -9.60061 | 0.74221 | -13.07314 | -9.70308 | 0.74578 | -13.46154 | -10.03936 | 0.74668 | -13.13006 | -9.80395 | 0.75034 | -14.05383 | -10.54512 | 0.76504 | -13.33294 | -10.20027 | 0.7454 | -13.47614 | -10.04505 | 0.75162 | -13.25167 | -9.96024 | 0.7391 | -13.38843 | -9.89539 | 0.7158 | -13.46583 | -9.63887 | 0.72975 | -14.81923 | -10.81429 | 0.73804 | -14.13488 | -10.43216 | 0.77536 | -12.93741 | -10.03113 | 0.77096 | -13.29204 | -10.24763
186.10016 | 0.75463 | -13.47931 | -10.1719 | 0.74677 | -13.63028 | -10.1787 | 0.74026 | -13.51696 | -10.00613 | 0.75484 | -13.51234 | -10.1996 | 0.76341 | -13.95433 | -10.65295 | 0.76863 | -14.01287 | -10.77073 | 0.71883 | -14.47283 | -10.40346 | 0.75216 | -14.35787 | -10.79947 | 0.44866 | -11.76974 | -5.28064 | 0.70655 | -13.92524 | -9.83885 | 0.73448 | -13.09962 | -9.62143 | 0.71533 | -13.36069 | -9.55725 | 0.7492 | -13.4251 | -10.05806 | 0.74714 | -13.10971 | -9.79483 | 0.75888 | -13.95527 | -10.59043 | 0.74755 | -13.54099 | -10.12254 | 0.72748 | -13.63615 | -9.92001 | 0.73233 | -13.49083 | -9.8797 | 0.74901 | -13.26603 | -9.9364 | 0.71482 | -13.44541 | -9.61102 | 0.7496 | -14.62158 | -10.9604 | 0.738 | -14.11703 | -10.41842 | 0.76663 | -13.02754 | -9.98733 | 0.78146 | -13.17291 | -10.29413
186.2001 | 0.75587 | -13.45547 | -10.17053 | 0.75174 | -13.57811 | -10.20716 | 0.75594 | -13.33033 | -10.07691 | 0.75021 | -13.56698 | -10.17801 | 0.76504 | -13.91339 | -10.64433 | 0.77007 | -13.98239 | -10.76739 | 0.72332 | -14.47778 | -10.47205 | 0.73339 | -14.55809 | -10.67673 | 0.47064 | -10.43512 | -4.91123 | 0.71524 | -13.86849 | -9.9193 | 0.71419 | -13.31326 | -9.50817 | 0.71499 | -13.36986 | -9.55927 | 0.76073 | -13.29314 | -10.11248 | 0.73361 | -13.19907 | -9.68297 | 0.7521 | -14.05292 | -10.56916 | 0.7508 | -13.53574 | -10.16266 | 0.73641 | -13.57401 | -9.99605 | 0.71939 | -13.66327 | -9.82916 | 0.75033 | -13.28198 | -9.96591 | 0.72572 | -13.22358 | -9.59655 | 0.75039 | -14.63463 | -10.98169 | 0.73624 | -14.12801 | -10.40164 | 0.76068 | -13.11455 | -9.97596 | 0.78255 | -13.13179 | -10.2763
186.3 | 0.75178 | -13.4926 | -10.14345 | 0.75764 | -13.46781 | -10.20369 | 0.74238 | -13.50114 | -10.02297 | 0.74863 | -13.65661 | -10.22375 | 0.78459 | -13.63199 | -10.69554 | 0.76134 | -14.06009 | -10.70451 | 0.74587 | -14.29316 | -10.66083 | 0.73418 | -14.54 | -10.67493 | 0.47688 | -9.58927 | -4.57292 | 0.70178 | -14.00848 | -9.83091 | 0.70933 | -13.34363 | -9.46501 | 0.69428 | -13.53704 | -9.39847 | 0.73798 | -13.55631 | -10.00434 | 0.73042 | -13.26132 | -9.68628 | 0.75837 | -13.95673 | -10.58438 | 0.753 | -13.46883 | -10.14198 | 0.72808 | -13.66558 | -9.9496 | 0.71667 | -13.68694 | -9.80902 | 0.76432 | -13.17109 | -10.06691 | 0.71267 | -13.50158 | -9.62212 | 0.754 | -14.59907 | -11.00773 | 0.75061 | -13.9528 | -10.47315 | 0.76016 | -13.13137 | -9.98188 | 0.78118 | -13.19969 | -10.31128
186.40019 | 0.75792 | -13.42019 | -10.17142 | 0.74484 | -13.65537 | -10.17106 | 0.73287 | -13.60024 | -9.96726 | 0.75923 | -13.46941 | -10.22632 | 0.76585 | -13.93388 | -10.67124 | 0.76194 | -14.06331 | -10.71547 | 0.73845 | -14.33416 | -10.58508 | 0.75139 | -14.3618 | -10.79128 | 0.48006 | -11.16456 | -5.35969 | 0.71385 | -13.85532 | -9.89061 | 0.72652 | -13.19679 | -9.58775 | 0.7043 | -13.4581 | -9.47849 | 0.72794 | -13.6736 | -9.95359 | 0.72392 | -13.29582 | -9.6251 | 0.76114 | -13.95511 | -10.62186 | 0.73582 | -13.64021 | -10.03678 | 0.71522 | -13.77473 | -9.85199 | 0.72227 | -13.60001 | -9.82285 | 0.73947 | -13.41397 | -9.91924 | 0.70534 | -13.61355 | -9.60219 | 0.7371 | -14.72616 | -10.85464 | 0.73802 | -14.12429 | -10.42395 | 0.76588 | -13.06366 | -10.00517 | 0.78445 | -13.16474 | -10.32712
186.50009 | 0.75425 | -13.47141 | -10.16074 | 0.75585 | -13.4867 | -10.19391 | 0.74868 | -13.40283 | -10.03443 | 0.73635 | -13.74959 | -10.12447 | 0.77412 | -13.83117 | -10.707 | 0.75959 | -14.08254 | -10.69702 | 0.746 | -14.28991 | -10.6603 | 0.72624 | -14.61004 | -10.61037 | 0.48997 | -9.88849 | -4.84511 | 0.69767 | -14.02453 | -9.78452 | 0.72429 | -13.20269 | -9.56257 | 0.72058 | -13.30731 | -9.58898 | 0.73427 | -13.60465 | -9.9895 | 0.73005 | -13.26489 | -9.68406 | 0.74474 | -14.11444 | -10.51164 | 0.74619 | -13.55289 | -10.11305 | 0.70099 | -13.87932 | -9.72931 | 0.73213 | -13.52049 | -9.89873 | 0.75107 | -13.24486 | -9.94785 | 0.71142 | -13.50831 | -9.61006 | 0.74435 | -14.57464 | -10.84866 | 0.74342 | -14.05182 | -10.44639 | 0.75357 | -13.19548 | -9.94365 | 0.76434 | -13.3557 | -10.20827
186.60003 | 0.74694 | -13.59349 | -10.15359 | 0.74377 | -13.65426 | -10.15558 | 0.73949 | -13.51076 | -9.99109 | 0.7555 | -13.53733 | -10.22741 | 0.77943 | -13.78079 | -10.74111 | 0.75998 | -14.05594 | -10.68218 | 0.72363 | -14.44938 | -10.45602 | 0.73321 | -14.5511 | -10.66906 | 0.47053 | -11.30449 | -5.3191 | 0.70235 | -13.98536 | -9.82267 | 0.74858 | -12.9121 | -9.66579 | 0.71164 | -13.37136 | -9.51557 | 0.72383 | -13.69432 | -9.91231 | 0.70293 | -13.45608 | -9.45875 | 0.75939 | -13.98213 | -10.61788 | 0.74542 | -13.52629 | -10.0828 | 0.74002 | -13.49497 | -9.98657 | 0.7179 | -13.65476 | -9.80273 | 0.73612 | -13.39263 | -9.85856 | 0.71119 | -13.55058 | -9.63708 | 0.75135 | -14.61558 | -10.98143 | 0.7355 | -14.14753 | -10.40552 | 0.77146 | -12.97439 | -10.00921 | 0.77655 | -13.23731 | -10.27944
186.70019 | 0.7442 | -13.57093 | -10.09946 | 0.74948 | -13.59757 | -10.19108 | 0.74755 | -13.41166 | -10.02584 | 0.74503 | -13.66254 | -10.17901 | 0.7718 | -13.85382 | -10.69241 | 0.76533 | -14.04897 | -10.75212 | 0.75419 | -14.19097 | -10.70272 | 0.75979 | -14.27614 | -10.84681 | 0.43049 | -10.9015 | -4.69302 | 0.70143 | -13.98085 | -9.80663 | 0.72611 | -13.15421 | -9.55147 | 0.73435 | -13.16141 | -9.66508 | 0.76212 | -13.19957 | -10.05962 | 0.74587 | -13.11 | -9.77837 | 0.75698 | -13.99745 | -10.59578 | 0.74905 | -13.50639 | -10.11702 | 0.73939 | -13.52328 | -9.99894 | 0.74217 | -13.33421 | -9.8962 | 0.75114 | -13.25326 | -9.9551 | 0.71037 | -13.53962 | -9.61815 | 0.71449 | -14.85152 | -10.61119 | 0.73926 | -14.08781 | -10.41457 | 0.77368 | -12.92496 | -9.9998 | 0.77887 | -13.20874 | -10.28792
186.80003 | 0.75782 | -13.42728 | -10.17548 | 0.75159 | -13.56603 | -10.19604 | 0.73372 | -13.56351 | -9.95178 | 0.75044 | -13.59147 | -10.19962 | 0.77582 | -13.81712 | -10.71964 | 0.77115 | -13.91971 | -10.73424 | 0.74648 | -14.25366 | -10.64014 | 0.71375 | -14.70878 | -10.49838 | 0.42348 | -10.78233 | -4.56614 | 0.71405 | -13.83442 | -9.87848 | 0.7304 | -13.13023 | -9.59036 | 0.72822 | -13.19986 | -9.61242 | 0.74972 | -13.42866 | -10.06775 | 0.7065 | -13.42556 | -9.48515 | 0.74591 | -14.10702 | -10.52258 | 0.77186 | -13.27136 | -10.24367 | 0.73462 | -13.61845 | -10.0044 | 0.72176 | -13.63911 | -9.84421 | 0.76203 | -13.08664 | -9.97246 | 0.71772 | -13.4399 | -9.64603 | 0.75389 | -14.57667 | -10.98913 | 0.72804 | -14.23442 | -10.3632 | 0.75503 | -13.17341 | -9.94628 | 0.76223 | -13.38847 | -10.20508
186.90007 | 0.75331 | -13.48456 | -10.15804 | 0.73733 | -13.73871 | -10.12994 | 0.75468 | -13.35167 | -10.07628 | 0.74624 | -13.64805 | -10.18469 | 0.77489 | -13.81595 | -10.70586 | 0.7689 | -14.02474 | -10.7837 | 0.72368 | -14.46722 | -10.4696 | 0.70967 | -14.72732 | -10.45148 | 0.43565 | -12.79334 | -5.57342 | 0.73866 | -13.54114 | -10.00224 | 0.71303 | -13.27936 | -9.46861 | 0.699 | -13.48946 | -9.42916 | 0.75586 | -13.37893 | -10.11256 | 0.74393 | -13.13981 | -9.77504 | 0.7613 | -13.91496 | -10.59341 | 0.75379 | -13.48539 | -10.1651 | 0.74367 | -13.52314 | -10.05681 | 0.74796 | -13.29907 | -9.94714 | 0.73532 | -13.41527 | -9.86457 | 0.71202 | -13.53912 | -9.64007 | 0.74018 | -14.73961 | -10.91004 | 0.73493 | -14.03304 | -10.31332 | 0.76466 | -13.06303 | -9.98882 | 0.77394 | -13.25933 | -10.2619
187.0001 | 0.7497 | -13.50109 | -10.12179 | 0.74599 | -13.59669 | -10.14298 | 0.74195 | -13.49014 | -10.00896 | 0.73664 | -13.71942 | -10.10628 | 0.7745 | -13.77146 | -10.66601 | 0.77418 | -13.93724 | -10.78994 | 0.7284 | -14.40035 | -10.48921 | 0.72832 | -14.59883 | -10.63265 | 0.47087 | -11.52641 | -5.42749 | 0.7004 | -13.91553 | -9.74642 | 0.72072 | -13.23421 | -9.53817 | 0.72429 | -13.2729 | -9.61338 | 0.76437 | -13.23536 | -10.11666 | 0.73236 | -13.22626 | -9.68633 | 0.75631 | -13.96444 | -10.56143 | 0.75953 | -13.40791 | -10.18365 | 0.73599 | -13.58446 | -9.998 | 0.72336 | -13.61093 | -9.84555 | 0.73624 | -13.36355 | -9.83882 | 0.70596 | -13.58981 | -9.59393 | 0.74562 | -14.66733 | -10.93618 | 0.74318 | -14.06027 | -10.44931 | 0.75811 | -13.16152 | -9.97789 | 0.76635 | -13.31503 | -10.20397
187.10014 | 0.73632 | -13.70636 | -10.09228 | 0.73957 | -13.70362 | -10.13474 | 0.73937 | -13.50648 | -9.98628 | 0.73106 | -13.7886 | -10.08029 | 0.77248 | -13.83577 | -10.68783 | 0.77148 | -13.93896 | -10.75367 | 0.73613 | -14.28233 | -10.51372 | 0.73011 | -14.55772 | -10.62881 | 0.45063 | -11.39613 | -5.13539 | 0.70945 | -13.90079 | -9.86187 | 0.73117 | -13.15986 | -9.62206 | 0.71852 | -13.33086 | -9.5785 | 0.73359 | -13.61989 | -9.99135 | 0.70623 | -13.43804 | -9.49032 | 0.74396 | -14.12376 | -10.5075 | 0.75914 | -13.39037 | -10.16515 | 0.71829 | -13.76045 | -9.88398 | 0.72149 | -13.6381 | -9.83981 | 0.72581 | -13.50886 | -9.80493 | 0.70964 | -13.55094 | -9.61632 | 0.7285 | -14.81061 | -10.7895 | 0.72317 | -14.26187 | -10.31377 | 0.76095 | -13.11887 | -9.98286 | 0.78427 | -13.15354 | -10.31589
187.20009 | 0.76118 | -13.38891 | -10.19139 | 0.75469 | -13.53936 | -10.21803 | 0.73434 | -13.5712 | -9.96582 | 0.74744 | -13.63302 | -10.18981 | 0.77246 | -13.82995 | -10.68315 | 0.77728 | -13.89015 | -10.79651 | 0.72978 | -14.42654 | -10.52818 | 0.75197 | -14.37241 | -10.80769 | 0.4325 | -11.89321 | -5.14378 | 0.69226 | -14.07309 | -9.7423 | 0.70367 | -13.39953 | -9.4289 | 0.71039 | -13.41618 | -9.53073 | 0.74973 | -13.4357 | -10.07316 | 0.72684 | -13.28976 | -9.65954 | 0.76327 | -13.90657 | -10.61447 | 0.77544 | -13.25894 | -10.28152 | 0.72758 | -13.68351 | -9.95585 | 0.73213 | -13.53227 | -9.90731 | 0.7342 | -13.44787 | -9.87344 | 0.71886 | -13.44472 | -9.6649 | 0.74643 | -14.65797 | -10.94109 | 0.72528 | -14.13013 | -10.2483 | 0.77002 | -13.00932 | -10.01749 | 0.75923 | -13.41129 | -10.18229
187.3001 | 0.74936 | -13.53032 | -10.13913 | 0.74137 | -13.70046 | -10.15704 | 0.74041 | -13.52006 | -10.01044 | 0.75518 | -13.47657 | -10.17725 | 0.7695 | -13.88529 | -10.68469 | 0.76576 | -13.99891 | -10.71986 | 0.74911 | -14.22054 | -10.65269 | 0.74351 | -14.44734 | -10.74179 | 0.45171 | -11.51736 | -5.20245 | 0.70385 | -13.96201 | -9.8271 | 0.72715 | -13.18636 | -9.58851 | 0.69606 | -13.49027 | -9.39001 | 0.74258 | -13.50951 | -10.03185 | 0.71909 | -13.3511 | -9.6006 | 0.76712 | -13.86351 | -10.63496 | 0.74068 | -13.62393 | -10.09092 | 0.73115 | -13.64691 | -9.97791 | 0.73362 | -13.50326 | -9.90631 | 0.74116 | -13.37354 | -9.9119 | 0.70324 | -13.63032 | -9.58543 | 0.74551 | -14.66496 | -10.93282 | 0.71944 | -14.30973 | -10.29494 | 0.77312 | -12.90702 | -9.97863 | 0.77077 | -13.30002 | -10.25127
187.4001 | 0.75511 | -13.45785 | -10.16218 | 0.74814 | -13.63957 | -10.20425 | 0.76185 | -13.22174 | -10.07297 | 0.74653 | -13.63194 | -10.17661 | 0.78403 | -13.72133 | -10.75794 | 0.77033 | -13.98324 | -10.77164 | 0.714 | -14.46886 | -10.33079 | 0.7117 | -14.72287 | -10.47821 | 0.46547 | -9.90342 | -4.60974 | 0.69465 | -14.00354 | -9.7276 | 0.71468 | -13.27002 | -9.48386 | 0.69875 | -13.49811 | -9.43177 | 0.74926 | -13.44272 | -10.07211 | 0.74315 | -13.14981 | -9.77232 | 0.7557 | -13.99443 | -10.57552 | 0.76149 | -13.37168 | -10.18242 | 0.74357 | -13.39646 | -9.96122 | 0.72503 | -13.62819 | -9.8809 | 0.74971 | -13.26537 | -9.94521 | 0.71781 | -13.4608 | -9.66226 | 0.73506 | -14.77529 | -10.86068 | 0.72962 | -14.19357 | -10.35594 | 0.76565 | -13.05704 | -9.99716 | 0.77991 | -13.1789 | -10.27841
187.50012 | 0.75931 | -13.41433 | -10.18561 | 0.74677 | -13.5725 | -10.1355 | 0.74492 | -13.47897 | -10.04074 | 0.74897 | -13.63299 | -10.21072 | 0.76017 | -13.95781 | -10.61025 | 0.7491 | -14.19123 | -10.63064 | 0.7524 | -14.23059 | -10.70705 | 0.74811 | -14.38923 | -10.76471 | 0.46855 | -10.70225 | -5.0145 | 0.70856 | -13.9157 | -9.86008 | 0.72627 | -13.15536 | -9.55429 | 0.70158 | -13.46289 | -9.4453 | 0.73933 | -13.56615 | -10.02993 | 0.73259 | -13.21879 | -9.68399 | 0.74451 | -14.10586 | -10.5019 | 0.74406 | -13.58058 | -10.1048 | 0.7338 | -13.59119 | -9.97323 | 0.71755 | -13.68616 | -9.82055 | 0.73347 | -13.41999 | -9.84314 | 0.71766 | -13.42236 | -9.63264 | 0.70812 | -14.93524 | -10.57587 | 0.72311 | -14.24369 | -10.29981 | 0.76171 | -13.07492 | -9.95935 | 0.76976 | -13.32223 | -10.25491
187.60017 | 0.74523 | -13.58823 | -10.12638 | 0.75439 | -13.53587 | -10.21138 | 0.73764 | -13.51651 | -9.9703 | 0.74142 | -13.68461 | -10.14606 | 0.77187 | -13.79237 | -10.64593 | 0.74459 | -14.19089 | -10.56637 | 0.74662 | -14.26721 | -10.65211 | 0.72531 | -14.60309 | -10.59177 | 0.45622 | -10.56201 | -4.81856 | 0.68911 | -14.0495 | -9.68171 | 0.71847 | -13.25728 | -9.52496 | 0.71718 | -13.32612 | -9.55716 | 0.73108 | -13.62482 | -9.96091 | 0.72523 | -13.28429 | -9.63416 | 0.74802 | -14.04501 | -10.50598 | 0.73972 | -13.55018 | -10.02337 | 0.7399 | -13.56051 | -10.03346 | 0.72156 | -13.64163 | -9.84321 | 0.74098 | -13.36678 | -9.90455 | 0.71214 | -13.49065 | -9.60723 | 0.74819 | -14.64771 | -10.95925 | 0.73027 | -14.15644 | -10.33806 | 0.75236 | -13.18959 | -9.92334 | 0.77455 | -13.24822 | -10.26145
187.70019 | 0.75628 | -13.45662 | -10.177 | 0.74213 | -13.64567 | -10.12692 | 0.74776 | -13.45371 | -10.06009 | 0.75339 | -13.57111 | -10.2243 | 0.76522 | -13.90679 | -10.64172 | 0.77601 | -13.93153 | -10.81095 | 0.73821 | -14.34292 | -10.58801 | 0.7471 | -14.33733 | -10.71142 | 0.45856 | -10.62444 | -4.87196 | 0.71483 | -13.83674 | -9.89089 | 0.7036 | -13.38047 | -9.41447 | 0.73335 | -13.18557 | -9.66961 | 0.75059 | -13.40599 | -10.06243 | 0.7181 | -13.35729 | -9.59186 | 0.75812 | -13.93007 | -10.56062 | 0.74892 | -13.53592 | -10.13739 | 0.7363 | -13.56826 | -9.99031 | 0.72435 | -13.60051 | -9.85154 | 0.73227 | -13.44023 | -9.84191 | 0.72533 | -13.32647 | -9.66607 | 0.74413 | -14.67941 | -10.92344 | 0.71174 | -14.25538 | -10.14612 | 0.77363 | -12.95767 | -10.02448 | 0.78725 | -13.11448 | -10.32443
187.80021 | 0.74906 | -13.52444 | -10.13063 | 0.72746 | -13.82011 | -10.05357 | 0.73404 | -13.54279 | -9.94091 | 0.74683 | -13.65535 | -10.19823 | 0.78312 | -13.62974 | -10.67379 | 0.76848 | -13.99516 | -10.75497 | 0.74644 | -14.25516 | -10.64057 | 0.72858 | -14.59176 | -10.63125 | 0.44369 | -11.98688 | -5.31845 | 0.68511 | -14.12709 | -9.67858 | 0.72807 | -13.13304 | -9.56183 | 0.71054 | -13.40018 | -9.52137 | 0.74664 | -13.44317 | -10.03727 | 0.7159 | -13.3333 | -9.54532 | 0.74286 | -14.12539 | -10.49311 | 0.74909 | -13.50719 | -10.11806 | 0.74474 | -13.43616 | -10.00641 | 0.73199 | -13.51386 | -9.89205 | 0.76109 | -13.15988 | -10.01592 | 0.71984 | -13.39158 | -9.63983 | 0.74137 | -14.72082 | -10.9136 | 0.71893 | -14.25018 | -10.24495 | 0.74503 | -13.26822 | -9.88521 | 0.77788 | -13.21774 | -10.28187
187.90007 | 0.75085 | -13.52107 | -10.15235 | 0.74721 | -13.62894 | -10.18372 | 0.75453 | -13.32159 | -10.05155 | 0.74616 | -13.61634 | -10.15997 | 0.77854 | -13.68455 | -10.65397 | 0.76031 | -14.07086 | -10.69819 | 0.72973 | -14.39368 | -10.50353 | 0.72581 | -14.61102 | -10.60488 | 0.45376 | -11.97827 | -5.43531 | 0.70613 | -13.91589 | -9.8265 | 0.73442 | -12.91715 | -9.48663 | 0.72428 | -13.25499 | -9.60039 | 0.74473 | -13.45465 | -10.02004 | 0.75226 | -12.96691 | -9.75445 | 0.75408 | -14.0199 | -10.57214 | 0.74465 | -13.53844 | -10.08147 | 0.74486 | -13.50441 | -10.05891 | 0.71293 | -13.71683 | -9.7792 | 0.73652 | -13.41297 | -9.87895 | 0.71008 | -13.51866 | -9.59931 | 0.74887 | -14.64729 | -10.96891 | 0.75559 | -13.92919 | -10.52475 | 0.75835 | -13.10181 | -9.93579 | 0.79538 | -12.97138 | -10.31716
188 | 0.76683 | -13.30581 | -10.20325 | 0.75531 | -13.53463 | -10.22286 | 0.74289 | -13.47384 | -10.00962 | 0.75017 | -13.58874 | -10.19388 | 0.76993 | -13.87113 | -10.67984 | 0.7693 | -13.93829 | -10.72269 | 0.73041 | -14.41733 | -10.53057 | 0.72584 | -14.5783 | -10.58144 | 0.47447 | -9.28901 | -4.40738 | 0.70308 | -13.94054 | -9.80126 | 0.70919 | -13.30245 | -9.43402 | 0.73128 | -13.19446 | -9.64887 | 0.7589 | -13.27946 | -10.07779 | 0.73808 | -13.11781 | -9.68193 | 0.73984 | -14.12186 | -10.44786 | 0.74956 | -13.58899 | -10.18577 | 0.73028 | -13.62934 | -9.95328 | 0.71532 | -13.63082 | -9.75044 | 0.73724 | -13.40509 | -9.88273 | 0.72584 | -13.34521 | -9.68648 | 0.7774 | -14.21718 | -11.05237 | 0.75037 | -13.96455 | -10.47861 | 0.77173 | -13.00233 | -10.03427 | 0.77127 | -13.29878 | -10.25692
188.1 | 0.74398 | -13.58833 | -10.1095 | 0.75913 | -13.38491 | -10.1609 | 0.73764 | -13.52235 | -9.97463 | 0.74403 | -13.64215 | -10.1501 | 0.74754 | -14.06765 | -10.51619 | 0.76923 | -13.97816 | -10.75241 | 0.76332 | -14.10029 | -10.76305 | 0.70182 | -14.75227 | -10.35341 | 0.43753 | -10.00858 | -4.379 | 0.71459 | -13.84599 | -9.89418 | 0.72011 | -13.23239 | -9.52872 | 0.72074 | -13.31488 | -9.59662 | 0.73906 | -13.55589 | -10.01865 | 0.7292 | -13.27318 | -9.67879 | 0.73507 | -14.20146 | -10.43903 | 0.761 | -13.41823 | -10.2113 | 0.72149 | -13.70441 | -9.88762 | 0.71345 | -13.72603 | -9.79284 | 0.75214 | -13.24874 | -9.96488 | 0.7174 | -13.44615 | -9.64629 | 0.76867 | -14.39059 | -11.06158 | 0.75015 | -13.91323 | -10.43701 | 0.77628 | -12.9303 | -10.03751 | 0.78053 | -13.18591 | -10.29198
188.20019 | 0.74317 | -13.58498 | -10.096 | 0.75842 | -13.46568 | -10.2126 | 0.75064 | -13.37755 | -10.04167 | 0.74394 | -13.64344 | -10.14988 | 0.7716 | -13.83435 | -10.67454 | 0.76259 | -14.07507 | -10.73351 | 0.73171 | -14.4049 | -10.54019 | 0.71883 | -14.63532 | -10.52034 | 0.51963 | -9.73447 | -5.05833 | 0.67345 | -14.25524 | -9.60015 | 0.73038 | -13.09359 | -9.56333 | 0.72637 | -13.23705 | -9.61497 | 0.74243 | -13.52833 | -10.04391 | 0.71382 | -13.35966 | -9.53644 | 0.75904 | -13.96824 | -10.60248 | 0.74173 | -13.56532 | -10.0618 | 0.73679 | -13.56265 | -9.99281 | 0.7377 | -13.46219 | -9.93103 | 0.7418 | -13.34144 | -9.89671 | 0.71923 | -13.41508 | -9.64854 | 0.76057 | -14.39547 | -10.94881 | 0.74468 | -14.03569 | -10.45211 | 0.75898 | -13.12456 | -9.96124 | 0.77857 | -13.20664 | -10.28225
188.30017 | 0.75948 | -13.39852 | -10.17592 | 0.75291 | -13.51822 | -10.17798 | 0.75373 | -13.34563 | -10.059 | 0.74656 | -13.62657 | -10.17306 | 0.76433 | -13.91072 | -10.63239 | 0.76086 | -14.05771 | -10.69601 | 0.75809 | -14.17306 | -10.74447 | 0.76276 | -14.13882 | -10.78454 | 0.5116 | -9.25685 | -4.7358 | 0.7159 | -13.80673 | -9.88418 | 0.71451 | -13.26671 | -9.47923 | 0.7191 | -13.3056 | -9.56811 | 0.74838 | -13.43743 | -10.05637 | 0.74989 | -13.05645 | -9.79086 | 0.74229 | -14.08565 | -10.45569 | 0.73364 | -13.64472 | -10.01035 | 0.73742 | -13.55247 | -9.99385 | 0.72335 | -13.59996 | -9.8376 | 0.7406 | -13.33948 | -9.87925 | 0.71912 | -13.44397 | -9.66784 | 0.73168 | -14.79278 | -10.82355 | 0.73096 | -14.18733 | -10.37044 | 0.75563 | -13.17451 | -9.95507 | 0.7638 | -13.36099 | -10.20506
188.40014 | 0.73813 | -13.65204 | -10.07697 | 0.7393 | -13.70578 | -10.13271 | 0.73915 | -13.47071 | -9.95689 | 0.75442 | -13.57361 | -10.24015 | 0.76232 | -13.96617 | -10.64673 | 0.766 | -14.01949 | -10.73889 | 0.73885 | -14.31728 | -10.57835 | 0.72037 | -14.64858 | -10.55233 | 0.51076 | -9.85854 | -5.03533 | 0.73377 | -13.52867 | -9.92694 | 0.72635 | -13.13959 | -9.54397 | 0.74333 | -13.01099 | -9.6714 | 0.73315 | -13.60518 | -9.97464 | 0.74861 | -13.0274 | -9.75245 | 0.75645 | -13.96574 | -10.56433 | 0.74855 | -13.47934 | -10.08996 | 0.73775 | -13.55446 | -9.99983 | 0.73477 | -13.4473 | -9.88061 | 0.75149 | -13.23401 | -9.94525 | 0.71892 | -13.44236 | -9.66401 | 0.73732 | -14.72741 | -10.85887 | 0.73891 | -14.05617 | -10.3862 | 0.76507 | -13.02031 | -9.96141 | 0.76347 | -13.36555 | -10.20418
188.50005 | 0.75544 | -13.44639 | -10.158 | 0.74546 | -13.62838 | -10.1594 | 0.74988 | -13.30181 | -9.97472 | 0.73722 | -13.72411 | -10.11773 | 0.77144 | -13.85842 | -10.6909 | 0.77169 | -13.9416 | -10.75855 | 0.74827 | -14.23609 | -10.65248 | 0.7243 | -14.61368 | -10.58466 | 0.46755 | -11.08513 | -5.18282 | 0.65461 | -14.35918 | -9.39971 | 0.71562 | -13.22554 | -9.46447 | 0.72608 | -13.21998 | -9.59871 | 0.73696 | -13.57204 | -10.00199 | 0.71944 | -13.31386 | -9.57853 | 0.7672 | -13.82873 | -10.6094 | 0.73948 | -13.59248 | -10.05131 | 0.73698 | -13.56064 | -9.99395 | 0.72042 | -13.63389 | -9.82216 | 0.73843 | -13.39374 | -9.89032 | 0.71636 | -13.43418 | -9.62369 | 0.75487 | -14.43192 | -10.89422 | 0.71869 | -14.27076 | -10.25633 | 0.76209 | -13.06681 | -9.95806 | 0.77882 | -13.20496 | -10.28424
188.6001 | 0.75332 | -13.4806 | -10.15525 | 0.74655 | -13.59727 | -10.1511 | 0.73843 | -13.48817 | -9.96 | 0.73947 | -13.69185 | -10.12468 | 0.78429 | -13.73701 | -10.77379 | 0.76498 | -14.01524 | -10.72141 | 0.75148 | -14.23245 | -10.69547 | 0.70476 | -14.76596 | -10.4064 | 0.49162 | -10.121 | -4.9757 | 0.71615 | -13.80556 | -9.88685 | 0.70812 | -13.17744 | -9.33122 | 0.71959 | -13.29754 | -9.56871 | 0.73709 | -13.53925 | -9.97962 | 0.74645 | -12.84568 | -9.58859 | 0.75141 | -14.01469 | -10.53082 | 0.7421 | -13.56448 | -10.06621 | 0.73145 | -13.60513 | -9.95154 | 0.72236 | -13.62106 | -9.83935 | 0.74164 | -13.35501 | -9.90463 | 0.72893 | -13.32857 | -9.71565 | 0.7277 | -14.77155 | -10.7492 | 0.74803 | -13.98166 | -10.45871 | 0.76273 | -13.07876 | -9.97561 | 0.76903 | -13.29067 | -10.22089
188.7001 | 0.75547 | -13.45282 | -10.16314 | 0.74335 | -13.63246 | -10.13362 | 0.74693 | -13.42859 | -10.0302 | 0.75371 | -13.56888 | -10.22694 | 0.77243 | -13.85041 | -10.69846 | 0.76731 | -13.99925 | -10.74172 | 0.77052 | -13.9208 | -10.7262 | 0.72362 | -14.60899 | -10.57133 | 0.47297 | -11.66673 | -5.51799 | 0.69748 | -13.99408 | -9.76059 | 0.71515 | -13.24002 | -9.46861 | 0.70941 | -13.40473 | -9.50943 | 0.75229 | -13.38712 | -10.07096 | 0.7414 | -13.10627 | -9.71704 | 0.7505 | -13.99974 | -10.50674 | 0.7558 | -13.38577 | -10.11693 | 0.72529 | -13.67986 | -9.92185 | 0.73513 | -13.48757 | -9.91518 | 0.76431 | -13.04984 | -9.97416 | 0.71133 | -13.51463 | -9.61339 | 0.7295 | -14.78801 | -10.78792 | 0.74089 | -13.9414 | -10.32904 | 0.77304 | -12.96536 | -10.02279 | 0.77084 | -13.27824 | -10.23539
188.80003 | 0.74979 | -13.52032 | -10.13736 | 0.7457 | -13.64597 | -10.17576 | 0.78021 | -13.00042 | -10.14307 | 0.73077 | -13.79599 | -10.08167 | 0.76107 | -13.95159 | -10.61813 | 0.78918 | -13.71263 | -10.82173 | 0.73154 | -14.37127 | -10.51311 | 0.73872 | -14.47229 | -10.69093 | 0.49483 | -9.36277 | -4.63297 | 0.72296 | -13.71304 | -9.91399 | 0.72284 | -13.19439 | -9.53748 | 0.71539 | -13.32727 | -9.5342 | 0.72637 | -13.68692 | -9.94176 | 0.74113 | -13.13924 | -9.73795 | 0.75745 | -13.95363 | -10.56922 | 0.77062 | -13.22505 | -10.19144 | 0.74645 | -13.4155 | -10.01397 | 0.72858 | -13.56055 | -9.87989 | 0.76697 | -13.08155 | -10.03313 | 0.71078 | -13.52049 | -9.61011 | 0.7327 | -14.75824 | -10.81335 | 0.74125 | -14.04547 | -10.41121 | 0.77214 | -12.95131 | -10.00026 | 0.76064 | -13.39852 | -10.19149
188.90005 | 0.7551 | -13.44948 | -10.15574 | 0.75773 | -13.46138 | -10.20005 | 0.73737 | -13.4566 | -9.92251 | 0.73943 | -13.67926 | -10.11484 | 0.76741 | -13.90336 | -10.66961 | 0.76705 | -13.99503 | -10.73486 | 0.74081 | -14.31686 | -10.60606 | 0.71462 | -14.68133 | -10.49153 | 0.49542 | -10.83593 | -5.36837 | 0.6966 | -14.00328 | -9.75464 | 0.74419 | -12.93812 | -9.62839 | 0.71163 | -13.36504 | -9.51093 | 0.74179 | -13.51126 | -10.02249 | 0.73328 | -13.20946 | -9.68619 | 0.75061 | -13.99981 | -10.50843 | 0.72731 | -13.7481 | -9.99914 | 0.73605 | -13.56156 | -9.98203 | 0.70861 | -13.74607 | -9.74063 | 0.75201 | -13.25985 | -9.97147 | 0.71489 | -13.49726 | -9.64911 | 0.73902 | -14.69199 | -10.85769 | 0.73867 | -14.08906 | -10.40718 | 0.76639 | -13.02988 | -9.98597 | 0.77143 | -13.26352 | -10.23182
189.0001 | 0.74533 | -13.53843 | -10.09067 | 0.74859 | -13.57512 | -10.16224 | 0.74974 | -13.37089 | -10.0247 | 0.74355 | -13.65706 | -10.15472 | 0.76382 | -13.90684 | -10.62228 | 0.76465 | -14.02436 | -10.72365 | 0.7423 | -14.3122 | -10.62399 | 0.72709 | -14.58561 | -10.605 | 0.49869 | -10.32144 | -5.14723 | 0.73052 | -13.66119 | -9.9798 | 0.73053 | -13.14043 | -9.59945 | 0.68996 | -13.55375 | -9.35149 | 0.73021 | -13.61876 | -9.9445 | 0.74648 | -13.01721 | -9.71715 | 0.75209 | -13.98406 | -10.51726 | 0.75025 | -13.58224 | -10.19012 | 0.74339 | -13.47616 | -10.018 | 0.73967 | -13.45326 | -9.95092 | 0.74434 | -13.31658 | -9.91206 | 0.70197 | -13.61359 | -9.55633 | 0.71002 | -14.92235 | -10.59512 | 0.72888 | -14.01529 | -10.21544 | 0.77589 | -12.89884 | -10.0081 | 0.77779 | -13.19264 | -10.26108
189.10005 | 0.76314 | -13.32396 | -10.16811 | 0.7543 | -13.54276 | -10.21528 | 0.74367 | -13.45795 | -10.00829 | 0.73716 | -13.70946 | -10.10607 | 0.77679 | -13.77759 | -10.70224 | 0.7703 | -13.93868 | -10.73701 | 0.75875 | -14.12311 | -10.71595 | 0.73476 | -14.51633 | -10.66606 | 0.47789 | -11.69299 | -5.58796 | 0.69895 | -13.97927 | -9.77074 | 0.72592 | -13.17425 | -9.56348 | 0.70975 | -13.40289 | -9.51267 | 0.73739 | -13.55808 | -9.99757 | 0.72908 | -13.25544 | -9.66425 | 0.7394 | -14.14226 | -10.45674 | 0.75106 | -13.52936 | -10.1614 | 0.73447 | -13.56657 | -9.96422 | 0.72792 | -13.56691 | -9.87566 | 0.74761 | -13.30397 | -9.94614 | 0.70059 | -13.61125 | -9.53595 | 0.74786 | -14.64017 | -10.94883 | 0.71409 | -14.29679 | -10.20915 | 0.7599 | -13.09868 | -9.95368 | 0.78409 | -13.08571 | -10.26031
189.2 | 0.75094 | -13.47727 | -10.12057 | 0.76307 | -13.39725 | -10.22301 | 0.73166 | -13.53454 | -9.9027 | 0.74945 | -13.58538 | -10.18159 | 0.76947 | -13.84619 | -10.65417 | 0.75261 | -14.13649 | -10.63928 | 0.75456 | -14.17869 | -10.69863 | 0.71714 | -14.63423 | -10.49476 | 0.45518 | -12.31653 | -5.60624 | 0.69933 | -14.00022 | -9.79077 | 0.70404 | -13.38207 | -9.42152 | 0.71281 | -13.37618 | -9.5346 | 0.74701 | -13.41372 | -10.02024 | 0.72271 | -13.28872 | -9.60389 | 0.75591 | -13.9275 | -10.52798 | 0.74384 | -13.59009 | -10.10887 | 0.72853 | -13.50058 | -9.83558 | 0.71808 | -13.63494 | -9.79094 | 0.74686 | -13.31239 | -9.94244 | 0.71798 | -13.3966 | -9.61849 | 0.72847 | -14.77944 | -10.7663 | 0.7133 | -14.3082 | -10.20597 | 0.75856 | -13.11256 | -9.94667 | 0.77861 | -13.20014 | -10.27775
189.3001 | 0.75674 | -13.39774 | -10.1386 | 0.74145 | -13.70986 | -10.16517 | 0.73992 | -13.45536 | -9.95587 | 0.74567 | -13.64147 | -10.17199 | 0.76757 | -13.86964 | -10.64585 | 0.76235 | -14.01344 | -10.68313 | 0.74649 | -14.24489 | -10.63363 | 0.74485 | -14.4172 | -10.73869 | 0.43926 | -12.14564 | -5.33508 | 0.7204 | -13.7112 | -9.87753 | 0.74173 | -12.99641 | -9.63986 | 0.72571 | -13.23423 | -9.60419 | 0.74342 | -13.47789 | -10.01973 | 0.75281 | -12.92286 | -9.72843 | 0.75685 | -13.90996 | -10.52781 | 0.75149 | -13.54506 | -10.179 | 0.72995 | -13.62543 | -9.94582 | 0.72341 | -13.60255 | -9.84019 | 0.74997 | -13.25476 | -9.94063 | 0.71674 | -13.37494 | -9.58631 | 0.73804 | -14.70609 | -10.8537 | 0.72008 | -14.25328 | -10.26347 | 0.75313 | -13.13441 | -9.89193 | 0.77307 | -13.22451 | -10.2235
189.40005 | 0.74945 | -13.48123 | -10.10352 | 0.73314 | -13.74124 | -10.0742 | 0.73965 | -13.47873 | -9.9696 | 0.74597 | -13.63359 | -10.17021 | 0.75313 | -13.98896 | -10.53549 | 0.77816 | -13.86609 | -10.79003 | 0.72935 | -14.37688 | -10.48585 | 0.73651 | -14.50103 | -10.68014 | 0.4705 | -11.78524 | -5.54493 | 0.70407 | -13.95169 | -9.8229 | 0.73373 | -13.05547 | -9.57919 | 0.69754 | -13.4826 | -9.40464 | 0.72785 | -13.64431 | -9.93104 | 0.72628 | -13.24735 | -9.62134 | 0.75156 | -13.99831 | -10.5206 | 0.7677 | -13.35666 | -10.25385 | 0.73602 | -13.53037 | -9.95864 | 0.73388 | -13.48236 | -9.89436 | 0.74945 | -13.26186 | -9.93908 | 0.74096 | -13.10463 | -9.71003 | 0.73556 | -14.75147 | -10.85055 | 0.72524 | -14.21503 | -10.30931 | 0.77089 | -12.95133 | -9.98404 | 0.77203 | -13.25784 | -10.23547
189.50012 | 0.76048 | -13.35416 | -10.15561 | 0.74573 | -13.62304 | -10.15911 | 0.73894 | -13.47424 | -9.95667 | 0.74731 | -13.58888 | -10.15513 | 0.77348 | -13.79662 | -10.67146 | 0.76093 | -14.05795 | -10.69716 | 0.7625 | -14.06848 | -10.72729 | 0.71177 | -14.67017 | -10.44182 | 0.45934 | -12.30045 | -5.65013 | 0.69248 | -14.0167 | -9.70631 | 0.73178 | -13.14682 | -9.62057 | 0.7186 | -13.20974 | -9.4925 | 0.74109 | -13.47675 | -9.9875 | 0.71611 | -13.33511 | -9.54945 | 0.75228 | -13.94416 | -10.4899 | 0.75749 | -13.40735 | -10.15593 | 0.72301 | -13.69959 | -9.905 | 0.74043 | -13.4192 | -9.93595 | 0.73307 | -13.39792 | -9.82162 | 0.7123 | -13.49287 | -9.61096 | 0.74439 | -14.67146 | -10.9213 | 0.75525 | -13.89293 | -10.49258 | 0.76207 | -13.05937 | -9.95221 | 0.77511 | -13.23166 | -10.25592
189.60012 | 0.75593 | -13.43061 | -10.15266 | 0.73791 | -13.71481 | -10.12026 | 0.76077 | -13.24525 | -10.07656 | 0.76615 | -13.26478 | -10.1628 | 0.76844 | -13.83309 | -10.62993 | 0.77876 | -13.81148 | -10.75577 | 0.72585 | -14.42634 | -10.47139 | 0.74596 | -14.43983 | -10.77161 | 0.51115 | -10.27444 | -5.25176 | 0.70989 | -13.86381 | -9.84181 | 0.70897 | -13.34894 | -9.46404 | 0.7135 | -13.27556 | -9.47214 | 0.72817 | -13.61994 | -9.91762 | 0.73581 | -13.18543 | -9.70195 | 0.74355 | -14.08209 | -10.47071 | 0.74174 | -13.61953 | -10.10221 | 0.76048 | -13.19128 | -10.03177 | 0.74124 | -13.33075 | -9.88129 | 0.73091 | -13.43712 | -9.82131 | 0.71384 | -13.46066 | -9.60879 | 0.73006 | -14.79121 | -10.79848 | 0.70836 | -14.29095 | -10.12308 | 0.75666 | -13.12022 | -9.92754 | 0.77439 | -13.19202 | -10.21571
189.70019 | 0.75504 | -13.42263 | -10.13458 | 0.74001 | -13.69664 | -10.13567 | 0.72368 | -13.64317 | -9.87335 | 0.72962 | -13.76289 | -10.04169 | 0.76592 | -13.87643 | -10.62827 | 0.77473 | -13.85326 | -10.73248 | 0.72899 | -14.38919 | -10.48962 | 0.75446 | -14.30896 | -10.79553 | 0.51124 | -9.44795 | -4.83015 | 0.70549 | -13.89798 | -9.80481 | 0.71238 | -13.30399 | -9.47751 | 0.71547 | -13.31083 | -9.52351 | 0.74081 | -13.48943 | -9.99312 | 0.72707 | -13.25833 | -9.63976 | 0.73841 | -14.11051 | -10.41934 | 0.75669 | -13.43148 | -10.16349 | 0.74384 | -13.47024 | -10.01976 | 0.72393 | -13.59513 | -9.84196 | 0.75538 | -13.16832 | -9.94711 | 0.70744 | -13.51361 | -9.56011 | 0.75329 | -14.55067 | -10.96092 | 0.74925 | -13.79335 | -10.33467 | 0.77061 | -12.95148 | -9.98051 | 0.7822 | -13.14423 | -10.28145
189.80023 | 0.73611 | -13.63106 | -10.03403 | 0.75302 | -13.52894 | -10.18751 | 0.73931 | -13.47039 | -9.95874 | 0.7559 | -13.48596 | -10.19403 | 0.75422 | -13.96657 | -10.53391 | 0.7754 | -13.87089 | -10.75544 | 0.70906 | -14.53789 | -10.30831 | 0.72523 | -14.57194 | -10.56801 | 0.50927 | -8.55464 | -4.35664 | 0.73054 | -13.61566 | -9.94681 | 0.71006 | -13.34211 | -9.47364 | 0.70016 | -13.43599 | -9.40731 | 0.74157 | -13.48351 | -9.99903 | 0.7146 | -13.33969 | -9.53249 | 0.74926 | -13.97911 | -10.47395 | 0.73915 | -13.65989 | -10.09672 | 0.73327 | -13.53714 | -9.92643 | 0.71975 | -13.62986 | -9.81012 | 0.74708 | -13.24268 | -9.89331 | 0.71913 | -13.38623 | -9.62645 | 0.73759 | -14.71348 | -10.85248 | 0.72733 | -14.17356 | -10.30886 | 0.7645 | -13.02568 | -9.95814 | 0.77187 | -13.27104 | -10.24348
189.90021 | 0.74958 | -13.46707 | -10.09464 | 0.74734 | -13.59512 | -10.16017 | 0.74829 | -13.38509 | -10.01594 | 0.75547 | -13.50659 | -10.20384 | 0.77045 | -13.83776 | -10.66123 | 0.75233 | -14.1198 | -10.62268 | 0.74309 | -14.23494 | -10.5779 | 0.72304 | -14.57524 | -10.53854 | 0.51459 | -9.14185 | -4.7043 | 0.69707 | -13.97315 | -9.74026 | 0.72966 | -13.06877 | -9.53576 | 0.70894 | -13.38087 | -9.48626 | 0.74663 | -13.40834 | -10.01111 | 0.71819 | -13.24331 | -9.51121 | 0.74182 | -14.07319 | -10.43985 | 0.74913 | -13.52332 | -10.13071 | 0.74135 | -13.45045 | -9.9715 | 0.73348 | -13.45049 | -9.86562 | 0.72861 | -13.41883 | -9.77709 | 0.70833 | -13.53746 | -9.58893 | 0.71381 | -14.91372 | -10.64564 | 0.74992 | -13.81569 | -10.36059 | 0.77663 | -12.82786 | -9.96246 | 0.76027 | -13.36209 | -10.15881
190.00009 | 0.74474 | -13.55111 | -10.09208 | 0.73485 | -13.72811 | -10.08815 | 0.74692 | -13.39796 | -10.00727 | 0.7383 | -13.68138 | -10.10091 | 0.77646 | -13.76116 | -10.68505 | 0.77464 | -13.85995 | -10.73647 | 0.72137 | -14.44284 | -10.4186 | 0.69727 | -14.78413 | -10.30853 | 0.51019 | -10.64096 | -5.42894 | 0.6837 | -14.118 | -9.6525 | 0.72026 | -13.24585 | -9.54051 | 0.71396 | -13.30906 | -9.5022 | 0.73837 | -13.54262 | -9.99945 | 0.73431 | -13.21186 | -9.70159 | 0.74804 | -14.01049 | -10.48046 | 0.74787 | -13.50605 | -10.1008 | 0.7502 | -13.23325 | -9.92753 | 0.73169 | -13.5019 | -9.87916 | 0.74486 | -13.27775 | -9.8901 | 0.70359 | -13.57596 | -9.55186 | 0.74452 | -14.62818 | -10.89105 | 0.72856 | -14.15943 | -10.31599 | 0.78111 | -12.81957 | -10.01343 | 0.76451 | -13.32203 | -10.18477
190.10002 | 0.75368 | -13.43215 | -10.12354 | 0.75153 | -13.54171 | -10.17694 | 0.74547 | -13.42071 | -10.00473 | 0.75796 | -13.45556 | -10.19879 | 0.77846 | -13.66529 | -10.63791 | 0.76691 | -13.95652 | -10.70341 | 0.73937 | -14.26126 | -10.54434 | 0.72465 | -14.58048 | -10.56574 | 0.45316 | -12.40676 | -5.6222 | 0.69458 | -13.98956 | -9.71681 | 0.71182 | -13.26494 | -9.44227 | 0.71714 | -13.27857 | -9.52262 | 0.76746 | -13.10433 | -10.057 | 0.74189 | -13.0629 | -9.6913 | 0.75586 | -13.92573 | -10.52583 | 0.73711 | -13.67118 | -10.07722 | 0.72742 | -13.62324 | -9.90982 | 0.7396 | -13.40695 | -9.91577 | 0.73908 | -13.33065 | -9.85248 | 0.71003 | -13.50619 | -9.58976 | 0.76099 | -14.44982 | -10.99624 | 0.73805 | -14.09298 | -10.40135 | 0.76852 | -12.9757 | -9.97212 | 0.77558 | -13.19857 | -10.23657
190.2 | 0.74584 | -13.53293 | -10.09339 | 0.74589 | -13.61096 | -10.15223 | 0.74521 | -13.42687 | -10.00577 | 0.74312 | -13.63711 | -10.13402 | 0.78074 | -13.70129 | -10.69718 | 0.75487 | -14.08861 | -10.63508 | 0.7217 | -14.44946 | -10.42817 | 0.75614 | -14.29141 | -10.80628 | 0.47832 | -11.64377 | -5.56941 | 0.72066 | -13.73676 | -9.89951 | 0.73376 | -13.02943 | -9.5605 | 0.71513 | -13.31416 | -9.52138 | 0.72606 | -13.62308 | -9.89122 | 0.7317 | -13.17786 | -9.64229 | 0.75307 | -13.93443 | -10.49356 | 0.76073 | -13.43319 | -10.21903 | 0.72786 | -13.61179 | -9.90751 | 0.72626 | -13.53214 | -9.82785 | 0.73115 | -13.40845 | -9.80362 | 0.72501 | -13.29801 | -9.64112 | 0.71869 | -14.83792 | -10.66383 | 0.7342 | -14.0962 | -10.34937 | 0.75703 | -13.09799 | -9.91561 | 0.78025 | -13.13099 | -10.24547
190.30014 | 0.74497 | -13.53934 | -10.08635 | 0.74736 | -13.60241 | -10.16589 | 0.75549 | -13.18729 | -9.9629 | 0.72565 | -13.78661 | -10.00426 | 0.7608 | -13.92237 | -10.59218 | 0.76099 | -14.01797 | -10.66749 | 0.73939 | -14.312 | -10.58209 | 0.73511 | -14.44766 | -10.62055 | 0.48995 | -11.37514 | -5.57321 | 0.70233 | -13.93622 | -9.78777 | 0.70605 | -13.28527 | -9.38004 | 0.70416 | -13.39049 | -9.429 | 0.73843 | -13.5118 | -9.97756 | 0.74461 | -12.99897 | -9.67914 | 0.74755 | -14.0009 | -10.4663 | 0.75071 | -13.44799 | -10.09554 | 0.73676 | -13.5218 | -9.96225 | 0.72414 | -13.57994 | -9.83373 | 0.72543 | -13.46292 | -9.76636 | 0.71925 | -13.38234 | -9.62529 | 0.74471 | -14.61811 | -10.88625 | 0.751 | -13.72327 | -10.3062 | 0.76051 | -13.07637 | -9.94471 | 0.77541 | -13.19742 | -10.23346
190.40019 | 0.75611 | -13.38304 | -10.11909 | 0.75613 | -13.49607 | -10.20471 | 0.74766 | -13.34356 | -9.9765 | 0.73863 | -13.68487 | -10.10803 | 0.77208 | -13.79985 | -10.65453 | 0.7712 | -13.90287 | -10.72186 | 0.71215 | -14.49191 | -10.32039 | 0.72715 | -14.54301 | -10.575 | 0.44251 | -12.05071 | -5.33253 | 0.71132 | -13.83294 | -9.83967 | 0.72571 | -13.14549 | -9.53978 | 0.72128 | -13.06593 | -9.42426 | 0.75414 | -13.29261 | -10.0245 | 0.72444 | -13.24113 | -9.59243 | 0.75494 | -13.91201 | -10.50274 | 0.76129 | -13.38532 | -10.1901 | 0.74323 | -13.43409 | -9.98465 | 0.73112 | -13.48711 | -9.86071 | 0.73635 | -13.39626 | -9.86437 | 0.71276 | -13.44374 | -9.5821 | 0.74827 | -14.59217 | -10.91893 | 0.75445 | -13.66366 | -10.30857 | 0.76663 | -13.00479 | -9.96987 | 0.7832 | -13.08545 | -10.24849
190.50003 | 0.74863 | -13.48633 | -10.09623 | 0.76278 | -13.41435 | -10.23216 | 0.75223 | -13.34065 | -10.03529 | 0.73595 | -13.71006 | -10.08987 | 0.76981 | -13.8083 | -10.62981 | 0.7588 | -14.01767 | -10.63656 | 0.75153 | -14.18406 | -10.65975 | 0.70356 | -14.73729 | -10.36861 | 0.45116 | -11.8631 | -5.35211 | 0.68393 | -14.10407 | -9.6462 | 0.71059 | -13.28955 | -9.44346 | 0.72689 | -13.15892 | -9.5651 | 0.75328 | -13.35725 | -10.06175 | 0.72684 | -13.23168 | -9.61726 | 0.7521 | -13.95062 | -10.4922 | 0.73705 | -13.62748 | -10.04408 | 0.74428 | -13.42091 | -9.98897 | 0.7403 | -13.39321 | -9.91497 | 0.73785 | -13.38834 | -9.87854 | 0.70998 | -13.48448 | -9.57377 | 0.70204 | -14.97694 | -10.51435 | 0.74904 | -13.96545 | -10.46069 | 0.76309 | -13.01696 | -9.93307 | 0.78243 | -13.08746 | -10.23997
190.60005 | 0.74554 | -13.52037 | -10.07998 | 0.74065 | -13.63283 | -10.09721 | 0.74699 | -13.38776 | -10.00052 | 0.74187 | -13.64141 | -10.1202 | 0.7735 | -13.73737 | -10.6259 | 0.76863 | -13.92936 | -10.70647 | 0.73437 | -14.31838 | -10.51493 | 0.71138 | -14.66842 | -10.43478 | 0.47701 | -11.05644 | -5.274 | 0.70052 | -13.92163 | -9.75235 | 0.71252 | -13.28482 | -9.46569 | 0.69827 | -13.43671 | -9.38243 | 0.74027 | -13.50497 | -9.99732 | 0.7148 | -13.33071 | -9.52879 | 0.74939 | -13.92896 | -10.43826 | 0.74716 | -13.51517 | -10.09799 | 0.71578 | -13.72345 | -9.82294 | 0.73227 | -13.48326 | -9.8734 | 0.73131 | -13.4538 | -9.83893 | 0.71469 | -13.37159 | -9.55649 | 0.74481 | -14.62606 | -10.89356 | 0.73442 | -14.08813 | -10.3466 | 0.76446 | -13.01099 | -9.94637 | 0.76807 | -13.27877 | -10.19901
190.70002 | 0.76873 | -13.22578 | -10.1671 | 0.74923 | -13.5379 | -10.143 | 0.74238 | -13.42646 | -9.96752 | 0.74661 | -13.57691 | -10.13661 | 0.76838 | -13.81761 | -10.61721 | 0.76172 | -14.01338 | -10.67421 | 0.75785 | -14.00446 | -10.61333 | 0.75831 | -14.24617 | -10.80307 | 0.47811 | -9.70888 | -4.6419 | 0.70359 | -13.88883 | -9.77207 | 0.72302 | -13.26339 | -9.58966 | 0.71941 | -13.25802 | -9.53794 | 0.75055 | -13.36678 | -10.03237 | 0.73284 | -13.17832 | -9.65767 | 0.73929 | -14.06173 | -10.39564 | 0.75855 | -13.39913 | -10.16396 | 0.75731 | -13.12528 | -9.93996 | 0.71384 | -13.67317 | -9.76047 | 0.7528 | -13.18369 | -9.92472 | 0.71981 | -13.39376 | -9.6409 | 0.75308 | -14.54446 | -10.95317 | 0.74536 | -13.97784 | -10.4185 | 0.76348 | -13.02129 | -9.94152 | 0.7745 | -13.19356 | -10.21841
190.80023 | 0.73834 | -13.61256 | -10.05071 | 0.74181 | -13.64489 | -10.12197 | 0.7275 | -13.5977 | -9.89235 | 0.7409 | -13.60344 | -10.07879 | 0.77129 | -13.77981 | -10.62817 | 0.75776 | -13.9822 | -10.59514 | 0.75903 | -14.11942 | -10.71709 | 0.72574 | -14.42165 | -10.46644 | 0.42634 | -11.73342 | -5.00239 | 0.68334 | -14.06394 | -9.61051 | 0.69516 | -13.49789 | -9.38316 | 0.70732 | -13.36508 | -9.4534 | 0.73115 | -13.57403 | -9.92468 | 0.714 | -13.33828 | -9.52352 | 0.75571 | -13.92546 | -10.52356 | 0.75918 | -13.34979 | -10.13485 | 0.72933 | -13.55666 | -9.88722 | 0.71739 | -13.6415 | -9.7863 | 0.75991 | -13.0064 | -9.88367 | 0.7102 | -13.49699 | -9.5855 | 0.72532 | -14.75838 | -10.70448 | 0.75314 | -13.69498 | -10.31425 | 0.74861 | -13.15735 | -9.84975 | 0.76528 | -13.29399 | -10.17359
190.90016 | 0.75401 | -13.41182 | -10.11263 | 0.73957 | -13.66639 | -10.1073 | 0.7443 | -13.29778 | -9.89753 | 0.74576 | -13.55083 | -10.10564 | 0.76286 | -13.88761 | -10.59434 | 0.76482 | -13.96231 | -10.67871 | 0.72393 | -14.41814 | -10.43778 | 0.71726 | -14.63677 | -10.49839 | 0.42672 | -11.7457 | -5.01213 | 0.72565 | -13.64528 | -9.90173 | 0.72189 | -13.25153 | -9.56613 | 0.72135 | -13.22421 | -9.53923 | 0.72946 | -13.60503 | -9.92434 | 0.74203 | -13.11448 | -9.73132 | 0.75916 | -13.78499 | -10.46497 | 0.74487 | -13.49093 | -10.04904 | 0.73148 | -13.58702 | -9.93861 | 0.71694 | -13.57911 | -9.73537 | 0.72352 | -13.48123 | -9.75397 | 0.7083 | -13.43704 | -9.51739 | 0.75302 | -14.53417 | -10.94457 | 0.74168 | -14.01513 | -10.39477 | 0.75791 | -13.06809 | -9.90438 | 0.77975 | -13.09762 | -10.21281
191.00014 | 0.76427 | -13.27271 | -10.14394 | 0.77072 | -13.29063 | -10.2434 | 0.73916 | -13.46471 | -9.9526 | 0.74638 | -13.57765 | -10.13414 | 0.77283 | -13.76799 | -10.64032 | 0.77098 | -13.88066 | -10.70171 | 0.74363 | -14.25801 | -10.60264 | 0.73319 | -14.47184 | -10.61063 | 0.44553 | -10.75029 | -4.78959 | 0.68683 | -14.06277 | -9.65875 | 0.73757 | -13.11886 | -9.67605 | 0.69126 | -13.5051 | -9.33555 | 0.724 | -13.63753 | -9.87359 | 0.73838 | -13.14464 | -9.70579 | 0.7482 | -13.95612 | -10.44195 | 0.73529 | -13.6631 | -10.04631 | 0.72484 | -13.62784 | -9.87806 | 0.74327 | -13.34461 | -9.91862 | 0.74443 | -13.30835 | -9.9072 | 0.70689 | -13.4791 | -9.52827 | 0.72052 | -14.83161 | -10.68645 | 0.735 | -14.06441 | -10.33733 | 0.76438 | -12.98904 | -9.92862 | 0.76909 | -13.26156 | -10.19928
191.10016 | 0.73722 | -13.61431 | -10.03673 | 0.73902 | -13.66155 | -10.0962 | 0.73769 | -13.49953 | -9.95842 | 0.74371 | -13.60681 | -10.11948 | 0.76751 | -13.84166 | -10.62363 | 0.76604 | -13.97541 | -10.70566 | 0.70524 | -14.51236 | -10.2347 | 0.70714 | -14.69735 | -10.3931 | 0.45829 | -11.9631 | -5.48262 | 0.71599 | -13.74011 | -9.83781 | 0.71639 | -13.26547 | -9.50324 | 0.6993 | -13.43574 | -9.39554 | 0.73854 | -13.48362 | -9.95822 | 0.74434 | -13.05424 | -9.71678 | 0.74115 | -14.06462 | -10.42401 | 0.73734 | -13.58114 | -10.0139 | 0.7487 | -13.3848 | -10.02123 | 0.74379 | -13.32916 | -9.91407 | 0.73138 | -13.40137 | -9.80151 | 0.71705 | -13.39903 | -9.6078 | 0.72 | -14.80236 | -10.65775 | 0.7384 | -14.02797 | -10.35822 | 0.76406 | -13.00846 | -9.93924 | 0.77597 | -13.17072 | -10.22006
191.2 | 0.74254 | -13.54368 | -10.0567 | 0.74203 | -13.64873 | -10.1277 | 0.74079 | -13.42764 | -9.94706 | 0.74264 | -13.6393 | -10.12906 | 0.76673 | -13.79514 | -10.57712 | 0.76118 | -14.00521 | -10.66046 | 0.74531 | -14.23203 | -10.60728 | 0.73578 | -14.46546 | -10.64334 | 0.44129 | -12.4929 | -5.51294 | 0.67766 | -14.04661 | -9.51878 | 0.71297 | -13.32136 | -9.49769 | 0.71709 | -13.24457 | -9.4976 | 0.74198 | -13.47372 | -9.9972 | 0.72422 | -13.23451 | -9.58471 | 0.7512 | -13.94541 | -10.47582 | 0.7615 | -13.34034 | -10.15871 | 0.72264 | -13.6584 | -9.87012 | 0.74118 | -13.37295 | -9.91179 | 0.73934 | -13.35302 | -9.87237 | 0.70658 | -13.52459 | -9.5562 | 0.7455 | -14.50624 | -10.81435 | 0.74617 | -13.89309 | -10.3666 | 0.77527 | -12.86907 | -9.977 | 0.77026 | -13.2058 | -10.17189
191.30016 | 0.74675 | -13.45833 | -10.05005 | 0.75247 | -13.50899 | -10.16512 | 0.74752 | -13.21621 | -9.87934 | 0.74786 | -13.56244 | -10.14283 | 0.77081 | -13.77274 | -10.61615 | 0.75205 | -14.09306 | -10.59874 | 0.69995 | -14.58012 | -10.20539 | 0.7321 | -14.49003 | -10.60819 | 0.46343 | -10.7498 | -4.98183 | 0.70066 | -13.93169 | -9.76145 | 0.71002 | -13.31273 | -9.45233 | 0.72103 | -13.22926 | -9.53867 | 0.75152 | -13.33747 | -10.02335 | 0.73283 | -13.16917 | -9.65076 | 0.74739 | -13.96202 | -10.43512 | 0.77074 | -13.16253 | -10.14494 | 0.7299 | -13.52888 | -9.87477 | 0.70221 | -13.77504 | -9.67297 | 0.7449 | -13.17358 | -9.81305 | 0.69972 | -13.61266 | -9.525 | 0.74828 | -14.59007 | -10.91743 | 0.73606 | -14.05191 | -10.34305 | 0.75289 | -13.134 | -9.88839 | 0.76873 | -13.25418 | -10.18895
191.40009 | 0.7576 | -13.35974 | -10.1213 | 0.74582 | -13.59279 | -10.13779 | 0.73282 | -13.5253 | -9.91158 | 0.73815 | -13.63097 | -10.06165 | 0.75965 | -13.91008 | -10.56682 | 0.76748 | -13.94636 | -10.7036 | 0.72845 | -14.37203 | -10.46938 | 0.73208 | -14.51294 | -10.62457 | 0.46675 | -9.42078 | -4.39713 | 0.73006 | -13.56009 | -9.89966 | 0.71835 | -13.24535 | -9.51481 | 0.68901 | -13.52685 | -9.32016 | 0.73699 | -13.4989 | -9.94855 | 0.72044 | -13.28674 | -9.57223 | 0.75589 | -13.88957 | -10.49896 | 0.74978 | -13.44852 | -10.08339 | 0.73378 | -13.5526 | -9.94468 | 0.71789 | -13.64136 | -9.79296 | 0.72462 | -13.46669 | -9.75823 | 0.71889 | -13.37369 | -9.6142 | 0.73388 | -14.73996 | -10.81742 | 0.73926 | -13.92604 | -10.29493 | 0.75106 | -13.15211 | -9.87804 | 0.77139 | -13.22391 | -10.20076
191.50024 | 0.75441 | -13.39977 | -10.10897 | 0.73332 | -13.74448 | -10.07909 | 0.73026 | -13.53134 | -9.88141 | 0.74925 | -13.5554 | -10.15636 | 0.76551 | -13.84272 | -10.59674 | 0.75604 | -14.04326 | -10.6172 | 0.7579 | -14.04526 | -10.64486 | 0.71015 | -14.6049 | -10.37168 | 0.45842 | -11.83184 | -5.42389 | 0.67544 | -14.1743 | -9.57396 | 0.72592 | -13.16089 | -9.5538 | 0.70435 | -13.40603 | -9.44254 | 0.73522 | -13.53856 | -9.95382 | 0.7207 | -13.28605 | -9.57523 | 0.73977 | -14.08243 | -10.41777 | 0.73858 | -13.57107 | -10.02328 | 0.73299 | -13.56873 | -9.94575 | 0.74128 | -13.38343 | -9.92083 | 0.74125 | -13.30524 | -9.86253 | 0.71752 | -13.40339 | -9.61723 | 0.7288 | -14.76135 | -10.75806 | 0.74227 | -13.99674 | -10.38942 | 0.76402 | -13.01557 | -9.94421 | 0.77289 | -13.19331 | -10.19691
191.60024 | 0.73263 | -13.64924 | -9.99983 | 0.74145 | -13.65438 | -10.1241 | 0.72585 | -13.61347 | -9.88132 | 0.73589 | -13.69593 | -10.07864 | 0.76513 | -13.87826 | -10.61868 | 0.75047 | -14.11783 | -10.59505 | 0.73777 | -14.30164 | -10.55131 | 0.74426 | -14.40761 | -10.72305 | 0.46918 | -11.19449 | -5.2522 | 0.71134 | -13.77019 | -9.79523 | 0.72616 | -13.14123 | -9.54261 | 0.69971 | -13.43694 | -9.40203 | 0.74803 | -13.40637 | -10.0283 | 0.72821 | -13.21347 | -9.62216 | 0.74702 | -13.98628 | -10.44804 | 0.74905 | -13.45993 | -10.08217 | 0.72094 | -13.69946 | -9.8765 | 0.73178 | -13.47211 | -9.85862 | 0.73498 | -13.3832 | -9.83644 | 0.72405 | -13.33151 | -9.65263 | 0.7536 | -14.34064 | -10.80712 | 0.71928 | -14.22432 | -10.2312 | 0.76391 | -13.01445 | -9.94182 | 0.77344 | -13.22229 | -10.2267
191.70007 | 0.73161 | -13.6701 | -10.00113 | 0.75424 | -13.50054 | -10.18268 | 0.73285 | -13.53418 | -9.91848 | 0.74132 | -13.63285 | -10.10628 | 0.76826 | -13.77049 | -10.57931 | 0.75647 | -14.05951 | -10.63564 | 0.73809 | -14.28923 | -10.54681 | 0.71884 | -14.59289 | -10.48998 | 0.47711 | -10.84924 | -5.17625 | 0.70046 | -13.9128 | -9.74533 | 0.71908 | -13.18812 | -9.48331 | 0.71376 | -13.30663 | -9.49771 | 0.73565 | -13.54783 | -9.96647 | 0.72836 | -13.24186 | -9.64484 | 0.75863 | -13.85908 | -10.51398 | 0.74677 | -13.4474 | -10.04206 | 0.72867 | -13.54846 | -9.87239 | 0.70745 | -13.705 | -9.69564 | 0.72938 | -13.45019 | -9.81036 | 0.71009 | -13.49617 | -9.58344 | 0.75262 | -14.51885 | -10.92725 | 0.71554 | -14.23587 | -10.18631 | 0.76574 | -13.0015 | -9.95577 | 0.77104 | -13.25314 | -10.21868
191.80014 | 0.74898 | -13.47428 | -10.09199 | 0.74348 | -13.60141 | -10.11231 | 0.73668 | -13.49311 | -9.94012 | 0.74898 | -13.57992 | -10.17106 | 0.7606 | -13.86831 | -10.54828 | 0.75877 | -14.0345 | -10.64896 | 0.77734 | -13.79673 | -10.72478 | 0.76487 | -13.97849 | -10.69176 | 0.47252 | -11.36288 | -5.36914 | 0.7175 | -13.74733 | -9.86366 | 0.70793 | -13.29869 | -9.41453 | 0.69657 | -13.45886 | -9.37499 | 0.75284 | -13.30639 | -10.01761 | 0.72526 | -13.25988 | -9.61689 | 0.7572 | -13.86791 | -10.50079 | 0.75455 | -13.44719 | -10.14661 | 0.7161 | -13.72078 | -9.82551 | 0.73931 | -13.40476 | -9.91024 | 0.73798 | -13.33194 | -9.83864 | 0.71598 | -13.42419 | -9.61139 | 0.74445 | -14.60891 | -10.87559 | 0.69326 | -14.41407 | -9.99274 | 0.77482 | -12.87438 | -9.97535 | 0.76972 | -13.24167 | -10.19234
191.90017 | 0.7467 | -13.50336 | -10.083 | 0.75148 | -13.54365 | -10.17781 | 0.73869 | -13.44317 | -9.93037 | 0.74919 | -13.54546 | -10.14812 | 0.78104 | -13.70211 | -10.70188 | 0.75648 | -14.02907 | -10.61274 | 0.73538 | -14.34189 | -10.54668 | 0.70829 | -14.68087 | -10.39828 | 0.42787 | -12.25851 | -5.24504 | 0.69688 | -13.96548 | -9.73226 | 0.73197 | -13.07176 | -9.56814 | 0.69922 | -13.43992 | -9.39742 | 0.74504 | -13.43295 | -10.00803 | 0.73913 | -13.1212 | -9.69833 | 0.73275 | -14.12438 | -10.3496 | 0.76558 | -13.31916 | -10.19682 | 0.73364 | -13.55707 | -9.94599 | 0.72722 | -13.53936 | -9.84608 | 0.7338 | -13.37919 | -9.81761 | 0.71106 | -13.46461 | -9.5742 | 0.74413 | -14.59921 | -10.86374 | 0.7474 | -13.97466 | -10.44466 | 0.76245 | -13.03256 | -9.93666 | 0.76881 | -13.27764 | -10.20797
192.00016 | 0.73747 | -13.59683 | -10.02729 | 0.75438 | -13.5022 | -10.18576 | 0.74557 | -13.40514 | -9.99452 | 0.7433 | -13.6189 | -10.12289 | 0.75871 | -13.90659 | -10.55112 | 0.77952 | -13.78058 | -10.74228 | 0.7255 | -14.3907 | -10.44048 | 0.73467 | -14.48943 | -10.645 | 0.41633 | -12.35238 | -5.14267 | 0.70209 | -13.91998 | -9.77305 | 0.73212 | -13.08791 | -9.58187 | 0.71708 | -13.26151 | -9.50961 | 0.74935 | -13.35735 | -10.00937 | 0.73233 | -13.1553 | -9.63401 | 0.74986 | -13.92546 | -10.44213 | 0.75596 | -13.39856 | -10.12875 | 0.73305 | -13.57079 | -9.94808 | 0.7311 | -13.45457 | -9.83665 | 0.73152 | -13.37554 | -9.78446 | 0.71729 | -13.42293 | -9.62815 | 0.7463 | -14.62812 | -10.91701 | 0.75565 | -13.69451 | -10.34831 | 0.76381 | -13.02071 | -9.94534 | 0.76099 | -13.31958 | -10.136
192.10023 | 0.74088 | -13.56285 | -10.04846 | 0.75554 | -13.44339 | -10.15707 | 0.74247 | -13.39168 | -9.94293 | 0.76315 | -13.37351 | -10.206 | 0.77381 | -13.71411 | -10.61216 | 0.77324 | -13.87017 | -10.72496 | 0.73544 | -14.31073 | -10.52471 | 0.72179 | -14.58409 | -10.52668 | 0.45204 | -11.65611 | -5.26902 | 0.70017 | -13.92043 | -9.74672 | 0.72625 | -13.12519 | -9.53218 | 0.6973 | -13.47382 | -9.39536 | 0.75436 | -13.29752 | -10.03115 | 0.74509 | -13.05806 | -9.72938 | 0.75018 | -13.93477 | -10.45362 | 0.74365 | -13.53165 | -10.0628 | 0.71074 | -13.76658 | -9.78453 | 0.73989 | -13.36533 | -9.88885 | 0.7365 | -13.3027 | -9.79751 | 0.71642 | -13.41559 | -9.61117 | 0.72126 | -14.8064 | -10.67929 | 0.72254 | -14.21336 | -10.26975 | 0.75958 | -13.02852 | -9.89627 | 0.7726 | -13.22179 | -10.21514
192.20003 | 0.73735 | -13.59694 | -10.02572 | 0.75821 | -13.44301 | -10.19257 | 0.74095 | -13.43362 | -9.95366 | 0.73515 | -13.69281 | -10.06626 | 0.77456 | -13.75072 | -10.65073 | 0.76026 | -14.02113 | -10.65968 | 0.72739 | -14.38174 | -10.46112 | 0.7163 | -14.59553 | -10.45472 | 0.47542 | -11.3543 | -5.39811 | 0.7048 | -13.87462 | -9.77884 | 0.72801 | -13.08086 | -9.52298 | 0.70257 | -13.41337 | -9.42387 | 0.72226 | -13.66546 | -9.87003 | 0.73584 | -13.14937 | -9.67587 | 0.74802 | -13.94581 | -10.43177 | 0.74055 | -13.56596 | -10.04623 | 0.74049 | -13.50236 | -9.99837 | 0.7134 | -13.62811 | -9.72236 | 0.73965 | -13.33864 | -9.86592 | 0.70239 | -13.57976 | -9.53828 | 0.71437 | -14.86905 | -10.62205 | 0.71735 | -14.24249 | -10.21688 | 0.75147 | -13.15184 | -9.88322 | 0.77786 | -13.14054 | -10.22145
192.30003 | 0.74882 | -13.45933 | -10.07864 | 0.74647 | -13.58379 | -10.13992 | 0.73733 | -13.46035 | -9.92467 | 0.74609 | -13.54904 | -10.10882 | 0.77181 | -13.78263 | -10.6376 | 0.76353 | -13.99031 | -10.682 | 0.74607 | -14.05166 | -10.4835 | 0.73258 | -14.46909 | -10.59971 | 0.4896 | -11.35469 | -5.55922 | 0.70999 | -13.76575 | -9.77349 | 0.70653 | -13.25479 | -9.36487 | 0.68736 | -13.53491 | -9.30334 | 0.73657 | -13.53671 | -9.97076 | 0.72995 | -13.21577 | -9.6468 | 0.7525 | -13.95475 | -10.50096 | 0.77514 | -13.16599 | -10.20549 | 0.73044 | -13.60143 | -9.935 | 0.75331 | -13.17948 | -9.92818 | 0.7492 | -13.25409 | -9.92995 | 0.70435 | -13.54093 | -9.5376 | 0.7446 | -14.6081 | -10.87718 | 0.73021 | -14.12125 | -10.31148 | 0.75464 | -13.12529 | -9.90492 | 0.77234 | -13.20431 | -10.19821
192.40007 | 0.76019 | -13.34075 | -10.14144 | 0.74917 | -13.56794 | -10.16473 | 0.73712 | -13.43963 | -9.90667 | 0.74714 | -13.55941 | -10.13078 | 0.76436 | -13.86522 | -10.59796 | 0.76322 | -13.97016 | -10.66232 | 0.72405 | -14.41185 | -10.43491 | 0.73439 | -14.31241 | -10.51095 | 0.47681 | -11.37183 | -5.42221 | 0.70035 | -13.92339 | -9.75132 | 0.70904 | -13.29666 | -9.42783 | 0.72837 | -13.12869 | -9.56254 | 0.75301 | -13.34121 | -10.04613 | 0.73783 | -13.13361 | -9.69039 | 0.73954 | -14.04534 | -10.38702 | 0.73195 | -13.63906 | -9.98313 | 0.72978 | -13.57852 | -9.90934 | 0.73092 | -13.44163 | -9.82476 | 0.7493 | -13.22489 | -9.90937 | 0.72928 | -13.18918 | -9.61859 | 0.76 | -14.4704 | -10.99749 | 0.73326 | -14.08396 | -10.32716 | 0.75376 | -13.12886 | -9.89605 | 0.76961 | -13.25251 | -10.1993
192.50007 | 0.74983 | -13.45967 | -10.09249 | 0.75206 | -13.47966 | -10.13747 | 0.74723 | -13.36802 | -9.98904 | 0.73972 | -13.65514 | -10.10103 | 0.76358 | -13.85619 | -10.58028 | 0.77658 | -13.80159 | -10.71804 | 0.73409 | -14.33093 | -10.52022 | 0.73062 | -14.51658 | -10.60608 | 0.49877 | -11.21613 | -5.59426 | 0.71359 | -13.55944 | -9.67595 | 0.71632 | -13.23676 | -9.48177 | 0.70021 | -13.44581 | -9.41488 | 0.74675 | -13.38074 | -9.99205 | 0.74067 | -13.10233 | -9.70444 | 0.75443 | -13.87381 | -10.46685 | 0.73952 | -13.60416 | -10.06049 | 0.74453 | -13.41207 | -9.98573 | 0.73855 | -13.37556 | -9.87848 | 0.75663 | -13.06112 | -9.88249 | 0.71954 | -13.38612 | -9.63181 | 0.74938 | -14.56914 | -10.91776 | 0.73953 | -14.06679 | -10.40286 | 0.76058 | -13.06482 | -9.93681 | 0.77533 | -13.17589 | -10.2156
192.60017 | 0.74251 | -13.55918 | -10.06785 | 0.74573 | -13.54227 | -10.0989 | 0.729 | -13.55641 | -9.88257 | 0.74747 | -13.50409 | -10.09393 | 0.74792 | -14.00862 | -10.47734 | 0.75998 | -13.99929 | -10.63923 | 0.7423 | -14.25369 | -10.58055 | 0.7223 | -14.57357 | -10.52646 | 0.47893 | -10.67126 | -5.1108 | 0.68856 | -14.02701 | -9.65848 | 0.73168 | -13.02976 | -9.53367 | 0.70941 | -13.34428 | -9.46652 | 0.73971 | -13.46096 | -9.95723 | 0.73145 | -13.18529 | -9.64434 | 0.76057 | -13.83045 | -10.51897 | 0.76141 | -13.41932 | -10.21764 | 0.74946 | -13.40083 | -10.04333 | 0.73162 | -13.47915 | -9.86163 | 0.74112 | -13.32727 | -9.87714 | 0.70047 | -13.58213 | -9.51381 | 0.75157 | -14.55577 | -10.93965 | 0.75024 | -13.92588 | -10.4477 | 0.76471 | -13.01308 | -9.95123 | 0.75901 | -13.35018 | -10.1329
192.70023 | 0.74217 | -13.54682 | -10.05408 | 0.75535 | -13.42687 | -10.14199 | 0.73286 | -13.49841 | -9.89251 | 0.74918 | -13.54733 | -10.14942 | 0.75589 | -13.93948 | -10.53674 | 0.7642 | -13.98193 | -10.68496 | 0.70193 | -14.54365 | -10.20864 | 0.70487 | -14.71194 | -10.37006 | 0.43923 | -11.88651 | -5.22087 | 0.71391 | -13.78771 | -9.84317 | 0.76473 | -12.65544 | -9.67802 | 0.70666 | -13.36904 | -9.4473 | 0.73379 | -13.53938 | -9.93509 | 0.71066 | -13.34009 | -9.48025 | 0.75139 | -13.90906 | -10.45112 | 0.74893 | -13.51748 | -10.12367 | 0.74325 | -13.46757 | -10.00978 | 0.73757 | -13.41161 | -9.89196 | 0.75792 | -13.12358 | -9.94662 | 0.71673 | -13.34969 | -9.56811 | 0.74278 | -14.63986 | -10.87424 | 0.74658 | -13.94806 | -10.41339 | 0.76305 | -13.01274 | -9.92936 | 0.78148 | -13.07676 | -10.21926
192.80016 | 0.74415 | -13.52527 | -10.06477 | 0.75187 | -13.52023 | -10.16552 | 0.7496 | -13.32036 | -9.98499 | 0.74428 | -13.58112 | -10.1081 | 0.77396 | -13.78747 | -10.67091 | 0.7643 | -13.9564 | -10.6669 | 0.7397 | -14.28009 | -10.56304 | 0.72536 | -14.55054 | -10.5544 | 0.44361 | -12.11688 | -5.37515 | 0.69725 | -13.84061 | -9.65037 | 0.71903 | -13.24579 | -9.52412 | 0.71127 | -13.33752 | -9.48654 | 0.74048 | -13.48538 | -9.98568 | 0.74512 | -13.01703 | -9.69928 | 0.75728 | -13.79011 | -10.44299 | 0.75801 | -13.47173 | -10.21164 | 0.7194 | -13.68712 | -9.84647 | 0.71933 | -13.6049 | -9.78641 | 0.73702 | -13.31452 | -9.81301 | 0.70549 | -13.51637 | -9.53564 | 0.72502 | -14.79555 | -10.72701 | 0.73755 | -14.03352 | -10.35045 | 0.76403 | -13.01692 | -9.94537 | 0.77955 | -13.15294 | -10.25339
192.90002 | 0.75241 | -13.42439 | -10.10069 | 0.74223 | -13.63281 | -10.11872 | 0.76621 | -13.06292 | -10.00897 | 0.73129 | -13.73472 | -10.04406 | 0.76256 | -13.84689 | -10.55911 | 0.76265 | -13.99405 | -10.67249 | 0.75271 | -14.15973 | -10.65816 | 0.75677 | -14.24684 | -10.78154 | 0.48287 | -10.59037 | -5.11381 | 0.71294 | -13.75385 | -9.80572 | 0.71823 | -13.30728 | -9.55765 | 0.69644 | -13.46008 | -9.37407 | 0.74057 | -13.47561 | -9.97963 | 0.74386 | -13.08199 | -9.73122 | 0.73411 | -14.08068 | -10.33684 | 0.74412 | -13.57966 | -10.10491 | 0.73576 | -13.50098 | -9.9335 | 0.72677 | -13.52823 | -9.83191 | 0.74728 | -13.18038 | -9.84941 | 0.7179 | -13.40322 | -9.62214 | 0.73517 | -14.70008 | -10.80701 | 0.72214 | -14.15684 | -10.2232 | 0.74433 | -13.20989 | -9.83256 | 0.77819 | -13.13283 | -10.21988
193.00023 | 0.73667 | -13.60018 | -10.01887 | 0.75869 | -13.4255 | -10.18581 | 0.73834 | -13.45979 | -9.93794 | 0.73977 | -13.62748 | -10.08116 | 0.76337 | -13.87586 | -10.59236 | 0.75948 | -14.01172 | -10.64166 | 0.73313 | -14.31159 | -10.49228 | 0.73298 | -14.49622 | -10.6254 | 0.47112 | -11.81079 | -5.56424 | 0.70456 | -13.80976 | -9.72982 | 0.70903 | -13.28249 | -9.41766 | 0.71693 | -13.25611 | -9.50373 | 0.72772 | -13.61315 | -9.90659 | 0.73289 | -13.16912 | -9.65145 | 0.75202 | -13.90167 | -10.45435 | 0.76492 | -13.37376 | -10.22979 | 0.73257 | -13.58571 | -9.95243 | 0.72748 | -13.55334 | -9.85977 | 0.73771 | -13.29519 | -9.80797 | 0.72815 | -13.26346 | -9.65772 | 0.74378 | -14.59773 | -10.85747 | 0.74418 | -13.99888 | -10.41773 | 0.75808 | -13.07606 | -9.91273 | 0.77105 | -13.20551 | -10.1821
193.1001 | 0.75756 | -13.35786 | -10.11934 | 0.74553 | -13.58871 | -10.13081 | 0.73301 | -13.48774 | -9.88659 | 0.7536 | -13.49251 | -10.16797 | 0.76362 | -13.87609 | -10.59609 | 0.75048 | -14.09844 | -10.58052 | 0.74162 | -14.24686 | -10.5657 | 0.73375 | -14.46254 | -10.6119 | 0.44283 | -12.04049 | -5.33191 | 0.68125 | -14.10665 | -9.61011 | 0.71769 | -13.26097 | -9.51732 | 0.72575 | -13.05386 | -9.47379 | 0.72674 | -13.63235 | -9.90716 | 0.73109 | -13.18263 | -9.63767 | 0.77205 | -13.68908 | -10.56871 | 0.75354 | -13.45279 | -10.13725 | 0.75102 | -13.27395 | -9.96898 | 0.72582 | -13.54947 | -9.83449 | 0.73405 | -13.35788 | -9.80538 | 0.71277 | -13.46221 | -9.59546 | 0.73969 | -14.65428 | -10.83968 | 0.70124 | -14.35487 | -10.06621 | 0.76829 | -12.94761 | -9.94757 | 0.78069 | -13.12216 | -10.24434
193.20017 | 0.75039 | -13.44478 | -10.08878 | 0.74217 | -13.62452 | -10.11172 | 0.73884 | -13.45744 | -9.94284 | 0.74303 | -13.59152 | -10.09891 | 0.77921 | -13.69771 | -10.67346 | 0.76503 | -13.97911 | -10.69442 | 0.71786 | -14.43813 | -10.36456 | 0.75276 | -14.30667 | -10.76945 | 0.46718 | -11.55629 | -5.39881 | 0.71248 | -13.76747 | -9.80907 | 0.72761 | -13.16366 | -9.57803 | 0.71025 | -13.30685 | -9.45123 | 0.7613 | -13.18247 | -10.03579 | 0.7148 | -13.28171 | -9.49378 | 0.74872 | -13.94232 | -10.43888 | 0.73656 | -13.65367 | -10.05672 | 0.73206 | -13.54934 | -9.919 | 0.72221 | -13.56879 | -9.79949 | 0.76716 | -13.00359 | -9.9758 | 0.70678 | -13.52279 | -9.55757 | 0.75235 | -14.53986 | -10.93905 | 0.71957 | -14.14131 | -10.17565 | 0.76813 | -12.96474 | -9.95866 | 0.76617 | -13.25454 | -10.15526
193.30016 | 0.76136 | -13.32675 | -10.14639 | 0.75075 | -13.51399 | -10.14559 | 0.74145 | -13.429 | -9.95693 | 0.75455 | -13.44668 | -10.14626 | 0.76259 | -13.86622 | -10.5743 | 0.76981 | -13.88128 | -10.68591 | 0.73274 | -14.31625 | -10.4901 | 0.73405 | -14.26426 | -10.47066 | 0.42465 | -12.41623 | -5.27251 | 0.71259 | -13.73973 | -9.79077 | 0.7036 | -13.37236 | -9.40878 | 0.72469 | -13.20148 | -9.56692 | 0.7448 | -13.41607 | -9.99229 | 0.73512 | -13.15753 | -9.67236 | 0.75503 | -13.8756 | -10.47654 | 0.75149 | -13.53021 | -10.16781 | 0.72438 | -13.62993 | -9.87322 | 0.72162 | -13.53235 | -9.76527 | 0.75315 | -13.16306 | -9.9138 | 0.70724 | -13.50383 | -9.55042 | 0.75235 | -14.53143 | -10.93268 | 0.74204 | -13.96912 | -10.36565 | 0.75577 | -13.09873 | -9.89959 | 0.77678 | -13.16421 | -10.22571
193.4001 | 0.74475 | -13.52982 | -10.07636 | 0.74044 | -13.62051 | -10.08513 | 0.7495 | -13.32926 | -9.99034 | 0.74858 | -13.53029 | -10.12852 | 0.76358 | -13.86037 | -10.58357 | 0.76878 | -13.91031 | -10.69398 | 0.73668 | -14.08896 | -10.37902 | 0.75042 | -14.29656 | -10.7284 | 0.46834 | -11.77023 | -5.51246 | 0.72745 | -13.50072 | -9.82112 | 0.7272 | -13.23787 | -9.62664 | 0.73705 | -13.01135 | -9.58996 | 0.74695 | -13.39879 | -10.0082 | 0.72806 | -13.20099 | -9.61107 | 0.742 | -14.01261 | -10.3973 | 0.76 | -13.40776 | -10.18985 | 0.73133 | -13.57897 | -9.93067 | 0.71966 | -13.58138 | -9.77399 | 0.74414 | -13.26057 | -9.86771 | 0.69925 | -13.6028 | -9.51169 | 0.74701 | -14.59257 | -10.90072 | 0.73767 | -14.03185 | -10.35094 | 0.76426 | -13.01391 | -9.94597 | 0.7708 | -13.20505 | -10.17841
193.50016 | 0.75338 | -13.40839 | -10.10165 | 0.74777 | -13.55124 | -10.13321 | 0.74239 | -13.41058 | -9.95586 | 0.73339 | -13.66517 | -10.02192 | 0.76926 | -13.82069 | -10.63169 | 0.76112 | -13.99894 | -10.65492 | 0.71696 | -14.44815 | -10.35869 | 0.73788 | -14.39459 | -10.62145 | 0.49525 | -10.34738 | -5.12457 | 0.67924 | -14.10841 | -9.58301 | 0.71033 | -13.37326 | -9.49948 | 0.7129 | -13.30569 | -9.48568 | 0.72556 | -13.62667 | -9.88701 | 0.72126 | -13.26306 | -9.56606 | 0.76139 | -13.76114 | -10.47765 | 0.76572 | -13.31526 | -10.19574 | 0.73006 | -13.5801 | -9.91433 | 0.74191 | -13.28692 | -9.85764 | 0.74722 | -13.2334 | -9.88829 | 0.71875 | -13.38592 | -9.62118 | 0.73639 | -14.70305 | -10.82718 | 0.7315 | -14.08692 | -10.30464 | 0.77252 | -12.91875 | -9.97995 | 0.76859 | -13.22821 | -10.16703
193.60017 | 0.74973 | -13.44948 | -10.08344 | 0.75226 | -13.46731 | -10.13091 | 0.75646 | -13.23289 | -10.01014 | 0.72889 | -13.75107 | -10.02297 | 0.77164 | -13.70444 | -10.57486 | 0.75333 | -14.05409 | -10.58731 | 0.72869 | -14.35979 | -10.46382 | 0.72867 | -14.5076 | -10.57133 | 0.44939 | -11.41558 | -5.13007 | 0.69641 | -13.94046 | -9.70832 | 0.70954 | -13.38901 | -9.50005 | 0.71693 | -13.25816 | -9.50522 | 0.72744 | -13.62541 | -9.91164 | 0.72348 | -13.24593 | -9.58321 | 0.74859 | -13.91145 | -10.41394 | 0.73793 | -13.64593 | -10.06978 | 0.73662 | -13.5256 | -9.96321 | 0.7391 | -13.37164 | -9.88294 | 0.73732 | -13.33246 | -9.83024 | 0.71917 | -13.36537 | -9.61199 | 0.74659 | -14.56713 | -10.87561 | 0.72647 | -14.10919 | -10.24985 | 0.75993 | -13.0465 | -9.91445 | 0.77896 | -13.11816 | -10.21858
193.70014 | 0.75202 | -13.40177 | -10.07838 | 0.75368 | -13.39103 | -10.09251 | 0.7413 | -13.42024 | -9.94837 | 0.73604 | -13.66721 | -10.05968 | 0.76788 | -13.81744 | -10.61008 | 0.75581 | -13.96786 | -10.55705 | 0.73507 | -14.30466 | -10.51491 | 0.71452 | -14.62239 | -10.44803 | 0.4285 | -12.67579 | -5.43156 | 0.70297 | -13.85329 | -9.73842 | 0.73112 | -13.15581 | -9.61851 | 0.71448 | -13.28697 | -9.49327 | 0.75403 | -13.32379 | -10.04656 | 0.7379 | -13.13249 | -9.69041 | 0.75249 | -13.89878 | -10.45864 | 0.75428 | -13.4332 | -10.13237 | 0.76757 | -13.06924 | -10.03153 | 0.73095 | -13.44967 | -9.83109 | 0.74366 | -13.24233 | -9.84774 | 0.71609 | -13.40873 | -9.60182 | 0.74376 | -14.62381 | -10.87662 | 0.74411 | -13.91638 | -10.35524 | 0.75438 | -13.05991 | -9.85212 | 0.77783 | -13.13857 | -10.21958
193.80019 | 0.75341 | -13.41272 | -10.10522 | 0.74666 | -13.54627 | -10.11444 | 0.73877 | -13.44359 | -9.93174 | 0.74799 | -13.55983 | -10.14265 | 0.76963 | -13.76526 | -10.59415 | 0.76271 | -13.9701 | -10.65519 | 0.7298 | -14.31582 | -10.44775 | 0.72489 | -14.53269 | -10.53463 | 0.46165 | -11.46016 | -5.2906 | 0.71262 | -13.72192 | -9.77856 | 0.71849 | -13.30241 | -9.5577 | 0.70242 | -13.37616 | -9.39562 | 0.74921 | -13.34532 | -9.99841 | 0.73134 | -13.13286 | -9.60464 | 0.7518 | -13.91248 | -10.4594 | 0.75717 | -13.41201 | -10.15517 | 0.74227 | -13.42171 | -9.96258 | 0.73744 | -13.36654 | -9.85705 | 0.75837 | -13.10757 | -9.94037 | 0.70529 | -13.52479 | -9.53885 | 0.73261 | -14.71306 | -10.77899 | 0.74289 | -13.99085 | -10.39359 | 0.76989 | -12.91946 | -9.94661 | 0.77513 | -13.13557 | -10.18174
193.9001 | 0.74503 | -13.50213 | -10.05943 | 0.72379 | -13.81132 | -9.99652 | 0.74694 | -13.33659 | -9.96162 | 0.75308 | -13.45946 | -10.13601 | 0.76463 | -13.84226 | -10.58421 | 0.777 | -13.79353 | -10.71764 | 0.72242 | -14.41129 | -10.41105 | 0.74214 | -14.38468 | -10.67544 | 0.47632 | -11.71821 | -5.58163 | 0.6942 | -13.97134 | -9.69892 | 0.74531 | -12.93074 | -9.63739 | 0.71475 | -13.2954 | -9.50286 | 0.73157 | -13.56642 | -9.92476 | 0.71337 | -13.31481 | -9.49838 | 0.73965 | -14.00609 | -10.35964 | 0.75865 | -13.33372 | -10.11558 | 0.73983 | -13.48044 | -9.97321 | 0.73823 | -13.3971 | -9.89017 | 0.72584 | -13.38763 | -9.71721 | 0.71793 | -13.37759 | -9.60424 | 0.75162 | -14.524 | -10.91653 | 0.73485 | -14.07336 | -10.34178 | 0.75064 | -13.10688 | -9.83848 | 0.75961 | -13.3186 | -10.11698
194.00016 | 0.74607 | -13.46769 | -10.04783 | 0.74249 | -13.60773 | -10.10355 | 0.74929 | -13.29355 | -9.96076 | 0.75588 | -13.44031 | -10.15921 | 0.77751 | -13.62069 | -10.59017 | 0.772 | -13.86292 | -10.7022 | 0.74797 | -14.19884 | -10.62033 | 0.74248 | -14.3811 | -10.67769 | 0.48524 | -10.98528 | -5.33052 | 0.67953 | -14.10354 | -9.58378 | 0.73538 | -13.15503 | -9.674 | 0.70828 | -13.33912 | -9.44786 | 0.72878 | -13.58336 | -9.89931 | 0.72946 | -13.18366 | -9.61694 | 0.74754 | -13.92292 | -10.408 | 0.76683 | -13.34164 | -10.23079 | 0.73892 | -13.46814 | -9.9519 | 0.75379 | -13.09855 | -9.8736 | 0.73216 | -13.35813 | -9.78025 | 0.72846 | -13.26422 | -9.66248 | 0.75031 | -14.54904 | -10.91623 | 0.71878 | -14.20778 | -10.21228 | 0.75779 | -13.06524 | -9.90075 | 0.77075 | -13.20308 | -10.17626
194.10012 | 0.7438 | -13.50827 | -10.04745 | 0.75362 | -13.46372 | -10.14647 | 0.74396 | -13.36264 | -9.94128 | 0.7527 | -13.5004 | -10.1617 | 0.76815 | -13.81371 | -10.611 | 0.76015 | -13.99866 | -10.64104 | 0.71984 | -14.4105 | -10.37321 | 0.71392 | -14.62797 | -10.44317 | 0.47396 | -11.31004 | -5.36054 | 0.73267 | -13.52213 | -9.9073 | 0.73914 | -13.07028 | -9.66075 | 0.70504 | -13.38285 | -9.43543 | 0.76174 | -13.22113 | -10.07101 | 0.75454 | -12.83888 | -9.68744 | 0.77094 | -13.64913 | -10.52267 | 0.75762 | -13.39577 | -10.14894 | 0.7276 | -13.57576 | -9.87777 | 0.75028 | -13.13456 | -9.85463 | 0.74449 | -13.23238 | -9.85139 | 0.71185 | -13.4391 | -9.56657 | 0.71685 | -14.8274 | -10.62899 | 0.73756 | -14.03898 | -10.35465 | 0.77451 | -12.86029 | -9.96041 | 0.75745 | -13.33987 | -10.10428
194.20005 | 0.75313 | -13.3453 | -10.05079 | 0.75612 | -13.38599 | -10.12144 | 0.75782 | -13.16366 | -9.97573 | 0.74646 | -13.55304 | -10.11675 | 0.77025 | -13.79436 | -10.62516 | 0.75731 | -13.99487 | -10.59843 | 0.74977 | -14.15476 | -10.61276 | 0.73279 | -14.43592 | -10.57857 | 0.4333 | -12.55718 | -5.44106 | 0.71404 | -13.75921 | -9.82464 | 0.73209 | -13.16639 | -9.63895 | 0.72543 | -13.18912 | -9.56777 | 0.74196 | -13.43069 | -9.96503 | 0.72366 | -13.25024 | -9.58868 | 0.74034 | -14.0321 | -10.38848 | 0.74642 | -13.49407 | -10.07222 | 0.71882 | -13.6831 | -9.83563 | 0.73541 | -13.4232 | -9.87153 | 0.73687 | -13.30737 | -9.80575 | 0.71111 | -13.45766 | -9.56991 | 0.76613 | -14.36948 | -11.00895 | 0.75815 | -13.67383 | -10.36687 | 0.7637 | -12.98176 | -9.91412 | 0.77002 | -13.19943 | -10.16383
194.30014 | 0.74967 | -13.43779 | -10.07393 | 0.74344 | -13.58081 | -10.09656 | 0.7404 | -13.43171 | -9.94479 | 0.75037 | -13.52002 | -10.14506 | 0.76574 | -13.83341 | -10.59273 | 0.76931 | -13.918 | -10.70727 | 0.75357 | -14.1185 | -10.63932 | 0.71144 | -14.60093 | -10.38767 | 0.47902 | -11.88662 | -5.69393 | 0.7211 | -13.62174 | -9.82263 | 0.7033 | -13.45808 | -9.46514 | 0.72623 | -13.0934 | -9.50889 | 0.74038 | -13.45271 | -9.96012 | 0.71984 | -13.28066 | -9.56002 | 0.74657 | -13.9543 | -10.41788 | 0.7498 | -13.50803 | -10.12838 | 0.7344 | -13.51191 | -9.92308 | 0.73229 | -13.44843 | -9.84811 | 0.72237 | -13.44215 | -9.71015 | 0.72279 | -13.3031 | -9.61528 | 0.75179 | -14.51813 | -10.91459 | 0.73469 | -14.03294 | -10.30983 | 0.75524 | -13.06354 | -9.86606 | 0.77817 | -13.11817 | -10.20823
194.40019 | 0.75165 | -13.41573 | -10.08397 | 0.73815 | -13.65065 | -10.07628 | 0.73078 | -13.52812 | -9.88604 | 0.73333 | -13.69113 | -10.04018 | 0.77458 | -13.66094 | -10.58147 | 0.76879 | -13.88062 | -10.67121 | 0.73671 | -14.28027 | -10.52039 | 0.75032 | -14.27957 | -10.71429 | 0.47841 | -12.47489 | -5.96815 | 0.7234 | -13.64804 | -9.87306 | 0.70066 | -13.44179 | -9.41816 | 0.71277 | -13.28835 | -9.47152 | 0.74667 | -13.40309 | -10.00763 | 0.71318 | -13.30794 | -9.49097 | 0.73769 | -14.07223 | -10.381 | 0.75513 | -13.44093 | -10.14963 | 0.7336 | -13.48219 | -9.89052 | 0.73503 | -13.42308 | -9.86642 | 0.74806 | -13.18018 | -9.85954 | 0.70464 | -13.50575 | -9.51676 | 0.75412 | -14.49942 | -10.93432 | 0.73951 | -14.01904 | -10.36726 | 0.75996 | -13.0249 | -9.89835 | 0.76958 | -13.15081 | -10.12058
194.50021 | 0.74643 | -13.47443 | -10.05779 | 0.74821 | -13.52941 | -10.12285 | 0.74822 | -13.32782 | -9.97209 | 0.73715 | -13.65656 | -10.06695 | 0.77122 | -13.72997 | -10.5888 | 0.75741 | -14.02481 | -10.62253 | 0.74931 | -14.17774 | -10.62351 | 0.75878 | -14.22693 | -10.79507 | 0.48317 | -10.81666 | -5.22629 | 0.70505 | -13.84907 | -9.76423 | 0.69878 | -13.47094 | -9.41324 | 0.70399 | -13.36689 | -9.41021 | 0.74773 | -13.36259 | -9.99166 | 0.72889 | -13.18271 | -9.60876 | 0.74705 | -13.97208 | -10.43789 | 0.74551 | -13.56093 | -10.10976 | 0.73719 | -13.48027 | -9.93753 | 0.7257 | -13.52772 | -9.81704 | 0.75365 | -13.14884 | -9.90968 | 0.70546 | -13.50536 | -9.52748 | 0.74566 | -14.57804 | -10.87031 | 0.72125 | -14.18374 | -10.23004 | 0.77246 | -12.87544 | -9.94571 | 0.77018 | -13.18837 | -10.15739
194.60017 | 0.75346 | -13.39054 | -10.08924 | 0.73862 | -13.62498 | -10.0637 | 0.7406 | -13.41451 | -9.93472 | 0.7466 | -13.56498 | -10.12762 | 0.77893 | -13.65051 | -10.63282 | 0.77227 | -13.80814 | -10.6636 | 0.70227 | -14.52699 | -10.20192 | 0.73023 | -14.50571 | -10.59247 | 0.48363 | -11.30247 | -5.46616 | 0.73558 | -13.44968 | -9.8933 | 0.70393 | -13.43642 | -9.45826 | 0.70076 | -13.39302 | -9.38524 | 0.73137 | -13.55126 | -9.91095 | 0.71684 | -13.30015 | -9.53415 | 0.75096 | -13.88021 | -10.4235 | 0.73736 | -13.61149 | -10.0366 | 0.74397 | -13.34581 | -9.92887 | 0.72951 | -13.47666 | -9.83141 | 0.73323 | -13.34161 | -9.78241 | 0.72409 | -13.27515 | -9.61238 | 0.72559 | -14.75876 | -10.70875 | 0.72746 | -14.12008 | -10.27185 | 0.76031 | -12.98083 | -9.86942 | 0.77509 | -13.14158 | -10.18596
194.7 | 0.74123 | -13.51702 | -10.01918 | 0.74603 | -13.53315 | -10.09615 | 0.76406 | -13.13171 | -10.03336 | 0.75462 | -13.4503 | -10.14989 | 0.76484 | -13.81136 | -10.56341 | 0.7803 | -13.76403 | -10.74007 | 0.76354 | -14.04485 | -10.72376 | 0.73555 | -14.45773 | -10.63433 | 0.44636 | -11.81381 | -5.2732 | 0.68886 | -14.02479 | -9.66114 | 0.69949 | -13.47022 | -9.42222 | 0.71584 | -13.27187 | -9.50047 | 0.7351 | -13.50372 | -9.92653 | 0.71533 | -13.29476 | -9.51013 | 0.73843 | -14.03992 | -10.36751 | 0.75498 | -13.45283 | -10.15666 | 0.74425 | -13.4176 | -9.9861 | 0.71887 | -13.60395 | -9.77944 | 0.75013 | -13.17765 | -9.88494 | 0.70745 | -13.48992 | -9.54351 | 0.71854 | -14.82678 | -10.65367 | 0.73883 | -14.01102 | -10.35172 | 0.75462 | -13.09018 | -9.87814 | 0.76095 | -13.27319 | -10.10026
194.80003 | 0.74209 | -13.51403 | -10.02857 | 0.75406 | -13.46369 | -10.15245 | 0.73859 | -13.4397 | -9.92648 | 0.73751 | -13.64822 | -10.06566 | 0.7736 | -13.71717 | -10.61163 | 0.74553 | -14.0854 | -10.50105 | 0.72502 | -14.37019 | -10.41869 | 0.74179 | -14.37136 | -10.66056 | 0.43309 | -12.2389 | -5.30056 | 0.68806 | -14.0218 | -9.64784 | 0.71555 | -13.31598 | -9.52825 | 0.73525 | -12.95551 | -9.52559 | 0.7228 | -13.64299 | -9.86113 | 0.74893 | -12.93064 | -9.68412 | 0.74642 | -13.96459 | -10.42344 | 0.74801 | -13.50211 | -10.09974 | 0.74501 | -13.40508 | -9.98697 | 0.7288 | -13.48603 | -9.82858 | 0.74298 | -13.22306 | -9.8244 | 0.71857 | -13.34256 | -9.58757 | 0.7358 | -14.66915 | -10.7935 | 0.74404 | -13.91049 | -10.35002 | 0.76809 | -12.93822 | -9.93773 | 0.76723 | -13.25696 | -10.17107
194.90003 | 0.74908 | -13.42453 | -10.05599 | 0.74441 | -13.54752 | -10.08486 | 0.74305 | -13.40406 | -9.95991 | 0.73771 | -13.57893 | -10.01736 | 0.76009 | -13.87417 | -10.54556 | 0.77116 | -13.83214 | -10.66674 | 0.74125 | -14.24414 | -10.55847 | 0.71355 | -14.59881 | -10.417 | 0.47348 | -11.51355 | -5.45146 | 0.71504 | -13.73268 | -9.81943 | 0.72135 | -13.27919 | -9.57888 | 0.71644 | -13.25589 | -9.49705 | 0.74265 | -13.41308 | -9.9612 | 0.73259 | -13.17088 | -9.64879 | 0.75546 | -13.77221 | -10.40436 | 0.74466 | -13.5297 | -10.07507 | 0.73832 | -13.46169 | -9.939 | 0.72764 | -13.50201 | -9.8246 | 0.75133 | -13.17566 | -9.89923 | 0.71147 | -13.39704 | -9.53166 | 0.73841 | -14.65886 | -10.82426 | 0.72483 | -14.11243 | -10.22907 | 0.76261 | -13.00205 | -9.91555 | 0.77683 | -13.13874 | -10.2066
195.00007 | 0.75621 | -13.34199 | -10.08931 | 0.75449 | -13.44113 | -10.14125 | 0.75488 | -13.24793 | -10.00055 | 0.72298 | -13.79221 | -9.97155 | 0.77889 | -13.62881 | -10.6154 | 0.7695 | -13.8255 | -10.63867 | 0.74316 | -14.21659 | -10.56523 | 0.75028 | -14.2516 | -10.69276 | 0.51734 | -9.87361 | -5.108 | 0.693 | -13.96475 | -9.67761 | 0.70785 | -13.37547 | -9.46787 | 0.71101 | -13.22402 | -9.40245 | 0.71897 | -13.66971 | -9.82809 | 0.72474 | -13.25128 | -9.60378 | 0.74484 | -13.99036 | -10.4206 | 0.75248 | -13.42174 | -10.09953 | 0.73841 | -13.43391 | -9.9197 | 0.71392 | -13.62003 | -9.72357 | 0.75218 | -13.13492 | -9.87982 | 0.69071 | -13.66358 | -9.43755 | 0.75219 | -14.52602 | -10.92636 | 0.6969 | -14.37982 | -10.02133 | 0.75462 | -13.06756 | -9.86105 | 0.76751 | -13.20235 | -10.13298
195.10019 | 0.74538 | -13.43817 | -10.01653 | 0.73617 | -13.63403 | -10.03699 | 0.74809 | -13.34527 | -9.98341 | 0.74594 | -13.56334 | -10.11739 | 0.76006 | -13.87679 | -10.54714 | 0.78064 | -13.73763 | -10.72419 | 0.72853 | -14.32098 | -10.43331 | 0.72844 | -14.49646 | -10.55973 | 0.52823 | -9.0836 | -4.79822 | 0.72444 | -13.54137 | -9.80995 | 0.72447 | -13.25075 | -9.5997 | 0.71723 | -13.22746 | -9.48712 | 0.73625 | -13.50569 | -9.94363 | 0.71459 | -13.2755 | -9.48658 | 0.76035 | -13.78696 | -10.48284 | 0.74033 | -13.46775 | -9.97053 | 0.73238 | -13.52204 | -9.90326 | 0.71907 | -13.54138 | -9.73721 | 0.74838 | -13.2 | -9.87858 | 0.70605 | -13.48191 | -9.51889 | 0.74356 | -14.61427 | -10.86656 | 0.71527 | -14.22424 | -10.17423 | 0.74936 | -13.12737 | -9.8371 | 0.77516 | -13.11949 | -10.16977
195.2 | 0.7476 | -13.44222 | -10.04936 | 0.75566 | -13.426 | -10.14545 | 0.74993 | -13.33841 | -10.00288 | 0.75204 | -13.50131 | -10.15347 | 0.76585 | -13.82767 | -10.58992 | 0.7426 | -14.13659 | -10.4979 | 0.72252 | -14.38844 | -10.39595 | 0.73045 | -14.48647 | -10.58162 | 0.5237 | -9.41639 | -4.93137 | 0.6815 | -14.04995 | -9.57507 | 0.73408 | -13.11951 | -9.63073 | 0.72141 | -13.21534 | -9.53367 | 0.75414 | -13.30049 | -10.0305 | 0.72028 | -13.25524 | -9.54752 | 0.75029 | -13.94628 | -10.46378 | 0.7298 | -13.65311 | -9.964 | 0.73612 | -13.49136 | -9.93125 | 0.73984 | -13.3572 | -9.8822 | 0.75618 | -13.07473 | -9.88684 | 0.70863 | -13.44572 | -9.52807 | 0.72115 | -14.77119 | -10.6523 | 0.72798 | -14.12407 | -10.2821 | 0.77451 | -12.77853 | -9.89715 | 0.7861 | -12.99964 | -10.219
195.3 | 0.74859 | -13.42537 | -10.05007 | 0.73877 | -13.63271 | -10.07141 | 0.74586 | -13.36088 | -9.9654 | 0.74971 | -13.50038 | -10.12133 | 0.7705 | -13.72592 | -10.57582 | 0.76311 | -13.97865 | -10.66722 | 0.74993 | -14.16699 | -10.62429 | 0.73325 | -14.43866 | -10.58712 | 0.52843 | -9.98676 | -5.27726 | 0.71508 | -13.70307 | -9.7988 | 0.73106 | -13.16467 | -9.6241 | 0.69493 | -13.45444 | -9.34986 | 0.74004 | -13.45921 | -9.9603 | 0.72298 | -13.24315 | -9.57447 | 0.75943 | -13.863 | -10.52795 | 0.7615 | -13.34146 | -10.15959 | 0.74649 | -13.37002 | -9.98061 | 0.72575 | -13.50861 | -9.80384 | 0.73735 | -13.31292 | -9.81623 | 0.72127 | -13.32833 | -9.61329 | 0.71493 | -14.85139 | -10.61775 | 0.71289 | -14.24936 | -10.15818 | 0.76602 | -12.95337 | -9.92249 | 0.7756 | -13.03153 | -10.10729
195.40005 | 0.7528 | -13.39329 | -10.08248 | 0.75592 | -13.41398 | -10.13995 | 0.74687 | -13.35186 | -9.97213 | 0.74333 | -13.56502 | -10.08329 | 0.76427 | -13.8057 | -10.55131 | 0.7629 | -13.96047 | -10.65046 | 0.71998 | -14.39132 | -10.36153 | 0.74404 | -14.34264 | -10.67144 | 0.56488 | -9.09475 | -5.13742 | 0.67737 | -14.08214 | -9.5388 | 0.7261 | -13.22686 | -9.60407 | 0.7066 | -13.35366 | -9.43574 | 0.74189 | -13.42703 | -9.9614 | 0.72313 | -13.21611 | -9.557 | 0.73349 | -14.11352 | -10.35216 | 0.76534 | -13.27643 | -10.16102 | 0.73498 | -13.50213 | -9.92382 | 0.73808 | -13.39846 | -9.8892 | 0.74443 | -13.19248 | -9.82091 | 0.70986 | -13.44451 | -9.54378 | 0.72033 | -14.80294 | -10.66299 | 0.73134 | -14.07403 | -10.29286 | 0.77198 | -12.8787 | -9.9421 | 0.77674 | -13.07282 | -10.15418
195.50005 | 0.7488 | -13.41319 | -10.04377 | 0.74928 | -13.49458 | -10.11127 | 0.74627 | -13.36255 | -9.97212 | 0.75853 | -13.33934 | -10.11833 | 0.77132 | -13.73694 | -10.59557 | 0.75387 | -14.00838 | -10.56049 | 0.72083 | -14.39679 | -10.37758 | 0.72625 | -14.53249 | -10.55428 | 0.50782 | -10.5023 | -5.33333 | 0.72008 | -13.61726 | -9.80555 | 0.72627 | -13.21159 | -9.59524 | 0.69962 | -13.40614 | -9.37918 | 0.75374 | -13.3222 | -10.04144 | 0.74148 | -13.08214 | -9.70016 | 0.76346 | -13.77577 | -10.51725 | 0.73622 | -13.5888 | -10.0044 | 0.72602 | -13.58698 | -9.86439 | 0.72955 | -13.45715 | -9.81764 | 0.72974 | -13.34714 | -9.73994 | 0.71637 | -13.35804 | -9.56931 | 0.75217 | -14.50166 | -10.90772 | 0.73204 | -14.05665 | -10.28997 | 0.76524 | -12.93276 | -9.89662 | 0.76701 | -13.21219 | -10.13382
195.60003 | 0.75187 | -13.38681 | -10.06508 | 0.76144 | -13.33749 | -10.15574 | 0.7433 | -13.40317 | -9.96255 | 0.74512 | -13.5628 | -10.10597 | 0.77683 | -13.64402 | -10.59903 | 0.76744 | -13.89831 | -10.66611 | 0.74519 | -14.19978 | -10.58156 | 0.73298 | -14.44491 | -10.58777 | 0.47188 | -12.02123 | -5.67257 | 0.68922 | -13.98032 | -9.63547 | 0.71767 | -13.28328 | -9.53307 | 0.71293 | -13.27824 | -9.46651 | 0.74737 | -13.32441 | -9.95821 | 0.70994 | -13.33344 | -9.46595 | 0.74695 | -13.95216 | -10.42155 | 0.75389 | -13.43028 | -10.12489 | 0.73142 | -13.49737 | -9.87223 | 0.7386 | -13.38418 | -9.88553 | 0.73177 | -13.34555 | -9.76587 | 0.71015 | -13.44199 | -9.54587 | 0.72674 | -14.72986 | -10.70475 | 0.70356 | -14.30712 | -10.06595 | 0.7554 | -13.06813 | -9.87162 | 0.76843 | -13.19981 | -10.14306
195.70014 | 0.74528 | -13.47693 | -10.04407 | 0.75817 | -13.34128 | -10.11499 | 0.74575 | -13.34779 | -9.95406 | 0.74984 | -13.51093 | -10.13105 | 0.76817 | -13.78182 | -10.58682 | 0.76332 | -13.91265 | -10.61979 | 0.75108 | -14.14122 | -10.62113 | 0.75645 | -14.23481 | -10.76789 | 0.51204 | -10.95914 | -5.61147 | 0.68371 | -14.02111 | -9.58644 | 0.72197 | -13.24792 | -9.56463 | 0.70213 | -13.36473 | -9.38376 | 0.73955 | -13.44725 | -9.94491 | 0.73753 | -13.09471 | -9.65769 | 0.74477 | -13.95681 | -10.39469 | 0.74499 | -13.50611 | -10.06187 | 0.74493 | -13.36259 | -9.95424 | 0.72822 | -13.47821 | -9.81514 | 0.7511 | -13.14496 | -9.87316 | 0.71762 | -13.35689 | -9.58516 | 0.74292 | -14.6014 | -10.84767 | 0.74626 | -13.91912 | -10.38736 | 0.76733 | -12.94025 | -9.92939 | 0.76953 | -13.19824 | -10.15644
195.80023 | 0.75148 | -13.40472 | -10.07339 | 0.75169 | -13.4719 | -10.12675 | 0.75346 | -13.19189 | -9.93952 | 0.73792 | -13.61151 | -10.04416 | 0.78696 | -13.54675 | -10.66075 | 0.76168 | -13.91828 | -10.60132 | 0.74511 | -14.20129 | -10.58158 | 0.72861 | -14.48691 | -10.55525 | 0.47999 | -11.73894 | -5.6346 | 0.71529 | -13.71536 | -9.81047 | 0.73481 | -13.1311 | -9.64889 | 0.72017 | -13.20698 | -9.5113 | 0.72102 | -13.63862 | -9.83369 | 0.72425 | -13.22284 | -9.57661 | 0.75182 | -13.90812 | -10.45642 | 0.74261 | -13.52694 | -10.04518 | 0.70349 | -13.78781 | -9.69958 | 0.72652 | -13.49584 | -9.80498 | 0.7529 | -13.13516 | -9.88946 | 0.7135 | -13.37126 | -9.54034 | 0.72594 | -14.72416 | -10.6889 | 0.70865 | -14.28095 | -10.1202 | 0.76779 | -12.92746 | -9.92551 | 0.77281 | -13.14186 | -10.15611
195.90024 | 0.74528 | -13.46587 | -10.03578 | 0.74969 | -13.48108 | -10.10657 | 0.72946 | -13.50155 | -9.84881 | 0.74423 | -13.56565 | -10.09595 | 0.7718 | -13.73754 | -10.60261 | 0.7664 | -13.88534 | -10.64178 | 0.74746 | -14.06604 | -10.51384 | 0.7233 | -14.51979 | -10.50212 | 0.47571 | -12.33909 | -5.86978 | 0.69752 | -13.88338 | -9.68388 | 0.75444 | -12.82427 | -9.67509 | 0.72427 | -12.9806 | -9.40139 | 0.72494 | -13.60117 | -9.86 | 0.72893 | -13.18586 | -9.61158 | 0.75296 | -13.87277 | -10.44567 | 0.76297 | -13.26932 | -10.12411 | 0.73903 | -13.46054 | -9.94775 | 0.72479 | -13.52359 | -9.80179 | 0.74346 | -13.20117 | -9.81459 | 0.71372 | -13.38572 | -9.55363 | 0.73944 | -14.6196 | -10.81038 | 0.7544 | -13.82442 | -10.42914 | 0.7552 | -13.0638 | -9.86578 | 0.77509 | -13.12083 | -10.1698
196.0001 | 0.75041 | -13.40789 | -10.06136 | 0.75441 | -13.41014 | -10.11671 | 0.75865 | -13.12443 | -9.95692 | 0.75694 | -13.37792 | -10.12626 | 0.76257 | -13.81722 | -10.53653 | 0.76975 | -13.79881 | -10.6216 | 0.75032 | -14.11948 | -10.59409 | 0.73071 | -14.45333 | -10.56112 | 0.47864 | -12.70596 | -6.08162 | 0.71809 | -13.66214 | -9.81064 | 0.72976 | -13.15157 | -9.59743 | 0.7275 | -13.09416 | -9.52607 | 0.758 | -13.20019 | -10.0057 | 0.74228 | -12.93568 | -9.60192 | 0.75442 | -13.76791 | -10.38683 | 0.75421 | -13.37811 | -10.08991 | 0.72916 | -13.55426 | -9.88322 | 0.75794 | -12.99923 | -9.85257 | 0.757 | -12.97683 | -9.82346 | 0.71586 | -13.3391 | -9.5489 | 0.74351 | -14.52886 | -10.80239 | 0.74212 | -13.96201 | -10.36144 | 0.76593 | -12.91968 | -9.89551 | 0.75888 | -13.26499 | -10.06648
196.10012 | 0.76097 | -13.26148 | -10.09156 | 0.74486 | -13.53487 | -10.08151 | 0.73296 | -13.48785 | -9.88603 | 0.75369 | -13.44049 | -10.12997 | 0.7676 | -13.74379 | -10.54968 | 0.77064 | -13.87738 | -10.6945 | 0.71096 | -14.45482 | -10.2768 | 0.71098 | -14.60601 | -10.38465 | 0.48676 | -11.59433 | -5.64362 | 0.67777 | -14.05631 | -9.52696 | 0.74361 | -12.87616 | -9.57489 | 0.71878 | -13.23293 | -9.51151 | 0.74883 | -13.36771 | -10.01013 | 0.73218 | -12.99604 | -9.51545 | 0.74562 | -13.93446 | -10.38981 | 0.7382 | -13.53507 | -9.99159 | 0.75765 | -13.24484 | -10.03491 | 0.73926 | -13.36039 | -9.8768 | 0.74566 | -13.16486 | -9.81647 | 0.70817 | -13.42165 | -9.50484 | 0.73496 | -14.65134 | -10.76821 | 0.72825 | -14.06181 | -10.24059 | 0.76391 | -12.95762 | -9.89848 | 0.78534 | -12.97986 | -10.19362
196.20019 | 0.77224 | -13.07218 | -10.09482 | 0.75212 | -13.44327 | -10.11091 | 0.73878 | -13.36772 | -9.87582 | 0.74569 | -13.52648 | -10.08655 | 0.77593 | -13.67276 | -10.60911 | 0.76096 | -13.96415 | -10.62615 | 0.70744 | -14.48554 | -10.24768 | 0.72327 | -14.44781 | -10.44961 | 0.49879 | -11.43999 | -5.70614 | 0.70482 | -13.74496 | -9.68775 | 0.73557 | -13.06648 | -9.61125 | 0.73474 | -13.05924 | -9.59512 | 0.74774 | -13.34792 | -9.98079 | 0.73649 | -13.08595 | -9.63768 | 0.75728 | -13.78778 | -10.44121 | 0.74067 | -13.51231 | -10.00823 | 0.72368 | -13.61125 | -9.85013 | 0.71753 | -13.56852 | -9.73578 | 0.75001 | -13.15098 | -9.86338 | 0.70504 | -13.48966 | -9.51072 | 0.73274 | -14.67429 | -10.75241 | 0.72725 | -14.10339 | -10.25666 | 0.76305 | -12.93186 | -9.86764 | 0.7753 | -13.08903 | -10.14793
196.30023 | 0.76231 | -13.23471 | -10.089 | 0.74456 | -13.53167 | -10.07518 | 0.7381 | -13.43291 | -9.91486 | 0.73645 | -13.58267 | -10.00289 | 0.76786 | -13.7452 | -10.55436 | 0.76564 | -13.84416 | -10.59969 | 0.73439 | -14.27407 | -10.48279 | 0.7499 | -14.27764 | -10.70686 | 0.44519 | -12.11694 | -5.39435 | 0.70503 | -13.79431 | -9.72534 | 0.71642 | -13.30046 | -9.52865 | 0.7138 | -13.24545 | -9.45459 | 0.76272 | -13.14051 | -10.02251 | 0.76014 | -12.72484 | -9.67262 | 0.75552 | -13.82487 | -10.44498 | 0.7632 | -13.28401 | -10.13841 | 0.7414 | -13.32306 | -9.8777 | 0.73349 | -13.41237 | -9.83785 | 0.749 | -13.17338 | -9.8669 | 0.70598 | -13.47793 | -9.5152 | 0.72617 | -14.72052 | -10.68954 | 0.73003 | -14.06171 | -10.2654 | 0.76052 | -12.96184 | -9.85779 | 0.76769 | -13.19239 | -10.1277
196.40021 | 0.73422 | -13.57512 | -9.9671 | 0.75223 | -13.45361 | -10.12028 | 0.75438 | -13.22142 | -9.97395 | 0.75171 | -13.47217 | -10.12711 | 0.75762 | -13.83094 | -10.47857 | 0.76062 | -13.93218 | -10.59715 | 0.71827 | -14.36183 | -10.31561 | 0.73872 | -14.38394 | -10.62576 | 0.46394 | -11.83919 | -5.4927 | 0.67356 | -14.10949 | -9.50363 | 0.72552 | -13.20521 | -9.58069 | 0.69941 | -13.37254 | -9.35288 | 0.73991 | -13.43021 | -9.93709 | 0.72318 | -13.18154 | -9.53262 | 0.74614 | -13.93286 | -10.39591 | 0.75201 | -13.41998 | -10.09197 | 0.74357 | -13.37591 | -9.94593 | 0.72701 | -13.47719 | -9.79808 | 0.74872 | -13.19065 | -9.8761 | 0.71984 | -13.26949 | -9.55188 | 0.73649 | -14.64418 | -10.78528 | 0.7499 | -13.85198 | -10.38759 | 0.74969 | -13.10836 | -9.82726 | 0.76006 | -13.2454 | -10.06734
196.50023 | 0.74032 | -13.51391 | -10.00462 | 0.7597 | -13.33123 | -10.12776 | 0.73342 | -13.43934 | -9.85673 | 0.75347 | -13.44237 | -10.12838 | 0.76925 | -13.75639 | -10.58212 | 0.7536 | -14.029 | -10.57225 | 0.75196 | -14.10135 | -10.60372 | 0.72396 | -14.51773 | -10.51023 | 0.43546 | -12.61784 | -5.4946 | 0.71178 | -13.71475 | -9.76194 | 0.71069 | -13.32889 | -9.47278 | 0.72184 | -13.15638 | -9.49682 | 0.75104 | -13.32598 | -10.00832 | 0.7584 | -12.69478 | -9.62768 | 0.75804 | -13.80759 | -10.46671 | 0.76152 | -13.25871 | -10.09681 | 0.73678 | -13.47649 | -9.92924 | 0.73174 | -13.43227 | -9.82896 | 0.75956 | -12.99221 | -9.86835 | 0.71652 | -13.34802 | -9.56406 | 0.71851 | -14.80017 | -10.63404 | 0.71813 | -14.17779 | -10.18148 | 0.75686 | -13.02301 | -9.85654 | 0.7619 | -13.23203 | -10.08152
196.6001 | 0.75304 | -13.35894 | -10.05977 | 0.75428 | -13.39492 | -10.10351 | 0.76025 | -13.16572 | -10.00922 | 0.74443 | -13.54784 | -10.08535 | 0.77236 | -13.72357 | -10.59958 | 0.77151 | -13.73354 | -10.59558 | 0.7275 | -14.30866 | -10.40953 | 0.72849 | -14.46499 | -10.53753 | 0.44753 | -12.29205 | -5.50106 | 0.70288 | -13.76281 | -9.67366 | 0.71792 | -13.27666 | -9.53155 | 0.71051 | -13.28771 | -9.44101 | 0.72924 | -13.52026 | -9.85948 | 0.71347 | -13.29576 | -9.48618 | 0.74984 | -13.89794 | -10.4213 | 0.74905 | -13.41483 | -10.04833 | 0.74308 | -13.38826 | -9.9486 | 0.7169 | -13.56946 | -9.728 | 0.73896 | -13.2222 | -9.7707 | 0.70967 | -13.4229 | -9.5259 | 0.75172 | -14.47408 | -10.88043 | 0.71935 | -14.16112 | -10.1868 | 0.76772 | -12.88768 | -9.89418 | 0.77396 | -13.07193 | -10.11719
196.70023 | 0.76105 | -13.24286 | -10.07844 | 0.74241 | -13.55618 | -10.0643 | 0.75117 | -13.28011 | -9.97568 | 0.75335 | -13.43919 | -10.1244 | 0.76385 | -13.79376 | -10.53629 | 0.75283 | -14.01972 | -10.55443 | 0.76913 | -13.7313 | -10.5612 | 0.72298 | -14.50553 | -10.48727 | 0.45214 | -10.78189 | -4.8749 | 0.69486 | -13.86362 | -9.63326 | 0.69056 | -13.50199 | -9.3239 | 0.71376 | -13.2406 | -9.45057 | 0.74792 | -13.29961 | -9.94705 | 0.7304 | -13.14404 | -9.60048 | 0.75669 | -13.78996 | -10.43473 | 0.7409 | -13.52901 | -10.02363 | 0.71862 | -13.57768 | -9.75726 | 0.72492 | -13.49561 | -9.78322 | 0.74253 | -13.1584 | -9.77057 | 0.71513 | -13.35286 | -9.54903 | 0.73242 | -14.64135 | -10.72369 | 0.73107 | -14.05321 | -10.27388 | 0.76773 | -12.88707 | -9.89378 | 0.76548 | -13.169 | -10.08057
196.80016 | 0.75976 | -13.27401 | -10.08509 | 0.75581 | -13.39045 | -10.12068 | 0.72445 | -13.55148 | -9.8173 | 0.73409 | -13.65209 | -10.02182 | 0.76305 | -13.79369 | -10.52523 | 0.76038 | -13.97521 | -10.62652 | 0.75219 | -14.00179 | -10.53203 | 0.74062 | -14.35011 | -10.62799 | 0.43899 | -11.20574 | -4.91918 | 0.70309 | -13.82301 | -9.71879 | 0.70048 | -13.39357 | -9.3819 | 0.69049 | -13.46037 | -9.29426 | 0.72945 | -13.53041 | -9.86973 | 0.71512 | -13.27513 | -9.49331 | 0.75821 | -13.7763 | -10.44537 | 0.7496 | -13.42028 | -10.05982 | 0.72654 | -13.58245 | -9.86822 | 0.72983 | -13.4376 | -9.80714 | 0.7362 | -13.23676 | -9.74489 | 0.73047 | -13.18307 | -9.62987 | 0.75746 | -14.41204 | -10.91653 | 0.71379 | -14.18531 | -10.12532 | 0.76741 | -12.85341 | -9.86379 | 0.76464 | -13.19388 | -10.08861
196.90023 | 0.74505 | -13.43821 | -10.01214 | 0.74759 | -13.48521 | -10.08141 | 0.73765 | -13.4334 | -9.9092 | 0.74519 | -13.51762 | -10.07323 | 0.77862 | -13.64206 | -10.62198 | 0.78192 | -13.6441 | -10.66854 | 0.75304 | -14.09019 | -10.61049 | 0.71827 | -14.54791 | -10.4493 | 0.41657 | -11.91959 | -4.96539 | 0.72607 | -13.56253 | -9.8474 | 0.72925 | -13.13557 | -9.57912 | 0.73023 | -12.88059 | -9.4058 | 0.7419 | -13.39806 | -9.93998 | 0.72232 | -13.18613 | -9.52465 | 0.74858 | -13.89079 | -10.39835 | 0.75371 | -13.38005 | -10.08469 | 0.72713 | -13.54909 | -9.852 | 0.7382 | -13.34304 | -9.84983 | 0.74302 | -13.12688 | -9.75352 | 0.71731 | -13.31124 | -9.54825 | 0.73301 | -14.6428 | -10.73336 | 0.72062 | -14.12329 | -10.17755 | 0.76051 | -12.94594 | -9.84553 | 0.7611 | -13.22686 | -10.06693
197.0001 | 0.76031 | -13.18801 | -10.027 | 0.73764 | -13.58092 | -10.01783 | 0.74554 | -13.31178 | -9.92442 | 0.732 | -13.66406 | -10.00206 | 0.77901 | -13.61935 | -10.60958 | 0.7713 | -13.78737 | -10.63415 | 0.76202 | -13.90298 | -10.59434 | 0.7349 | -14.39269 | -10.57713 | 0.45547 | -11.4845 | -5.23083 | 0.69122 | -13.95174 | -9.64367 | 0.71371 | -13.30311 | -9.49462 | 0.70841 | -13.29643 | -9.41936 | 0.75179 | -13.25089 | -9.96186 | 0.72312 | -13.19709 | -9.54308 | 0.7454 | -13.91803 | -10.37455 | 0.75016 | -13.40533 | -10.05607 | 0.75279 | -13.20872 | -9.94339 | 0.72931 | -13.44772 | -9.80757 | 0.7533 | -13.03845 | -9.82192 | 0.71387 | -13.31982 | -9.50862 | 0.72474 | -14.72913 | -10.67473 | 0.72922 | -14.03461 | -10.23431 | 0.75214 | -13.04444 | -9.81118 | 0.76857 | -13.17584 | -10.12653
197.10012 | 0.75038 | -13.35114 | -10.0184 | 0.7494 | -13.47051 | -10.09474 | 0.74923 | -13.27354 | -9.945 | 0.74287 | -13.55391 | -10.06884 | 0.77687 | -13.65046 | -10.6046 | 0.76062 | -13.91345 | -10.58288 | 0.74527 | -14.05098 | -10.47173 | 0.76343 | -13.99253 | -10.68224 | 0.44477 | -11.93843 | -5.30988 | 0.72878 | -13.54502 | -9.87137 | 0.71869 | -13.21686 | -9.4988 | 0.70996 | -13.27344 | -9.42359 | 0.74045 | -13.42446 | -9.94012 | 0.72618 | -13.14817 | -9.54787 | 0.74479 | -13.93404 | -10.37795 | 0.75997 | -13.29579 | -10.10445 | 0.72229 | -13.59164 | -9.81714 | 0.73017 | -13.41873 | -9.79799 | 0.73915 | -13.22946 | -9.77858 | 0.70103 | -13.48747 | -9.45515 | 0.73497 | -14.63129 | -10.75353 | 0.71523 | -14.18288 | -10.14404 | 0.74283 | -13.15395 | -9.77119 | 0.77599 | -13.06716 | -10.13996
197.20009 | 0.76251 | -13.20244 | -10.06694 | 0.74268 | -13.54464 | -10.05934 | 0.73593 | -13.43731 | -9.88892 | 0.74511 | -13.52413 | -10.07696 | 0.7725 | -13.71449 | -10.59441 | 0.77092 | -13.81072 | -10.64693 | 0.72467 | -14.32969 | -10.38432 | 0.74527 | -14.30776 | -10.66318 | 0.43707 | -12.39248 | -5.41644 | 0.71996 | -13.63284 | -9.8151 | 0.75741 | -12.8042 | -9.69799 | 0.72079 | -13.16942 | -9.49244 | 0.73734 | -13.43493 | -9.90606 | 0.72344 | -13.19793 | -9.54792 | 0.74551 | -13.86707 | -10.33801 | 0.73907 | -13.50397 | -9.98037 | 0.70912 | -13.69161 | -9.70892 | 0.72827 | -13.41617 | -9.77056 | 0.75232 | -13.11102 | -9.86367 | 0.70281 | -13.51257 | -9.49676 | 0.7339 | -14.62502 | -10.73326 | 0.73306 | -14.00137 | -10.26388 | 0.75849 | -12.97926 | -9.84458 | 0.76202 | -13.21437 | -10.06968
197.30009 | 0.74787 | -13.42033 | -10.03669 | 0.74014 | -13.55571 | -10.03315 | 0.74574 | -13.33294 | -9.94298 | 0.74724 | -13.48891 | -10.07947 | 0.76009 | -13.83011 | -10.51207 | 0.75208 | -14.02479 | -10.54777 | 0.74976 | -14.00551 | -10.50083 | 0.74121 | -14.34581 | -10.63321 | 0.43754 | -11.45075 | -5.0102 | 0.71432 | -13.6975 | -9.78436 | 0.70863 | -13.33154 | -9.44713 | 0.69899 | -13.36408 | -9.34136 | 0.74161 | -13.39706 | -9.93534 | 0.71357 | -13.25118 | -9.45562 | 0.74425 | -13.85083 | -10.30843 | 0.76242 | -13.22199 | -10.08069 | 0.73547 | -13.48916 | -9.9209 | 0.7436 | -13.26653 | -9.86495 | 0.74542 | -13.13129 | -9.78838 | 0.70632 | -13.46365 | -9.50963 | 0.74839 | -14.50719 | -10.85702 | 0.76491 | -13.61701 | -10.41581 | 0.76869 | -12.85786 | -9.88376 | 0.77529 | -13.08599 | -10.14551
197.40002 | 0.7579 | -13.27096 | -10.05804 | 0.73359 | -13.63784 | -10.00456 | 0.72692 | -13.47749 | -9.79703 | 0.7395 | -13.5643 | -10.03079 | 0.7827 | -13.51143 | -10.57536 | 0.75962 | -13.95716 | -10.60208 | 0.73416 | -14.24924 | -10.46115 | 0.74818 | -14.24791 | -10.66002 | 0.45402 | -11.40604 | -5.17853 | 0.72754 | -13.55312 | -9.86042 | 0.72769 | -13.12764 | -9.55279 | 0.69573 | -13.40593 | -9.3269 | 0.73377 | -13.48871 | -9.89768 | 0.75672 | -12.8117 | -9.69492 | 0.7537 | -13.80167 | -10.40232 | 0.75645 | -13.35481 | -10.10221 | 0.73151 | -13.50185 | -9.87671 | 0.72213 | -13.4925 | -9.74338 | 0.74769 | -13.15733 | -9.83759 | 0.70908 | -13.42465 | -9.5191 | 0.75699 | -14.42209 | -10.91742 | 0.71964 | -14.11592 | -10.15844 | 0.75631 | -13.0108 | -9.84021 | 0.76807 | -13.13867 | -10.0914
197.5 | 0.75926 | -13.25009 | -10.0602 | 0.74469 | -13.51768 | -10.06643 | 0.74828 | -13.30151 | -9.95319 | 0.75528 | -13.42411 | -10.139 | 0.76926 | -13.70254 | -10.54087 | 0.76274 | -13.90258 | -10.60408 | 0.72652 | -14.31153 | -10.3976 | 0.74995 | -14.24917 | -10.68614 | 0.47019 | -11.34742 | -5.3354 | 0.72648 | -13.47087 | -9.78634 | 0.73129 | -13.03628 | -9.53325 | 0.71366 | -13.24486 | -9.45234 | 0.74808 | -13.32696 | -9.9696 | 0.71419 | -13.26268 | -9.47205 | 0.75016 | -13.86827 | -10.40336 | 0.75613 | -13.31946 | -10.07127 | 0.73015 | -13.51371 | -9.86697 | 0.72091 | -13.5081 | -9.73814 | 0.73483 | -13.26841 | -9.74997 | 0.72432 | -13.26053 | -9.60487 | 0.74747 | -14.50086 | -10.83899 | 0.72755 | -14.03651 | -10.21231 | 0.7653 | -12.88785 | -9.86311 | 0.7622 | -13.20322 | -10.06355
197.6 | 0.74521 | -13.42986 | -10.00805 | 0.73846 | -13.60207 | -10.04457 | 0.74409 | -13.34289 | -9.92832 | 0.72993 | -13.66202 | -9.9723 | 0.78216 | -13.54701 | -10.59597 | 0.76596 | -13.86533 | -10.62026 | 0.74314 | -14.17734 | -10.53579 | 0.75192 | -14.22702 | -10.69754 | 0.45634 | -10.76778 | -4.91373 | 0.68615 | -13.98716 | -9.59726 | 0.74059 | -13.04053 | -9.65763 | 0.70308 | -13.30241 | -9.35271 | 0.73807 | -13.44019 | -9.91975 | 0.73318 | -13.09144 | -9.59838 | 0.74303 | -13.92087 | -10.34361 | 0.75062 | -13.40757 | -10.06392 | 0.74484 | -13.37417 | -9.96167 | 0.72261 | -13.50257 | -9.75713 | 0.73322 | -13.26691 | -9.72761 | 0.70835 | -13.42698 | -9.51102 | 0.73242 | -14.64249 | -10.72444 | 0.72573 | -14.10247 | -10.23461 | 0.75735 | -12.96232 | -9.81699 | 0.76436 | -13.18244 | -10.0761
197.70024 | 0.75808 | -13.25698 | -10.0498 | 0.75009 | -13.42684 | -10.07138 | 0.73504 | -13.41505 | -9.86054 | 0.74151 | -13.55789 | -10.0533 | 0.7536 | -13.88183 | -10.46132 | 0.76456 | -13.88971 | -10.6195 | 0.73393 | -14.24605 | -10.4556 | 0.74403 | -14.31436 | -10.6503 | 0.43482 | -11.97049 | -5.20497 | 0.68159 | -14.02199 | -9.55724 | 0.73197 | -13.0711 | -9.56765 | 0.70683 | -13.30665 | -9.40547 | 0.72551 | -13.57218 | -9.84675 | 0.72189 | -13.22799 | -9.54919 | 0.74418 | -13.91906 | -10.35825 | 0.74997 | -13.38924 | -10.04152 | 0.74138 | -13.35459 | -9.90076 | 0.72491 | -13.48546 | -9.77572 | 0.73854 | -13.2184 | -9.76229 | 0.71814 | -13.3363 | -9.57733 | 0.75958 | -14.36711 | -10.91299 | 0.73775 | -13.90219 | -10.25628 | 0.75923 | -12.9652 | -9.84363 | 0.77398 | -13.06614 | -10.11294
197.80019 | 0.7602 | -13.22487 | -10.0535 | 0.76067 | -13.28648 | -10.10664 | 0.74843 | -13.28051 | -9.93953 | 0.74945 | -13.46741 | -10.09321 | 0.76345 | -13.77498 | -10.51656 | 0.76971 | -13.84383 | -10.65576 | 0.73398 | -13.94933 | -10.23852 | 0.74601 | -14.30863 | -10.67441 | 0.46187 | -11.59996 | -5.35772 | 0.69185 | -13.95536 | -9.65503 | 0.72344 | -13.21057 | -9.55701 | 0.68698 | -13.48402 | -9.26322 | 0.74174 | -13.40104 | -9.94005 | 0.73238 | -13.10123 | -9.59505 | 0.73487 | -14.01834 | -10.30171 | 0.73647 | -13.55686 | -9.98421 | 0.71702 | -13.63177 | -9.7742 | 0.73008 | -13.41613 | -9.79481 | 0.73951 | -13.21356 | -9.77152 | 0.71799 | -13.30507 | -9.55286 | 0.76 | -14.36388 | -10.91655 | 0.72818 | -14.05887 | -10.23746 | 0.7633 | -12.91063 | -9.85467 | 0.78464 | -12.8962 | -10.11882
197.90023 | 0.74653 | -13.4273 | -10.02388 | 0.74431 | -13.51991 | -10.06306 | 0.74335 | -13.35742 | -9.92929 | 0.74464 | -13.52365 | -10.0702 | 0.77044 | -13.69972 | -10.55481 | 0.76139 | -13.90387 | -10.58627 | 0.73544 | -14.21348 | -10.45316 | 0.75635 | -14.01284 | -10.59855 | 0.47231 | -11.67516 | -5.51433 | 0.70346 | -13.82293 | -9.72383 | 0.72587 | -13.18461 | -9.57031 | 0.73162 | -13.01886 | -9.52479 | 0.74412 | -13.36975 | -9.94869 | 0.72623 | -13.16 | -9.55721 | 0.74805 | -13.91495 | -10.40905 | 0.74107 | -13.5169 | -10.01697 | 0.73938 | -13.42464 | -9.92589 | 0.73738 | -13.28541 | -9.79639 | 0.72482 | -13.36662 | -9.68834 | 0.71536 | -13.32106 | -9.52938 | 0.75202 | -14.44128 | -10.86018 | 0.72202 | -14.12501 | -10.19853 | 0.76188 | -12.93343 | -9.85374 | 0.76422 | -13.18616 | -10.07707
198.00017 | 0.7508 | -13.37612 | -10.04278 | 0.75397 | -13.40741 | -10.10873 | 0.73578 | -13.40336 | -9.86193 | 0.74803 | -13.4794 | -10.08305 | 0.77014 | -13.72057 | -10.56671 | 0.77252 | -13.71163 | -10.59253 | 0.72654 | -14.31941 | -10.40355 | 0.73276 | -14.41078 | -10.55969 | 0.45239 | -12.14983 | -5.49651 | 0.72485 | -13.60205 | -9.85939 | 0.70603 | -13.36738 | -9.43781 | 0.70716 | -13.29419 | -9.40116 | 0.7138 | -13.66069 | -9.75099 | 0.72157 | -13.19748 | -9.52286 | 0.72792 | -14.0712 | -10.24267 | 0.73161 | -13.56349 | -9.92314 | 0.72634 | -13.54827 | -9.84069 | 0.71354 | -13.58209 | -9.69138 | 0.72786 | -13.28715 | -9.67122 | 0.71686 | -13.33834 | -9.56176 | 0.72598 | -14.70839 | -10.67793 | 0.71031 | -14.19385 | -10.08205 | 0.77477 | -12.76144 | -9.88715 | 0.75853 | -13.2387 | -10.04198
198.10017 | 0.76245 | -13.19496 | -10.06047 | 0.74044 | -13.57494 | -10.05144 | 0.74781 | -13.32415 | -9.96387 | 0.75225 | -13.38477 | -10.06863 | 0.77933 | -13.53886 | -10.55119 | 0.76188 | -13.92129 | -10.60633 | 0.71837 | -14.32389 | -10.28987 | 0.72306 | -14.51164 | -10.49273 | 0.45175 | -11.84967 | -5.35304 | 0.71193 | -13.72386 | -9.7704 | 0.73416 | -13.11074 | -9.62544 | 0.67669 | -13.55016 | -9.16921 | 0.7376 | -13.43761 | -9.91154 | 0.70544 | -13.32051 | -9.39684 | 0.75938 | -13.71604 | -10.41563 | 0.74425 | -13.4358 | -9.99955 | 0.74001 | -13.36758 | -9.89219 | 0.7296 | -13.41521 | -9.78773 | 0.75059 | -13.07518 | -9.81407 | 0.71152 | -13.327 | -9.48248 | 0.74374 | -14.54476 | -10.81752 | 0.71149 | -14.17897 | -10.08824 | 0.76167 | -12.92921 | -9.84781 | 0.7663 | -13.17585 | -10.09669
198.2 | 0.76078 | -13.24935 | -10.07989 | 0.74443 | -13.55161 | -10.08829 | 0.75173 | -13.2468 | -9.95799 | 0.7449 | -13.50309 | -10.05847 | 0.76709 | -13.6935 | -10.50417 | 0.77605 | -13.73237 | -10.65695 | 0.70687 | -14.44699 | -10.21213 | 0.74797 | -14.27512 | -10.67737 | 0.46964 | -11.52546 | -5.41286 | 0.69686 | -13.87616 | -9.66974 | 0.71468 | -13.29566 | -9.5021 | 0.71781 | -13.20515 | -9.47882 | 0.75657 | -13.21487 | -9.99803 | 0.73267 | -13.05135 | -9.5624 | 0.75168 | -13.80925 | -10.38015 | 0.75444 | -13.34271 | -10.06631 | 0.72042 | -13.59636 | -9.79503 | 0.71671 | -13.55017 | -9.71151 | 0.73359 | -13.26914 | -9.73408 | 0.72362 | -13.19306 | -9.54682 | 0.75188 | -14.46236 | -10.87393 | 0.73717 | -13.95507 | -10.28728 | 0.76766 | -12.78212 | -9.81236 | 0.77331 | -13.08458 | -10.11848
198.30012 | 0.75141 | -13.36429 | -10.04205 | 0.75603 | -13.41184 | -10.13976 | 0.73744 | -13.41594 | -9.89341 | 0.74535 | -13.51054 | -10.07012 | 0.76202 | -13.77554 | -10.49727 | 0.7569 | -13.92192 | -10.53751 | 0.75142 | -14.08724 | -10.58549 | 0.74253 | -14.21693 | -10.55655 | 0.43179 | -11.19349 | -4.83326 | 0.69427 | -13.85707 | -9.62062 | 0.73219 | -13.11086 | -9.59968 | 0.72065 | -13.15663 | -9.48132 | 0.74785 | -13.33448 | -9.97222 | 0.71898 | -13.23069 | -9.5126 | 0.76188 | -13.72232 | -10.45473 | 0.75074 | -13.40419 | -10.06309 | 0.72833 | -13.51652 | -9.84447 | 0.72703 | -13.46319 | -9.78814 | 0.74744 | -13.11116 | -9.79978 | 0.70079 | -13.54211 | -9.49012 | 0.72925 | -14.67193 | -10.69953 | 0.72505 | -14.07878 | -10.20782 | 0.76904 | -12.8164 | -9.85636 | 0.76351 | -13.20915 | -10.0853
198.40017 | 0.75759 | -13.25083 | -10.03875 | 0.74842 | -13.39866 | -10.02777 | 0.74682 | -13.33417 | -9.95828 | 0.74014 | -13.53881 | -10.02063 | 0.75906 | -13.81638 | -10.48753 | 0.76633 | -13.87228 | -10.63078 | 0.7443 | -14.13712 | -10.52231 | 0.73757 | -14.38008 | -10.60633 | 0.43912 | -12.82541 | -5.63196 | 0.67758 | -14.05711 | -9.52486 | 0.71185 | -13.24556 | -9.42886 | 0.68658 | -13.48317 | -9.25729 | 0.74709 | -13.33787 | -9.96452 | 0.72635 | -13.17825 | -9.57196 | 0.74577 | -13.91082 | -10.3743 | 0.75312 | -13.36044 | -10.06196 | 0.72812 | -13.53351 | -9.85408 | 0.72837 | -13.42707 | -9.77981 | 0.74307 | -13.12453 | -9.75248 | 0.70788 | -13.45444 | -9.52415 | 0.75016 | -14.45834 | -10.8461 | 0.75288 | -13.76169 | -10.3609 | 0.75372 | -13.01863 | -9.81242 | 0.76678 | -13.15906 | -10.09005
198.50017 | 0.75152 | -13.37048 | -10.04819 | 0.74563 | -13.47188 | -10.04503 | 0.7358 | -13.42664 | -9.87932 | 0.74525 | -13.51141 | -10.06931 | 0.75151 | -13.8848 | -10.43458 | 0.75851 | -13.93804 | -10.57213 | 0.72729 | -14.29411 | -10.396 | 0.72679 | -14.47433 | -10.51973 | 0.48657 | -10.08359 | -4.90634 | 0.67321 | -14.11865 | -9.50477 | 0.73029 | -13.14074 | -9.59661 | 0.72702 | -13.07161 | -9.50336 | 0.73265 | -13.49017 | -9.88352 | 0.72541 | -13.18718 | -9.56612 | 0.74066 | -13.9509 | -10.33283 | 0.75867 | -13.29621 | -10.08741 | 0.72696 | -13.52917 | -9.83518 | 0.74009 | -13.30278 | -9.84529 | 0.73649 | -13.1491 | -9.68417 | 0.70428 | -13.46388 | -9.48236 | 0.7223 | -14.72951 | -10.63914 | 0.7251 | -14.05294 | -10.18971 | 0.7542 | -13.02166 | -9.82097 | 0.76704 | -13.1788 | -10.1086
198.60024 | 0.75974 | -13.25686 | -10.07177 | 0.74816 | -13.45655 | -10.0676 | 0.75079 | -13.22952 | -9.93262 | 0.74601 | -13.52339 | -10.08858 | 0.77369 | -13.70208 | -10.60122 | 0.76116 | -13.90991 | -10.58764 | 0.72198 | -14.33979 | -10.35308 | 0.73226 | -14.43061 | -10.567 | 0.44388 | -11.17188 | -4.95896 | 0.72045 | -13.64707 | -9.83202 | 0.72363 | -13.0802 | -9.46517 | 0.6991 | -13.35636 | -9.33737 | 0.74292 | -13.33414 | -9.90616 | 0.73799 | -13.06861 | -9.64451 | 0.74584 | -13.88129 | -10.35319 | 0.75621 | -13.33421 | -10.08346 | 0.73704 | -13.41223 | -9.8854 | 0.73843 | -13.32851 | -9.84214 | 0.74342 | -13.13607 | -9.76556 | 0.71514 | -13.34191 | -9.54135 | 0.72279 | -14.74253 | -10.6557 | 0.73484 | -14.00251 | -10.2896 | 0.75199 | -13.03556 | -9.80255 | 0.75997 | -13.25161 | -10.0708
198.70009 | 0.76174 | -13.23362 | -10.08052 | 0.74021 | -13.55697 | -10.035 | 0.73761 | -13.42202 | -9.90017 | 0.74462 | -13.51511 | -10.06358 | 0.76505 | -13.72301 | -10.49883 | 0.77386 | -13.77837 | -10.66251 | 0.71879 | -14.33939 | -10.30704 | 0.7054 | -14.61709 | -10.31085 | 0.44751 | -10.78705 | -4.82733 | 0.69502 | -13.87758 | -9.64522 | 0.7169 | -13.24896 | -9.49822 | 0.70376 | -13.32509 | -9.37769 | 0.73648 | -13.43028 | -9.89108 | 0.73616 | -13.06921 | -9.62096 | 0.74168 | -13.94279 | -10.34108 | 0.75859 | -13.3501 | -10.12724 | 0.73564 | -13.44765 | -9.89264 | 0.72565 | -13.46717 | -9.77241 | 0.7304 | -13.26557 | -9.68916 | 0.70742 | -13.44169 | -9.50889 | 0.75563 | -14.42324 | -10.89857 | 0.71756 | -14.13443 | -10.14225 | 0.76695 | -12.8765 | -9.87562 | 0.77001 | -13.13114 | -10.11109
198.80014 | 0.75421 | -13.31749 | -10.04417 | 0.75221 | -13.41286 | -10.08926 | 0.73588 | -13.44071 | -9.89081 | 0.73858 | -13.58264 | -10.03182 | 0.77117 | -13.67182 | -10.54332 | 0.76743 | -13.84168 | -10.62256 | 0.75276 | -14.06836 | -10.59005 | 0.73088 | -14.42369 | -10.54205 | 0.40531 | -11.3505 | -4.60049 | 0.69226 | -13.92633 | -9.6407 | 0.71463 | -13.27387 | -9.4859 | 0.72885 | -13.0072 | -9.48026 | 0.72625 | -13.51871 | -9.81799 | 0.71444 | -13.25493 | -9.46984 | 0.75168 | -13.82524 | -10.39213 | 0.74854 | -13.40315 | -10.03277 | 0.71723 | -13.61854 | -9.76757 | 0.72944 | -13.40984 | -9.78172 | 0.76802 | -12.80477 | -9.83431 | 0.72117 | -13.28219 | -9.57874 | 0.74492 | -14.54393 | -10.834 | 0.72265 | -14.09836 | -10.18812 | 0.76148 | -12.92826 | -9.84456 | 0.76201 | -13.16014 | -10.02817
198.90014 | 0.74293 | -13.46684 | -10.00493 | 0.7375 | -13.59093 | -10.02332 | 0.73335 | -13.44518 | -9.86003 | 0.74452 | -13.53843 | -10.07962 | 0.76638 | -13.74554 | -10.53435 | 0.75737 | -13.95657 | -10.57031 | 0.71248 | -14.39818 | -10.25842 | 0.72945 | -14.45124 | -10.54152 | 0.42061 | -10.59786 | -4.45754 | 0.70321 | -13.80434 | -9.70731 | 0.7165 | -13.25044 | -9.49398 | 0.74342 | -12.82713 | -9.53592 | 0.7234 | -13.57176 | -9.81788 | 0.72297 | -13.18234 | -9.53043 | 0.74033 | -13.94893 | -10.32688 | 0.75704 | -13.33749 | -10.09704 | 0.73104 | -13.48961 | -9.86139 | 0.72603 | -13.43149 | -9.75168 | 0.73813 | -13.16686 | -9.71884 | 0.71773 | -13.33405 | -9.57021 | 0.72025 | -14.74729 | -10.62168 | 0.73141 | -14.01398 | -10.24998 | 0.75767 | -12.97544 | -9.83107 | 0.77714 | -13.06136 | -10.15049
199.00021 | 0.74642 | -13.41077 | -10.01007 | 0.74388 | -13.51895 | -10.05652 | 0.73547 | -13.41807 | -9.86859 | 0.74968 | -13.42121 | -10.06166 | 0.75044 | -13.90254 | -10.43298 | 0.74993 | -14.03076 | -10.52214 | 0.7439 | -14.15091 | -10.52687 | 0.73055 | -14.44981 | -10.55625 | 0.42801 | -10.70404 | -4.58149 | 0.68469 | -13.97662 | -9.56964 | 0.71683 | -13.2599 | -9.50513 | 0.70784 | -13.30322 | -9.4166 | 0.74006 | -13.41019 | -9.92434 | 0.74792 | -12.86053 | -9.61862 | 0.74445 | -13.86969 | -10.32531 | 0.7336 | -13.56589 | -9.95194 | 0.73903 | -13.41622 | -9.91496 | 0.72235 | -13.49942 | -9.75129 | 0.73771 | -13.18863 | -9.72942 | 0.71289 | -13.36861 | -9.53031 | 0.75319 | -14.41854 | -10.85984 | 0.72822 | -14.05796 | -10.23735 | 0.77231 | -12.81185 | -9.89476 | 0.77179 | -13.10132 | -10.11151
199.10021 | 0.75327 | -13.32852 | -10.03999 | 0.74011 | -13.55419 | -10.03153 | 0.74632 | -13.32113 | -9.94178 | 0.75994 | -13.29859 | -10.1061 | 0.77265 | -13.65579 | -10.55115 | 0.77662 | -13.75038 | -10.67879 | 0.76098 | -13.99488 | -10.64976 | 0.70681 | -14.62675 | -10.33826 | 0.40614 | -10.99001 | -4.46344 | 0.68574 | -13.99179 | -9.59478 | 0.73345 | -13.09618 | -9.60537 | 0.71613 | -13.21728 | -9.46528 | 0.73525 | -13.46115 | -9.8973 | 0.74842 | -12.96452 | -9.70286 | 0.74235 | -13.91757 | -10.33177 | 0.75847 | -13.27758 | -10.07062 | 0.73278 | -13.47194 | -9.87191 | 0.73803 | -13.31429 | -9.82639 | 0.74434 | -13.10224 | -9.75247 | 0.70899 | -13.40414 | -9.50343 | 0.74357 | -14.55359 | -10.8216 | 0.72305 | -14.11564 | -10.20634 | 0.75334 | -13.04454 | -9.82697 | 0.77476 | -13.07534 | -10.13027
199.20005 | 0.74774 | -13.38292 | -10.00689 | 0.75443 | -13.38274 | -10.09629 | 0.76147 | -13.10314 | -9.9777 | 0.75374 | -13.41114 | -10.10846 | 0.77631 | -13.64291 | -10.59118 | 0.75598 | -13.98579 | -10.57292 | 0.7392 | -14.19756 | -10.49481 | 0.72277 | -14.47781 | -10.46411 | 0.41354 | -11.27346 | -4.66201 | 0.71237 | -13.70462 | -9.76283 | 0.7051 | -13.37791 | -9.43271 | 0.72076 | -13.16433 | -9.48839 | 0.72532 | -13.56229 | -9.83693 | 0.7171 | -13.2469 | -9.49938 | 0.74566 | -13.87385 | -10.34522 | 0.75328 | -13.37112 | -10.07216 | 0.72137 | -13.6122 | -9.81941 | 0.70966 | -13.61375 | -9.66117 | 0.7322 | -13.21698 | -9.67748 | 0.68812 | -13.64829 | -9.39165 | 0.7174 | -14.75108 | -10.58237 | 0.73415 | -13.94649 | -10.23878 | 0.77672 | -12.72466 | -9.88345 | 0.77614 | -13.04392 | -10.12392
199.30021 | 0.75682 | -13.29154 | -10.05937 | 0.74373 | -13.50643 | -10.04511 | 0.73146 | -13.43724 | -9.82879 | 0.75215 | -13.41986 | -10.09374 | 0.77627 | -13.6482 | -10.59467 | 0.75689 | -13.96357 | -10.56887 | 0.71896 | -14.35767 | -10.32255 | 0.73189 | -14.40096 | -10.53998 | 0.41124 | -11.40926 | -4.69197 | 0.71147 | -13.71513 | -9.75788 | 0.73621 | -13.07698 | -9.62739 | 0.73443 | -12.86581 | -9.44901 | 0.74982 | -13.29032 | -9.96539 | 0.71909 | -13.21157 | -9.50028 | 0.75887 | -13.71171 | -10.40539 | 0.72535 | -13.62651 | -9.88403 | 0.73696 | -13.44762 | -9.91042 | 0.72994 | -13.42119 | -9.79671 | 0.74671 | -13.03522 | -9.7335 | 0.70948 | -13.44426 | -9.53838 | 0.7434 | -14.51695 | -10.79183 | 0.73371 | -13.99429 | -10.26777 | 0.76323 | -12.91651 | -9.85831 | 0.77502 | -13.04806 | -10.11256
199.40021 | 0.7366 | -13.51487 | -9.95508 | 0.74759 | -13.47256 | -10.07188 | 0.75059 | -13.24367 | -9.94054 | 0.74208 | -13.53089 | -10.04106 | 0.75458 | -13.88122 | -10.47449 | 0.74964 | -14.02977 | -10.51721 | 0.74413 | -14.15319 | -10.53183 | 0.71131 | -14.5885 | -10.37698 | 0.41678 | -11.07818 | -4.61712 | 0.69656 | -13.89394 | -9.67791 | 0.72716 | -13.06818 | -9.5027 | 0.71132 | -13.26271 | -9.43399 | 0.72277 | -13.58419 | -9.81822 | 0.72235 | -13.18594 | -9.52493 | 0.73805 | -14.00781 | -10.33848 | 0.74794 | -13.40827 | -10.02861 | 0.72746 | -13.53364 | -9.84523 | 0.73769 | -13.33123 | -9.83427 | 0.73626 | -13.18033 | -9.70413 | 0.71337 | -13.38166 | -9.54604 | 0.7305 | -14.6653 | -10.71302 | 0.74235 | -13.90788 | -10.32444 | 0.76846 | -12.85182 | -9.87604 | 0.75938 | -13.22439 | -10.04229
199.50003 | 0.74805 | -13.40233 | -10.02557 | 0.75519 | -13.37146 | -10.09794 | 0.72724 | -13.50866 | -9.82405 | 0.74578 | -13.49954 | -10.06767 | 0.76221 | -13.78553 | -10.50744 | 0.77475 | -13.75761 | -10.6587 | 0.72193 | -14.34085 | -10.35303 | 0.73374 | -14.3906 | -10.559 | 0.44603 | -11.0417 | -4.92496 | 0.70412 | -13.74756 | -9.67994 | 0.71391 | -13.29436 | -9.49097 | 0.71512 | -13.21752 | -9.45208 | 0.74331 | -13.30242 | -9.88779 | 0.73631 | -12.90084 | -9.49901 | 0.75422 | -13.80566 | -10.41253 | 0.74191 | -13.47213 | -9.99512 | 0.73367 | -13.49198 | -9.89873 | 0.73838 | -13.35149 | -9.85852 | 0.7471 | -13.05891 | -9.75635 | 0.71645 | -13.34277 | -9.55937 | 0.734 | -14.62069 | -10.73153 | 0.77403 | -13.31385 | -10.30533 | 0.77136 | -12.7922 | -9.86746 | 0.76769 | -13.17095 | -10.11123
199.60014 | 0.74971 | -13.35912 | -10.01552 | 0.74841 | -13.47097 | -10.08181 | 0.74512 | -13.32284 | -9.92709 | 0.74887 | -13.4699 | -10.08726 | 0.75727 | -13.82863 | -10.47204 | 0.77641 | -13.75285 | -10.67792 | 0.75233 | -14.07472 | -10.58881 | 0.72352 | -14.50139 | -10.49212 | 0.4163 | -11.71782 | -4.87812 | 0.6863 | -13.96408 | -9.58358 | 0.70835 | -13.31038 | -9.42834 | 0.71123 | -13.27531 | -9.4418 | 0.73085 | -13.50965 | -9.8735 | 0.71366 | -13.28546 | -9.4813 | 0.75381 | -13.791 | -10.39581 | 0.75109 | -13.41982 | -10.07948 | 0.74391 | -13.36666 | -9.94366 | 0.72615 | -13.46286 | -9.77599 | 0.7221 | -13.28037 | -9.58971 | 0.71039 | -13.41541 | -9.53013 | 0.74003 | -14.58172 | -10.79092 | 0.70967 | -14.21701 | -10.08937 | 0.76724 | -12.83946 | -9.85089 | 0.75123 | -13.32071 | -10.00699
199.70005 | 0.74383 | -13.43283 | -9.99178 | 0.74419 | -13.49191 | -10.0406 | 0.72658 | -13.53066 | -9.83113 | 0.74085 | -13.51751 | -10.01447 | 0.7587 | -13.81719 | -10.48316 | 0.76742 | -13.866 | -10.6411 | 0.71397 | -14.40344 | -10.28368 | 0.74991 | -14.25968 | -10.69347 | 0.44919 | -11.15362 | -5.01008 | 0.71145 | -13.70609 | -9.75117 | 0.73825 | -13.03166 | -9.62066 | 0.69776 | -13.37769 | -9.33442 | 0.73938 | -13.4262 | -9.92712 | 0.72667 | -13.18217 | -9.57912 | 0.75839 | -13.73204 | -10.41426 | 0.74847 | -13.42547 | -10.04857 | 0.7423 | -13.32631 | -9.89217 | 0.75229 | -13.06353 | -9.82762 | 0.74665 | -13.08918 | -9.77304 | 0.72364 | -13.25657 | -9.59302 | 0.74013 | -14.59804 | -10.80442 | 0.72019 | -14.12646 | -10.17368 | 0.77012 | -12.81637 | -9.87014 | 0.76815 | -13.14642 | -10.09842
199.80023 | 0.75935 | -13.25061 | -10.0618 | 0.74789 | -13.48767 | -10.08724 | 0.75208 | -13.25533 | -9.969 | 0.73709 | -13.59071 | -10.01757 | 0.77051 | -13.71086 | -10.56432 | 0.77125 | -13.83058 | -10.66689 | 0.76424 | -13.94293 | -10.6558 | 0.69944 | -14.67206 | -10.26227 | 0.41664 | -11.55071 | -4.81254 | 0.72779 | -13.52255 | -9.84159 | 0.71292 | -13.31196 | -9.49035 | 0.70474 | -13.32739 | -9.39236 | 0.75612 | -13.15564 | -9.94728 | 0.72317 | -13.13184 | -9.49651 | 0.75269 | -13.82931 | -10.40914 | 0.74482 | -13.47218 | -10.0343 | 0.73962 | -13.29289 | -9.83165 | 0.72842 | -13.44481 | -9.79351 | 0.73749 | -13.16983 | -9.71258 | 0.71168 | -13.41869 | -9.54987 | 0.73481 | -14.61868 | -10.74189 | 0.73774 | -13.90262 | -10.25659 | 0.76373 | -12.89248 | -9.84636 | 0.76217 | -13.1939 | -10.05599
199.90021 | 0.75727 | -13.25144 | -10.03493 | 0.75861 | -13.34131 | -10.12083 | 0.7536 | -13.2271 | -9.96794 | 0.76118 | -13.2422 | -10.07972 | 0.75925 | -13.83646 | -10.50536 | 0.76401 | -13.88549 | -10.60864 | 0.73836 | -14.20892 | -10.49126 | 0.72592 | -14.47359 | -10.50665 | 0.4643 | -10.88398 | -5.05338 | 0.68589 | -13.99557 | -9.59939 | 0.72511 | -13.14032 | -9.5282 | 0.69613 | -13.4072 | -9.33313 | 0.7367 | -13.40233 | -9.87347 | 0.72076 | -13.20814 | -9.51985 | 0.74592 | -13.89575 | -10.36515 | 0.72902 | -13.62742 | -9.93463 | 0.74385 | -13.33856 | -9.92186 | 0.72599 | -13.45526 | -9.76841 | 0.73193 | -13.23433 | -9.68659 | 0.7165 | -13.34446 | -9.56125 | 0.73063 | -14.66435 | -10.71423 | 0.73546 | -13.98294 | -10.28387 | 0.75533 | -12.96521 | -9.79304 | 0.76287 | -13.20545 | -10.07411
200.00012 | 0.7469 | -13.39696 | -10.00618 | 0.74019 | -13.56139 | -10.03795 | 0.74477 | -13.33421 | -9.93097 | 0.7442 | -13.53869 | -10.07555 | 0.75344 | -13.83868 | -10.42666 | 0.77415 | -13.78224 | -10.66953 | 0.74642 | -14.14179 | -10.55567 | 0.73284 | -14.40164 | -10.55404 | 0.47016 | -11.55204 | -5.43134 | 0.67248 | -14.11863 | -9.49445 | 0.7406 | -12.90876 | -9.5602 | 0.70752 | -13.30904 | -9.41643 | 0.73909 | -13.41226 | -9.91286 | 0.74743 | -12.97482 | -9.69781 | 0.73861 | -13.955 | -10.30725 | 0.75564 | -13.35178 | -10.08919 | 0.73233 | -13.50206 | -9.88797 | 0.73835 | -13.34154 | -9.8507 | 0.73031 | -13.20606 | -9.64453 | 0.70981 | -13.41237 | -9.52017 | 0.74175 | -14.55433 | -10.79561 | 0.72019 | -14.12066 | -10.16951 | 0.76402 | -12.86027 | -9.82544 | 0.7654 | -13.15298 | -10.06723
200.10009 | 0.74412 | -13.43326 | -9.99593 | 0.74805 | -13.45236 | -10.06299 | 0.73762 | -13.43723 | -9.91158 | 0.75923 | -13.28379 | -10.08545 | 0.77681 | -13.61939 | -10.57969 | 0.75921 | -13.94257 | -10.58534 | 0.74692 | -14.14441 | -10.56475 | 0.73689 | -14.3719 | -10.5905 | 0.4369 | -12.02931 | -5.25558 | 0.70379 | -13.77849 | -9.69715 | 0.73086 | -13.13345 | -9.5987 | 0.71798 | -13.19663 | -9.47486 | 0.74121 | -13.41825 | -9.9457 | 0.73351 | -13.10707 | -9.61413 | 0.73765 | -14.01548 | -10.33859 | 0.74454 | -13.47244 | -10.03071 | 0.72536 | -13.54653 | -9.82608 | 0.73576 | -13.36179 | -9.8311 | 0.71606 | -13.29384 | -9.51915 | 0.70967 | -13.42574 | -9.52782 | 0.71771 | -14.77481 | -10.60397 | 0.72038 | -14.11913 | -10.17113 | 0.76324 | -12.88313 | -9.83296 | 0.77195 | -13.10659 | -10.11759
200.20003 | 0.74704 | -13.39511 | -10.00666 | 0.74604 | -13.49563 | -10.06825 | 0.74116 | -13.3799 | -9.91658 | 0.73013 | -13.6648 | -9.97707 | 0.76526 | -13.74313 | -10.51704 | 0.76553 | -13.8819 | -10.62697 | 0.72794 | -14.29196 | -10.40362 | 0.73267 | -14.39226 | -10.54485 | 0.4619 | -11.79379 | -5.4476 | 0.68316 | -14.00878 | -9.57018 | 0.72676 | -13.17112 | -9.57226 | 0.7156 | -13.21884 | -9.45937 | 0.75135 | -13.27393 | -9.9733 | 0.73688 | -13.08231 | -9.64013 | 0.74779 | -13.9031 | -10.39656 | 0.76376 | -13.23414 | -10.10772 | 0.71867 | -13.61459 | -9.78441 | 0.72894 | -13.42544 | -9.78634 | 0.75458 | -12.95049 | -9.77224 | 0.71269 | -13.40454 | -9.55333 | 0.71777 | -14.75954 | -10.59395 | 0.74551 | -13.86752 | -10.33832 | 0.77001 | -12.83902 | -9.88613 | 0.7672 | -13.16404 | -10.09945
200.30002 | 0.75789 | -13.25589 | -10.04644 | 0.73693 | -13.60929 | -10.02908 | 0.75204 | -13.23957 | -9.95671 | 0.73076 | -13.62958 | -9.95993 | 0.75787 | -13.83031 | -10.48162 | 0.76685 | -13.86668 | -10.63368 | 0.70915 | -14.42863 | -10.23209 | 0.74064 | -14.32231 | -10.60762 | 0.44406 | -12.43634 | -5.52248 | 0.6906 | -13.92933 | -9.61955 | 0.73639 | -12.96415 | -9.54666 | 0.71554 | -13.22902 | -9.46588 | 0.73634 | -13.42722 | -9.88697 | 0.71438 | -13.27736 | -9.48506 | 0.74828 | -13.88681 | -10.39119 | 0.74823 | -13.43323 | -10.05121 | 0.75186 | -13.2223 | -9.94125 | 0.73053 | -13.40517 | -9.79288 | 0.74601 | -13.04546 | -9.732 | 0.70904 | -13.42049 | -9.51565 | 0.76331 | -14.29086 | -10.90841 | 0.73138 | -14.0284 | -10.26015 | 0.76819 | -12.85403 | -9.87431 | 0.77607 | -13.06561 | -10.13985
200.40002 | 0.74373 | -13.40804 | -9.97196 | 0.74626 | -13.49551 | -10.07113 | 0.73744 | -13.38796 | -9.87284 | 0.73327 | -13.62558 | -9.9912 | 0.76655 | -13.75391 | -10.54299 | 0.76282 | -13.90941 | -10.61044 | 0.72272 | -14.32374 | -10.35211 | 0.71242 | -14.57029 | -10.38021 | 0.46506 | -11.89019 | -5.52968 | 0.6949 | -13.86644 | -9.63576 | 0.71725 | -13.23627 | -9.49367 | 0.69608 | -13.36276 | -9.30158 | 0.75439 | -13.23424 | -9.98374 | 0.71651 | -13.22344 | -9.47469 | 0.75297 | -13.8249 | -10.40976 | 0.74622 | -13.40249 | -10.00123 | 0.75613 | -13.16285 | -9.95276 | 0.74633 | -13.23579 | -9.87827 | 0.72877 | -13.22994 | -9.64152 | 0.71718 | -13.34936 | -9.57384 | 0.74728 | -14.45366 | -10.80099 | 0.7215 | -14.09499 | -10.16954 | 0.75716 | -12.97573 | -9.82469 | 0.76758 | -13.15349 | -10.09639
200.50002 | 0.73808 | -13.4407 | -9.92024 | 0.73372 | -13.62276 | -9.99529 | 0.74296 | -13.34359 | -9.91376 | 0.73741 | -13.55281 | -9.99401 | 0.76876 | -13.7262 | -10.55215 | 0.75792 | -13.90694 | -10.54028 | 0.73543 | -14.22209 | -10.45942 | 0.74274 | -14.26751 | -10.5971 | 0.45443 | -11.76713 | -5.34729 | 0.71639 | -13.67846 | -9.79913 | 0.70685 | -13.29754 | -9.39934 | 0.70746 | -13.30804 | -9.4149 | 0.74615 | -13.32418 | -9.94189 | 0.71215 | -13.30274 | -9.47352 | 0.74394 | -13.91314 | -10.3506 | 0.73844 | -13.54992 | -10.00584 | 0.70958 | -13.70145 | -9.72233 | 0.73572 | -13.34838 | -9.82061 | 0.74228 | -13.02974 | -9.67172 | 0.73218 | -13.01074 | -9.52617 | 0.7202 | -14.75153 | -10.62405 | 0.73029 | -14.0476 | -10.25885 | 0.76011 | -12.95096 | -9.84422 | 0.76145 | -13.20832 | -10.05753
200.6 | 0.75163 | -13.33672 | -10.02431 | 0.74394 | -13.51041 | -10.0509 | 0.7315 | -13.46611 | -9.85052 | 0.74603 | -13.50413 | -10.07446 | 0.77358 | -13.65179 | -10.56078 | 0.76481 | -13.86814 | -10.60645 | 0.70797 | -14.38183 | -10.18184 | 0.70789 | -14.61407 | -10.34517 | 0.45358 | -11.49493 | -5.21391 | 0.67756 | -14.02344 | -9.50168 | 0.7404 | -12.97477 | -9.60652 | 0.71124 | -13.19876 | -9.38747 | 0.73846 | -13.42666 | -9.91506 | 0.73959 | -13.04668 | -9.64914 | 0.73892 | -13.96973 | -10.32256 | 0.74546 | -13.46046 | -10.03423 | 0.7402 | -13.33614 | -9.87143 | 0.75138 | -13.13607 | -9.87014 | 0.74533 | -12.97409 | -9.66999 | 0.71312 | -13.34538 | -9.51691 | 0.7275 | -14.68735 | -10.68497 | 0.74187 | -13.91646 | -10.32415 | 0.75704 | -12.9812 | -9.82729 | 0.77592 | -13.05759 | -10.13161
200.70005 | 0.75874 | -13.24174 | -10.04703 | 0.74966 | -13.41086 | -10.05362 | 0.74818 | -13.29046 | -9.94365 | 0.73526 | -13.59519 | -9.99607 | 0.76308 | -13.76919 | -10.50702 | 0.76164 | -13.90739 | -10.59245 | 0.72469 | -14.31203 | -10.37185 | 0.72142 | -14.47911 | -10.4455 | 0.46172 | -11.60422 | -5.35793 | 0.69777 | -13.84966 | -9.66392 | 0.72494 | -13.15231 | -9.53458 | 0.71995 | -13.17343 | -9.48425 | 0.76 | -13.16718 | -10.00708 | 0.71876 | -13.22959 | -9.50894 | 0.73648 | -13.98362 | -10.29868 | 0.74776 | -13.41313 | -10.02982 | 0.73357 | -13.43072 | -9.85239 | 0.72664 | -13.44755 | -9.77157 | 0.73349 | -13.10272 | -9.61075 | 0.69835 | -13.5395 | -9.45531 | 0.7424 | -14.52634 | -10.78443 | 0.71735 | -14.15706 | -10.15564 | 0.77808 | -12.69508 | -9.87778 | 0.77132 | -13.10522 | -10.1083
200.80023 | 0.75382 | -13.31139 | -10.03439 | 0.74808 | -13.45371 | -10.06439 | 0.73383 | -13.42949 | -9.85502 | 0.74319 | -13.52755 | -10.05355 | 0.77444 | -13.65815 | -10.57738 | 0.75619 | -13.96719 | -10.56187 | 0.73543 | -14.21972 | -10.45756 | 0.73296 | -14.42293 | -10.57137 | 0.45232 | -10.49374 | -4.74653 | 0.70218 | -13.78676 | -9.68075 | 0.72552 | -13.16906 | -9.55437 | 0.72223 | -13.14957 | -9.49698 | 0.7414 | -13.38767 | -9.92564 | 0.71552 | -13.26397 | -9.49066 | 0.75475 | -13.77778 | -10.3988 | 0.73384 | -13.55634 | -9.94819 | 0.73109 | -13.49943 | -9.86927 | 0.72009 | -13.52261 | -9.73749 | 0.73716 | -13.10618 | -9.66136 | 0.71455 | -13.31189 | -9.51205 | 0.74354 | -14.54729 | -10.81646 | 0.71761 | -14.13845 | -10.14591 | 0.76567 | -12.89204 | -9.87099 | 0.76129 | -13.21318 | -10.05901
200.90005 | 0.74616 | -13.40139 | -9.99952 | 0.75667 | -13.33272 | -10.08841 | 0.74913 | -13.28376 | -9.95131 | 0.74272 | -13.52325 | -10.04392 | 0.76782 | -13.68049 | -10.50413 | 0.76038 | -13.89148 | -10.56276 | 0.69961 | -14.48986 | -10.13727 | 0.73906 | -14.35748 | -10.61103 | 0.46328 | -11.72176 | -5.43047 | 0.71447 | -13.63314 | -9.74041 | 0.72121 | -13.21589 | -9.53146 | 0.7072 | -13.2723 | -9.3861 | 0.73877 | -13.42919 | -9.92105 | 0.72362 | -13.20287 | -9.55387 | 0.75496 | -13.74803 | -10.37921 | 0.76024 | -13.23274 | -10.06002 | 0.72886 | -13.53019 | -9.86163 | 0.72645 | -13.45586 | -9.77501 | 0.72828 | -13.17298 | -9.59359 | 0.72148 | -13.26466 | -9.57018 | 0.74328 | -14.52724 | -10.79787 | 0.73066 | -14.01832 | -10.2426 | 0.75292 | -13.02871 | -9.8096 | 0.77361 | -13.07136 | -10.11215
201.00003 | 0.73399 | -13.5425 | -9.94006 | 0.75024 | -13.42174 | -10.06947 | 0.73682 | -13.39305 | -9.86828 | 0.75259 | -13.41982 | -10.09964 | 0.75932 | -13.76751 | -10.45391 | 0.76611 | -13.87329 | -10.62844 | 0.74401 | -14.14442 | -10.52363 | 0.73903 | -14.35832 | -10.61129 | 0.43181 | -11.63936 | -5.02603 | 0.69966 | -13.82811 | -9.67493 | 0.74358 | -12.86795 | -9.56834 | 0.73983 | -12.92499 | -9.56226 | 0.72869 | -13.51216 | -9.84617 | 0.73916 | -13.01236 | -9.61817 | 0.73233 | -13.97042 | -10.23089 | 0.7612 | -13.21696 | -10.0608 | 0.73145 | -13.50121 | -9.87551 | 0.72281 | -13.49206 | -9.75214 | 0.73612 | -13.04118 | -9.59985 | 0.69903 | -13.51833 | -9.44967 | 0.72657 | -14.68041 | -10.66633 | 0.7168 | -14.10782 | -10.11247 | 0.76948 | -12.83697 | -9.87783 | 0.76794 | -13.15641 | -10.1033
201.10014 | 0.74756 | -13.375 | -9.99867 | 0.74618 | -13.46914 | -10.05042 | 0.75478 | -13.20422 | -9.96631 | 0.7436 | -13.49228 | -10.03282 | 0.76005 | -13.79565 | -10.48541 | 0.76675 | -13.8369 | -10.60939 | 0.70871 | -14.43836 | -10.23261 | 0.72042 | -14.51598 | -10.45757 | 0.44832 | -11.45334 | -5.13482 | 0.70253 | -13.78468 | -9.6841 | 0.72109 | -13.22742 | -9.5382 | 0.71535 | -13.20287 | -9.44471 | 0.73957 | -13.4028 | -9.91238 | 0.71125 | -13.26364 | -9.43371 | 0.76014 | -13.67333 | -10.39363 | 0.75842 | -13.29364 | -10.08211 | 0.73065 | -13.50098 | -9.86452 | 0.73907 | -13.21379 | -9.76588 | 0.76355 | -12.82352 | -9.79146 | 0.72359 | -13.23752 | -9.5785 | 0.75325 | -14.43572 | -10.87371 | 0.72615 | -14.06002 | -10.20963 | 0.75962 | -12.92918 | -9.82125 | 0.76351 | -13.18532 | -10.06711
201.20019 | 0.75591 | -13.29828 | -10.05233 | 0.74411 | -13.50608 | -10.05006 | 0.75898 | -13.07203 | -9.92144 | 0.74296 | -13.49368 | -10.02527 | 0.77284 | -13.66709 | -10.5624 | 0.75632 | -13.94433 | -10.54636 | 0.74806 | -14.10188 | -10.54912 | 0.7464 | -14.155 | -10.56535 | 0.48677 | -11.36593 | -5.53262 | 0.70999 | -13.62683 | -9.67486 | 0.68852 | -13.49957 | -9.29478 | 0.70859 | -13.24976 | -9.3886 | 0.73215 | -13.49523 | -9.88059 | 0.74272 | -12.86688 | -9.55653 | 0.74571 | -13.90006 | -10.3654 | 0.73794 | -13.514 | -9.97256 | 0.74069 | -13.39936 | -9.92483 | 0.73644 | -13.33172 | -9.818 | 0.73484 | -13.09837 | -9.62526 | 0.6953 | -13.56875 | -9.43431 | 0.75521 | -14.28008 | -10.78448 | 0.74916 | -13.81118 | -10.34684 | 0.75917 | -12.95003 | -9.83123 | 0.76441 | -13.17694 | -10.0726
201.30009 | 0.76178 | -13.21788 | -10.06916 | 0.75679 | -13.32959 | -10.08765 | 0.73979 | -13.36369 | -9.88635 | 0.74133 | -13.52554 | -10.02696 | 0.77137 | -13.67336 | -10.54718 | 0.77641 | -13.70936 | -10.64404 | 0.75342 | -14.05666 | -10.59052 | 0.73343 | -14.39586 | -10.55843 | 0.49082 | -9.81473 | -4.81725 | 0.69406 | -13.88234 | -9.63515 | 0.72305 | -13.19484 | -9.54058 | 0.71142 | -13.23601 | -9.41641 | 0.73486 | -13.45589 | -9.88817 | 0.73392 | -13.07305 | -9.59461 | 0.74993 | -13.82064 | -10.3645 | 0.74538 | -13.45723 | -10.03071 | 0.72743 | -13.53777 | -9.84779 | 0.72253 | -13.47929 | -9.73919 | 0.71963 | -13.23587 | -9.52498 | 0.7122 | -13.39246 | -9.53804 | 0.70784 | -14.81561 | -10.48708 | 0.72996 | -13.98987 | -10.21212 | 0.74566 | -13.08668 | -9.75825 | 0.76656 | -13.14758 | -10.0784
201.40014 | 0.74842 | -13.37446 | -10.00973 | 0.75983 | -13.30688 | -10.11101 | 0.73162 | -13.45106 | -9.84103 | 0.75407 | -13.41752 | -10.1178 | 0.77244 | -13.63078 | -10.52897 | 0.75723 | -13.95677 | -10.5685 | 0.75206 | -14.09291 | -10.59874 | 0.7406 | -14.29108 | -10.58403 | 0.47495 | -11.15255 | -5.2969 | 0.68878 | -13.91625 | -9.58522 | 0.74255 | -12.9925 | -9.64757 | 0.7073 | -13.27828 | -9.39167 | 0.74148 | -13.39513 | -9.93221 | 0.73841 | -13.04318 | -9.63116 | 0.74908 | -13.8107 | -10.34537 | 0.74816 | -13.40781 | -10.03118 | 0.71813 | -13.60915 | -9.77311 | 0.71265 | -13.56273 | -9.66545 | 0.73139 | -13.06181 | -9.55324 | 0.71585 | -13.33949 | -9.54906 | 0.73617 | -14.59513 | -10.7445 | 0.72817 | -14.03162 | -10.21736 | 0.76062 | -12.92103 | -9.828 | 0.75709 | -13.24583 | -10.02832
201.50005 | 0.74507 | -13.40184 | -9.98527 | 0.76064 | -13.27247 | -10.09562 | 0.73327 | -13.43173 | -9.84911 | 0.74369 | -13.50113 | -10.04062 | 0.77548 | -13.64706 | -10.58297 | 0.75792 | -13.92143 | -10.5514 | 0.73459 | -14.21858 | -10.44479 | 0.72057 | -14.47334 | -10.42898 | 0.47802 | -11.41963 | -5.45883 | 0.71666 | -13.63672 | -9.77285 | 0.71671 | -13.14682 | -9.42251 | 0.7203 | -13.16226 | -9.48078 | 0.73243 | -13.46792 | -9.86429 | 0.71828 | -13.25845 | -9.52332 | 0.75354 | -13.78223 | -10.38549 | 0.73984 | -13.48882 | -9.97956 | 0.7339 | -13.44208 | -9.86517 | 0.74034 | -13.26074 | -9.81746 | 0.74154 | -12.98767 | -9.63089 | 0.70938 | -13.41889 | -9.5191 | 0.74838 | -14.4077 | -10.78251 | 0.73258 | -13.99096 | -10.24956 | 0.74478 | -13.09612 | -9.75369 | 0.78365 | -12.94498 | -10.14432
201.60014 | 0.75553 | -13.24649 | -10.00809 | 0.74242 | -13.48604 | -10.01228 | 0.73097 | -13.43054 | -9.81732 | 0.75695 | -13.27684 | -10.04986 | 0.76729 | -13.71722 | -10.52509 | 0.75987 | -13.93064 | -10.5855 | 0.73554 | -14.21829 | -10.45808 | 0.75749 | -14.14409 | -10.714 | 0.4685 | -11.52033 | -5.39726 | 0.69516 | -13.87765 | -9.64715 | 0.74281 | -12.96403 | -9.6298 | 0.70804 | -13.2824 | -9.40451 | 0.73979 | -13.38163 | -9.89963 | 0.73166 | -13.09134 | -9.57846 | 0.75114 | -13.78981 | -10.35808 | 0.74665 | -13.42868 | -10.02648 | 0.72135 | -13.59836 | -9.80914 | 0.72791 | -13.42218 | -9.77019 | 0.7389 | -13.04804 | -9.64114 | 0.71634 | -13.32403 | -9.54448 | 0.72217 | -14.72085 | -10.63093 | 0.72115 | -14.10161 | -10.16945 | 0.75576 | -12.97679 | -9.80731 | 0.78785 | -12.80868 | -10.09127
201.70012 | 0.74182 | -13.46059 | -9.98532 | 0.74707 | -13.41809 | -10.02427 | 0.73867 | -13.38615 | -9.88799 | 0.74486 | -13.49327 | -10.0506 | 0.76675 | -13.69377 | -10.49969 | 0.75828 | -13.9176 | -10.55351 | 0.72687 | -14.27734 | -10.37783 | 0.74289 | -14.27334 | -10.60354 | 0.45588 | -11.03026 | -5.0285 | 0.68112 | -14.01951 | -9.54891 | 0.71462 | -13.29175 | -9.49851 | 0.71766 | -13.17643 | -9.45617 | 0.7426 | -13.35279 | -9.91574 | 0.7228 | -13.21097 | -9.54893 | 0.74981 | -13.82419 | -10.36546 | 0.74896 | -13.4041 | -10.03919 | 0.74159 | -13.36998 | -9.91497 | 0.73011 | -13.41719 | -9.79598 | 0.72862 | -13.14271 | -9.576 | 0.71739 | -13.30498 | -9.54481 | 0.74597 | -14.49758 | -10.81479 | 0.73663 | -13.95718 | -10.28124 | 0.75379 | -12.98975 | -9.79158 | 0.76027 | -13.20776 | -10.04143
201.80016 | 0.75163 | -13.32728 | -10.01716 | 0.74296 | -13.49915 | -10.02929 | 0.73938 | -13.35725 | -9.87603 | 0.72114 | -13.72911 | -9.9006 | 0.76599 | -13.73124 | -10.51802 | 0.77865 | -13.6409 | -10.6215 | 0.74365 | -14.12987 | -10.50769 | 0.72345 | -14.46709 | -10.46622 | 0.46916 | -10.15544 | -4.76455 | 0.68695 | -13.95961 | -9.58951 | 0.7269 | -13.15714 | -9.56398 | 0.69043 | -13.43009 | -9.27259 | 0.73443 | -13.45522 | -9.88189 | 0.71874 | -13.23968 | -9.51586 | 0.73286 | -13.98096 | -10.2461 | 0.74945 | -13.33804 | -9.99621 | 0.72958 | -13.50586 | -9.85361 | 0.73969 | -13.31649 | -9.85006 | 0.74131 | -13.03183 | -9.66057 | 0.70366 | -13.47329 | -9.48058 | 0.73836 | -14.57626 | -10.76253 | 0.73168 | -13.99895 | -10.2427 | 0.76296 | -12.91671 | -9.85491 | 0.76843 | -13.12256 | -10.08382
201.9 | 0.75731 | -13.26962 | -10.04915 | 0.75161 | -13.39859 | -10.07047 | 0.74181 | -13.31656 | -9.87831 | 0.74185 | -13.53519 | -10.04107 | 0.76727 | -13.72199 | -10.52848 | 0.76654 | -13.86409 | -10.62738 | 0.7515 | -14.07223 | -10.57525 | 0.73366 | -14.40192 | -10.56613 | 0.47755 | -11.06297 | -5.28316 | 0.68651 | -13.9663 | -9.58795 | 0.73046 | -13.12931 | -9.59045 | 0.72603 | -13.12466 | -9.52896 | 0.73932 | -13.424 | -9.92463 | 0.72505 | -13.17912 | -9.55551 | 0.74174 | -13.90107 | -10.31094 | 0.75739 | -13.30199 | -10.07482 | 0.75133 | -13.18044 | -9.90286 | 0.74522 | -13.23289 | -9.86143 | 0.73963 | -13.01214 | -9.62413 | 0.71113 | -13.39994 | -9.52916 | 0.73426 | -14.61548 | -10.73153 | 0.72386 | -14.08578 | -10.1962 | 0.75949 | -12.94348 | -9.83047 | 0.78473 | -12.93157 | -10.1478
202.00019 | 0.75093 | -13.34146 | -10.01852 | 0.75684 | -13.31348 | -10.07618 | 0.74573 | -13.27149 | -9.89695 | 0.7357 | -13.59128 | -9.9991 | 0.75068 | -13.87403 | -10.41499 | 0.75949 | -13.93501 | -10.58356 | 0.71965 | -14.34703 | -10.3248 | 0.73235 | -14.41883 | -10.5596 | 0.46738 | -11.46101 | -5.3567 | 0.67731 | -14.05579 | -9.52017 | 0.70483 | -13.3682 | -9.42238 | 0.71068 | -13.27159 | -9.43188 | 0.74899 | -13.27884 | -9.94567 | 0.71699 | -13.23077 | -9.48632 | 0.74775 | -13.82423 | -10.3371 | 0.74969 | -13.40787 | -10.05174 | 0.72593 | -13.5358 | -9.82602 | 0.71123 | -13.59151 | -9.66675 | 0.72351 | -13.17087 | -9.52927 | 0.72112 | -13.26356 | -9.56467 | 0.73454 | -14.60421 | -10.72737 | 0.71376 | -14.14854 | -10.0986 | 0.75954 | -12.94885 | -9.83522 | 0.76719 | -13.13184 | -10.07461
202.10019 | 0.7429 | -13.41654 | -9.96712 | 0.75666 | -13.33959 | -10.09352 | 0.73877 | -13.37474 | -9.88087 | 0.73572 | -13.57494 | -9.98734 | 0.78241 | -13.50609 | -10.56726 | 0.77206 | -13.74793 | -10.61419 | 0.71773 | -14.34767 | -10.29777 | 0.75426 | -14.13699 | -10.66304 | 0.49039 | -10.31979 | -5.06074 | 0.67812 | -14.02211 | -9.50871 | 0.70626 | -13.35884 | -9.4348 | 0.71536 | -13.19566 | -9.43965 | 0.74987 | -13.29285 | -9.96788 | 0.7348 | -13.11605 | -9.63766 | 0.74724 | -13.86085 | -10.35744 | 0.75374 | -13.35232 | -10.0642 | 0.72077 | -13.59076 | -9.79577 | 0.72733 | -13.43677 | -9.7729 | 0.74217 | -13.00199 | -9.64969 | 0.73336 | -13.04849 | -9.56927 | 0.75044 | -14.44767 | -10.84215 | 0.72631 | -14.07216 | -10.22081 | 0.7388 | -13.15342 | -9.71776 | 0.77311 | -13.08174 | -10.11356
202.20012 | 0.7634 | -13.16334 | -10.04893 | 0.75189 | -13.42029 | -10.09065 | 0.7235 | -13.51092 | -9.77522 | 0.74494 | -13.4895 | -10.04883 | 0.75821 | -13.78951 | -10.45528 | 0.76744 | -13.827 | -10.61142 | 0.71816 | -14.37004 | -10.31994 | 0.73603 | -14.37329 | -10.57924 | 0.5041 | -10.19474 | -5.13913 | 0.67778 | -14.03687 | -9.51385 | 0.72449 | -13.20652 | -9.56802 | 0.69065 | -13.43651 | -9.27995 | 0.74057 | -13.38733 | -9.91423 | 0.70686 | -13.336 | -9.42675 | 0.75173 | -13.78533 | -10.36283 | 0.75165 | -13.38608 | -10.0617 | 0.74097 | -13.37901 | -9.91342 | 0.73054 | -13.36897 | -9.76656 | 0.74001 | -13.00438 | -9.62334 | 0.71338 | -13.35523 | -9.52732 | 0.75291 | -14.45971 | -10.88687 | 0.70145 | -14.20546 | -9.96446 | 0.76342 | -12.86933 | -9.82468 | 0.7758 | -13.02414 | -10.10406
202.3 | 0.74581 | -13.41107 | -10.00204 | 0.75667 | -13.33117 | -10.08727 | 0.73233 | -13.42918 | -9.83453 | 0.73251 | -13.6227 | -9.97876 | 0.77065 | -13.65549 | -10.52359 | 0.75923 | -13.91106 | -10.56168 | 0.76423 | -13.80813 | -10.55252 | 0.74909 | -14.09709 | -10.55994 | 0.45853 | -10.49063 | -4.81027 | 0.72137 | -13.54109 | -9.76817 | 0.73014 | -13.12558 | -9.58346 | 0.69087 | -13.45583 | -9.29619 | 0.73569 | -13.43938 | -9.88723 | 0.73447 | -13.05877 | -9.59126 | 0.7459 | -13.8425 | -10.32516 | 0.75588 | -13.35389 | -10.09399 | 0.73277 | -13.44329 | -9.85088 | 0.73187 | -13.37189 | -9.78648 | 0.73325 | -13.06063 | -9.57665 | 0.7019 | -13.41619 | -9.41678 | 0.7346 | -14.6073 | -10.73052 | 0.71676 | -14.15042 | -10.14247 | 0.75582 | -12.98099 | -9.81135 | 0.7674 | -13.12161 | -10.06949
202.40002 | 0.73268 | -13.56036 | -9.93544 | 0.75127 | -13.43924 | -10.09652 | 0.75754 | -13.17933 | -9.98391 | 0.74863 | -13.45383 | -10.07196 | 0.77828 | -13.59956 | -10.58419 | 0.77421 | -13.76226 | -10.65495 | 0.73669 | -14.21541 | -10.47239 | 0.74002 | -14.32225 | -10.59877 | 0.47038 | -11.77636 | -5.53934 | 0.69464 | -13.85402 | -9.62356 | 0.74422 | -12.95764 | -9.64335 | 0.71174 | -13.23507 | -9.41999 | 0.74406 | -13.35415 | -9.93633 | 0.74002 | -13.01351 | -9.63023 | 0.74797 | -13.85118 | -10.36021 | 0.7516 | -13.38364 | -10.05917 | 0.75122 | -13.25706 | -9.95901 | 0.7363 | -13.27298 | -9.77294 | 0.73607 | -13.04893 | -9.6049 | 0.71111 | -13.38529 | -9.51839 | 0.7107 | -14.81107 | -10.52629 | 0.7201 | -14.09391 | -10.14903 | 0.7604 | -12.93082 | -9.83265 | 0.76881 | -13.11289 | -10.08133
202.50012 | 0.74389 | -13.43622 | -9.995 | 0.75211 | -13.35057 | -10.04106 | 0.72052 | -13.55545 | -9.76691 | 0.75006 | -13.43506 | -10.07704 | 0.7723 | -13.65886 | -10.54879 | 0.77741 | -13.66578 | -10.62396 | 0.7486 | -14.10633 | -10.56004 | 0.72411 | -14.43029 | -10.44913 | 0.46047 | -11.18195 | -5.149 | 0.70295 | -13.76669 | -9.67723 | 0.7319 | -13.09364 | -9.58324 | 0.72435 | -12.98378 | -9.40475 | 0.72667 | -13.53437 | -9.83502 | 0.71706 | -13.25636 | -9.50558 | 0.74687 | -13.85071 | -10.3447 | 0.772 | -13.08353 | -10.10051 | 0.72835 | -13.5338 | -9.85729 | 0.72988 | -13.38409 | -9.7688 | 0.74111 | -13.01244 | -9.64359 | 0.70311 | -13.48116 | -9.4787 | 0.71515 | -14.78011 | -10.57004 | 0.73927 | -13.94604 | -10.30995 | 0.76287 | -12.90351 | -9.84375 | 0.76218 | -13.15739 | -10.02835
202.60003 | 0.7451 | -13.40632 | -9.98901 | 0.73613 | -13.59693 | -10.00904 | 0.75318 | -13.19759 | -9.94012 | 0.74107 | -13.5016 | -10.00568 | 0.76687 | -13.70256 | -10.50804 | 0.75364 | -13.95189 | -10.51469 | 0.74345 | -14.14218 | -10.51406 | 0.73785 | -14.33997 | -10.58077 | 0.47675 | -10.94704 | -5.21902 | 0.69474 | -13.85731 | -9.62722 | 0.70708 | -13.33549 | -9.42922 | 0.71203 | -13.24304 | -9.4294 | 0.74226 | -13.37092 | -9.92472 | 0.74189 | -13.00636 | -9.64934 | 0.73273 | -13.97748 | -10.24178 | 0.76424 | -13.17466 | -10.06864 | 0.7349 | -13.44532 | -9.881 | 0.72311 | -13.48539 | -9.75145 | 0.73726 | -13.04369 | -9.6166 | 0.70015 | -13.50531 | -9.45569 | 0.72634 | -14.70175 | -10.67851 | 0.73659 | -13.94901 | -10.2747 | 0.76079 | -12.92322 | -9.83186 | 0.76529 | -13.17646 | -10.08388
202.70014 | 0.73959 | -13.46096 | -9.95562 | 0.74699 | -13.45588 | -10.05135 | 0.74318 | -13.32927 | -9.90606 | 0.74397 | -13.47909 | -10.028 | 0.76461 | -13.72319 | -10.49294 | 0.7613 | -13.91116 | -10.5906 | 0.71792 | -14.35022 | -10.30225 | 0.72941 | -14.42358 | -10.5207 | 0.51992 | -10.27413 | -5.34173 | 0.70058 | -13.70145 | -9.59899 | 0.73672 | -13.08396 | -9.63925 | 0.70761 | -13.28522 | -9.40074 | 0.74145 | -13.38366 | -9.92327 | 0.72473 | -13.17669 | -9.54958 | 0.72956 | -14.02369 | -10.23115 | 0.74408 | -13.45381 | -10.01072 | 0.73471 | -13.4179 | -9.85831 | 0.72983 | -13.4028 | -9.78179 | 0.74511 | -12.95373 | -9.65189 | 0.72089 | -13.15975 | -9.48676 | 0.74713 | -14.45757 | -10.80161 | 0.71662 | -14.14572 | -10.13716 | 0.77119 | -12.80244 | -9.87315 | 0.77286 | -13.04994 | -10.08578
202.80021 | 0.74612 | -13.37835 | -9.98188 | 0.74511 | -13.48725 | -10.04948 | 0.7374 | -13.39607 | -9.87822 | 0.75646 | -13.32721 | -10.08155 | 0.76694 | -13.71966 | -10.52214 | 0.77024 | -13.80656 | -10.63437 | 0.70957 | -14.42754 | -10.2373 | 0.75644 | -14.00221 | -10.59181 | 0.49076 | -10.96412 | -5.38071 | 0.70291 | -13.74844 | -9.6639 | 0.71519 | -13.28731 | -9.50298 | 0.71728 | -13.05399 | -9.3634 | 0.73557 | -13.43407 | -9.88177 | 0.73969 | -12.86479 | -9.51591 | 0.74002 | -13.91777 | -10.29948 | 0.7445 | -13.48406 | -10.03883 | 0.73502 | -13.45456 | -9.88932 | 0.73592 | -13.33421 | -9.81291 | 0.73646 | -13.06034 | -9.6184 | 0.72216 | -13.23531 | -9.55808 | 0.7464 | -14.50552 | -10.82698 | 0.72765 | -14.03533 | -10.2128 | 0.75794 | -12.96189 | -9.82429 | 0.76582 | -13.11711 | -10.0453
202.90007 | 0.74538 | -13.40536 | -9.99202 | 0.75223 | -13.41089 | -10.08814 | 0.74012 | -13.34955 | -9.88023 | 0.74517 | -13.45811 | -10.02856 | 0.7719 | -13.65612 | -10.54112 | 0.77693 | -13.57827 | -10.54941 | 0.76841 | -13.90309 | -10.68327 | 0.76915 | -13.94766 | -10.72785 | 0.45886 | -11.92879 | -5.47363 | 0.70041 | -13.7842 | -9.65463 | 0.72593 | -13.18932 | -9.57454 | 0.70677 | -13.27007 | -9.37891 | 0.72772 | -13.50564 | -9.82827 | 0.73178 | -13.09753 | -9.58452 | 0.74257 | -13.86194 | -10.29352 | 0.75341 | -13.36496 | -10.06935 | 0.73146 | -13.46279 | -9.84754 | 0.73994 | -13.27044 | -9.81933 | 0.74136 | -13.02378 | -9.65528 | 0.70244 | -13.46953 | -9.46158 | 0.74292 | -14.52956 | -10.79425 | 0.72583 | -14.02931 | -10.18291 | 0.75539 | -12.96504 | -9.79369 | 0.75758 | -13.22513 | -10.01909
203.0001 | 0.76152 | -13.19223 | -10.04616 | 0.73071 | -13.62765 | -9.95785 | 0.73502 | -13.40261 | -9.85113 | 0.75183 | -13.26349 | -9.97195 | 0.76698 | -13.72184 | -10.52432 | 0.76248 | -13.90053 | -10.59886 | 0.73508 | -14.22231 | -10.45455 | 0.75396 | -14.16806 | -10.68208 | 0.47758 | -11.09184 | -5.29721 | 0.72475 | -13.37088 | -9.69057 | 0.72712 | -13.12766 | -9.54535 | 0.71404 | -13.21926 | -9.43914 | 0.7263 | -13.53037 | -9.82717 | 0.72446 | -13.18299 | -9.55053 | 0.748 | -13.83268 | -10.3468 | 0.75173 | -13.38621 | -10.06283 | 0.72618 | -13.52119 | -9.81887 | 0.72842 | -13.42621 | -9.77993 | 0.73442 | -13.06996 | -9.59891 | 0.70658 | -13.41271 | -9.47718 | 0.72664 | -14.68044 | -10.66738 | 0.73683 | -13.9249 | -10.26028 | 0.75663 | -12.97271 | -9.8156 | 0.782 | -12.95533 | -10.13106
203.10019 | 0.75172 | -13.30181 | -9.99917 | 0.74671 | -13.46006 | -10.05081 | 0.76189 | -13.08502 | -9.9694 | 0.74179 | -13.48671 | -10.00433 | 0.77008 | -13.62929 | -10.49566 | 0.75726 | -13.95319 | -10.56617 | 0.71743 | -14.35331 | -10.29749 | 0.71634 | -14.53447 | -10.41164 | 0.42321 | -12.32106 | -5.21434 | 0.69059 | -13.87917 | -9.58489 | 0.71671 | -13.26985 | -9.51066 | 0.7141 | -13.21547 | -9.4371 | 0.73621 | -13.44406 | -9.89759 | 0.74701 | -12.86472 | -9.61003 | 0.746 | -13.82583 | -10.31403 | 0.7442 | -13.48214 | -10.03334 | 0.73465 | -13.44325 | -9.87614 | 0.72001 | -13.51605 | -9.73173 | 0.71909 | -13.20223 | -9.49355 | 0.70748 | -13.40791 | -9.48584 | 0.74515 | -14.50499 | -10.80838 | 0.72479 | -14.05228 | -10.18495 | 0.76173 | -12.90471 | -9.82986 | 0.75923 | -13.22396 | -10.04006
203.2001 | 0.73542 | -13.51972 | -9.9427 | 0.75153 | -13.38933 | -10.06254 | 0.73456 | -13.41376 | -9.8532 | 0.74589 | -13.47178 | -10.04852 | 0.77497 | -13.60397 | -10.5427 | 0.76824 | -13.81821 | -10.61573 | 0.75923 | -13.66484 | -10.37477 | 0.75977 | -14.14218 | -10.74476 | 0.43931 | -12.33099 | -5.41709 | 0.68273 | -13.92067 | -9.50409 | 0.7161 | -13.26841 | -9.50153 | 0.71471 | -13.17278 | -9.41466 | 0.74118 | -13.35609 | -9.89925 | 0.73789 | -12.98975 | -9.58501 | 0.75036 | -13.81134 | -10.36346 | 0.74206 | -13.49567 | -10.01466 | 0.7312 | -13.49234 | -9.86559 | 0.72292 | -13.45744 | -9.7286 | 0.71344 | -13.26723 | -9.46543 | 0.71736 | -13.28994 | -9.53366 | 0.7468 | -14.46203 | -10.80025 | 0.72504 | -14.06268 | -10.19603 | 0.7484 | -13.03142 | -9.75276 | 0.77219 | -13.06856 | -10.09139
203.30005 | 0.73807 | -13.48951 | -9.95616 | 0.73538 | -13.57847 | -9.9854 | 0.73744 | -13.39326 | -9.8767 | 0.73531 | -13.57459 | -9.98158 | 0.76537 | -13.70733 | -10.49119 | 0.76721 | -13.82869 | -10.6095 | 0.75769 | -13.9818 | -10.59391 | 0.71542 | -14.53651 | -10.39968 | 0.50664 | -11.0889 | -5.61812 | 0.70229 | -13.76007 | -9.66356 | 0.70715 | -13.30997 | -9.4122 | 0.73537 | -12.92279 | -9.50298 | 0.7322 | -13.46919 | -9.86214 | 0.71388 | -13.2646 | -9.46929 | 0.74394 | -13.85568 | -10.30773 | 0.74514 | -13.50249 | -10.06126 | 0.74326 | -13.36438 | -9.93324 | 0.73775 | -13.30699 | -9.81723 | 0.7444 | -12.91931 | -9.61711 | 0.70578 | -13.43409 | -9.48154 | 0.72748 | -14.60311 | -10.62341 | 0.75111 | -13.78039 | -10.35052 | 0.75831 | -12.91035 | -9.79006 | 0.75276 | -13.27014 | -9.98922
203.4 | 0.74823 | -13.36586 | -10.00076 | 0.74702 | -13.42149 | -10.02618 | 0.7514 | -13.22815 | -9.93957 | 0.75539 | -13.30948 | -10.05384 | 0.76462 | -13.74062 | -10.50639 | 0.77783 | -13.72074 | -10.67243 | 0.71345 | -14.33325 | -10.22601 | 0.72843 | -14.43162 | -10.51248 | 0.48865 | -11.53154 | -5.6349 | 0.71532 | -13.62683 | -9.74756 | 0.7284 | -13.11921 | -9.556 | 0.70145 | -13.33546 | -9.3541 | 0.73885 | -13.35486 | -9.86724 | 0.73511 | -13.05517 | -9.59699 | 0.73897 | -13.89946 | -10.27127 | 0.74316 | -13.46952 | -10.00997 | 0.72602 | -13.50993 | -9.8085 | 0.72932 | -13.40676 | -9.77786 | 0.73727 | -13.01164 | -9.59314 | 0.71495 | -13.33367 | -9.53291 | 0.73362 | -14.60836 | -10.71691 | 0.72019 | -14.10058 | -10.15512 | 0.75953 | -12.91769 | -9.81144 | 0.77073 | -13.09275 | -10.09101
203.50017 | 0.73934 | -13.45796 | -9.95005 | 0.75498 | -13.33912 | -10.07076 | 0.7427 | -13.34084 | -9.90828 | 0.7432 | -13.44973 | -9.99584 | 0.75733 | -13.81733 | -10.46423 | 0.75911 | -13.90784 | -10.55764 | 0.73228 | -14.15669 | -10.36666 | 0.75133 | -14.226 | -10.68848 | 0.49804 | -11.21647 | -5.58621 | 0.68608 | -13.92598 | -9.55434 | 0.71999 | -13.22967 | -9.52519 | 0.71199 | -13.23629 | -9.42412 | 0.74305 | -13.35224 | -9.92137 | 0.73502 | -13.0921 | -9.62293 | 0.7512 | -13.74022 | -10.32164 | 0.74245 | -13.45189 | -9.98733 | 0.72772 | -13.53287 | -9.84821 | 0.71555 | -13.53949 | -9.68821 | 0.72313 | -13.19801 | -9.54383 | 0.71171 | -13.36044 | -9.5088 | 0.73714 | -14.58532 | -10.75138 | 0.74697 | -13.82868 | -10.32957 | 0.75989 | -12.94154 | -9.83411 | 0.76416 | -13.15451 | -10.05213
203.60019 | 0.75446 | -13.28721 | -10.02464 | 0.75254 | -13.35581 | -10.05083 | 0.74803 | -13.28129 | -9.93481 | 0.74991 | -13.43162 | -10.07246 | 0.76066 | -13.75281 | -10.46117 | 0.76527 | -13.85538 | -10.60306 | 0.76987 | -13.70964 | -10.55457 | 0.72903 | -14.42416 | -10.51569 | 0.47927 | -11.14637 | -5.34211 | 0.6853 | -13.92669 | -9.54401 | 0.70304 | -13.35969 | -9.39241 | 0.71552 | -13.16548 | -9.4202 | 0.72521 | -13.53941 | -9.81894 | 0.71525 | -13.24558 | -9.47391 | 0.75196 | -13.76757 | -10.35266 | 0.7509 | -13.38122 | -10.04792 | 0.71922 | -13.58055 | -9.7674 | 0.72987 | -13.39909 | -9.77964 | 0.74564 | -12.9675 | -9.66913 | 0.71393 | -13.32774 | -9.515 | 0.74955 | -14.42488 | -10.81217 | 0.70163 | -14.26398 | -10.00808 | 0.76136 | -12.9116 | -9.83035 | 0.76839 | -13.1037 | -10.06874
203.70016 | 0.75309 | -13.30303 | -10.01834 | 0.74957 | -13.43651 | -10.07157 | 0.71855 | -13.56486 | -9.74707 | 0.73264 | -13.60082 | -9.96454 | 0.77421 | -13.64069 | -10.56077 | 0.7608 | -13.87091 | -10.55293 | 0.73685 | -14.20425 | -10.46646 | 0.73923 | -14.12761 | -10.44352 | 0.45475 | -10.63014 | -4.83408 | 0.7065 | -13.72449 | -9.69641 | 0.72381 | -13.18708 | -9.54492 | 0.73589 | -12.89644 | -9.4903 | 0.72403 | -13.54031 | -9.80363 | 0.73125 | -13.13486 | -9.60481 | 0.75049 | -13.78025 | -10.34191 | 0.74371 | -13.4694 | -10.01737 | 0.72708 | -13.5243 | -9.83332 | 0.72629 | -13.41809 | -9.74546 | 0.74477 | -12.96131 | -9.65313 | 0.71622 | -13.28703 | -9.51645 | 0.70047 | -14.88406 | -10.42585 | 0.71874 | -14.10997 | -10.1414 | 0.74786 | -13.05177 | -9.76088 | 0.76607 | -13.13366 | -10.06134
203.80007 | 0.74938 | -13.32329 | -9.98426 | 0.74903 | -13.426 | -10.05644 | 0.73628 | -13.35766 | -9.83504 | 0.7376 | -13.56281 | -10.00389 | 0.7725 | -13.58404 | -10.49362 | 0.76946 | -13.76787 | -10.59377 | 0.74387 | -14.13493 | -10.51457 | 0.75691 | -14.15303 | -10.71251 | 0.48394 | -11.86769 | -5.74323 | 0.70325 | -13.74877 | -9.66881 | 0.69862 | -13.40441 | -9.36459 | 0.71438 | -13.22404 | -9.44702 | 0.74355 | -13.34812 | -9.92501 | 0.73376 | -13.08863 | -9.60391 | 0.75593 | -13.68415 | -10.34423 | 0.73467 | -13.57175 | -9.9707 | 0.71853 | -13.58123 | -9.75852 | 0.73031 | -13.40648 | -9.79089 | 0.73396 | -13.0927 | -9.60957 | 0.71175 | -13.34565 | -9.49882 | 0.73704 | -14.58919 | -10.75279 | 0.72076 | -14.11426 | -10.17293 | 0.75426 | -12.97631 | -9.78749 | 0.76529 | -13.15496 | -10.06742
203.90016 | 0.74878 | -13.36887 | -10.0104 | 0.74831 | -13.43419 | -10.053 | 0.73069 | -13.44195 | -9.82183 | 0.74826 | -13.44501 | -10.06031 | 0.7819 | -13.53821 | -10.58547 | 0.75363 | -13.99273 | -10.54535 | 0.74127 | -14.0555 | -10.41893 | 0.73887 | -14.33828 | -10.59411 | 0.44459 | -12.49618 | -5.55563 | 0.71978 | -13.55373 | -9.75574 | 0.73736 | -13.00518 | -9.58949 | 0.71141 | -13.24704 | -9.42408 | 0.74628 | -13.30077 | -9.92607 | 0.73955 | -13.05226 | -9.65274 | 0.74894 | -13.79817 | -10.33399 | 0.73949 | -13.51615 | -9.99508 | 0.71539 | -13.60889 | -9.73566 | 0.72615 | -13.44082 | -9.76009 | 0.73312 | -13.07293 | -9.58406 | 0.70773 | -13.40452 | -9.48675 | 0.74186 | -14.53753 | -10.78474 | 0.7241 | -14.04859 | -10.1726 | 0.75881 | -12.93366 | -9.81419 | 0.76737 | -13.12451 | -10.0713
204.00017 | 0.75722 | -13.26549 | -10.04485 | 0.75623 | -13.34691 | -10.09336 | 0.7373 | -13.38289 | -9.86714 | 0.73627 | -13.57194 | -9.99261 | 0.76533 | -13.69717 | -10.4829 | 0.75259 | -13.962 | -10.50768 | 0.74887 | -14.07228 | -10.53825 | 0.74802 | -14.22985 | -10.6442 | 0.45158 | -12.81506 | -5.78705 | 0.68838 | -13.90133 | -9.5694 | 0.70605 | -13.33081 | -9.41227 | 0.69933 | -13.34681 | -9.33387 | 0.73234 | -13.45511 | -9.85375 | 0.74767 | -12.72044 | -9.51073 | 0.74337 | -13.82431 | -10.27662 | 0.75101 | -13.3958 | -10.06035 | 0.72612 | -13.51546 | -9.81379 | 0.72229 | -13.45838 | -9.72086 | 0.74243 | -12.98161 | -9.63796 | 0.70234 | -13.47224 | -9.4621 | 0.73412 | -14.59953 | -10.71781 | 0.72725 | -14.04281 | -10.21268 | 0.74087 | -13.12337 | -9.72275 | 0.77264 | -13.06272 | -10.09274
204.10016 | 0.75636 | -13.23642 | -10.01144 | 0.74427 | -13.49149 | -10.04134 | 0.73679 | -13.38786 | -9.86404 | 0.73737 | -13.53186 | -9.97804 | 0.74991 | -13.86397 | -10.39676 | 0.75906 | -13.91945 | -10.56577 | 0.73046 | -14.26772 | -10.42194 | 0.74465 | -14.26662 | -10.62371 | 0.41617 | -11.81953 | -4.91892 | 0.69755 | -13.78696 | -9.61711 | 0.71259 | -13.24537 | -9.43852 | 0.72349 | -13.09337 | -9.47286 | 0.76192 | -13.05859 | -9.94955 | 0.7437 | -12.92501 | -9.61229 | 0.73585 | -13.94525 | -10.26161 | 0.7366 | -13.56884 | -9.99486 | 0.74433 | -13.2293 | -9.84698 | 0.73653 | -13.32367 | -9.81327 | 0.72955 | -13.11822 | -9.57034 | 0.71046 | -13.36202 | -9.49321 | 0.70957 | -14.81476 | -10.51205 | 0.72761 | -14.02088 | -10.20171 | 0.76107 | -12.91195 | -9.82694 | 0.77503 | -13.05719 | -10.11969
204.2001 | 0.74878 | -13.36642 | -10.00849 | 0.76008 | -13.28829 | -10.10019 | 0.74561 | -13.28872 | -9.90825 | 0.73992 | -13.54129 | -10.01947 | 0.77382 | -13.65014 | -10.56272 | 0.76136 | -13.87714 | -10.56545 | 0.73484 | -14.20939 | -10.44168 | 0.74397 | -14.27493 | -10.62018 | 0.43961 | -11.84276 | -5.20625 | 0.69281 | -13.83703 | -9.58645 | 0.71894 | -13.22514 | -9.50807 | 0.71663 | -13.17494 | -9.4416 | 0.74104 | -13.36343 | -9.90279 | 0.7418 | -13.01944 | -9.65782 | 0.73517 | -13.91845 | -10.23247 | 0.75777 | -13.2972 | -10.07621 | 0.71615 | -13.62541 | -9.75788 | 0.72312 | -13.48685 | -9.75266 | 0.72729 | -13.15865 | -9.5701 | 0.71576 | -13.29888 | -9.51883 | 0.71686 | -14.69352 | -10.53314 | 0.73268 | -13.97947 | -10.24245 | 0.75501 | -12.9797 | -9.79975 | 0.76238 | -13.16285 | -10.03516
204.3 | 0.73794 | -13.48381 | -9.95017 | 0.75251 | -13.39756 | -10.08175 | 0.73778 | -13.37653 | -9.86891 | 0.73398 | -13.57334 | -9.96254 | 0.76991 | -13.68291 | -10.53467 | 0.76851 | -13.82391 | -10.62388 | 0.7539 | -14.04959 | -10.59197 | 0.73125 | -14.38382 | -10.51811 | 0.43109 | -12.15321 | -5.23918 | 0.70679 | -13.70941 | -9.68963 | 0.73335 | -13.07317 | -9.5872 | 0.7236 | -13.10997 | -9.48643 | 0.73469 | -13.41748 | -9.85774 | 0.732 | -13.10113 | -9.59001 | 0.73895 | -13.89647 | -10.26884 | 0.75658 | -13.32056 | -10.07801 | 0.73336 | -13.44789 | -9.86214 | 0.72043 | -13.48104 | -9.7121 | 0.73136 | -13.08947 | -9.57307 | 0.69233 | -13.54903 | -9.38046 | 0.76533 | -14.24771 | -10.90414 | 0.73688 | -13.93289 | -10.26688 | 0.75993 | -12.91452 | -9.81409 | 0.7647 | -13.13912 | -10.04755
204.40005 | 0.75164 | -13.29936 | -9.9963 | 0.74559 | -13.48223 | -10.05224 | 0.72651 | -13.48546 | -9.79731 | 0.73761 | -13.55871 | -10.00099 | 0.75446 | -13.82021 | -10.42675 | 0.76455 | -13.83459 | -10.57721 | 0.74945 | -14.03031 | -10.51504 | 0.72957 | -14.42094 | -10.52107 | 0.47558 | -11.7372 | -5.58195 | 0.71027 | -13.67111 | -9.71017 | 0.72629 | -13.18057 | -9.57292 | 0.71568 | -13.20504 | -9.45064 | 0.73901 | -13.39602 | -9.89972 | 0.73134 | -13.10351 | -9.58312 | 0.72412 | -14.04177 | -10.1679 | 0.73373 | -13.56282 | -9.95145 | 0.74494 | -13.28293 | -9.89496 | 0.72889 | -13.37996 | -9.75252 | 0.73628 | -13.02597 | -9.59076 | 0.70586 | -13.43719 | -9.48484 | 0.75118 | -14.43119 | -10.84044 | 0.73686 | -13.95163 | -10.28039 | 0.7694 | -12.8155 | -9.86025 | 0.76567 | -13.13054 | -10.05367
204.50003 | 0.74089 | -13.44629 | -9.96218 | 0.74853 | -13.41866 | -10.0443 | 0.75877 | -13.15132 | -9.97883 | 0.73921 | -13.53444 | -10.00473 | 0.75651 | -13.81296 | -10.44963 | 0.76186 | -13.88125 | -10.5756 | 0.74861 | -14.09266 | -10.54988 | 0.73963 | -14.30721 | -10.58198 | 0.46507 | -10.96354 | -5.09881 | 0.69837 | -13.78177 | -9.62474 | 0.72741 | -13.1389 | -9.55734 | 0.71161 | -13.23497 | -9.4181 | 0.74832 | -13.26826 | -9.92894 | 0.73669 | -13.06291 | -9.62336 | 0.73904 | -13.91642 | -10.2848 | 0.7502 | -13.42665 | -10.07269 | 0.7205 | -13.56561 | -9.77406 | 0.7192 | -13.50419 | -9.71218 | 0.74841 | -12.89408 | -9.65001 | 0.71466 | -13.31387 | -9.51494 | 0.71543 | -14.76485 | -10.56319 | 0.72493 | -14.04115 | -10.17879 | 0.7554 | -12.95664 | -9.7875 | 0.77521 | -13.02589 | -10.09782
204.60019 | 0.74622 | -13.40111 | -10.00015 | 0.75025 | -13.42457 | -10.07173 | 0.74211 | -13.33664 | -9.89729 | 0.73443 | -13.58816 | -9.97959 | 0.76351 | -13.74276 | -10.49269 | 0.77046 | -13.75392 | -10.59683 | 0.7433 | -14.12909 | -10.50213 | 0.72771 | -14.42067 | -10.49407 | 0.44437 | -12.31548 | -5.47267 | 0.7104 | -13.65511 | -9.7006 | 0.71664 | -13.2309 | -9.48179 | 0.72414 | -13.11519 | -9.49726 | 0.73899 | -13.36964 | -9.88 | 0.71794 | -13.22106 | -9.49198 | 0.74466 | -13.85657 | -10.31838 | 0.75035 | -13.37207 | -10.0338 | 0.73346 | -13.42826 | -9.8491 | 0.70678 | -13.62136 | -9.62736 | 0.73837 | -13.03228 | -9.62266 | 0.71847 | -13.23239 | -9.50705 | 0.74224 | -14.52792 | -10.78326 | 0.72525 | -14.01829 | -10.16673 | 0.76202 | -12.88269 | -9.81687 | 0.76703 | -13.09526 | -10.0444
204.70009 | 0.75246 | -13.30371 | -10.01048 | 0.74703 | -13.46092 | -10.0557 | 0.73726 | -13.36903 | -9.85644 | 0.734 | -13.57536 | -9.96436 | 0.77005 | -13.67903 | -10.5335 | 0.766 | -13.81728 | -10.58402 | 0.7366 | -14.21086 | -10.46766 | 0.72308 | -14.46511 | -10.45944 | 0.42702 | -12.46183 | -5.32141 | 0.71564 | -13.60369 | -9.73534 | 0.74004 | -13.01916 | -9.63474 | 0.70994 | -13.25028 | -9.40692 | 0.7398 | -13.38761 | -9.9041 | 0.73162 | -13.08084 | -9.57019 | 0.73674 | -13.88048 | -10.22635 | 0.7581 | -13.28468 | -10.07106 | 0.73686 | -13.31952 | -9.8146 | 0.72747 | -13.42573 | -9.76679 | 0.73096 | -13.12749 | -9.59563 | 0.72281 | -13.20783 | -9.5467 | 0.7333 | -14.62083 | -10.72144 | 0.71929 | -13.95832 | -10.04013 | 0.76121 | -12.90308 | -9.8219 | 0.77802 | -12.98629 | -10.1036
204.80002 | 0.7416 | -13.44194 | -9.96847 | 0.73478 | -13.60729 | -9.99831 | 0.75638 | -13.13398 | -9.93423 | 0.7377 | -13.54759 | -9.99401 | 0.77406 | -13.63151 | -10.55162 | 0.77094 | -13.71378 | -10.57244 | 0.72033 | -14.30632 | -10.3053 | 0.71414 | -14.53038 | -10.37667 | 0.49051 | -11.29409 | -5.53985 | 0.69521 | -13.7451 | -9.55577 | 0.7082 | -13.32824 | -9.43906 | 0.71026 | -13.25703 | -9.41594 | 0.74111 | -13.37087 | -9.90929 | 0.74302 | -13.01923 | -9.67351 | 0.74287 | -13.81185 | -10.26035 | 0.74174 | -13.51441 | -10.02423 | 0.73486 | -13.43242 | -9.87095 | 0.73377 | -13.37893 | -9.81702 | 0.73823 | -13.01284 | -9.60648 | 0.71463 | -13.29691 | -9.50238 | 0.73429 | -14.58636 | -10.71062 | 0.73882 | -13.92663 | -10.28927 | 0.75198 | -12.98195 | -9.76214 | 0.77669 | -13.01976 | -10.11229
204.90021 | 0.74846 | -13.35443 | -9.99531 | 0.75534 | -13.35498 | -10.08756 | 0.73778 | -13.39121 | -9.8798 | 0.75265 | -13.26244 | -9.98198 | 0.768 | -13.70395 | -10.52469 | 0.77802 | -13.7072 | -10.66454 | 0.73947 | -14.16741 | -10.47633 | 0.7232 | -14.45268 | -10.45212 | 0.46407 | -11.80894 | -5.48016 | 0.70511 | -13.71654 | -9.67172 | 0.72047 | -13.22241 | -9.5264 | 0.72012 | -13.10618 | -9.43802 | 0.74697 | -13.28211 | -9.9213 | 0.73511 | -13.06449 | -9.60379 | 0.74667 | -13.7836 | -10.29187 | 0.73425 | -13.59396 | -9.9814 | 0.72213 | -13.56404 | -9.79507 | 0.729 | -13.41421 | -9.77896 | 0.737 | -13.04034 | -9.6107 | 0.70002 | -13.47984 | -9.43609 | 0.73417 | -14.60713 | -10.72412 | 0.73694 | -13.93874 | -10.27197 | 0.76187 | -12.9019 | -9.82952 | 0.76619 | -13.13124 | -10.06098
205.00012 | 0.74236 | -13.43429 | -9.97308 | 0.74531 | -13.49681 | -10.05924 | 0.74094 | -13.32032 | -9.86957 | 0.73629 | -13.54978 | -9.97659 | 0.77052 | -13.66665 | -10.53037 | 0.77023 | -13.75156 | -10.59186 | 0.73234 | -14.22764 | -10.41952 | 0.73293 | -14.38894 | -10.54606 | 0.45377 | -12.00607 | -5.44803 | 0.69091 | -13.88622 | -9.59418 | 0.70844 | -13.33413 | -9.44647 | 0.71572 | -13.17003 | -9.42602 | 0.73898 | -13.37094 | -9.88091 | 0.73042 | -13.12648 | -9.58783 | 0.73552 | -13.94715 | -10.25837 | 0.7523 | -13.41307 | -10.09063 | 0.74116 | -13.36729 | -9.90724 | 0.72761 | -13.40413 | -9.75293 | 0.72773 | -13.10049 | -9.53364 | 0.71448 | -13.30824 | -9.50848 | 0.73853 | -14.36125 | -10.60626 | 0.75235 | -13.77953 | -10.36702 | 0.7531 | -12.98191 | -9.77673 | 0.76874 | -13.09871 | -10.06955
205.10017 | 0.74686 | -13.36089 | -9.97865 | 0.74698 | -13.45781 | -10.0527 | 0.73735 | -13.35952 | -9.85067 | 0.74124 | -13.43477 | -9.95835 | 0.76626 | -13.72314 | -10.51547 | 0.75275 | -13.96311 | -10.51071 | 0.72936 | -14.26063 | -10.40112 | 0.74057 | -14.30395 | -10.59302 | 0.46507 | -11.77823 | -5.47768 | 0.70999 | -13.68514 | -9.71636 | 0.69412 | -13.44767 | -9.33423 | 0.71626 | -13.20517 | -9.45838 | 0.72158 | -13.56643 | -9.78924 | 0.71979 | -13.21712 | -9.51357 | 0.74378 | -13.81701 | -10.27676 | 0.754 | -13.33134 | -10.05183 | 0.74263 | -13.34968 | -9.91382 | 0.71448 | -13.5108 | -9.65322 | 0.72605 | -13.15989 | -9.55479 | 0.7151 | -13.28247 | -9.49836 | 0.71879 | -14.74053 | -10.59533 | 0.69995 | -14.26119 | -9.98215 | 0.74634 | -13.04244 | -9.7341 | 0.76789 | -13.11785 | -10.07312
205.20021 | 0.76097 | -13.19149 | -10.03831 | 0.75181 | -13.37879 | -10.05827 | 0.71606 | -13.58802 | -9.72988 | 0.7446 | -13.42447 | -9.99587 | 0.7484 | -13.87957 | -10.38746 | 0.74976 | -13.97788 | -10.48001 | 0.72647 | -14.26599 | -10.36383 | 0.76671 | -13.96635 | -10.7082 | 0.43276 | -13.14801 | -5.68994 | 0.70941 | -13.67457 | -9.70091 | 0.72586 | -13.19636 | -9.57876 | 0.70439 | -13.31952 | -9.38214 | 0.73849 | -13.38593 | -9.88534 | 0.74812 | -12.93778 | -9.67903 | 0.75589 | -13.6947 | -10.35169 | 0.74918 | -13.4228 | -10.05615 | 0.71505 | -13.6278 | -9.74461 | 0.73452 | -13.30171 | -9.77036 | 0.73259 | -13.08774 | -9.58795 | 0.73422 | -12.94743 | -9.50631 | 0.73379 | -14.60688 | -10.71831 | 0.72029 | -14.08586 | -10.14585 | 0.76211 | -12.88773 | -9.82181 | 0.76748 | -13.11007 | -10.06172
205.30019 | 0.7421 | -13.41689 | -9.9567 | 0.74904 | -13.39464 | -10.03308 | 0.74694 | -13.25147 | -9.89802 | 0.74582 | -13.47071 | -10.04676 | 0.78367 | -13.47603 | -10.56073 | 0.7743 | -13.68923 | -10.59959 | 0.76936 | -13.63844 | -10.49288 | 0.73043 | -14.3657 | -10.49308 | 0.45794 | -12.70089 | -5.81622 | 0.67831 | -13.99345 | -9.49184 | 0.7204 | -13.24276 | -9.54011 | 0.71611 | -13.19295 | -9.44756 | 0.73735 | -13.38566 | -9.86985 | 0.71437 | -13.26059 | -9.47293 | 0.74916 | -13.78704 | -10.32866 | 0.75948 | -13.2522 | -10.06485 | 0.72693 | -13.52306 | -9.83032 | 0.73387 | -13.34581 | -9.79413 | 0.72113 | -13.1613 | -9.49098 | 0.71077 | -13.28839 | -9.44495 | 0.74354 | -14.50424 | -10.78442 | 0.72015 | -13.98088 | -10.06832 | 0.75658 | -12.95645 | -9.80258 | 0.77697 | -13.00554 | -10.1049
205.40023 | 0.74543 | -13.37494 | -9.97012 | 0.74995 | -13.43171 | -10.07317 | 0.74118 | -13.36003 | -9.90215 | 0.75477 | -13.3335 | -10.06366 | 0.75515 | -13.82919 | -10.44312 | 0.77831 | -13.60206 | -10.58669 | 0.72707 | -14.27936 | -10.38205 | 0.73843 | -14.33409 | -10.58475 | 0.47993 | -11.45738 | -5.49869 | 0.70295 | -13.75034 | -9.66586 | 0.72497 | -13.15756 | -9.53882 | 0.73219 | -12.9176 | -9.45816 | 0.73992 | -13.39063 | -9.90801 | 0.75243 | -12.92134 | -9.72241 | 0.73488 | -13.94341 | -10.24679 | 0.75569 | -13.36346 | -10.09858 | 0.71898 | -13.57823 | -9.76242 | 0.7109 | -13.56934 | -9.64646 | 0.72645 | -13.11883 | -9.53012 | 0.70996 | -13.35802 | -9.48367 | 0.7199 | -14.72774 | -10.60256 | 0.73837 | -13.92963 | -10.28522 | 0.76512 | -12.87474 | -9.85071 | 0.78508 | -12.90428 | -10.13088
205.50012 | 0.74576 | -13.39169 | -9.98699 | 0.75375 | -13.35648 | -10.06743 | 0.73191 | -13.41968 | -9.822 | 0.73647 | -13.54025 | -9.97203 | 0.76046 | -13.75716 | -10.46174 | 0.76081 | -13.87083 | -10.55306 | 0.71827 | -14.34663 | -10.30474 | 0.72237 | -14.47488 | -10.45626 | 0.47904 | -11.34427 | -5.43436 | 0.68602 | -13.93629 | -9.56056 | 0.72832 | -13.14723 | -9.57536 | 0.70419 | -13.28941 | -9.35824 | 0.74671 | -13.31164 | -9.93996 | 0.72265 | -13.12179 | -9.48241 | 0.74137 | -13.8523 | -10.26961 | 0.74752 | -13.39679 | -10.01437 | 0.72464 | -13.55479 | -9.82233 | 0.72483 | -13.44411 | -9.74467 | 0.74483 | -12.95389 | -9.64849 | 0.71491 | -13.26762 | -9.48518 | 0.7477 | -14.48164 | -10.82791 | 0.71203 | -14.15104 | -10.07596 | 0.75901 | -12.91241 | -9.80062 | 0.75466 | -13.22348 | -9.97926
205.60005 | 0.75124 | -13.31671 | -10.00402 | 0.74543 | -13.46544 | -10.0375 | 0.74572 | -13.29575 | -9.91487 | 0.73626 | -13.50357 | -9.94208 | 0.7605 | -13.77519 | -10.47606 | 0.75798 | -13.90306 | -10.53824 | 0.75561 | -14.02931 | -10.6007 | 0.73149 | -14.35568 | -10.50109 | 0.50358 | -10.86571 | -5.47172 | 0.72698 | -13.46091 | -9.7858 | 0.72542 | -13.15796 | -9.54506 | 0.70132 | -13.31201 | -9.33592 | 0.73347 | -13.42309 | -9.84546 | 0.73094 | -13.12166 | -9.59116 | 0.74774 | -13.79024 | -10.3115 | 0.73766 | -13.5243 | -9.97638 | 0.74252 | -13.33851 | -9.90405 | 0.71667 | -13.53176 | -9.69778 | 0.729 | -13.09431 | -9.5457 | 0.708 | -13.39343 | -9.48254 | 0.73234 | -14.5958 | -10.68903 | 0.71647 | -14.10741 | -10.10756 | 0.75707 | -12.93233 | -9.79072 | 0.76396 | -13.15147 | -10.0472
205.70003 | 0.73824 | -13.47961 | -9.95124 | 0.74808 | -13.44107 | -10.05497 | 0.74567 | -13.29332 | -9.91242 | 0.72985 | -13.59579 | -9.92284 | 0.75363 | -13.82151 | -10.41627 | 0.75889 | -13.89924 | -10.54802 | 0.75124 | -14.0542 | -10.55812 | 0.7176 | -14.51527 | -10.41616 | 0.49083 | -11.09985 | -5.44815 | 0.68884 | -13.91144 | -9.5827 | 0.72589 | -13.17909 | -9.56664 | 0.71199 | -13.21826 | -9.41122 | 0.73657 | -13.41064 | -9.8779 | 0.73114 | -13.11409 | -9.58819 | 0.73061 | -13.9383 | -10.18348 | 0.7497 | -13.41081 | -10.05402 | 0.72554 | -13.49423 | -9.79059 | 0.7389 | -13.30494 | -9.83102 | 0.73871 | -13.03275 | -9.62742 | 0.71809 | -13.27307 | -9.53122 | 0.74215 | -14.51195 | -10.77009 | 0.75678 | -13.54932 | -10.25381 | 0.75418 | -12.97691 | -9.78695 | 0.76761 | -13.12203 | -10.07256
205.80009 | 0.75567 | -13.28122 | -10.03628 | 0.75219 | -13.39644 | -10.07674 | 0.7505 | -13.18936 | -9.89868 | 0.74211 | -13.48474 | -10.00719 | 0.761 | -13.76396 | -10.47437 | 0.77661 | -13.65633 | -10.60563 | 0.74864 | -14.08042 | -10.54115 | 0.72417 | -14.46756 | -10.47693 | 0.48306 | -12.17059 | -5.87916 | 0.71247 | -13.45417 | -9.58571 | 0.72123 | -13.23449 | -9.54515 | 0.71511 | -13.12345 | -9.38476 | 0.7262 | -13.5291 | -9.82487 | 0.72296 | -13.17107 | -9.52222 | 0.73268 | -13.95276 | -10.22286 | 0.75508 | -13.31574 | -10.05441 | 0.73149 | -13.47955 | -9.86013 | 0.73378 | -13.34816 | -9.7946 | 0.74236 | -12.99283 | -9.64533 | 0.67975 | -13.66829 | -9.29096 | 0.74833 | -14.44646 | -10.81069 | 0.73169 | -13.98084 | -10.22958 | 0.76718 | -12.82546 | -9.83944 | 0.76823 | -13.10022 | -10.06393
205.90023 | 0.7428 | -13.40941 | -9.96057 | 0.73542 | -13.54984 | -9.96484 | 0.75065 | -13.24629 | -9.94336 | 0.73672 | -13.57805 | -10.00325 | 0.7548 | -13.81521 | -10.42776 | 0.76192 | -13.82183 | -10.5311 | 0.72279 | -14.32568 | -10.35453 | 0.73208 | -14.37651 | -10.5248 | 0.47081 | -12.50802 | -5.88894 | 0.69377 | -13.85022 | -9.60882 | 0.70723 | -13.35408 | -9.44444 | 0.69929 | -13.33459 | -9.3248 | 0.72931 | -13.50738 | -9.8511 | 0.72389 | -13.20169 | -9.55661 | 0.7534 | -13.71216 | -10.33079 | 0.73363 | -13.51745 | -9.91685 | 0.72081 | -13.54941 | -9.76655 | 0.726 | -13.44752 | -9.76295 | 0.72775 | -13.13674 | -9.56021 | 0.70676 | -13.38794 | -9.46206 | 0.74492 | -14.50925 | -10.80829 | 0.73835 | -13.92176 | -10.27915 | 0.75644 | -12.96494 | -9.80724 | 0.75601 | -13.20888 | -9.98599
206.00002 | 0.74476 | -13.38956 | -9.97203 | 0.74381 | -13.47462 | -10.02256 | 0.73373 | -13.42901 | -9.85329 | 0.74256 | -13.50649 | -10.02944 | 0.76557 | -13.69899 | -10.48747 | 0.75871 | -13.92276 | -10.56336 | 0.73252 | -14.23201 | -10.42529 | 0.73291 | -14.37547 | -10.53593 | 0.50444 | -10.72722 | -5.4112 | 0.6883 | -13.9212 | -9.58195 | 0.6904 | -13.46728 | -9.29782 | 0.70528 | -13.24609 | -9.34217 | 0.74653 | -13.29005 | -9.92138 | 0.72164 | -13.21123 | -9.53377 | 0.73427 | -13.89348 | -10.20157 | 0.74307 | -13.43586 | -9.98375 | 0.72713 | -13.50823 | -9.82231 | 0.73116 | -13.37363 | -9.77823 | 0.72692 | -13.11959 | -9.53686 | 0.70511 | -13.39378 | -9.44403 | 0.75104 | -14.42953 | -10.83721 | 0.72849 | -14.00363 | -10.20153 | 0.75832 | -12.93173 | -9.80635 | 0.75849 | -13.19841 | -10.01086
206.1 | 0.75035 | -13.32571 | -9.99895 | 0.76008 | -13.28826 | -10.1001 | 0.73853 | -13.36502 | -9.87049 | 0.74155 | -13.50441 | -10.01422 | 0.76942 | -13.67286 | -10.52012 | 0.75736 | -13.93712 | -10.55536 | 0.73411 | -14.22516 | -10.4429 | 0.71502 | -14.53086 | -10.3898 | 0.43962 | -12.41006 | -5.45577 | 0.69697 | -13.84134 | -9.64706 | 0.71558 | -13.2145 | -9.45601 | 0.73617 | -12.92277 | -9.51339 | 0.745 | -13.29744 | -9.90654 | 0.72645 | -13.11876 | -9.53018 | 0.74245 | -13.81281 | -10.25536 | 0.75588 | -13.31151 | -10.06194 | 0.73092 | -13.46763 | -9.8438 | 0.73149 | -13.35637 | -9.77006 | 0.72841 | -13.12789 | -9.56246 | 0.70775 | -13.36594 | -9.45969 | 0.72351 | -14.67516 | -10.61763 | 0.72524 | -14.00618 | -10.1579 | 0.75429 | -12.97808 | -9.78921 | 0.77096 | -13.07758 | -10.08226
206.20021 | 0.73971 | -13.45636 | -9.95377 | 0.75852 | -13.29828 | -10.08706 | 0.73978 | -13.35141 | -9.87705 | 0.7523 | -13.32224 | -10.02237 | 0.76156 | -13.7241 | -10.45177 | 0.76822 | -13.80532 | -10.60551 | 0.74121 | -14.16058 | -10.49594 | 0.73196 | -14.37006 | -10.51834 | 0.48756 | -11.62843 | -5.66959 | 0.68582 | -13.96146 | -9.57509 | 0.72079 | -13.20351 | -9.51693 | 0.71154 | -13.20071 | -9.3929 | 0.7292 | -13.50136 | -9.84513 | 0.7293 | -13.09163 | -9.54774 | 0.7427 | -13.83479 | -10.27517 | 0.74684 | -13.39763 | -10.00586 | 0.71184 | -13.64324 | -9.71185 | 0.72133 | -13.4658 | -9.71327 | 0.73959 | -13.00584 | -9.61894 | 0.71855 | -13.20891 | -9.49127 | 0.75951 | -14.33696 | -10.88912 | 0.72876 | -13.99407 | -10.1983 | 0.7561 | -12.95757 | -9.79719 | 0.77604 | -13.01725 | -10.10184
206.30007 | 0.75068 | -13.31716 | -9.99694 | 0.72421 | -13.68595 | -9.91146 | 0.74592 | -13.25676 | -9.88846 | 0.73463 | -13.58594 | -9.98066 | 0.77029 | -13.67084 | -10.53057 | 0.7483 | -13.99955 | -10.47581 | 0.72889 | -14.1367 | -10.30409 | 0.71389 | -14.533 | -10.37491 | 0.46384 | -11.702 | -5.42787 | 0.70412 | -13.67481 | -9.62873 | 0.75012 | -12.89564 | -9.67331 | 0.70732 | -13.25987 | -9.379 | 0.76033 | -13.13828 | -9.98938 | 0.71725 | -13.20036 | -9.46793 | 0.73608 | -13.89627 | -10.22871 | 0.75691 | -13.32531 | -10.08609 | 0.71631 | -13.61408 | -9.75189 | 0.74207 | -13.18858 | -9.78689 | 0.74244 | -12.93206 | -9.60128 | 0.7113 | -13.32851 | -9.48051 | 0.71023 | -14.79765 | -10.50978 | 0.74242 | -13.89351 | -10.31478 | 0.77172 | -12.7284 | -9.82281 | 0.74906 | -13.27907 | -9.94687
206.40019 | 0.74713 | -13.38738 | -10.00218 | 0.74082 | -13.51819 | -10.01457 | 0.74226 | -13.33431 | -9.89747 | 0.72949 | -13.64739 | -9.95557 | 0.76523 | -13.71877 | -10.49797 | 0.75866 | -13.91462 | -10.55648 | 0.70753 | -14.42776 | -10.20802 | 0.72103 | -14.44192 | -10.41301 | 0.46133 | -11.49204 | -5.30165 | 0.69922 | -13.82619 | -9.6676 | 0.73448 | -13.04489 | -9.58116 | 0.70416 | -13.31255 | -9.37418 | 0.74271 | -13.35891 | -9.92183 | 0.72768 | -13.14073 | -9.56227 | 0.73036 | -13.95231 | -10.19023 | 0.75775 | -13.26747 | -10.05336 | 0.72705 | -13.50667 | -9.82004 | 0.71694 | -13.51172 | -9.68713 | 0.74896 | -12.90063 | -9.66203 | 0.72111 | -13.17509 | -9.50063 | 0.76213 | -14.14468 | -10.78006 | 0.73721 | -13.92401 | -10.26488 | 0.76476 | -12.85493 | -9.83099 | 0.75861 | -13.19731 | -10.01167
206.50019 | 0.75552 | -13.26712 | -10.02354 | 0.74986 | -13.39961 | -10.04782 | 0.7356 | -13.37864 | -9.84134 | 0.75444 | -13.35389 | -10.07465 | 0.76629 | -13.6689 | -10.47437 | 0.76831 | -13.83066 | -10.62617 | 0.73551 | -14.19409 | -10.43992 | 0.7066 | -14.59453 | -10.31251 | 0.44472 | -12.35323 | -5.49374 | 0.69065 | -13.89902 | -9.59936 | 0.73426 | -13.06996 | -9.59679 | 0.69794 | -13.36897 | -9.33073 | 0.74434 | -13.27325 | -9.87978 | 0.72357 | -13.18811 | -9.54247 | 0.73435 | -13.92981 | -10.22936 | 0.74768 | -13.41964 | -10.03365 | 0.72844 | -13.47326 | -9.81446 | 0.72448 | -13.44482 | -9.74048 | 0.74454 | -12.94339 | -9.63682 | 0.70679 | -13.37172 | -9.45101 | 0.72599 | -14.66413 | -10.64601 | 0.736 | -13.90404 | -10.23342 | 0.75525 | -12.95701 | -9.78579 | 0.77515 | -13.02171 | -10.09374
206.60023 | 0.74135 | -13.42549 | -9.95301 | 0.75189 | -13.38074 | -10.0609 | 0.75443 | -13.18379 | -9.94622 | 0.73885 | -13.54076 | -10.00454 | 0.77212 | -13.58744 | -10.49112 | 0.7745 | -13.67566 | -10.59183 | 0.74392 | -14.13404 | -10.51464 | 0.73426 | -14.34172 | -10.53061 | 0.4462 | -11.86191 | -5.29277 | 0.69683 | -13.75342 | -9.58384 | 0.71445 | -13.25985 | -9.47346 | 0.70691 | -13.28333 | -9.39012 | 0.74462 | -13.32873 | -9.9248 | 0.72783 | -13.15596 | -9.57533 | 0.75201 | -13.66919 | -10.27932 | 0.73202 | -13.52868 | -9.90325 | 0.73546 | -13.41866 | -9.86887 | 0.75926 | -12.96536 | -9.84409 | 0.73069 | -13.09746 | -9.57021 | 0.70708 | -13.36432 | -9.44959 | 0.75815 | -14.35764 | -10.88521 | 0.74231 | -13.85296 | -10.28325 | 0.76497 | -12.84205 | -9.8238 | 0.76798 | -13.09005 | -10.05284
206.70007 | 0.74054 | -13.43155 | -9.9466 | 0.76028 | -13.27949 | -10.0961 | 0.7387 | -13.36623 | -9.8737 | 0.74017 | -13.50743 | -9.99782 | 0.76171 | -13.76674 | -10.48626 | 0.75938 | -13.91636 | -10.56773 | 0.73755 | -14.18234 | -10.46026 | 0.73232 | -14.37009 | -10.52355 | 0.49113 | -11.37391 | -5.58607 | 0.71666 | -13.61999 | -9.76089 | 0.71941 | -13.21317 | -9.50573 | 0.7081 | -13.27266 | -9.39843 | 0.73957 | -13.3954 | -9.90685 | 0.75448 | -12.75821 | -9.62588 | 0.74659 | -13.78033 | -10.28827 | 0.74648 | -13.36301 | -9.97518 | 0.74291 | -13.33724 | -9.90836 | 0.73456 | -13.32801 | -9.79026 | 0.72371 | -13.1091 | -9.48713 | 0.72198 | -13.17631 | -9.51303 | 0.75123 | -14.43351 | -10.84288 | 0.75282 | -13.7317 | -10.33746 | 0.7604 | -12.89494 | -9.80532 | 0.7593 | -13.17113 | -10.00083
206.80012 | 0.7625 | -13.15622 | -10.03158 | 0.74754 | -13.45533 | -10.05834 | 0.72878 | -13.44844 | -9.80099 | 0.74615 | -13.43049 | -10.02116 | 0.76128 | -13.76432 | -10.47849 | 0.75747 | -13.92314 | -10.54636 | 0.7351 | -14.19586 | -10.43539 | 0.75273 | -14.16945 | -10.66576 | 0.51673 | -10.45274 | -5.40125 | 0.68637 | -13.92871 | -9.56032 | 0.73533 | -13.05462 | -9.59947 | 0.6878 | -13.44527 | -9.24766 | 0.74073 | -13.34035 | -9.88154 | 0.74254 | -12.90433 | -9.58195 | 0.72449 | -14.03406 | -10.16751 | 0.73129 | -13.57313 | -9.92584 | 0.73071 | -13.45388 | -9.83083 | 0.73678 | -13.27314 | -9.77941 | 0.76212 | -12.75434 | -9.72031 | 0.73617 | -12.93063 | -9.51911 | 0.75153 | -14.44004 | -10.85206 | 0.73712 | -13.93496 | -10.2718 | 0.76784 | -12.81182 | -9.83742 | 0.76568 | -13.11686 | -10.04332
206.9 | 0.74943 | -13.31381 | -9.97771 | 0.73582 | -13.57511 | -9.98884 | 0.72599 | -13.47975 | -9.78619 | 0.73972 | -13.49914 | -9.98555 | 0.76729 | -13.70194 | -10.51332 | 0.76804 | -13.69353 | -10.51724 | 0.72998 | -14.24843 | -10.401 | 0.73739 | -14.32297 | -10.56167 | 0.50875 | -10.59725 | -5.39132 | 0.68991 | -13.88147 | -9.57692 | 0.70255 | -13.34417 | -9.37495 | 0.71623 | -13.19076 | -9.44761 | 0.74836 | -13.27657 | -9.93564 | 0.71174 | -13.25372 | -9.43319 | 0.7516 | -13.68505 | -10.2857 | 0.7573 | -13.30014 | -10.07225 | 0.72587 | -13.51386 | -9.80933 | 0.72354 | -13.41585 | -9.70697 | 0.74396 | -12.97686 | -9.6542 | 0.71448 | -13.26236 | -9.47568 | 0.74358 | -14.51091 | -10.79004 | 0.74192 | -13.84175 | -10.2695 | 0.75159 | -12.98526 | -9.75962 | 0.78354 | -12.84018 | -10.0608
207.00019 | 0.74869 | -13.34331 | -9.99 | 0.74643 | -13.45259 | -10.04145 | 0.73337 | -13.39044 | -9.82016 | 0.73851 | -13.52556 | -9.98875 | 0.76744 | -13.65627 | -10.48031 | 0.7616 | -13.86541 | -10.55984 | 0.70792 | -14.40538 | -10.1978 | 0.719 | -14.46926 | -10.4034 | 0.47901 | -11.14779 | -5.33995 | 0.69083 | -13.91243 | -9.61119 | 0.72137 | -13.22278 | -9.53853 | 0.72113 | -13.1443 | -9.47872 | 0.73706 | -13.40201 | -9.87803 | 0.74221 | -13.01384 | -9.65895 | 0.74545 | -13.79496 | -10.28345 | 0.7448 | -13.42101 | -9.99593 | 0.74719 | -13.29303 | -9.93242 | 0.71482 | -13.54013 | -9.67878 | 0.73479 | -13.01786 | -9.56546 | 0.71709 | -13.22146 | -9.48095 | 0.73134 | -14.62271 | -10.69418 | 0.72384 | -14.02684 | -10.15321 | 0.75423 | -12.96586 | -9.77924 | 0.77574 | -13.01576 | -10.09683
207.10021 | 0.74505 | -13.38968 | -9.97597 | 0.73374 | -13.58397 | -9.96705 | 0.75746 | -13.08287 | -9.90976 | 0.73216 | -13.57191 | -9.93677 | 0.76653 | -13.69705 | -10.49917 | 0.77352 | -13.74472 | -10.63183 | 0.75108 | -14.03496 | -10.54135 | 0.74372 | -14.25951 | -10.60511 | 0.47003 | -11.48587 | -5.39875 | 0.68985 | -13.91638 | -9.60023 | 0.72314 | -13.19056 | -9.53857 | 0.72274 | -13.12154 | -9.48342 | 0.73065 | -13.45851 | -9.83347 | 0.72328 | -13.16067 | -9.51882 | 0.7418 | -13.84439 | -10.2698 | 0.73984 | -13.492 | -9.98192 | 0.72839 | -13.4969 | -9.83102 | 0.73035 | -13.36766 | -9.76314 | 0.73686 | -13.00391 | -9.58204 | 0.7123 | -13.28524 | -9.46301 | 0.73424 | -14.58519 | -10.70903 | 0.73605 | -13.89658 | -10.22861 | 0.76346 | -12.86475 | -9.82173 | 0.7515 | -13.2728 | -9.9745
207.2 | 0.73491 | -13.50477 | -9.92479 | 0.73856 | -13.50065 | -9.97104 | 0.74599 | -13.26814 | -9.8979 | 0.74057 | -13.49259 | -9.99223 | 0.76604 | -13.68783 | -10.48549 | 0.77904 | -13.67784 | -10.65552 | 0.72934 | -14.24087 | -10.38645 | 0.71887 | -14.47761 | -10.40748 | 0.47021 | -11.99948 | -5.64225 | 0.70345 | -13.7744 | -9.68957 | 0.72564 | -13.15896 | -9.54866 | 0.71608 | -13.17399 | -9.43358 | 0.73073 | -13.45474 | -9.83173 | 0.71129 | -13.26287 | -9.43373 | 0.7431 | -13.78963 | -10.24712 | 0.76141 | -13.21035 | -10.05848 | 0.7261 | -13.49434 | -9.79824 | 0.74491 | -13.17448 | -9.81386 | 0.72247 | -13.15554 | -9.50449 | 0.70024 | -13.41849 | -9.39617 | 0.74232 | -14.51411 | -10.77405 | 0.73154 | -13.93541 | -10.19427 | 0.75665 | -12.94963 | -9.79839 | 0.7685 | -13.10341 | -10.06992
207.3 | 0.7371 | -13.48188 | -9.93755 | 0.74485 | -13.43771 | -10.00908 | 0.74854 | -13.20297 | -9.88296 | 0.74929 | -13.37941 | -10.02505 | 0.774 | -13.62052 | -10.5423 | 0.7586 | -13.88048 | -10.52969 | 0.73378 | -14.20772 | -10.42535 | 0.71818 | -14.49039 | -10.40676 | 0.45162 | -12.32619 | -5.56672 | 0.71666 | -13.60155 | -9.74773 | 0.71263 | -13.27117 | -9.45744 | 0.71597 | -13.19072 | -9.44412 | 0.72275 | -13.53882 | -9.78513 | 0.72302 | -13.17762 | -9.52766 | 0.74972 | -13.74112 | -10.30192 | 0.74849 | -13.40104 | -10.03049 | 0.72777 | -13.49703 | -9.82268 | 0.72499 | -13.39643 | -9.71228 | 0.74497 | -12.90431 | -9.6133 | 0.70794 | -13.33176 | -9.43807 | 0.71416 | -14.76081 | -10.54162 | 0.7234 | -14.03874 | -10.15568 | 0.74045 | -13.11759 | -9.71287 | 0.75994 | -13.19691 | -10.0289
207.40005 | 0.75147 | -13.27282 | -9.97406 | 0.76001 | -13.25824 | -10.07645 | 0.72879 | -13.44186 | -9.79634 | 0.75279 | -13.33762 | -10.0405 | 0.77005 | -13.64338 | -10.50604 | 0.75855 | -13.84116 | -10.49923 | 0.72607 | -14.25378 | -10.3492 | 0.71283 | -14.53796 | -10.3631 | 0.45979 | -12.61479 | -5.80012 | 0.72033 | -13.56621 | -9.77211 | 0.72779 | -13.11279 | -9.54343 | 0.72119 | -13.12847 | -9.46816 | 0.74523 | -13.30064 | -9.91208 | 0.72061 | -13.1897 | -9.50463 | 0.73352 | -13.91758 | -10.20881 | 0.75362 | -13.35181 | -10.06222 | 0.74419 | -13.30786 | -9.90361 | 0.7301 | -13.34533 | -9.74337 | 0.74926 | -12.87295 | -9.64514 | 0.70576 | -13.37703 | -9.44097 | 0.72078 | -14.70582 | -10.59968 | 0.71107 | -14.14059 | -10.05492 | 0.76588 | -12.85508 | -9.84546 | 0.75892 | -13.18173 | -10.00382
207.5 | 0.74625 | -13.37731 | -9.9828 | 0.73594 | -13.56168 | -9.98056 | 0.73504 | -13.34469 | -9.80891 | 0.74257 | -13.48079 | -10.0105 | 0.75728 | -13.75203 | -10.41417 | 0.75593 | -13.88229 | -10.49407 | 0.7395 | -14.15916 | -10.47075 | 0.72992 | -14.3836 | -10.49893 | 0.44187 | -11.56496 | -5.11016 | 0.70337 | -13.75907 | -9.67777 | 0.71271 | -13.26242 | -9.45225 | 0.71728 | -13.10884 | -9.40278 | 0.72332 | -13.54746 | -9.79916 | 0.73896 | -12.98247 | -9.59355 | 0.74647 | -13.79277 | -10.29592 | 0.74947 | -13.40272 | -10.04487 | 0.71704 | -13.59433 | -9.74773 | 0.73287 | -13.34743 | -9.78193 | 0.7318 | -13.01016 | -9.52081 | 0.72225 | -13.15109 | -9.49843 | 0.73826 | -14.52175 | -10.7208 | 0.73615 | -13.90076 | -10.23299 | 0.75479 | -12.96912 | -9.78901 | 0.77248 | -13.02524 | -10.06167
207.60007 | 0.74525 | -13.34014 | -9.9417 | 0.72975 | -13.63346 | -9.94903 | 0.74313 | -13.31518 | -9.89484 | 0.74333 | -13.48784 | -10.02595 | 0.74688 | -13.89452 | -10.37754 | 0.76846 | -13.76278 | -10.5762 | 0.71847 | -14.33005 | -10.2957 | 0.71708 | -14.47769 | -10.38166 | 0.49659 | -11.20763 | -5.56563 | 0.70015 | -13.81906 | -9.67548 | 0.72509 | -13.10942 | -9.50546 | 0.73217 | -12.96688 | -9.494 | 0.73458 | -13.41839 | -9.85688 | 0.71688 | -13.23451 | -9.48758 | 0.74079 | -13.82159 | -10.23893 | 0.7422 | -13.44762 | -9.9808 | 0.73412 | -13.40606 | -9.84162 | 0.75087 | -13.07455 | -9.8173 | 0.74253 | -12.91585 | -9.59046 | 0.70154 | -13.38596 | -9.39072 | 0.73519 | -14.57085 | -10.71228 | 0.72767 | -13.98143 | -10.17389 | 0.74807 | -13.02048 | -9.74018 | 0.77458 | -13.01696 | -10.08265
207.70003 | 0.75239 | -13.27569 | -9.98847 | 0.74194 | -13.4738 | -9.99676 | 0.74243 | -13.30584 | -9.8786 | 0.72005 | -13.68264 | -9.85216 | 0.77657 | -13.53207 | -10.50859 | 0.75276 | -13.94236 | -10.49528 | 0.73491 | -14.18296 | -10.42327 | 0.74838 | -14.19612 | -10.62411 | 0.46638 | -11.83984 | -5.52189 | 0.71653 | -13.64331 | -9.77582 | 0.70845 | -13.30429 | -9.42545 | 0.70637 | -13.26738 | -9.37166 | 0.748 | -13.26094 | -9.91919 | 0.73102 | -13.08338 | -9.56426 | 0.73459 | -13.89404 | -10.20646 | 0.74165 | -13.47148 | -9.99116 | 0.71027 | -13.65842 | -9.70111 | 0.6969 | -13.69312 | -9.54273 | 0.73597 | -12.99946 | -9.56716 | 0.70435 | -13.34828 | -9.4018 | 0.73066 | -14.5808 | -10.65365 | 0.75683 | -13.64806 | -10.32922 | 0.73708 | -13.11463 | -9.66651 | 0.77882 | -12.97462 | -10.10485
207.80023 | 0.74921 | -13.3263 | -9.98413 | 0.74904 | -13.41774 | -10.05036 | 0.73077 | -13.40985 | -9.79954 | 0.74897 | -13.36863 | -10.01272 | 0.77097 | -13.62778 | -10.50654 | 0.7716 | -13.76714 | -10.6227 | 0.74339 | -14.1185 | -10.49551 | 0.69878 | -14.62796 | -10.22173 | 0.46888 | -11.94014 | -5.59848 | 0.70436 | -13.75513 | -9.68854 | 0.71332 | -13.26664 | -9.4633 | 0.70247 | -13.27711 | -9.32679 | 0.7582 | -13.05487 | -9.89823 | 0.72244 | -13.18521 | -9.52555 | 0.73845 | -13.87562 | -10.24644 | 0.75755 | -13.27839 | -10.05902 | 0.7256 | -13.50713 | -9.80074 | 0.72925 | -13.36716 | -9.74802 | 0.74429 | -12.92995 | -9.62366 | 0.70916 | -13.27419 | -9.41356 | 0.72131 | -14.65047 | -10.56759 | 0.69651 | -14.26981 | -9.93903 | 0.76809 | -12.79007 | -9.82399 | 0.76166 | -13.15629 | -10.02065
207.9001 | 0.7363 | -13.46233 | -9.9123 | 0.75181 | -13.35488 | -10.04032 | 0.74885 | -13.217 | -9.89752 | 0.74665 | -13.4198 | -10.01995 | 0.77185 | -13.6397 | -10.52778 | 0.75786 | -13.88336 | -10.52168 | 0.71671 | -14.33016 | -10.27063 | 0.71455 | -14.49873 | -10.36013 | 0.47522 | -11.41613 | -5.42514 | 0.68305 | -13.99662 | -9.56042 | 0.74344 | -12.87 | -9.56811 | 0.71255 | -13.2212 | -9.42082 | 0.74187 | -13.33902 | -9.89586 | 0.72162 | -13.13036 | -9.47515 | 0.7448 | -13.79314 | -10.27312 | 0.7582 | -13.27789 | -10.06725 | 0.73356 | -13.41406 | -9.84006 | 0.73054 | -13.34891 | -9.75195 | 0.73074 | -12.99382 | -9.49509 | 0.7078 | -13.3181 | -9.42655 | 0.74686 | -14.47004 | -10.80708 | 0.72009 | -14.07484 | -10.13521 | 0.76865 | -12.77291 | -9.81787 | 0.76739 | -13.10243 | -10.05464
208.00003 | 0.73254 | -13.50886 | -9.89577 | 0.75009 | -13.38814 | -10.0423 | 0.72798 | -13.46365 | -9.80131 | 0.74084 | -13.4673 | -9.97709 | 0.75054 | -13.81473 | -10.36849 | 0.76651 | -13.78395 | -10.56552 | 0.74453 | -14.08673 | -10.48802 | 0.73181 | -14.33827 | -10.49282 | 0.44008 | -12.46644 | -5.48628 | 0.72112 | -13.54433 | -9.76713 | 0.71736 | -13.22266 | -9.48535 | 0.70151 | -13.22653 | -9.2786 | 0.73585 | -13.40824 | -9.86649 | 0.71586 | -13.2382 | -9.47672 | 0.7546 | -13.69207 | -10.33209 | 0.76497 | -13.18211 | -10.08388 | 0.71719 | -13.57234 | -9.73398 | 0.73094 | -13.34313 | -9.75304 | 0.73669 | -13.0138 | -9.5872 | 0.73371 | -12.89777 | -9.46321 | 0.72986 | -14.58934 | -10.64818 | 0.75547 | -13.60595 | -10.27883 | 0.75357 | -12.96988 | -9.77373 | 0.75851 | -13.19089 | -10.00538
208.1001 | 0.75985 | -13.18078 | -10.01542 | 0.7438 | -13.46201 | -10.01304 | 0.73355 | -13.40581 | -9.83383 | 0.72788 | -13.62889 | -9.92019 | 0.76076 | -13.71815 | -10.43618 | 0.76024 | -13.82298 | -10.50883 | 0.73688 | -14.17759 | -10.44714 | 0.74007 | -14.27684 | -10.56589 | 0.47612 | -11.6568 | -5.55004 | 0.70081 | -13.75024 | -9.63637 | 0.72421 | -13.14196 | -9.51752 | 0.71658 | -13.18069 | -9.44499 | 0.74389 | -13.3217 | -9.90995 | 0.72267 | -13.15577 | -9.50733 | 0.74536 | -13.77496 | -10.26732 | 0.74686 | -13.38776 | -9.99878 | 0.73198 | -13.43689 | -9.83559 | 0.72908 | -13.38056 | -9.75543 | 0.7361 | -12.99966 | -9.56898 | 0.70135 | -13.41426 | -9.40809 | 0.7506 | -14.3978 | -10.80696 | 0.74437 | -13.81482 | -10.2833 | 0.75465 | -12.94023 | -9.76537 | 0.77356 | -12.98594 | -10.04535
208.2 | 0.75318 | -13.26428 | -9.9904 | 0.75342 | -13.2863 | -10.01019 | 0.74379 | -13.28244 | -9.87928 | 0.72913 | -13.60966 | -9.92319 | 0.76908 | -13.65532 | -10.50198 | 0.77685 | -13.69327 | -10.63758 | 0.7306 | -14.21926 | -10.38855 | 0.75074 | -14.15784 | -10.62886 | 0.43254 | -12.71611 | -5.50027 | 0.68176 | -14.00426 | -9.54761 | 0.70692 | -13.27401 | -9.38363 | 0.71027 | -13.16754 | -9.35247 | 0.72796 | -13.47995 | -9.81286 | 0.71352 | -13.24926 | -9.45364 | 0.74614 | -13.80203 | -10.29822 | 0.7583 | -13.27133 | -10.0637 | 0.70197 | -13.70154 | -9.61802 | 0.7307 | -13.26643 | -9.69382 | 0.71044 | -13.25587 | -9.41751 | 0.69769 | -13.45931 | -9.39041 | 0.73356 | -14.57208 | -10.68947 | 0.74323 | -13.83534 | -10.2829 | 0.76663 | -12.81129 | -9.82145 | 0.7688 | -13.06838 | -10.04698
208.30009 | 0.75032 | -13.29364 | -9.97451 | 0.74012 | -13.49606 | -9.98873 | 0.75014 | -13.1918 | -9.89567 | 0.75134 | -13.376 | -10.04988 | 0.7586 | -13.69682 | -10.39046 | 0.76734 | -13.75002 | -10.55091 | 0.69686 | -14.47776 | -10.08896 | 0.73738 | -14.30321 | -10.54686 | 0.43753 | -12.52269 | -5.47904 | 0.68307 | -13.95021 | -9.52903 | 0.70737 | -13.30301 | -9.41014 | 0.6991 | -13.33513 | -9.32265 | 0.7511 | -13.22355 | -9.93223 | 0.71749 | -13.22629 | -9.48974 | 0.75506 | -13.66216 | -10.31579 | 0.74067 | -13.45254 | -9.96392 | 0.71886 | -13.54393 | -9.73626 | 0.72889 | -13.35141 | -9.73164 | 0.731 | -13.02683 | -9.52264 | 0.70118 | -13.40114 | -9.39665 | 0.73381 | -14.58617 | -10.70343 | 0.73912 | -13.89372 | -10.26911 | 0.75963 | -12.8672 | -9.77438 | 0.75964 | -13.1659 | -10.00137
208.40005 | 0.74278 | -13.39044 | -9.94611 | 0.73288 | -13.58872 | -9.95887 | 0.73486 | -13.36327 | -9.8201 | 0.74461 | -13.43873 | -10.00656 | 0.76548 | -13.69745 | -10.48511 | 0.75545 | -13.87444 | -10.48146 | 0.74418 | -14.00105 | -10.41929 | 0.72918 | -14.37129 | -10.47921 | 0.47522 | -11.16362 | -5.30522 | 0.68679 | -13.92623 | -9.56443 | 0.73568 | -13.01553 | -9.5753 | 0.70432 | -13.30052 | -9.36789 | 0.75506 | -13.16358 | -9.93923 | 0.72224 | -13.17794 | -9.51765 | 0.75288 | -13.70197 | -10.316 | 0.72578 | -13.56863 | -9.84785 | 0.73587 | -13.33758 | -9.81475 | 0.71811 | -13.444 | -9.65426 | 0.74974 | -12.84488 | -9.6303 | 0.70812 | -13.32559 | -9.4361 | 0.74947 | -14.43651 | -10.81968 | 0.72802 | -13.98238 | -10.17951 | 0.76831 | -12.77181 | -9.81276 | 0.76349 | -13.1402 | -10.03239
208.50017 | 0.75688 | -13.20678 | -9.99591 | 0.74638 | -13.42444 | -10.0198 | 0.74253 | -13.28858 | -9.86714 | 0.75021 | -13.38064 | -10.03822 | 0.7642 | -13.70542 | -10.47366 | 0.75009 | -13.97684 | -10.48389 | 0.74712 | -14.07937 | -10.51904 | 0.71899 | -14.46151 | -10.39763 | 0.44583 | -12.7331 | -5.67676 | 0.67494 | -14.04936 | -9.48247 | 0.71932 | -13.1932 | -9.49012 | 0.72374 | -12.98394 | -9.39693 | 0.73597 | -13.39739 | -9.86004 | 0.73139 | -13.08054 | -9.56694 | 0.74584 | -13.75748 | -10.26087 | 0.73964 | -13.48172 | -9.97162 | 0.71928 | -13.57957 | -9.76752 | 0.72631 | -13.40713 | -9.73777 | 0.73993 | -12.96453 | -9.59283 | 0.71156 | -13.27566 | -9.44637 | 0.74238 | -14.49258 | -10.75903 | 0.74411 | -13.76517 | -10.24275 | 0.76054 | -12.88268 | -9.79774 | 0.76125 | -13.13652 | -10.00014
208.60023 | 0.76002 | -13.19204 | -10.02618 | 0.75236 | -13.35452 | -10.04738 | 0.72234 | -13.49412 | -9.74734 | 0.74681 | -13.40495 | -10.01094 | 0.75854 | -13.79214 | -10.46187 | 0.75346 | -13.91243 | -10.48251 | 0.741 | -14.13082 | -10.47092 | 0.74617 | -14.2349 | -10.62167 | 0.45531 | -12.20274 | -5.556 | 0.70793 | -13.69967 | -9.69841 | 0.71561 | -13.22058 | -9.46074 | 0.72669 | -13.04958 | -9.48297 | 0.74626 | -13.26704 | -9.90065 | 0.72035 | -13.18292 | -9.49629 | 0.75308 | -13.68352 | -10.30476 | 0.75 | -13.32683 | -9.9951 | 0.74571 | -13.29321 | -9.91284 | 0.71576 | -13.5081 | -9.66849 | 0.72721 | -13.10971 | -9.53353 | 0.70894 | -13.29604 | -9.42615 | 0.75915 | -14.33036 | -10.87891 | 0.7174 | -14.06282 | -10.08864 | 0.75643 | -12.93788 | -9.78656 | 0.7792 | -12.88273 | -10.03819
208.7 | 0.73435 | -13.49076 | -9.90691 | 0.74546 | -13.43357 | -10.01418 | 0.74452 | -13.28024 | -9.88738 | 0.73631 | -13.52502 | -9.95862 | 0.75442 | -13.79297 | -10.40575 | 0.76862 | -13.73401 | -10.55627 | 0.74519 | -14.09975 | -10.50696 | 0.72221 | -14.43819 | -10.42743 | 0.49194 | -10.68831 | -5.25804 | 0.69351 | -13.86848 | -9.61787 | 0.71127 | -13.29706 | -9.45784 | 0.70412 | -13.28465 | -9.35404 | 0.73283 | -13.40971 | -9.82701 | 0.71489 | -13.20282 | -9.43863 | 0.75423 | -13.66336 | -10.30529 | 0.73945 | -13.43533 | -9.93478 | 0.73393 | -13.41017 | -9.84213 | 0.72466 | -13.40249 | -9.71226 | 0.74803 | -12.81936 | -9.58926 | 0.70479 | -13.33671 | -9.39965 | 0.7489 | -14.42696 | -10.80429 | 0.73522 | -13.90508 | -10.22335 | 0.75294 | -12.96773 | -9.76388 | 0.76024 | -13.15442 | -10.00057
208.80003 | 0.76341 | -13.13364 | -10.02642 | 0.74184 | -13.47133 | -9.99357 | 0.73494 | -13.37613 | -9.83065 | 0.74487 | -13.42525 | -10.00005 | 0.76856 | -13.6347 | -10.47913 | 0.76543 | -13.81459 | -10.57405 | 0.73879 | -14.05264 | -10.3819 | 0.74179 | -14.28177 | -10.5941 | 0.50655 | -10.36828 | -5.252 | 0.68624 | -13.95991 | -9.57989 | 0.72922 | -13.09252 | -9.54734 | 0.72928 | -12.99443 | -9.47657 | 0.75756 | -13.07463 | -9.90476 | 0.72398 | -13.15955 | -9.52719 | 0.75589 | -13.64739 | -10.31598 | 0.74693 | -13.38104 | -9.99467 | 0.73635 | -13.38972 | -9.85947 | 0.72361 | -13.43944 | -9.72492 | 0.73427 | -13.02806 | -9.56606 | 0.71327 | -13.24838 | -9.44966 | 0.73166 | -14.59448 | -10.67816 | 0.74013 | -13.86226 | -10.25982 | 0.76195 | -12.88296 | -9.81622 | 0.76804 | -13.08231 | -10.0477
208.90012 | 0.7547 | -13.2247 | -9.98073 | 0.74674 | -13.42546 | -10.02533 | 0.73549 | -13.36547 | -9.83019 | 0.73667 | -13.50565 | -9.94922 | 0.754 | -13.82309 | -10.42266 | 0.74598 | -14.00269 | -10.4457 | 0.69376 | -14.49044 | -10.05295 | 0.74967 | -14.1924 | -10.63969 | 0.50833 | -10.65693 | -5.41722 | 0.7073 | -13.72118 | -9.70496 | 0.73227 | -13.03756 | -9.54704 | 0.72741 | -13.04069 | -9.4859 | 0.73897 | -13.38265 | -9.88938 | 0.72486 | -13.15655 | -9.53671 | 0.73466 | -13.9117 | -10.22033 | 0.74184 | -13.43077 | -9.96343 | 0.7314 | -13.44756 | -9.83559 | 0.71251 | -13.53484 | -9.64367 | 0.73307 | -13.02262 | -9.54647 | 0.71186 | -13.26373 | -9.44188 | 0.71254 | -14.75772 | -10.51551 | 0.72824 | -13.98202 | -10.18231 | 0.7588 | -12.89734 | -9.78654 | 0.75018 | -13.25069 | -9.94035
209 | 0.74259 | -13.39117 | -9.94417 | 0.73761 | -13.50544 | -9.96171 | 0.74672 | -13.24183 | -9.88798 | 0.7431 | -13.45756 | -10.00031 | 0.75145 | -13.79429 | -10.36574 | 0.7605 | -13.84111 | -10.52616 | 0.75139 | -14.01265 | -10.52897 | 0.76632 | -13.80271 | -10.57732 | 0.48109 | -12.14141 | -5.84106 | 0.67889 | -14.02886 | -9.52411 | 0.72483 | -13.14895 | -9.53069 | 0.69513 | -13.33665 | -9.27067 | 0.74566 | -13.28037 | -9.90268 | 0.73516 | -13.05264 | -9.59581 | 0.73024 | -13.91746 | -10.16306 | 0.76689 | -13.13953 | -10.07655 | 0.73944 | -13.31709 | -9.84715 | 0.73145 | -13.33394 | -9.75315 | 0.71344 | -13.20879 | -9.42371 | 0.69621 | -13.42515 | -9.34668 | 0.73318 | -14.55892 | -10.67424 | 0.72589 | -14.00329 | -10.16489 | 0.7526 | -12.95127 | -9.74718 | 0.76973 | -13.05117 | -10.04588
209.10017 | 0.74855 | -13.31625 | -9.96784 | 0.74587 | -13.42312 | -10.01197 | 0.73772 | -13.33925 | -9.84059 | 0.76191 | -13.17083 | -10.03495 | 0.76066 | -13.71362 | -10.43136 | 0.75173 | -13.94569 | -10.48344 | 0.70929 | -14.3677 | -10.19092 | 0.7525 | -14.11771 | -10.6236 | 0.45338 | -12.94744 | -5.87011 | 0.69554 | -13.85834 | -9.6391 | 0.71881 | -13.17499 | -9.47037 | 0.71834 | -13.15476 | -9.44961 | 0.73155 | -13.44787 | -9.83779 | 0.73672 | -13.02006 | -9.59214 | 0.75485 | -13.63601 | -10.29318 | 0.74796 | -13.36033 | -9.99296 | 0.74464 | -13.30609 | -9.9083 | 0.71238 | -13.54564 | -9.64965 | 0.73715 | -12.99376 | -9.57831 | 0.69402 | -13.44889 | -9.33379 | 0.7328 | -14.57423 | -10.67998 | 0.72361 | -14.04408 | -10.16249 | 0.77015 | -12.74486 | -9.81542 | 0.77388 | -12.98561 | -10.04925
209.20024 | 0.74342 | -13.36572 | -9.93636 | 0.74362 | -13.42005 | -9.97942 | 0.73307 | -13.39655 | -9.8206 | 0.72852 | -13.61586 | -9.91941 | 0.77116 | -13.62158 | -10.5044 | 0.76168 | -13.83066 | -10.53449 | 0.73382 | -14.03066 | -10.29592 | 0.75657 | -14.08236 | -10.6543 | 0.4731 | -12.06577 | -5.70835 | 0.68845 | -13.90419 | -9.57234 | 0.72266 | -13.12854 | -9.48744 | 0.70697 | -13.24077 | -9.36077 | 0.74593 | -13.28052 | -9.90628 | 0.71179 | -13.25213 | -9.43272 | 0.74393 | -13.78488 | -10.25501 | 0.73775 | -13.44777 | -9.92106 | 0.73582 | -13.33266 | -9.81046 | 0.73867 | -13.26202 | -9.79632 | 0.7372 | -12.98926 | -9.57565 | 0.69207 | -13.4635 | -9.3177 | 0.72782 | -14.63171 | -10.64926 | 0.73419 | -13.94691 | -10.23971 | 0.7368 | -13.12804 | -9.67272 | 0.76092 | -13.15053 | -10.00654
209.30009 | 0.74334 | -13.37968 | -9.94569 | 0.74007 | -13.47368 | -9.97145 | 0.73848 | -13.33606 | -9.84848 | 0.76099 | -13.17153 | -10.02346 | 0.75762 | -13.70959 | -10.38672 | 0.76529 | -13.78727 | -10.55126 | 0.71664 | -14.31145 | -10.25623 | 0.73483 | -14.19934 | -10.43405 | 0.4917 | -12.17584 | -5.98687 | 0.70353 | -13.69319 | -9.6336 | 0.7417 | -12.85723 | -9.53616 | 0.71212 | -13.17512 | -9.38224 | 0.72549 | -13.49747 | -9.79229 | 0.72002 | -13.19524 | -9.50085 | 0.74292 | -13.77251 | -10.23187 | 0.7573 | -13.16389 | -9.96904 | 0.7341 | -13.40711 | -9.84217 | 0.71932 | -13.42989 | -9.66036 | 0.73674 | -12.97932 | -9.56237 | 0.70526 | -13.29556 | -9.37682 | 0.74528 | -14.43616 | -10.75904 | 0.74847 | -13.71566 | -10.26572 | 0.76163 | -12.85969 | -9.79439 | 0.76665 | -13.07399 | -10.02322
209.40012 | 0.74278 | -13.38066 | -9.93887 | 0.73595 | -13.49012 | -9.92801 | 0.74184 | -13.27113 | -9.8451 | 0.72975 | -13.57626 | -9.90724 | 0.76626 | -13.65006 | -10.45946 | 0.76691 | -13.78119 | -10.56888 | 0.72536 | -14.24137 | -10.33015 | 0.75374 | -14.06368 | -10.60037 | 0.41203 | -12.36145 | -5.09335 | 0.71518 | -13.61466 | -9.73698 | 0.72538 | -13.15154 | -9.53985 | 0.73325 | -12.94895 | -9.49477 | 0.73458 | -13.39614 | -9.84053 | 0.73326 | -13.06519 | -9.58014 | 0.73952 | -13.83956 | -10.23465 | 0.74578 | -13.37403 | -9.97414 | 0.71195 | -13.64204 | -9.71245 | 0.70944 | -13.56758 | -9.62544 | 0.74748 | -12.86398 | -9.61556 | 0.7054 | -13.29503 | -9.37829 | 0.74842 | -14.42346 | -10.79474 | 0.71096 | -14.15553 | -10.06402 | 0.76346 | -12.84236 | -9.80469 | 0.78818 | -12.84829 | -10.12672
209.50012 | 0.75248 | -13.25806 | -9.97645 | 0.75169 | -13.30098 | -9.99821 | 0.73393 | -13.39184 | -9.8287 | 0.74026 | -13.48902 | -9.98532 | 0.73862 | -13.8853 | -10.25596 | 0.75865 | -13.88446 | -10.53339 | 0.73415 | -14.16989 | -10.40288 | 0.69527 | -14.63568 | -10.17575 | 0.41646 | -12.53669 | -5.22098 | 0.70629 | -13.69201 | -9.67052 | 0.69262 | -13.42369 | -9.29755 | 0.70146 | -13.31166 | -9.33759 | 0.73242 | -13.43976 | -9.84357 | 0.73756 | -13.04259 | -9.61966 | 0.74911 | -13.70506 | -10.26663 | 0.7395 | -13.43715 | -9.93681 | 0.75217 | -13.18091 | -9.9143 | 0.73766 | -13.26893 | -9.78798 | 0.73209 | -12.96559 | -9.49198 | 0.70599 | -13.30879 | -9.39584 | 0.71694 | -14.68639 | -10.5292 | 0.72506 | -14.00679 | -10.15578 | 0.75422 | -12.93044 | -9.75238 | 0.74964 | -13.25389 | -9.93565
209.60019 | 0.73726 | -13.45295 | -9.91832 | 0.73208 | -13.5537 | -9.92239 | 0.72464 | -13.44794 | -9.74496 | 0.73468 | -13.51747 | -9.93104 | 0.76829 | -13.61365 | -10.45927 | 0.76707 | -13.80092 | -10.58634 | 0.72617 | -14.21902 | -10.32547 | 0.70967 | -14.54739 | -10.32386 | 0.49654 | -10.04763 | -4.98903 | 0.69469 | -13.85001 | -9.62149 | 0.71464 | -13.24627 | -9.46633 | 0.71174 | -13.20628 | -9.39941 | 0.74165 | -13.32874 | -9.88521 | 0.7214 | -13.15598 | -9.49075 | 0.75746 | -13.51584 | -10.23766 | 0.73544 | -13.49427 | -9.92417 | 0.73226 | -13.41646 | -9.82429 | 0.72569 | -13.39822 | -9.72294 | 0.73454 | -12.92089 | -9.49087 | 0.71453 | -13.22946 | -9.45283 | 0.73297 | -14.58236 | -10.68845 | 0.72996 | -13.97839 | -10.20365 | 0.75039 | -12.98299 | -9.7423 | 0.76548 | -13.11709 | -10.04083
209.70002 | 0.74288 | -13.36792 | -9.93077 | 0.74355 | -13.42083 | -9.97909 | 0.75042 | -13.20541 | -9.90965 | 0.74451 | -13.4023 | -9.97812 | 0.7531 | -13.71618 | -10.32961 | 0.73683 | -14.07023 | -10.36742 | 0.75099 | -14.02179 | -10.53024 | 0.74913 | -14.15862 | -10.60659 | 0.51103 | -10.83865 | -5.53884 | 0.73659 | -13.22973 | -9.74488 | 0.69816 | -13.31815 | -9.29817 | 0.71471 | -13.16103 | -9.40637 | 0.73775 | -13.36669 | -9.86133 | 0.7311 | -13.10335 | -9.57981 | 0.75177 | -13.70261 | -10.30114 | 0.74731 | -13.31697 | -9.95192 | 0.73883 | -13.31291 | -9.83595 | 0.72262 | -13.43164 | -9.70602 | 0.72955 | -12.97212 | -9.46377 | 0.70509 | -13.30819 | -9.38346 | 0.73837 | -14.52427 | -10.72433 | 0.71784 | -14.05919 | -10.09222 | 0.7609 | -12.85381 | -9.7805 | 0.7751 | -12.97305 | -10.05544
209.80005 | 0.74294 | -13.38806 | -9.94654 | 0.73457 | -13.52931 | -9.93826 | 0.73411 | -13.34964 | -9.80005 | 0.74492 | -13.43806 | -10.01035 | 0.74461 | -13.83404 | -10.30098 | 0.76611 | -13.77486 | -10.55299 | 0.71116 | -14.29444 | -10.16558 | 0.72532 | -14.40354 | -10.44716 | 0.47632 | -11.82688 | -5.63338 | 0.70526 | -13.73385 | -9.68595 | 0.70607 | -13.31882 | -9.40397 | 0.69789 | -13.32343 | -9.29826 | 0.73949 | -13.34963 | -9.87193 | 0.74181 | -13.0018 | -9.64487 | 0.73916 | -13.86739 | -10.25022 | 0.74317 | -13.42257 | -9.97524 | 0.71842 | -13.54665 | -9.73216 | 0.73144 | -13.27863 | -9.71255 | 0.74273 | -12.82497 | -9.52554 | 0.68795 | -13.49469 | -9.28364 | 0.71398 | -14.74793 | -10.52978 | 0.74916 | -13.69847 | -10.2623 | 0.77152 | -12.68217 | -9.78456 | 0.7589 | -13.16697 | -9.99239
209.90023 | 0.74581 | -13.362 | -9.9655 | 0.74931 | -13.35564 | -10.00757 | 0.74645 | -13.22632 | -9.87279 | 0.72266 | -13.6502 | -9.86444 | 0.75542 | -13.79394 | -10.42017 | 0.75834 | -13.83095 | -10.4886 | 0.77085 | -13.79358 | -10.63281 | 0.75225 | -14.05728 | -10.57465 | 0.47482 | -11.76872 | -5.58803 | 0.70305 | -13.76056 | -9.67438 | 0.69949 | -13.37204 | -9.35356 | 0.71325 | -13.18199 | -9.40211 | 0.73423 | -13.41612 | -9.85052 | 0.71867 | -13.18228 | -9.47366 | 0.74581 | -13.7559 | -10.25934 | 0.73562 | -13.50417 | -9.93393 | 0.73758 | -13.36502 | -9.85775 | 0.72093 | -13.42606 | -9.67926 | 0.72483 | -13.01408 | -9.433 | 0.68815 | -13.475 | -9.27279 | 0.7548 | -14.29994 | -10.79354 | 0.74382 | -13.81735 | -10.27759 | 0.76299 | -12.84648 | -9.80179 | 0.76624 | -13.05841 | -10.0059
210.00007 | 0.74361 | -13.38376 | -9.95229 | 0.75243 | -13.33886 | -10.03651 | 0.73769 | -13.34129 | -9.84174 | 0.74998 | -13.34799 | -10.01076 | 0.76543 | -13.70544 | -10.49053 | 0.76009 | -13.83794 | -10.51813 | 0.74414 | -14.07716 | -10.47543 | 0.71157 | -14.52062 | -10.33239 | 0.43609 | -11.93306 | -5.20385 | 0.68647 | -13.94411 | -9.57222 | 0.71783 | -13.22983 | -9.4967 | 0.70485 | -13.25757 | -9.34456 | 0.76082 | -13.04843 | -9.92757 | 0.71366 | -13.20784 | -9.42598 | 0.75727 | -13.64171 | -10.33045 | 0.7485 | -13.39291 | -10.02459 | 0.74262 | -13.31117 | -9.88519 | 0.73245 | -13.31521 | -9.7527 | 0.71591 | -13.11441 | -9.38879 | 0.707 | -13.23136 | -9.35464 | 0.74159 | -14.49193 | -10.74704 | 0.73457 | -13.93654 | -10.23734 | 0.75461 | -12.91361 | -9.74475 | 0.76408 | -13.10321 | -10.0119
210.10002 | 0.74812 | -13.29933 | -9.94953 | 0.74232 | -13.44356 | -9.97948 | 0.73721 | -13.35709 | -9.84697 | 0.74602 | -13.41546 | -10.00816 | 0.77923 | -13.5281 | -10.54154 | 0.74983 | -13.95304 | -10.46235 | 0.75099 | -14.00381 | -10.5167 | 0.74106 | -14.24086 | -10.55335 | 0.44885 | -11.76448 | -5.28052 | 0.70813 | -13.71053 | -9.7089 | 0.72862 | -12.95789 | -9.44136 | 0.70586 | -13.27271 | -9.36869 | 0.75172 | -13.1649 | -9.89627 | 0.73521 | -13.04295 | -9.58931 | 0.74655 | -13.77328 | -10.2825 | 0.75582 | -13.28109 | -10.03815 | 0.75342 | -13.09674 | -9.8674 | 0.71686 | -13.48531 | -9.66713 | 0.71193 | -13.13347 | -9.35008 | 0.71427 | -13.14286 | -9.3875 | 0.72181 | -14.67718 | -10.59415 | 0.73001 | -13.93876 | -10.17538 | 0.7627 | -12.83168 | -9.78678 | 0.77237 | -13.01391 | -10.0515
210.20007 | 0.75638 | -13.19103 | -9.97744 | 0.74222 | -13.45554 | -9.98697 | 0.72701 | -13.43852 | -9.76992 | 0.72805 | -13.61439 | -9.91199 | 0.76039 | -13.69508 | -10.41365 | 0.76913 | -13.74614 | -10.57253 | 0.71325 | -14.33777 | -10.22647 | 0.74096 | -14.27652 | -10.57832 | 0.48059 | -10.95824 | -5.26647 | 0.69779 | -13.79347 | -9.62492 | 0.73006 | -13.08699 | -9.55427 | 0.72786 | -12.98561 | -9.45176 | 0.7371 | -13.34359 | -9.8356 | 0.72023 | -13.18334 | -9.49508 | 0.73441 | -13.91134 | -10.21663 | 0.75464 | -13.29899 | -10.03591 | 0.73537 | -13.375 | -9.83561 | 0.73674 | -13.27931 | -9.78345 | 0.71604 | -13.10359 | -9.38275 | 0.69737 | -13.40202 | -9.34619 | 0.74337 | -14.43368 | -10.7295 | 0.71594 | -14.10282 | -10.09672 | 0.74208 | -13.02312 | -9.66425 | 0.77285 | -12.98768 | -10.03759
210.30009 | 0.73714 | -13.43965 | -9.90685 | 0.74796 | -13.36979 | -10.00007 | 0.7368 | -13.34846 | -9.83512 | 0.75233 | -13.33526 | -10.03248 | 0.74405 | -13.83529 | -10.29413 | 0.76242 | -13.82451 | -10.54004 | 0.74269 | -14.09164 | -10.46574 | 0.75966 | -13.95429 | -10.60046 | 0.44665 | -12.0473 | -5.38094 | 0.68682 | -13.91187 | -9.55499 | 0.69751 | -13.37928 | -9.33216 | 0.70535 | -13.26623 | -9.3574 | 0.73442 | -13.39579 | -9.83809 | 0.72588 | -13.13442 | -9.53397 | 0.75621 | -13.57297 | -10.26407 | 0.74726 | -13.42675 | -10.03322 | 0.73519 | -13.38091 | -9.83754 | 0.72613 | -13.3737 | -9.71102 | 0.73619 | -12.92531 | -9.51553 | 0.69552 | -13.42713 | -9.33885 | 0.74912 | -14.41679 | -10.79985 | 0.70731 | -14.16537 | -10.01925 | 0.76036 | -12.85685 | -9.77578 | 0.76632 | -13.06862 | -10.01477
210.40012 | 0.73674 | -13.42189 | -9.88841 | 0.72714 | -13.62202 | -9.90507 | 0.73058 | -13.41803 | -9.80293 | 0.73607 | -13.51004 | -9.94439 | 0.76965 | -13.58912 | -10.45891 | 0.75737 | -13.88568 | -10.51657 | 0.73251 | -14.20211 | -10.4032 | 0.72245 | -14.41692 | -10.41555 | 0.4658 | -11.1621 | -5.19928 | 0.71092 | -13.65898 | -9.71047 | 0.73311 | -13.02197 | -9.5466 | 0.70154 | -13.29137 | -9.32439 | 0.7332 | -13.4219 | -9.84098 | 0.75072 | -12.78823 | -9.60035 | 0.73897 | -13.86099 | -10.24291 | 0.74853 | -13.35256 | -9.99477 | 0.73162 | -13.4098 | -9.81082 | 0.74054 | -13.14572 | -9.73491 | 0.731 | -12.95549 | -9.47045 | 0.70014 | -13.38641 | -9.37235 | 0.75986 | -14.33018 | -10.88891 | 0.74231 | -13.83731 | -10.27158 | 0.76563 | -12.76323 | -9.77186 | 0.75048 | -13.21577 | -9.91821
210.50012 | 0.75234 | -13.23976 | -9.96085 | 0.73032 | -13.58462 | -9.92105 | 0.72864 | -13.44005 | -9.79294 | 0.76008 | -13.17318 | -10.01271 | 0.75666 | -13.72324 | -10.38384 | 0.77191 | -13.67511 | -10.55592 | 0.70573 | -14.35626 | -10.13158 | 0.71575 | -14.49738 | -10.37647 | 0.48023 | -11.43837 | -5.49307 | 0.68196 | -13.97013 | -9.52711 | 0.7076 | -13.27843 | -9.39587 | 0.71167 | -13.14682 | -9.35616 | 0.72879 | -13.46162 | -9.81067 | 0.72066 | -13.15971 | -9.48373 | 0.73184 | -13.91301 | -10.18212 | 0.73112 | -13.54344 | -9.90187 | 0.73804 | -13.28719 | -9.80653 | 0.71572 | -13.491 | -9.65574 | 0.73601 | -13.00136 | -9.56909 | 0.70628 | -13.29704 | -9.39141 | 0.71537 | -14.73208 | -10.53886 | 0.72621 | -14.00859 | -10.17314 | 0.74388 | -13.03467 | -9.69624 | 0.76446 | -13.07694 | -9.9968
210.60005 | 0.74915 | -13.28908 | -9.95547 | 0.75044 | -13.34323 | -10.01332 | 0.74398 | -13.26774 | -9.87092 | 0.74481 | -13.40611 | -9.98495 | 0.76556 | -13.69566 | -10.48481 | 0.77497 | -13.67732 | -10.59955 | 0.74343 | -14.09115 | -10.47585 | 0.7318 | -14.33968 | -10.49374 | 0.47682 | -11.09843 | -5.29195 | 0.67333 | -14.03695 | -9.45144 | 0.68812 | -13.44944 | -9.25477 | 0.70494 | -13.2484 | -9.33938 | 0.7341 | -13.40581 | -9.84114 | 0.73384 | -12.89995 | -9.46647 | 0.7354 | -13.86418 | -10.19576 | 0.7488 | -13.36903 | -10.01076 | 0.72441 | -13.48735 | -9.77043 | 0.72902 | -13.32909 | -9.71713 | 0.73582 | -12.98518 | -9.5548 | 0.68873 | -13.49571 | -9.29497 | 0.72725 | -14.61322 | -10.62753 | 0.73235 | -13.77672 | -10.08932 | 0.76379 | -12.81435 | -9.78751 | 0.76247 | -13.11575 | -10.00034
210.70014 | 0.75501 | -13.21382 | -9.9765 | 0.74594 | -13.4019 | -9.99707 | 0.73219 | -13.39167 | -9.80523 | 0.74442 | -13.42876 | -9.99669 | 0.77117 | -13.57393 | -10.46778 | 0.75877 | -13.81543 | -10.48273 | 0.75098 | -13.99492 | -10.50989 | 0.74075 | -14.24482 | -10.55179 | 0.46234 | -11.15448 | -5.15711 | 0.71487 | -13.60211 | -9.7237 | 0.72113 | -13.17563 | -9.50138 | 0.72669 | -13.04914 | -9.48264 | 0.73648 | -13.39037 | -9.8617 | 0.71862 | -13.18779 | -9.47699 | 0.74681 | -13.74411 | -10.26425 | 0.75674 | -13.24774 | -10.02503 | 0.72837 | -13.45107 | -9.79738 | 0.73097 | -13.32777 | -9.74216 | 0.71437 | -13.17166 | -9.40945 | 0.7209 | -13.11926 | -9.45765 | 0.73305 | -14.57527 | -10.68436 | 0.72566 | -14.01929 | -10.17317 | 0.75916 | -12.86327 | -9.76533 | 0.76801 | -13.05555 | -10.02681
210.80023 | 0.75095 | -13.27064 | -9.96562 | 0.73882 | -13.50473 | -9.97751 | 0.72782 | -13.42959 | -9.77435 | 0.75133 | -13.30306 | -9.99503 | 0.75611 | -13.78146 | -10.42023 | 0.74153 | -14.02781 | -10.40208 | 0.76038 | -13.92161 | -10.58566 | 0.73291 | -14.3334 | -10.50516 | 0.47858 | -10.2566 | -4.90863 | 0.68316 | -13.9631 | -9.53899 | 0.7377 | -12.96816 | -9.56663 | 0.70065 | -13.32276 | -9.33454 | 0.73925 | -13.35914 | -9.87573 | 0.73235 | -13.07866 | -9.57819 | 0.76481 | -13.46431 | -10.2976 | 0.75766 | -13.23369 | -10.02668 | 0.73601 | -13.37639 | -9.8452 | 0.74238 | -13.12106 | -9.74083 | 0.75233 | -12.79311 | -9.62467 | 0.71727 | -13.17177 | -9.44767 | 0.71146 | -14.72714 | -10.4778 | 0.71105 | -14.14565 | -10.05826 | 0.75678 | -12.88722 | -9.75282 | 0.76864 | -13.04173 | -10.02438
210.90012 | 0.74786 | -13.31923 | -9.96087 | 0.74657 | -13.41352 | -10.01414 | 0.74093 | -13.29419 | -9.85006 | 0.75236 | -13.31064 | -10.01438 | 0.76193 | -13.69964 | -10.43817 | 0.75203 | -13.95072 | -10.49133 | 0.7716 | -13.7805 | -10.63299 | 0.73174 | -14.31655 | -10.47605 | 0.4905 | -11.14616 | -5.46723 | 0.69704 | -13.80003 | -9.61913 | 0.71331 | -13.25197 | -9.45275 | 0.7074 | -13.25559 | -9.37702 | 0.74061 | -13.32884 | -9.87142 | 0.74321 | -12.94491 | -9.62072 | 0.74495 | -13.78475 | -10.26892 | 0.72915 | -13.57188 | -9.89595 | 0.74241 | -13.30357 | -9.87672 | 0.7328 | -13.29081 | -9.7395 | 0.73582 | -12.92209 | -9.50837 | 0.70948 | -13.28991 | -9.42891 | 0.72632 | -14.63602 | -10.63048 | 0.71303 | -14.12271 | -10.06996 | 0.75336 | -12.93323 | -9.74331 | 0.7661 | -13.06689 | -10.0105
211.00009 | 0.73757 | -13.42116 | -9.89909 | 0.75817 | -13.24831 | -10.04452 | 0.74175 | -13.27058 | -9.84342 | 0.73751 | -13.50918 | -9.96316 | 0.75997 | -13.72968 | -10.43409 | 0.76279 | -13.83657 | -10.55433 | 0.76372 | -13.7678 | -10.51469 | 0.72858 | -14.38776 | -10.48262 | 0.46643 | -11.53533 | -5.38043 | 0.70298 | -13.74978 | -9.66582 | 0.71822 | -13.18227 | -9.46775 | 0.72116 | -13.09241 | -9.44173 | 0.73035 | -13.4327 | -9.81063 | 0.73746 | -13.00691 | -9.59211 | 0.74047 | -13.78894 | -10.21023 | 0.75443 | -13.22512 | -9.97743 | 0.73409 | -13.36352 | -9.80999 | 0.73807 | -13.24182 | -9.77341 | 0.72511 | -12.99131 | -9.42012 | 0.69921 | -13.40822 | -9.37515 | 0.74176 | -14.45984 | -10.7257 | 0.70795 | -14.15966 | -10.02436 | 0.75695 | -12.91089 | -9.77287 | 0.76199 | -13.12189 | -9.99874
211.10009 | 0.75052 | -13.26599 | -9.95634 | 0.73471 | -13.54328 | -9.95043 | 0.7413 | -13.30347 | -9.86182 | 0.74143 | -13.43171 | -9.95871 | 0.76737 | -13.62762 | -10.45747 | 0.76539 | -13.80711 | -10.56784 | 0.72093 | -14.27576 | -10.29185 | 0.73178 | -14.33581 | -10.4906 | 0.46588 | -12.15131 | -5.66109 | 0.68569 | -13.89099 | -9.52491 | 0.70296 | -13.30709 | -9.35437 | 0.71427 | -13.17117 | -9.40781 | 0.7351 | -13.39737 | -9.84843 | 0.74796 | -12.91542 | -9.66029 | 0.73952 | -13.84853 | -10.24125 | 0.73801 | -13.3216 | -9.8315 | 0.73414 | -13.39712 | -9.83534 | 0.7607 | -12.93203 | -9.83737 | 0.73192 | -12.98553 | -9.50432 | 0.70394 | -13.3009 | -9.36304 | 0.74189 | -14.47763 | -10.74081 | 0.75456 | -13.67832 | -10.32112 | 0.74337 | -13.02415 | -9.68172 | 0.77673 | -12.95372 | -10.06155
211.20014 | 0.74316 | -13.39083 | -9.95146 | 0.74284 | -13.44821 | -9.98986 | 0.74222 | -13.29682 | -9.86915 | 0.7373 | -13.51698 | -9.96609 | 0.76577 | -13.63099 | -10.43814 | 0.77212 | -13.70738 | -10.58367 | 0.72187 | -14.26853 | -10.30002 | 0.74813 | -14.17539 | -10.60498 | 0.43789 | -12.63473 | -5.53261 | 0.69332 | -13.81214 | -9.57628 | 0.70737 | -13.27292 | -9.38891 | 0.69544 | -13.33995 | -9.27709 | 0.73076 | -13.42997 | -9.81408 | 0.74261 | -12.81678 | -9.51781 | 0.74439 | -13.75426 | -10.23859 | 0.75843 | -13.20462 | -10.01483 | 0.73393 | -13.42149 | -9.85039 | 0.74369 | -13.10766 | -9.74806 | 0.72106 | -13.06132 | -9.41799 | 0.70818 | -13.26582 | -9.39459 | 0.74969 | -14.3986 | -10.7945 | 0.71663 | -14.07218 | -10.0845 | 0.76337 | -12.79293 | -9.76579 | 0.75399 | -13.19591 | -9.94956
211.30005 | 0.75706 | -13.17464 | -9.97403 | 0.74129 | -13.45514 | -9.9742 | 0.73759 | -13.34153 | -9.84051 | 0.73176 | -13.56986 | -9.92984 | 0.76652 | -13.62861 | -10.4466 | 0.75381 | -13.89836 | -10.47672 | 0.73549 | -14.16404 | -10.41748 | 0.76847 | -13.8312 | -10.62889 | 0.44043 | -12.78343 | -5.63019 | 0.70198 | -13.7539 | -9.65503 | 0.73733 | -12.99518 | -9.58169 | 0.69275 | -13.39114 | -9.27667 | 0.74639 | -13.25556 | -9.89385 | 0.73474 | -13.02748 | -9.57182 | 0.74322 | -13.81136 | -10.26491 | 0.74557 | -13.38348 | -9.97825 | 0.74484 | -13.25978 | -9.87644 | 0.73506 | -13.26881 | -9.75335 | 0.73738 | -12.91728 | -9.52493 | 0.70437 | -13.29286 | -9.36315 | 0.73352 | -14.55304 | -10.67491 | 0.71878 | -14.03241 | -10.08615 | 0.76928 | -12.74518 | -9.80459 | 0.77006 | -13.02579 | -10.03057
211.40024 | 0.74687 | -13.32978 | -9.95567 | 0.75138 | -13.32449 | -10.01181 | 0.7359 | -13.32717 | -9.80751 | 0.73842 | -13.48267 | -9.95582 | 0.75724 | -13.7725 | -10.42909 | 0.76842 | -13.74884 | -10.5649 | 0.74473 | -14.07381 | -10.48123 | 0.74014 | -14.25811 | -10.55294 | 0.4302 | -12.68521 | -5.45722 | 0.70258 | -13.73954 | -9.65314 | 0.71551 | -13.17463 | -9.42654 | 0.71719 | -13.14956 | -9.43077 | 0.72562 | -13.48501 | -9.78506 | 0.72152 | -13.15879 | -9.49429 | 0.73837 | -13.82509 | -10.20799 | 0.72526 | -13.56771 | -9.84017 | 0.73403 | -13.40131 | -9.83703 | 0.72764 | -13.34701 | -9.71178 | 0.73498 | -12.89798 | -9.47977 | 0.69954 | -13.36512 | -9.34947 | 0.75793 | -14.30257 | -10.84036 | 0.72598 | -13.99467 | -10.15988 | 0.74992 | -12.974 | -9.72942 | 0.75803 | -13.16481 | -9.97931
211.50014 | 0.74629 | -13.30512 | -9.92945 | 0.74986 | -13.34106 | -10.00394 | 0.74992 | -13.09147 | -9.81749 | 0.75171 | -13.32684 | -10.01798 | 0.75991 | -13.72516 | -10.42989 | 0.77512 | -13.67551 | -10.60018 | 0.71217 | -14.29538 | -10.1808 | 0.72393 | -14.38291 | -10.41215 | 0.43686 | -12.62618 | -5.51582 | 0.71415 | -13.59747 | -9.71056 | 0.73115 | -13.02941 | -9.52651 | 0.71095 | -13.19434 | -9.38047 | 0.74031 | -13.32779 | -9.8667 | 0.73299 | -13.02195 | -9.54497 | 0.74476 | -13.77946 | -10.26244 | 0.76112 | -13.18112 | -10.03245 | 0.71998 | -13.52528 | -9.73794 | 0.71928 | -13.45168 | -9.6755 | 0.74846 | -12.72271 | -9.52249 | 0.70173 | -13.32551 | -9.35093 | 0.74244 | -14.48153 | -10.75169 | 0.73961 | -13.83864 | -10.23525 | 0.75999 | -12.86313 | -9.77578 | 0.76881 | -13.04405 | -10.0284
211.60012 | 0.74561 | -13.33426 | -9.94219 | 0.73684 | -13.51654 | -9.95948 | 0.73663 | -13.32834 | -9.81809 | 0.74805 | -13.34339 | -9.98151 | 0.75703 | -13.77496 | -10.42803 | 0.76446 | -13.78683 | -10.53948 | 0.72369 | -14.27086 | -10.32771 | 0.7087 | -14.52282 | -10.29226 | 0.47981 | -11.54878 | -5.54128 | 0.72189 | -13.49145 | -9.73934 | 0.74126 | -12.94859 | -9.59831 | 0.71571 | -13.14479 | -9.40791 | 0.72083 | -13.53688 | -9.7578 | 0.71498 | -13.20661 | -9.44243 | 0.73752 | -13.81099 | -10.18584 | 0.75464 | -13.26915 | -10.01343 | 0.73639 | -13.37746 | -9.85103 | 0.72821 | -13.3475 | -9.71985 | 0.72396 | -13.03443 | -9.43637 | 0.68782 | -13.50465 | -9.28874 | 0.7311 | -14.56946 | -10.65176 | 0.71978 | -14.03334 | -10.10094 | 0.75046 | -12.96225 | -9.72762 | 0.7766 | -12.8991 | -10.01744
211.70007 | 0.7428 | -13.37214 | -9.93287 | 0.75208 | -13.31868 | -10.01677 | 0.7284 | -13.41068 | -9.76829 | 0.7373 | -13.5074 | -9.95906 | 0.77529 | -13.56543 | -10.51717 | 0.78258 | -13.51868 | -10.57945 | 0.70562 | -14.39167 | -10.15499 | 0.74912 | -14.05377 | -10.5279 | 0.51182 | -10.42291 | -5.33463 | 0.69179 | -13.84148 | -9.57537 | 0.74864 | -12.73694 | -9.53539 | 0.68594 | -13.42965 | -9.21193 | 0.74561 | -13.27759 | -9.89989 | 0.7356 | -13.04046 | -9.59259 | 0.72727 | -13.96087 | -10.15336 | 0.7396 | -13.44868 | -9.94668 | 0.74152 | -13.29751 | -9.86038 | 0.72918 | -13.35089 | -9.73515 | 0.72718 | -13.04172 | -9.48374 | 0.69272 | -13.45538 | -9.32078 | 0.75076 | -14.2421 | -10.69243 | 0.73334 | -13.90156 | -10.19452 | 0.76892 | -12.7166 | -9.77804 | 0.7658 | -13.07976 | -10.01642
211.80005 | 0.74366 | -13.36017 | -9.93543 | 0.74086 | -13.4494 | -9.96416 | 0.72319 | -13.45988 | -9.73408 | 0.73672 | -13.50099 | -9.94647 | 0.75566 | -13.76341 | -10.40045 | 0.75891 | -13.87381 | -10.52901 | 0.72438 | -14.25279 | -10.32444 | 0.73046 | -14.34554 | -10.4788 | 0.4973 | -11.42681 | -5.6826 | 0.68743 | -13.90461 | -9.55849 | 0.6935 | -13.32341 | -9.23976 | 0.7081 | -13.218 | -9.35963 | 0.73005 | -13.44036 | -9.81215 | 0.72114 | -13.15166 | -9.48424 | 0.75543 | -13.60608 | -10.27839 | 0.73559 | -13.47937 | -9.91531 | 0.73198 | -13.40553 | -9.81263 | 0.73391 | -13.27531 | -9.74295 | 0.73474 | -12.93559 | -9.50425 | 0.70149 | -13.33941 | -9.35749 | 0.75314 | -14.35051 | -10.80794 | 0.71084 | -14.10316 | -10.02513 | 0.7681 | -12.73641 | -9.78283 | 0.76678 | -13.07268 | -10.02384
211.90019 | 0.75988 | -13.16111 | -10.00081 | 0.74084 | -13.42792 | -9.94798 | 0.74396 | -13.27015 | -9.87241 | 0.73297 | -13.54136 | -9.92541 | 0.7783 | -13.51282 | -10.51705 | 0.75997 | -13.82214 | -10.5044 | 0.72497 | -14.25323 | -10.33312 | 0.71941 | -14.44803 | -10.39403 | 0.52558 | -9.18226 | -4.826 | 0.70866 | -13.6637 | -9.68293 | 0.73303 | -13.01057 | -9.53721 | 0.71083 | -13.21731 | -9.39523 | 0.7355 | -13.39596 | -9.85278 | 0.73656 | -13.01623 | -9.58719 | 0.74373 | -13.74692 | -10.22404 | 0.73947 | -13.48127 | -9.96899 | 0.73004 | -13.37474 | -9.76408 | 0.74852 | -12.99716 | -9.72857 | 0.72712 | -12.9606 | -9.42387 | 0.69699 | -13.39634 | -9.33714 | 0.71902 | -14.70383 | -10.57235 | 0.72855 | -13.9742 | -10.18093 | 0.75222 | -12.9508 | -9.74182 | 0.77354 | -12.98791 | -10.04668
212.00021 | 0.74681 | -13.30636 | -9.93726 | 0.74913 | -13.34964 | -10.00058 | 0.7277 | -13.41129 | -9.75941 | 0.7322 | -13.53512 | -9.91035 | 0.76504 | -13.69212 | -10.47498 | 0.76511 | -13.73601 | -10.50953 | 0.72565 | -14.22494 | -10.32237 | 0.71406 | -14.48056 | -10.34003 | 0.49181 | -10.63144 | -5.22869 | 0.70309 | -13.71421 | -9.64238 | 0.7336 | -13.04881 | -9.57263 | 0.71295 | -13.15624 | -9.37967 | 0.73678 | -13.35764 | -9.8416 | 0.74404 | -12.7261 | -9.46874 | 0.73844 | -13.80771 | -10.19613 | 0.74875 | -13.33029 | -9.981 | 0.73248 | -13.41493 | -9.82616 | 0.72969 | -13.33621 | -9.73125 | 0.73372 | -12.90856 | -9.47132 | 0.71767 | -13.13008 | -9.423 | 0.72906 | -14.59985 | -10.64409 | 0.74091 | -13.82939 | -10.2464 | 0.76073 | -12.81266 | -9.74695 | 0.76631 | -13.06413 | -10.01112
212.10017 | 0.74641 | -13.31964 | -9.94194 | 0.75351 | -13.29046 | -10.01448 | 0.72777 | -13.41873 | -9.76572 | 0.7288 | -13.57886 | -9.89624 | 0.7666 | -13.66815 | -10.47795 | 0.74152 | -14.01945 | -10.39574 | 0.75149 | -13.98999 | -10.51328 | 0.72917 | -14.36706 | -10.47599 | 0.48964 | -11.29461 | -5.53028 | 0.7014 | -13.76074 | -9.6518 | 0.74608 | -12.82338 | -9.56729 | 0.70071 | -13.28226 | -9.30698 | 0.73756 | -13.35581 | -9.85075 | 0.71393 | -13.2355 | -9.44915 | 0.75193 | -13.67489 | -10.2825 | 0.73896 | -13.44599 | -9.93601 | 0.74051 | -13.32516 | -9.8674 | 0.73962 | -13.23744 | -9.79071 | 0.73944 | -12.7912 | -9.45835 | 0.698 | -13.41039 | -9.3604 | 0.73056 | -14.58593 | -10.65588 | 0.71597 | -14.08396 | -10.08365 | 0.76565 | -12.75228 | -9.76382 | 0.76821 | -13.06094 | -10.0336
212.2001 | 0.75912 | -13.16497 | -9.99384 | 0.75688 | -13.25893 | -10.03538 | 0.75436 | -13.14512 | -9.91613 | 0.73719 | -13.50101 | -9.95285 | 0.76538 | -13.64624 | -10.44449 | 0.76638 | -13.74842 | -10.53653 | 0.73399 | -14.14577 | -10.38288 | 0.73333 | -14.33208 | -10.51018 | 0.47726 | -11.66176 | -5.56565 | 0.71076 | -13.63941 | -9.6944 | 0.74434 | -12.78457 | -9.51604 | 0.71362 | -13.13252 | -9.37167 | 0.7279 | -13.47031 | -9.80504 | 0.73966 | -12.96645 | -9.59079 | 0.7352 | -13.8788 | -10.20371 | 0.73342 | -13.50648 | -9.90599 | 0.72763 | -13.4352 | -9.77585 | 0.72992 | -13.34184 | -9.73845 | 0.72342 | -13.06379 | -9.45057 | 0.70256 | -13.31424 | -9.35404 | 0.72071 | -14.68612 | -10.58444 | 0.70587 | -14.16833 | -10.00101 | 0.75316 | -12.91289 | -9.72549 | 0.75719 | -13.17079 | -9.97275
212.3 | 0.75084 | -13.2734 | -9.96621 | 0.74703 | -13.38739 | -10.00079 | 0.7404 | -13.26939 | -9.82459 | 0.7385 | -13.45986 | -9.94017 | 0.77287 | -13.55839 | -10.47886 | 0.7462 | -13.97998 | -10.43186 | 0.77224 | -13.66952 | -10.55609 | 0.73676 | -14.28782 | -10.52672 | 0.49087 | -11.06095 | -5.42944 | 0.70356 | -13.72756 | -9.65818 | 0.71573 | -13.19076 | -9.44102 | 0.71139 | -13.10085 | -9.31983 | 0.72638 | -13.47916 | -9.79101 | 0.73958 | -13.00333 | -9.61702 | 0.74857 | -13.6883 | -10.24666 | 0.74012 | -13.44837 | -9.95341 | 0.74244 | -13.29881 | -9.87351 | 0.74093 | -13.17892 | -9.76471 | 0.75245 | -12.91647 | -9.71905 | 0.70478 | -13.33048 | -9.3951 | 0.72363 | -14.66101 | -10.60921 | 0.73691 | -13.87925 | -10.2277 | 0.77145 | -12.70871 | -9.80417 | 0.76329 | -13.08998 | -9.9915
212.40016 | 0.75844 | -13.17647 | -9.99353 | 0.7393 | -13.46193 | -9.95242 | 0.75367 | -13.12148 | -9.88927 | 0.72993 | -13.57924 | -9.91193 | 0.76259 | -13.70371 | -10.45036 | 0.77282 | -13.68912 | -10.57922 | 0.75314 | -13.99019 | -10.53652 | 0.74789 | -14.17334 | -10.6001 | 0.47723 | -11.76356 | -5.61391 | 0.70975 | -13.65973 | -9.69502 | 0.72193 | -13.14838 | -9.49218 | 0.72251 | -12.99896 | -9.39186 | 0.73507 | -13.38724 | -9.84057 | 0.74564 | -12.75661 | -9.51181 | 0.73227 | -13.88952 | -10.17093 | 0.74914 | -13.34977 | -10.0008 | 0.72325 | -13.49904 | -9.76317 | 0.73947 | -13.20936 | -9.7679 | 0.74665 | -12.96869 | -9.68311 | 0.71243 | -13.20866 | -9.4103 | 0.73826 | -14.52372 | -10.72232 | 0.71103 | -14.12515 | -10.04338 | 0.74691 | -12.97851 | -9.69372 | 0.77136 | -13.01796 | -10.04148
212.50007 | 0.74963 | -13.28339 | -9.95768 | 0.73805 | -13.47802 | -9.94746 | 0.74886 | -13.18045 | -9.87032 | 0.74914 | -13.33306 | -9.98838 | 0.77943 | -13.46058 | -10.49154 | 0.75201 | -13.91994 | -10.46793 | 0.72574 | -14.22854 | -10.32619 | 0.73558 | -14.31513 | -10.52993 | 0.51397 | -10.81003 | -5.55608 | 0.68612 | -14.02589 | -9.62352 | 0.72413 | -13.11012 | -9.49338 | 0.70497 | -13.25841 | -9.34675 | 0.74458 | -13.2801 | -9.8881 | 0.72457 | -13.12548 | -9.51032 | 0.726 | -13.95583 | -10.13188 | 0.74008 | -13.41099 | -9.92524 | 0.73248 | -13.42004 | -9.82994 | 0.74874 | -13.08666 | -9.79848 | 0.73568 | -13.04486 | -9.59689 | 0.69016 | -13.46869 | -9.29561 | 0.73298 | -14.56773 | -10.67782 | 0.74505 | -13.67379 | -10.1877 | 0.76179 | -12.84066 | -9.78188 | 0.75962 | -13.12621 | -9.97087
212.6 | 0.7594 | -13.14616 | -9.98314 | 0.75191 | -13.30864 | -10.00683 | 0.73072 | -13.34019 | -9.748 | 0.72794 | -13.57854 | -9.88433 | 0.76087 | -13.65763 | -10.39164 | 0.75153 | -13.89051 | -10.43908 | 0.71767 | -14.31465 | -10.27317 | 0.74638 | -14.17298 | -10.57836 | 0.47119 | -11.10188 | -5.23113 | 0.70317 | -13.89898 | -9.77339 | 0.72031 | -13.14492 | -9.46837 | 0.70889 | -13.1485 | -9.32088 | 0.7478 | -13.22334 | -9.88843 | 0.71987 | -13.15232 | -9.46796 | 0.74277 | -13.76594 | -10.22488 | 0.76816 | -13.16159 | -10.11024 | 0.7278 | -13.45072 | -9.78946 | 0.72902 | -13.32337 | -9.71295 | 0.7446 | -12.99896 | -9.679 | 0.70625 | -13.28587 | -9.38309 | 0.75394 | -14.32128 | -10.79744 | 0.73345 | -13.91579 | -10.2065 | 0.76348 | -12.82961 | -9.79511 | 0.76967 | -13.01599 | -10.01795
212.70019 | 0.74772 | -13.30949 | -9.95181 | 0.74359 | -13.41542 | -9.97552 | 0.7499 | -13.195 | -9.8949 | 0.74266 | -13.42716 | -9.97177 | 0.77617 | -13.50891 | -10.48523 | 0.75358 | -13.89696 | -10.47251 | 0.73888 | -14.11609 | -10.43011 | 0.74716 | -14.18597 | -10.59923 | 0.44018 | -12.35166 | -5.43702 | 0.7013 | -13.89349 | -9.74347 | 0.72715 | -13.04714 | -9.48727 | 0.7121 | -13.18343 | -9.38787 | 0.7465 | -13.26101 | -9.89931 | 0.73025 | -13.08317 | -9.55405 | 0.73716 | -13.81871 | -10.18654 | 0.75012 | -13.31285 | -9.98626 | 0.7313 | -13.41274 | -9.8088 | 0.73528 | -13.17876 | -9.69009 | 0.72074 | -13.19819 | -9.51244 | 0.70169 | -13.32289 | -9.3485 | 0.74968 | -14.38778 | -10.78626 | 0.73182 | -13.92707 | -10.19212 | 0.75563 | -12.92522 | -9.76675 | 0.77887 | -12.8306 | -9.99343
212.80019 | 0.76421 | -13.09941 | -10.01064 | 0.76375 | -13.09205 | -9.99901 | 0.7417 | -13.2818 | -9.85116 | 0.74108 | -13.44624 | -9.9648 | 0.77386 | -13.57506 | -10.50517 | 0.75206 | -13.92788 | -10.47466 | 0.71453 | -14.32619 | -10.23651 | 0.76653 | -13.96791 | -10.70688 | 0.48495 | -11.59846 | -5.62472 | 0.71161 | -13.80194 | -9.82164 | 0.72133 | -13.11661 | -9.46139 | 0.71516 | -13.14467 | -9.40052 | 0.73765 | -13.35833 | -9.8538 | 0.72077 | -13.16431 | -9.48847 | 0.73898 | -13.81867 | -10.21177 | 0.75901 | -13.24068 | -10.04982 | 0.74161 | -13.31637 | -9.87553 | 0.73148 | -13.32809 | -9.74919 | 0.73581 | -13.07938 | -9.62394 | 0.7036 | -13.31071 | -9.36546 | 0.73905 | -14.50631 | -10.72088 | 0.7399 | -13.82741 | -10.23094 | 0.76824 | -12.71983 | -9.77189 | 0.7587 | -13.14282 | -9.97147
212.90007 | 0.74106 | -13.3813 | -9.9164 | 0.74211 | -13.39484 | -9.94047 | 0.75438 | -13.11009 | -9.89001 | 0.75426 | -13.25617 | -9.99854 | 0.7644 | -13.63909 | -10.4257 | 0.75853 | -13.85008 | -10.50571 | 0.75078 | -13.99902 | -10.51023 | 0.73903 | -14.25554 | -10.53533 | 0.4656 | -12.41576 | -5.78079 | 0.6962 | -13.87635 | -9.66065 | 0.71214 | -13.21378 | -9.41003 | 0.71871 | -13.14353 | -9.44643 | 0.72196 | -13.53298 | -9.77033 | 0.72042 | -13.17983 | -9.49497 | 0.73568 | -13.85814 | -10.19511 | 0.75553 | -13.31551 | -10.06024 | 0.72509 | -13.47792 | -9.77267 | 0.72197 | -13.42387 | -9.69161 | 0.72802 | -13.14353 | -9.56874 | 0.70585 | -13.29956 | -9.38752 | 0.7595 | -14.25984 | -10.83041 | 0.7479 | -13.74103 | -10.27688 | 0.76557 | -12.78814 | -9.79016 | 0.7676 | -13.03031 | -10.0021
213.00002 | 0.73865 | -13.39766 | -9.89617 | 0.75282 | -13.29518 | -10.00891 | 0.73922 | -13.27421 | -9.81255 | 0.72432 | -13.63043 | -9.87281 | 0.76285 | -13.61059 | -10.3828 | 0.76179 | -13.84006 | -10.54315 | 0.75928 | -13.90109 | -10.55487 | 0.71729 | -14.45991 | -10.37194 | 0.4778 | -11.20969 | -5.35604 | 0.6938 | -13.94809 | -9.67714 | 0.69769 | -13.29341 | -9.27473 | 0.7229 | -13.06261 | -9.44294 | 0.73798 | -13.35709 | -9.85729 | 0.71048 | -13.23925 | -9.40621 | 0.7328 | -13.89794 | -10.18435 | 0.73386 | -13.54118 | -9.9374 | 0.73499 | -13.35232 | -9.81382 | 0.737 | -13.26109 | -9.77345 | 0.7275 | -13.14796 | -9.56513 | 0.69134 | -13.44423 | -9.29455 | 0.73938 | -14.50335 | -10.72354 | 0.73537 | -13.86727 | -10.19755 | 0.7568 | -12.89852 | -9.76162 | 0.77567 | -12.96899 | -10.05967
213.10003 | 0.74659 | -13.31371 | -9.93994 | 0.74633 | -13.39119 | -9.99426 | 0.74032 | -13.27656 | -9.8289 | 0.7546 | -13.20687 | -9.96597 | 0.76219 | -13.63847 | -10.3951 | 0.76895 | -13.73605 | -10.56235 | 0.75047 | -14.00411 | -10.50962 | 0.74084 | -14.25385 | -10.55982 | 0.48347 | -11.56862 | -5.5931 | 0.70207 | -13.68877 | -9.6105 | 0.73215 | -13.01241 | -9.52708 | 0.72143 | -13.0928 | -9.4455 | 0.73126 | -13.42661 | -9.81832 | 0.69595 | -13.35926 | -9.29738 | 0.75608 | -13.61483 | -10.29388 | 0.75818 | -13.23956 | -10.03798 | 0.71839 | -13.54472 | -9.73035 | 0.73746 | -13.26222 | -9.78034 | 0.74915 | -12.94356 | -9.69667 | 0.69042 | -13.45723 | -9.29111 | 0.72379 | -14.65508 | -10.60727 | 0.71971 | -14.01849 | -10.08929 | 0.74413 | -13.01589 | -9.68554 | 0.77904 | -12.90486 | -10.05346
213.20023 | 0.76089 | -13.12248 | -9.98477 | 0.74123 | -13.42406 | -9.95032 | 0.75031 | -13.18719 | -9.89451 | 0.73573 | -13.50732 | -9.93775 | 0.77163 | -13.59874 | -10.49319 | 0.74168 | -14.02083 | -10.39897 | 0.74424 | -14.05676 | -10.4616 | 0.72301 | -14.38559 | -10.40099 | 0.46566 | -11.89701 | -5.53996 | 0.66017 | -14.11441 | -9.31786 | 0.69586 | -13.36163 | -9.29777 | 0.70264 | -13.26716 | -9.32203 | 0.73468 | -13.40111 | -9.84553 | 0.73585 | -12.89118 | -9.48599 | 0.74183 | -13.76445 | -10.21083 | 0.73132 | -13.58563 | -9.93546 | 0.7268 | -13.47096 | -9.79064 | 0.72684 | -13.36951 | -9.71746 | 0.72667 | -13.18281 | -9.57948 | 0.70444 | -13.31408 | -9.37895 | 0.73336 | -14.53483 | -10.65922 | 0.73396 | -13.90304 | -10.20421 | 0.75362 | -12.91403 | -9.73227 | 0.77881 | -12.91383 | -10.0574
213.30016 | 0.74317 | -13.34999 | -9.92126 | 0.74758 | -13.28534 | -9.93191 | 0.72944 | -13.38227 | -9.76156 | 0.72744 | -13.5758 | -9.87559 | 0.7708 | -13.62202 | -10.49987 | 0.75887 | -13.85064 | -10.51088 | 0.72015 | -14.17073 | -10.20512 | 0.71404 | -14.50641 | -10.35814 | 0.47534 | -12.57314 | -5.97649 | 0.69617 | -13.76837 | -9.58511 | 0.72425 | -13.08038 | -9.4734 | 0.71445 | -13.15673 | -9.39989 | 0.74077 | -13.33788 | -9.88037 | 0.71951 | -13.15357 | -9.46416 | 0.75077 | -13.66804 | -10.26159 | 0.72611 | -13.64001 | -9.90409 | 0.75161 | -13.18293 | -9.90843 | 0.72587 | -13.40326 | -9.729 | 0.717 | -13.25561 | -9.50429 | 0.70587 | -13.29422 | -9.38402 | 0.70999 | -14.76184 | -10.4808 | 0.71909 | -14.07211 | -10.1191 | 0.76278 | -12.80053 | -9.76396 | 0.76174 | -13.1063 | -9.98354
213.40009 | 0.74658 | -13.306 | -9.93402 | 0.74079 | -13.45309 | -9.96597 | 0.7352 | -13.28263 | -9.7654 | 0.72684 | -13.60361 | -9.88764 | 0.74917 | -13.81038 | -10.34628 | 0.74425 | -13.98996 | -10.41208 | 0.71842 | -14.29041 | -10.26652 | 0.72445 | -14.40982 | -10.43915 | 0.5093 | -11.36734 | -5.78935 | 0.69451 | -13.79509 | -9.58077 | 0.71687 | -13.12513 | -9.409 | 0.72746 | -13.01608 | -9.46872 | 0.7494 | -13.22246 | -9.90893 | 0.71808 | -13.19899 | -9.47789 | 0.74105 | -13.78062 | -10.21218 | 0.74954 | -13.3748 | -10.02497 | 0.74214 | -13.29806 | -9.86897 | 0.71781 | -13.46786 | -9.66732 | 0.73765 | -13.06703 | -9.63891 | 0.6956 | -13.44792 | -9.35443 | 0.72394 | -14.66161 | -10.61418 | 0.71954 | -14.05142 | -10.11054 | 0.75967 | -12.80796 | -9.72977 | 0.76607 | -13.0527 | -9.99923
213.50007 | 0.75667 | -13.17154 | -9.96652 | 0.73516 | -13.53598 | -9.95117 | 0.72615 | -13.38663 | -9.72072 | 0.74808 | -13.34991 | -9.98684 | 0.75664 | -13.75636 | -10.40861 | 0.75243 | -13.91843 | -10.4726 | 0.70901 | -14.3632 | -10.18364 | 0.7299 | -14.33905 | -10.4661 | 0.49857 | -11.2944 | -5.631 | 0.65997 | -14.06671 | -9.28355 | 0.71286 | -13.19314 | -9.4049 | 0.7277 | -12.98192 | -9.44696 | 0.73029 | -13.44527 | -9.81893 | 0.7061 | -13.28844 | -9.38296 | 0.73583 | -13.84747 | -10.18941 | 0.74075 | -13.49738 | -9.99821 | 0.73903 | -13.32014 | -9.84393 | 0.72876 | -13.33928 | -9.72108 | 0.73904 | -13.04092 | -9.6378 | 0.71133 | -13.21179 | -9.39798 | 0.72733 | -14.62304 | -10.63582 | 0.72689 | -14.00304 | -10.17864 | 0.77698 | -12.59792 | -9.78831 | 0.75685 | -13.14096 | -9.94571
213.60003 | 0.74105 | -13.37495 | -9.91145 | 0.73885 | -13.47198 | -9.95382 | 0.73068 | -13.33217 | -9.7416 | 0.72092 | -13.65056 | -9.8409 | 0.78095 | -13.37184 | -10.44281 | 0.76496 | -13.7412 | -10.51143 | 0.73416 | -14.14424 | -10.38419 | 0.73932 | -14.23766 | -10.52615 | 0.51764 | -10.32221 | -5.34317 | 0.68463 | -13.88686 | -9.5074 | 0.714 | -13.17721 | -9.40853 | 0.71328 | -13.17536 | -9.39773 | 0.74213 | -13.29902 | -9.86955 | 0.70568 | -13.29142 | -9.37942 | 0.72857 | -13.91169 | -10.13558 | 0.74935 | -13.40486 | -10.04493 | 0.72528 | -13.46351 | -9.76481 | 0.72938 | -13.32472 | -9.71872 | 0.73136 | -13.05408 | -9.54718 | 0.70053 | -13.30469 | -9.32032 | 0.72525 | -14.64228 | -10.6193 | 0.73693 | -13.89859 | -10.24224 | 0.7567 | -12.86373 | -9.73398 | 0.7842 | -12.82416 | -10.05668
213.7 | 0.74179 | -13.35191 | -9.90428 | 0.74419 | -13.38898 | -9.96396 | 0.72788 | -13.37251 | -9.7336 | 0.74421 | -13.41092 | -9.98058 | 0.75581 | -13.70933 | -10.36166 | 0.76696 | -13.78264 | -10.57067 | 0.74345 | -14.07796 | -10.46632 | 0.75271 | -14.12617 | -10.63286 | 0.49844 | -10.56643 | -5.26671 | 0.7151 | -13.56162 | -9.69797 | 0.72405 | -13.07099 | -9.4641 | 0.70838 | -13.22202 | -9.36625 | 0.74269 | -13.30472 | -9.88127 | 0.72269 | -13.13313 | -9.49114 | 0.74782 | -13.68909 | -10.23704 | 0.74962 | -13.40367 | -10.04759 | 0.71761 | -13.53864 | -9.71549 | 0.72828 | -13.33779 | -9.71366 | 0.74773 | -12.89612 | -9.64283 | 0.71724 | -13.09086 | -9.38928 | 0.73819 | -14.51953 | -10.71823 | 0.71412 | -14.09484 | -10.06538 | 0.75113 | -12.91311 | -9.69944 | 0.76711 | -12.99616 | -9.96942
213.80019 | 0.75204 | -13.23764 | -9.95521 | 0.75813 | -13.23288 | -10.03224 | 0.73825 | -13.22947 | -9.76662 | 0.73597 | -13.48853 | -9.92714 | 0.76007 | -13.70098 | -10.41376 | 0.75511 | -13.86491 | -10.46953 | 0.75383 | -14.00801 | -10.55969 | 0.7239 | -14.37965 | -10.40939 | 0.50379 | -8.48716 | -4.27578 | 0.71206 | -13.5678 | -9.66114 | 0.71746 | -13.13334 | -9.42267 | 0.72211 | -13.05936 | -9.43029 | 0.74628 | -13.25499 | -9.89194 | 0.73903 | -12.99093 | -9.60071 | 0.7425 | -13.76654 | -10.22168 | 0.7404 | -13.4938 | -9.99077 | 0.7505 | -13.18299 | -9.89378 | 0.73046 | -13.31823 | -9.72846 | 0.7228 | -13.15308 | -9.50709 | 0.70803 | -13.22543 | -9.36405 | 0.7337 | -14.54744 | -10.67346 | 0.71309 | -14.10915 | -10.06104 | 0.74946 | -12.96234 | -9.71472 | 0.77637 | -12.92471 | -10.0344
213.90007 | 0.74173 | -13.37191 | -9.91829 | 0.7409 | -13.41416 | -9.93858 | 0.7332 | -13.31904 | -9.76547 | 0.74055 | -13.41434 | -9.93401 | 0.76766 | -13.60914 | -10.44715 | 0.76909 | -13.69513 | -10.53284 | 0.71965 | -14.27923 | -10.27611 | 0.73276 | -14.30321 | -10.48077 | 0.5284 | -8.80268 | -4.6513 | 0.69366 | -13.8066 | -9.57703 | 0.72921 | -13.00902 | -9.48636 | 0.70227 | -13.30428 | -9.34321 | 0.72929 | -13.42049 | -9.78744 | 0.70389 | -13.31118 | -9.36962 | 0.73251 | -13.86001 | -10.15264 | 0.74911 | -13.39002 | -10.03062 | 0.74681 | -13.20951 | -9.86498 | 0.72733 | -13.36049 | -9.71751 | 0.73451 | -13.08529 | -9.61132 | 0.69742 | -13.36359 | -9.32002 | 0.71331 | -14.72484 | -10.50338 | 0.72767 | -13.92954 | -10.13618 | 0.75615 | -12.90125 | -9.75531 | 0.77599 | -12.89412 | -10.00572
214.00016 | 0.74218 | -13.35 | -9.90806 | 0.7568 | -13.22413 | -10.00807 | 0.73963 | -13.22661 | -9.78275 | 0.73709 | -13.47431 | -9.93185 | 0.76895 | -13.61139 | -10.46643 | 0.75521 | -13.86603 | -10.47182 | 0.72602 | -14.22396 | -10.32686 | 0.74145 | -14.20101 | -10.52938 | 0.49662 | -11.49174 | -5.70702 | 0.7199 | -13.40724 | -9.65187 | 0.68682 | -13.42562 | -9.22102 | 0.71904 | -13.13922 | -9.44758 | 0.74681 | -13.23924 | -9.88721 | 0.72873 | -13.08075 | -9.5323 | 0.74257 | -13.77539 | -10.22915 | 0.7484 | -13.45216 | -10.06753 | 0.72498 | -13.47514 | -9.76916 | 0.74448 | -13.15558 | -9.79413 | 0.74539 | -12.97246 | -9.6696 | 0.7014 | -13.31041 | -9.33588 | 0.74133 | -14.46471 | -10.72305 | 0.73625 | -13.89646 | -10.23131 | 0.75323 | -12.92213 | -9.73332 | 0.76668 | -13.03015 | -9.99001
214.1001 | 0.75019 | -13.24816 | -9.93858 | 0.73498 | -13.51543 | -9.9335 | 0.74423 | -13.1575 | -9.79222 | 0.73453 | -13.50914 | -9.92287 | 0.75803 | -13.75713 | -10.42833 | 0.75039 | -13.90303 | -10.43272 | 0.73151 | -14.18815 | -10.37873 | 0.75557 | -14.08059 | -10.63884 | 0.52368 | -9.88874 | -5.17856 | 0.69563 | -13.78769 | -9.59113 | 0.71372 | -13.21126 | -9.42913 | 0.70937 | -13.22552 | -9.38186 | 0.75536 | -13.00572 | -9.82404 | 0.74006 | -12.94588 | -9.58068 | 0.74302 | -13.74177 | -10.21046 | 0.74492 | -13.40051 | -9.98235 | 0.73163 | -13.41317 | -9.81349 | 0.72955 | -13.34731 | -9.73759 | 0.73222 | -13.10549 | -9.59613 | 0.70017 | -13.3375 | -9.33853 | 0.72493 | -14.61773 | -10.59678 | 0.70449 | -14.18536 | -9.9934 | 0.7657 | -12.77336 | -9.78053 | 0.76148 | -13.08681 | -9.96539
214.20017 | 0.74618 | -13.31554 | -9.93583 | 0.74284 | -13.4196 | -9.96864 | 0.74439 | -13.19672 | -9.82356 | 0.74084 | -13.45463 | -9.96774 | 0.7501 | -13.78891 | -10.34302 | 0.76254 | -13.78266 | -10.50979 | 0.71615 | -14.30474 | -10.24429 | 0.74703 | -14.15851 | -10.57688 | 0.5361 | -9.79714 | -5.25226 | 0.68232 | -13.90897 | -9.49034 | 0.71312 | -13.18769 | -9.4044 | 0.72015 | -13.09806 | -9.43257 | 0.7498 | -13.21469 | -9.90838 | 0.72693 | -13.10013 | -9.52289 | 0.74016 | -13.79871 | -10.21328 | 0.74438 | -13.42924 | -9.99644 | 0.72536 | -13.46763 | -9.7689 | 0.7394 | -13.22948 | -9.78188 | 0.73118 | -13.07321 | -9.55892 | 0.70376 | -13.26484 | -9.33532 | 0.74851 | -14.39698 | -10.77632 | 0.73005 | -13.94284 | -10.1789 | 0.76286 | -12.78741 | -9.75504 | 0.77137 | -12.9926 | -10.0221
214.30005 | 0.73914 | -13.37692 | -9.88743 | 0.74772 | -13.35492 | -9.98574 | 0.72784 | -13.38256 | -9.74034 | 0.74364 | -13.40638 | -9.96954 | 0.78492 | -13.3711 | -10.4953 | 0.7479 | -13.95559 | -10.43737 | 0.73111 | -14.18382 | -10.36989 | 0.75323 | -14.12116 | -10.63644 | 0.50615 | -11.74839 | -5.9464 | 0.69032 | -13.84988 | -9.56079 | 0.72368 | -13.03935 | -9.43636 | 0.69038 | -13.39736 | -9.24925 | 0.72916 | -13.43991 | -9.79991 | 0.72591 | -13.07579 | -9.49186 | 0.74384 | -13.74674 | -10.22544 | 0.73927 | -13.46433 | -9.95382 | 0.74463 | -13.24018 | -9.85903 | 0.72351 | -13.41434 | -9.70535 | 0.73112 | -13.09082 | -9.57091 | 0.71343 | -13.16076 | -9.38926 | 0.7449 | -14.45491 | -10.76752 | 0.7211 | -14.03373 | -10.11977 | 0.74217 | -13.03357 | -9.67308 | 0.76772 | -12.94014 | -9.93444
214.40019 | 0.74264 | -13.34923 | -9.91362 | 0.75741 | -13.17604 | -9.97973 | 0.73358 | -13.28489 | -9.74553 | 0.73243 | -13.51431 | -9.89828 | 0.75831 | -13.71921 | -10.40334 | 0.75589 | -13.86253 | -10.47851 | 0.71703 | -14.27957 | -10.23895 | 0.75838 | -14.04603 | -10.65229 | 0.49307 | -11.59772 | -5.71844 | 0.67402 | -13.99854 | -9.43531 | 0.71106 | -13.23528 | -9.41111 | 0.68456 | -13.42671 | -9.19132 | 0.75023 | -13.21912 | -9.91743 | 0.73943 | -12.98163 | -9.59903 | 0.72501 | -13.92182 | -10.09345 | 0.76234 | -13.1874 | -10.05328 | 0.72998 | -13.41666 | -9.79384 | 0.73672 | -13.25984 | -9.76879 | 0.75633 | -12.72196 | -9.62199 | 0.71149 | -13.19558 | -9.38851 | 0.73624 | -14.52991 | -10.69753 | 0.72527 | -13.9936 | -10.14918 | 0.76513 | -12.77915 | -9.77765 | 0.77837 | -12.84623 | -9.99917
214.50017 | 0.75241 | -13.23732 | -9.95984 | 0.73888 | -13.43961 | -9.93026 | 0.74077 | -13.24255 | -9.80964 | 0.73155 | -13.53034 | -9.89815 | 0.7689 | -13.60293 | -10.45932 | 0.76881 | -13.74087 | -10.56411 | 0.71713 | -14.31103 | -10.26281 | 0.73088 | -14.32859 | -10.47252 | 0.48695 | -11.36606 | -5.53471 | 0.7015 | -13.70024 | -9.61076 | 0.71767 | -13.14368 | -9.43281 | 0.71407 | -13.17093 | -9.40493 | 0.73798 | -13.34845 | -9.85084 | 0.71951 | -13.16415 | -9.4717 | 0.74043 | -13.75827 | -10.18698 | 0.74708 | -13.39575 | -10.00768 | 0.71657 | -13.51235 | -9.68259 | 0.73074 | -13.33661 | -9.74562 | 0.70744 | -13.30763 | -9.41432 | 0.71872 | -13.09641 | -9.4126 | 0.75021 | -14.35402 | -10.76853 | 0.707 | -14.17222 | -10.01974 | 0.76109 | -12.82704 | -9.76258 | 0.7575 | -13.12686 | -9.94353
214.60014 | 0.74914 | -13.28006 | -9.94865 | 0.74523 | -13.37458 | -9.9671 | 0.73176 | -13.34093 | -9.7624 | 0.74828 | -13.30404 | -9.95513 | 0.76994 | -13.59165 | -10.4648 | 0.75955 | -13.81988 | -10.49694 | 0.73493 | -14.15599 | -10.40362 | 0.74075 | -14.24936 | -10.5552 | 0.46013 | -12.80672 | -5.89281 | 0.69767 | -13.74538 | -9.5898 | 0.72996 | -12.92551 | -9.43504 | 0.70791 | -13.22332 | -9.36095 | 0.72433 | -13.48561 | -9.7681 | 0.74821 | -12.82782 | -9.59788 | 0.72998 | -13.90634 | -10.15132 | 0.75314 | -13.30225 | -10.0185 | 0.73482 | -13.38389 | -9.83474 | 0.73938 | -13.18627 | -9.74961 | 0.74387 | -12.96307 | -9.64282 | 0.69825 | -13.38694 | -9.3474 | 0.74439 | -14.43933 | -10.74854 | 0.72666 | -13.96712 | -10.14932 | 0.76059 | -12.85347 | -9.77622 | 0.76666 | -13.06016 | -10.01275
214.7 | 0.7484 | -13.29717 | -9.95165 | 0.74258 | -13.41649 | -9.96287 | 0.73726 | -13.30308 | -9.80782 | 0.74941 | -13.31945 | -9.9817 | 0.78507 | -13.28161 | -10.42705 | 0.75783 | -13.84606 | -10.49297 | 0.73339 | -14.14331 | -10.37253 | 0.7194 | -14.42907 | -10.38025 | 0.45697 | -13.02134 | -5.95037 | 0.692 | -13.7786 | -9.53478 | 0.74076 | -12.89729 | -9.55383 | 0.70954 | -13.18638 | -9.3563 | 0.73139 | -13.4202 | -9.81539 | 0.727 | -13.10984 | -9.53091 | 0.73522 | -13.83069 | -10.16856 | 0.74596 | -13.39129 | -9.98938 | 0.73855 | -13.34248 | -9.85403 | 0.72896 | -13.32034 | -9.70997 | 0.73686 | -13.04384 | -9.6115 | 0.72025 | -13.09046 | -9.42834 | 0.72642 | -14.60952 | -10.61262 | 0.73576 | -13.8952 | -10.22349 | 0.76181 | -12.82681 | -9.7716 | 0.77502 | -12.94059 | -10.02927
214.80003 | 0.74903 | -13.18711 | -9.87756 | 0.74307 | -13.40596 | -9.9616 | 0.76079 | -12.92776 | -9.83533 | 0.72698 | -13.59756 | -9.88513 | 0.76485 | -13.60854 | -10.40846 | 0.76868 | -13.74016 | -10.56184 | 0.71946 | -14.27172 | -10.26795 | 0.73068 | -14.3113 | -10.45702 | 0.50591 | -11.20686 | -5.66964 | 0.69609 | -13.70525 | -9.54013 | 0.71573 | -13.15736 | -9.41717 | 0.7106 | -13.18787 | -9.37126 | 0.73483 | -13.3779 | -9.8305 | 0.70778 | -13.23527 | -9.3677 | 0.74427 | -13.72836 | -10.21758 | 0.74054 | -13.46885 | -9.97415 | 0.72096 | -13.51921 | -9.74683 | 0.73385 | -13.28267 | -9.74745 | 0.73266 | -13.06934 | -9.57535 | 0.71294 | -13.18479 | -9.40001 | 0.72484 | -14.62683 | -10.60216 | 0.71982 | -14.06523 | -10.12443 | 0.75329 | -12.895 | -9.71366 | 0.7664 | -13.03912 | -9.99315
214.90002 | 0.74462 | -13.26827 | -9.87977 | 0.75494 | -13.2444 | -9.99874 | 0.73016 | -13.38682 | -9.77451 | 0.72545 | -13.6192 | -9.87999 | 0.75894 | -13.69508 | -10.39381 | 0.76103 | -13.82972 | -10.52487 | 0.77069 | -13.62492 | -10.50058 | 0.70713 | -14.35465 | -10.15059 | 0.47943 | -12.75851 | -6.1168 | 0.71007 | -13.61462 | -9.66732 | 0.7221 | -13.11318 | -9.46908 | 0.70559 | -13.25892 | -9.35536 | 0.74659 | -13.25706 | -9.89758 | 0.70421 | -13.31497 | -9.37652 | 0.74658 | -13.72795 | -10.24907 | 0.76328 | -13.22123 | -10.09154 | 0.72789 | -13.44121 | -9.78367 | 0.73008 | -13.32862 | -9.73093 | 0.73089 | -13.08823 | -9.56602 | 0.71738 | -13.14001 | -9.42643 | 0.71901 | -14.66131 | -10.5416 | 0.72804 | -13.98169 | -10.17919 | 0.74686 | -12.99302 | -9.704 | 0.7655 | -13.07549 | -10.00923
215.00019 | 0.74764 | -13.30026 | -9.9438 | 0.73641 | -13.50318 | -9.94387 | 0.73234 | -13.34951 | -9.7764 | 0.73565 | -13.48724 | -9.92193 | 0.75855 | -13.73674 | -10.42002 | 0.76929 | -13.71481 | -10.55071 | 0.71703 | -14.28619 | -10.24363 | 0.72289 | -14.40407 | -10.41255 | 0.52385 | -10.86066 | -5.68941 | 0.67276 | -13.99349 | -9.4143 | 0.72419 | -13.08261 | -9.47435 | 0.69739 | -13.31769 | -9.28756 | 0.74818 | -13.20593 | -9.88035 | 0.70798 | -13.26713 | -9.3928 | 0.7358 | -13.82449 | -10.1721 | 0.73918 | -13.45831 | -9.94817 | 0.7204 | -13.51365 | -9.73525 | 0.73508 | -13.27943 | -9.76139 | 0.73133 | -13.08668 | -9.57072 | 0.70944 | -13.23308 | -9.38813 | 0.7538 | -14.31624 | -10.79163 | 0.70664 | -14.17224 | -10.01466 | 0.74896 | -12.95401 | -9.70202 | 0.76771 | -13.02374 | -9.99843
215.10009 | 0.74548 | -13.29717 | -9.91273 | 0.73501 | -13.51321 | -9.9323 | 0.75214 | -13.13139 | -9.87661 | 0.7411 | -13.43262 | -9.95495 | 0.76467 | -13.67586 | -10.45749 | 0.75031 | -13.92936 | -10.45131 | 0.74951 | -13.99097 | -10.48638 | 0.72774 | -14.37185 | -10.45897 | 0.48476 | -11.84863 | -5.74373 | 0.68537 | -13.87341 | -9.50835 | 0.73012 | -12.93887 | -9.44696 | 0.70513 | -13.25377 | -9.34558 | 0.73363 | -13.36843 | -9.80744 | 0.75112 | -12.84145 | -9.64543 | 0.73514 | -13.84796 | -10.18017 | 0.73907 | -13.47076 | -9.95582 | 0.73628 | -13.3404 | -9.8223 | 0.73693 | -13.26166 | -9.77287 | 0.72499 | -13.20371 | -9.57263 | 0.69841 | -13.37334 | -9.34006 | 0.733 | -14.53264 | -10.65242 | 0.71281 | -14.07291 | -10.03124 | 0.75502 | -12.87647 | -9.722 | 0.76663 | -13.05172 | -10.00579
215.20002 | 0.75472 | -13.19853 | -9.96116 | 0.7534 | -13.28039 | -10.00542 | 0.72019 | -13.45751 | -9.69191 | 0.74037 | -13.4391 | -9.94995 | 0.76753 | -13.59852 | -10.4372 | 0.76166 | -13.81988 | -10.52602 | 0.71545 | -14.31186 | -10.23936 | 0.74034 | -14.25029 | -10.55003 | 0.48249 | -11.88972 | -5.73671 | 0.70299 | -13.66293 | -9.60486 | 0.72414 | -13.10961 | -9.49314 | 0.70666 | -13.24495 | -9.35968 | 0.74932 | -13.1417 | -9.8473 | 0.72282 | -13.00153 | -9.39773 | 0.72742 | -13.90541 | -10.11507 | 0.74834 | -13.40229 | -10.02951 | 0.73409 | -13.38213 | -9.82366 | 0.73599 | -13.18002 | -9.70035 | 0.75335 | -12.88494 | -9.70681 | 0.71325 | -13.15122 | -9.38013 | 0.75802 | -14.27803 | -10.82298 | 0.72439 | -13.91476 | -10.07969 | 0.75121 | -12.86367 | -9.66332 | 0.75636 | -13.15419 | -9.94927
215.30002 | 0.73795 | -13.41136 | -9.89687 | 0.73825 | -13.46878 | -9.9434 | 0.72926 | -13.38072 | -9.758 | 0.73943 | -13.45901 | -9.95194 | 0.77225 | -13.53762 | -10.4544 | 0.75942 | -13.82627 | -10.49995 | 0.73629 | -14.10386 | -10.38447 | 0.73523 | -14.28628 | -10.50363 | 0.5126 | -9.69575 | -4.97002 | 0.71841 | -13.51718 | -9.71087 | 0.71477 | -13.19673 | -9.43261 | 0.70663 | -13.23624 | -9.35309 | 0.73856 | -13.35274 | -9.86183 | 0.72862 | -13.06944 | -9.52271 | 0.72818 | -13.89505 | -10.11817 | 0.74692 | -13.37531 | -9.99025 | 0.75039 | -13.1823 | -9.89185 | 0.72827 | -13.34232 | -9.71682 | 0.74486 | -12.96572 | -9.65768 | 0.70913 | -13.22497 | -9.37827 | 0.73355 | -14.53846 | -10.66472 | 0.72533 | -13.98243 | -10.14187 | 0.75405 | -12.9183 | -9.74106 | 0.76339 | -13.05786 | -9.96818
215.40021 | 0.75057 | -13.26527 | -9.95646 | 0.74253 | -13.42039 | -9.9651 | 0.72497 | -13.41062 | -9.72232 | 0.74285 | -13.39259 | -9.94874 | 0.76116 | -13.70177 | -10.42929 | 0.75638 | -13.87028 | -10.49118 | 0.72283 | -14.25084 | -10.3009 | 0.7302 | -14.35573 | -10.48248 | 0.45989 | -12.33258 | -5.67163 | 0.7181 | -13.49492 | -9.69074 | 0.71928 | -13.17021 | -9.47303 | 0.72368 | -13.03505 | -9.43324 | 0.7299 | -13.42539 | -9.79918 | 0.73947 | -12.97966 | -9.59801 | 0.73174 | -13.86004 | -10.142 | 0.74664 | -13.38631 | -9.99469 | 0.72662 | -13.45759 | -9.77854 | 0.72962 | -13.32231 | -9.72025 | 0.73375 | -13.09499 | -9.60845 | 0.71452 | -13.19561 | -9.42858 | 0.74968 | -14.38298 | -10.78257 | 0.73804 | -13.86733 | -10.23467 | 0.76353 | -12.80621 | -9.77787 | 0.77193 | -12.99417 | -10.03057
215.50017 | 0.73968 | -13.36056 | -9.88259 | 0.75593 | -13.25766 | -10.02191 | 0.7255 | -13.38637 | -9.71186 | 0.73259 | -13.52835 | -9.91077 | 0.77359 | -13.56929 | -10.49708 | 0.74298 | -14.00606 | -10.40616 | 0.75516 | -13.95587 | -10.53891 | 0.72684 | -14.36536 | -10.44126 | 0.44027 | -11.45797 | -5.04459 | 0.68573 | -13.87219 | -9.51255 | 0.70457 | -13.25872 | -9.34176 | 0.71269 | -13.19079 | -9.40088 | 0.73226 | -13.3917 | -9.80621 | 0.73093 | -13.06717 | -9.55115 | 0.73319 | -13.84222 | -10.14902 | 0.7478 | -13.36403 | -9.99365 | 0.76302 | -13.04021 | -9.94992 | 0.74411 | -13.15761 | -9.79076 | 0.74142 | -13.0228 | -9.65538 | 0.70471 | -13.29531 | -9.36939 | 0.76437 | -14.05594 | -10.74397 | 0.72518 | -14.02032 | -10.1673 | 0.76097 | -12.83168 | -9.76458 | 0.77213 | -12.97769 | -10.02049
215.60023 | 0.76416 | -13.06419 | -9.9832 | 0.73964 | -13.44672 | -9.94568 | 0.74404 | -13.22789 | -9.84214 | 0.73284 | -13.51503 | -9.90434 | 0.75573 | -13.74466 | -10.38724 | 0.74634 | -13.9705 | -10.4268 | 0.72153 | -14.2544 | -10.28493 | 0.7284 | -14.3443 | -10.44842 | 0.46177 | -12.19744 | -5.63244 | 0.71028 | -13.60124 | -9.66064 | 0.72279 | -13.14896 | -9.50387 | 0.69288 | -13.34216 | -9.24457 | 0.74627 | -13.19767 | -9.849 | 0.70083 | -13.30842 | -9.32697 | 0.75209 | -13.60994 | -10.23594 | 0.74253 | -13.41471 | -9.96078 | 0.73745 | -13.36087 | -9.85292 | 0.71914 | -13.43864 | -9.66432 | 0.7498 | -12.83156 | -9.62109 | 0.72084 | -13.06349 | -9.41666 | 0.7177 | -14.69227 | -10.54458 | 0.72383 | -14.01838 | -10.14688 | 0.75083 | -12.95158 | -9.72447 | 0.77001 | -12.98293 | -9.99701
215.70017 | 0.74949 | -13.27847 | -9.95211 | 0.75076 | -13.31238 | -9.99437 | 0.73617 | -13.3045 | -9.79433 | 0.73614 | -13.46995 | -9.9158 | 0.75424 | -13.74009 | -10.36336 | 0.74971 | -13.9194 | -10.43546 | 0.7255 | -14.20404 | -10.30497 | 0.7202 | -14.42216 | -10.38684 | 0.47277 | -11.61916 | -5.49316 | 0.69297 | -13.78901 | -9.55537 | 0.71611 | -13.18026 | -9.43857 | 0.7433 | -12.74228 | -9.47134 | 0.74237 | -13.28701 | -9.86385 | 0.73082 | -13.06262 | -9.54643 | 0.73127 | -13.8327 | -10.11547 | 0.75505 | -13.33446 | -10.06821 | 0.72274 | -13.47906 | -9.74185 | 0.72057 | -13.37939 | -9.64086 | 0.75013 | -12.83101 | -9.62487 | 0.71346 | -13.14093 | -9.37554 | 0.74186 | -14.47691 | -10.73983 | 0.72779 | -13.96718 | -10.16522 | 0.75389 | -12.90326 | -9.72767 | 0.75399 | -13.14661 | -9.9124
215.8001 | 0.74008 | -13.38186 | -9.90362 | 0.74475 | -13.38378 | -9.96761 | 0.7289 | -13.3821 | -9.75417 | 0.74419 | -13.40256 | -9.97403 | 0.75967 | -13.69553 | -10.40409 | 0.75935 | -13.8324 | -10.50365 | 0.71916 | -14.28801 | -10.27535 | 0.74826 | -14.15891 | -10.59449 | 0.47573 | -11.82486 | -5.62544 | 0.71379 | -13.57926 | -9.69277 | 0.7242 | -13.08527 | -9.47641 | 0.73503 | -12.92354 | -9.49915 | 0.73243 | -13.40361 | -9.81724 | 0.73239 | -13.07213 | -9.57394 | 0.74545 | -13.69468 | -10.20866 | 0.73182 | -13.54841 | -9.91499 | 0.73414 | -13.32891 | -9.78532 | 0.72756 | -13.3483 | -9.71173 | 0.73527 | -13.08514 | -9.62114 | 0.71328 | -13.17487 | -9.39736 | 0.73353 | -14.51204 | -10.64501 | 0.72027 | -14.04516 | -10.11625 | 0.74166 | -13.04357 | -9.67392 | 0.76144 | -13.07969 | -9.95939
215.90002 | 0.75491 | -13.1771 | -9.94746 | 0.75266 | -13.20869 | -9.94168 | 0.73564 | -13.29279 | -9.77867 | 0.75185 | -13.30433 | -10.00281 | 0.75163 | -13.77599 | -10.35441 | 0.76063 | -13.80763 | -10.50252 | 0.74784 | -13.95204 | -10.43389 | 0.73641 | -14.25029 | -10.494 | 0.45673 | -12.32125 | -5.62744 | 0.69554 | -13.78103 | -9.5853 | 0.72454 | -13.09341 | -9.48671 | 0.70247 | -13.28846 | -9.33481 | 0.73115 | -13.41257 | -9.80658 | 0.72298 | -13.141 | -9.50065 | 0.74314 | -13.73273 | -10.20532 | 0.75634 | -13.25167 | -10.02279 | 0.72535 | -13.46566 | -9.76728 | 0.73229 | -13.28926 | -9.73155 | 0.73573 | -13.10793 | -9.64395 | 0.69812 | -13.35824 | -9.32568 | 0.74573 | -14.39162 | -10.73224 | 0.69882 | -14.229 | -9.94352 | 0.74507 | -13.02534 | -9.70484 | 0.76666 | -13.02203 | -9.98352
216.00024 | 0.74308 | -13.32642 | -9.9026 | 0.74415 | -13.40417 | -9.97472 | 0.74311 | -13.21051 | -9.81693 | 0.73947 | -13.40486 | -9.91253 | 0.76021 | -13.6677 | -10.39034 | 0.77321 | -13.61129 | -10.52442 | 0.73077 | -14.09136 | -10.29759 | 0.71702 | -14.43791 | -10.35224 | 0.45966 | -12.29167 | -5.65003 | 0.70362 | -13.67199 | -9.61986 | 0.70563 | -13.28526 | -9.37452 | 0.73178 | -12.97138 | -9.49225 | 0.72156 | -13.50818 | -9.74696 | 0.7139 | -13.20872 | -9.42966 | 0.71892 | -13.97447 | -10.0465 | 0.74528 | -13.37166 | -9.96569 | 0.7142 | -13.58961 | -9.70576 | 0.72829 | -13.32768 | -9.70646 | 0.74749 | -12.95988 | -9.68741 | 0.69497 | -13.39522 | -9.30921 | 0.7207 | -14.64017 | -10.55113 | 0.75174 | -13.55348 | -10.18868 | 0.76687 | -12.72399 | -9.75764 | 0.7674 | -13.02153 | -9.99277
216.10005 | 0.75613 | -13.15604 | -9.94768 | 0.74886 | -13.32826 | -9.98101 | 0.73606 | -13.29514 | -9.78598 | 0.74226 | -13.38497 | -9.93511 | 0.76258 | -13.65516 | -10.41311 | 0.76189 | -13.81347 | -10.52427 | 0.74733 | -14.01835 | -10.47635 | 0.72228 | -14.38874 | -10.39267 | 0.45918 | -10.91506 | -5.01202 | 0.70637 | -13.65134 | -9.64294 | 0.71806 | -13.14247 | -9.43709 | 0.7068 | -13.23314 | -9.35315 | 0.72752 | -13.4441 | -9.78089 | 0.71907 | -13.15592 | -9.46006 | 0.74095 | -13.74389 | -10.18351 | 0.74938 | -13.38238 | -10.02846 | 0.73609 | -13.35246 | -9.82857 | 0.74538 | -13.13499 | -9.79063 | 0.71918 | -13.25796 | -9.53482 | 0.70326 | -13.27856 | -9.33828 | 0.74493 | -14.45079 | -10.76477 | 0.7372 | -13.88368 | -10.23508 | 0.75995 | -12.82899 | -9.7494 | 0.76206 | -13.07602 | -9.96475
216.2 | 0.74338 | -13.33621 | -9.91386 | 0.75125 | -13.30343 | -9.99418 | 0.73669 | -13.29886 | -9.79707 | 0.74499 | -13.38719 | -9.97337 | 0.77155 | -13.58126 | -10.47862 | 0.75666 | -13.84003 | -10.47214 | 0.71668 | -14.28209 | -10.23566 | 0.72377 | -14.26604 | -10.3253 | 0.46379 | -11.89667 | -5.51751 | 0.71154 | -13.5995 | -9.67655 | 0.71787 | -13.16484 | -9.45062 | 0.69965 | -13.30734 | -9.31052 | 0.75118 | -13.18641 | -9.9053 | 0.72004 | -13.16403 | -9.47868 | 0.73173 | -13.86287 | -10.14388 | 0.76254 | -13.14285 | -10.02191 | 0.72364 | -13.44968 | -9.73266 | 0.7151 | -13.47991 | -9.63947 | 0.7237 | -13.20256 | -9.55468 | 0.71437 | -13.11874 | -9.37159 | 0.70987 | -14.73604 | -10.46067 | 0.74297 | -13.76804 | -10.22923 | 0.74492 | -13.01609 | -9.696 | 0.75252 | -13.12712 | -9.87837
216.30014 | 0.75482 | -13.19037 | -9.9563 | 0.74667 | -13.36804 | -9.9815 | 0.7396 | -13.27912 | -9.8213 | 0.74216 | -13.40749 | -9.95047 | 0.75876 | -13.69761 | -10.39317 | 0.7635 | -13.75489 | -10.5019 | 0.69885 | -14.42443 | -10.08047 | 0.72412 | -14.37875 | -10.41191 | 0.47714 | -11.86473 | -5.66115 | 0.71351 | -13.55632 | -9.67261 | 0.70784 | -13.24692 | -9.37671 | 0.71716 | -13.11904 | -9.40845 | 0.74112 | -13.29168 | -9.85078 | 0.72912 | -13.08464 | -9.54022 | 0.74009 | -13.75927 | -10.18307 | 0.7567 | -13.25706 | -10.03155 | 0.72404 | -13.46576 | -9.74976 | 0.72832 | -13.32602 | -9.70555 | 0.73928 | -13.04924 | -9.64708 | 0.70595 | -13.25369 | -9.35638 | 0.74635 | -14.33203 | -10.6967 | 0.73557 | -13.89037 | -10.2173 | 0.75849 | -12.81411 | -9.71938 | 0.77073 | -12.97406 | -9.9995
216.40017 | 0.73572 | -13.42813 | -9.87932 | 0.74021 | -13.4361 | -9.94547 | 0.73177 | -13.3476 | -9.76732 | 0.74551 | -13.36736 | -9.96545 | 0.76387 | -13.61721 | -10.40178 | 0.76682 | -13.67661 | -10.48751 | 0.74233 | -14.0708 | -10.44521 | 0.72218 | -14.38491 | -10.38845 | 0.48006 | -11.36422 | -5.45554 | 0.69895 | -13.71986 | -9.58955 | 0.70763 | -13.25682 | -9.38087 | 0.72978 | -13.00584 | -9.49143 | 0.73808 | -13.32314 | -9.83358 | 0.72364 | -13.13453 | -9.50472 | 0.73907 | -13.7098 | -10.13253 | 0.74071 | -13.44456 | -9.95846 | 0.74668 | -13.22967 | -9.87832 | 0.75226 | -13.06123 | -9.82549 | 0.73383 | -13.09473 | -9.60936 | 0.69614 | -13.35343 | -9.29583 | 0.74153 | -14.45171 | -10.71634 | 0.71859 | -14.05158 | -10.09735 | 0.75482 | -12.9046 | -9.74062 | 0.76569 | -13.04276 | -9.98666
216.50005 | 0.74605 | -13.30493 | -9.92615 | 0.74371 | -13.40452 | -9.96902 | 0.74439 | -13.20613 | -9.83056 | 0.72697 | -13.56689 | -9.86268 | 0.75677 | -13.70479 | -10.37132 | 0.76917 | -13.6756 | -10.51883 | 0.74597 | -13.98346 | -10.43122 | 0.73271 | -14.31291 | -10.48724 | 0.50194 | -11.07371 | -5.55834 | 0.72221 | -13.39643 | -9.67501 | 0.72457 | -13.1045 | -9.49508 | 0.71096 | -13.16729 | -9.36149 | 0.72569 | -13.46192 | -9.76918 | 0.73442 | -13.02197 | -9.56365 | 0.74094 | -13.71989 | -10.16558 | 0.73959 | -13.44292 | -9.94231 | 0.72554 | -13.46305 | -9.76794 | 0.72249 | -13.3768 | -9.6646 | 0.73733 | -13.06432 | -9.63278 | 0.71644 | -13.10632 | -9.38987 | 0.73022 | -14.57044 | -10.63961 | 0.72487 | -13.95459 | -10.11525 | 0.75728 | -12.86636 | -9.74337 | 0.77888 | -12.86686 | -10.0217
216.60003 | 0.74742 | -13.26512 | -9.91467 | 0.74085 | -13.43639 | -9.95431 | 0.73495 | -13.34957 | -9.81123 | 0.73324 | -13.51348 | -9.90862 | 0.76797 | -13.59497 | -10.44058 | 0.75433 | -13.85188 | -10.4489 | 0.72558 | -14.21667 | -10.31532 | 0.72315 | -14.39502 | -10.40982 | 0.44312 | -11.91301 | -5.27892 | 0.70426 | -13.66273 | -9.62207 | 0.72513 | -13.07971 | -9.48455 | 0.6986 | -13.31917 | -9.30482 | 0.74094 | -13.28842 | -9.84595 | 0.71305 | -13.20991 | -9.41939 | 0.73923 | -13.75034 | -10.16472 | 0.75474 | -13.27827 | -10.02165 | 0.71486 | -13.54663 | -9.6839 | 0.71876 | -13.41534 | -9.64239 | 0.73082 | -13.1369 | -9.6007 | 0.70542 | -13.26613 | -9.35812 | 0.73421 | -14.3534 | -10.53835 | 0.72739 | -13.95108 | -10.14784 | 0.74634 | -12.99476 | -9.69855 | 0.77907 | -12.86712 | -10.02438
216.70005 | 0.74569 | -13.31345 | -9.92775 | 0.74195 | -13.43947 | -9.97143 | 0.72776 | -13.40293 | -9.75414 | 0.73853 | -13.42394 | -9.91401 | 0.76051 | -13.66526 | -10.39256 | 0.76283 | -13.78975 | -10.51922 | 0.74092 | -14.08482 | -10.43571 | 0.70509 | -14.53029 | -10.24514 | 0.43959 | -11.72181 | -5.15275 | 0.67341 | -13.98507 | -9.41773 | 0.71348 | -13.2 | -9.41791 | 0.71491 | -13.14651 | -9.3986 | 0.73153 | -13.38358 | -9.79049 | 0.72911 | -13.09357 | -9.54663 | 0.74143 | -13.73899 | -10.18654 | 0.75899 | -13.2125 | -10.02816 | 0.73864 | -13.30261 | -9.82585 | 0.72791 | -13.33575 | -9.70725 | 0.75559 | -12.85254 | -9.71127 | 0.70017 | -13.28244 | -9.29995 | 0.73324 | -14.51219 | -10.64091 | 0.72484 | -13.99542 | -10.14446 | 0.75509 | -12.86766 | -9.71629 | 0.76545 | -13.02515 | -9.97011
216.80005 | 0.74126 | -13.35404 | -9.89877 | 0.74137 | -13.43276 | -9.95861 | 0.74469 | -13.21392 | -9.84027 | 0.73223 | -13.5247 | -9.90314 | 0.77442 | -13.50477 | -10.45839 | 0.75579 | -13.89073 | -10.49846 | 0.74154 | -14.0893 | -10.44784 | 0.73059 | -14.29606 | -10.44457 | 0.45138 | -12.25399 | -5.53127 | 0.67158 | -14.03366 | -9.4248 | 0.71745 | -13.16674 | -9.44654 | 0.69327 | -13.35155 | -9.2563 | 0.74432 | -13.24654 | -9.85969 | 0.73422 | -13.04416 | -9.57724 | 0.7323 | -13.85167 | -10.14351 | 0.74136 | -13.41111 | -9.9425 | 0.7383 | -13.32999 | -9.84156 | 0.73447 | -13.24682 | -9.72934 | 0.74299 | -13.00095 | -9.65961 | 0.69384 | -13.41604 | -9.30857 | 0.73542 | -14.52768 | -10.68393 | 0.71652 | -14.07137 | -10.08249 | 0.77101 | -12.67879 | -9.77543 | 0.7712 | -12.97417 | -10.00574
216.90003 | 0.75241 | -13.21343 | -9.94193 | 0.73915 | -13.46127 | -9.94988 | 0.7399 | -13.23636 | -9.79358 | 0.73337 | -13.50032 | -9.90074 | 0.75232 | -13.77386 | -10.3623 | 0.75592 | -13.83589 | -10.45876 | 0.72585 | -14.21007 | -10.31435 | 0.74804 | -14.12241 | -10.56407 | 0.43361 | -12.34363 | -5.35236 | 0.68067 | -13.93995 | -9.48852 | 0.69996 | -13.32465 | -9.32667 | 0.69372 | -13.35264 | -9.26298 | 0.73273 | -13.38695 | -9.80897 | 0.71945 | -13.15644 | -9.46536 | 0.73743 | -13.78169 | -10.16306 | 0.75141 | -13.35546 | -10.03548 | 0.72756 | -13.42993 | -9.77104 | 0.72836 | -13.29011 | -9.68 | 0.73335 | -13.09776 | -9.60527 | 0.69869 | -13.32537 | -9.31028 | 0.75167 | -14.37331 | -10.80393 | 0.72446 | -13.95957 | -10.11318 | 0.76946 | -12.68041 | -9.75713 | 0.78293 | -12.81039 | -10.02959
217.00007 | 0.7575 | -13.1506 | -9.96157 | 0.75468 | -13.25612 | -10.00416 | 0.71721 | -13.48819 | -9.67389 | 0.74298 | -13.39466 | -9.95202 | 0.7445 | -13.84871 | -10.31031 | 0.75028 | -13.88466 | -10.41742 | 0.75852 | -13.88602 | -10.53279 | 0.7432 | -14.17718 | -10.53652 | 0.44341 | -11.95348 | -5.30033 | 0.68369 | -13.90866 | -9.5092 | 0.71933 | -13.16861 | -9.47255 | 0.74198 | -12.73296 | -9.44754 | 0.73127 | -13.40884 | -9.80545 | 0.722 | -13.13959 | -9.48676 | 0.74273 | -13.71763 | -10.18848 | 0.75431 | -13.31247 | -10.04178 | 0.73322 | -13.36271 | -9.79775 | 0.72328 | -13.35901 | -9.66225 | 0.74473 | -12.99088 | -9.67467 | 0.70903 | -13.17942 | -9.34458 | 0.70839 | -14.73897 | -10.44097 | 0.73935 | -13.81917 | -10.21723 | 0.7524 | -12.92164 | -9.72231 | 0.78283 | -12.80048 | -10.02062
217.10017 | 0.73951 | -13.36894 | -9.88646 | 0.74876 | -13.31229 | -9.96774 | 0.72544 | -13.38494 | -9.71001 | 0.75184 | -13.25586 | -9.96631 | 0.76941 | -13.5806 | -10.44902 | 0.76648 | -13.74203 | -10.53292 | 0.73425 | -14.11436 | -10.36347 | 0.72433 | -14.38738 | -10.42126 | 0.48477 | -11.28745 | -5.47178 | 0.69614 | -13.78227 | -9.5944 | 0.72639 | -13.07129 | -9.4948 | 0.69652 | -13.3305 | -9.285 | 0.73723 | -13.31637 | -9.81729 | 0.72535 | -13.13391 | -9.52663 | 0.74262 | -13.71818 | -10.1874 | 0.75258 | -13.52821 | -10.18106 | 0.72235 | -13.48794 | -9.74298 | 0.74541 | -12.99216 | -9.68453 | 0.74958 | -12.92919 | -9.69143 | 0.69755 | -13.31654 | -9.28897 | 0.71844 | -14.67388 | -10.54224 | 0.73675 | -13.83687 | -10.19434 | 0.75999 | -12.81459 | -9.739 | 0.75749 | -13.11242 | -9.93257
217.20023 | 0.74345 | -13.31033 | -9.89559 | 0.74162 | -13.41937 | -9.95213 | 0.72958 | -13.37207 | -9.75594 | 0.74306 | -13.40208 | -9.95848 | 0.78009 | -13.44869 | -10.49121 | 0.74775 | -13.92476 | -10.41224 | 0.75401 | -13.9489 | -10.51762 | 0.72404 | -14.376 | -10.40884 | 0.48246 | -11.20153 | -5.40432 | 0.68202 | -13.91944 | -9.49332 | 0.71725 | -13.09566 | -9.39292 | 0.71694 | -13.12543 | -9.41009 | 0.72903 | -13.40606 | -9.77336 | 0.71249 | -13.1815 | -9.39167 | 0.73389 | -13.81926 | -10.14189 | 0.74274 | -13.62225 | -10.11772 | 0.72532 | -13.44897 | -9.75482 | 0.71695 | -13.44894 | -9.64217 | 0.72932 | -13.12721 | -9.57395 | 0.69102 | -13.39809 | -9.25835 | 0.7405 | -14.48182 | -10.72376 | 0.72111 | -14.00559 | -10.09957 | 0.75236 | -12.9065 | -9.7103 | 0.76282 | -13.05984 | -9.96232
217.30014 | 0.74871 | -13.25351 | -9.92304 | 0.75569 | -13.24608 | -10.00994 | 0.74294 | -13.22738 | -9.82722 | 0.73127 | -13.53522 | -9.8979 | 0.7721 | -13.5416 | -10.45548 | 0.76957 | -13.60669 | -10.47126 | 0.72708 | -14.09234 | -10.24619 | 0.7101 | -14.48796 | -10.28784 | 0.48524 | -10.63454 | -5.16031 | 0.67669 | -13.96796 | -9.45199 | 0.72532 | -13.09255 | -9.49629 | 0.71434 | -13.13884 | -9.38558 | 0.7447 | -13.24004 | -9.85982 | 0.74406 | -12.83686 | -9.55146 | 0.74252 | -13.72139 | -10.18841 | 0.74578 | -13.38108 | -9.9794 | 0.7337 | -13.37729 | -9.81486 | 0.73116 | -13.28456 | -9.71318 | 0.73525 | -13.07125 | -9.61069 | 0.71032 | -13.15621 | -9.34512 | 0.72235 | -14.63829 | -10.5739 | 0.71927 | -14.01799 | -10.08269 | 0.7626 | -12.7519 | -9.72455 | 0.75967 | -13.09278 | -9.94618
217.40017 | 0.7488 | -13.2381 | -9.91265 | 0.74819 | -13.33131 | -9.97441 | 0.72057 | -13.45241 | -9.6934 | 0.73198 | -13.49575 | -9.87855 | 0.76109 | -13.66158 | -10.39769 | 0.76763 | -13.71199 | -10.52573 | 0.73598 | -14.12765 | -10.3976 | 0.73859 | -14.22294 | -10.50491 | 0.50768 | -10.70105 | -5.43274 | 0.69321 | -13.75552 | -9.53549 | 0.71588 | -13.17342 | -9.43065 | 0.71673 | -13.12807 | -9.40931 | 0.74926 | -13.20422 | -9.89334 | 0.71851 | -13.15931 | -9.45506 | 0.72312 | -13.93739 | -10.07839 | 0.75974 | -13.24764 | -10.06475 | 0.74856 | -13.19048 | -9.87385 | 0.74226 | -13.15721 | -9.76614 | 0.74488 | -12.97156 | -9.6623 | 0.71446 | -13.12209 | -9.37522 | 0.71618 | -14.68867 | -10.51966 | 0.73214 | -13.88562 | -10.16619 | 0.75511 | -12.85583 | -9.70763 | 0.75854 | -13.09606 | -9.93393
217.50009 | 0.74232 | -13.32126 | -9.8886 | 0.73437 | -13.50511 | -9.91776 | 0.72908 | -13.40352 | -9.77231 | 0.75404 | -13.29239 | -10.02298 | 0.76372 | -13.6633 | -10.43489 | 0.75842 | -13.84069 | -10.49711 | 0.73802 | -14.07182 | -10.38526 | 0.73913 | -14.23611 | -10.52239 | 0.47213 | -11.88913 | -5.61324 | 0.71234 | -13.43862 | -9.5728 | 0.71198 | -13.1157 | -9.33808 | 0.70785 | -13.19219 | -9.33813 | 0.73086 | -13.40649 | -9.79828 | 0.73646 | -13.00619 | -9.57855 | 0.73342 | -13.82259 | -10.13769 | 0.74452 | -13.40576 | -9.98088 | 0.74135 | -13.26853 | -9.83667 | 0.73213 | -13.23283 | -9.68818 | 0.72655 | -13.17074 | -9.56916 | 0.68041 | -13.53203 | -9.20737 | 0.71413 | -14.69738 | -10.49586 | 0.73557 | -13.85925 | -10.19442 | 0.75773 | -12.84353 | -9.73192 | 0.7625 | -13.02291 | -9.92995
217.60014 | 0.75029 | -13.20836 | -9.91008 | 0.73888 | -13.44115 | -9.9314 | 0.72643 | -13.42969 | -9.75579 | 0.73947 | -13.43949 | -9.93815 | 0.76414 | -13.62936 | -10.41472 | 0.75336 | -13.88367 | -10.45936 | 0.72315 | -14.22601 | -10.28761 | 0.73485 | -14.26682 | -10.48398 | 0.49576 | -11.90564 | -5.90229 | 0.70135 | -13.69054 | -9.60183 | 0.70234 | -13.31093 | -9.34879 | 0.71128 | -13.17447 | -9.37081 | 0.73338 | -13.36511 | -9.8017 | 0.71426 | -13.21315 | -9.43768 | 0.75267 | -13.595 | -10.23249 | 0.73788 | -13.44019 | -9.91726 | 0.71651 | -13.54058 | -9.702 | 0.73574 | -13.25591 | -9.75287 | 0.75331 | -12.86738 | -9.69308 | 0.70309 | -13.27688 | -9.3349 | 0.74062 | -14.43229 | -10.68882 | 0.74073 | -13.74059 | -10.17808 | 0.75789 | -12.83662 | -9.72871 | 0.76879 | -12.95523 | -9.95979
217.70021 | 0.7424 | -13.31053 | -9.88177 | 0.73777 | -13.46718 | -9.93565 | 0.73511 | -13.31655 | -9.78914 | 0.74388 | -13.35669 | -9.93583 | 0.76231 | -13.63838 | -10.39663 | 0.75577 | -13.83786 | -10.45826 | 0.70632 | -14.35202 | -10.13709 | 0.71014 | -14.49471 | -10.29333 | 0.50245 | -11.37299 | -5.71437 | 0.70924 | -13.59917 | -9.64506 | 0.71552 | -13.10983 | -9.3804 | 0.71701 | -12.99081 | -9.31458 | 0.75428 | -13.03233 | -9.83007 | 0.71507 | -13.20666 | -9.44372 | 0.73306 | -13.81658 | -10.12844 | 0.73499 | -13.45613 | -9.89016 | 0.72627 | -13.43076 | -9.75433 | 0.74198 | -13.16649 | -9.76926 | 0.73998 | -13.01615 | -9.63166 | 0.71273 | -13.18425 | -9.39674 | 0.73875 | -14.47753 | -10.69532 | 0.7322 | -13.91712 | -10.19016 | 0.76477 | -12.75151 | -9.75199 | 0.76977 | -12.95612 | -9.97326
217.80024 | 0.73355 | -13.43441 | -9.85475 | 0.73244 | -13.5141 | -9.89832 | 0.74761 | -13.11059 | -9.80159 | 0.72998 | -13.51572 | -9.86618 | 0.77256 | -13.54109 | -10.46126 | 0.75181 | -13.89354 | -10.4453 | 0.75062 | -13.9303 | -10.45636 | 0.6955 | -14.56134 | -10.12738 | 0.48255 | -11.74063 | -5.66544 | 0.71743 | -13.47413 | -9.66676 | 0.71021 | -13.16803 | -9.35207 | 0.71388 | -13.13963 | -9.38019 | 0.73359 | -13.38432 | -9.81854 | 0.71266 | -13.20336 | -9.40947 | 0.73245 | -13.77097 | -10.08658 | 0.76404 | -13.14621 | -10.04416 | 0.72511 | -13.45135 | -9.75367 | 0.7218 | -13.38096 | -9.65837 | 0.73587 | -13.05543 | -9.60716 | 0.69674 | -13.34141 | -9.29546 | 0.73091 | -14.5559 | -10.63904 | 0.72069 | -13.9586 | -10.05982 | 0.75575 | -12.87068 | -9.72697 | 0.74724 | -13.19417 | -9.8592
217.9001 | 0.75183 | -13.2106 | -9.93218 | 0.74544 | -13.36508 | -9.96285 | 0.73048 | -13.37401 | -9.76943 | 0.75408 | -13.13951 | -9.90822 | 0.74988 | -13.74788 | -10.30924 | 0.76606 | -13.74089 | -10.52628 | 0.73734 | -14.09464 | -10.39255 | 0.69988 | -14.55683 | -10.188 | 0.49341 | -11.69894 | -5.7724 | 0.70867 | -13.57489 | -9.62012 | 0.70734 | -13.25298 | -9.37438 | 0.73047 | -12.91691 | -9.43539 | 0.75616 | -13.09402 | -9.90123 | 0.73078 | -13.05829 | -9.54279 | 0.72835 | -13.85527 | -10.09142 | 0.74804 | -13.34067 | -9.97935 | 0.73361 | -13.37382 | -9.81113 | 0.72838 | -13.28929 | -9.67968 | 0.73621 | -13.03603 | -9.59724 | 0.6946 | -13.37134 | -9.28769 | 0.74961 | -14.35081 | -10.75751 | 0.73599 | -13.88422 | -10.21864 | 0.75474 | -12.85919 | -9.70528 | 0.76681 | -12.99611 | -9.96559
218.00019 | 0.73489 | -13.38711 | -9.83799 | 0.75233 | -13.24044 | -9.96124 | 0.74545 | -13.22016 | -9.85502 | 0.73944 | -13.42049 | -9.92361 | 0.74412 | -13.79236 | -10.26315 | 0.75856 | -13.79503 | -10.46432 | 0.72566 | -14.19869 | -10.30341 | 0.69461 | -14.60643 | -10.14571 | 0.48211 | -11.72749 | -5.65397 | 0.67677 | -13.94149 | -9.43521 | 0.70551 | -13.26339 | -9.3574 | 0.70923 | -13.19661 | -9.35942 | 0.76342 | -13.00897 | -9.93131 | 0.74262 | -12.85734 | -9.54818 | 0.72858 | -13.86233 | -10.09981 | 0.74286 | -13.38132 | -9.94043 | 0.74989 | -13.18782 | -9.8894 | 0.72227 | -13.39866 | -9.6774 | 0.74445 | -12.97307 | -9.65785 | 0.70754 | -13.22512 | -9.35726 | 0.72422 | -14.60063 | -10.57405 | 0.73264 | -13.92141 | -10.19943 | 0.74597 | -12.97972 | -9.68252 | 0.77562 | -12.81451 | -9.9392
218.10019 | 0.75543 | -13.17193 | -9.95054 | 0.73594 | -13.47376 | -9.91593 | 0.73068 | -13.33875 | -9.74634 | 0.73235 | -13.51904 | -9.90069 | 0.75016 | -13.76266 | -10.32418 | 0.76535 | -13.74566 | -10.5203 | 0.71571 | -14.26679 | -10.21084 | 0.7174 | -14.39581 | -10.32761 | 0.49178 | -11.64856 | -5.72855 | 0.69781 | -13.64666 | -9.52275 | 0.7266 | -13.06955 | -9.49634 | 0.70407 | -13.23514 | -9.31844 | 0.72268 | -13.49129 | -9.7499 | 0.73371 | -13.00354 | -9.5408 | 0.7449 | -13.66919 | -10.18215 | 0.76643 | -13.11484 | -10.05161 | 0.72962 | -13.40053 | -9.77736 | 0.71373 | -13.44901 | -9.59896 | 0.75511 | -12.82068 | -9.68106 | 0.71237 | -13.16969 | -9.38175 | 0.75085 | -14.34411 | -10.77027 | 0.73889 | -13.76843 | -10.1733 | 0.75059 | -12.90944 | -9.68975 | 0.76272 | -13.03019 | -9.93832
218.20014 | 0.74537 | -13.28239 | -9.90033 | 0.74097 | -13.41913 | -9.94318 | 0.73657 | -13.27447 | -9.77758 | 0.7537 | -13.24947 | -9.98611 | 0.76585 | -13.63019 | -10.43866 | 0.75363 | -13.84965 | -10.43755 | 0.75012 | -13.94918 | -10.4636 | 0.72499 | -14.35593 | -10.40791 | 0.48705 | -12.39644 | -6.03773 | 0.68678 | -13.87024 | -9.52588 | 0.70916 | -13.22773 | -9.38054 | 0.7313 | -12.75493 | -9.32766 | 0.73765 | -13.31456 | -9.82152 | 0.70547 | -13.25039 | -9.34771 | 0.74082 | -13.72851 | -10.17037 | 0.73681 | -13.43896 | -9.90194 | 0.73754 | -13.30181 | -9.81064 | 0.71363 | -13.46556 | -9.60942 | 0.74541 | -12.97057 | -9.66835 | 0.71789 | -13.08843 | -9.3961 | 0.73869 | -14.34684 | -10.59792 | 0.73538 | -13.84128 | -10.17857 | 0.75311 | -12.88827 | -9.70635 | 0.76481 | -12.99788 | -9.94094
218.30005 | 0.75618 | -13.07247 | -9.88517 | 0.73538 | -13.494 | -9.92316 | 0.73735 | -13.27512 | -9.78836 | 0.74304 | -13.39436 | -9.95261 | 0.77065 | -13.55664 | -10.44746 | 0.75767 | -13.83052 | -10.47893 | 0.74667 | -13.92092 | -10.39435 | 0.72192 | -14.38274 | -10.38313 | 0.52088 | -10.47606 | -5.45675 | 0.71806 | -13.49229 | -9.68823 | 0.70951 | -13.24161 | -9.39511 | 0.70893 | -13.18672 | -9.3485 | 0.74569 | -13.22526 | -9.86189 | 0.73295 | -13.03096 | -9.55099 | 0.73967 | -13.7353 | -10.15953 | 0.74692 | -13.33694 | -9.9617 | 0.73374 | -13.33557 | -9.78486 | 0.74072 | -13.16266 | -9.74978 | 0.73482 | -13.08084 | -9.612 | 0.69794 | -13.34108 | -9.31122 | 0.76032 | -14.14186 | -10.75236 | 0.72641 | -13.90446 | -10.10028 | 0.75911 | -12.80136 | -9.71766 | 0.76279 | -13.03451 | -9.94259
218.40014 | 0.7507 | -13.19898 | -9.90845 | 0.74489 | -13.36766 | -9.95741 | 0.74762 | -13.16718 | -9.84406 | 0.75196 | -13.29546 | -9.99761 | 0.7552 | -13.70181 | -10.34762 | 0.75021 | -13.85884 | -10.39697 | 0.74072 | -14.03371 | -10.3951 | 0.73021 | -14.30014 | -10.44212 | 0.48568 | -12.26201 | -5.95536 | 0.71084 | -13.59014 | -9.66048 | 0.718 | -13.11205 | -9.41441 | 0.72267 | -13.04931 | -9.43033 | 0.71874 | -13.52358 | -9.72001 | 0.72324 | -13.10706 | -9.47956 | 0.74798 | -13.60354 | -10.17523 | 0.73719 | -13.46212 | -9.92411 | 0.72448 | -13.44805 | -9.7429 | 0.70941 | -13.50696 | -9.58194 | 0.73291 | -13.17556 | -9.65643 | 0.70949 | -13.22018 | -9.37954 | 0.74958 | -14.34737 | -10.75452 | 0.71273 | -14.07383 | -10.03081 | 0.75352 | -12.88274 | -9.7074 | 0.75037 | -13.1554 | -9.87146
218.50005 | 0.74411 | -13.28736 | -9.88726 | 0.7522 | -13.28793 | -9.99512 | 0.74857 | -13.05978 | -9.77622 | 0.74696 | -13.34809 | -9.97049 | 0.75746 | -13.69348 | -10.37228 | 0.75363 | -13.87024 | -10.453 | 0.7127 | -14.29993 | -10.1915 | 0.71092 | -14.47184 | -10.28835 | 0.47715 | -11.61844 | -5.54379 | 0.68043 | -13.91548 | -9.46851 | 0.72408 | -13.09051 | -9.47854 | 0.71606 | -13.08799 | -9.37181 | 0.73181 | -13.36915 | -9.78374 | 0.74913 | -12.84994 | -9.62624 | 0.73822 | -13.73064 | -10.13622 | 0.74029 | -13.44445 | -9.95281 | 0.71915 | -13.50104 | -9.70927 | 0.7187 | -13.39423 | -9.62645 | 0.74374 | -13.05214 | -9.70736 | 0.6991 | -13.31221 | -9.30658 | 0.72435 | -14.60236 | -10.57717 | 0.73145 | -13.85309 | -10.13278 | 0.7615 | -12.76454 | -9.7202 | 0.76851 | -12.96614 | -9.96457
218.60023 | 0.7433 | -13.27983 | -9.87086 | 0.74424 | -13.37553 | -9.95465 | 0.73511 | -13.27936 | -9.76185 | 0.72268 | -13.60275 | -9.83046 | 0.76216 | -13.63999 | -10.39584 | 0.76089 | -13.78309 | -10.4874 | 0.73076 | -14.15867 | -10.34662 | 0.74703 | -14.14998 | -10.57043 | 0.42661 | -12.33591 | -5.26257 | 0.70064 | -13.70559 | -9.6027 | 0.70895 | -13.24197 | -9.38791 | 0.72662 | -12.95756 | -9.41516 | 0.7519 | -13.15679 | -9.89259 | 0.73047 | -13.07776 | -9.55284 | 0.75674 | -13.51909 | -10.23045 | 0.73863 | -13.45519 | -9.93838 | 0.713 | -13.57466 | -9.67867 | 0.70365 | -13.55365 | -9.53699 | 0.73003 | -13.20254 | -9.63823 | 0.70784 | -13.14711 | -9.306 | 0.74195 | -14.43029 | -10.70654 | 0.73701 | -13.83778 | -10.19865 | 0.75443 | -12.85456 | -9.69784 | 0.76568 | -12.99717 | -9.95163
218.70017 | 0.75816 | -13.10078 | -9.93247 | 0.74574 | -13.34447 | -9.9515 | 0.74155 | -13.22826 | -9.80939 | 0.72408 | -13.56666 | -9.82328 | 0.74737 | -13.81574 | -10.32544 | 0.75908 | -13.81941 | -10.49003 | 0.74635 | -14.00292 | -10.45113 | 0.7471 | -14.12186 | -10.55043 | 0.44216 | -12.40591 | -5.48536 | 0.71471 | -13.54758 | -9.68255 | 0.72348 | -13.08629 | -9.46771 | 0.70349 | -13.20725 | -9.29113 | 0.7459 | -13.21639 | -9.85813 | 0.73671 | -12.97344 | -9.5577 | 0.74294 | -13.67372 | -10.15873 | 0.73698 | -13.46287 | -9.92184 | 0.71907 | -13.47786 | -9.69154 | 0.72487 | -13.34565 | -9.6739 | 0.74111 | -13.06968 | -9.68614 | 0.70183 | -13.21103 | -9.27183 | 0.70976 | -14.72473 | -10.45101 | 0.73842 | -13.84103 | -10.22053 | 0.74641 | -12.91687 | -9.64123 | 0.77167 | -12.92434 | -9.97335
218.80005 | 0.75002 | -13.21059 | -9.90823 | 0.73552 | -13.4536 | -9.89545 | 0.74865 | -13.16296 | -9.85442 | 0.72731 | -13.55229 | -9.85666 | 0.75052 | -13.75161 | -10.32082 | 0.75706 | -13.82748 | -10.46821 | 0.76095 | -13.85298 | -10.54141 | 0.72235 | -14.25612 | -10.29789 | 0.47664 | -11.35771 | -5.41353 | 0.68546 | -13.86336 | -9.50279 | 0.72098 | -13.0496 | -9.40846 | 0.72284 | -13.05337 | -9.43548 | 0.72722 | -13.43595 | -9.7709 | 0.7022 | -13.28053 | -9.32561 | 0.73407 | -13.71982 | -10.07131 | 0.7508 | -13.32101 | -10.00144 | 0.7235 | -13.47172 | -9.74675 | 0.71294 | -13.47581 | -9.60742 | 0.74056 | -13.07761 | -9.68479 | 0.70412 | -13.18432 | -9.28334 | 0.73281 | -14.50644 | -10.6305 | 0.73791 | -13.83668 | -10.21018 | 0.75223 | -12.89121 | -9.69711 | 0.7763 | -12.88199 | -10.00027
218.90019 | 0.74378 | -13.26151 | -9.86366 | 0.74339 | -13.40641 | -9.96619 | 0.74992 | -13.13279 | -9.84847 | 0.74278 | -13.3894 | -9.94542 | 0.76736 | -13.55989 | -10.40532 | 0.75772 | -13.8036 | -10.45919 | 0.73227 | -14.13624 | -10.35159 | 0.70729 | -14.49754 | -10.25398 | 0.45518 | -10.77681 | -4.90535 | 0.68048 | -13.92336 | -9.47455 | 0.74016 | -12.89704 | -9.54588 | 0.71598 | -13.14115 | -9.40873 | 0.74806 | -13.14252 | -9.83142 | 0.72217 | -13.13329 | -9.48443 | 0.73156 | -13.80242 | -10.09734 | 0.75526 | -13.29398 | -10.04036 | 0.74787 | -13.19364 | -9.86713 | 0.74443 | -13.12572 | -9.77111 | 0.74623 | -13.03755 | -9.72895 | 0.701 | -13.24066 | -9.28175 | 0.73255 | -14.51312 | -10.63156 | 0.73323 | -13.88052 | -10.17765 | 0.75223 | -12.86784 | -9.67959 | 0.77313 | -12.88586 | -9.96247
219.00014 | 0.75685 | -13.11619 | -9.92704 | 0.73166 | -13.53639 | -9.90401 | 0.74415 | -13.19679 | -9.82045 | 0.73059 | -13.48734 | -9.85366 | 0.77096 | -13.54768 | -10.44473 | 0.75129 | -13.86511 | -10.41674 | 0.71187 | -14.27864 | -10.16455 | 0.73109 | -14.26574 | -10.42956 | 0.47162 | -11.42506 | -5.38824 | 0.7246 | -13.32903 | -9.65825 | 0.71588 | -13.13979 | -9.40654 | 0.70166 | -13.26014 | -9.30411 | 0.7475 | -13.19842 | -9.86578 | 0.71256 | -13.195 | -9.40223 | 0.74094 | -13.68002 | -10.136 | 0.76028 | -13.20216 | -10.03736 | 0.73156 | -13.38137 | -9.78925 | 0.72139 | -13.38936 | -9.65891 | 0.73083 | -13.18696 | -9.63738 | 0.70494 | -13.21022 | -9.31245 | 0.72022 | -14.63096 | -10.53749 | 0.69883 | -14.2042 | -9.92635 | 0.76376 | -12.76642 | -9.75048 | 0.75963 | -13.03459 | -9.90146
219.10007 | 0.74575 | -13.26162 | -9.88983 | 0.75348 | -13.25929 | -9.99063 | 0.74372 | -13.21304 | -9.82687 | 0.72696 | -13.54846 | -9.84913 | 0.759 | -13.68311 | -10.38546 | 0.77809 | -13.57524 | -10.56281 | 0.74333 | -14.01934 | -10.42097 | 0.72156 | -14.31979 | -10.33264 | 0.43442 | -11.09249 | -4.81881 | 0.71393 | -13.53259 | -9.66129 | 0.72793 | -13.03967 | -9.49197 | 0.71156 | -13.15615 | -9.3614 | 0.72569 | -13.45308 | -9.76279 | 0.72997 | -13.04241 | -9.5206 | 0.74525 | -13.6474 | -10.17074 | 0.75445 | -13.29621 | -10.03129 | 0.74136 | -13.25491 | -9.82667 | 0.73861 | -13.18639 | -9.73962 | 0.73292 | -13.15779 | -9.64355 | 0.69563 | -13.33676 | -9.27739 | 0.74204 | -14.42674 | -10.70516 | 0.75051 | -13.70526 | -10.28596 | 0.76268 | -12.77896 | -9.74626 | 0.76098 | -13.03221 | -9.91727
219.20002 | 0.74563 | -13.25686 | -9.88473 | 0.74719 | -13.34367 | -9.9702 | 0.7394 | -13.23303 | -9.78455 | 0.7414 | -13.38644 | -9.92475 | 0.76591 | -13.56889 | -10.39258 | 0.75729 | -13.82366 | -10.46847 | 0.72271 | -14.22356 | -10.27944 | 0.7136 | -14.4312 | -10.29813 | 0.43657 | -12.43252 | -5.42771 | 0.68479 | -13.85328 | -9.48658 | 0.69646 | -13.26985 | -9.24191 | 0.69701 | -13.26151 | -9.24344 | 0.75819 | -13.07149 | -9.91073 | 0.72306 | -13.12227 | -9.48825 | 0.74271 | -13.64551 | -10.13471 | 0.75511 | -13.2759 | -10.0247 | 0.72926 | -13.36381 | -9.74574 | 0.73198 | -13.25363 | -9.70137 | 0.72988 | -13.16669 | -9.61015 | 0.69573 | -13.35142 | -9.28896 | 0.74583 | -14.19089 | -10.584 | 0.73079 | -13.91728 | -10.17063 | 0.74666 | -12.92977 | -9.65414 | 0.76706 | -12.96756 | -9.94691
219.3 | 0.73039 | -13.43352 | -9.81177 | 0.75486 | -13.23012 | -9.98682 | 0.75713 | -13.02199 | -9.85932 | 0.7375 | -13.44138 | -9.91309 | 0.76075 | -13.60009 | -10.3462 | 0.74732 | -13.91714 | -10.40051 | 0.71782 | -14.25531 | -10.23277 | 0.7128 | -14.42875 | -10.28478 | 0.47111 | -12.24116 | -5.76694 | 0.68402 | -13.87415 | -9.49024 | 0.72846 | -13.0411 | -9.49996 | 0.70183 | -13.26137 | -9.30728 | 0.72883 | -13.40462 | -9.76966 | 0.72341 | -13.12424 | -9.49419 | 0.73757 | -13.72891 | -10.12598 | 0.75201 | -13.30183 | -10.00314 | 0.74575 | -13.20408 | -9.84691 | 0.75153 | -13.01587 | -9.78184 | 0.73117 | -13.10285 | -9.58041 | 0.71228 | -13.09883 | -9.33006 | 0.74453 | -14.34129 | -10.67751 | 0.71237 | -14.07791 | -10.02875 | 0.74778 | -12.94807 | -9.68227 | 0.76463 | -12.97644 | -9.92216
219.40019 | 0.73774 | -13.34795 | -9.84728 | 0.7501 | -13.30339 | -9.9789 | 0.75203 | -13.11092 | -9.85978 | 0.723 | -13.60071 | -9.83332 | 0.75733 | -13.63546 | -10.32647 | 0.75571 | -13.83958 | -10.45868 | 0.71766 | -14.24334 | -10.22186 | 0.74712 | -14.10927 | -10.54136 | 0.49684 | -9.99056 | -4.96373 | 0.67485 | -13.96775 | -9.42619 | 0.70697 | -13.22686 | -9.35099 | 0.70997 | -13.13769 | -9.32742 | 0.72425 | -13.43873 | -9.73301 | 0.7131 | -13.18013 | -9.39869 | 0.74205 | -13.65499 | -10.1327 | 0.7539 | -13.23116 | -9.97497 | 0.73567 | -13.32046 | -9.7994 | 0.72813 | -13.30142 | -9.68512 | 0.72867 | -13.13952 | -9.57439 | 0.68666 | -13.42048 | -9.21525 | 0.73207 | -14.5173 | -10.62767 | 0.73821 | -13.83306 | -10.21164 | 0.74729 | -12.93431 | -9.66569 | 0.76801 | -12.94454 | -9.94147
219.50005 | 0.74679 | -13.23048 | -9.88045 | 0.73355 | -13.47646 | -9.88566 | 0.74324 | -13.22042 | -9.82597 | 0.73965 | -13.42474 | -9.92963 | 0.76712 | -13.59422 | -10.42837 | 0.74263 | -13.93808 | -10.35089 | 0.72688 | -14.18082 | -10.30778 | 0.72176 | -14.36761 | -10.36999 | 0.50306 | -11.45498 | -5.76255 | 0.7191 | -13.48439 | -9.69662 | 0.72383 | -13.07241 | -9.4622 | 0.71842 | -13.03206 | -9.36246 | 0.75391 | -13.11843 | -9.89006 | 0.71427 | -13.16809 | -9.40564 | 0.72694 | -13.83974 | -10.06065 | 0.7539 | -13.20391 | -9.95439 | 0.74376 | -13.22685 | -9.83754 | 0.71946 | -13.40004 | -9.64076 | 0.73271 | -13.09158 | -9.59229 | 0.70633 | -13.18354 | -9.31194 | 0.72019 | -14.62821 | -10.53515 | 0.73144 | -13.89654 | -10.16453 | 0.7598 | -12.80725 | -9.73095 | 0.76131 | -13.02544 | -9.91645
219.60024 | 0.7568 | -13.10269 | -9.91606 | 0.74141 | -13.36904 | -9.91195 | 0.73743 | -13.2894 | -9.80007 | 0.74124 | -13.38743 | -9.92326 | 0.76705 | -13.60441 | -10.4353 | 0.77133 | -13.61746 | -10.50358 | 0.72617 | -14.18362 | -10.29973 | 0.73853 | -14.19213 | -10.48137 | 0.49679 | -11.16614 | -5.54726 | 0.68537 | -13.82902 | -9.47794 | 0.72241 | -13.06615 | -9.43913 | 0.70808 | -13.19514 | -9.34324 | 0.74593 | -13.188 | -9.83732 | 0.7264 | -13.08043 | -9.50157 | 0.72618 | -13.84424 | -10.05347 | 0.74756 | -13.24879 | -9.90428 | 0.72293 | -13.43692 | -9.71391 | 0.72364 | -13.34806 | -9.65921 | 0.73183 | -13.12776 | -9.60728 | 0.69602 | -13.33838 | -9.28371 | 0.73614 | -14.47948 | -10.65897 | 0.72775 | -13.88488 | -10.10474 | 0.75333 | -12.87171 | -9.69667 | 0.76467 | -12.96449 | -9.91356
219.70007 | 0.73791 | -13.33783 | -9.84205 | 0.74572 | -13.35116 | -9.95616 | 0.7458 | -13.12666 | -9.78984 | 0.73824 | -13.38971 | -9.88477 | 0.76934 | -13.50222 | -10.38778 | 0.76389 | -13.72224 | -10.48228 | 0.71874 | -14.24689 | -10.23974 | 0.74075 | -14.16473 | -10.49247 | 0.45874 | -10.39779 | -4.76989 | 0.71088 | -13.52943 | -9.61786 | 0.71731 | -13.106 | -9.40112 | 0.70585 | -13.19151 | -9.31125 | 0.7382 | -13.29088 | -9.8113 | 0.72452 | -13.11696 | -9.5035 | 0.72341 | -13.84453 | -10.01523 | 0.7364 | -13.49569 | -9.93817 | 0.7298 | -13.36784 | -9.7559 | 0.72096 | -13.38632 | -9.65098 | 0.73176 | -13.13015 | -9.60812 | 0.70484 | -13.22229 | -9.31958 | 0.72413 | -14.58615 | -10.56227 | 0.73496 | -13.85043 | -10.17947 | 0.74685 | -12.93844 | -9.66305 | 0.75476 | -13.09766 | -9.88563
219.80021 | 0.74467 | -13.24133 | -9.86038 | 0.74897 | -13.30973 | -9.96859 | 0.74088 | -13.22018 | -9.79458 | 0.74299 | -13.38008 | -9.94124 | 0.76174 | -13.60894 | -10.36642 | 0.76881 | -13.70282 | -10.53481 | 0.70747 | -14.31523 | -10.12765 | 0.71283 | -14.43673 | -10.29091 | 0.51149 | -11.23254 | -5.74536 | 0.70498 | -13.61644 | -9.59928 | 0.72211 | -13.10106 | -9.46042 | 0.73616 | -12.82925 | -9.44433 | 0.74552 | -13.20538 | -9.84492 | 0.73022 | -13.03474 | -9.51824 | 0.74605 | -13.57855 | -10.13032 | 0.75401 | -13.27324 | -10.00817 | 0.72806 | -13.38758 | -9.747 | 0.71795 | -13.4115 | -9.62876 | 0.74203 | -13.03689 | -9.67376 | 0.69838 | -13.33279 | -9.31138 | 0.73914 | -14.34309 | -10.60156 | 0.7277 | -13.93932 | -10.1437 | 0.74587 | -12.95144 | -9.66015 | 0.7671 | -12.97758 | -9.95515
219.90017 | 0.73268 | -13.40726 | -9.82328 | 0.74421 | -13.38323 | -9.95991 | 0.7348 | -13.30576 | -9.7771 | 0.74208 | -13.37565 | -9.92582 | 0.76657 | -13.58748 | -10.41573 | 0.74426 | -13.92799 | -10.36605 | 0.74338 | -13.99396 | -10.4029 | 0.72218 | -14.36385 | -10.37331 | 0.51576 | -11.54454 | -5.95425 | 0.68818 | -13.78996 | -9.48999 | 0.69644 | -13.31855 | -9.2756 | 0.71931 | -13.07798 | -9.40712 | 0.74971 | -13.13843 | -9.85006 | 0.73475 | -12.84377 | -9.43701 | 0.72259 | -13.88373 | -10.03225 | 0.73741 | -13.4494 | -9.91768 | 0.7413 | -13.25411 | -9.82533 | 0.71684 | -13.41976 | -9.61984 | 0.74004 | -13.03154 | -9.64388 | 0.69163 | -13.40074 | -9.26838 | 0.76652 | -14.08141 | -10.79368 | 0.71443 | -14.07332 | -10.05442 | 0.75983 | -12.78563 | -9.71489 | 0.78103 | -12.76218 | -9.96765
220.00012 | 0.74389 | -13.27073 | -9.872 | 0.73804 | -13.41931 | -9.90398 | 0.72588 | -13.4093 | -9.73357 | 0.73529 | -13.44942 | -9.88926 | 0.76693 | -13.58539 | -10.41901 | 0.77186 | -13.54551 | -10.45519 | 0.71602 | -14.24379 | -10.1988 | 0.7237 | -14.33723 | -10.37585 | 0.51845 | -11.47249 | -5.9479 | 0.68832 | -13.82177 | -9.51374 | 0.72319 | -13.08573 | -9.46342 | 0.70127 | -13.23274 | -9.27977 | 0.73792 | -13.28064 | -9.80009 | 0.7327 | -13.01594 | -9.53674 | 0.74799 | -13.5671 | -10.14799 | 0.74695 | -13.34639 | -9.96906 | 0.73294 | -13.34967 | -9.78444 | 0.73371 | -13.22429 | -9.70277 | 0.73406 | -13.06036 | -9.58702 | 0.70258 | -13.26933 | -9.32278 | 0.74553 | -14.38655 | -10.72566 | 0.75136 | -13.67268 | -10.27308 | 0.74963 | -12.90681 | -9.67532 | 0.76385 | -13.00642 | -9.935
220.10007 | 0.74878 | -13.21506 | -9.89519 | 0.74733 | -13.33025 | -9.96216 | 0.73418 | -13.30824 | -9.77064 | 0.72582 | -13.52531 | -9.81695 | 0.74898 | -13.77923 | -10.32038 | 0.76041 | -13.76884 | -10.46992 | 0.73448 | -14.09449 | -10.35211 | 0.72701 | -14.31412 | -10.40651 | 0.49665 | -11.73385 | -5.82759 | 0.70278 | -13.65336 | -9.59536 | 0.70687 | -13.21464 | -9.34109 | 0.7001 | -13.26384 | -9.28596 | 0.74571 | -13.20972 | -9.8506 | 0.72834 | -13.07475 | -9.52281 | 0.76018 | -13.28845 | -10.1016 | 0.75267 | -13.30381 | -10.01336 | 0.72785 | -13.41135 | -9.76148 | 0.7303 | -13.24928 | -9.67588 | 0.75009 | -12.79851 | -9.60004 | 0.70004 | -13.29668 | -9.30816 | 0.74073 | -14.41064 | -10.67433 | 0.73691 | -13.85407 | -10.20926 | 0.74791 | -12.91252 | -9.65739 | 0.76027 | -13.05375 | -9.92439
220.20014 | 0.74122 | -13.29534 | -9.85472 | 0.74426 | -13.35084 | -9.93648 | 0.73498 | -13.30519 | -9.77907 | 0.73766 | -13.41762 | -9.89766 | 0.76356 | -13.61831 | -10.39845 | 0.75376 | -13.84658 | -10.43705 | 0.73621 | -14.08088 | -10.36651 | 0.7394 | -14.11079 | -10.43348 | 0.46712 | -11.94235 | -5.5785 | 0.71599 | -13.45946 | -9.63684 | 0.70729 | -13.21685 | -9.34812 | 0.69984 | -13.26317 | -9.2821 | 0.74252 | -13.25389 | -9.84129 | 0.73401 | -12.87062 | -9.44717 | 0.73074 | -13.78107 | -10.07039 | 0.75603 | -13.24664 | -10.01482 | 0.73678 | -13.23625 | -9.75216 | 0.71884 | -13.37284 | -9.61292 | 0.75744 | -12.77054 | -9.67293 | 0.70468 | -13.2489 | -9.33626 | 0.71528 | -14.64789 | -10.47738 | 0.72774 | -13.93343 | -10.1399 | 0.75151 | -12.87866 | -9.67848 | 0.76697 | -12.94746 | -9.93038
220.30002 | 0.75497 | -13.08696 | -9.88031 | 0.72835 | -13.54844 | -9.86795 | 0.74621 | -13.18301 | -9.83724 | 0.72385 | -13.55696 | -9.81325 | 0.75165 | -13.72561 | -10.31691 | 0.76705 | -13.69546 | -10.50504 | 0.74652 | -13.98549 | -10.44048 | 0.73796 | -14.19151 | -10.47274 | 0.47023 | -11.83549 | -5.56536 | 0.72042 | -13.44103 | -9.68318 | 0.72417 | -13.04493 | -9.44679 | 0.71994 | -13.05484 | -9.39873 | 0.7372 | -13.28602 | -9.79448 | 0.71298 | -13.17471 | -9.39337 | 0.74298 | -13.63487 | -10.13048 | 0.73317 | -13.48982 | -9.89038 | 0.73158 | -13.35672 | -9.77151 | 0.73978 | -13.14661 | -9.72561 | 0.74677 | -12.93582 | -9.66002 | 0.71357 | -13.07498 | -9.32992 | 0.73385 | -14.49496 | -10.63707 | 0.72171 | -13.9766 | -10.08707 | 0.76513 | -12.70847 | -9.72361 | 0.76832 | -12.95064 | -9.95026
220.40021 | 0.7518 | -13.15542 | -9.89026 | 0.74108 | -13.3961 | -9.92764 | 0.74826 | -13.15451 | -9.84294 | 0.7232 | -13.55199 | -9.80087 | 0.76109 | -13.60714 | -10.35619 | 0.73854 | -14.00038 | -10.3398 | 0.71256 | -14.27374 | -10.17084 | 0.74877 | -14.07068 | -10.53564 | 0.4797 | -11.14446 | -5.346 | 0.68464 | -13.82324 | -9.46399 | 0.70664 | -13.23678 | -9.35357 | 0.70104 | -13.21837 | -9.26664 | 0.75388 | -13.02345 | -9.81811 | 0.726 | -13.09303 | -9.5055 | 0.74163 | -13.61782 | -10.09933 | 0.73499 | -13.51226 | -9.93131 | 0.73721 | -13.29656 | -9.80237 | 0.73767 | -13.15036 | -9.70069 | 0.7414 | -12.95447 | -9.60447 | 0.70532 | -13.21452 | -9.3204 | 0.73074 | -14.52369 | -10.61298 | 0.72998 | -13.91762 | -10.15953 | 0.7529 | -12.87848 | -9.69617 | 0.78304 | -12.65024 | -9.90571
220.50017 | 0.75248 | -13.16484 | -9.90628 | 0.75158 | -13.25802 | -9.96446 | 0.75456 | -13.04373 | -9.84227 | 0.73923 | -13.40174 | -9.90704 | 0.76575 | -13.59902 | -10.41338 | 0.7531 | -13.83819 | -10.42157 | 0.71962 | -14.20574 | -10.22277 | 0.73001 | -14.2781 | -10.42323 | 0.45271 | -12.00011 | -5.43261 | 0.7097 | -13.55784 | -9.62204 | 0.73699 | -12.83649 | -9.46036 | 0.73793 | -12.80709 | -9.45075 | 0.74459 | -13.16096 | -9.79949 | 0.70576 | -13.24268 | -9.34621 | 0.74311 | -13.62304 | -10.12335 | 0.75155 | -13.27288 | -9.97527 | 0.72459 | -13.42486 | -9.72748 | 0.71125 | -13.45108 | -9.56712 | 0.72556 | -13.14666 | -9.53866 | 0.71879 | -12.91091 | -9.28025 | 0.71944 | -14.59215 | -10.49813 | 0.72923 | -13.91478 | -10.14708 | 0.75602 | -12.82304 | -9.6945 | 0.76277 | -12.99939 | -9.91561
220.60012 | 0.75137 | -13.17463 | -9.89902 | 0.74926 | -13.28579 | -9.95454 | 0.73322 | -13.3053 | -9.75567 | 0.73743 | -13.41417 | -9.89205 | 0.76104 | -13.67018 | -10.40353 | 0.75676 | -13.77843 | -10.42698 | 0.74139 | -14.02778 | -10.40009 | 0.74855 | -14.09214 | -10.54861 | 0.4653 | -12.09656 | -5.62848 | 0.699 | -13.69357 | -9.57179 | 0.70686 | -13.21581 | -9.34169 | 0.71704 | -13.06903 | -9.37102 | 0.7191 | -13.48974 | -9.70042 | 0.74278 | -12.87076 | -9.56013 | 0.74055 | -13.65512 | -10.11224 | 0.75112 | -13.50771 | -10.14592 | 0.72966 | -13.37352 | -9.75809 | 0.73274 | -13.19547 | -9.66889 | 0.73422 | -13.0491 | -9.58087 | 0.7055 | -13.25776 | -9.35332 | 0.74494 | -14.36233 | -10.69903 | 0.7302 | -13.90946 | -10.15672 | 0.74795 | -12.91645 | -9.66082 | 0.76575 | -12.99043 | -9.94742
220.70002 | 0.73649 | -13.3467 | -9.82968 | 0.75806 | -13.14274 | -9.96297 | 0.72624 | -13.37032 | -9.71001 | 0.73922 | -13.38448 | -9.89406 | 0.76146 | -13.64616 | -10.39103 | 0.74388 | -13.93996 | -10.36964 | 0.74009 | -14.03843 | -10.38967 | 0.73171 | -14.27274 | -10.44345 | 0.44703 | -11.3815 | -5.08783 | 0.69025 | -13.79588 | -9.52254 | 0.70365 | -13.2526 | -9.32519 | 0.72154 | -12.93539 | -9.33346 | 0.73385 | -13.33245 | -9.78397 | 0.73862 | -12.89988 | -9.5281 | 0.73315 | -13.74726 | -10.07881 | 0.74135 | -13.57738 | -10.06555 | 0.72508 | -13.39097 | -9.70958 | 0.73379 | -13.22525 | -9.70452 | 0.74124 | -12.99296 | -9.6309 | 0.70517 | -13.23661 | -9.33409 | 0.73082 | -14.52709 | -10.61672 | 0.72051 | -13.95942 | -10.0579 | 0.76754 | -12.66969 | -9.72444 | 0.76905 | -12.93006 | -9.9439
220.80017 | 0.73386 | -13.37437 | -9.81486 | 0.73903 | -13.40836 | -9.9092 | 0.7288 | -13.37146 | -9.74515 | 0.75389 | -13.16456 | -9.92457 | 0.77702 | -13.4405 | -10.44355 | 0.75305 | -13.82678 | -10.41231 | 0.74559 | -13.97795 | -10.42176 | 0.72393 | -14.33586 | -10.37816 | 0.4498 | -11.72999 | -5.27618 | 0.68922 | -13.79914 | -9.51059 | 0.71832 | -13.08332 | -9.39798 | 0.7096 | -13.18334 | -9.35494 | 0.7484 | -13.16517 | -9.85288 | 0.73412 | -12.92238 | -9.48655 | 0.72405 | -13.84034 | -10.02114 | 0.74309 | -13.58642 | -10.09598 | 0.71324 | -13.53909 | -9.65659 | 0.72393 | -13.33954 | -9.65694 | 0.74636 | -12.90886 | -9.63464 | 0.70487 | -13.21547 | -9.31523 | 0.75719 | -14.26724 | -10.80308 | 0.72192 | -13.97271 | -10.08718 | 0.76982 | -12.62482 | -9.71885 | 0.7661 | -12.97239 | -9.93818
220.90003 | 0.73507 | -13.34933 | -9.81275 | 0.74616 | -13.30969 | -9.93123 | 0.74051 | -13.21642 | -9.78688 | 0.73775 | -13.40749 | -9.89135 | 0.76751 | -13.54718 | -10.39756 | 0.75562 | -13.80709 | -10.43296 | 0.73281 | -14.09405 | -10.32832 | 0.73823 | -14.18954 | -10.4752 | 0.44023 | -11.66256 | -5.13417 | 0.68021 | -13.88561 | -9.44509 | 0.71503 | -13.13799 | -9.39405 | 0.71562 | -13.09909 | -9.37393 | 0.73131 | -13.36452 | -9.77366 | 0.72076 | -13.12498 | -9.46003 | 0.72587 | -13.82179 | -10.03281 | 0.7475 | -13.1276 | -9.81289 | 0.74115 | -13.24598 | -9.81721 | 0.72756 | -13.28145 | -9.66305 | 0.73192 | -13.07852 | -9.57238 | 0.70457 | -13.22001 | -9.31443 | 0.73753 | -14.46176 | -10.66596 | 0.72539 | -13.97245 | -10.13548 | 0.75095 | -12.85255 | -9.65165 | 0.75371 | -13.09557 | -9.87031
221.00007 | 0.73761 | -13.33794 | -9.83825 | 0.75248 | -13.2562 | -9.97497 | 0.74623 | -13.1724 | -9.8296 | 0.7334 | -13.47232 | -9.88067 | 0.76319 | -13.60091 | -10.38015 | 0.75896 | -13.74365 | -10.43083 | 0.73379 | -14.07652 | -10.32915 | 0.72334 | -14.33922 | -10.37217 | 0.46928 | -11.76784 | -5.52242 | 0.68897 | -13.80306 | -9.50985 | 0.72124 | -13.09885 | -9.44744 | 0.68126 | -13.40979 | -9.13558 | 0.73015 | -13.37403 | -9.76498 | 0.73023 | -13.03851 | -9.5211 | 0.7441 | -13.60039 | -10.12 | 0.72116 | -13.59089 | -9.80119 | 0.73504 | -13.32233 | -9.79249 | 0.72954 | -13.26168 | -9.67487 | 0.73574 | -13.04023 | -9.59422 | 0.71348 | -13.11771 | -9.35919 | 0.74894 | -14.32294 | -10.72706 | 0.72589 | -13.91348 | -10.09971 | 0.7474 | -12.9013 | -9.64244 | 0.76419 | -12.99753 | -9.93253
221.1001 | 0.7418 | -13.28719 | -9.85646 | 0.7517 | -13.28191 | -9.98397 | 0.73576 | -13.27364 | -9.76622 | 0.75023 | -13.27524 | -9.95949 | 0.76486 | -13.58529 | -10.39084 | 0.74819 | -13.87026 | -10.37761 | 0.71942 | -14.21093 | -10.22362 | 0.72144 | -14.33546 | -10.3422 | 0.46776 | -10.93508 | -5.11495 | 0.71695 | -13.49177 | -9.67287 | 0.71828 | -13.11593 | -9.42093 | 0.72311 | -13.0164 | -9.41225 | 0.73704 | -13.29896 | -9.80189 | 0.74008 | -12.90472 | -9.55054 | 0.74165 | -13.62657 | -10.10614 | 0.74356 | -13.37333 | -9.94389 | 0.73674 | -13.28566 | -9.78801 | 0.72999 | -13.21596 | -9.64753 | 0.73699 | -13.03831 | -9.60905 | 0.69599 | -13.31291 | -9.26561 | 0.72122 | -14.6006 | -10.53024 | 0.73942 | -13.78243 | -10.19106 | 0.75167 | -12.8594 | -9.66606 | 0.76036 | -13.03783 | -9.91345
221.20017 | 0.75393 | -13.13404 | -9.90215 | 0.74852 | -13.28578 | -9.94469 | 0.75218 | -13.04871 | -9.81492 | 0.7366 | -13.39694 | -9.86818 | 0.76723 | -13.5568 | -10.40113 | 0.74873 | -13.87029 | -10.38514 | 0.72462 | -14.16034 | -10.26094 | 0.73665 | -14.21376 | -10.47061 | 0.51129 | -10.91676 | -5.58165 | 0.71881 | -13.53222 | -9.72716 | 0.70717 | -13.22184 | -9.35007 | 0.70425 | -13.20244 | -9.2978 | 0.73042 | -13.38024 | -9.77317 | 0.73094 | -13.03002 | -9.52411 | 0.74601 | -13.54929 | -10.10793 | 0.73955 | -13.42758 | -9.9303 | 0.73015 | -13.36418 | -9.75791 | 0.72408 | -13.31929 | -9.64427 | 0.74239 | -12.97254 | -9.63073 | 0.70494 | -13.23959 | -9.33306 | 0.75099 | -14.26736 | -10.71466 | 0.71978 | -13.99077 | -10.07023 | 0.75814 | -12.77561 | -9.68565 | 0.75638 | -13.0824 | -9.8952
221.30003 | 0.73753 | -13.32513 | -9.82771 | 0.74205 | -13.33479 | -9.8951 | 0.74636 | -13.12058 | -9.79273 | 0.73154 | -13.47695 | -9.85893 | 0.76408 | -13.55279 | -10.35542 | 0.76476 | -13.69249 | -10.4715 | 0.71903 | -14.21327 | -10.21971 | 0.70529 | -14.49642 | -10.22421 | 0.47364 | -11.40557 | -5.40215 | 0.69778 | -13.76471 | -9.6047 | 0.70338 | -13.25766 | -9.32512 | 0.72471 | -12.98289 | -9.40881 | 0.74389 | -13.2234 | -9.83682 | 0.72356 | -13.06054 | -9.45008 | 0.74033 | -13.65157 | -10.10662 | 0.75739 | -13.15681 | -9.96481 | 0.74529 | -13.18984 | -9.8302 | 0.74091 | -13.14494 | -9.73928 | 0.72403 | -13.15639 | -9.52562 | 0.71019 | -13.16288 | -9.34817 | 0.73176 | -14.49284 | -10.60528 | 0.72287 | -13.97744 | -10.10381 | 0.75233 | -12.84151 | -9.66106 | 0.76487 | -12.98049 | -9.9284
221.4001 | 0.73117 | -13.39427 | -9.79346 | 0.74613 | -13.27009 | -9.90122 | 0.73142 | -13.32539 | -9.74643 | 0.7386 | -13.39802 | -9.89582 | 0.75604 | -13.62139 | -10.29829 | 0.75989 | -13.77424 | -10.4669 | 0.75721 | -13.85815 | -10.49357 | 0.75054 | -14.07482 | -10.5637 | 0.48709 | -10.51158 | -5.12009 | 0.68757 | -13.83859 | -9.515 | 0.72345 | -13.04685 | -9.43877 | 0.7104 | -13.12364 | -9.32304 | 0.72808 | -13.35167 | -9.72114 | 0.73912 | -12.94794 | -9.57007 | 0.72869 | -13.76447 | -10.03004 | 0.74383 | -13.35784 | -9.93595 | 0.74965 | -13.14452 | -9.85375 | 0.73376 | -13.19628 | -9.68289 | 0.73049 | -13.08919 | -9.56156 | 0.6926 | -13.38009 | -9.267 | 0.71578 | -14.62397 | -10.46749 | 0.72884 | -13.91573 | -10.14236 | 0.75952 | -12.78747 | -9.71233 | 0.76233 | -12.99373 | -9.90554
221.50012 | 0.74287 | -13.24024 | -9.83585 | 0.75718 | -13.15789 | -9.96293 | 0.74665 | -13.13861 | -9.80997 | 0.7531 | -13.187 | -9.93116 | 0.77162 | -13.47073 | -10.39423 | 0.74688 | -13.87034 | -10.35949 | 0.7414 | -14.01423 | -10.39013 | 0.7324 | -14.1485 | -10.36233 | 0.50131 | -10.60034 | -5.31407 | 0.70665 | -13.65163 | -9.64688 | 0.70905 | -13.19145 | -9.35344 | 0.70038 | -13.25789 | -9.28556 | 0.73096 | -13.36291 | -9.76781 | 0.72528 | -13.09467 | -9.49726 | 0.7443 | -13.55706 | -10.09053 | 0.74789 | -13.35223 | -9.98596 | 0.73521 | -13.28766 | -9.76918 | 0.71387 | -13.43817 | -9.59308 | 0.74509 | -12.94656 | -9.6463 | 0.69867 | -13.30808 | -9.29796 | 0.73949 | -14.43622 | -10.67545 | 0.73451 | -13.84448 | -10.16891 | 0.76649 | -12.71706 | -9.74748 | 0.75413 | -13.08456 | -9.8674
221.60016 | 0.73279 | -13.37996 | -9.80477 | 0.75074 | -13.22231 | -9.92653 | 0.74394 | -13.20009 | -9.82005 | 0.73424 | -13.42989 | -9.86076 | 0.76706 | -13.55039 | -10.3939 | 0.76443 | -13.67596 | -10.45433 | 0.74874 | -13.88008 | -10.39254 | 0.73438 | -14.21833 | -10.44158 | 0.41466 | -11.51387 | -4.77429 | 0.68088 | -13.91432 | -9.47394 | 0.72321 | -13.04279 | -9.43264 | 0.73212 | -12.90588 | -9.44865 | 0.74165 | -13.21808 | -9.8032 | 0.72168 | -13.10349 | -9.45652 | 0.736 | -13.66301 | -10.05599 | 0.73969 | -13.40806 | -9.91775 | 0.71979 | -13.45473 | -9.68463 | 0.72742 | -13.25311 | -9.64063 | 0.71993 | -13.19782 | -9.50154 | 0.70655 | -13.22404 | -9.34344 | 0.74141 | -14.4118 | -10.68508 | 0.73905 | -13.64417 | -10.08378 | 0.75162 | -12.87492 | -9.67698 | 0.76331 | -12.99266 | -9.91749
221.70007 | 0.74663 | -13.20823 | -9.86166 | 0.74661 | -13.27292 | -9.90973 | 0.73346 | -13.29128 | -9.74862 | 0.7509 | -13.21684 | -9.92449 | 0.76363 | -13.57193 | -10.36393 | 0.75582 | -13.78016 | -10.41538 | 0.72115 | -14.18914 | -10.23254 | 0.71564 | -14.39246 | -10.29982 | 0.42918 | -11.92514 | -5.11805 | 0.71127 | -13.41869 | -9.5443 | 0.72413 | -13.02565 | -9.43233 | 0.70542 | -13.16881 | -9.28957 | 0.7306 | -13.35551 | -9.75759 | 0.72681 | -13.07709 | -9.50454 | 0.73884 | -13.64879 | -10.08434 | 0.7553 | -13.1869 | -9.96012 | 0.75156 | -13.09522 | -9.8419 | 0.71653 | -13.37899 | -9.58645 | 0.73025 | -13.10763 | -9.5719 | 0.71106 | -13.15334 | -9.35284 | 0.73096 | -14.47719 | -10.58222 | 0.71803 | -14.02764 | -10.07221 | 0.74725 | -12.93075 | -9.6625 | 0.76988 | -12.90231 | -9.93319
221.80016 | 0.71619 | -13.54796 | -9.70291 | 0.74253 | -13.33679 | -9.90292 | 0.73841 | -13.22477 | -9.76528 | 0.73689 | -13.40299 | -9.87659 | 0.74841 | -13.73587 | -10.28012 | 0.75546 | -13.74478 | -10.38368 | 0.72476 | -14.14402 | -10.25109 | 0.73103 | -14.26008 | -10.4246 | 0.43189 | -11.78058 | -5.08787 | 0.69297 | -13.76946 | -9.54181 | 0.69991 | -13.28412 | -9.29775 | 0.69837 | -13.26426 | -9.26343 | 0.74041 | -13.25061 | -9.81086 | 0.70699 | -13.22221 | -9.34799 | 0.72672 | -13.7915 | -10.02253 | 0.7405 | -13.39371 | -9.91801 | 0.74494 | -13.19086 | -9.82643 | 0.73297 | -13.23537 | -9.70108 | 0.72752 | -13.13244 | -9.55411 | 0.69991 | -13.29611 | -9.30612 | 0.72201 | -14.55288 | -10.50735 | 0.73317 | -13.83837 | -10.1459 | 0.74914 | -12.91036 | -9.67169 | 0.76657 | -12.92581 | -9.90851
221.90014 | 0.75454 | -13.10129 | -9.8855 | 0.74571 | -13.2895 | -9.91007 | 0.73833 | -13.23851 | -9.7744 | 0.74663 | -13.23404 | -9.88099 | 0.75179 | -13.66224 | -10.27114 | 0.76507 | -13.60726 | -10.41054 | 0.72509 | -14.16138 | -10.26824 | 0.74628 | -14.11659 | -10.53496 | 0.4738 | -11.3525 | -5.37879 | 0.70525 | -13.56773 | -9.56859 | 0.70864 | -13.19893 | -9.35326 | 0.70832 | -13.15761 | -9.31984 | 0.7264 | -13.39496 | -9.73014 | 0.7149 | -13.16733 | -9.41335 | 0.72761 | -13.75446 | -10.00785 | 0.73893 | -13.42753 | -9.92201 | 0.72756 | -13.39071 | -9.74257 | 0.71928 | -13.36464 | -9.61287 | 0.71605 | -13.19145 | -9.44572 | 0.6999 | -13.30749 | -9.31386 | 0.71213 | -14.66727 | -10.445 | 0.72195 | -13.99706 | -10.10515 | 0.76781 | -12.63561 | -9.70177 | 0.75671 | -13.05459 | -9.87854
222.00019 | 0.74049 | -13.28391 | -9.83664 | 0.73592 | -13.42218 | -9.87764 | 0.72723 | -13.36595 | -9.72016 | 0.73859 | -13.39512 | -9.89347 | 0.75766 | -13.64742 | -10.34015 | 0.76313 | -13.70058 | -10.45531 | 0.74039 | -14.02787 | -10.38614 | 0.74866 | -14.07766 | -10.53944 | 0.43447 | -11.85974 | -5.15269 | 0.70115 | -13.68821 | -9.59752 | 0.72488 | -13.02624 | -9.44241 | 0.68173 | -13.41677 | -9.14662 | 0.73707 | -13.28287 | -9.79044 | 0.72149 | -13.12828 | -9.47196 | 0.73361 | -13.6501 | -10.01388 | 0.73341 | -13.50953 | -9.90803 | 0.71298 | -13.53747 | -9.65192 | 0.7239 | -13.32506 | -9.64605 | 0.7416 | -12.98506 | -9.62974 | 0.69988 | -13.27564 | -9.29142 | 0.73394 | -14.48496 | -10.63102 | 0.73935 | -13.77861 | -10.18719 | 0.7554 | -12.84574 | -9.70366 | 0.76016 | -13.03867 | -9.91147
222.1 | 0.75847 | -13.02511 | -9.8791 | 0.75197 | -13.22189 | -9.94253 | 0.73417 | -13.29179 | -9.75838 | 0.74318 | -13.30608 | -9.88881 | 0.76532 | -13.52836 | -10.35347 | 0.76697 | -13.66329 | -10.4794 | 0.71946 | -14.21557 | -10.22757 | 0.74707 | -14.07401 | -10.51427 | 0.45654 | -11.87643 | -5.42203 | 0.67548 | -13.91561 | -9.39973 | 0.70432 | -13.23856 | -9.32412 | 0.7273 | -12.97391 | -9.43586 | 0.73969 | -13.24539 | -9.79748 | 0.72859 | -13.0436 | -9.5035 | 0.74523 | -13.56787 | -10.11117 | 0.73704 | -13.48956 | -9.94234 | 0.73384 | -13.31423 | -9.77054 | 0.72841 | -13.25994 | -9.65863 | 0.74462 | -12.92736 | -9.6259 | 0.69347 | -13.33756 | -9.24917 | 0.7461 | -14.22129 | -10.61055 | 0.72907 | -13.90352 | -10.13658 | 0.74889 | -12.89766 | -9.65897 | 0.76984 | -12.90632 | -9.93574
222.20023 | 0.74947 | -13.16714 | -9.86834 | 0.75804 | -13.14344 | -9.96328 | 0.75253 | -13.0723 | -9.83723 | 0.74437 | -13.30162 | -9.90133 | 0.7529 | -13.66526 | -10.28862 | 0.77493 | -13.53925 | -10.49201 | 0.74949 | -13.92707 | -10.43818 | 0.70987 | -14.44597 | -10.25471 | 0.48583 | -10.98176 | -5.33525 | 0.70155 | -13.68315 | -9.59945 | 0.72801 | -13.02316 | -9.48106 | 0.71822 | -13.08173 | -9.3956 | 0.7374 | -13.29853 | -9.80636 | 0.73525 | -12.96491 | -9.53252 | 0.73352 | -13.71179 | -10.0578 | 0.75728 | -13.25777 | -10.03986 | 0.7132 | -13.52849 | -9.64847 | 0.71995 | -13.35114 | -9.6121 | 0.74973 | -12.88491 | -9.66019 | 0.69605 | -13.31833 | -9.27025 | 0.72528 | -14.56325 | -10.56238 | 0.73541 | -13.82599 | -10.16783 | 0.75294 | -12.86344 | -9.68544 | 0.75799 | -13.06696 | -9.90462
222.30009 | 0.74832 | -13.16783 | -9.85379 | 0.72629 | -13.51417 | -9.81519 | 0.72728 | -13.3756 | -9.72774 | 0.73777 | -13.37138 | -9.86496 | 0.75681 | -13.61799 | -10.30626 | 0.75469 | -13.7582 | -10.38312 | 0.72663 | -14.12243 | -10.26179 | 0.69934 | -14.5312 | -10.16223 | 0.40758 | -11.95338 | -4.87191 | 0.71106 | -13.54464 | -9.63107 | 0.70646 | -13.20457 | -9.3285 | 0.69997 | -13.24722 | -9.2727 | 0.73461 | -13.30381 | -9.77315 | 0.71267 | -13.17752 | -9.39124 | 0.73407 | -13.67323 | -10.03711 | 0.74341 | -13.38748 | -9.95243 | 0.74113 | -13.22667 | -9.80272 | 0.71339 | -13.42109 | -9.57447 | 0.73808 | -13.02254 | -9.61173 | 0.69728 | -13.33004 | -9.29472 | 0.74211 | -14.38848 | -10.67778 | 0.72254 | -13.95072 | -10.07988 | 0.76083 | -12.72211 | -9.67934 | 0.76424 | -12.96456 | -9.90803
222.40002 | 0.74726 | -13.19696 | -9.86161 | 0.74144 | -13.36124 | -9.90658 | 0.74777 | -13.09666 | -9.79335 | 0.75103 | -13.24653 | -9.94849 | 0.75138 | -13.67209 | -10.27292 | 0.74981 | -13.87073 | -10.40044 | 0.73265 | -14.08074 | -10.31631 | 0.75476 | -14.00148 | -10.5677 | 0.44346 | -11.44293 | -5.07448 | 0.70622 | -13.64483 | -9.63628 | 0.69864 | -13.29074 | -9.2855 | 0.71315 | -13.11427 | -9.35239 | 0.7341 | -13.32653 | -9.78303 | 0.71819 | -13.12297 | -9.42481 | 0.73111 | -13.69337 | -10.01136 | 0.74711 | -13.39613 | -10.00841 | 0.73266 | -13.32658 | -9.76388 | 0.73068 | -13.23581 | -9.67117 | 0.71906 | -13.19398 | -9.48729 | 0.70658 | -13.19829 | -9.3257 | 0.75931 | -14.09046 | -10.699 | 0.71522 | -14.05199 | -10.05025 | 0.75776 | -12.80577 | -9.70369 | 0.77417 | -12.86684 | -9.96112
222.50014 | 0.7399 | -13.26819 | -9.81712 | 0.75075 | -13.25264 | -9.94946 | 0.74567 | -13.15138 | -9.80664 | 0.73863 | -13.37511 | -9.87925 | 0.75305 | -13.64973 | -10.27896 | 0.74646 | -13.8921 | -10.36995 | 0.74063 | -14.00046 | -10.36916 | 0.72944 | -14.26008 | -10.40189 | 0.46113 | -11.33807 | -5.2283 | 0.72209 | -13.4407 | -9.70534 | 0.7113 | -13.17258 | -9.36967 | 0.70229 | -13.21915 | -9.2837 | 0.74128 | -13.25294 | -9.82416 | 0.70807 | -13.20469 | -9.34982 | 0.73081 | -13.69764 | -10.01032 | 0.73887 | -13.45514 | -9.94156 | 0.72415 | -13.38325 | -9.69147 | 0.72552 | -13.26879 | -9.62679 | 0.73787 | -13.00124 | -9.59322 | 0.69509 | -13.34047 | -9.27288 | 0.75853 | -14.19589 | -10.76794 | 0.73549 | -13.83184 | -10.17311 | 0.74508 | -12.91924 | -9.6259 | 0.76858 | -12.92517 | -9.934
222.60007 | 0.75206 | -13.14401 | -9.88503 | 0.75322 | -13.20496 | -9.9462 | 0.73213 | -13.31344 | -9.74715 | 0.74271 | -13.32845 | -9.89915 | 0.75961 | -13.53957 | -10.28476 | 0.74502 | -13.91428 | -10.36638 | 0.72386 | -14.16704 | -10.2549 | 0.76701 | -13.75747 | -10.55213 | 0.42784 | -11.15259 | -4.77148 | 0.7011 | -13.68393 | -9.5938 | 0.72411 | -13.05631 | -9.45423 | 0.71447 | -13.08386 | -9.348 | 0.74169 | -13.23112 | -9.81337 | 0.72982 | -13.02452 | -9.50561 | 0.74808 | -13.53881 | -10.12817 | 0.74287 | -13.46703 | -10.00426 | 0.74114 | -13.23756 | -9.81086 | 0.72599 | -13.2975 | -9.6538 | 0.7275 | -13.0988 | -9.52934 | 0.70782 | -13.14138 | -9.30177 | 0.7135 | -14.63603 | -10.44278 | 0.71792 | -14.01639 | -10.06266 | 0.7516 | -12.84828 | -9.65681 | 0.75815 | -13.03646 | -9.88365
222.70016 | 0.74103 | -13.26169 | -9.82726 | 0.74752 | -13.27058 | -9.92006 | 0.74363 | -13.19947 | -9.81557 | 0.72772 | -13.50379 | -9.82695 | 0.75902 | -13.60275 | -10.32483 | 0.76318 | -13.71745 | -10.46892 | 0.71554 | -14.2122 | -10.16947 | 0.74764 | -14.07469 | -10.52275 | 0.44103 | -11.65629 | -5.14072 | 0.68019 | -13.91902 | -9.46759 | 0.7268 | -12.84003 | -9.33216 | 0.71417 | -13.06296 | -9.32916 | 0.73743 | -13.28631 | -9.79767 | 0.72031 | -13.12159 | -9.4516 | 0.73649 | -13.63261 | -10.04027 | 0.7505 | -13.34581 | -10.01599 | 0.74706 | -13.14848 | -9.82276 | 0.73528 | -13.17518 | -9.68743 | 0.71619 | -13.21778 | -9.46644 | 0.70742 | -13.16121 | -9.31056 | 0.7197 | -14.58229 | -10.49491 | 0.73364 | -13.88057 | -10.18328 | 0.74914 | -12.8642 | -9.63711 | 0.76463 | -13.0019 | -9.94167
222.80003 | 0.73373 | -13.35752 | -9.80085 | 0.7402 | -13.36668 | -9.894 | 0.74665 | -13.08341 | -9.7687 | 0.73362 | -13.42019 | -9.84532 | 0.75977 | -13.57476 | -10.31377 | 0.75484 | -13.77811 | -10.40031 | 0.73091 | -14.09974 | -10.30563 | 0.71368 | -14.40938 | -10.28374 | 0.47203 | -11.69789 | -5.52171 | 0.69277 | -13.77989 | -9.54624 | 0.71084 | -13.16601 | -9.35892 | 0.6982 | -13.19204 | -9.21068 | 0.74139 | -13.23816 | -9.81464 | 0.71262 | -13.16386 | -9.38085 | 0.73295 | -13.67982 | -10.02664 | 0.74505 | -13.39856 | -9.98262 | 0.73448 | -13.28961 | -9.76098 | 0.72531 | -13.28972 | -9.63922 | 0.73723 | -13.00827 | -9.59012 | 0.7182 | -13.01643 | -9.3484 | 0.69432 | -14.77723 | -10.26017 | 0.7273 | -13.92836 | -10.13015 | 0.75034 | -12.86583 | -9.65371 | 0.77063 | -12.88948 | -9.93301
222.90009 | 0.74871 | -13.17505 | -9.86424 | 0.74173 | -13.33526 | -9.89115 | 0.75172 | -13.10072 | -9.84802 | 0.73588 | -13.42347 | -9.87812 | 0.75909 | -13.62076 | -10.33943 | 0.74976 | -13.86074 | -10.39219 | 0.73282 | -14.07945 | -10.31777 | 0.71733 | -14.36877 | -10.30718 | 0.49639 | -11.0932 | -5.50658 | 0.71894 | -13.48205 | -9.69281 | 0.72871 | -12.97621 | -9.45583 | 0.72657 | -12.94994 | -9.409 | 0.72886 | -13.36994 | -9.74481 | 0.71253 | -13.15414 | -9.37271 | 0.7169 | -13.85351 | -9.93156 | 0.74895 | -13.31358 | -9.97119 | 0.73618 | -13.27462 | -9.77247 | 0.73497 | -13.16656 | -9.67699 | 0.73617 | -13.01534 | -9.58147 | 0.70309 | -13.22306 | -9.29703 | 0.74075 | -14.38005 | -10.65205 | 0.72335 | -13.96655 | -10.10273 | 0.75372 | -12.79431 | -9.64326 | 0.76115 | -13.01689 | -9.90776
223.00002 | 0.74604 | -13.19552 | -9.84444 | 0.748 | -13.27135 | -9.92702 | 0.74166 | -13.15464 | -9.75626 | 0.74378 | -13.31916 | -9.90655 | 0.77818 | -13.29835 | -10.34855 | 0.74844 | -13.86162 | -10.3746 | 0.74902 | -13.91417 | -10.42202 | 0.73383 | -14.20768 | -10.42605 | 0.51133 | -11.04365 | -5.647 | 0.70467 | -13.61881 | -9.59678 | 0.73023 | -12.91971 | -9.43434 | 0.71212 | -13.1094 | -9.33551 | 0.7276 | -13.38767 | -9.74089 | 0.74189 | -12.91159 | -9.57903 | 0.71498 | -13.83968 | -9.8951 | 0.73327 | -13.51057 | -9.90685 | 0.73502 | -13.28471 | -9.76456 | 0.71795 | -13.36656 | -9.59647 | 0.75668 | -12.74995 | -9.64766 | 0.69082 | -13.39165 | -9.25123 | 0.73608 | -14.43947 | -10.62854 | 0.72698 | -13.91144 | -10.11338 | 0.76021 | -12.73434 | -9.68073 | 0.76704 | -12.94402 | -9.92862
223.1 | 0.75023 | -13.16567 | -9.87731 | 0.75067 | -13.25037 | -9.94661 | 0.73564 | -13.24511 | -9.74361 | 0.73752 | -13.38593 | -9.87246 | 0.76133 | -13.56462 | -10.32708 | 0.76013 | -13.73506 | -10.44038 | 0.74107 | -13.99209 | -10.36908 | 0.73772 | -14.15765 | -10.44442 | 0.45967 | -11.34266 | -5.21391 | 0.69447 | -13.73946 | -9.54167 | 0.6971 | -13.28531 | -9.26123 | 0.7052 | -13.16313 | -9.2826 | 0.71619 | -13.49832 | -9.66737 | 0.72715 | -13.04772 | -9.48766 | 0.72266 | -13.78446 | -9.96147 | 0.74989 | -13.33738 | -10.0015 | 0.73058 | -13.33807 | -9.74458 | 0.73189 | -13.23118 | -9.68376 | 0.72789 | -13.09262 | -9.52995 | 0.69812 | -13.28411 | -9.27385 | 0.73223 | -14.47485 | -10.59896 | 0.73524 | -13.82543 | -10.165 | 0.74396 | -12.91215 | -9.60612 | 0.77028 | -12.87876 | -9.92023
223.20017 | 0.7473 | -13.18597 | -9.85385 | 0.74166 | -13.36534 | -9.91248 | 0.73156 | -13.30946 | -9.73672 | 0.73247 | -13.4283 | -9.83579 | 0.75534 | -13.64674 | -10.30793 | 0.762 | -13.71561 | -10.45131 | 0.73097 | -14.07606 | -10.28917 | 0.70357 | -14.48866 | -10.19383 | 0.46059 | -11.00885 | -5.07056 | 0.68232 | -13.83387 | -9.43911 | 0.70938 | -13.18339 | -9.35202 | 0.71841 | -13.06576 | -9.38657 | 0.73994 | -13.25691 | -9.80932 | 0.72311 | -13.09579 | -9.46967 | 0.73643 | -13.63381 | -10.0403 | 0.73757 | -13.47836 | -9.94129 | 0.72531 | -13.38979 | -9.71178 | 0.73413 | -13.21184 | -9.69914 | 0.72138 | -13.1624 | -9.49504 | 0.68593 | -13.43563 | -9.21588 | 0.72957 | -14.50153 | -10.57982 | 0.74271 | -13.75298 | -10.21444 | 0.73796 | -12.99018 | -9.58618 | 0.75336 | -13.04214 | -9.82539
223.3 | 0.75026 | -13.14589 | -9.86287 | 0.73794 | -13.39806 | -9.88696 | 0.73572 | -13.26684 | -9.76072 | 0.73279 | -13.42526 | -9.83784 | 0.76117 | -13.55929 | -10.32087 | 0.74732 | -13.86779 | -10.36362 | 0.72424 | -14.14556 | -10.24473 | 0.74966 | -13.99572 | -10.49202 | 0.46199 | -10.85139 | -5.01319 | 0.69299 | -13.7581 | -9.53423 | 0.69785 | -13.29278 | -9.2764 | 0.68778 | -13.35469 | -9.18507 | 0.73955 | -13.25315 | -9.80142 | 0.73183 | -12.89234 | -9.43504 | 0.74257 | -13.56446 | -10.07257 | 0.74281 | -13.42693 | -9.97367 | 0.71842 | -13.46679 | -9.67484 | 0.72876 | -13.24375 | -9.65145 | 0.74271 | -12.91904 | -9.59507 | 0.70626 | -13.18226 | -9.31006 | 0.7426 | -14.27452 | -10.60022 | 0.72645 | -13.87526 | -10.07968 | 0.74655 | -12.91677 | -9.64308 | 0.76553 | -12.94594 | -9.91051
223.40019 | 0.73771 | -13.29807 | -9.81005 | 0.74254 | -13.34152 | -9.9066 | 0.73912 | -13.22723 | -9.77655 | 0.73229 | -13.43853 | -9.84087 | 0.76328 | -13.53275 | -10.32921 | 0.76509 | -13.70194 | -10.48318 | 0.71864 | -14.20504 | -10.20824 | 0.71681 | -14.3635 | -10.2959 | 0.49191 | -11.01088 | -5.41632 | 0.67958 | -13.86116 | -9.41971 | 0.71113 | -13.17977 | -9.37249 | 0.73401 | -12.74647 | -9.35598 | 0.72118 | -13.4526 | -9.70171 | 0.70606 | -13.20699 | -9.32487 | 0.74391 | -13.54117 | -10.07347 | 0.73973 | -13.4259 | -9.9315 | 0.72165 | -13.44858 | -9.70521 | 0.72228 | -13.29339 | -9.60151 | 0.73601 | -13.02244 | -9.58461 | 0.7042 | -13.20421 | -9.29839 | 0.7426 | -14.38419 | -10.68169 | 0.72806 | -13.8818 | -10.10677 | 0.74302 | -12.96223 | -9.63122 | 0.76656 | -12.91981 | -9.90384
223.5001 | 0.74648 | -13.18746 | -9.84416 | 0.74851 | -13.27324 | -9.93514 | 0.73564 | -13.24574 | -9.74405 | 0.73433 | -13.42181 | -9.85607 | 0.76516 | -13.56493 | -10.37929 | 0.77214 | -13.51888 | -10.43852 | 0.71539 | -14.21615 | -10.17002 | 0.73394 | -14.11539 | -10.3598 | 0.51067 | -10.86216 | -5.54702 | 0.70186 | -13.69339 | -9.61085 | 0.72371 | -13.04847 | -9.44329 | 0.71398 | -13.11337 | -9.36264 | 0.72851 | -13.37624 | -9.74478 | 0.71593 | -13.12855 | -9.39915 | 0.72072 | -13.80151 | -9.94697 | 0.74889 | -13.33229 | -9.98437 | 0.74847 | -13.12267 | -9.82192 | 0.71327 | -13.42231 | -9.57369 | 0.72095 | -13.18024 | -9.50231 | 0.69575 | -13.26974 | -9.23242 | 0.71905 | -14.58139 | -10.48479 | 0.72259 | -13.97249 | -10.09631 | 0.76545 | -12.64701 | -9.68066 | 0.76919 | -12.88093 | -9.90782
223.60002 | 0.75092 | -13.13624 | -9.86422 | 0.74287 | -13.31422 | -9.8908 | 0.72172 | -13.38422 | -9.65968 | 0.73337 | -13.43018 | -9.84923 | 0.76738 | -13.56338 | -10.40821 | 0.76074 | -13.73594 | -10.44954 | 0.72011 | -14.18594 | -10.2154 | 0.73208 | -14.23294 | -10.41961 | 0.52307 | -10.40074 | -5.44029 | 0.70328 | -13.63281 | -9.58766 | 0.72071 | -12.98096 | -9.35549 | 0.71096 | -13.15646 | -9.35365 | 0.73956 | -13.26432 | -9.80975 | 0.7338 | -12.97412 | -9.52043 | 0.7331 | -13.64429 | -10.00269 | 0.76013 | -13.15628 | -10.00041 | 0.71666 | -13.46809 | -9.65209 | 0.72738 | -13.27215 | -9.65387 | 0.73172 | -13.03325 | -9.53672 | 0.70403 | -13.2214 | -9.30822 | 0.74712 | -14.3367 | -10.71126 | 0.73447 | -13.8138 | -10.14589 | 0.7593 | -12.76983 | -9.69608 | 0.76112 | -12.991 | -9.88771
223.7 | 0.74708 | -13.17677 | -9.84411 | 0.74131 | -13.3516 | -9.89766 | 0.72929 | -13.31384 | -9.70971 | 0.72876 | -13.4689 | -9.81561 | 0.76327 | -13.60137 | -10.38148 | 0.7739 | -13.56494 | -10.49791 | 0.70467 | -14.31661 | -10.08846 | 0.73479 | -14.20196 | -10.43543 | 0.4601 | -11.50827 | -5.29498 | 0.71445 | -13.39286 | -9.56846 | 0.71049 | -13.15627 | -9.34744 | 0.70475 | -13.16808 | -9.28019 | 0.73014 | -13.34586 | -9.74438 | 0.72998 | -12.97389 | -9.47072 | 0.72466 | -13.76896 | -9.97779 | 0.73036 | -13.51389 | -9.86995 | 0.7243 | -13.40584 | -9.70982 | 0.73328 | -13.20061 | -9.67976 | 0.722 | -13.09071 | -9.45152 | 0.7112 | -13.12191 | -9.33227 | 0.72332 | -14.55094 | -10.52492 | 0.72913 | -13.83793 | -10.0897 | 0.74808 | -12.88799 | -9.64121 | 0.75616 | -13.04053 | -9.86071
223.80016 | 0.74971 | -13.14443 | -9.85454 | 0.76032 | -13.06805 | -9.93591 | 0.73909 | -13.22224 | -9.77244 | 0.72546 | -13.50956 | -9.80066 | 0.76366 | -13.60393 | -10.38878 | 0.76165 | -13.74197 | -10.4665 | 0.71257 | -14.24901 | -10.15337 | 0.69794 | -14.49842 | -10.11904 | 0.45638 | -12.36206 | -5.64182 | 0.69779 | -13.64518 | -9.52142 | 0.72448 | -13.02232 | -9.4344 | 0.71514 | -12.96844 | -9.27426 | 0.75225 | -13.09672 | -9.85194 | 0.72319 | -13.10026 | -9.47403 | 0.74326 | -13.5661 | -10.08313 | 0.73982 | -13.43045 | -9.93616 | 0.72569 | -13.39538 | -9.72093 | 0.71971 | -13.34531 | -9.60474 | 0.7433 | -12.95459 | -9.62914 | 0.70405 | -13.20747 | -9.29867 | 0.73782 | -14.43264 | -10.64874 | 0.73512 | -13.80856 | -10.15089 | 0.74946 | -12.88288 | -9.65526 | 0.74788 | -13.13661 | -9.82461
223.9 | 0.75424 | -13.06805 | -9.85643 | 0.72266 | -13.55414 | -9.79506 | 0.74907 | -13.04202 | -9.76944 | 0.75308 | -13.1856 | -9.92982 | 0.75321 | -13.66832 | -10.29511 | 0.77539 | -13.55952 | -10.51392 | 0.70504 | -14.30663 | -10.08671 | 0.73001 | -14.25594 | -10.40692 | 0.48099 | -12.13137 | -5.83508 | 0.70336 | -13.65724 | -9.60593 | 0.72293 | -13.04176 | -9.42822 | 0.71339 | -13.1147 | -9.35591 | 0.72923 | -13.3475 | -9.7334 | 0.73855 | -12.92028 | -9.54229 | 0.74489 | -13.52134 | -10.07194 | 0.74817 | -13.31838 | -9.96447 | 0.73186 | -13.32438 | -9.75157 | 0.72943 | -13.19771 | -9.62684 | 0.73768 | -13.00669 | -9.59475 | 0.71658 | -12.9677 | -9.29234 | 0.71777 | -14.61726 | -10.49187 | 0.7383 | -13.75802 | -10.15756 | 0.76638 | -12.68763 | -9.72358 | 0.76439 | -12.96566 | -9.91082
224 | 0.75007 | -13.16934 | -9.87791 | 0.72396 | -13.53754 | -9.80066 | 0.73925 | -13.21243 | -9.76727 | 0.73823 | -13.37679 | -9.87517 | 0.76087 | -13.51114 | -10.28025 | 0.76938 | -13.62968 | -10.48636 | 0.7087 | -14.28289 | -10.1223 | 0.71523 | -14.37492 | -10.28143 | 0.44329 | -12.81723 | -5.68175 | 0.67597 | -13.95375 | -9.43229 | 0.7004 | -13.29249 | -9.31008 | 0.68019 | -13.40785 | -9.11982 | 0.73522 | -13.28481 | -9.7672 | 0.73259 | -12.87482 | -9.4319 | 0.73193 | -13.70353 | -10.03008 | 0.75006 | -13.28004 | -9.96088 | 0.737 | -13.17694 | -9.71141 | 0.71762 | -13.378 | -9.60036 | 0.73927 | -12.96403 | -9.58394 | 0.71199 | -13.1193 | -9.34086 | 0.71172 | -14.66322 | -10.43605 | 0.71711 | -14.01813 | -10.05256 | 0.7594 | -12.78551 | -9.70937 | 0.7656 | -12.96047 | -9.92254
224.10021 | 0.74779 | -13.15326 | -9.83581 | 0.74946 | -13.27796 | -9.95135 | 0.7285 | -13.31805 | -9.7022 | 0.72586 | -13.4874 | -9.79003 | 0.76454 | -13.46442 | -10.29405 | 0.76585 | -13.68445 | -10.48022 | 0.73979 | -13.98021 | -10.34239 | 0.72141 | -14.323 | -10.33276 | 0.45609 | -11.34567 | -5.1746 | 0.72515 | -13.34137 | -9.67456 | 0.72991 | -12.9945 | -9.48488 | 0.70556 | -13.18058 | -9.29969 | 0.73698 | -13.28298 | -9.78932 | 0.70447 | -13.22804 | -9.31871 | 0.72947 | -13.74389 | -10.02573 | 0.75337 | -13.29524 | -10.01621 | 0.73354 | -13.31648 | -9.76812 | 0.7288 | -13.27028 | -9.67135 | 0.73833 | -13.01249 | -9.60748 | 0.70034 | -13.23448 | -9.26859 | 0.73871 | -14.41493 | -10.6484 | 0.73259 | -13.87026 | -10.16115 | 0.75098 | -12.87345 | -9.66766 | 0.75599 | -13.06412 | -9.87632
224.2 | 0.74957 | -13.17797 | -9.87784 | 0.74366 | -13.22586 | -9.83556 | 0.74187 | -13.17801 | -9.77638 | 0.74179 | -13.32574 | -9.88485 | 0.76533 | -13.4699 | -10.30899 | 0.74152 | -13.94216 | -10.33836 | 0.72287 | -14.16908 | -10.24242 | 0.72677 | -14.26255 | -10.36554 | 0.46148 | -12.52059 | -5.778 | 0.72203 | -13.4514 | -9.71225 | 0.71309 | -13.16409 | -9.38718 | 0.71322 | -13.05942 | -9.31417 | 0.72828 | -13.36142 | -9.73087 | 0.74598 | -12.83766 | -9.57657 | 0.73313 | -13.66952 | -10.02161 | 0.7425 | -13.40859 | -9.95586 | 0.71841 | -13.45214 | -9.66415 | 0.73628 | -13.13883 | -9.67387 | 0.72693 | -13.12341 | -9.53982 | 0.70043 | -13.25664 | -9.28529 | 0.7504 | -14.29716 | -10.72854 | 0.7273 | -13.88151 | -10.096 | 0.75063 | -12.87759 | -9.66632 | 0.7736 | -12.85187 | -9.94227
224.30005 | 0.73551 | -13.36267 | -9.8284 | 0.74807 | -13.19475 | -9.87061 | 0.72456 | -13.38651 | -9.69929 | 0.72804 | -13.4837 | -9.8167 | 0.75994 | -13.53812 | -10.28821 | 0.75559 | -13.79006 | -10.41959 | 0.71953 | -14.18045 | -10.20332 | 0.71629 | -14.39006 | -10.30749 | 0.46145 | -11.57968 | -5.34345 | 0.71323 | -13.40076 | -9.55779 | 0.71908 | -13.10671 | -9.4248 | 0.7021 | -13.21483 | -9.27819 | 0.73495 | -13.30161 | -9.77599 | 0.7277 | -13.06146 | -9.50478 | 0.73559 | -13.65683 | -10.04583 | 0.74756 | -13.33598 | -9.96945 | 0.73445 | -13.29297 | -9.76305 | 0.72711 | -13.27683 | -9.65369 | 0.73192 | -13.07259 | -9.56813 | 0.69711 | -13.29529 | -9.26822 | 0.72808 | -14.51981 | -10.57155 | 0.71805 | -13.99342 | -10.04796 | 0.76027 | -12.75676 | -9.69858 | 0.76686 | -12.93028 | -9.91574
224.4 | 0.74017 | -13.30659 | -9.84914 | 0.75028 | -13.19707 | -9.90146 | 0.74304 | -13.16109 | -9.77918 | 0.7263 | -13.50122 | -9.80596 | 0.75911 | -13.59168 | -10.31762 | 0.78084 | -13.46721 | -10.51571 | 0.73206 | -14.10038 | -10.32234 | 0.73769 | -14.16488 | -10.44931 | 0.47472 | -11.90736 | -5.65262 | 0.69244 | -13.79169 | -9.54985 | 0.71963 | -13.07855 | -9.41168 | 0.73206 | -12.90118 | -9.44438 | 0.7457 | -13.09132 | -9.76213 | 0.72649 | -12.99187 | -9.43848 | 0.72798 | -13.75217 | -10.01126 | 0.74446 | -13.38409 | -9.96394 | 0.71069 | -13.54661 | -9.62751 | 0.71914 | -13.35866 | -9.60676 | 0.75401 | -12.82329 | -9.66885 | 0.70524 | -13.19331 | -9.30442 | 0.72154 | -14.57691 | -10.51786 | 0.72214 | -13.91654 | -10.04975 | 0.76028 | -12.76212 | -9.70285 | 0.75374 | -13.06384 | -9.84669
224.50012 | 0.75122 | -13.17246 | -9.89544 | 0.74549 | -13.27927 | -9.89958 | 0.73976 | -13.20921 | -9.77166 | 0.73179 | -13.45881 | -9.84901 | 0.76036 | -13.59279 | -10.33547 | 0.76554 | -13.62683 | -10.43184 | 0.72682 | -14.12501 | -10.26633 | 0.73806 | -14.16253 | -10.45276 | 0.4686 | -12.71694 | -5.9592 | 0.69929 | -13.72191 | -9.59556 | 0.70906 | -13.20704 | -9.36462 | 0.71152 | -13.11652 | -9.33265 | 0.73711 | -13.28145 | -9.78986 | 0.71373 | -13.19356 | -9.41669 | 0.72737 | -13.76697 | -10.01368 | 0.75502 | -13.22407 | -9.98444 | 0.72384 | -13.41404 | -9.70962 | 0.72481 | -13.28614 | -9.62986 | 0.73463 | -13.04399 | -9.58248 | 0.69019 | -13.38339 | -9.23703 | 0.73804 | -14.37538 | -10.60966 | 0.71912 | -14.01491 | -10.07845 | 0.76398 | -12.72587 | -9.72235 | 0.76994 | -12.88297 | -9.91907
224.60003 | 0.74662 | -13.19181 | -9.84928 | 0.74199 | -13.31961 | -9.88303 | 0.74481 | -13.13016 | -9.77945 | 0.74167 | -13.34453 | -9.89723 | 0.75867 | -13.59263 | -10.31239 | 0.76173 | -13.72006 | -10.45102 | 0.72167 | -14.13619 | -10.20162 | 0.73608 | -14.20457 | -10.45568 | 0.50481 | -11.14401 | -5.62564 | 0.71364 | -13.51969 | -9.64815 | 0.69818 | -13.28808 | -9.27745 | 0.71551 | -13.03106 | -9.32389 | 0.72541 | -13.41555 | -9.73173 | 0.72783 | -12.97793 | -9.44578 | 0.74353 | -13.59809 | -10.1106 | 0.75351 | -13.25859 | -9.99048 | 0.73246 | -13.32346 | -9.75895 | 0.71877 | -13.36442 | -9.60599 | 0.72997 | -13.117 | -9.575 | 0.70032 | -13.28376 | -9.30292 | 0.74121 | -14.39233 | -10.6678 | 0.71545 | -14.04651 | -10.04965 | 0.76057 | -12.76093 | -9.70553 | 0.75433 | -13.06769 | -9.85735
224.70021 | 0.7552 | -13.13059 | -9.91627 | 0.74777 | -13.19727 | -9.8685 | 0.72402 | -13.38809 | -9.69319 | 0.73359 | -13.42897 | -9.85134 | 0.75545 | -13.64462 | -10.3078 | 0.77342 | -13.57248 | -10.49717 | 0.72985 | -14.10641 | -10.2955 | 0.71125 | -14.39529 | -10.23872 | 0.46094 | -10.38996 | -4.78916 | 0.72331 | -13.3818 | -9.67919 | 0.71631 | -13.13822 | -9.41105 | 0.75024 | -12.60518 | -9.45696 | 0.75018 | -13.13109 | -9.85063 | 0.72965 | -13.04077 | -9.51524 | 0.75835 | -13.37774 | -10.14497 | 0.72989 | -13.52141 | -9.86914 | 0.72625 | -13.39823 | -9.73046 | 0.71548 | -13.40154 | -9.58856 | 0.74257 | -12.96211 | -9.62529 | 0.70257 | -13.21955 | -9.28771 | 0.72435 | -14.54632 | -10.53664 | 0.71318 | -14.02549 | -10.00268 | 0.7568 | -12.81676 | -9.69973 | 0.7667 | -12.90573 | -9.89487
224.80002 | 0.74023 | -13.31051 | -9.85289 | 0.74273 | -13.29772 | -9.87656 | 0.73023 | -13.3076 | -9.7176 | 0.7301 | -13.44339 | -9.81506 | 0.75814 | -13.56008 | -10.28043 | 0.76899 | -13.63866 | -10.48795 | 0.74405 | -13.98233 | -10.40351 | 0.70608 | -14.47672 | -10.22167 | 0.46188 | -11.69243 | -5.40045 | 0.73887 | -13.23956 | -9.78237 | 0.72644 | -13.00903 | -9.45024 | 0.72209 | -13.01053 | -9.39481 | 0.75192 | -13.03596 | -9.802 | 0.71449 | -13.17227 | -9.4115 | 0.73029 | -13.69013 | -9.99782 | 0.73486 | -13.46296 | -9.89344 | 0.71419 | -13.50165 | -9.64276 | 0.71896 | -13.33533 | -9.58752 | 0.75007 | -12.87941 | -9.66044 | 0.70889 | -13.16052 | -9.32935 | 0.75767 | -14.21509 | -10.77032 | 0.75025 | -13.66779 | -10.2543 | 0.74628 | -12.93768 | -9.65515 | 0.76503 | -12.96049 | -9.91519
224.90016 | 0.73655 | -13.35561 | -9.8371 | 0.74917 | -13.24357 | -9.92166 | 0.7447 | -13.1541 | -9.79582 | 0.75065 | -13.22104 | -9.92433 | 0.76393 | -13.52848 | -10.33483 | 0.76777 | -13.65977 | -10.48758 | 0.72133 | -14.18721 | -10.23372 | 0.70386 | -14.4857 | -10.19583 | 0.44556 | -11.62943 | -5.18156 | 0.69745 | -13.71952 | -9.56872 | 0.7145 | -13.15129 | -9.39663 | 0.71229 | -13.12759 | -9.35065 | 0.72445 | -13.42487 | -9.72567 | 0.72942 | -13.03509 | -9.50801 | 0.73501 | -13.65368 | -10.03561 | 0.75445 | -13.22437 | -9.97715 | 0.73314 | -13.31251 | -9.75989 | 0.72635 | -13.29111 | -9.65401 | 0.73653 | -13.02894 | -9.59618 | 0.69579 | -13.30247 | -9.25577 | 0.73317 | -14.46302 | -10.60387 | 0.74641 | -13.57757 | -10.13438 | 0.75973 | -12.75661 | -9.69162 | 0.78113 | -12.76067 | -9.96777
225.00021 | 0.74217 | -13.29399 | -9.86636 | 0.74018 | -13.3432 | -9.87638 | 0.73618 | -13.26636 | -9.76639 | 0.74204 | -13.33646 | -9.8962 | 0.74802 | -13.72224 | -10.26445 | 0.75362 | -13.82187 | -10.41648 | 0.74974 | -13.92321 | -10.43873 | 0.75068 | -13.95868 | -10.47849 | 0.49936 | -10.56984 | -5.2782 | 0.70249 | -13.64323 | -9.58429 | 0.69531 | -13.29883 | -9.24685 | 0.70122 | -13.23464 | -9.28041 | 0.72192 | -13.4181 | -9.68682 | 0.72101 | -13.09652 | -9.44269 | 0.72298 | -13.80579 | -9.98135 | 0.72634 | -13.54634 | -9.83923 | 0.73866 | -13.26484 | -9.79819 | 0.7356 | -13.18547 | -9.69922 | 0.73689 | -13.03682 | -9.60668 | 0.70316 | -13.23869 | -9.30892 | 0.71362 | -14.66082 | -10.46228 | 0.73528 | -13.82908 | -10.16819 | 0.75237 | -12.85918 | -9.67481 | 0.76025 | -12.99374 | -9.87848
225.1001 | 0.72994 | -13.44103 | -9.81117 | 0.73596 | -13.41813 | -9.87518 | 0.73584 | -13.23474 | -9.73869 | 0.73531 | -13.32909 | -9.80096 | 0.76208 | -13.56557 | -10.33802 | 0.762 | -13.70763 | -10.4452 | 0.73256 | -14.08091 | -10.31514 | 0.74445 | -14.12776 | -10.51748 | 0.51836 | -10.46878 | -5.42655 | 0.68742 | -13.8441 | -9.51674 | 0.74293 | -12.79909 | -9.50887 | 0.71543 | -13.02094 | -9.31558 | 0.75776 | -13.02884 | -9.87275 | 0.72834 | -13.06784 | -9.51783 | 0.72045 | -13.83723 | -9.96906 | 0.74861 | -13.28177 | -9.94289 | 0.72065 | -13.44616 | -9.69 | 0.74271 | -13.07707 | -9.7125 | 0.75314 | -12.75285 | -9.60472 | 0.68659 | -13.43473 | -9.22422 | 0.71543 | -14.63833 | -10.47267 | 0.71861 | -13.99863 | -10.05955 | 0.76158 | -12.68523 | -9.66078 | 0.76465 | -12.93183 | -9.88836
225.20003 | 0.73648 | -13.34706 | -9.82989 | 0.71874 | -13.61939 | -9.78883 | 0.73362 | -13.26356 | -9.73037 | 0.73889 | -13.33954 | -9.85651 | 0.75851 | -13.60279 | -10.31788 | 0.7568 | -13.77284 | -10.42329 | 0.71622 | -14.22115 | -10.18547 | 0.73275 | -14.23781 | -10.43274 | 0.50339 | -11.22086 | -5.64848 | 0.6844 | -13.85798 | -9.48445 | 0.71247 | -13.06689 | -9.30983 | 0.68815 | -13.33966 | -9.17974 | 0.72435 | -13.41761 | -9.71904 | 0.73413 | -12.99785 | -9.54218 | 0.73126 | -13.70491 | -10.0219 | 0.7389 | -13.42458 | -9.91946 | 0.72467 | -13.38901 | -9.70266 | 0.71618 | -13.40243 | -9.59849 | 0.75261 | -12.85383 | -9.67387 | 0.71178 | -13.12204 | -9.33994 | 0.7531 | -14.23686 | -10.72172 | 0.73956 | -13.52636 | -10.00355 | 0.7552 | -12.81965 | -9.68135 | 0.76323 | -12.95597 | -9.88844
225.30014 | 0.74938 | -13.19987 | -9.89168 | 0.74185 | -13.33767 | -9.89455 | 0.74638 | -13.12204 | -9.79408 | 0.73422 | -13.42528 | -9.85714 | 0.75482 | -13.63511 | -10.29212 | 0.75007 | -13.81538 | -10.36254 | 0.72475 | -14.13041 | -10.24102 | 0.72668 | -14.29541 | -10.38819 | 0.48699 | -11.50977 | -5.60513 | 0.70975 | -13.59811 | -9.6513 | 0.70083 | -13.25587 | -9.29004 | 0.71704 | -13.06641 | -9.36919 | 0.74266 | -13.14838 | -9.76472 | 0.73028 | -13.03108 | -9.5164 | 0.74043 | -13.59294 | -10.06465 | 0.74088 | -13.40974 | -9.93502 | 0.71517 | -13.49932 | -9.65428 | 0.72691 | -13.26528 | -9.64271 | 0.72476 | -13.21354 | -9.57664 | 0.69761 | -13.30584 | -9.28233 | 0.74281 | -14.35135 | -10.66037 | 0.72703 | -13.90667 | -10.11052 | 0.75819 | -12.78373 | -9.69244 | 0.75943 | -13.01276 | -9.88232
225.40016 | 0.72813 | -13.42453 | -9.77481 | 0.7336 | -13.43322 | -9.85468 | 0.73347 | -13.29174 | -9.74908 | 0.7479 | -13.21663 | -9.88473 | 0.75499 | -13.64504 | -10.30187 | 0.75191 | -13.84456 | -10.40992 | 0.73474 | -14.06421 | -10.33356 | 0.73852 | -14.16537 | -10.46146 | 0.48966 | -11.67848 | -5.71853 | 0.69807 | -13.73657 | -9.58905 | 0.70407 | -13.23288 | -9.31688 | 0.71398 | -13.10396 | -9.35597 | 0.72053 | -13.46407 | -9.70128 | 0.74572 | -12.88275 | -9.60692 | 0.73047 | -13.71116 | -10.01557 | 0.74816 | -13.30891 | -9.95721 | 0.72431 | -13.39707 | -9.70361 | 0.73005 | -13.23968 | -9.66567 | 0.73787 | -13.08821 | -9.65741 | 0.70509 | -13.14556 | -9.2688 | 0.74275 | -14.39748 | -10.69367 | 0.7272 | -13.90839 | -10.11423 | 0.74974 | -12.894 | -9.66708 | 0.75963 | -13.01203 | -9.88435
225.50017 | 0.74728 | -13.23172 | -9.88784 | 0.74155 | -13.34078 | -9.89283 | 0.74984 | -13.01533 | -9.75947 | 0.72835 | -13.50048 | -9.83304 | 0.75765 | -13.59723 | -10.3019 | 0.76785 | -13.68056 | -10.50456 | 0.74128 | -13.99738 | -10.37595 | 0.72344 | -14.32482 | -10.36308 | 0.49074 | -10.29162 | -5.05052 | 0.71774 | -13.49429 | -9.68538 | 0.72377 | -13.0857 | -9.4711 | 0.71398 | -13.09647 | -9.35059 | 0.72921 | -13.37924 | -9.75632 | 0.72134 | -13.11967 | -9.4637 | 0.73934 | -13.60879 | -10.06157 | 0.75637 | -13.22346 | -10.00187 | 0.72512 | -13.39093 | -9.71007 | 0.73343 | -13.21452 | -9.69197 | 0.7336 | -13.07614 | -9.59266 | 0.70403 | -13.2236 | -9.3098 | 0.7199 | -14.59856 | -10.50953 | 0.7265 | -13.91423 | -10.10868 | 0.7519 | -12.85902 | -9.66868 | 0.75621 | -13.02395 | -9.84887
225.60014 | 0.7599 | -13.05143 | -9.91776 | 0.7301 | -13.47218 | -9.83608 | 0.75246 | -13.06346 | -9.82969 | 0.73656 | -13.38738 | -9.86063 | 0.7559 | -13.64317 | -10.31291 | 0.77074 | -13.6278 | -10.50352 | 0.72583 | -14.12554 | -10.25267 | 0.74012 | -14.14539 | -10.4693 | 0.47445 | -12.22686 | -5.80108 | 0.70743 | -13.63569 | -9.64629 | 0.71591 | -13.11646 | -9.39025 | 0.70125 | -13.22861 | -9.27656 | 0.73625 | -13.26875 | -9.76908 | 0.72512 | -13.07174 | -9.47862 | 0.73396 | -13.58191 | -9.96851 | 0.75467 | -13.24671 | -9.99685 | 0.72397 | -13.40612 | -9.70563 | 0.71974 | -13.34934 | -9.60809 | 0.72031 | -13.25621 | -9.5486 | 0.70486 | -13.21788 | -9.31671 | 0.71929 | -14.60662 | -10.50638 | 0.73017 | -13.88135 | -10.13576 | 0.75551 | -12.82963 | -9.69294 | 0.76968 | -12.89371 | -9.92407
225.70021 | 0.74862 | -13.17209 | -9.86093 | 0.73492 | -13.421 | -9.86333 | 0.75089 | -13.05474 | -9.80265 | 0.73503 | -13.39501 | -9.84577 | 0.76222 | -13.549 | -10.32735 | 0.75274 | -13.81621 | -10.40004 | 0.73335 | -14.06491 | -10.31453 | 0.71906 | -14.35971 | -10.32556 | 0.42301 | -12.76593 | -5.40009 | 0.69377 | -13.77979 | -9.55996 | 0.71527 | -13.13668 | -9.39634 | 0.7009 | -13.20201 | -9.25326 | 0.72174 | -13.4485 | -9.70629 | 0.71524 | -13.16488 | -9.41605 | 0.73721 | -13.60609 | -10.03053 | 0.73936 | -13.43576 | -9.93383 | 0.73278 | -13.31801 | -9.75915 | 0.73257 | -13.19617 | -9.66718 | 0.74401 | -13.02389 | -9.68994 | 0.68606 | -13.43276 | -9.21573 | 0.7239 | -14.55413 | -10.53574 | 0.73226 | -13.82111 | -10.12069 | 0.75585 | -12.82136 | -9.69105 | 0.76513 | -12.96466 | -9.91964
225.80002 | 0.75278 | -13.15196 | -9.90048 | 0.75254 | -13.17489 | -9.91466 | 0.72936 | -13.33244 | -9.72413 | 0.73978 | -13.34898 | -9.87531 | 0.75181 | -13.66848 | -10.27605 | 0.76743 | -13.622 | -10.45397 | 0.71725 | -14.21599 | -10.19649 | 0.72517 | -14.27308 | -10.35042 | 0.4931 | -11.40891 | -5.62569 | 0.70203 | -13.70371 | -9.62039 | 0.71242 | -13.04442 | -9.29317 | 0.71442 | -13.11039 | -9.36626 | 0.72931 | -13.33047 | -9.72202 | 0.7218 | -13.11393 | -9.46562 | 0.74267 | -13.56062 | -10.07112 | 0.74819 | -13.31325 | -9.96085 | 0.74243 | -13.17079 | -9.77834 | 0.72756 | -13.27444 | -9.65795 | 0.73379 | -13.08019 | -9.59807 | 0.71213 | -13.04421 | -9.28916 | 0.73293 | -14.47769 | -10.61115 | 0.735 | -13.80541 | -10.14697 | 0.7572 | -12.81829 | -9.70605 | 0.76285 | -12.97092 | -9.89485
225.90014 | 0.74086 | -13.30455 | -9.85686 | 0.74766 | -13.27651 | -9.92633 | 0.74708 | -13.14761 | -9.82225 | 0.73176 | -13.4406 | -9.83535 | 0.75727 | -13.61702 | -10.31173 | 0.75706 | -13.76055 | -10.41762 | 0.74177 | -14.00299 | -10.38695 | 0.71991 | -14.33044 | -10.3166 | 0.51467 | -11.34335 | -5.83805 | 0.7195 | -13.46949 | -9.69123 | 0.71518 | -13.122 | -9.38462 | 0.71663 | -13.07016 | -9.36643 | 0.73976 | -13.23934 | -9.79392 | 0.73562 | -12.93087 | -9.51226 | 0.75536 | -13.41941 | -10.13645 | 0.73675 | -13.4442 | -9.905 | 0.73977 | -13.14933 | -9.72745 | 0.72914 | -13.13787 | -9.57931 | 0.73922 | -12.92582 | -9.555 | 0.70258 | -13.23671 | -9.29989 | 0.73886 | -14.40286 | -10.64175 | 0.7382 | -13.75643 | -10.15494 | 0.75002 | -12.87133 | -9.6538 | 0.76586 | -12.92151 | -9.89608
226.00017 | 0.75064 | -13.18204 | -9.89501 | 0.74609 | -13.26448 | -9.89646 | 0.73388 | -13.28287 | -9.74808 | 0.73808 | -13.34187 | -9.84743 | 0.76273 | -13.55507 | -10.33891 | 0.77424 | -13.48896 | -10.4437 | 0.74132 | -13.98364 | -10.36634 | 0.73811 | -14.18382 | -10.46926 | 0.46915 | -12.15738 | -5.70359 | 0.70402 | -13.66634 | -9.62143 | 0.73844 | -12.87705 | -9.50888 | 0.70776 | -13.16289 | -9.31622 | 0.74382 | -13.19649 | -9.81576 | 0.71093 | -13.21982 | -9.39839 | 0.72709 | -13.77073 | -10.0126 | 0.73729 | -13.44013 | -9.90928 | 0.72695 | -13.37916 | -9.72598 | 0.73344 | -13.15186 | -9.64606 | 0.737 | -13.07913 | -9.63927 | 0.70859 | -13.14411 | -9.31383 | 0.71581 | -14.62938 | -10.47182 | 0.72296 | -13.94599 | -10.08244 | 0.74142 | -12.99146 | -9.63206 | 0.76388 | -12.95756 | -9.89807
226.10012 | 0.73318 | -13.38889 | -9.8164 | 0.72285 | -13.54162 | -9.7885 | 0.72285 | -13.38432 | -9.67485 | 0.74742 | -13.21307 | -9.87565 | 0.75249 | -13.66355 | -10.28174 | 0.75114 | -13.83832 | -10.39457 | 0.73921 | -13.95051 | -10.31242 | 0.72938 | -14.25844 | -10.39988 | 0.50349 | -11.42929 | -5.75458 | 0.70082 | -13.71223 | -9.60983 | 0.73497 | -12.90721 | -9.48639 | 0.71192 | -13.12851 | -9.34639 | 0.74153 | -13.15369 | -9.75382 | 0.7319 | -12.98405 | -9.503 | 0.73006 | -13.71453 | -10.01248 | 0.74414 | -13.36502 | -9.94541 | 0.74919 | -13.10425 | -9.81752 | 0.72464 | -13.29461 | -9.6338 | 0.73722 | -13.07382 | -9.63823 | 0.70391 | -13.23176 | -9.31391 | 0.73367 | -14.47013 | -10.61637 | 0.73021 | -13.87759 | -10.13355 | 0.73579 | -13.05136 | -9.60311 | 0.76988 | -12.8897 | -9.92352
226.20016 | 0.74135 | -13.28976 | -9.85239 | 0.74384 | -13.30828 | -9.89919 | 0.73799 | -13.21374 | -9.75166 | 0.74236 | -13.28284 | -9.86061 | 0.77192 | -13.45176 | -10.38361 | 0.74031 | -13.94975 | -10.32717 | 0.73148 | -14.08115 | -10.30014 | 0.72119 | -14.32962 | -10.33438 | 0.51025 | -10.6953 | -5.45723 | 0.70385 | -13.6671 | -9.6196 | 0.71259 | -13.17216 | -9.38635 | 0.69404 | -13.30877 | -9.23679 | 0.74198 | -13.22068 | -9.80953 | 0.71905 | -13.13693 | -9.44611 | 0.73973 | -13.61924 | -10.07462 | 0.73247 | -13.49511 | -9.88483 | 0.73755 | -13.22522 | -9.75428 | 0.73215 | -13.18021 | -9.64987 | 0.74988 | -12.96689 | -9.72365 | 0.69787 | -13.28684 | -9.27245 | 0.74004 | -14.39266 | -10.65107 | 0.73294 | -13.88269 | -10.17512 | 0.76581 | -12.67477 | -9.70644 | 0.76368 | -12.97029 | -9.90513
226.30012 | 0.74941 | -13.18644 | -9.88203 | 0.7547 | -13.13174 | -9.91058 | 0.73891 | -13.24444 | -9.7864 | 0.74191 | -13.31871 | -9.88132 | 0.75935 | -13.58216 | -10.31357 | 0.75507 | -13.74794 | -10.38071 | 0.76371 | -13.77983 | -10.52379 | 0.72607 | -14.30129 | -10.38371 | 0.52163 | -11.71385 | -6.1103 | 0.69993 | -13.69663 | -9.58661 | 0.70479 | -13.24728 | -9.33649 | 0.68745 | -13.35278 | -9.17938 | 0.73278 | -13.34018 | -9.77536 | 0.71189 | -13.17551 | -9.37951 | 0.74016 | -13.62074 | -10.08158 | 0.73983 | -13.41147 | -9.92219 | 0.72392 | -13.39435 | -9.69645 | 0.72304 | -13.31958 | -9.63053 | 0.72779 | -13.17575 | -9.58915 | 0.72232 | -12.85292 | -9.28396 | 0.72515 | -14.54287 | -10.54574 | 0.71561 | -14.01068 | -10.02613 | 0.7588 | -12.74578 | -9.67155 | 0.75586 | -13.04158 | -9.85759
226.40016 | 0.73813 | -13.32812 | -9.83791 | 0.73837 | -13.37308 | -9.87428 | 0.72784 | -13.33056 | -9.70257 | 0.76054 | -13.05596 | -9.92958 | 0.76532 | -13.51919 | -10.3465 | 0.76223 | -13.71981 | -10.45761 | 0.73244 | -14.0869 | -10.31784 | 0.72359 | -14.30983 | -10.35445 | 0.50757 | -12.24405 | -6.2147 | 0.70997 | -13.5947 | -9.65186 | 0.7153 | -13.11287 | -9.37958 | 0.7169 | -13.05696 | -9.3605 | 0.75004 | -13.12576 | -9.84483 | 0.72495 | -13.08053 | -9.48272 | 0.73358 | -13.6859 | -10.03965 | 0.74196 | -13.38769 | -9.93312 | 0.73218 | -13.31533 | -9.74925 | 0.71861 | -13.36883 | -9.60694 | 0.73157 | -13.12641 | -9.60286 | 0.69839 | -13.26674 | -9.26532 | 0.75443 | -14.17602 | -10.69479 | 0.72674 | -13.92103 | -10.11697 | 0.75028 | -12.88504 | -9.66732 | 0.7653 | -12.9595 | -9.91796
226.50002 | 0.73898 | -13.30818 | -9.83449 | 0.74945 | -13.22707 | -9.91299 | 0.73972 | -13.20356 | -9.76694 | 0.74019 | -13.32581 | -9.86363 | 0.75802 | -13.60049 | -10.30946 | 0.75365 | -13.82604 | -10.42005 | 0.74145 | -13.99649 | -10.37766 | 0.75369 | -13.84118 | -10.43197 | 0.48067 | -12.08595 | -5.80935 | 0.72844 | -13.31171 | -9.69672 | 0.70833 | -13.19864 | -9.34894 | 0.71943 | -13.05911 | -9.39509 | 0.75434 | -13.07892 | -9.86595 | 0.72118 | -13.06897 | -9.42501 | 0.72971 | -13.70588 | -10.00136 | 0.75016 | -13.2799 | -9.96208 | 0.75327 | -13.04776 | -9.82848 | 0.73498 | -13.1478 | -9.66341 | 0.73019 | -13.1216 | -9.58122 | 0.69297 | -13.3368 | -9.24196 | 0.72367 | -14.54969 | -10.52917 | 0.71928 | -13.9664 | -10.04574 | 0.76087 | -12.74569 | -9.69782 | 0.76168 | -12.99235 | -9.89597
226.6 | 0.74996 | -13.18006 | -9.88457 | 0.74698 | -13.21864 | -9.87403 | 0.73948 | -13.20727 | -9.76656 | 0.73115 | -13.3975 | -9.79562 | 0.76614 | -13.52208 | -10.35974 | 0.74256 | -13.92394 | -10.33935 | 0.71744 | -14.21491 | -10.19831 | 0.71799 | -14.35624 | -10.30759 | 0.51107 | -11.06773 | -5.65643 | 0.71602 | -13.4758 | -9.6489 | 0.69881 | -13.26003 | -9.26628 | 0.71047 | -13.09399 | -9.30296 | 0.74215 | -13.21685 | -9.80891 | 0.7205 | -13.10202 | -9.44006 | 0.72866 | -13.7456 | -10.01581 | 0.74107 | -13.39009 | -9.92294 | 0.73362 | -13.31111 | -9.76535 | 0.74316 | -13.10745 | -9.74096 | 0.7331 | -12.99721 | -9.52823 | 0.69583 | -13.31908 | -9.26784 | 0.72177 | -14.56763 | -10.51442 | 0.72579 | -13.92606 | -10.10732 | 0.74098 | -12.95202 | -9.59723 | 0.76962 | -12.87911 | -9.91206
226.70019 | 0.74426 | -13.25918 | -9.86824 | 0.73927 | -13.32076 | -9.84765 | 0.75078 | -13.06963 | -9.81247 | 0.73716 | -13.38112 | -9.86404 | 0.75758 | -13.61979 | -10.31809 | 0.76521 | -13.68275 | -10.47012 | 0.71097 | -14.26849 | -10.14441 | 0.71311 | -14.37873 | -10.25366 | 0.50046 | -11.52888 | -5.76977 | 0.6679 | -14.03193 | -9.37193 | 0.72401 | -13.05149 | -9.44948 | 0.69875 | -13.24371 | -9.25407 | 0.74466 | -13.19652 | -9.82697 | 0.73334 | -12.97183 | -9.5128 | 0.73627 | -13.67419 | -10.06792 | 0.74339 | -13.41243 | -9.97069 | 0.73178 | -13.3082 | -9.73869 | 0.72698 | -13.25669 | -9.63737 | 0.73645 | -13.03573 | -9.60009 | 0.68706 | -13.41834 | -9.21917 | 0.73902 | -14.37673 | -10.62463 | 0.72033 | -14.00165 | -10.08585 | 0.75627 | -12.76229 | -9.65177 | 0.75518 | -13.04225 | -9.84926
226.80023 | 0.73948 | -13.32183 | -9.85124 | 0.74979 | -13.22379 | -9.91509 | 0.74141 | -13.20091 | -9.78731 | 0.73831 | -13.34835 | -9.85523 | 0.76064 | -13.59573 | -10.34151 | 0.76401 | -13.66601 | -10.44095 | 0.72909 | -14.11592 | -10.29175 | 0.73777 | -14.16374 | -10.44956 | 0.48547 | -11.96729 | -5.80974 | 0.71393 | -13.53337 | -9.66188 | 0.70466 | -13.23991 | -9.32958 | 0.71387 | -13.10715 | -9.35677 | 0.74337 | -13.21481 | -9.82343 | 0.72314 | -13.06319 | -9.44657 | 0.73602 | -13.66458 | -10.05736 | 0.75728 | -13.21932 | -10.01079 | 0.70133 | -13.59033 | -9.53127 | 0.72387 | -13.3186 | -9.64096 | 0.74146 | -12.96027 | -9.60956 | 0.70408 | -13.19814 | -9.29253 | 0.75322 | -14.23574 | -10.72267 | 0.72967 | -13.90642 | -10.14712 | 0.74276 | -12.94656 | -9.61617 | 0.76217 | -12.98817 | -9.89919
226.9001 | 0.743 | -13.28391 | -9.86996 | 0.74549 | -13.25972 | -9.88497 | 0.74692 | -13.12724 | -9.80496 | 0.7428 | -13.28561 | -9.86851 | 0.7737 | -13.39221 | -10.36158 | 0.75802 | -13.76538 | -10.43445 | 0.74975 | -13.81646 | -10.35886 | 0.74697 | -14.04252 | -10.4894 | 0.47635 | -12.00995 | -5.721 | 0.7068 | -13.57649 | -9.59584 | 0.72255 | -13.07342 | -9.44626 | 0.70956 | -13.16493 | -9.34132 | 0.72726 | -13.34746 | -9.70706 | 0.71524 | -13.14286 | -9.40027 | 0.72683 | -13.73339 | -9.98184 | 0.75305 | -13.26253 | -9.98734 | 0.72846 | -13.34866 | -9.72394 | 0.72558 | -13.30442 | -9.65339 | 0.74533 | -12.95839 | -9.65828 | 0.70872 | -13.16119 | -9.32765 | 0.71333 | -14.62892 | -10.43529 | 0.73461 | -13.82956 | -10.15932 | 0.74467 | -12.94272 | -9.638 | 0.75061 | -13.1041 | -9.83607
227.00017 | 0.73974 | -13.30635 | -9.84327 | 0.75488 | -13.12391 | -9.90692 | 0.72147 | -13.42492 | -9.6857 | 0.73412 | -13.41665 | -9.84942 | 0.75888 | -13.59643 | -10.31807 | 0.74035 | -13.93743 | -10.31863 | 0.7325 | -14.07109 | -10.30705 | 0.73961 | -14.13154 | -10.45177 | 0.49895 | -11.82756 | -5.90133 | 0.70964 | -13.59056 | -9.64433 | 0.69874 | -13.29339 | -9.28863 | 0.70767 | -13.15157 | -9.30701 | 0.74733 | -13.15456 | -9.83073 | 0.72034 | -13.10655 | -9.44112 | 0.72632 | -13.68115 | -9.93685 | 0.73708 | -13.3418 | -9.83392 | 0.73796 | -13.20684 | -9.74616 | 0.73811 | -13.15012 | -9.70629 | 0.73663 | -13.04331 | -9.60807 | 0.71005 | -13.14523 | -9.33382 | 0.73576 | -14.43348 | -10.61964 | 0.73577 | -13.81515 | -10.16481 | 0.75121 | -12.85164 | -9.65425 | 0.7641 | -12.95642 | -9.90004
227.10023 | 0.75315 | -13.14935 | -9.90342 | 0.74129 | -13.3183 | -9.87274 | 0.74299 | -13.15989 | -9.77774 | 0.73632 | -13.36418 | -9.84031 | 0.77102 | -13.46569 | -10.38225 | 0.75834 | -13.77221 | -10.44403 | 0.74101 | -13.99952 | -10.37373 | 0.72948 | -14.26346 | -10.40489 | 0.50939 | -10.75016 | -5.47598 | 0.68242 | -13.89563 | -9.48263 | 0.70986 | -13.20226 | -9.37182 | 0.68844 | -13.28567 | -9.1464 | 0.72916 | -13.34641 | -9.73163 | 0.72648 | -13.04949 | -9.48014 | 0.73038 | -13.70324 | -10.00852 | 0.74496 | -13.34945 | -9.94486 | 0.73058 | -13.32766 | -9.73692 | 0.72362 | -13.29422 | -9.62 | 0.73477 | -13.05579 | -9.59295 | 0.68967 | -13.37604 | -9.22506 | 0.73569 | -14.44255 | -10.62524 | 0.69267 | -14.19255 | -9.83071 | 0.74758 | -12.89654 | -9.64122 | 0.77413 | -12.80991 | -9.91655
227.20014 | 0.74043 | -13.30574 | -9.85198 | 0.72469 | -13.50905 | -9.78989 | 0.74697 | -13.13385 | -9.81062 | 0.73914 | -13.34349 | -9.86268 | 0.76536 | -13.53464 | -10.35892 | 0.73839 | -13.95716 | -10.30582 | 0.7485 | -13.90094 | -10.40487 | 0.70825 | -14.43395 | -10.22292 | 0.46986 | -12.51316 | -5.87949 | 0.70369 | -13.65164 | -9.60651 | 0.70851 | -13.20429 | -9.35543 | 0.72964 | -12.91415 | -9.42269 | 0.74365 | -13.20664 | -9.82105 | 0.73008 | -13.0294 | -9.51245 | 0.72608 | -13.71886 | -9.96094 | 0.73769 | -13.40926 | -9.89193 | 0.74085 | -13.21234 | -9.78834 | 0.7375 | -13.11437 | -9.67178 | 0.74678 | -12.92595 | -9.65283 | 0.69868 | -13.28297 | -9.28055 | 0.73461 | -14.45963 | -10.62222 | 0.70353 | -14.13768 | -9.94634 | 0.75021 | -12.85948 | -9.64724 | 0.76511 | -12.93162 | -9.89418
227.30024 | 0.73871 | -13.32346 | -9.84214 | 0.75671 | -13.09803 | -9.91146 | 0.74221 | -13.18742 | -9.7879 | 0.72887 | -13.48056 | -9.8256 | 0.76309 | -13.54959 | -10.3396 | 0.75949 | -13.72726 | -10.42577 | 0.71412 | -14.22479 | -10.15825 | 0.72944 | -14.24774 | -10.39281 | 0.49224 | -11.52973 | -5.67542 | 0.68385 | -13.86043 | -9.47851 | 0.73298 | -12.93342 | -9.47987 | 0.72251 | -12.97683 | -9.37586 | 0.74551 | -13.15979 | -9.81078 | 0.7294 | -12.93075 | -9.43169 | 0.72756 | -13.68511 | -9.95678 | 0.7603 | -13.18668 | -10.02583 | 0.72405 | -13.39381 | -9.69774 | 0.71876 | -13.35931 | -9.60207 | 0.72047 | -13.20493 | -9.51374 | 0.70342 | -13.22588 | -9.30337 | 0.71877 | -14.59981 | -10.49389 | 0.73551 | -13.81423 | -10.16055 | 0.74812 | -12.88832 | -9.64197 | 0.75724 | -13.03611 | -9.87145
227.40002 | 0.75245 | -13.13359 | -9.88232 | 0.73256 | -13.43282 | -9.84036 | 0.74027 | -13.18166 | -9.75797 | 0.74308 | -13.28742 | -9.87364 | 0.76995 | -13.4894 | -10.38619 | 0.74852 | -13.87054 | -10.38234 | 0.74127 | -13.99402 | -10.37335 | 0.72888 | -14.25602 | -10.39087 | 0.49551 | -11.09193 | -5.49622 | 0.70854 | -13.62457 | -9.65351 | 0.72424 | -13.03409 | -9.4398 | 0.71814 | -13.02774 | -9.35577 | 0.75213 | -13.10286 | -9.85509 | 0.72983 | -13.02767 | -9.50794 | 0.71972 | -13.80306 | -9.93437 | 0.75683 | -13.24649 | -10.02534 | 0.73058 | -13.24689 | -9.67786 | 0.72698 | -13.26127 | -9.64069 | 0.74875 | -12.91141 | -9.66739 | 0.71075 | -13.09389 | -9.30652 | 0.75359 | -14.22158 | -10.71724 | 0.75007 | -13.58691 | -10.19117 | 0.75336 | -12.82814 | -9.66422 | 0.76759 | -12.92073 | -9.91777
227.50016 | 0.73378 | -13.37749 | -9.81614 | 0.73617 | -13.3888 | -9.85642 | 0.7464 | -13.14026 | -9.80789 | 0.74351 | -13.30318 | -9.89107 | 0.75662 | -13.64073 | -10.32085 | 0.76787 | -13.64551 | -10.47805 | 0.70666 | -14.30021 | -10.1054 | 0.72423 | -14.29903 | -10.35586 | 0.4829 | -11.82007 | -5.70795 | 0.69664 | -13.72399 | -9.56061 | 0.72658 | -13.03204 | -9.46883 | 0.7026 | -13.22389 | -9.29115 | 0.74146 | -13.19284 | -9.78196 | 0.72783 | -13.03901 | -9.49023 | 0.7448 | -13.51186 | -10.06359 | 0.74339 | -13.3727 | -9.94118 | 0.73916 | -13.24029 | -9.7867 | 0.73863 | -13.10505 | -9.67982 | 0.72793 | -13.12734 | -9.55577 | 0.69692 | -13.30323 | -9.27133 | 0.72415 | -14.54209 | -10.53064 | 0.73265 | -13.77899 | -10.09513 | 0.7634 | -12.68522 | -9.6839 | 0.7558 | -13.04992 | -9.86319
227.6001 | 0.73968 | -13.29798 | -9.8363 | 0.74847 | -13.22911 | -9.90158 | 0.73287 | -13.29527 | -9.74365 | 0.75796 | -13.07058 | -9.90695 | 0.77622 | -13.38695 | -10.39126 | 0.77824 | -13.38847 | -10.41946 | 0.74156 | -13.9877 | -10.37275 | 0.72818 | -14.25441 | -10.37984 | 0.48315 | -11.63568 | -5.62179 | 0.70081 | -13.67707 | -9.58508 | 0.7153 | -13.12596 | -9.38905 | 0.70273 | -13.22147 | -9.29111 | 0.71537 | -13.49482 | -9.65376 | 0.74672 | -12.78552 | -9.54719 | 0.7191 | -13.78444 | -9.91238 | 0.73225 | -13.49737 | -9.8835 | 0.72866 | -13.36632 | -9.73954 | 0.73443 | -13.18171 | -9.68101 | 0.72737 | -13.14591 | -9.5619 | 0.6914 | -13.34627 | -9.22764 | 0.72351 | -14.50121 | -10.49181 | 0.70532 | -14.10601 | -9.94926 | 0.74537 | -12.89224 | -9.60943 | 0.75539 | -13.03143 | -9.84376
227.70023 | 0.74714 | -13.21263 | -9.87174 | 0.739 | -13.37241 | -9.88219 | 0.74004 | -13.18731 | -9.75915 | 0.74233 | -13.30803 | -9.87895 | 0.74704 | -13.71176 | -10.24316 | 0.75646 | -13.78662 | -10.42909 | 0.71504 | -14.22961 | -10.17471 | 0.7502 | -13.94842 | -10.46416 | 0.45733 | -12.35829 | -5.65185 | 0.69985 | -13.69097 | -9.58156 | 0.72222 | -13.07294 | -9.44152 | 0.70955 | -13.1326 | -9.3182 | 0.73385 | -13.28348 | -9.74806 | 0.72179 | -13.11353 | -9.46524 | 0.7454 | -13.48433 | -10.05123 | 0.75128 | -13.28232 | -9.9787 | 0.72228 | -13.41627 | -9.69033 | 0.71388 | -13.42459 | -9.5835 | 0.73188 | -13.10727 | -9.59292 | 0.69568 | -13.29184 | -9.24686 | 0.70622 | -14.68449 | -10.37048 | 0.71412 | -14.02351 | -10.01444 | 0.74868 | -12.86244 | -9.62991 | 0.75702 | -13.03947 | -9.87112
227.80014 | 0.73716 | -13.33396 | -9.82919 | 0.75064 | -13.2146 | -9.91946 | 0.73604 | -13.25557 | -9.75659 | 0.72808 | -13.45584 | -9.79698 | 0.74868 | -13.70244 | -10.25874 | 0.75222 | -13.79057 | -10.37354 | 0.71684 | -14.18013 | -10.16493 | 0.75025 | -13.96849 | -10.47989 | 0.46895 | -11.93302 | -5.59594 | 0.67776 | -13.91228 | -9.42926 | 0.70257 | -13.23567 | -9.29894 | 0.71586 | -13.07494 | -9.35984 | 0.75196 | -13.08099 | -9.83642 | 0.76103 | -12.64153 | -9.62064 | 0.7522 | -13.29648 | -10.00164 | 0.74855 | -13.30012 | -9.95575 | 0.7306 | -13.26846 | -9.6939 | 0.73838 | -13.1526 | -9.71167 | 0.72078 | -13.16584 | -9.48964 | 0.70234 | -13.22283 | -9.2869 | 0.74382 | -14.31727 | -10.64953 | 0.70973 | -14.06781 | -9.98429 | 0.74078 | -12.95064 | -9.59356 | 0.75537 | -13.05506 | -9.8614
227.90024 | 0.74708 | -13.20764 | -9.86722 | 0.74597 | -13.28316 | -9.90881 | 0.73497 | -13.27189 | -9.75442 | 0.74263 | -13.29291 | -9.87177 | 0.76183 | -13.55823 | -10.32908 | 0.75131 | -13.81197 | -10.3771 | 0.7585 | -13.83186 | -10.49154 | 0.72728 | -14.27145 | -10.37934 | 0.44828 | -11.83767 | -5.30659 | 0.70588 | -13.6278 | -9.61958 | 0.69671 | -13.32377 | -9.28286 | 0.7103 | -13.1483 | -9.33924 | 0.73127 | -13.33704 | -9.75295 | 0.73983 | -12.95014 | -9.58096 | 0.75049 | -13.41198 | -10.0655 | 0.73184 | -13.47525 | -9.86174 | 0.74891 | -13.03287 | -9.76039 | 0.73826 | -13.11732 | -9.68394 | 0.73651 | -13.06354 | -9.62145 | 0.69517 | -13.31175 | -9.25393 | 0.73682 | -14.42371 | -10.62772 | 0.72523 | -13.89373 | -10.07616 | 0.75285 | -12.81949 | -9.65116 | 0.76883 | -12.86138 | -9.88818
228.00021 | 0.73427 | -13.34906 | -9.8018 | 0.74976 | -13.23555 | -9.92351 | 0.73018 | -13.30399 | -9.71433 | 0.74055 | -13.33388 | -9.87437 | 0.76458 | -13.52619 | -10.3419 | 0.7522 | -13.81806 | -10.39394 | 0.7401 | -14.00316 | -10.36368 | 0.74055 | -14.13966 | -10.47116 | 0.4793 | -11.73299 | -5.62364 | 0.70988 | -13.57865 | -9.6392 | 0.72444 | -13.04854 | -9.45282 | 0.69525 | -13.2808 | -9.23346 | 0.73707 | -13.27282 | -9.78304 | 0.722 | -13.09946 | -9.45781 | 0.72621 | -13.74478 | -9.98155 | 0.74439 | -13.35688 | -9.9427 | 0.72418 | -13.36427 | -9.6781 | 0.71085 | -13.44706 | -9.55888 | 0.73678 | -13.05493 | -9.61861 | 0.70347 | -13.19606 | -9.28305 | 0.73247 | -14.46859 | -10.59783 | 0.72208 | -13.84519 | -9.99734 | 0.75561 | -12.78366 | -9.65942 | 0.76787 | -12.8956 | -9.90217
228.10009 | 0.753 | -13.06268 | -9.83619 | 0.73987 | -13.35953 | -9.88437 | 0.74249 | -13.18576 | -9.79027 | 0.74848 | -13.22113 | -9.89573 | 0.75815 | -13.61238 | -10.3202 | 0.75542 | -13.77751 | -10.40782 | 0.73722 | -14.01119 | -10.32929 | 0.74014 | -14.11906 | -10.45013 | 0.44607 | -12.50498 | -5.5781 | 0.71459 | -13.47906 | -9.63206 | 0.71905 | -13.10516 | -9.42332 | 0.71961 | -13.04057 | -9.38415 | 0.73738 | -13.26431 | -9.78077 | 0.72154 | -13.10066 | -9.4526 | 0.73152 | -13.63667 | -9.97552 | 0.75984 | -13.13896 | -9.98356 | 0.74867 | -13.09251 | -9.80204 | 0.73155 | -13.12339 | -9.60038 | 0.73366 | -13.07826 | -9.59501 | 0.69873 | -13.2724 | -9.27382 | 0.72363 | -14.54605 | -10.5259 | 0.70977 | -14.06018 | -9.97952 | 0.76277 | -12.68431 | -9.67521 | 0.76477 | -12.93989 | -9.89611
228.20017 | 0.74131 | -13.26139 | -9.83082 | 0.73504 | -13.41771 | -9.86253 | 0.73457 | -13.27442 | -9.75094 | 0.7364 | -13.38895 | -9.85957 | 0.76513 | -13.53241 | -10.35408 | 0.75801 | -13.75076 | -10.42314 | 0.72377 | -14.14213 | -10.23561 | 0.71344 | -14.39792 | -10.27208 | 0.46656 | -12.99169 | -6.06134 | 0.69721 | -13.72006 | -9.56572 | 0.69865 | -13.30453 | -9.29522 | 0.71055 | -13.14119 | -9.33742 | 0.72599 | -13.39039 | -9.72129 | 0.72201 | -13.08677 | -9.44878 | 0.72915 | -13.67106 | -9.96831 | 0.74698 | -13.31198 | -9.94374 | 0.73204 | -13.30461 | -9.73946 | 0.73769 | -13.14589 | -9.69765 | 0.73046 | -13.08631 | -9.55899 | 0.70294 | -13.22433 | -9.29587 | 0.74025 | -14.38172 | -10.64612 | 0.74733 | -13.67802 | -10.22196 | 0.73452 | -12.99312 | -9.54376 | 0.76193 | -12.96274 | -9.87667
228.30002 | 0.74527 | -13.23017 | -9.86001 | 0.73824 | -13.37887 | -9.87676 | 0.74571 | -13.14234 | -9.80042 | 0.74227 | -13.31814 | -9.88563 | 0.7612 | -13.57173 | -10.33086 | 0.76021 | -13.69611 | -10.41185 | 0.7299 | -14.09379 | -10.28707 | 0.71464 | -14.38223 | -10.27808 | 0.52127 | -10.48526 | -5.46569 | 0.69315 | -13.73999 | -9.52386 | 0.72792 | -13.01611 | -9.47463 | 0.72746 | -12.93425 | -9.40912 | 0.73759 | -13.25394 | -9.77591 | 0.72377 | -13.08869 | -9.47315 | 0.72758 | -13.73961 | -9.99669 | 0.73457 | -13.46734 | -9.89277 | 0.72668 | -13.37576 | -9.71992 | 0.7245 | -13.30936 | -9.64263 | 0.73957 | -12.97493 | -9.59581 | 0.71193 | -13.07346 | -9.30735 | 0.74931 | -14.28653 | -10.70498 | 0.73206 | -13.85583 | -10.14323 | 0.73927 | -12.96794 | -9.58681 | 0.75486 | -13.04363 | -9.84606
228.40009 | 0.7492 | -13.18462 | -9.87789 | 0.73878 | -13.35771 | -9.86835 | 0.75209 | -13.04896 | -9.81403 | 0.73041 | -13.45199 | -9.82545 | 0.75472 | -13.6411 | -10.29527 | 0.74923 | -13.85324 | -10.37932 | 0.72152 | -14.17925 | -10.23064 | 0.70389 | -14.42391 | -10.1528 | 0.48489 | -11.56216 | -5.60634 | 0.67567 | -13.924 | -9.40808 | 0.70876 | -13.18566 | -9.34548 | 0.70418 | -13.22329 | -9.31153 | 0.7462 | -13.16076 | -9.82057 | 0.73011 | -13.01211 | -9.50026 | 0.72303 | -13.78459 | -9.96666 | 0.73835 | -13.40036 | -9.8942 | 0.71506 | -13.47804 | -9.63765 | 0.71889 | -13.35069 | -9.59766 | 0.74345 | -12.89172 | -9.58428 | 0.70371 | -13.2062 | -9.29328 | 0.74029 | -14.37536 | -10.64199 | 0.72294 | -13.89764 | -10.04713 | 0.75988 | -12.75873 | -9.69514 | 0.76824 | -12.91334 | -9.92061
228.50007 | 0.73273 | -13.38076 | -9.80451 | 0.74922 | -13.21607 | -9.9017 | 0.73477 | -13.25797 | -9.74149 | 0.73821 | -13.33635 | -9.84496 | 0.75974 | -13.57077 | -10.31022 | 0.7441 | -13.89779 | -10.34133 | 0.74791 | -13.63412 | -10.19708 | 0.71264 | -14.39749 | -10.26027 | 0.44446 | -12.2678 | -5.45255 | 0.69684 | -13.69714 | -9.5447 | 0.70953 | -13.18482 | -9.35502 | 0.71409 | -13.11971 | -9.36862 | 0.73915 | -13.25645 | -9.79849 | 0.70112 | -13.27972 | -9.31064 | 0.72501 | -13.7584 | -9.97503 | 0.74993 | -13.27483 | -9.9552 | 0.71951 | -13.43551 | -9.66693 | 0.72004 | -13.32571 | -9.59509 | 0.72514 | -13.04442 | -9.45899 | 0.69611 | -13.27727 | -9.24247 | 0.72358 | -14.56205 | -10.53676 | 0.73106 | -13.86953 | -10.13939 | 0.74326 | -12.9237 | -9.60562 | 0.75996 | -13.00389 | -9.88246
228.60003 | 0.74197 | -13.27506 | -9.84974 | 0.7487 | -13.24706 | -9.9181 | 0.74445 | -13.14626 | -9.78676 | 0.74352 | -13.27227 | -9.8682 | 0.75572 | -13.62537 | -10.29691 | 0.74617 | -13.88519 | -10.36072 | 0.76085 | -13.69751 | -10.4217 | 0.73026 | -14.21739 | -10.38245 | 0.47205 | -11.94326 | -5.63781 | 0.71198 | -13.46059 | -9.5837 | 0.70338 | -13.2517 | -9.32094 | 0.70066 | -13.14072 | -9.20723 | 0.73555 | -13.28699 | -9.77319 | 0.72676 | -13.06276 | -9.49344 | 0.72656 | -13.71031 | -9.96137 | 0.74072 | -13.38908 | -9.91756 | 0.73623 | -13.26657 | -9.76719 | 0.71096 | -13.42893 | -9.5474 | 0.7202 | -13.17362 | -9.4876 | 0.69146 | -13.34452 | -9.22717 | 0.73104 | -14.48091 | -10.58614 | 0.70184 | -14.09942 | -9.89559 | 0.7527 | -12.82696 | -9.65482 | 0.76247 | -12.93302 | -9.86109
228.7 | 0.74441 | -13.23506 | -9.85227 | 0.74148 | -13.29601 | -9.8587 | 0.73004 | -13.29868 | -9.70857 | 0.74242 | -13.30048 | -9.8745 | 0.76298 | -13.54427 | -10.33397 | 0.74928 | -13.84585 | -10.37445 | 0.71205 | -14.22984 | -10.1323 | 0.71258 | -14.40271 | -10.26306 | 0.49681 | -11.79787 | -5.86133 | 0.71839 | -13.46214 | -9.67111 | 0.72685 | -12.99378 | -9.44453 | 0.7042 | -13.19753 | -9.29373 | 0.73695 | -13.25466 | -9.76806 | 0.72315 | -13.09808 | -9.47194 | 0.72211 | -13.80773 | -9.97072 | 0.76411 | -13.10261 | -10.01177 | 0.72125 | -13.41079 | -9.67246 | 0.72592 | -13.27516 | -9.63675 | 0.7203 | -13.16506 | -9.48274 | 0.7123 | -13.08413 | -9.31987 | 0.70444 | -14.70008 | -10.3553 | 0.70683 | -13.99537 | -9.89237 | 0.75289 | -12.83169 | -9.6609 | 0.77114 | -12.84614 | -9.90614
228.80016 | 0.74279 | -13.24917 | -9.8413 | 0.74085 | -13.34949 | -9.88994 | 0.72886 | -13.32914 | -9.7151 | 0.73315 | -13.40651 | -9.82895 | 0.76086 | -13.55676 | -10.31474 | 0.74894 | -13.83116 | -10.35872 | 0.73283 | -14.06258 | -10.30554 | 0.73865 | -14.16449 | -10.46261 | 0.4905 | -10.90118 | -5.34702 | 0.69756 | -13.6947 | -9.55286 | 0.69894 | -13.29519 | -9.2925 | 0.70949 | -13.14314 | -9.32487 | 0.74142 | -13.2112 | -9.7951 | 0.73087 | -13.04021 | -9.53073 | 0.73413 | -13.64885 | -10.02007 | 0.73255 | -13.42586 | -9.83511 | 0.7063 | -13.56289 | -9.57947 | 0.72133 | -13.30989 | -9.60087 | 0.74803 | -12.84207 | -9.60619 | 0.70335 | -13.19278 | -9.2791 | 0.74091 | -14.36731 | -10.64486 | 0.71597 | -13.99325 | -10.01873 | 0.75117 | -12.81355 | -9.62519 | 0.76783 | -12.91149 | -9.91379
228.90014 | 0.75249 | -13.12252 | -9.8746 | 0.74244 | -13.31887 | -9.88845 | 0.74364 | -13.16745 | -9.79188 | 0.75218 | -13.13692 | -9.88131 | 0.75681 | -13.61134 | -10.30121 | 0.75843 | -13.67671 | -10.37276 | 0.71845 | -14.17538 | -10.18437 | 0.73162 | -14.22941 | -10.41053 | 0.49173 | -10.82097 | -5.32104 | 0.6973 | -13.70538 | -9.5568 | 0.69689 | -13.31379 | -9.2783 | 0.7125 | -13.1134 | -9.34327 | 0.75268 | -13.02862 | -9.8064 | 0.73127 | -13.005 | -9.51017 | 0.73998 | -13.58088 | -10.04959 | 0.73774 | -13.42194 | -9.90191 | 0.72305 | -13.40139 | -9.68993 | 0.72368 | -13.29537 | -9.62165 | 0.73742 | -12.98904 | -9.57841 | 0.69592 | -13.30064 | -9.25623 | 0.72546 | -14.46291 | -10.49232 | 0.7343 | -13.81726 | -10.14599 | 0.75995 | -12.72437 | -9.66989 | 0.77555 | -12.80986 | -9.93472
229.00021 | 0.73907 | -13.28274 | -9.81689 | 0.73883 | -13.35928 | -9.87021 | 0.73737 | -13.23234 | -9.7571 | 0.72743 | -13.48037 | -9.80605 | 0.76173 | -13.51146 | -10.29206 | 0.75874 | -13.75211 | -10.43426 | 0.72908 | -14.11501 | -10.29102 | 0.71523 | -14.38561 | -10.28899 | 0.48825 | -11.16373 | -5.45068 | 0.71346 | -13.52411 | -9.64888 | 0.70674 | -13.21941 | -9.34266 | 0.70894 | -13.14846 | -9.32147 | 0.71696 | -13.47529 | -9.66123 | 0.71885 | -13.11289 | -9.42621 | 0.72834 | -13.68787 | -9.96937 | 0.74139 | -13.38585 | -9.92419 | 0.73597 | -13.20312 | -9.71716 | 0.72998 | -13.23913 | -9.66429 | 0.72277 | -13.12684 | -9.48767 | 0.70549 | -13.11426 | -9.25204 | 0.74842 | -14.09907 | -10.55196 | 0.72625 | -13.90539 | -10.09878 | 0.74982 | -12.84168 | -9.62899 | 0.76018 | -12.96896 | -9.85876
229.10017 | 0.76112 | -12.96121 | -9.86505 | 0.74203 | -13.31437 | -9.87971 | 0.74043 | -13.17874 | -9.75788 | 0.73789 | -13.33686 | -9.84115 | 0.76551 | -13.50519 | -10.33838 | 0.75819 | -13.76453 | -10.43613 | 0.73292 | -14.06172 | -10.30614 | 0.74813 | -14.05904 | -10.51794 | 0.46085 | -11.75554 | -5.41754 | 0.69775 | -13.6846 | -9.5484 | 0.71551 | -13.14963 | -9.40867 | 0.70939 | -13.15207 | -9.32995 | 0.73993 | -13.24019 | -9.79682 | 0.73321 | -13.01093 | -9.53974 | 0.7397 | -13.52967 | -10.00795 | 0.729 | -13.49274 | -9.83626 | 0.7194 | -13.45476 | -9.67935 | 0.71736 | -13.37167 | -9.59234 | 0.72454 | -13.11678 | -9.50358 | 0.71043 | -13.10491 | -9.31014 | 0.71433 | -14.57829 | -10.41376 | 0.69956 | -14.16409 | -9.90863 | 0.74946 | -12.84423 | -9.62629 | 0.76836 | -12.86673 | -9.88631
229.20024 | 0.74995 | -13.14684 | -9.85946 | 0.76396 | -13.01532 | -9.94315 | 0.72317 | -13.35729 | -9.65958 | 0.73494 | -13.37049 | -9.82656 | 0.7492 | -13.68111 | -10.24994 | 0.75755 | -13.75527 | -10.4203 | 0.74151 | -13.97089 | -10.35953 | 0.70656 | -14.43425 | -10.19866 | 0.49312 | -11.96986 | -5.90257 | 0.70956 | -13.53931 | -9.60695 | 0.70694 | -13.21518 | -9.34234 | 0.71887 | -12.94045 | -9.3025 | 0.72039 | -13.43622 | -9.67926 | 0.7188 | -13.12472 | -9.43402 | 0.73254 | -13.60486 | -9.96604 | 0.74807 | -13.25612 | -9.91655 | 0.71817 | -13.45774 | -9.66497 | 0.73483 | -13.17586 | -9.68203 | 0.73738 | -13.00616 | -9.59051 | 0.70649 | -13.14728 | -9.28839 | 0.70658 | -14.68845 | -10.37851 | 0.74052 | -13.74315 | -10.17701 | 0.74871 | -12.85143 | -9.62203 | 0.75822 | -12.97865 | -9.84063
229.3001 | 0.73634 | -13.33406 | -9.81842 | 0.74113 | -13.27146 | -9.83589 | 0.73158 | -13.29917 | -9.72939 | 0.73199 | -13.37662 | -9.79148 | 0.75312 | -13.65496 | -10.28385 | 0.77358 | -13.56852 | -10.49628 | 0.71494 | -14.22104 | -10.16725 | 0.72096 | -14.32252 | -10.3259 | 0.48534 | -9.96798 | -4.83789 | 0.69831 | -13.65934 | -9.5384 | 0.72475 | -12.97386 | -9.40283 | 0.70164 | -13.21183 | -9.26991 | 0.73852 | -13.2542 | -9.78853 | 0.73262 | -13.0063 | -9.52873 | 0.74259 | -13.48066 | -10.01053 | 0.74548 | -13.32369 | -9.93261 | 0.74923 | -13.11579 | -9.82681 | 0.73546 | -13.17086 | -9.68664 | 0.73127 | -13.04157 | -9.53695 | 0.70962 | -13.08039 | -9.28204 | 0.73057 | -14.49464 | -10.58931 | 0.73298 | -13.84223 | -10.14613 | 0.76868 | -12.59404 | -9.68081 | 0.76363 | -12.92928 | -9.87325
229.40003 | 0.74919 | -13.17137 | -9.86782 | 0.74613 | -13.21857 | -9.86284 | 0.74314 | -13.18949 | -9.80163 | 0.75039 | -13.19416 | -9.90071 | 0.76511 | -13.50864 | -10.33565 | 0.77316 | -13.57415 | -10.49504 | 0.76694 | -13.54501 | -10.38819 | 0.73495 | -14.18596 | -10.42601 | 0.45618 | -12.09984 | -5.51964 | 0.69461 | -13.71021 | -9.52332 | 0.71427 | -13.133 | -9.38048 | 0.71263 | -13.12298 | -9.3518 | 0.7434 | -13.10426 | -9.74166 | 0.7321 | -13.01776 | -9.53023 | 0.73783 | -13.56085 | -10.00563 | 0.74206 | -13.37446 | -9.92469 | 0.72485 | -13.36411 | -9.68692 | 0.71719 | -13.34329 | -9.56965 | 0.73539 | -12.99079 | -9.55335 | 0.71656 | -12.94758 | -9.27773 | 0.73259 | -14.46234 | -10.59501 | 0.73635 | -13.82224 | -10.17807 | 0.75777 | -12.73307 | -9.64868 | 0.75123 | -13.07476 | -9.82214
229.50016 | 0.72975 | -13.39998 | -9.77864 | 0.73215 | -13.40951 | -9.81773 | 0.72036 | -13.39472 | -9.64901 | 0.74609 | -13.27453 | -9.90401 | 0.75664 | -13.61007 | -10.29788 | 0.74836 | -13.84391 | -10.36024 | 0.7073 | -14.26721 | -10.09127 | 0.70369 | -14.44968 | -10.16807 | 0.47076 | -11.06334 | -5.20814 | 0.70719 | -13.58112 | -9.60447 | 0.69894 | -13.29114 | -9.28968 | 0.71396 | -12.95169 | -9.24695 | 0.73393 | -13.27728 | -9.74458 | 0.7246 | -13.07371 | -9.47322 | 0.73901 | -13.53422 | -10.00186 | 0.75196 | -13.24505 | -9.95973 | 0.71251 | -13.49774 | -9.61732 | 0.71188 | -13.40592 | -9.54337 | 0.72161 | -13.14593 | -9.48621 | 0.71232 | -13.08191 | -9.31855 | 0.72385 | -14.54601 | -10.52911 | 0.73448 | -13.75479 | -10.10259 | 0.76269 | -12.62193 | -9.62667 | 0.7622 | -12.89576 | -9.82915
229.6001 | 0.74482 | -13.22663 | -9.85146 | 0.74963 | -13.18109 | -9.88092 | 0.74504 | -13.12918 | -9.78175 | 0.74723 | -13.16412 | -9.83668 | 0.76092 | -13.53091 | -10.296 | 0.75917 | -13.7404 | -10.4313 | 0.7067 | -14.28068 | -10.09214 | 0.72685 | -14.26694 | -10.36988 | 0.4744 | -11.56986 | -5.48874 | 0.72191 | -13.40281 | -9.67569 | 0.72538 | -12.90189 | -9.35878 | 0.69564 | -13.27516 | -9.23472 | 0.74163 | -13.2003 | -9.78969 | 0.73035 | -13.00954 | -9.50146 | 0.73707 | -13.52703 | -9.97031 | 0.74429 | -13.35862 | -9.94274 | 0.73326 | -13.29801 | -9.75084 | 0.72262 | -13.23405 | -9.56315 | 0.73291 | -13.03424 | -9.55299 | 0.70617 | -13.10381 | -9.25351 | 0.738 | -14.38704 | -10.61763 | 0.71132 | -14.0616 | -10.00223 | 0.7436 | -12.91777 | -9.6057 | 0.76346 | -12.89521 | -9.84492
229.70021 | 0.74648 | -13.17956 | -9.83825 | 0.73425 | -13.39933 | -9.83849 | 0.7332 | -13.24344 | -9.71007 | 0.74262 | -13.30792 | -9.88271 | 0.76642 | -13.50649 | -10.35162 | 0.75759 | -13.73604 | -10.4063 | 0.74946 | -13.88173 | -10.40376 | 0.74692 | -14.07481 | -10.51273 | 0.46488 | -11.8795 | -5.52253 | 0.71365 | -13.46714 | -9.61081 | 0.70955 | -13.15425 | -9.33365 | 0.70748 | -13.12842 | -9.28807 | 0.74217 | -13.18573 | -9.78605 | 0.74409 | -12.88722 | -9.58924 | 0.73317 | -13.56512 | -9.94558 | 0.758 | -13.19199 | -9.99956 | 0.71368 | -13.49306 | -9.62974 | 0.73333 | -13.1691 | -9.65734 | 0.73042 | -13.06046 | -9.53962 | 0.70954 | -13.10795 | -9.30055 | 0.72453 | -14.5306 | -10.52788 | 0.71503 | -14.01853 | -10.02374 | 0.73717 | -12.989 | -9.57508 | 0.76469 | -12.91951 | -9.87944
229.80012 | 0.74795 | -13.20356 | -9.87561 | 0.74909 | -13.22205 | -9.90448 | 0.73258 | -13.25975 | -9.7138 | 0.75096 | -13.18426 | -9.90084 | 0.74972 | -13.69483 | -10.26733 | 0.75404 | -13.78774 | -10.39652 | 0.73988 | -13.99669 | -10.35583 | 0.73393 | -14.20966 | -10.42884 | 0.48019 | -11.62087 | -5.58019 | 0.68911 | -13.76074 | -9.48267 | 0.70141 | -13.25269 | -9.29556 | 0.69454 | -13.28488 | -9.22691 | 0.74738 | -13.14124 | -9.82147 | 0.72146 | -13.09104 | -9.44465 | 0.7282 | -13.65772 | -9.94559 | 0.74851 | -13.27491 | -9.93635 | 0.72443 | -13.36829 | -9.68443 | 0.72332 | -13.29658 | -9.61772 | 0.7438 | -12.90185 | -9.59641 | 0.69486 | -13.30051 | -9.24192 | 0.726 | -14.49482 | -10.52324 | 0.7246 | -13.89209 | -10.0662 | 0.74881 | -12.86283 | -9.6318 | 0.75644 | -13.00791 | -9.83971
229.90021 | 0.74392 | -13.23089 | -9.84267 | 0.74912 | -13.18974 | -9.88067 | 0.73194 | -13.27704 | -9.71793 | 0.73881 | -13.33281 | -9.85036 | 0.76865 | -13.44919 | -10.33766 | 0.74516 | -13.88533 | -10.34684 | 0.71813 | -14.18836 | -10.1891 | 0.76124 | -13.85388 | -10.54613 | 0.45668 | -12.51252 | -5.71422 | 0.68846 | -13.76669 | -9.47789 | 0.72787 | -13.00512 | -9.46609 | 0.72268 | -13.01559 | -9.40613 | 0.75312 | -13.05952 | -9.83536 | 0.72524 | -13.07728 | -9.48415 | 0.73 | -13.64188 | -9.95857 | 0.74918 | -13.33033 | -9.98682 | 0.72393 | -13.37952 | -9.68578 | 0.72787 | -13.23926 | -9.63649 | 0.72456 | -13.11736 | -9.50429 | 0.69185 | -13.32073 | -9.21595 | 0.74668 | -14.25994 | -10.6476 | 0.72969 | -13.82956 | -10.09128 | 0.75533 | -12.78407 | -9.65618 | 0.75893 | -12.98188 | -9.85229
230.00002 | 0.75418 | -13.10135 | -9.88083 | 0.74159 | -13.31522 | -9.87438 | 0.74406 | -13.11624 | -9.75923 | 0.73365 | -13.38054 | -9.81658 | 0.7552 | -13.62595 | -10.29026 | 0.7666 | -13.64788 | -10.46246 | 0.71986 | -14.17653 | -10.20518 | 0.71251 | -14.39704 | -10.25798 | 0.45473 | -11.61699 | -5.28262 | 0.70847 | -13.53525 | -9.58933 | 0.71252 | -13.14779 | -9.36811 | 0.69681 | -13.25369 | -9.2353 | 0.75291 | -13.05813 | -9.83155 | 0.72065 | -13.11067 | -9.44818 | 0.73257 | -13.59101 | -9.95638 | 0.73962 | -13.39538 | -9.90748 | 0.73216 | -13.29249 | -9.73223 | 0.71796 | -13.3559 | -9.58895 | 0.73503 | -13.02429 | -9.57322 | 0.6933 | -13.30261 | -9.22267 | 0.74084 | -14.30211 | -10.59562 | 0.72601 | -13.89867 | -10.09063 | 0.75796 | -12.73354 | -9.65147 | 0.77392 | -12.79594 | -9.90305
230.10002 | 0.75807 | -13.05018 | -9.89298 | 0.75235 | -13.14002 | -9.88585 | 0.74016 | -13.20265 | -9.77201 | 0.74203 | -13.29406 | -9.86454 | 0.75801 | -13.5509 | -10.27166 | 0.77346 | -13.57741 | -10.50163 | 0.72748 | -14.1155 | -10.2687 | 0.72697 | -14.26236 | -10.36833 | 0.44628 | -12.34374 | -5.50878 | 0.68434 | -13.81223 | -9.45219 | 0.70949 | -13.17849 | -9.34994 | 0.69381 | -13.29016 | -9.22083 | 0.72903 | -13.35614 | -9.73709 | 0.727 | -13.01256 | -9.46008 | 0.72692 | -13.64427 | -9.91833 | 0.74368 | -13.37945 | -9.95008 | 0.71106 | -13.5196 | -9.61322 | 0.71657 | -13.32951 | -9.55146 | 0.72535 | -13.04834 | -9.46456 | 0.69362 | -13.30359 | -9.22769 | 0.70428 | -14.70909 | -10.35926 | 0.7331 | -13.79337 | -10.11192 | 0.74633 | -12.85793 | -9.59627 | 0.77143 | -12.81489 | -9.88576
230.20023 | 0.74514 | -13.21568 | -9.84748 | 0.75058 | -13.13596 | -9.85956 | 0.71904 | -13.42931 | -9.65617 | 0.74643 | -13.2577 | -9.89597 | 0.75666 | -13.58098 | -10.27614 | 0.75269 | -13.81753 | -10.40033 | 0.724 | -14.13527 | -10.23395 | 0.74779 | -14.04893 | -10.50568 | 0.45971 | -11.87078 | -5.4571 | 0.70063 | -13.63279 | -9.55159 | 0.68812 | -13.37628 | -9.20442 | 0.72987 | -12.90731 | -9.42062 | 0.74989 | -13.07898 | -9.80785 | 0.72241 | -13.08034 | -9.44934 | 0.71816 | -13.75519 | -9.87837 | 0.74103 | -13.36536 | -9.90413 | 0.75425 | -13.0651 | -9.85438 | 0.71235 | -13.39477 | -9.54179 | 0.72008 | -13.1494 | -9.46865 | 0.69738 | -13.21859 | -9.21834 | 0.74444 | -14.28449 | -10.63389 | 0.71891 | -13.96726 | -10.0412 | 0.75002 | -12.81718 | -9.61316 | 0.76224 | -12.92302 | -9.85049
230.30012 | 0.75446 | -13.10854 | -9.88991 | 0.75186 | -13.15471 | -9.89047 | 0.7279 | -13.31867 | -9.69471 | 0.75348 | -13.11676 | -9.88323 | 0.76254 | -13.50937 | -10.30138 | 0.75912 | -13.73139 | -10.42373 | 0.73309 | -14.05279 | -10.302 | 0.71774 | -14.25997 | -10.23496 | 0.46674 | -11.77131 | -5.49416 | 0.67872 | -13.88041 | -9.42086 | 0.70634 | -13.20531 | -9.3274 | 0.68922 | -13.31919 | -9.17992 | 0.74574 | -13.1666 | -9.81883 | 0.70497 | -13.24132 | -9.33472 | 0.73654 | -13.53259 | -9.96724 | 0.74546 | -13.30072 | -9.91519 | 0.73202 | -13.28706 | -9.72643 | 0.72913 | -13.21679 | -9.63676 | 0.72536 | -13.09381 | -9.49768 | 0.71086 | -13.07479 | -9.29441 | 0.73864 | -14.38357 | -10.62426 | 0.73129 | -13.77042 | -10.07015 | 0.74912 | -12.84681 | -9.62383 | 0.75729 | -12.97631 | -9.8268
230.40019 | 0.74494 | -13.21343 | -9.84319 | 0.74637 | -13.25187 | -9.89076 | 0.72147 | -13.39388 | -9.66332 | 0.74738 | -13.22479 | -9.88393 | 0.76649 | -13.47591 | -10.32914 | 0.75082 | -13.83509 | -10.38765 | 0.74487 | -13.94261 | -10.38542 | 0.71808 | -14.33936 | -10.29675 | 0.47751 | -11.16548 | -5.33165 | 0.7062 | -13.58893 | -9.59654 | 0.71812 | -13.10309 | -9.40965 | 0.69518 | -13.27756 | -9.23031 | 0.74602 | -13.16131 | -9.81856 | 0.72959 | -13.0201 | -9.49933 | 0.7314 | -13.60464 | -9.95038 | 0.74549 | -13.32282 | -9.93202 | 0.73697 | -13.24541 | -9.76152 | 0.73649 | -13.12548 | -9.66675 | 0.72792 | -13.08928 | -9.52795 | 0.69929 | -13.22523 | -9.24827 | 0.72753 | -14.51313 | -10.55878 | 0.71329 | -14.01782 | -9.99871 | 0.75059 | -12.81401 | -9.61808 | 0.77326 | -12.8129 | -9.90769
230.50005 | 0.74805 | -13.15743 | -9.84244 | 0.74038 | -13.30227 | -9.84871 | 0.72929 | -13.32236 | -9.71581 | 0.73967 | -13.33529 | -9.8637 | 0.76681 | -13.49895 | -10.35109 | 0.76884 | -13.54826 | -10.41641 | 0.70929 | -14.25321 | -10.1097 | 0.70131 | -14.41 | -10.10582 | 0.47573 | -10.96134 | -5.21463 | 0.68124 | -13.86714 | -9.44681 | 0.70439 | -13.19294 | -9.29303 | 0.71119 | -13.11681 | -9.32849 | 0.75211 | -13.09406 | -9.84818 | 0.71712 | -13.10853 | -9.40034 | 0.72659 | -13.62696 | -9.90124 | 0.74679 | -13.32251 | -9.94915 | 0.73184 | -13.29463 | -9.72952 | 0.74839 | -12.97352 | -9.7092 | 0.73614 | -12.99147 | -9.56356 | 0.69694 | -13.25576 | -9.23843 | 0.70144 | -14.72401 | -10.32808 | 0.74203 | -13.68295 | -10.15316 | 0.74966 | -12.83798 | -9.6241 | 0.74454 | -13.10838 | -9.75977
230.60005 | 0.73855 | -13.29252 | -9.81717 | 0.7481 | -13.16636 | -9.84979 | 0.72773 | -13.33542 | -9.70458 | 0.74935 | -13.19139 | -9.8849 | 0.77862 | -13.28559 | -10.34445 | 0.74858 | -13.86292 | -10.37748 | 0.73106 | -14.08127 | -10.29428 | 0.73893 | -14.13981 | -10.44826 | 0.44221 | -10.28326 | -4.54732 | 0.68639 | -13.81449 | -9.48208 | 0.71356 | -13.10361 | -9.35016 | 0.68466 | -13.37488 | -9.15731 | 0.71493 | -13.4748 | -9.63347 | 0.73233 | -13.00777 | -9.52591 | 0.7342 | -13.58231 | -9.97219 | 0.74127 | -13.37987 | -9.91809 | 0.72517 | -13.3743 | -9.69861 | 0.72747 | -13.27144 | -9.65463 | 0.73976 | -12.95888 | -9.58647 | 0.6891 | -13.33017 | -9.18575 | 0.75818 | -14.10249 | -10.69219 | 0.71076 | -14.04154 | -9.98018 | 0.75704 | -12.76356 | -9.66258 | 0.75803 | -12.96486 | -9.82772
230.70019 | 0.7363 | -13.3161 | -9.8046 | 0.72841 | -13.45028 | -9.79732 | 0.72988 | -13.31762 | -9.72024 | 0.73459 | -13.37673 | -9.82636 | 0.75809 | -13.58974 | -10.30224 | 0.75492 | -13.78727 | -10.40831 | 0.73907 | -14.00638 | -10.35164 | 0.73808 | -14.15058 | -10.44428 | 0.49026 | -10.65271 | -5.22261 | 0.71325 | -13.40303 | -9.55966 | 0.69508 | -13.33031 | -9.2657 | 0.70871 | -13.15386 | -9.32224 | 0.75677 | -13.01006 | -9.84569 | 0.70532 | -13.2375 | -9.3367 | 0.73914 | -13.51375 | -9.9885 | 0.74498 | -13.32932 | -9.93005 | 0.71649 | -13.43905 | -9.629 | 0.7205 | -13.3238 | -9.59984 | 0.72752 | -13.06807 | -9.50735 | 0.70012 | -13.20282 | -9.24361 | 0.74924 | -14.28502 | -10.70292 | 0.72104 | -13.9211 | -10.03767 | 0.74646 | -12.88304 | -9.61665 | 0.75756 | -12.95757 | -9.81619
230.80002 | 0.74527 | -13.20401 | -9.8405 | 0.74836 | -13.22056 | -9.89377 | 0.72689 | -13.32758 | -9.68771 | 0.74058 | -13.3246 | -9.86797 | 0.74766 | -13.67178 | -10.22178 | 0.75675 | -13.75326 | -10.40774 | 0.73648 | -14.02914 | -10.33214 | 0.72076 | -14.30996 | -10.31402 | 0.45298 | -11.42465 | -5.17515 | 0.69046 | -13.78342 | -9.51686 | 0.71258 | -13.15514 | -9.37404 | 0.73006 | -12.90478 | -9.4212 | 0.7245 | -13.40069 | -9.7088 | 0.72953 | -12.96597 | -9.45905 | 0.74335 | -13.43499 | -9.98692 | 0.74234 | -13.3358 | -9.89967 | 0.73382 | -13.27756 | -9.74339 | 0.72181 | -13.30088 | -9.60078 | 0.72626 | -13.08238 | -9.50121 | 0.70223 | -13.17493 | -9.25178 | 0.73771 | -14.38986 | -10.61553 | 0.71332 | -14.01848 | -9.99962 | 0.74957 | -12.82021 | -9.60969 | 0.76762 | -12.86893 | -9.87845
230.90003 | 0.7489 | -13.13349 | -9.83563 | 0.74372 | -13.24917 | -9.85374 | 0.72506 | -13.32661 | -9.66266 | 0.74028 | -13.30444 | -9.849 | 0.75631 | -13.57687 | -10.26831 | 0.74342 | -13.88602 | -10.32319 | 0.73651 | -14.03286 | -10.33532 | 0.73674 | -14.16891 | -10.43876 | 0.51644 | -9.54142 | -4.92753 | 0.69759 | -13.70654 | -9.56161 | 0.70663 | -13.19464 | -9.32371 | 0.67496 | -13.44156 | -9.07254 | 0.73236 | -13.29679 | -9.73807 | 0.72861 | -13.02861 | -9.49282 | 0.74044 | -13.46789 | -9.97219 | 0.74279 | -13.37574 | -9.93539 | 0.72628 | -13.35097 | -9.69661 | 0.71247 | -13.40972 | -9.55397 | 0.72726 | -13.08168 | -9.51384 | 0.69481 | -13.28226 | -9.2286 | 0.73066 | -14.48334 | -10.58232 | 0.73849 | -13.75076 | -10.15481 | 0.74573 | -12.86623 | -9.59472 | 0.77824 | -12.69916 | -9.88303
231 | 0.74054 | -13.25973 | -9.81933 | 0.75006 | -13.19045 | -9.89363 | 0.73427 | -13.26036 | -9.73673 | 0.75191 | -13.16752 | -9.90074 | 0.75977 | -13.55987 | -10.30232 | 0.77214 | -13.54774 | -10.46078 | 0.74618 | -13.93481 | -10.39782 | 0.7395 | -14.1083 | -10.43314 | 0.47518 | -11.73363 | -5.57563 | 0.70614 | -13.5931 | -9.59859 | 0.71069 | -13.15016 | -9.34575 | 0.70797 | -13.14937 | -9.30935 | 0.76103 | -12.95425 | -9.85855 | 0.72353 | -13.08769 | -9.46929 | 0.72927 | -13.63221 | -9.9416 | 0.73969 | -13.41734 | -9.9247 | 0.72442 | -13.36351 | -9.68078 | 0.71244 | -13.39583 | -9.54375 | 0.7131 | -13.22036 | -9.42745 | 0.70951 | -13.09789 | -9.29305 | 0.75112 | -14.24649 | -10.70088 | 0.71195 | -14.02663 | -9.9862 | 0.76014 | -12.71153 | -9.66254 | 0.75723 | -12.9866 | -9.83384
231.10021 | 0.74299 | -13.22514 | -9.82613 | 0.73384 | -13.39504 | -9.82983 | 0.73501 | -13.2455 | -9.73557 | 0.74234 | -13.27244 | -9.85269 | 0.75753 | -13.58064 | -10.28775 | 0.76148 | -13.63437 | -10.38233 | 0.73633 | -14.02558 | -10.32743 | 0.72992 | -14.23134 | -10.38771 | 0.51395 | -9.56733 | -4.9171 | 0.69524 | -13.72472 | -9.54202 | 0.72521 | -13.03886 | -9.45588 | 0.72179 | -12.99087 | -9.37672 | 0.7308 | -13.30969 | -9.72671 | 0.73184 | -12.97362 | -9.49461 | 0.73208 | -13.59681 | -9.95401 | 0.74635 | -13.37376 | -9.98157 | 0.72172 | -13.37314 | -9.65166 | 0.71938 | -13.32695 | -9.5871 | 0.73111 | -13.0032 | -9.50677 | 0.69733 | -13.16641 | -9.18137 | 0.73844 | -14.39876 | -10.63259 | 0.72263 | -13.90322 | -10.04691 | 0.76636 | -12.62308 | -9.67384 | 0.75008 | -13.05388 | -9.79151
231.20017 | 0.7437 | -13.18284 | -9.80402 | 0.73925 | -13.35095 | -9.86974 | 0.73429 | -13.24641 | -9.72667 | 0.73191 | -13.42138 | -9.82319 | 0.75824 | -13.4657 | -10.21029 | 0.75017 | -13.82645 | -10.37217 | 0.73171 | -14.05006 | -10.28052 | 0.72962 | -14.22067 | -10.37573 | 0.48181 | -11.2126 | -5.40238 | 0.70405 | -13.56606 | -9.55118 | 0.71517 | -13.13322 | -9.39254 | 0.71052 | -13.10323 | -9.31016 | 0.73367 | -13.30026 | -9.75793 | 0.73714 | -12.93026 | -9.53138 | 0.72681 | -13.66988 | -9.93543 | 0.7377 | -13.41559 | -9.89672 | 0.71875 | -13.37549 | -9.61367 | 0.73471 | -13.12957 | -9.64643 | 0.74918 | -12.80477 | -9.59304 | 0.70387 | -13.17326 | -9.27222 | 0.71425 | -14.62433 | -10.44543 | 0.70526 | -14.05804 | -9.91455 | 0.7595 | -12.69292 | -9.64023 | 0.75894 | -12.97127 | -9.84443
231.30007 | 0.73881 | -13.28831 | -9.81757 | 0.72219 | -13.50707 | -9.75473 | 0.73689 | -13.21429 | -9.73747 | 0.745 | -13.28043 | -9.89395 | 0.77018 | -13.46928 | -10.37374 | 0.75235 | -13.79694 | -10.38008 | 0.73591 | -14.02507 | -10.32124 | 0.75466 | -13.80443 | -10.41759 | 0.49768 | -9.40701 | -4.68164 | 0.70509 | -13.57311 | -9.57021 | 0.72984 | -12.97829 | -9.47201 | 0.70461 | -13.17147 | -9.28071 | 0.71957 | -13.44701 | -9.67608 | 0.73978 | -12.87633 | -9.52567 | 0.73054 | -13.61306 | -9.94487 | 0.75432 | -13.25959 | -10.00203 | 0.70605 | -13.54232 | -9.56157 | 0.73357 | -13.12146 | -9.62554 | 0.73479 | -12.97352 | -9.53288 | 0.70796 | -13.10631 | -9.27878 | 0.74045 | -14.36653 | -10.63774 | 0.73296 | -13.8182 | -10.12819 | 0.75261 | -12.77066 | -9.61134 | 0.7691 | -12.86287 | -9.89286
231.40017 | 0.73623 | -13.3203 | -9.80676 | 0.74145 | -13.31039 | -9.869 | 0.72676 | -13.33852 | -9.69389 | 0.7447 | -13.24809 | -9.86582 | 0.7705 | -13.45771 | -10.36915 | 0.75058 | -13.83621 | -10.38513 | 0.7222 | -14.1469 | -10.21688 | 0.70817 | -14.41539 | -10.20856 | 0.51759 | -8.96916 | -4.64237 | 0.68602 | -13.79814 | -9.46576 | 0.71185 | -13.12478 | -9.34284 | 0.71062 | -13.11705 | -9.32126 | 0.73756 | -13.25391 | -9.77558 | 0.7405 | -12.89073 | -9.54565 | 0.72709 | -13.65069 | -9.92526 | 0.74229 | -13.38061 | -9.93233 | 0.72083 | -13.42061 | -9.67394 | 0.71392 | -13.36846 | -9.54399 | 0.72938 | -13.06585 | -9.52992 | 0.68899 | -13.31869 | -9.17647 | 0.72443 | -14.52904 | -10.52524 | 0.70768 | -14.13496 | -10.003 | 0.75552 | -12.75669 | -9.63798 | 0.76 | -12.94188 | -9.83579
231.50012 | 0.75736 | -13.05594 | -9.88808 | 0.74314 | -13.27324 | -9.86389 | 0.73251 | -13.27691 | -9.72551 | 0.73916 | -13.33375 | -9.8558 | 0.76165 | -13.54997 | -10.32031 | 0.74722 | -13.86684 | -10.36159 | 0.73039 | -14.06893 | -10.27579 | 0.72055 | -14.29851 | -10.3028 | 0.52001 | -9.67894 | -5.03316 | 0.72507 | -13.33736 | -9.67048 | 0.73969 | -12.83213 | -9.49185 | 0.7056 | -13.16209 | -9.28716 | 0.74365 | -13.15621 | -9.78361 | 0.70854 | -13.17195 | -9.3328 | 0.73321 | -13.57637 | -9.95432 | 0.74745 | -13.32793 | -9.9619 | 0.73753 | -13.23 | -9.75754 | 0.727 | -13.23685 | -9.6232 | 0.73308 | -13.01169 | -9.53858 | 0.70178 | -13.15002 | -9.22843 | 0.73319 | -14.43138 | -10.58094 | 0.72558 | -13.91222 | -10.0944 | 0.751 | -12.81045 | -9.62065 | 0.74932 | -13.05586 | -9.78305
231.60012 | 0.74067 | -13.25266 | -9.81586 | 0.74236 | -13.27025 | -9.85134 | 0.72621 | -13.3614 | -9.70317 | 0.72676 | -13.46669 | -9.78704 | 0.76704 | -13.45964 | -10.32406 | 0.74285 | -13.88561 | -10.31488 | 0.72936 | -14.08199 | -10.27088 | 0.74575 | -14.04955 | -10.47748 | 0.49097 | -9.93797 | -4.87921 | 0.69731 | -13.68374 | -9.54176 | 0.7033 | -13.20982 | -9.29051 | 0.71258 | -13.09324 | -9.32997 | 0.75284 | -13.02996 | -9.80948 | 0.713 | -13.1687 | -9.38931 | 0.73094 | -13.6099 | -9.94803 | 0.75107 | -13.27188 | -9.96811 | 0.74722 | -13.11222 | -9.79776 | 0.7203 | -13.32306 | -9.59664 | 0.72791 | -13.0674 | -9.51186 | 0.6914 | -13.31661 | -9.20709 | 0.75249 | -14.20189 | -10.68675 | 0.72144 | -13.87324 | -10.00874 | 0.76768 | -12.5976 | -9.6709 | 0.77014 | -12.8247 | -9.87678
231.70014 | 0.73638 | -13.29589 | -9.79081 | 0.73997 | -13.30271 | -9.84358 | 0.73503 | -13.25824 | -9.74518 | 0.74557 | -13.20719 | -9.84688 | 0.75628 | -13.57229 | -10.26442 | 0.76239 | -13.69014 | -10.43726 | 0.7323 | -14.03904 | -10.28072 | 0.72895 | -14.21475 | -10.3619 | 0.43602 | -12.24454 | -5.33881 | 0.67907 | -13.83933 | -9.39783 | 0.72029 | -13.06116 | -9.40788 | 0.71323 | -13.08434 | -9.33208 | 0.73667 | -13.25548 | -9.7649 | 0.71548 | -13.12937 | -9.39381 | 0.7483 | -13.38466 | -10.0157 | 0.74595 | -13.3388 | -9.9501 | 0.71533 | -13.47724 | -9.64073 | 0.72856 | -13.22011 | -9.63161 | 0.72547 | -13.07627 | -9.48644 | 0.68739 | -13.34447 | -9.17291 | 0.74442 | -14.28246 | -10.63217 | 0.72616 | -13.89162 | -10.08749 | 0.75216 | -12.78297 | -9.61489 | 0.77049 | -12.8284 | -9.88414
231.80012 | 0.75116 | -13.12824 | -9.86135 | 0.75653 | -13.09061 | -9.9035 | 0.72059 | -13.38652 | -9.64625 | 0.72184 | -13.50038 | -9.74509 | 0.75121 | -13.64946 | -10.25361 | 0.76585 | -13.64771 | -10.45203 | 0.74984 | -13.86991 | -10.40014 | 0.72165 | -14.30582 | -10.32386 | 0.42498 | -12.88635 | -5.47645 | 0.72452 | -13.35921 | -9.67896 | 0.71655 | -13.09846 | -9.38569 | 0.73565 | -12.79853 | -9.41527 | 0.73667 | -13.24354 | -9.75617 | 0.70463 | -13.22006 | -9.31521 | 0.72085 | -13.72756 | -9.89554 | 0.73892 | -13.43473 | -9.92715 | 0.72625 | -13.35214 | -9.69699 | 0.73592 | -13.12686 | -9.66032 | 0.73325 | -13.03402 | -9.55723 | 0.71273 | -12.96301 | -9.23906 | 0.72958 | -14.46528 | -10.55355 | 0.73278 | -13.81474 | -10.12322 | 0.75891 | -12.71227 | -9.64749 | 0.75055 | -13.04919 | -9.79409
231.90023 | 0.74404 | -13.21849 | -9.83512 | 0.74194 | -13.26871 | -9.84459 | 0.741 | -13.12034 | -9.72219 | 0.73421 | -13.38335 | -9.8262 | 0.75657 | -13.55426 | -10.2548 | 0.75416 | -13.7749 | -10.38852 | 0.71512 | -14.19028 | -10.14778 | 0.70107 | -14.48079 | -10.15209 | 0.46473 | -11.80386 | -5.48564 | 0.70186 | -13.6152 | -9.55602 | 0.7352 | -12.90219 | -9.48565 | 0.70501 | -13.16772 | -9.28343 | 0.73312 | -13.27862 | -9.73483 | 0.71212 | -13.15785 | -9.36994 | 0.71492 | -13.75654 | -9.8348 | 0.75339 | -13.25115 | -9.98331 | 0.75093 | -12.97026 | -9.73971 | 0.74588 | -12.94046 | -9.65206 | 0.72032 | -13.14258 | -9.4668 | 0.68646 | -13.36447 | -9.17413 | 0.72372 | -14.48398 | -10.48238 | 0.73527 | -13.80216 | -10.14834 | 0.75779 | -12.71642 | -9.6364 | 0.75555 | -12.97212 | -9.80102
232.00005 | 0.75054 | -13.14438 | -9.86537 | 0.75238 | -13.14443 | -9.88957 | 0.74482 | -13.11061 | -9.76504 | 0.7292 | -13.43428 | -9.7963 | 0.75773 | -13.57389 | -10.2854 | 0.75813 | -13.73369 | -10.41186 | 0.74201 | -13.97518 | -10.36969 | 0.69844 | -14.45584 | -10.09656 | 0.43734 | -10.82773 | -4.73541 | 0.70902 | -13.54293 | -9.60217 | 0.71464 | -13.09685 | -9.35957 | 0.70121 | -13.21873 | -9.26912 | 0.7375 | -13.25094 | -9.77262 | 0.72207 | -13.09051 | -9.45229 | 0.71922 | -13.72063 | -9.86819 | 0.74315 | -13.37619 | -9.94047 | 0.73225 | -13.25537 | -9.7062 | 0.71854 | -13.32596 | -9.57522 | 0.73726 | -12.99369 | -9.57968 | 0.69745 | -13.22734 | -9.22539 | 0.75485 | -14.18754 | -10.70944 | 0.71395 | -14.00298 | -9.99744 | 0.75635 | -12.71797 | -9.61921 | 0.76812 | -12.81939 | -9.84687
232.10002 | 0.74152 | -13.23389 | -9.81313 | 0.74645 | -13.20321 | -9.85549 | 0.75764 | -12.9032 | -9.77598 | 0.73716 | -13.26386 | -9.7776 | 0.75818 | -13.55072 | -10.27383 | 0.74527 | -13.87343 | -10.33945 | 0.73281 | -14.0256 | -10.27817 | 0.72927 | -14.21676 | -10.36787 | 0.47494 | -11.56256 | -5.4915 | 0.70079 | -13.63171 | -9.553 | 0.715 | -13.1051 | -9.37008 | 0.72445 | -12.91323 | -9.35496 | 0.72681 | -13.35942 | -9.70983 | 0.72576 | -13.05591 | -9.47547 | 0.72583 | -13.63672 | -9.89793 | 0.74071 | -13.39489 | -9.92171 | 0.74061 | -13.13211 | -9.7258 | 0.72222 | -13.30651 | -9.6102 | 0.73721 | -12.96488 | -9.5578 | 0.69798 | -13.19679 | -9.21104 | 0.72312 | -14.5239 | -10.50254 | 0.73377 | -13.81434 | -10.13656 | 0.75663 | -12.73755 | -9.63759 | 0.77147 | -12.79791 | -9.87319
232.2001 | 0.74447 | -13.20001 | -9.82696 | 0.74198 | -13.28233 | -9.85517 | 0.73737 | -13.21182 | -9.74198 | 0.7414 | -13.31489 | -9.87168 | 0.76321 | -13.55954 | -10.34873 | 0.76153 | -13.70088 | -10.43363 | 0.75417 | -13.82987 | -10.43013 | 0.73613 | -14.15511 | -10.41998 | 0.49402 | -10.52664 | -5.20035 | 0.68688 | -13.78524 | -9.46878 | 0.71937 | -13.08599 | -9.41369 | 0.69695 | -13.23424 | -9.22364 | 0.74209 | -13.14212 | -9.75264 | 0.71738 | -13.03614 | -9.35186 | 0.73345 | -13.53769 | -9.92926 | 0.73896 | -13.44528 | -9.93546 | 0.74957 | -12.99701 | -9.7421 | 0.73371 | -13.15166 | -9.64955 | 0.72809 | -13.07348 | -9.51871 | 0.69603 | -13.22396 | -9.20423 | 0.7516 | -14.22628 | -10.69253 | 0.72271 | -13.85589 | -10.01377 | 0.75346 | -12.76178 | -9.6155 | 0.76512 | -12.883 | -9.85702
232.30023 | 0.7331 | -13.32528 | -9.7688 | 0.7381 | -13.34964 | -9.8534 | 0.72985 | -13.29189 | -9.70112 | 0.7362 | -13.36089 | -9.83634 | 0.74801 | -13.63579 | -10.19971 | 0.75691 | -13.7293 | -10.39178 | 0.73205 | -14.04134 | -10.27896 | 0.75208 | -13.86696 | -10.42911 | 0.42282 | -10.69377 | -4.52156 | 0.70732 | -13.54354 | -9.57966 | 0.72376 | -13.01333 | -9.41846 | 0.69756 | -13.22859 | -9.22768 | 0.76171 | -12.86671 | -9.80069 | 0.7234 | -13.0663 | -9.45223 | 0.72631 | -13.63855 | -9.90583 | 0.75021 | -13.29148 | -9.97144 | 0.73711 | -13.20219 | -9.73146 | 0.73606 | -13.15751 | -9.68474 | 0.73684 | -13.07339 | -9.63296 | 0.71158 | -13.03205 | -9.27337 | 0.7231 | -14.52218 | -10.50105 | 0.7185 | -13.96064 | -10.03075 | 0.73859 | -12.93614 | -9.55445 | 0.76054 | -12.94574 | -9.84574
232.40019 | 0.73879 | -13.25706 | -9.79415 | 0.75336 | -13.15148 | -9.90777 | 0.75801 | -12.98254 | -9.84092 | 0.74224 | -13.30017 | -9.87193 | 0.75137 | -13.66607 | -10.26832 | 0.75341 | -13.71441 | -10.33252 | 0.71489 | -14.18968 | -10.14406 | 0.70583 | -14.25069 | -10.0585 | 0.42679 | -10.07826 | -4.30128 | 0.70852 | -13.53524 | -9.58995 | 0.72375 | -13.00477 | -9.41224 | 0.72223 | -12.96379 | -9.36285 | 0.73715 | -13.12199 | -9.6729 | 0.721 | -13.07696 | -9.42842 | 0.73815 | -13.50156 | -9.96614 | 0.72431 | -13.56619 | -9.82614 | 0.71415 | -13.46636 | -9.61704 | 0.73437 | -13.16198 | -9.66578 | 0.73696 | -13.05647 | -9.62216 | 0.70006 | -13.17856 | -9.22582 | 0.73388 | -14.39763 | -10.5661 | 0.73941 | -13.76467 | -10.17776 | 0.75652 | -12.73497 | -9.63421 | 0.76986 | -12.79531 | -9.85057
232.50019 | 0.74676 | -13.17012 | -9.83495 | 0.73767 | -13.33251 | -9.83493 | 0.73528 | -13.23151 | -9.72889 | 0.73021 | -13.43824 | -9.8127 | 0.75899 | -13.57406 | -10.30256 | 0.7637 | -13.64517 | -10.42075 | 0.73215 | -14.03412 | -10.27502 | 0.7252 | -14.24257 | -10.32864 | 0.40879 | -10.48538 | -4.28627 | 0.69293 | -13.70627 | -9.4975 | 0.72188 | -13.04808 | -9.4192 | 0.70377 | -13.18423 | -9.27861 | 0.74391 | -13.12951 | -9.76713 | 0.71615 | -13.13927 | -9.40974 | 0.71768 | -13.71806 | -9.84516 | 0.73952 | -13.39604 | -9.90657 | 0.73445 | -13.17427 | -9.67583 | 0.72737 | -13.22324 | -9.61824 | 0.71517 | -13.25389 | -9.47876 | 0.69229 | -13.27001 | -9.18665 | 0.73999 | -14.35418 | -10.6219 | 0.72585 | -13.91495 | -10.10012 | 0.75587 | -12.76034 | -9.64514 | 0.75415 | -12.96531 | -9.77783
232.60002 | 0.76163 | -12.96482 | -9.87435 | 0.73957 | -13.30129 | -9.83717 | 0.73088 | -13.28967 | -9.71311 | 0.75075 | -13.12014 | -9.85001 | 0.75819 | -13.5657 | -10.28542 | 0.74776 | -13.82876 | -10.34055 | 0.71743 | -14.1505 | -10.15194 | 0.73467 | -14.17183 | -10.41159 | 0.41798 | -11.64091 | -4.86565 | 0.7216 | -13.35634 | -9.63799 | 0.71481 | -13.10527 | -9.36772 | 0.70844 | -13.13612 | -9.30613 | 0.74881 | -13.10244 | -9.81118 | 0.7034 | -13.23141 | -9.30693 | 0.73514 | -13.55805 | -9.96705 | 0.74772 | -13.32797 | -9.96556 | 0.71108 | -13.47868 | -9.58439 | 0.71847 | -13.32204 | -9.57144 | 0.73575 | -13.07994 | -9.62356 | 0.68915 | -13.30116 | -9.16649 | 0.75323 | -14.23155 | -10.71956 | 0.74187 | -13.72226 | -10.1802 | 0.75742 | -12.7205 | -9.63481 | 0.76158 | -12.92993 | -9.84718
232.70021 | 0.75474 | -13.03684 | -9.83938 | 0.74518 | -13.24935 | -9.87318 | 0.7305 | -13.27265 | -9.69566 | 0.7338 | -13.37936 | -9.81774 | 0.74568 | -13.68373 | -10.20374 | 0.76075 | -13.68387 | -10.40993 | 0.7018 | -14.30511 | -10.03931 | 0.72259 | -14.05558 | -10.15647 | 0.4293 | -11.01086 | -4.72697 | 0.64994 | -14.14988 | -9.19664 | 0.71513 | -13.11235 | -9.37701 | 0.7002 | -13.22025 | -9.25687 | 0.74894 | -13.10266 | -9.81304 | 0.7306 | -12.87762 | -9.40839 | 0.72473 | -13.67222 | -9.90869 | 0.736 | -13.46615 | -9.91114 | 0.74129 | -13.1783 | -9.7689 | 0.71681 | -13.35539 | -9.57322 | 0.7374 | -13.06233 | -9.63209 | 0.70413 | -13.10904 | -9.23041 | 0.73519 | -14.41797 | -10.59992 | 0.72557 | -13.87602 | -10.06797 | 0.75022 | -12.811 | -9.61109 | 0.77072 | -12.81096 | -9.87368
232.80017 | 0.73924 | -13.27793 | -9.81555 | 0.73415 | -13.37834 | -9.82176 | 0.7282 | -13.29887 | -9.68426 | 0.72161 | -13.51388 | -9.75176 | 0.75694 | -13.56614 | -10.26874 | 0.76325 | -13.66392 | -10.42905 | 0.71276 | -14.21288 | -10.1303 | 0.7203 | -14.30023 | -10.30044 | 0.43053 | -9.73936 | -4.1931 | 0.69704 | -13.68236 | -9.53712 | 0.71245 | -13.03745 | -9.28853 | 0.69766 | -13.24764 | -9.24234 | 0.74073 | -13.21252 | -9.78697 | 0.72958 | -13.00656 | -9.4893 | 0.73563 | -13.55771 | -9.97351 | 0.74336 | -13.40742 | -9.96658 | 0.74551 | -13.01679 | -9.70409 | 0.702 | -13.49117 | -9.47079 | 0.72807 | -13.09318 | -9.53275 | 0.69636 | -13.1606 | -9.16448 | 0.75711 | -14.15514 | -10.71693 | 0.7267 | -13.88954 | -10.09353 | 0.7491 | -12.80926 | -9.59544 | 0.76485 | -12.88564 | -9.85557
232.90017 | 0.7572 | -13.00074 | -9.84418 | 0.75102 | -13.17042 | -9.89125 | 0.74355 | -13.06659 | -9.7156 | 0.7323 | -13.37404 | -9.79377 | 0.76248 | -13.52266 | -10.31071 | 0.76749 | -13.62984 | -10.4608 | 0.70656 | -14.24737 | -10.06656 | 0.74538 | -14.04786 | -10.47098 | 0.44408 | -9.11992 | -4.05 | 0.69376 | -13.61692 | -9.44688 | 0.70332 | -13.22946 | -9.30451 | 0.71162 | -13.09577 | -9.31924 | 0.73318 | -13.28256 | -9.73844 | 0.70233 | -13.23918 | -9.29822 | 0.73442 | -13.54498 | -9.94765 | 0.74085 | -13.44528 | -9.96092 | 0.72617 | -13.31636 | -9.66995 | 0.72964 | -13.21528 | -9.64245 | 0.7409 | -12.93794 | -9.58576 | 0.68316 | -13.38533 | -9.14438 | 0.75264 | -14.16313 | -10.6598 | 0.71017 | -14.00429 | -9.94541 | 0.7575 | -12.68584 | -9.60949 | 0.77847 | -12.70791 | -9.89269
233.00009 | 0.74516 | -13.19119 | -9.8296 | 0.74469 | -13.25369 | -9.86994 | 0.73234 | -13.25008 | -9.70354 | 0.73783 | -13.3129 | -9.82271 | 0.75613 | -13.58081 | -10.2689 | 0.73855 | -13.91166 | -10.27441 | 0.71997 | -14.13982 | -10.18027 | 0.72919 | -14.20791 | -10.36031 | 0.42377 | -11.17741 | -4.73663 | 0.68031 | -13.87304 | -9.43791 | 0.73161 | -12.9223 | -9.45405 | 0.70118 | -13.19043 | -9.24891 | 0.73492 | -13.27228 | -9.75401 | 0.72422 | -13.06706 | -9.46348 | 0.74011 | -13.45094 | -9.95524 | 0.74995 | -13.31456 | -9.98531 | 0.73415 | -13.27738 | -9.74762 | 0.73164 | -13.15414 | -9.62411 | 0.72245 | -13.11613 | -9.47576 | 0.71299 | -12.93137 | -9.21988 | 0.73682 | -14.38701 | -10.60062 | 0.72427 | -13.90802 | -10.07316 | 0.74501 | -12.87699 | -9.59345 | 0.7567 | -12.93596 | -9.78868
233.10002 | 0.7415 | -13.21132 | -9.79615 | 0.73361 | -13.4012 | -9.8312 | 0.74065 | -13.16656 | -9.75188 | 0.74902 | -13.14251 | -9.84402 | 0.75508 | -13.58092 | -10.25463 | 0.76828 | -13.58402 | -10.43638 | 0.75763 | -13.79478 | -10.4513 | 0.74084 | -14.11474 | -10.45673 | 0.41059 | -12.33852 | -5.06607 | 0.70622 | -13.56919 | -9.58278 | 0.71621 | -13.10024 | -9.38255 | 0.69463 | -13.2768 | -9.22245 | 0.73296 | -13.29963 | -9.74805 | 0.72792 | -13.01696 | -9.47526 | 0.72351 | -13.70318 | -9.91441 | 0.74473 | -13.34038 | -9.93493 | 0.73301 | -13.25166 | -9.71365 | 0.71963 | -13.29783 | -9.56952 | 0.72993 | -13.02471 | -9.50706 | 0.68494 | -13.3522 | -9.14546 | 0.72621 | -14.50166 | -10.53129 | 0.74286 | -13.6163 | -10.11505 | 0.75239 | -12.76891 | -9.60725 | 0.74553 | -13.07229 | -9.74576
233.20021 | 0.7325 | -13.34204 | -9.7731 | 0.75 | -13.16894 | -9.87672 | 0.7346 | -13.22649 | -9.71622 | 0.7358 | -13.34018 | -9.8157 | 0.75676 | -13.59494 | -10.28805 | 0.74887 | -13.81237 | -10.34363 | 0.73917 | -13.97761 | -10.33182 | 0.71471 | -14.34388 | -10.25167 | 0.43091 | -10.81162 | -4.65882 | 0.6947 | -13.71488 | -9.52771 | 0.71219 | -13.14866 | -9.3643 | 0.71429 | -13.07948 | -9.34257 | 0.72694 | -13.36208 | -9.71346 | 0.71512 | -13.14478 | -9.40006 | 0.73403 | -13.60049 | -9.98313 | 0.74002 | -13.38789 | -9.90732 | 0.71937 | -13.39465 | -9.63575 | 0.7221 | -13.28381 | -9.59229 | 0.74198 | -12.93742 | -9.59927 | 0.68557 | -13.3504 | -9.15269 | 0.76822 | -13.90093 | -10.67893 | 0.72624 | -13.90334 | -10.09716 | 0.75902 | -12.68275 | -9.6265 | 0.75823 | -12.93849 | -9.81034
233.30019 | 0.73091 | -13.35911 | -9.76425 | 0.74263 | -13.26341 | -9.84986 | 0.73205 | -13.28337 | -9.72413 | 0.7294 | -13.41406 | -9.78426 | 0.75663 | -13.58914 | -10.28196 | 0.74781 | -13.84736 | -10.35522 | 0.74907 | -13.86084 | -10.38275 | 0.72831 | -14.21269 | -10.35129 | 0.46521 | -10.26924 | -4.7774 | 0.69659 | -13.56418 | -9.44871 | 0.72351 | -13.02142 | -9.42117 | 0.71233 | -13.07165 | -9.31129 | 0.74476 | -13.13991 | -9.7861 | 0.71314 | -13.1359 | -9.36768 | 0.7326 | -13.64182 | -9.99396 | 0.74406 | -13.35638 | -9.93799 | 0.71123 | -13.49174 | -9.59576 | 0.73575 | -13.12966 | -9.6601 | 0.72735 | -13.07207 | -9.50792 | 0.69513 | -13.24927 | -9.20992 | 0.74022 | -14.34986 | -10.62204 | 0.71878 | -13.96134 | -10.03517 | 0.75101 | -12.82227 | -9.6296 | 0.75734 | -12.94544 | -9.80409
233.40014 | 0.73275 | -13.33391 | -9.77038 | 0.73294 | -13.36564 | -9.79626 | 0.72587 | -13.31368 | -9.66398 | 0.73215 | -13.40746 | -9.81625 | 0.7525 | -13.61466 | -10.245 | 0.74736 | -13.83596 | -10.34046 | 0.71564 | -14.1615 | -10.13454 | 0.68372 | -14.59012 | -9.97559 | 0.43266 | -10.26723 | -4.44222 | 0.69688 | -13.69677 | -9.54498 | 0.72593 | -12.97789 | -9.42099 | 0.70609 | -13.01486 | -9.18965 | 0.73311 | -13.29459 | -9.74646 | 0.72035 | -13.09614 | -9.43378 | 0.7212 | -13.74658 | -9.91402 | 0.77053 | -13.04177 | -10.04905 | 0.72952 | -13.28239 | -9.68973 | 0.74529 | -12.91323 | -9.62414 | 0.73382 | -12.99453 | -9.53563 | 0.6904 | -13.30462 | -9.18555 | 0.73402 | -14.43008 | -10.59199 | 0.71817 | -13.95486 | -10.02199 | 0.76327 | -12.6631 | -9.66538 | 0.76253 | -12.90823 | -9.8429
233.50002 | 0.74451 | -13.18362 | -9.81529 | 0.73293 | -13.39204 | -9.81536 | 0.73774 | -13.18216 | -9.72505 | 0.73349 | -13.36655 | -9.80416 | 0.75178 | -13.63824 | -10.253 | 0.76398 | -13.63296 | -10.41534 | 0.7244 | -14.10356 | -10.21662 | 0.7198 | -14.28112 | -10.27954 | 0.48779 | -10.46219 | -5.1033 | 0.72251 | -13.37776 | -9.66559 | 0.69798 | -13.27041 | -9.26246 | 0.71359 | -13.06971 | -9.32642 | 0.74641 | -13.00684 | -9.70849 | 0.72876 | -13.00297 | -9.47606 | 0.74689 | -13.43117 | -10.03162 | 0.74739 | -13.31419 | -9.95093 | 0.72242 | -13.38994 | -9.67322 | 0.73893 | -13.07774 | -9.66351 | 0.71745 | -13.16001 | -9.44166 | 0.69788 | -13.17433 | -9.19408 | 0.75033 | -14.25433 | -10.69543 | 0.74157 | -13.68182 | -10.14609 | 0.7593 | -12.72046 | -9.65862 | 0.75309 | -13.00589 | -9.79465
233.6 | 0.75711 | -12.98769 | -9.83311 | 0.75951 | -13.04796 | -9.9101 | 0.72737 | -13.30939 | -9.68089 | 0.7479 | -13.22209 | -9.88881 | 0.7528 | -13.62484 | -10.25678 | 0.75884 | -13.69234 | -10.39037 | 0.72976 | -14.06571 | -10.26462 | 0.72508 | -14.25583 | -10.33663 | 0.49721 | -10.20375 | -5.07338 | 0.7012 | -13.61768 | -9.54869 | 0.70628 | -13.19917 | -9.32229 | 0.70729 | -13.11783 | -9.27805 | 0.74305 | -13.12691 | -9.7539 | 0.72233 | -13.09267 | -9.45719 | 0.73174 | -13.60905 | -9.95835 | 0.74294 | -13.32783 | -9.90171 | 0.72748 | -13.32379 | -9.69277 | 0.73629 | -13.11374 | -9.65549 | 0.74772 | -12.76488 | -9.54457 | 0.71212 | -13.01569 | -9.26877 | 0.72069 | -14.54093 | -10.47958 | 0.69921 | -14.0892 | -9.85131 | 0.76008 | -12.67473 | -9.63378 | 0.76896 | -12.77779 | -9.82555
233.70019 | 0.74145 | -13.24166 | -9.81807 | 0.74927 | -13.18337 | -9.87788 | 0.72076 | -13.36174 | -9.63059 | 0.73029 | -13.41739 | -9.79859 | 0.75462 | -13.61408 | -10.27352 | 0.76526 | -13.63061 | -10.431 | 0.73291 | -14.0354 | -10.28663 | 0.74108 | -14.10786 | -10.45509 | 0.43077 | -10.57194 | -4.55402 | 0.70097 | -13.60811 | -9.53886 | 0.69725 | -13.27141 | -9.25345 | 0.7107 | -13.10382 | -9.31294 | 0.73657 | -13.23716 | -9.75008 | 0.73157 | -12.9808 | -9.49643 | 0.72772 | -13.68556 | -9.95926 | 0.73942 | -13.41133 | -9.91661 | 0.72969 | -13.30001 | -9.70489 | 0.71524 | -13.34609 | -9.5457 | 0.72684 | -13.06137 | -9.49351 | 0.70676 | -13.10409 | -9.26143 | 0.73596 | -14.41358 | -10.60775 | 0.71683 | -13.95366 | -10.00245 | 0.76766 | -12.60537 | -9.67659 | 0.77201 | -12.77514 | -9.86256
233.8 | 0.74826 | -13.12331 | -9.81961 | 0.72684 | -13.45374 | -9.77873 | 0.7443 | -13.10829 | -9.75651 | 0.74028 | -13.29447 | -9.84163 | 0.75464 | -13.60751 | -10.26875 | 0.75073 | -13.79337 | -10.35514 | 0.73251 | -14.01756 | -10.26804 | 0.75211 | -13.86612 | -10.42882 | 0.46377 | -11.70521 | -5.42857 | 0.67596 | -13.89528 | -9.39264 | 0.71666 | -13.06698 | -9.36452 | 0.68162 | -13.36359 | -9.10885 | 0.74157 | -13.18896 | -9.78049 | 0.73796 | -12.91509 | -9.53082 | 0.73209 | -13.62686 | -9.97609 | 0.74972 | -13.28541 | -9.9603 | 0.73176 | -13.25231 | -9.69751 | 0.72142 | -13.29076 | -9.58828 | 0.71925 | -13.15949 | -9.46491 | 0.69882 | -13.20591 | -9.22857 | 0.75689 | -13.98469 | -10.58483 | 0.73725 | -13.76864 | -10.15086 | 0.76185 | -12.65163 | -9.63861 | 0.76686 | -12.84599 | -9.85105
233.9001 | 0.74319 | -13.19373 | -9.80544 | 0.74838 | -13.19726 | -9.87657 | 0.74505 | -13.09238 | -9.75448 | 0.72865 | -13.42552 | -9.78248 | 0.77032 | -13.38176 | -10.30823 | 0.76621 | -13.57523 | -10.40145 | 0.73164 | -14.04879 | -10.27863 | 0.70272 | -14.40482 | -10.1225 | 0.42745 | -11.89546 | -5.0847 | 0.69366 | -13.71396 | -9.51284 | 0.69808 | -13.24946 | -9.24924 | 0.71354 | -13.08445 | -9.33621 | 0.7402 | -13.20157 | -9.77174 | 0.75058 | -12.60722 | -9.46273 | 0.73389 | -13.57315 | -9.96125 | 0.73696 | -13.45511 | -9.91583 | 0.73636 | -13.21402 | -9.73026 | 0.70761 | -13.41708 | -9.4941 | 0.72766 | -13.06482 | -9.50679 | 0.69118 | -13.29298 | -9.18788 | 0.7272 | -14.46201 | -10.51674 | 0.7059 | -14.05631 | -9.92229 | 0.7524 | -12.78671 | -9.62076 | 0.75943 | -12.92649 | -9.81683
234.00014 | 0.76254 | -12.91791 | -9.85038 | 0.74924 | -13.16742 | -9.86554 | 0.72485 | -13.33084 | -9.66287 | 0.7578 | -13.05454 | -9.89279 | 0.74711 | -13.66969 | -10.21279 | 0.74332 | -13.84063 | -10.28796 | 0.71844 | -14.13374 | -10.15422 | 0.74522 | -14.04537 | -10.46687 | 0.44027 | -10.6559 | -4.69148 | 0.69805 | -13.63291 | -9.5165 | 0.72134 | -13.01209 | -9.38618 | 0.69744 | -13.22532 | -9.22386 | 0.73153 | -13.3022 | -9.73093 | 0.72309 | -13.03672 | -9.42672 | 0.73136 | -13.64349 | -9.97828 | 0.75077 | -13.26243 | -9.95696 | 0.73069 | -13.2694 | -9.69576 | 0.73468 | -13.13141 | -9.64733 | 0.72817 | -13.03681 | -9.49296 | 0.70366 | -13.12443 | -9.23512 | 0.73163 | -14.41074 | -10.5433 | 0.7259 | -13.87006 | -10.06822 | 0.75179 | -12.78797 | -9.61392 | 0.76972 | -12.80755 | -9.85829
234.10014 | 0.75699 | -13.01902 | -9.85525 | 0.72993 | -13.39496 | -9.77732 | 0.72269 | -13.34851 | -9.64685 | 0.73391 | -13.36311 | -9.80734 | 0.75982 | -13.54278 | -10.29013 | 0.76445 | -13.63051 | -10.41979 | 0.73537 | -13.98959 | -10.28747 | 0.72895 | -14.20883 | -10.35747 | 0.40329 | -12.67539 | -5.11191 | 0.71286 | -13.47031 | -9.6025 | 0.71497 | -13.06956 | -9.34429 | 0.70481 | -13.15541 | -9.27203 | 0.74028 | -13.18304 | -9.75913 | 0.72962 | -12.99828 | -9.48381 | 0.73394 | -13.61138 | -9.98995 | 0.75519 | -13.20614 | -9.97311 | 0.71657 | -13.44476 | -9.63414 | 0.72341 | -13.27178 | -9.60091 | 0.7199 | -13.1196 | -9.4448 | 0.69331 | -13.26733 | -9.19841 | 0.74129 | -14.30013 | -10.60053 | 0.7218 | -13.89788 | -10.03145 | 0.75026 | -12.81631 | -9.61561 | 0.75384 | -12.99781 | -9.79828
234.20021 | 0.75244 | -13.08315 | -9.8443 | 0.74924 | -13.16732 | -9.86543 | 0.73156 | -13.25654 | -9.69793 | 0.74135 | -13.29984 | -9.85985 | 0.74221 | -13.7193 | -10.18263 | 0.74417 | -13.85258 | -10.30873 | 0.72904 | -14.05496 | -10.24668 | 0.73151 | -14.15074 | -10.35139 | 0.48204 | -9.77475 | -4.71185 | 0.70915 | -13.53139 | -9.59583 | 0.71672 | -13.08137 | -9.37565 | 0.70448 | -13.16462 | -9.27416 | 0.72788 | -13.32914 | -9.70196 | 0.73095 | -12.96423 | -9.47624 | 0.73745 | -13.57499 | -10.01083 | 0.75051 | -13.28858 | -9.97317 | 0.73886 | -13.19491 | -9.74925 | 0.71399 | -13.37462 | -9.54937 | 0.74332 | -12.88094 | -9.57465 | 0.71135 | -13.02314 | -9.26397 | 0.71484 | -14.58079 | -10.42286 | 0.71723 | -13.94104 | -9.99891 | 0.75127 | -12.80432 | -9.61945 | 0.75955 | -12.93636 | -9.82576
234.30021 | 0.76159 | -12.93626 | -9.85207 | 0.73997 | -13.26254 | -9.81387 | 0.71686 | -13.39137 | -9.59976 | 0.73363 | -13.37298 | -9.81079 | 0.75062 | -13.60524 | -10.2124 | 0.75857 | -13.70599 | -10.39694 | 0.74048 | -13.93034 | -10.31514 | 0.73871 | -14.1012 | -10.41664 | 0.49753 | -10.00888 | -4.97976 | 0.70114 | -13.63681 | -9.56126 | 0.70749 | -13.19336 | -9.33421 | 0.70828 | -13.1321 | -9.30122 | 0.7362 | -13.22707 | -9.7377 | 0.72529 | -13.03642 | -9.45515 | 0.72649 | -13.68931 | -9.9452 | 0.74419 | -13.34191 | -9.92886 | 0.71355 | -13.45476 | -9.60059 | 0.73496 | -13.13666 | -9.6549 | 0.72507 | -13.05756 | -9.46763 | 0.69181 | -13.27669 | -9.18502 | 0.73837 | -14.34001 | -10.58828 | 0.71472 | -13.98102 | -9.99254 | 0.74258 | -12.87817 | -9.56304 | 0.77406 | -12.75139 | -9.87033
234.40024 | 0.76477 | -12.89898 | -9.86473 | 0.73739 | -13.30919 | -9.81406 | 0.74087 | -13.11518 | -9.71669 | 0.74517 | -13.17962 | -9.821 | 0.74559 | -13.66734 | -10.19022 | 0.76662 | -13.64536 | -10.4608 | 0.69927 | -14.30754 | -10.00491 | 0.72058 | -14.27577 | -10.28682 | 0.50142 | -10.70483 | -5.36756 | 0.70097 | -13.63107 | -9.55497 | 0.73061 | -12.92146 | -9.44052 | 0.72184 | -12.97196 | -9.36366 | 0.75372 | -12.93603 | -9.75018 | 0.72708 | -13.02692 | -9.47159 | 0.73641 | -13.58353 | -10.00303 | 0.75606 | -13.22092 | -9.99575 | 0.74028 | -13.19957 | -9.77134 | 0.71971 | -13.30181 | -9.57351 | 0.73093 | -13.03289 | -9.52611 | 0.69763 | -13.21241 | -9.21732 | 0.73889 | -14.3699 | -10.61775 | 0.73075 | -13.7941 | -10.08008 | 0.75217 | -12.78089 | -9.61337 | 0.74955 | -13.0165 | -9.75648
234.50017 | 0.75376 | -13.02098 | -9.81472 | 0.73802 | -13.29327 | -9.81065 | 0.73237 | -13.21638 | -9.67925 | 0.74393 | -13.25016 | -9.85715 | 0.77014 | -13.42242 | -10.33714 | 0.75078 | -13.78839 | -10.35201 | 0.70459 | -14.23315 | -10.02849 | 0.72001 | -14.29127 | -10.2898 | 0.49667 | -10.09621 | -5.01452 | 0.70354 | -13.53049 | -9.51924 | 0.74051 | -12.75583 | -9.44585 | 0.71764 | -13.01249 | -9.33832 | 0.7339 | -13.23257 | -9.71137 | 0.72696 | -13.02422 | -9.46814 | 0.73418 | -13.57373 | -9.96556 | 0.7522 | -13.27483 | -9.98538 | 0.72354 | -13.36136 | -9.66752 | 0.73086 | -13.19046 | -9.64042 | 0.72933 | -13.02604 | -9.5003 | 0.71107 | -13.04331 | -9.27473 | 0.71692 | -14.54176 | -10.42527 | 0.70429 | -14.03817 | -9.88696 | 0.7525 | -12.77821 | -9.61555 | 0.77261 | -12.75668 | -9.85597
234.60002 | 0.7544 | -13.04882 | -9.84399 | 0.75047 | -13.15332 | -9.87111 | 0.73488 | -13.19128 | -9.69405 | 0.73214 | -13.38829 | -9.80214 | 0.75523 | -13.57349 | -10.25108 | 0.74897 | -13.81411 | -10.34642 | 0.71492 | -14.17136 | -10.13135 | 0.74177 | -14.08987 | -10.45141 | 0.51525 | -9.66344 | -4.97911 | 0.6795 | -13.86042 | -9.4181 | 0.71614 | -13.09388 | -9.37707 | 0.70333 | -13.17284 | -9.26488 | 0.73038 | -13.30329 | -9.71652 | 0.71669 | -13.10994 | -9.39579 | 0.73062 | -13.62469 | -9.95449 | 0.74094 | -13.39378 | -9.92392 | 0.73528 | -13.24806 | -9.74098 | 0.7103 | -13.39822 | -9.51671 | 0.73154 | -13.01963 | -9.52442 | 0.69925 | -13.16785 | -9.20759 | 0.71031 | -14.63165 | -10.39296 | 0.71155 | -13.88721 | -9.88147 | 0.75355 | -12.74334 | -9.60278 | 0.75525 | -12.97714 | -9.80098
234.7001 | 0.74861 | -13.12697 | -9.82697 | 0.72616 | -13.46547 | -9.77803 | 0.73658 | -13.21689 | -9.73531 | 0.75 | -13.18333 | -9.88749 | 0.76696 | -13.44284 | -10.31012 | 0.75625 | -13.71563 | -10.37247 | 0.73652 | -13.96202 | -10.28326 | 0.73038 | -14.00724 | -10.23067 | 0.46047 | -11.2023 | -5.1583 | 0.70409 | -13.60007 | -9.57562 | 0.701 | -13.21362 | -9.2628 | 0.69922 | -13.21072 | -9.23713 | 0.73029 | -13.31119 | -9.72101 | 0.73174 | -12.95474 | -9.47955 | 0.73825 | -13.50808 | -9.9723 | 0.7552 | -13.1771 | -9.95131 | 0.7197 | -13.40264 | -9.64587 | 0.72 | -13.29728 | -9.57403 | 0.73813 | -12.96307 | -9.56838 | 0.70172 | -13.16399 | -9.23739 | 0.73134 | -14.42105 | -10.54675 | 0.71542 | -13.95014 | -9.98024 | 0.75181 | -12.78963 | -9.61532 | 0.77647 | -12.73161 | -9.88575
234.80021 | 0.74006 | -13.2205 | -9.78398 | 0.74269 | -13.25498 | -9.8443 | 0.74195 | -13.11639 | -9.73165 | 0.75037 | -13.13549 | -9.85644 | 0.76254 | -13.44335 | -10.25104 | 0.75604 | -13.71908 | -10.37211 | 0.70686 | -14.25359 | -10.07528 | 0.71141 | -14.35624 | -10.21318 | 0.45907 | -11.00531 | -5.05218 | 0.69325 | -13.74002 | -9.52521 | 0.72775 | -12.97346 | -9.44139 | 0.72163 | -12.97296 | -9.36164 | 0.7286 | -13.33286 | -9.71435 | 0.72894 | -12.98823 | -9.46768 | 0.73011 | -13.60886 | -9.93593 | 0.73459 | -13.4728 | -9.897 | 0.7165 | -13.43646 | -9.62727 | 0.71065 | -13.39371 | -9.51826 | 0.75092 | -12.75072 | -9.5748 | 0.70996 | -13.04569 | -9.26197 | 0.71661 | -14.56535 | -10.43768 | 0.74172 | -13.68741 | -10.15217 | 0.73845 | -12.91863 | -9.53979 | 0.76334 | -12.88868 | -9.83847
234.90012 | 0.74235 | -13.18265 | -9.78611 | 0.74089 | -13.26273 | -9.82622 | 0.74703 | -13.07311 | -9.76594 | 0.74303 | -13.26871 | -9.85909 | 0.76287 | -13.48662 | -10.2886 | 0.76184 | -13.64304 | -10.39378 | 0.76945 | -13.52284 | -10.40517 | 0.7573 | -13.86769 | -10.50194 | 0.49009 | -11.38912 | -5.58174 | 0.70999 | -13.52428 | -9.60205 | 0.69303 | -13.30631 | -9.22169 | 0.7151 | -13.03603 | -9.32204 | 0.73987 | -13.21401 | -9.77663 | 0.73816 | -12.89353 | -9.51742 | 0.72572 | -13.66927 | -9.92009 | 0.73863 | -13.40814 | -9.90367 | 0.71603 | -13.41099 | -9.60272 | 0.72079 | -13.27893 | -9.57128 | 0.74339 | -12.8997 | -9.58946 | 0.68763 | -13.33168 | -9.1673 | 0.72275 | -14.47204 | -10.45961 | 0.71024 | -13.99283 | -9.93828 | 0.74735 | -12.84149 | -9.59707 | 0.75941 | -12.93982 | -9.82666
235.00019 | 0.73922 | -13.22636 | -9.77719 | 0.74798 | -13.19013 | -9.86599 | 0.7262 | -13.30647 | -9.66318 | 0.73769 | -13.31129 | -9.81961 | 0.76596 | -13.44153 | -10.29573 | 0.75365 | -13.75899 | -10.36941 | 0.72054 | -14.12345 | -10.17644 | 0.72799 | -14.17777 | -10.32122 | 0.44847 | -11.19582 | -5.02093 | 0.70737 | -13.52659 | -9.56836 | 0.70703 | -13.1654 | -9.30831 | 0.72914 | -12.76178 | -9.30507 | 0.73357 | -13.25804 | -9.72567 | 0.69929 | -13.26213 | -9.27402 | 0.74428 | -13.43985 | -10.00302 | 0.73627 | -13.45547 | -9.90683 | 0.71542 | -13.4439 | -9.61797 | 0.70709 | -13.42549 | -9.49301 | 0.72989 | -13.02843 | -9.5093 | 0.69584 | -13.22111 | -9.19975 | 0.7388 | -14.30257 | -10.56671 | 0.75771 | -13.40493 | -10.15705 | 0.74297 | -12.87277 | -9.56411 | 0.74993 | -13.04245 | -9.78092
235.10007 | 0.74182 | -13.18866 | -9.78359 | 0.73362 | -13.36971 | -9.80831 | 0.72612 | -13.2587 | -9.62741 | 0.72528 | -13.46677 | -9.76725 | 0.75217 | -13.61477 | -10.24068 | 0.76153 | -13.60871 | -10.36341 | 0.70704 | -14.23547 | -10.06503 | 0.73653 | -14.13169 | -10.4084 | 0.45289 | -12.18304 | -5.51758 | 0.70793 | -13.56852 | -9.60552 | 0.70551 | -13.09432 | -9.23823 | 0.71854 | -13.00352 | -9.34356 | 0.72768 | -13.33087 | -9.70061 | 0.72272 | -13.05881 | -9.43786 | 0.73987 | -13.37699 | -9.89718 | 0.74533 | -13.35312 | -9.95247 | 0.72077 | -13.34821 | -9.62103 | 0.73178 | -13.11758 | -9.59924 | 0.72264 | -13.13883 | -9.49458 | 0.71548 | -12.96762 | -9.27802 | 0.737 | -14.38041 | -10.59836 | 0.71892 | -13.95166 | -10.03017 | 0.75208 | -12.78349 | -9.61421 | 0.75404 | -12.98774 | -9.79331
235.20014 | 0.75655 | -13.00418 | -9.83833 | 0.74248 | -13.23644 | -9.82786 | 0.73053 | -13.22301 | -9.65986 | 0.73941 | -13.33146 | -9.85738 | 0.75788 | -13.55881 | -10.276 | 0.74633 | -13.84074 | -10.32972 | 0.71535 | -14.16076 | -10.12983 | 0.72427 | -14.24165 | -10.31481 | 0.4446 | -10.33837 | -4.59644 | 0.67147 | -13.9717 | -9.38154 | 0.70418 | -13.20754 | -9.30044 | 0.71393 | -13.03764 | -9.308 | 0.74488 | -13.12701 | -9.77807 | 0.73254 | -12.94369 | -9.48179 | 0.74606 | -13.36679 | -9.97238 | 0.7311 | -13.47353 | -9.85048 | 0.71507 | -13.42891 | -9.60261 | 0.71479 | -13.2591 | -9.47749 | 0.72992 | -13.06852 | -9.53902 | 0.69281 | -13.26573 | -9.19068 | 0.73052 | -14.43111 | -10.54217 | 0.73158 | -13.77251 | -10.07573 | 0.75585 | -12.71845 | -9.6132 | 0.77665 | -12.68899 | -9.85489
235.30023 | 0.74734 | -13.12559 | -9.80925 | 0.76136 | -12.97654 | -9.87975 | 0.73056 | -13.26172 | -9.68851 | 0.74103 | -13.28984 | -9.84817 | 0.75254 | -13.61191 | -10.24348 | 0.76833 | -13.57512 | -10.4302 | 0.72056 | -14.12774 | -10.17983 | 0.70292 | -14.42009 | -10.13614 | 0.44927 | -11.13053 | -5.00067 | 0.69269 | -13.72872 | -9.50971 | 0.71709 | -13.09033 | -9.38697 | 0.69051 | -13.30115 | -9.18455 | 0.73825 | -13.20658 | -9.74977 | 0.74562 | -12.83691 | -9.57145 | 0.73088 | -13.59638 | -9.93732 | 0.72443 | -13.52828 | -9.80033 | 0.72343 | -13.36053 | -9.66542 | 0.70971 | -13.38769 | -9.50142 | 0.73314 | -12.9907 | -9.52398 | 0.68804 | -13.33756 | -9.17678 | 0.72702 | -14.46829 | -10.51872 | 0.74061 | -13.65931 | -10.1162 | 0.74928 | -12.81083 | -9.59891 | 0.754 | -12.99329 | -9.7969
235.40007 | 0.74834 | -13.10283 | -9.80541 | 0.74619 | -13.21942 | -9.86417 | 0.72686 | -13.30584 | -9.67153 | 0.72941 | -13.39562 | -9.77086 | 0.76071 | -13.54214 | -10.3016 | 0.75934 | -13.67272 | -10.38221 | 0.74677 | -13.82835 | -10.32658 | 0.74486 | -14.01012 | -10.43562 | 0.46648 | -10.99993 | -5.13122 | 0.69406 | -13.71436 | -9.51863 | 0.70603 | -13.17923 | -9.30487 | 0.7044 | -13.15654 | -9.2675 | 0.73403 | -13.25253 | -9.72781 | 0.70827 | -13.18654 | -9.33963 | 0.7348 | -13.59059 | -9.98631 | 0.74903 | -13.2804 | -9.94739 | 0.73723 | -13.20633 | -9.73609 | 0.72564 | -13.23232 | -9.60191 | 0.72797 | -13.06364 | -9.50995 | 0.69398 | -13.26966 | -9.20886 | 0.73128 | -14.4259 | -10.54936 | 0.73327 | -13.77619 | -10.10161 | 0.75147 | -12.77691 | -9.60143 | 0.76547 | -12.88251 | -9.86122
235.50016 | 0.73231 | -13.30882 | -9.74614 | 0.72562 | -13.43726 | -9.75032 | 0.72681 | -13.29968 | -9.6663 | 0.72611 | -13.45679 | -9.77105 | 0.74012 | -13.72881 | -10.16095 | 0.75305 | -13.72101 | -10.33258 | 0.72382 | -14.08794 | -10.19708 | 0.74581 | -14.02759 | -10.46188 | 0.48156 | -11.16613 | -5.37712 | 0.69735 | -13.67524 | -9.5364 | 0.699 | -13.24234 | -9.25641 | 0.71947 | -12.99239 | -9.34769 | 0.71432 | -13.46889 | -9.62114 | 0.7432 | -12.7859 | -9.50246 | 0.74487 | -13.45536 | -10.02242 | 0.75496 | -13.24669 | -10.00078 | 0.73186 | -13.26974 | -9.71166 | 0.72659 | -13.22576 | -9.60975 | 0.72637 | -13.04757 | -9.47739 | 0.6869 | -13.35008 | -9.17022 | 0.7442 | -14.281 | -10.62788 | 0.72958 | -13.80022 | -10.06837 | 0.74327 | -12.8739 | -9.56876 | 0.7652 | -12.88881 | -9.86249
235.60012 | 0.73644 | -13.26962 | -9.77234 | 0.74321 | -13.24902 | -9.84686 | 0.73431 | -13.22068 | -9.70803 | 0.73506 | -13.37783 | -9.83344 | 0.74503 | -13.66728 | -10.1825 | 0.74913 | -13.77559 | -10.31968 | 0.73721 | -13.99214 | -10.31516 | 0.73428 | -14.17744 | -10.41022 | 0.46639 | -11.70026 | -5.45686 | 0.68298 | -13.84291 | -9.45447 | 0.7144 | -13.10655 | -9.36325 | 0.69992 | -13.20425 | -9.24188 | 0.74608 | -13.03909 | -9.72819 | 0.73963 | -12.89512 | -9.53761 | 0.73601 | -13.53128 | -9.9592 | 0.74457 | -13.37268 | -9.95692 | 0.71949 | -13.38395 | -9.62959 | 0.74277 | -13.03974 | -9.68547 | 0.72177 | -13.09331 | -9.45036 | 0.69576 | -13.20866 | -9.19 | 0.71987 | -14.54149 | -10.46801 | 0.74157 | -13.6817 | -10.14601 | 0.74145 | -12.89209 | -9.55887 | 0.75078 | -13.0325 | -9.78449
235.70007 | 0.74689 | -13.12588 | -9.8036 | 0.7403 | -13.27323 | -9.82615 | 0.73749 | -13.18517 | -9.72397 | 0.74692 | -13.20344 | -9.86196 | 0.7472 | -13.66752 | -10.21242 | 0.75899 | -13.62583 | -10.34188 | 0.7176 | -14.14843 | -10.15297 | 0.72519 | -14.23581 | -10.32361 | 0.43302 | -12.35862 | -5.35154 | 0.68364 | -13.82223 | -9.44948 | 0.71971 | -13.06278 | -9.40145 | 0.71388 | -13.05953 | -9.32291 | 0.74235 | -13.16565 | -9.77348 | 0.73439 | -12.94734 | -9.50843 | 0.75384 | -13.33541 | -10.0527 | 0.73925 | -13.41561 | -9.91746 | 0.71832 | -13.41161 | -9.63383 | 0.70959 | -13.37074 | -9.48777 | 0.71722 | -13.13386 | -9.41981 | 0.70474 | -13.13304 | -9.25545 | 0.73447 | -14.40619 | -10.58088 | 0.71212 | -13.99347 | -9.96499 | 0.74631 | -12.84757 | -9.58831 | 0.77115 | -12.78129 | -9.85632
235.80014 | 0.74013 | -13.22604 | -9.789 | 0.74788 | -13.16763 | -9.84781 | 0.72505 | -13.30389 | -9.646 | 0.73161 | -13.38408 | -9.79195 | 0.75557 | -13.57381 | -10.25596 | 0.75106 | -13.78639 | -10.35445 | 0.73442 | -13.98496 | -10.27091 | 0.72045 | -14.27994 | -10.28799 | 0.51341 | -9.79774 | -5.03024 | 0.71778 | -13.44261 | -9.64882 | 0.72321 | -12.99665 | -9.39929 | 0.7186 | -12.99288 | -9.33672 | 0.74613 | -13.07191 | -9.75333 | 0.71506 | -13.13256 | -9.39053 | 0.73241 | -13.59621 | -9.95806 | 0.73246 | -13.45912 | -9.85825 | 0.70792 | -13.49474 | -9.55319 | 0.72932 | -13.18844 | -9.61854 | 0.72816 | -13.04582 | -9.49943 | 0.70047 | -13.18308 | -9.23431 | 0.74002 | -14.33763 | -10.61016 | 0.71076 | -13.94494 | -9.91149 | 0.75758 | -12.68582 | -9.61055 | 0.75991 | -12.91233 | -9.81226
235.90017 | 0.74953 | -13.10357 | -9.82148 | 0.74475 | -13.23266 | -9.85506 | 0.72851 | -13.28881 | -9.68108 | 0.72562 | -13.4588 | -9.76604 | 0.76047 | -13.52474 | -10.28513 | 0.74729 | -13.83071 | -10.33555 | 0.70798 | -14.22018 | -10.06768 | 0.73311 | -14.16233 | -10.3826 | 0.51262 | -9.52394 | -4.88215 | 0.7005 | -13.61289 | -9.53579 | 0.71478 | -13.08091 | -9.34992 | 0.71333 | -13.07345 | -9.32571 | 0.74211 | -13.17208 | -9.7751 | 0.70555 | -13.18427 | -9.30213 | 0.73269 | -13.58624 | -9.95445 | 0.74966 | -13.29569 | -9.9672 | 0.74132 | -13.15915 | -9.75518 | 0.7353 | -13.10688 | -9.63754 | 0.74291 | -12.85844 | -9.55263 | 0.68745 | -13.33128 | -9.16455 | 0.73917 | -14.31867 | -10.58393 | 0.72868 | -14.01838 | -10.21494 | 0.75581 | -12.68529 | -9.58767 | 0.76095 | -12.89371 | -9.81152
236.00021 | 0.73593 | -13.26351 | -9.76106 | 0.74206 | -13.2567 | -9.83732 | 0.7358 | -13.21515 | -9.72376 | 0.74027 | -13.26212 | -9.8175 | 0.76454 | -13.40436 | -10.24813 | 0.75555 | -13.73003 | -10.37371 | 0.72492 | -14.10049 | -10.22177 | 0.73986 | -14.09436 | -10.42786 | 0.41021 | -12.03246 | -4.93583 | 0.68505 | -13.80116 | -9.45448 | 0.72345 | -12.98404 | -9.39324 | 0.71795 | -12.99676 | -9.33101 | 0.73016 | -13.29468 | -9.70731 | 0.72943 | -12.99046 | -9.47568 | 0.71993 | -13.74564 | -9.8959 | 0.73965 | -13.41458 | -9.92216 | 0.73203 | -13.22626 | -9.68206 | 0.72357 | -13.25011 | -9.58743 | 0.71922 | -13.08198 | -9.40878 | 0.69181 | -13.27483 | -9.18359 | 0.73647 | -14.36989 | -10.58295 | 0.70782 | -13.97104 | -9.88901 | 0.74696 | -12.84071 | -9.59154 | 0.75761 | -12.95447 | -9.8144
236.10019 | 0.74313 | -13.15207 | -9.77375 | 0.74102 | -13.26048 | -9.82626 | 0.73413 | -13.20799 | -9.69639 | 0.74729 | -13.20579 | -9.8686 | 0.76695 | -13.40854 | -10.28373 | 0.75932 | -13.69727 | -10.40063 | 0.70634 | -14.22207 | -10.04562 | 0.70265 | -14.43249 | -10.14104 | 0.46273 | -11.18372 | -5.17499 | 0.69171 | -13.71701 | -9.48818 | 0.73799 | -12.84838 | -9.48195 | 0.69335 | -13.27131 | -9.20163 | 0.73628 | -13.23361 | -9.74357 | 0.72862 | -13.00424 | -9.4751 | 0.7201 | -13.73274 | -9.88893 | 0.73784 | -13.43926 | -9.91603 | 0.72884 | -13.27761 | -9.67726 | 0.72393 | -13.22689 | -9.5753 | 0.73671 | -12.92274 | -9.52037 | 0.72045 | -12.82493 | -9.23976 | 0.73939 | -14.33061 | -10.59593 | 0.72821 | -13.79824 | -10.04801 | 0.73719 | -12.93917 | -9.53859 | 0.7598 | -12.92669 | -9.82171
236.2 | 0.74567 | -13.12392 | -9.78611 | 0.73098 | -13.39767 | -9.79339 | 0.75859 | -12.81895 | -9.72431 | 0.75743 | -13.0831 | -9.90957 | 0.75028 | -13.66854 | -10.25521 | 0.74446 | -13.84063 | -10.30378 | 0.73196 | -14.02144 | -10.26308 | 0.71613 | -14.32159 | -10.25619 | 0.47226 | -10.38046 | -4.90226 | 0.68843 | -13.76644 | -9.4772 | 0.70692 | -13.17608 | -9.31446 | 0.70643 | -13.14271 | -9.28443 | 0.7286 | -13.32912 | -9.71156 | 0.70895 | -13.16629 | -9.33424 | 0.72983 | -13.63681 | -9.95254 | 0.73225 | -13.44438 | -9.84468 | 0.73022 | -13.27264 | -9.69189 | 0.72828 | -13.17971 | -9.59858 | 0.72994 | -12.99751 | -9.48742 | 0.6981 | -13.19193 | -9.20925 | 0.73154 | -14.42162 | -10.55002 | 0.72308 | -13.86742 | -10.02719 | 0.75062 | -12.79521 | -9.60441 | 0.74071 | -13.12019 | -9.71831
236.30012 | 0.74492 | -13.15022 | -9.79589 | 0.75001 | -13.15885 | -9.86928 | 0.7307 | -13.25339 | -9.6843 | 0.73558 | -13.29929 | -9.78264 | 0.75941 | -13.58074 | -10.31334 | 0.74291 | -13.85049 | -10.28968 | 0.74322 | -13.87239 | -10.31021 | 0.69366 | -14.50036 | -10.05825 | 0.47179 | -11.19493 | -5.2817 | 0.71155 | -13.52856 | -9.62627 | 0.69571 | -13.25632 | -9.22249 | 0.71352 | -12.98789 | -9.26707 | 0.71254 | -13.48283 | -9.60704 | 0.70618 | -13.18705 | -9.3124 | 0.73598 | -13.54802 | -9.97109 | 0.75175 | -13.22854 | -9.94458 | 0.74491 | -13.02999 | -9.70613 | 0.72127 | -13.28034 | -9.57868 | 0.73892 | -12.92484 | -9.55045 | 0.68427 | -13.36815 | -9.14738 | 0.74031 | -14.24062 | -10.54253 | 0.7459 | -13.63153 | -10.16775 | 0.73808 | -12.90744 | -9.52666 | 0.7634 | -12.86236 | -9.81918
236.40019 | 0.73027 | -13.31805 | -9.72583 | 0.74044 | -13.27002 | -9.82562 | 0.72137 | -13.32042 | -9.60902 | 0.74053 | -13.28326 | -9.83668 | 0.74123 | -13.72185 | -10.17101 | 0.75393 | -13.72529 | -10.34792 | 0.75401 | -13.71122 | -10.33846 | 0.73234 | -14.13842 | -10.35407 | 0.45095 | -11.57327 | -5.21899 | 0.70039 | -13.63076 | -9.54678 | 0.70617 | -13.1598 | -9.29299 | 0.71274 | -13.06821 | -9.31424 | 0.7373 | -13.22156 | -9.74828 | 0.71527 | -13.11754 | -9.38263 | 0.73255 | -13.60536 | -9.96659 | 0.74152 | -13.36651 | -9.91149 | 0.72989 | -13.28014 | -9.69308 | 0.72053 | -13.29926 | -9.58254 | 0.71975 | -13.1126 | -9.43777 | 0.70613 | -13.09697 | -9.24819 | 0.73269 | -14.42481 | -10.56893 | 0.70258 | -14.03324 | -9.85946 | 0.75681 | -12.69071 | -9.60447 | 0.75072 | -13.0426 | -9.79138
236.50017 | 0.73622 | -13.23763 | -9.74575 | 0.75161 | -13.08638 | -9.83586 | 0.72513 | -13.29493 | -9.64059 | 0.72879 | -13.39884 | -9.76494 | 0.76487 | -13.45019 | -10.28766 | 0.76201 | -13.66855 | -10.41556 | 0.74057 | -13.92564 | -10.31284 | 0.69868 | -14.42309 | -10.07708 | 0.48269 | -11.4404 | -5.5222 | 0.6874 | -13.77832 | -9.47126 | 0.70461 | -13.19324 | -9.29616 | 0.7071 | -13.1336 | -9.28674 | 0.73504 | -13.23399 | -9.7275 | 0.73655 | -12.92327 | -9.51858 | 0.73622 | -13.57878 | -9.99692 | 0.74303 | -13.34783 | -9.91783 | 0.7249 | -13.32342 | -9.65813 | 0.7239 | -13.24401 | -9.5873 | 0.71854 | -13.13194 | -9.43579 | 0.69357 | -13.26136 | -9.19766 | 0.7525 | -14.13505 | -10.63661 | 0.7204 | -13.91092 | -10.02136 | 0.7595 | -12.66169 | -9.61654 | 0.75465 | -12.96683 | -9.78536
236.6 | 0.74111 | -13.18088 | -9.76845 | 0.73768 | -13.30821 | -9.81724 | 0.72873 | -13.26354 | -9.6655 | 0.72503 | -13.45344 | -9.75416 | 0.77029 | -13.42084 | -10.33794 | 0.75863 | -13.70834 | -10.39957 | 0.71711 | -14.14226 | -10.14153 | 0.70961 | -14.37139 | -10.19807 | 0.47978 | -11.61219 | -5.57128 | 0.71357 | -13.49327 | -9.62841 | 0.70296 | -13.21203 | -9.28749 | 0.70688 | -13.13023 | -9.28147 | 0.73318 | -13.27311 | -9.73163 | 0.70531 | -13.19202 | -9.30441 | 0.73298 | -13.58526 | -9.95778 | 0.74703 | -13.31296 | -9.94519 | 0.73324 | -13.26329 | -9.72515 | 0.7093 | -13.41156 | -9.51283 | 0.72635 | -13.0488 | -9.47794 | 0.69527 | -13.20804 | -9.1832 | 0.73625 | -14.37212 | -10.58153 | 0.72145 | -13.82437 | -9.97354 | 0.74467 | -12.84306 | -9.56385 | 0.76369 | -12.86434 | -9.82432
236.7001 | 0.73517 | -13.24481 | -9.73719 | 0.75396 | -13.04885 | -9.83828 | 0.73449 | -13.22752 | -9.71553 | 0.73098 | -13.39801 | -9.79364 | 0.75111 | -13.63243 | -10.23946 | 0.74941 | -13.82114 | -10.35765 | 0.74052 | -13.92943 | -10.31505 | 0.71646 | -14.30762 | -10.2508 | 0.44266 | -12.54731 | -5.55418 | 0.69235 | -13.71003 | -9.49219 | 0.70984 | -13.15009 | -9.33441 | 0.71924 | -13.00186 | -9.35145 | 0.73679 | -13.21587 | -9.73726 | 0.72021 | -13.06318 | -9.40822 | 0.73145 | -13.60457 | -9.95106 | 0.7243 | -13.57149 | -9.82987 | 0.71788 | -13.41158 | -9.62794 | 0.74079 | -13.03795 | -9.65844 | 0.72225 | -13.11032 | -9.46888 | 0.71398 | -12.98865 | -9.27369 | 0.7376 | -14.35244 | -10.58641 | 0.71362 | -13.9506 | -9.95543 | 0.73179 | -12.96762 | -9.48951 | 0.76655 | -12.85369 | -9.85297
236.80002 | 0.75819 | -12.95274 | -9.82071 | 0.74533 | -13.2177 | -9.85148 | 0.74262 | -13.12286 | -9.74524 | 0.72138 | -13.49854 | -9.7376 | 0.76098 | -13.56464 | -10.32241 | 0.7537 | -13.75553 | -10.36753 | 0.73903 | -13.94556 | -10.30623 | 0.72085 | -14.25139 | -10.27309 | 0.50145 | -10.56018 | -5.2954 | 0.68279 | -13.81193 | -9.43059 | 0.71877 | -13.08704 | -9.40652 | 0.70242 | -13.19356 | -9.26745 | 0.72864 | -13.31128 | -9.6992 | 0.72069 | -13.05213 | -9.40661 | 0.73168 | -13.62313 | -9.96781 | 0.75669 | -13.21444 | -9.99925 | 0.73972 | -13.15551 | -9.73139 | 0.71925 | -13.28936 | -9.55833 | 0.72215 | -13.11429 | -9.47053 | 0.69949 | -13.17016 | -9.21238 | 0.71232 | -14.53965 | -10.3569 | 0.71709 | -13.92494 | -9.98538 | 0.75662 | -12.6903 | -9.6018 | 0.76994 | -12.79926 | -9.85463
236.90005 | 0.74979 | -13.01978 | -9.76205 | 0.73796 | -13.30636 | -9.81958 | 0.73477 | -13.19279 | -9.69366 | 0.72875 | -13.41136 | -9.77358 | 0.76973 | -13.39561 | -10.31101 | 0.77235 | -13.54213 | -10.45925 | 0.70099 | -14.26861 | -10.00216 | 0.71841 | -14.28939 | -10.26564 | 0.4525 | -11.65172 | -5.27244 | 0.70852 | -13.53287 | -9.58835 | 0.71429 | -13.09514 | -9.3537 | 0.69838 | -13.23564 | -9.24356 | 0.73118 | -13.26754 | -9.70097 | 0.72123 | -13.04897 | -9.4113 | 0.73132 | -13.61556 | -9.9573 | 0.7342 | -13.46667 | -9.88727 | 0.72051 | -13.32236 | -9.59884 | 0.74753 | -12.93743 | -9.67111 | 0.74185 | -12.88833 | -9.56121 | 0.70147 | -13.13836 | -9.21611 | 0.73137 | -14.42393 | -10.54925 | 0.70411 | -14.04918 | -9.89222 | 0.74827 | -12.81491 | -9.58898 | 0.75635 | -12.96552 | -9.80651
237.00019 | 0.74867 | -13.08686 | -9.79776 | 0.73361 | -13.33334 | -9.78142 | 0.73869 | -13.11596 | -9.68868 | 0.73032 | -13.40113 | -9.78708 | 0.77321 | -13.35989 | -10.33 | 0.76008 | -13.68096 | -10.39864 | 0.72633 | -14.05456 | -10.20822 | 0.73016 | -14.19182 | -10.36236 | 0.43591 | -11.71585 | -5.10704 | 0.67807 | -13.83291 | -9.37967 | 0.70111 | -13.23484 | -9.27905 | 0.7041 | -13.14481 | -9.25524 | 0.72053 | -13.3803 | -9.64092 | 0.73326 | -12.95444 | -9.49895 | 0.73606 | -13.57174 | -9.98956 | 0.75452 | -13.26972 | -10.01223 | 0.73984 | -13.17484 | -9.74722 | 0.72628 | -13.2016 | -9.58806 | 0.7236 | -13.09817 | -9.47778 | 0.69322 | -13.27364 | -9.20152 | 0.74451 | -14.28938 | -10.63854 | 0.72177 | -13.85175 | -9.99781 | 0.73809 | -12.92851 | -9.54243 | 0.7688 | -12.83917 | -9.87077
237.10012 | 0.74706 | -13.0742 | -9.76728 | 0.73635 | -13.28991 | -9.78602 | 0.74852 | -13.03058 | -9.75359 | 0.74232 | -13.21658 | -9.81099 | 0.77189 | -13.42935 | -10.36603 | 0.7501 | -13.78797 | -10.34238 | 0.74381 | -13.91346 | -10.34903 | 0.74356 | -14.04516 | -10.44338 | 0.47108 | -11.47901 | -5.40751 | 0.69269 | -13.69722 | -9.48798 | 0.71501 | -13.09421 | -9.36251 | 0.69712 | -13.23209 | -9.2244 | 0.72885 | -13.32152 | -9.70939 | 0.71765 | -13.10139 | -9.40224 | 0.73096 | -13.61584 | -9.95269 | 0.74756 | -13.32054 | -9.95788 | 0.72955 | -13.26758 | -9.67943 | 0.71964 | -13.29191 | -9.56538 | 0.72923 | -13.01705 | -9.49241 | 0.7035 | -13.09391 | -9.21156 | 0.73567 | -14.36746 | -10.56963 | 0.71421 | -13.90454 | -9.9308 | 0.75774 | -12.70301 | -9.62561 | 0.76446 | -12.87484 | -9.84229
237.20023 | 0.74569 | -13.10101 | -9.76927 | 0.74632 | -13.19614 | -9.84851 | 0.7449 | -13.10177 | -9.7595 | 0.73754 | -13.32421 | -9.82718 | 0.75974 | -13.56068 | -10.30261 | 0.75492 | -13.71876 | -10.35656 | 0.74374 | -13.9014 | -10.33906 | 0.71685 | -14.30648 | -10.25562 | 0.43889 | -12.85267 | -5.64092 | 0.69325 | -13.71453 | -9.50757 | 0.69188 | -13.32369 | -9.21842 | 0.70753 | -13.11625 | -9.28014 | 0.73515 | -13.22603 | -9.7231 | 0.71529 | -13.13977 | -9.39876 | 0.74005 | -13.52684 | -10.01056 | 0.74236 | -13.33642 | -9.90044 | 0.7267 | -13.31492 | -9.676 | 0.72271 | -13.2614 | -9.5842 | 0.73699 | -12.96423 | -9.55456 | 0.71087 | -12.99441 | -9.23736 | 0.74336 | -14.26509 | -10.60414 | 0.72687 | -13.73642 | -9.98462 | 0.75837 | -12.67447 | -9.61194 | 0.77131 | -12.76373 | -9.84474
237.30023 | 0.73986 | -13.16373 | -9.73931 | 0.74791 | -13.16477 | -9.84606 | 0.72289 | -13.33546 | -9.6401 | 0.7295 | -13.39906 | -9.77458 | 0.75055 | -13.59956 | -10.20715 | 0.77047 | -13.57977 | -10.46285 | 0.71056 | -14.19977 | -10.08975 | 0.73338 | -14.14979 | -10.37724 | 0.45737 | -11.13178 | -5.09134 | 0.6834 | -13.80316 | -9.43312 | 0.70723 | -13.15585 | -9.30425 | 0.68786 | -13.31394 | -9.15813 | 0.72982 | -13.27516 | -9.68849 | 0.73987 | -12.72442 | -9.41447 | 0.7199 | -13.74137 | -9.89238 | 0.75392 | -13.23105 | -9.97522 | 0.71546 | -13.44033 | -9.61604 | 0.7194 | -13.26345 | -9.54169 | 0.73582 | -12.91204 | -9.50088 | 0.69344 | -13.26349 | -9.19743 | 0.74698 | -14.26012 | -10.65204 | 0.73935 | -13.68372 | -10.11699 | 0.74874 | -12.79652 | -9.58133 | 0.76433 | -12.85784 | -9.82765
237.40016 | 0.74009 | -13.16099 | -9.74036 | 0.75222 | -13.12594 | -9.8736 | 0.73497 | -13.21717 | -9.71421 | 0.7404 | -13.27953 | -9.83211 | 0.7562 | -13.58931 | -10.27622 | 0.7516 | -13.76269 | -10.3441 | 0.70021 | -14.27599 | -9.99614 | 0.70599 | -14.38451 | -10.15536 | 0.4607 | -11.86528 | -5.46629 | 0.69825 | -13.61978 | -9.50997 | 0.72379 | -13.00766 | -9.41483 | 0.71766 | -13.00644 | -9.33426 | 0.73294 | -13.22766 | -9.69506 | 0.7397 | -12.78786 | -9.45914 | 0.72574 | -13.70291 | -9.94472 | 0.75409 | -13.25133 | -9.99274 | 0.7427 | -13.11879 | -9.7433 | 0.7367 | -13.10623 | -9.65532 | 0.73544 | -12.9685 | -9.53754 | 0.68567 | -13.32811 | -9.13872 | 0.72152 | -14.52169 | -10.47771 | 0.70727 | -14.02782 | -9.92152 | 0.74445 | -12.84234 | -9.56052 | 0.75525 | -12.95962 | -9.78772
237.50017 | 0.74828 | -13.06652 | -9.77748 | 0.73366 | -13.35358 | -9.79701 | 0.73441 | -13.21989 | -9.70881 | 0.73327 | -13.36387 | -9.79932 | 0.75006 | -13.65391 | -10.24128 | 0.7634 | -13.63076 | -10.40572 | 0.70407 | -14.24337 | -10.02829 | 0.70175 | -14.43718 | -10.13131 | 0.47276 | -11.98586 | -5.66644 | 0.7091 | -13.51046 | -9.58031 | 0.71664 | -13.09829 | -9.38677 | 0.70716 | -13.13086 | -9.28559 | 0.72503 | -13.34911 | -9.67856 | 0.72351 | -13.05702 | -9.44684 | 0.71843 | -13.7581 | -9.88418 | 0.74686 | -13.34019 | -9.96324 | 0.75223 | -13.01772 | -9.79233 | 0.71994 | -13.25797 | -9.54501 | 0.72354 | -13.09631 | -9.47573 | 0.69252 | -13.26544 | -9.18662 | 0.73216 | -14.41707 | -10.55556 | 0.72121 | -13.91206 | -10.03346 | 0.74882 | -12.77652 | -9.56733 | 0.75704 | -12.94634 | -9.80092
237.6001 | 0.73307 | -13.23801 | -9.70442 | 0.73474 | -13.34222 | -9.80313 | 0.74414 | -13.11425 | -9.75888 | 0.73757 | -13.30954 | -9.81665 | 0.75115 | -13.61063 | -10.22361 | 0.75748 | -13.70887 | -10.38426 | 0.72119 | -14.09951 | -10.16839 | 0.72676 | -14.19059 | -10.31323 | 0.48476 | -11.42456 | -5.53821 | 0.68295 | -13.79069 | -9.41829 | 0.71398 | -13.09721 | -9.35121 | 0.69387 | -13.26855 | -9.20665 | 0.73984 | -13.19771 | -9.76423 | 0.71473 | -13.11381 | -9.37284 | 0.75105 | -13.33617 | -10.01614 | 0.74998 | -13.30888 | -9.98142 | 0.73169 | -13.2549 | -9.69845 | 0.7112 | -13.37858 | -9.51479 | 0.73393 | -13.00733 | -9.54647 | 0.68771 | -13.32232 | -9.16184 | 0.75778 | -14.04581 | -10.64362 | 0.70623 | -14.04252 | -9.91725 | 0.75635 | -12.72579 | -9.62509 | 0.75584 | -12.97455 | -9.80671
237.7 | 0.73573 | -13.18521 | -9.70071 | 0.73108 | -13.38588 | -9.78612 | 0.73608 | -13.16108 | -9.68758 | 0.73354 | -13.36886 | -9.80662 | 0.75596 | -13.59992 | -10.28102 | 0.75943 | -13.64377 | -10.36147 | 0.74542 | -13.88131 | -10.34735 | 0.73714 | -13.91454 | -10.25691 | 0.5027 | -10.92614 | -5.49253 | 0.71716 | -13.27026 | -9.51693 | 0.70919 | -13.15316 | -9.32813 | 0.71563 | -12.95154 | -9.26854 | 0.72605 | -13.33984 | -9.68532 | 0.72706 | -12.97657 | -9.4348 | 0.72057 | -13.74371 | -9.90328 | 0.74643 | -13.28194 | -9.91401 | 0.73388 | -13.22625 | -9.70653 | 0.72635 | -13.19935 | -9.58736 | 0.72864 | -13.00747 | -9.47781 | 0.68706 | -13.32171 | -9.15282 | 0.73526 | -14.38736 | -10.57841 | 0.73862 | -13.72541 | -10.13793 | 0.75251 | -12.73514 | -9.58332 | 0.7679 | -12.8242 | -9.84777
237.80019 | 0.74787 | -12.94236 | -9.67914 | 0.74312 | -13.21589 | -9.82104 | 0.74034 | -13.14377 | -9.73087 | 0.72487 | -13.43888 | -9.74148 | 0.76599 | -13.45896 | -10.3094 | 0.75036 | -13.79836 | -10.35374 | 0.69453 | -14.32818 | -9.95139 | 0.73677 | -14.09486 | -10.3847 | 0.50821 | -10.91552 | -5.54732 | 0.70434 | -13.58848 | -9.57095 | 0.72483 | -12.84583 | -9.31098 | 0.702 | -13.14174 | -9.22553 | 0.72645 | -13.33539 | -9.68752 | 0.72184 | -13.05746 | -9.42536 | 0.73127 | -13.60157 | -9.94641 | 0.75182 | -13.24239 | -9.95596 | 0.72839 | -13.18341 | -9.60264 | 0.7323 | -13.16258 | -9.63902 | 0.73568 | -12.96914 | -9.5411 | 0.69694 | -13.20496 | -9.20301 | 0.73809 | -14.34803 | -10.59018 | 0.72747 | -13.8423 | -10.06982 | 0.75677 | -12.7012 | -9.61193 | 0.76085 | -12.90422 | -9.81812
237.90017 | 0.72529 | -13.22838 | -9.59442 | 0.74082 | -13.26737 | -9.82879 | 0.74329 | -13.12049 | -9.75234 | 0.74024 | -13.29437 | -9.84097 | 0.76604 | -13.44868 | -10.30224 | 0.75179 | -13.77556 | -10.35634 | 0.72574 | -13.98769 | -10.15148 | 0.73133 | -14.15253 | -10.35016 | 0.45161 | -11.75719 | -5.30965 | 0.67461 | -13.86583 | -9.35398 | 0.72089 | -13.02187 | -9.38737 | 0.71904 | -12.96848 | -9.32484 | 0.72909 | -13.31439 | -9.7074 | 0.72903 | -12.97496 | -9.45914 | 0.72938 | -13.61991 | -9.93402 | 0.7498 | -13.26992 | -9.9498 | 0.72728 | -13.32053 | -9.68768 | 0.72793 | -13.21591 | -9.62022 | 0.74161 | -12.8849 | -9.55556 | 0.68591 | -13.34049 | -9.15036 | 0.73059 | -14.39755 | -10.51875 | 0.71737 | -13.93223 | -9.99462 | 0.74925 | -12.77275 | -9.56994 | 0.76176 | -12.89674 | -9.82418
238.00024 | 0.75282 | -12.88646 | -9.70124 | 0.75266 | -13.10447 | -9.86324 | 0.72867 | -13.26419 | -9.66515 | 0.74228 | -13.2501 | -9.83523 | 0.75757 | -13.49886 | -10.22627 | 0.73969 | -13.87061 | -10.25988 | 0.72069 | -14.10604 | -10.16614 | 0.71297 | -14.33739 | -10.2221 | 0.44651 | -11.39568 | -5.08831 | 0.67953 | -13.82836 | -9.39674 | 0.70812 | -13.15225 | -9.31342 | 0.70444 | -13.12434 | -9.24537 | 0.72787 | -13.30962 | -9.68762 | 0.72731 | -12.95813 | -9.42459 | 0.72594 | -13.67573 | -9.92781 | 0.75301 | -13.22961 | -9.96196 | 0.72537 | -13.32964 | -9.66894 | 0.72185 | -13.27059 | -9.57938 | 0.73707 | -12.93753 | -9.53587 | 0.70505 | -13.10944 | -9.24281 | 0.74758 | -14.22952 | -10.63766 | 0.71708 | -13.92803 | -9.98754 | 0.74562 | -12.81778 | -9.55718 | 0.75786 | -12.93561 | -9.80335
238.10023 | 0.75188 | -12.90585 | -9.70364 | 0.74633 | -13.16964 | -9.82887 | 0.73367 | -13.19814 | -9.68302 | 0.7472 | -13.17396 | -9.84362 | 0.756 | -13.53962 | -10.23592 | 0.74899 | -13.785 | -10.32476 | 0.74815 | -13.7226 | -10.26662 | 0.71006 | -14.34217 | -10.18384 | 0.50399 | -10.44643 | -5.26492 | 0.72305 | -13.24761 | -9.57863 | 0.69799 | -13.26663 | -9.26003 | 0.68958 | -13.27846 | -9.15651 | 0.7305 | -13.26304 | -9.68858 | 0.70835 | -13.16231 | -9.32353 | 0.72736 | -13.65882 | -9.93493 | 0.73798 | -13.40539 | -9.89286 | 0.70491 | -13.50996 | -9.52336 | 0.72277 | -13.24428 | -9.57261 | 0.7484 | -12.80296 | -9.5818 | 0.70502 | -13.07651 | -9.2192 | 0.71561 | -14.56296 | -10.42132 | 0.73061 | -13.79562 | -10.07926 | 0.75758 | -12.67566 | -9.6028 | 0.75269 | -13.00194 | -9.78641
238.20003 | 0.74637 | -12.97951 | -9.68749 | 0.73849 | -13.30239 | -9.82366 | 0.72031 | -13.36651 | -9.62805 | 0.73699 | -13.29887 | -9.80117 | 0.76091 | -13.49989 | -10.27224 | 0.75468 | -13.71031 | -10.34687 | 0.71938 | -14.12009 | -10.15765 | 0.70482 | -14.37939 | -10.13492 | 0.47261 | -11.07969 | -5.23632 | 0.67994 | -13.86031 | -9.42419 | 0.73333 | -12.88286 | -9.44735 | 0.71698 | -12.98468 | -9.30978 | 0.73884 | -13.19696 | -9.75051 | 0.7103 | -13.12659 | -9.32383 | 0.7196 | -13.75353 | -9.89706 | 0.74777 | -13.27919 | -9.92983 | 0.72204 | -13.37131 | -9.65461 | 0.72668 | -13.19357 | -9.58753 | 0.72615 | -13.07409 | -9.49381 | 0.69151 | -13.28179 | -9.1845 | 0.73142 | -14.42314 | -10.54938 | 0.73783 | -13.73654 | -10.13524 | 0.75583 | -12.70062 | -9.59952 | 0.75852 | -12.88857 | -9.77621
238.30016 | 0.75151 | -12.91808 | -9.70808 | 0.74188 | -13.26313 | -9.83969 | 0.72653 | -13.29826 | -9.66164 | 0.72859 | -13.39037 | -9.75612 | 0.77025 | -13.38865 | -10.31258 | 0.75763 | -13.69813 | -10.37816 | 0.74076 | -13.91273 | -10.30605 | 0.72833 | -14.18464 | -10.33104 | 0.47087 | -12.21496 | -5.75161 | 0.72457 | -13.3061 | -9.64124 | 0.71598 | -13.06732 | -9.35599 | 0.69903 | -13.19097 | -9.22084 | 0.73535 | -13.21771 | -9.71967 | 0.72036 | -13.05687 | -9.4057 | 0.72152 | -13.73066 | -9.90691 | 0.74512 | -13.26063 | -9.88077 | 0.72999 | -13.24784 | -9.67086 | 0.73273 | -13.05133 | -9.56313 | 0.75074 | -12.73774 | -9.56276 | 0.70017 | -13.15755 | -9.2125 | 0.73515 | -14.38103 | -10.57227 | 0.73286 | -13.73067 | -10.06267 | 0.74988 | -12.77527 | -9.57994 | 0.75511 | -12.95339 | -9.78123
238.40023 | 0.74789 | -12.99604 | -9.71962 | 0.7514 | -13.12957 | -9.86554 | 0.72793 | -13.26911 | -9.65895 | 0.73594 | -13.32355 | -9.80528 | 0.7574 | -13.53411 | -10.25072 | 0.75585 | -13.70794 | -10.3611 | 0.74034 | -13.91116 | -10.29899 | 0.7177 | -14.28411 | -10.25171 | 0.46149 | -11.32336 | -5.22558 | 0.69228 | -13.72542 | -9.50181 | 0.71125 | -13.08179 | -9.30449 | 0.71244 | -13.06036 | -9.30475 | 0.74193 | -13.15881 | -9.76297 | 0.73214 | -12.94013 | -9.47393 | 0.74001 | -13.43335 | -9.94079 | 0.75247 | -13.20058 | -9.93303 | 0.72522 | -13.28324 | -9.63321 | 0.72911 | -13.18496 | -9.61333 | 0.72418 | -13.07159 | -9.46613 | 0.6995 | -13.16066 | -9.20594 | 0.74798 | -14.24948 | -10.65837 | 0.71815 | -13.93135 | -10.00476 | 0.751 | -12.77564 | -9.59451 | 0.74621 | -13.04367 | -9.73333
238.50023 | 0.74587 | -12.98256 | -9.68337 | 0.74269 | -13.24893 | -9.83991 | 0.73738 | -13.18397 | -9.72162 | 0.74272 | -13.19169 | -9.79777 | 0.75967 | -13.47859 | -10.23928 | 0.74358 | -13.81608 | -10.27335 | 0.71531 | -14.15087 | -10.12226 | 0.76773 | -13.64816 | -10.47817 | 0.45167 | -11.788 | -5.32434 | 0.69012 | -13.75746 | -9.49427 | 0.69569 | -13.24676 | -9.21562 | 0.71178 | -13.07162 | -9.30417 | 0.73379 | -13.25243 | -9.72445 | 0.7253 | -13.0303 | -9.45088 | 0.72855 | -13.63268 | -9.93202 | 0.75484 | -13.18475 | -9.95236 | 0.73979 | -13.16262 | -9.73764 | 0.72887 | -13.17504 | -9.60284 | 0.74307 | -12.85679 | -9.55344 | 0.69457 | -13.23196 | -9.19051 | 0.74492 | -14.19326 | -10.57278 | 0.71352 | -13.98299 | -9.9771 | 0.74292 | -12.86568 | -9.5582 | 0.75028 | -13.0071 | -9.75901
238.60009 | 0.74404 | -13.02176 | -9.68878 | 0.74046 | -13.28531 | -9.83728 | 0.72818 | -13.29531 | -9.68135 | 0.72178 | -13.46454 | -9.71849 | 0.76993 | -13.41927 | -10.33195 | 0.75373 | -13.72646 | -10.346 | 0.719 | -14.10608 | -10.14224 | 0.75376 | -13.94574 | -10.51174 | 0.47246 | -11.04554 | -5.21853 | 0.65659 | -14.07158 | -9.23922 | 0.72625 | -12.9578 | -9.41059 | 0.72575 | -12.73338 | -9.24126 | 0.73575 | -13.21709 | -9.72451 | 0.71416 | -13.11058 | -9.36305 | 0.71571 | -13.78696 | -9.86741 | 0.74436 | -13.35118 | -9.93811 | 0.74 | -13.07926 | -9.67869 | 0.73031 | -13.14672 | -9.60123 | 0.73313 | -12.98811 | -9.52191 | 0.71336 | -12.97021 | -9.25248 | 0.75746 | -13.97353 | -10.58441 | 0.75039 | -13.59931 | -10.20477 | 0.76824 | -12.53873 | -9.63281 | 0.77496 | -12.71613 | -9.85445
238.70005 | 0.73313 | -13.16324 | -9.6504 | 0.73991 | -13.26984 | -9.81845 | 0.73323 | -13.21963 | -9.69306 | 0.72426 | -13.42714 | -9.7248 | 0.75145 | -13.59638 | -10.21695 | 0.75763 | -13.66199 | -10.35077 | 0.71011 | -14.18218 | -10.07087 | 0.68464 | -14.54163 | -9.95581 | 0.46038 | -11.39934 | -5.24801 | 0.69986 | -13.62679 | -9.5369 | 0.71128 | -13.08158 | -9.3047 | 0.68603 | -13.32293 | -9.13998 | 0.74565 | -13.09617 | -9.76511 | 0.71348 | -13.11465 | -9.35703 | 0.71398 | -13.78549 | -9.84258 | 0.74622 | -13.29039 | -9.9175 | 0.73227 | -13.2288 | -9.68703 | 0.73556 | -13.09992 | -9.63582 | 0.73805 | -12.93645 | -9.54771 | 0.7039 | -13.09927 | -9.22059 | 0.72604 | -14.47561 | -10.50993 | 0.7063 | -14.02545 | -9.90625 | 0.74477 | -12.83013 | -9.55543 | 0.75788 | -12.92498 | -9.79561
238.80019 | 0.73096 | -13.19917 | -9.64801 | 0.74408 | -13.21104 | -9.8301 | 0.73461 | -13.18942 | -9.68903 | 0.72342 | -13.43286 | -9.71758 | 0.75775 | -13.5262 | -10.24942 | 0.75849 | -13.66948 | -10.36816 | 0.72161 | -14.09401 | -10.17037 | 0.7199 | -14.25859 | -10.26473 | 0.47055 | -10.61011 | -4.99262 | 0.70677 | -13.55181 | -9.57801 | 0.68653 | -13.30882 | -9.13688 | 0.68905 | -13.29954 | -9.16406 | 0.72443 | -13.34877 | -9.67027 | 0.72186 | -13.05422 | -9.42335 | 0.7373 | -13.50294 | -9.95576 | 0.73386 | -13.45896 | -9.87701 | 0.72798 | -13.28459 | -9.67086 | 0.73469 | -13.11073 | -9.63236 | 0.72851 | -13.06312 | -9.51658 | 0.6863 | -13.32883 | -9.14755 | 0.72685 | -14.44587 | -10.49993 | 0.73482 | -13.75263 | -10.10568 | 0.74422 | -12.85081 | -9.56388 | 0.74585 | -13.04048 | -9.72623
238.9 | 0.75107 | -12.94224 | -9.72049 | 0.75189 | -13.10058 | -9.85018 | 0.74332 | -13.11826 | -9.75111 | 0.74666 | -13.18951 | -9.84808 | 0.76437 | -13.45154 | -10.28192 | 0.74448 | -13.79352 | -10.26896 | 0.73551 | -13.98026 | -10.28259 | 0.72863 | -14.16435 | -10.32061 | 0.47876 | -11.77901 | -5.63935 | 0.68148 | -13.83564 | -9.42867 | 0.71001 | -13.14132 | -9.33052 | 0.697 | -13.21549 | -9.21121 | 0.73258 | -13.26531 | -9.71793 | 0.71226 | -13.09594 | -9.3277 | 0.7384 | -13.47509 | -9.94995 | 0.75005 | -13.24086 | -9.93125 | 0.71396 | -13.417 | -9.5792 | 0.73116 | -13.1585 | -9.62098 | 0.73661 | -12.93654 | -9.5292 | 0.70823 | -12.93879 | -9.16371 | 0.7266 | -14.47726 | -10.51922 | 0.7385 | -13.63103 | -10.0665 | 0.74056 | -12.86134 | -9.52458 | 0.76764 | -12.79606 | -9.82277
239.00017 | 0.74679 | -13.01242 | -9.71753 | 0.7437 | -13.2169 | -9.82942 | 0.734 | -13.20595 | -9.69319 | 0.72785 | -13.39794 | -9.75168 | 0.75003 | -13.66268 | -10.24737 | 0.77117 | -13.48386 | -10.39831 | 0.75089 | -13.80706 | -10.36759 | 0.72882 | -14.17682 | -10.33231 | 0.46451 | -11.27469 | -5.23715 | 0.70874 | -13.54121 | -9.59714 | 0.71515 | -13.10137 | -9.36942 | 0.70529 | -13.14229 | -9.26916 | 0.75244 | -13.02279 | -9.79888 | 0.72921 | -12.89498 | -9.40311 | 0.72826 | -13.62044 | -9.91922 | 0.73755 | -13.38851 | -9.87469 | 0.72275 | -13.35752 | -9.65411 | 0.72825 | -13.18964 | -9.60533 | 0.71183 | -13.18744 | -9.38719 | 0.69064 | -13.26976 | -9.16464 | 0.72878 | -14.27078 | -10.40029 | 0.71922 | -13.91574 | -10.00852 | 0.75334 | -12.74219 | -9.59923 | 0.75371 | -12.94984 | -9.76043
239.10021 | 0.73462 | -13.16059 | -9.66808 | 0.75545 | -13.05634 | -9.86337 | 0.73569 | -13.19913 | -9.71052 | 0.73272 | -13.34094 | -9.77515 | 0.75596 | -13.48075 | -10.19091 | 0.7503 | -13.73892 | -10.30828 | 0.71518 | -14.1344 | -10.10867 | 0.71269 | -14.30147 | -10.19253 | 0.44327 | -12.10201 | -5.36441 | 0.69389 | -13.71574 | -9.51719 | 0.69671 | -13.27163 | -9.24646 | 0.71423 | -13.03814 | -9.31226 | 0.72748 | -13.27785 | -9.65932 | 0.73441 | -12.90057 | -9.47435 | 0.73017 | -13.60214 | -9.93184 | 0.75452 | -13.19679 | -9.9572 | 0.719 | -13.39552 | -9.63144 | 0.71408 | -13.32959 | -9.51846 | 0.73725 | -12.92825 | -9.53129 | 0.68546 | -13.30595 | -9.12068 | 0.74406 | -14.21218 | -10.57476 | 0.72114 | -13.87205 | -10.00369 | 0.75531 | -12.71069 | -9.60046 | 0.75116 | -13.00936 | -9.77205
239.20003 | 0.73649 | -13.12565 | -9.66688 | 0.75131 | -13.09274 | -9.83664 | 0.74486 | -13.09728 | -9.75568 | 0.73816 | -13.29869 | -9.81653 | 0.74765 | -13.58663 | -10.15803 | 0.75601 | -13.70763 | -10.36306 | 0.73184 | -13.98597 | -10.23546 | 0.69144 | -14.50699 | -10.03067 | 0.43274 | -11.47767 | -4.96683 | 0.68442 | -13.78648 | -9.4357 | 0.71928 | -13.04681 | -9.38434 | 0.73022 | -12.84814 | -9.38194 | 0.7415 | -13.11585 | -9.72538 | 0.72366 | -13.04284 | -9.43851 | 0.72955 | -13.60126 | -9.92275 | 0.73137 | -13.43103 | -9.82308 | 0.74733 | -13.01254 | -9.72471 | 0.72833 | -13.16637 | -9.58951 | 0.72811 | -13.0331 | -9.48952 | 0.6945 | -13.22542 | -9.18509 | 0.74296 | -14.23636 | -10.57709 | 0.73449 | -13.73038 | -10.0848 | 0.75072 | -12.73776 | -9.56244 | 0.76507 | -12.83484 | -9.81962
239.30002 | 0.73174 | -13.19862 | -9.65802 | 0.73813 | -13.31204 | -9.82607 | 0.72338 | -13.31746 | -9.63358 | 0.73963 | -13.26367 | -9.81026 | 0.76203 | -13.45337 | -10.2519 | 0.75779 | -13.68792 | -10.3725 | 0.74304 | -13.83876 | -10.28282 | 0.74454 | -13.99905 | -10.42288 | 0.45959 | -11.24704 | -5.16905 | 0.68873 | -13.76714 | -9.48191 | 0.7067 | -13.17875 | -9.31341 | 0.67348 | -13.4047 | -9.02784 | 0.73042 | -13.26999 | -9.69265 | 0.71478 | -13.133 | -9.38722 | 0.72084 | -13.68574 | -9.86519 | 0.74866 | -13.27324 | -9.93717 | 0.71715 | -13.38771 | -9.60093 | 0.72177 | -13.24649 | -9.56097 | 0.75071 | -12.77961 | -9.59378 | 0.69578 | -13.21576 | -9.19529 | 0.75659 | -14.10714 | -10.67333 | 0.70858 | -14.00683 | -9.92499 | 0.74067 | -12.86715 | -9.53032 | 0.74961 | -12.99092 | -9.73814
239.4 | 0.73802 | -13.09941 | -9.66758 | 0.75101 | -13.10792 | -9.84413 | 0.73562 | -13.15076 | -9.67396 | 0.74358 | -13.20716 | -9.82063 | 0.749 | -13.58627 | -10.17612 | 0.7597 | -13.65552 | -10.37408 | 0.76197 | -13.61563 | -10.37463 | 0.70739 | -14.35854 | -10.15704 | 0.48062 | -11.17549 | -5.3712 | 0.6648 | -13.97724 | -9.2921 | 0.69803 | -13.25363 | -9.25139 | 0.72784 | -12.87499 | -9.37094 | 0.73631 | -13.19685 | -9.71697 | 0.70116 | -13.21058 | -9.26274 | 0.73801 | -13.44649 | -9.9237 | 0.73984 | -13.38678 | -9.90402 | 0.73661 | -13.17403 | -9.70409 | 0.73643 | -13.08333 | -9.63501 | 0.72662 | -13.05853 | -9.48855 | 0.69717 | -13.18093 | -9.18938 | 0.72939 | -14.43291 | -10.52727 | 0.72065 | -13.90223 | -10.01862 | 0.75135 | -12.74447 | -9.57554 | 0.76779 | -12.79084 | -9.82063
239.5 | 0.73303 | -13.16666 | -9.6515 | 0.74721 | -13.21909 | -9.87745 | 0.7334 | -13.23335 | -9.70527 | 0.73086 | -13.37466 | -9.77499 | 0.76019 | -13.48182 | -10.24872 | 0.75198 | -13.71143 | -10.31074 | 0.73164 | -13.98222 | -10.23001 | 0.73377 | -14.04522 | -10.30589 | 0.45893 | -11.67726 | -5.35898 | 0.72468 | -13.32182 | -9.65411 | 0.71416 | -13.10781 | -9.36104 | 0.69987 | -13.18783 | -9.22972 | 0.73979 | -13.17392 | -9.74591 | 0.73215 | -12.93333 | -9.46915 | 0.7377 | -13.42329 | -9.90239 | 0.74451 | -13.27888 | -9.88627 | 0.71762 | -13.40052 | -9.61654 | 0.71871 | -13.27561 | -9.54136 | 0.73353 | -12.97998 | -9.52118 | 0.69451 | -13.19666 | -9.16517 | 0.7176 | -14.52423 | -10.42257 | 0.72933 | -13.79063 | -10.05785 | 0.75562 | -12.67881 | -9.58032 | 0.76461 | -12.80998 | -9.79467
239.60012 | 0.72662 | -13.24239 | -9.62212 | 0.74524 | -13.15668 | -9.80487 | 0.73927 | -13.14826 | -9.72009 | 0.73991 | -13.28046 | -9.82639 | 0.76379 | -13.42843 | -10.25649 | 0.75292 | -13.72996 | -10.33749 | 0.7154 | -14.14872 | -10.12192 | 0.71954 | -14.25637 | -10.25799 | 0.45585 | -11.23327 | -5.12072 | 0.70553 | -13.57163 | -9.57517 | 0.71409 | -13.10526 | -9.35838 | 0.70754 | -13.11412 | -9.27874 | 0.72751 | -13.30465 | -9.67925 | 0.72055 | -13.03672 | -9.39368 | 0.73546 | -13.47685 | -9.91171 | 0.75424 | -13.19666 | -9.95349 | 0.74122 | -13.12023 | -9.72494 | 0.74206 | -12.99791 | -9.64521 | 0.73413 | -12.95746 | -9.51244 | 0.70293 | -13.08649 | -9.19888 | 0.72889 | -14.4 | -10.49599 | 0.73939 | -13.66392 | -10.10293 | 0.74706 | -12.80181 | -9.56375 | 0.75088 | -12.98952 | -9.75361
239.70014 | 0.73505 | -13.1343 | -9.65435 | 0.73169 | -13.37501 | -9.78637 | 0.73053 | -13.25091 | -9.68015 | 0.72715 | -13.39876 | -9.74292 | 0.74499 | -13.64664 | -10.16661 | 0.75428 | -13.67924 | -10.31797 | 0.74362 | -13.87796 | -10.31999 | 0.71707 | -14.28041 | -10.23999 | 0.43796 | -12.67447 | -5.55087 | 0.68934 | -13.74305 | -9.47368 | 0.72129 | -13.01806 | -9.38974 | 0.71574 | -13.01079 | -9.31232 | 0.72719 | -13.30274 | -9.67359 | 0.71173 | -13.14673 | -9.35691 | 0.73459 | -13.51323 | -9.92673 | 0.74789 | -13.29006 | -9.93957 | 0.72406 | -13.31414 | -9.64027 | 0.73081 | -13.13664 | -9.60046 | 0.74324 | -12.84521 | -9.54702 | 0.69859 | -13.13388 | -9.17513 | 0.76543 | -13.90821 | -10.6458 | 0.75342 | -13.47669 | -10.15355 | 0.742 | -12.86659 | -9.54703 | 0.7586 | -12.90393 | -9.78897
239.80017 | 0.75384 | -12.8772 | -9.70732 | 0.73302 | -13.33454 | -9.77451 | 0.74941 | -13.01017 | -9.7499 | 0.71583 | -13.52721 | -9.68311 | 0.74941 | -13.58882 | -10.18356 | 0.74392 | -13.81981 | -10.2809 | 0.73282 | -13.98909 | -10.25147 | 0.74541 | -13.89009 | -10.35377 | 0.50412 | -10.80953 | -5.44931 | 0.70864 | -13.51049 | -9.57402 | 0.71878 | -13.05282 | -9.38207 | 0.70401 | -13.12015 | -9.23674 | 0.72396 | -13.34839 | -9.66366 | 0.71476 | -13.09844 | -9.36218 | 0.71459 | -13.68236 | -9.77732 | 0.74681 | -13.29158 | -9.92627 | 0.73144 | -13.20581 | -9.65925 | 0.72436 | -13.23064 | -9.58375 | 0.73077 | -13.00078 | -9.50054 | 0.69088 | -13.24054 | -9.14759 | 0.73186 | -14.40331 | -10.54122 | 0.72699 | -13.7903 | -10.02538 | 0.75804 | -12.66579 | -9.6012 | 0.77109 | -12.75582 | -9.83591
239.90016 | 0.73494 | -13.15238 | -9.66625 | 0.73803 | -13.31728 | -9.8285 | 0.72547 | -13.31076 | -9.65653 | 0.74258 | -13.21168 | -9.8107 | 0.7547 | -13.53689 | -10.21634 | 0.7533 | -13.72716 | -10.3407 | 0.71033 | -14.17402 | -10.06822 | 0.71159 | -14.33266 | -10.19893 | 0.46565 | -11.97978 | -5.57842 | 0.67035 | -13.93584 | -9.34192 | 0.69685 | -13.26975 | -9.247 | 0.72687 | -12.76433 | -9.27796 | 0.72969 | -13.27402 | -9.68588 | 0.73448 | -12.83469 | -9.42678 | 0.73208 | -13.49545 | -9.87971 | 0.72587 | -13.51225 | -9.80818 | 0.72306 | -13.32628 | -9.63565 | 0.73494 | -13.08823 | -9.6191 | 0.7348 | -12.9547 | -9.51911 | 0.69625 | -13.20144 | -9.19151 | 0.72941 | -14.33403 | -10.45541 | 0.70903 | -13.99782 | -9.92481 | 0.74331 | -12.84136 | -9.54517 | 0.76894 | -12.7607 | -9.81228
240.00019 | 0.75742 | -12.85803 | -9.73898 | 0.75351 | -13.09631 | -9.8682 | 0.73866 | -13.15477 | -9.71695 | 0.74176 | -13.24931 | -9.82778 | 0.75215 | -13.57322 | -10.20904 | 0.77646 | -13.44654 | -10.44066 | 0.74753 | -13.82549 | -10.33492 | 0.71825 | -14.23702 | -10.22571 | 0.4919 | -11.79158 | -5.80029 | 0.70025 | -13.60544 | -9.52725 | 0.70615 | -13.17023 | -9.30016 | 0.70288 | -13.16671 | -9.25466 | 0.73883 | -13.18761 | -9.74337 | 0.72604 | -13.01489 | -9.44929 | 0.73115 | -13.50798 | -9.87641 | 0.75827 | -13.13093 | -9.95676 | 0.71639 | -13.40926 | -9.60619 | 0.72179 | -13.25401 | -9.56655 | 0.73537 | -12.93499 | -9.51198 | 0.68631 | -13.31206 | -9.13614 | 0.73931 | -14.31269 | -10.58153 | 0.71904 | -13.88537 | -9.98416 | 0.75047 | -12.75187 | -9.56984 | 0.76411 | -12.8457 | -9.81548
240.10012 | 0.7565 | -12.86839 | -9.73494 | 0.73735 | -13.29926 | -9.8062 | 0.71442 | -13.40615 | -9.57758 | 0.73535 | -13.30716 | -9.78536 | 0.76179 | -13.45876 | -10.25271 | 0.75551 | -13.68416 | -10.33848 | 0.75014 | -13.78367 | -10.33963 | 0.70647 | -14.37797 | -10.15766 | 0.46894 | -11.70155 | -5.48729 | 0.67513 | -13.88752 | -9.37582 | 0.71391 | -13.08188 | -9.33923 | 0.71015 | -13.05664 | -9.27224 | 0.73858 | -13.15367 | -9.71506 | 0.72187 | -13.07109 | -9.43559 | 0.71168 | -13.73099 | -9.77205 | 0.74725 | -13.27909 | -9.92275 | 0.73025 | -13.25895 | -9.68228 | 0.72925 | -13.14331 | -9.58476 | 0.72069 | -13.08425 | -9.42966 | 0.70246 | -13.10641 | -9.20667 | 0.7518 | -14.18639 | -10.66531 | 0.71522 | -13.94634 | -9.97466 | 0.74853 | -12.78361 | -9.56894 | 0.75694 | -12.92341 | -9.7823
240.20021 | 0.72713 | -13.24278 | -9.62916 | 0.73532 | -13.34388 | -9.81205 | 0.71455 | -13.40698 | -9.57996 | 0.73463 | -13.3154 | -9.78193 | 0.77628 | -13.31196 | -10.3338 | 0.76742 | -13.55278 | -10.40062 | 0.71095 | -14.15966 | -10.06685 | 0.71677 | -14.24329 | -10.20912 | 0.48481 | -11.33886 | -5.49718 | 0.70624 | -13.56037 | -9.57691 | 0.72745 | -12.96704 | -9.43291 | 0.71033 | -12.90006 | -9.16335 | 0.74183 | -13.13732 | -9.74566 | 0.74132 | -12.86461 | -9.53679 | 0.72264 | -13.60769 | -9.83341 | 0.73872 | -13.39554 | -9.89554 | 0.71466 | -13.41569 | -9.58759 | 0.73836 | -13.03319 | -9.62314 | 0.72624 | -13.05477 | -9.48093 | 0.69253 | -13.23374 | -9.16475 | 0.72538 | -14.45872 | -10.48808 | 0.7277 | -13.83129 | -10.06506 | 0.7465 | -12.80727 | -9.56056 | 0.75968 | -12.89755 | -9.79804
240.30021 | 0.74847 | -12.98287 | -9.71728 | 0.74722 | -13.16033 | -9.83362 | 0.72383 | -13.30889 | -9.63343 | 0.73516 | -13.29381 | -9.77314 | 0.76304 | -13.45204 | -10.26448 | 0.76313 | -13.61431 | -10.38953 | 0.7162 | -14.13223 | -10.12146 | 0.68585 | -14.53375 | -9.96796 | 0.46457 | -11.90297 | -5.5298 | 0.68702 | -13.75844 | -9.45231 | 0.7185 | -13.06372 | -9.38629 | 0.69449 | -13.22908 | -9.18746 | 0.72791 | -13.27062 | -9.65983 | 0.73256 | -12.90979 | -9.45718 | 0.73217 | -13.50239 | -9.88607 | 0.74596 | -13.28872 | -9.9128 | 0.73265 | -13.24361 | -9.70292 | 0.72074 | -13.26705 | -9.56203 | 0.72329 | -13.07128 | -9.45431 | 0.69571 | -13.18254 | -9.17123 | 0.71059 | -14.54198 | -10.33344 | 0.71446 | -13.92766 | -9.9508 | 0.7631 | -12.61651 | -9.62762 | 0.76314 | -12.85943 | -9.81358
240.40003 | 0.73862 | -13.10932 | -9.68282 | 0.74779 | -13.15711 | -9.8388 | 0.74121 | -13.10536 | -9.71382 | 0.71969 | -13.45861 | -9.68598 | 0.76834 | -13.38991 | -10.28799 | 0.75868 | -13.59574 | -10.31476 | 0.72542 | -14.04788 | -10.19062 | 0.72833 | -14.16708 | -10.31825 | 0.44091 | -12.85956 | -5.66991 | 0.70039 | -13.60821 | -9.53098 | 0.71723 | -13.05141 | -9.3609 | 0.70427 | -13.12035 | -9.24022 | 0.7266 | -13.30954 | -9.67074 | 0.73028 | -12.96396 | -9.4673 | 0.7208 | -13.64081 | -9.83234 | 0.7556 | -13.14811 | -9.93465 | 0.72963 | -13.27841 | -9.68827 | 0.72329 | -13.2253 | -9.56569 | 0.73393 | -12.95781 | -9.51016 | 0.71392 | -12.93213 | -9.23253 | 0.71546 | -14.51116 | -10.38216 | 0.71842 | -13.89961 | -9.98576 | 0.75659 | -12.65009 | -9.57091 | 0.7691 | -12.76233 | -9.81552
240.50003 | 0.74293 | -13.02018 | -9.67311 | 0.74099 | -13.24339 | -9.81321 | 0.7312 | -13.23236 | -9.6755 | 0.72231 | -13.46931 | -9.72898 | 0.75889 | -13.49867 | -10.24398 | 0.75027 | -13.76972 | -10.33105 | 0.77265 | -13.37297 | -10.33266 | 0.70521 | -14.35514 | -10.12333 | 0.46909 | -11.27687 | -5.28988 | 0.69226 | -13.68279 | -9.472 | 0.7172 | -13.07417 | -9.37675 | 0.71756 | -12.97167 | -9.30798 | 0.74232 | -13.14097 | -9.75481 | 0.72886 | -12.97816 | -9.45929 | 0.72096 | -13.65689 | -9.84601 | 0.73872 | -13.35392 | -9.86478 | 0.72236 | -13.31426 | -9.61766 | 0.74381 | -12.90593 | -9.59959 | 0.74551 | -12.84596 | -9.5768 | 0.71196 | -12.95743 | -9.2251 | 0.73104 | -14.39159 | -10.5209 | 0.72027 | -13.85579 | -9.97991 | 0.75941 | -12.65398 | -9.6096 | 0.76031 | -12.88734 | -9.79832
240.60024 | 0.74426 | -13.04924 | -9.71207 | 0.74274 | -13.1996 | -9.80388 | 0.73147 | -13.23516 | -9.68107 | 0.74279 | -13.08313 | -9.71805 | 0.76027 | -13.49259 | -10.25797 | 0.75889 | -13.65981 | -10.36629 | 0.75652 | -13.72885 | -10.3862 | 0.71814 | -14.25788 | -10.23921 | 0.50519 | -11.17183 | -5.64385 | 0.69277 | -13.68392 | -9.47975 | 0.72168 | -13.01664 | -9.39381 | 0.69852 | -13.16624 | -9.19687 | 0.74764 | -13.07744 | -9.77715 | 0.70634 | -13.17113 | -9.30323 | 0.74465 | -13.34214 | -9.93519 | 0.73301 | -13.40619 | -9.82686 | 0.7142 | -13.40858 | -9.57638 | 0.73485 | -13.09295 | -9.6213 | 0.73821 | -12.85514 | -9.48982 | 0.70008 | -13.11386 | -9.18074 | 0.72247 | -14.47166 | -10.45535 | 0.72476 | -13.80844 | -10.00781 | 0.75451 | -12.70361 | -9.58501 | 0.75848 | -12.91056 | -9.79243
240.70007 | 0.73404 | -13.17051 | -9.66773 | 0.74838 | -13.12739 | -9.82429 | 0.71674 | -13.36992 | -9.5828 | 0.71374 | -13.51734 | -9.64783 | 0.74252 | -13.67126 | -10.15121 | 0.74762 | -13.78498 | -10.3059 | 0.73413 | -13.93925 | -10.23326 | 0.73282 | -14.11408 | -10.34315 | 0.46754 | -12.28909 | -5.74561 | 0.68102 | -13.82464 | -9.41489 | 0.705 | -13.19253 | -9.30073 | 0.68936 | -13.2691 | -9.14721 | 0.7537 | -12.91444 | -9.7336 | 0.72442 | -13.01575 | -9.42893 | 0.71267 | -13.72771 | -9.78332 | 0.73852 | -13.36612 | -9.87116 | 0.73833 | -13.15979 | -9.71631 | 0.72981 | -13.15079 | -9.59761 | 0.73727 | -12.94798 | -9.54616 | 0.70211 | -13.09526 | -9.19435 | 0.72681 | -14.44438 | -10.49832 | 0.74278 | -13.63055 | -10.12455 | 0.73787 | -12.90016 | -9.51869 | 0.77168 | -12.73798 | -9.82969
240.8 | 0.74753 | -12.99949 | -9.71747 | 0.73341 | -13.30886 | -9.76089 | 0.73014 | -13.20037 | -9.63809 | 0.73994 | -13.26663 | -9.81652 | 0.75426 | -13.54959 | -10.21994 | 0.76293 | -13.60313 | -10.37824 | 0.72833 | -14.02802 | -10.21704 | 0.72043 | -14.24372 | -10.26161 | 0.49044 | -11.50138 | -5.6407 | 0.72488 | -13.29468 | -9.63702 | 0.70434 | -13.20002 | -9.29729 | 0.71118 | -13.05491 | -9.28439 | 0.74231 | -13.11419 | -9.73482 | 0.72515 | -12.84233 | -9.3126 | 0.72596 | -13.58343 | -9.86101 | 0.73597 | -13.38481 | -9.85083 | 0.72815 | -13.27612 | -9.66694 | 0.71963 | -13.25491 | -9.53863 | 0.75182 | -12.62944 | -9.49508 | 0.68794 | -13.27922 | -9.13531 | 0.72831 | -14.43022 | -10.50966 | 0.73729 | -13.69791 | -10.09933 | 0.74578 | -12.80878 | -9.55248 | 0.76159 | -12.86373 | -9.79688
240.90005 | 0.75221 | -12.94207 | -9.73513 | 0.74321 | -13.18596 | -9.7999 | 0.72777 | -13.24924 | -9.64244 | 0.73836 | -13.27504 | -9.80173 | 0.75244 | -13.55663 | -10.20059 | 0.74331 | -13.84014 | -10.28747 | 0.71491 | -14.11428 | -10.09045 | 0.72498 | -14.20683 | -10.29966 | 0.5047 | -11.6734 | -5.89161 | 0.72117 | -13.36649 | -9.63949 | 0.71323 | -13.09038 | -9.3365 | 0.72165 | -12.94473 | -9.34155 | 0.74557 | -13.02646 | -9.71214 | 0.72102 | -13.05579 | -9.41348 | 0.73452 | -13.50309 | -9.91822 | 0.74011 | -13.37181 | -9.89667 | 0.72205 | -13.32072 | -9.61818 | 0.74109 | -13.00996 | -9.64159 | 0.729 | -13.03177 | -9.50019 | 0.70026 | -13.11512 | -9.18397 | 0.72237 | -14.46486 | -10.44906 | 0.72219 | -13.86256 | -10.01145 | 0.75038 | -12.7384 | -9.55869 | 0.76456 | -12.84582 | -9.82141
241.00014 | 0.75069 | -12.89685 | -9.6815 | 0.7252 | -13.44454 | -9.74993 | 0.73538 | -13.16602 | -9.68208 | 0.73833 | -13.24136 | -9.77649 | 0.76795 | -13.38939 | -10.28241 | 0.74751 | -13.78635 | -10.30543 | 0.69948 | -14.23631 | -9.95797 | 0.71543 | -14.27251 | -10.21093 | 0.51909 | -10.01057 | -5.19643 | 0.69734 | -13.61741 | -9.4959 | 0.70641 | -13.15782 | -9.2948 | 0.70393 | -13.05249 | -9.18802 | 0.73926 | -13.16558 | -9.73272 | 0.70054 | -13.20733 | -9.25229 | 0.73333 | -13.50726 | -9.90522 | 0.75354 | -13.19647 | -9.94403 | 0.73132 | -13.21712 | -9.66588 | 0.72103 | -13.27001 | -9.56809 | 0.72369 | -13.05403 | -9.44703 | 0.69525 | -13.18139 | -9.16431 | 0.72783 | -14.38993 | -10.47348 | 0.70832 | -14.00106 | -9.9172 | 0.74253 | -12.83745 | -9.53224 | 0.7536 | -12.95789 | -9.76506
241.10021 | 0.74257 | -13.05388 | -9.69341 | 0.73178 | -13.34919 | -9.76862 | 0.74255 | -13.10999 | -9.73481 | 0.75163 | -13.07061 | -9.82423 | 0.7569 | -13.50306 | -10.22047 | 0.75456 | -13.7012 | -10.33832 | 0.7272 | -14.02361 | -10.19796 | 0.73674 | -14.07652 | -10.37079 | 0.51438 | -11.24074 | -5.78198 | 0.68563 | -13.76641 | -9.43859 | 0.71465 | -13.06258 | -9.33517 | 0.71343 | -13.04403 | -9.30599 | 0.72563 | -13.31682 | -9.66303 | 0.73218 | -12.95878 | -9.48811 | 0.73413 | -13.44149 | -9.86785 | 0.73436 | -13.40025 | -9.84055 | 0.74856 | -12.98739 | -9.72181 | 0.72644 | -13.18573 | -9.57866 | 0.73008 | -12.99034 | -9.48401 | 0.70399 | -13.04506 | -9.18359 | 0.73049 | -14.38837 | -10.51055 | 0.7318 | -13.77183 | -10.07825 | 0.74373 | -12.83192 | -9.54348 | 0.76332 | -12.81143 | -9.77925
241.20002 | 0.74805 | -12.97588 | -9.70663 | 0.72921 | -13.41147 | -9.77973 | 0.73303 | -13.21291 | -9.68541 | 0.74895 | -13.13472 | -9.83727 | 0.76126 | -13.44152 | -10.23245 | 0.74954 | -13.76204 | -10.31524 | 0.7565 | -13.7258 | -10.38358 | 0.72401 | -14.19565 | -10.27784 | 0.50381 | -10.1196 | -5.0984 | 0.70839 | -13.48772 | -9.5545 | 0.69903 | -13.24357 | -9.25763 | 0.69993 | -13.15009 | -9.2042 | 0.72474 | -13.30999 | -9.64628 | 0.72893 | -12.96504 | -9.45063 | 0.7123 | -13.73067 | -9.78031 | 0.73734 | -13.32579 | -9.82568 | 0.72842 | -13.27196 | -9.66752 | 0.72454 | -13.19864 | -9.56295 | 0.73082 | -12.99151 | -9.49448 | 0.69983 | -13.15353 | -9.2053 | 0.72023 | -14.49342 | -10.43852 | 0.7294 | -13.68376 | -9.9809 | 0.74399 | -12.83033 | -9.54566 | 0.75908 | -12.90391 | -9.79503
241.3 | 0.75023 | -12.97369 | -9.7332 | 0.73986 | -13.24218 | -9.79732 | 0.73119 | -13.22694 | -9.67145 | 0.73807 | -13.25042 | -9.77977 | 0.74461 | -13.65091 | -10.16461 | 0.75756 | -13.67611 | -10.36042 | 0.72921 | -14.00608 | -10.21335 | 0.73386 | -13.99952 | -10.27367 | 0.47652 | -12.02633 | -5.73078 | 0.68599 | -13.74584 | -9.4295 | 0.68294 | -13.36755 | -9.12927 | 0.71806 | -12.99406 | -9.33052 | 0.74031 | -13.15065 | -9.7356 | 0.70668 | -13.14953 | -9.29256 | 0.73994 | -13.39413 | -9.91085 | 0.74571 | -13.28521 | -9.90688 | 0.731 | -13.24226 | -9.68008 | 0.73431 | -13.0962 | -9.61662 | 0.73343 | -12.98613 | -9.52436 | 0.69408 | -13.19656 | -9.15952 | 0.73541 | -14.33771 | -10.54409 | 0.7094 | -13.97755 | -9.91572 | 0.76651 | -12.56631 | -9.63226 | 0.76536 | -12.76783 | -9.77195
241.40003 | 0.74236 | -13.07708 | -9.70785 | 0.74454 | -13.14975 | -9.79053 | 0.73359 | -13.1839 | -9.67158 | 0.73979 | -13.21234 | -9.77439 | 0.75017 | -13.60828 | -10.20848 | 0.75592 | -13.68116 | -10.34185 | 0.71599 | -14.12333 | -10.11211 | 0.70254 | -14.39755 | -10.11478 | 0.51081 | -10.89177 | -5.56361 | 0.69664 | -13.5659 | -9.45049 | 0.70628 | -13.1425 | -9.28225 | 0.72908 | -12.84365 | -9.36409 | 0.70999 | -13.47224 | -9.56516 | 0.72137 | -13.03394 | -9.40234 | 0.7331 | -13.48168 | -9.88338 | 0.7457 | -13.30638 | -9.92264 | 0.73964 | -13.14636 | -9.72352 | 0.74516 | -12.91676 | -9.62504 | 0.74288 | -12.84973 | -9.54578 | 0.69273 | -13.25052 | -9.17897 | 0.72827 | -14.43239 | -10.51061 | 0.75393 | -13.50254 | -10.17997 | 0.76216 | -12.62121 | -9.61937 | 0.76072 | -12.86653 | -9.78776
241.50003 | 0.74292 | -13.06613 | -9.70707 | 0.71709 | -13.51559 | -9.69194 | 0.73648 | -13.17044 | -9.69977 | 0.75407 | -13.00539 | -9.80695 | 0.74615 | -13.63508 | -10.17386 | 0.73824 | -13.88491 | -10.25037 | 0.7314 | -13.97445 | -10.22091 | 0.75042 | -13.96084 | -10.47651 | 0.48614 | -11.40871 | -5.54625 | 0.694 | -13.55194 | -9.40512 | 0.73998 | -12.70326 | -9.40017 | 0.68813 | -13.27832 | -9.13725 | 0.73533 | -13.21891 | -9.72023 | 0.71898 | -13.07038 | -9.39739 | 0.73316 | -13.43234 | -9.84812 | 0.74867 | -13.21947 | -9.89697 | 0.74716 | -13.04653 | -9.74789 | 0.71257 | -13.32948 | -9.49822 | 0.72111 | -13.07473 | -9.42836 | 0.68181 | -13.32661 | -9.08623 | 0.72142 | -14.48591 | -10.45037 | 0.737 | -13.6955 | -10.09354 | 0.74833 | -12.78353 | -9.56624 | 0.75931 | -12.87494 | -9.77601
241.60024 | 0.75499 | -12.90484 | -9.74305 | 0.7453 | -13.15386 | -9.80354 | 0.73852 | -13.11057 | -9.68237 | 0.72241 | -13.43314 | -9.70424 | 0.76343 | -13.47491 | -10.28711 | 0.74082 | -13.84412 | -10.25601 | 0.73904 | -13.87811 | -10.25648 | 0.71994 | -14.2323 | -10.24644 | 0.47235 | -12.02071 | -5.67793 | 0.66631 | -13.94854 | -9.29401 | 0.72499 | -12.95858 | -9.39479 | 0.70411 | -13.10988 | -9.23085 | 0.73537 | -13.21975 | -9.72145 | 0.72752 | -12.99349 | -9.45309 | 0.71168 | -13.69989 | -9.74994 | 0.76023 | -13.08489 | -9.94755 | 0.7038 | -13.49084 | -9.49489 | 0.73052 | -13.12276 | -9.58638 | 0.72204 | -13.06561 | -9.43389 | 0.70765 | -12.99836 | -9.19825 | 0.74258 | -14.2815 | -10.60516 | 0.69819 | -14.10936 | -9.85104 | 0.7562 | -12.66031 | -9.57374 | 0.75505 | -12.93137 | -9.76383
241.70005 | 0.73934 | -13.11259 | -9.69463 | 0.7403 | -13.22856 | -9.7931 | 0.73534 | -13.14292 | -9.66449 | 0.72855 | -13.364 | -9.73636 | 0.75082 | -13.57309 | -10.19088 | 0.76244 | -13.5967 | -10.36667 | 0.71443 | -14.13174 | -10.0962 | 0.71243 | -14.31508 | -10.19855 | 0.47102 | -12.0316 | -5.6671 | 0.69139 | -13.69499 | -9.46864 | 0.73581 | -12.78799 | -9.40958 | 0.71015 | -13.08359 | -9.29131 | 0.72656 | -13.29812 | -9.66194 | 0.70443 | -13.18979 | -9.29127 | 0.72504 | -13.54483 | -9.82052 | 0.74357 | -13.24212 | -9.84642 | 0.72689 | -13.2649 | -9.64219 | 0.71956 | -13.25547 | -9.5381 | 0.72454 | -13.12352 | -9.50848 | 0.70071 | -13.10305 | -9.18137 | 0.73857 | -14.31535 | -10.5729 | 0.73866 | -13.69559 | -10.11634 | 0.75874 | -12.67566 | -9.61753 | 0.77895 | -12.62924 | -9.83757
241.80012 | 0.74569 | -13.02629 | -9.71352 | 0.73837 | -13.25089 | -9.78399 | 0.73462 | -13.16241 | -9.66944 | 0.74668 | -13.14101 | -9.81217 | 0.75211 | -13.58433 | -10.21684 | 0.75225 | -13.72014 | -10.32096 | 0.75614 | -13.72466 | -10.37783 | 0.72727 | -14.14213 | -10.28519 | 0.48884 | -12.23567 | -5.98133 | 0.70032 | -13.60979 | -9.53125 | 0.73118 | -12.89956 | -9.43186 | 0.70607 | -13.11452 | -9.2598 | 0.74372 | -13.10408 | -9.74572 | 0.73537 | -12.90975 | -9.49344 | 0.73495 | -13.39505 | -9.84465 | 0.74925 | -13.23418 | -9.91566 | 0.74153 | -13.11622 | -9.72606 | 0.71228 | -13.34389 | -9.50454 | 0.72814 | -13.09488 | -9.53487 | 0.70693 | -12.99526 | -9.18678 | 0.74313 | -14.25645 | -10.59437 | 0.74106 | -13.6626 | -10.12481 | 0.74218 | -12.84814 | -9.53558 | 0.75458 | -12.93517 | -9.76064
241.90005 | 0.73367 | -13.16754 | -9.66068 | 0.74705 | -13.12995 | -9.80872 | 0.73963 | -13.13434 | -9.71458 | 0.74104 | -13.15169 | -9.746 | 0.75471 | -13.55665 | -10.23138 | 0.76213 | -13.61533 | -10.37666 | 0.7471 | -13.72879 | -10.25674 | 0.72414 | -14.18505 | -10.27191 | 0.51327 | -11.75719 | -6.03456 | 0.65996 | -14.00683 | -9.24392 | 0.72005 | -12.99275 | -9.35547 | 0.71375 | -13.0101 | -9.28601 | 0.72686 | -13.28613 | -9.65716 | 0.7256 | -12.98345 | -9.42078 | 0.73128 | -13.4885 | -9.86387 | 0.75224 | -13.21096 | -9.93786 | 0.72388 | -13.32259 | -9.64399 | 0.71289 | -13.25829 | -9.45171 | 0.75003 | -12.84348 | -9.633 | 0.67842 | -13.38273 | -9.07915 | 0.75523 | -14.10674 | -10.65382 | 0.75208 | -13.73547 | -10.33014 | 0.75716 | -12.69368 | -9.61119 | 0.75534 | -12.89782 | -9.74227
242.00009 | 0.74103 | -13.08136 | -9.69373 | 0.7361 | -13.28544 | -9.77942 | 0.72797 | -13.25997 | -9.65289 | 0.73371 | -13.3064 | -9.76303 | 0.76597 | -13.40839 | -10.27044 | 0.76822 | -13.53483 | -10.39767 | 0.72819 | -14.00863 | -10.20092 | 0.71758 | -14.22854 | -10.21014 | 0.52649 | -11.37114 | -5.98676 | 0.70193 | -13.57865 | -9.53125 | 0.72092 | -12.99898 | -9.3712 | 0.71676 | -12.98267 | -9.30548 | 0.73608 | -13.20093 | -9.71696 | 0.73594 | -12.91334 | -9.50346 | 0.72135 | -13.58519 | -9.79963 | 0.7592 | -13.10631 | -9.95035 | 0.73535 | -13.18382 | -9.69477 | 0.71472 | -13.27606 | -9.48867 | 0.72198 | -13.11494 | -9.46871 | 0.69544 | -13.13561 | -9.13509 | 0.731 | -14.38144 | -10.51278 | 0.74128 | -13.64215 | -10.1126 | 0.74555 | -12.82579 | -9.56233 | 0.76408 | -12.80646 | -9.78513
242.10005 | 0.74681 | -13.02044 | -9.72377 | 0.72934 | -13.37248 | -9.75311 | 0.73477 | -13.17248 | -9.67874 | 0.72434 | -13.39262 | -9.70084 | 0.75672 | -13.51865 | -10.22986 | 0.74456 | -13.80526 | -10.2789 | 0.73163 | -13.96312 | -10.21584 | 0.74329 | -14.00836 | -10.41233 | 0.46315 | -11.80188 | -5.46599 | 0.68414 | -13.78697 | -9.43216 | 0.73959 | -12.74393 | -9.42528 | 0.70496 | -13.09858 | -9.23401 | 0.7156 | -13.41011 | -9.59628 | 0.74357 | -12.84463 | -9.55082 | 0.7244 | -13.52458 | -9.79725 | 0.7404 | -13.33633 | -9.87417 | 0.73309 | -13.18962 | -9.66917 | 0.72608 | -13.17972 | -9.56956 | 0.7181 | -13.12394 | -9.42427 | 0.69537 | -13.15385 | -9.14677 | 0.71593 | -14.51259 | -10.39003 | 0.71046 | -13.93108 | -9.89753 | 0.74873 | -12.81094 | -9.59193 | 0.75207 | -12.93748 | -9.72988
242.20021 | 0.74302 | -13.06608 | -9.70836 | 0.7403 | -13.23854 | -9.80045 | 0.72301 | -13.26856 | -9.59333 | 0.72555 | -13.4064 | -9.72703 | 0.75396 | -13.53449 | -10.20446 | 0.75157 | -13.69422 | -10.29214 | 0.70143 | -14.23084 | -9.98198 | 0.70768 | -14.35114 | -10.15606 | 0.49883 | -12.01754 | -5.99476 | 0.71626 | -13.37028 | -9.57663 | 0.70612 | -13.17415 | -9.30256 | 0.725 | -12.88884 | -9.34444 | 0.74782 | -13.0545 | -9.7624 | 0.72181 | -13.05412 | -9.42257 | 0.72678 | -13.48519 | -9.80076 | 0.73315 | -13.40276 | -9.82624 | 0.72789 | -13.26219 | -9.65338 | 0.70668 | -13.39457 | -9.46561 | 0.7283 | -13.07781 | -9.52461 | 0.70775 | -13.01705 | -9.21278 | 0.71373 | -14.55439 | -10.38785 | 0.7294 | -13.76086 | -10.03715 | 0.74761 | -12.78344 | -9.55702 | 0.77072 | -12.73029 | -9.81145
242.30019 | 0.73692 | -13.12599 | -9.67282 | 0.74201 | -13.21768 | -9.80766 | 0.74197 | -13.07218 | -9.69917 | 0.73297 | -13.3224 | -9.76487 | 0.76114 | -13.46138 | -10.24593 | 0.75535 | -13.6673 | -10.32354 | 0.74745 | -13.80279 | -10.31691 | 0.72025 | -14.22714 | -10.24714 | 0.48692 | -12.1826 | -5.93193 | 0.72051 | -13.35285 | -9.62085 | 0.69616 | -13.2335 | -9.21269 | 0.6922 | -13.24996 | -9.17166 | 0.72457 | -13.31063 | -9.64447 | 0.73005 | -12.98591 | -9.48039 | 0.71901 | -13.57326 | -9.75927 | 0.75018 | -13.26571 | -9.95165 | 0.74098 | -13.10654 | -9.71172 | 0.72455 | -13.17348 | -9.5449 | 0.74261 | -12.84516 | -9.53889 | 0.68929 | -13.25619 | -9.13734 | 0.72694 | -14.43465 | -10.49315 | 0.71301 | -13.93382 | -9.93501 | 0.75328 | -12.71996 | -9.5817 | 0.76213 | -12.86065 | -9.80147
242.40019 | 0.74418 | -13.03585 | -9.70101 | 0.74316 | -13.18571 | -9.79911 | 0.75153 | -12.97652 | -9.75227 | 0.74632 | -13.12894 | -9.79834 | 0.75671 | -13.51593 | -10.2276 | 0.75458 | -13.67494 | -10.31877 | 0.7439 | -13.84494 | -10.29931 | 0.71285 | -14.29047 | -10.18702 | 0.5147 | -11.84119 | -6.09462 | 0.67805 | -13.78732 | -9.34846 | 0.74171 | -12.69033 | -9.4125 | 0.7226 | -12.91128 | -9.32965 | 0.74417 | -13.12042 | -9.76385 | 0.72011 | -13.05531 | -9.4013 | 0.71991 | -13.56911 | -9.76856 | 0.7364 | -13.38438 | -9.85631 | 0.73258 | -13.21505 | -9.68107 | 0.73285 | -13.07603 | -9.58275 | 0.73138 | -13.01963 | -9.52229 | 0.68853 | -13.25161 | -9.12418 | 0.73583 | -14.34628 | -10.55645 | 0.72449 | -13.81285 | -10.00733 | 0.74642 | -12.81399 | -9.56462 | 0.7628 | -12.82296 | -9.78136
242.50024 | 0.73139 | -13.19371 | -9.64976 | 0.74443 | -13.12752 | -9.77249 | 0.74014 | -13.09709 | -9.69374 | 0.72612 | -13.41516 | -9.74102 | 0.76155 | -13.46708 | -10.25583 | 0.74652 | -13.757 | -10.26981 | 0.71474 | -14.127 | -10.09706 | 0.71607 | -14.23554 | -10.19367 | 0.47467 | -12.02712 | -5.70892 | 0.7076 | -13.48052 | -9.53878 | 0.71769 | -13.05806 | -9.37165 | 0.69511 | -13.21523 | -9.18603 | 0.72113 | -13.36816 | -9.64011 | 0.74161 | -12.81694 | -9.50517 | 0.7182 | -13.58424 | -9.75617 | 0.74368 | -13.32945 | -9.91289 | 0.71975 | -13.34278 | -9.60348 | 0.72966 | -13.11661 | -9.57061 | 0.73449 | -12.91675 | -9.48728 | 0.68263 | -13.3308 | -9.10003 | 0.73781 | -14.32099 | -10.56622 | 0.73373 | -13.69708 | -10.04993 | 0.75974 | -12.6675 | -9.62399 | 0.75875 | -12.85489 | -9.75367
242.60023 | 0.7479 | -12.98409 | -9.71077 | 0.74742 | -13.12463 | -9.80956 | 0.73348 | -13.18438 | -9.67053 | 0.72825 | -13.38061 | -9.74437 | 0.75096 | -13.55133 | -10.17652 | 0.743 | -13.81196 | -10.26227 | 0.72306 | -14.05957 | -10.16596 | 0.73829 | -14.04554 | -10.36974 | 0.46782 | -12.74673 | -5.96316 | 0.69175 | -13.66831 | -9.45504 | 0.71911 | -12.87864 | -9.26119 | 0.71899 | -12.95151 | -9.31202 | 0.73325 | -13.22083 | -9.69421 | 0.74409 | -12.77503 | -9.50573 | 0.71801 | -13.59494 | -9.76134 | 0.74821 | -13.24584 | -9.91067 | 0.73416 | -13.16548 | -9.66558 | 0.73799 | -13.03078 | -9.61652 | 0.72557 | -13.00642 | -9.43702 | 0.71596 | -12.85606 | -9.20436 | 0.73735 | -14.29545 | -10.54071 | 0.70272 | -14.01796 | -9.85066 | 0.74487 | -12.77617 | -9.51657 | 0.75714 | -12.89489 | -9.7632
242.70016 | 0.7332 | -13.17105 | -9.65705 | 0.73191 | -13.33277 | -9.75843 | 0.74333 | -13.05952 | -9.70758 | 0.72473 | -13.39901 | -9.71067 | 0.76348 | -13.40918 | -10.23759 | 0.74553 | -13.78322 | -10.27581 | 0.72711 | -14.00182 | -10.18081 | 0.72019 | -14.21882 | -10.2403 | 0.4517 | -12.93304 | -5.84182 | 0.68351 | -13.76721 | -9.40995 | 0.73058 | -12.89862 | -9.42351 | 0.71572 | -12.88945 | -9.2252 | 0.72707 | -13.25644 | -9.63835 | 0.71422 | -13.1061 | -9.36057 | 0.72072 | -13.54345 | -9.76109 | 0.73934 | -13.35776 | -9.87587 | 0.74834 | -13.01661 | -9.7408 | 0.74177 | -12.96862 | -9.61978 | 0.72002 | -13.0506 | -9.39668 | 0.69175 | -13.2227 | -9.14676 | 0.71375 | -14.54977 | -10.38496 | 0.74081 | -13.61253 | -10.08433 | 0.75421 | -12.71521 | -9.58997 | 0.77947 | -12.6307 | -9.8452
242.80016 | 0.73261 | -13.18703 | -9.66096 | 0.7474 | -13.11248 | -9.80033 | 0.74237 | -13.09336 | -9.72015 | 0.73092 | -13.31284 | -9.73062 | 0.76458 | -13.4202 | -10.26076 | 0.74753 | -13.75888 | -10.28512 | 0.73115 | -13.97608 | -10.21861 | 0.72797 | -14.14216 | -10.29503 | 0.46491 | -12.11989 | -5.63463 | 0.7003 | -13.57285 | -9.50504 | 0.71155 | -13.10932 | -9.32797 | 0.69565 | -13.17807 | -9.16732 | 0.74071 | -13.12292 | -9.72026 | 0.72057 | -13.04487 | -9.3997 | 0.73036 | -13.43763 | -9.81427 | 0.74439 | -13.32124 | -9.91625 | 0.75211 | -12.96333 | -9.74985 | 0.74235 | -12.98876 | -9.64222 | 0.72998 | -12.98919 | -9.48184 | 0.70101 | -13.02759 | -9.13251 | 0.73252 | -14.37284 | -10.52837 | 0.72442 | -13.78969 | -9.98948 | 0.74067 | -12.86661 | -9.5299 | 0.75464 | -12.92192 | -9.75135
242.90016 | 0.74598 | -12.99615 | -9.6948 | 0.74203 | -13.19848 | -9.7936 | 0.74206 | -13.08969 | -9.71329 | 0.75043 | -13.05345 | -9.79567 | 0.7644 | -13.40625 | -10.2477 | 0.75475 | -13.65328 | -10.30475 | 0.73871 | -13.88646 | -10.25804 | 0.72721 | -14.16894 | -10.30382 | 0.50145 | -11.30137 | -5.66712 | 0.68942 | -13.70172 | -9.44628 | 0.71821 | -13.04447 | -9.36864 | 0.70564 | -13.09987 | -9.2438 | 0.73555 | -13.18851 | -9.70084 | 0.70909 | -13.11612 | -9.30055 | 0.71442 | -13.60032 | -9.71633 | 0.75319 | -13.19316 | -9.93698 | 0.73545 | -13.17285 | -9.68793 | 0.7342 | -13.08237 | -9.60505 | 0.73527 | -12.8673 | -9.46097 | 0.7003 | -13.11048 | -9.18134 | 0.72029 | -14.49057 | -10.43741 | 0.71621 | -13.867 | -9.93167 | 0.75573 | -12.68409 | -9.58573 | 0.75438 | -12.93636 | -9.75896
243.00021 | 0.75643 | -12.86789 | -9.73366 | 0.73443 | -13.29284 | -9.76269 | 0.73723 | -13.13754 | -9.6854 | 0.72773 | -13.37639 | -9.73443 | 0.75611 | -13.41718 | -10.14479 | 0.76135 | -13.58068 | -10.33962 | 0.73152 | -13.84118 | -10.12506 | 0.70512 | -14.35396 | -10.12128 | 0.51741 | -10.51401 | -5.44003 | 0.71163 | -13.45468 | -9.57478 | 0.73236 | -12.84076 | -9.40402 | 0.7128 | -13.03154 | -9.28891 | 0.73619 | -13.17469 | -9.69913 | 0.72875 | -12.94914 | -9.43671 | 0.73459 | -13.38428 | -9.83191 | 0.74104 | -13.31754 | -9.86888 | 0.73765 | -13.14247 | -9.69459 | 0.7419 | -12.93584 | -9.59708 | 0.73418 | -12.91619 | -9.48284 | 0.70683 | -12.98706 | -9.17964 | 0.74576 | -14.22417 | -10.60782 | 0.71451 | -13.86148 | -9.90418 | 0.75491 | -12.67411 | -9.56786 | 0.77902 | -12.59206 | -9.80949
243.10017 | 0.75239 | -12.91572 | -9.71766 | 0.75177 | -13.06278 | -9.82017 | 0.73391 | -13.18702 | -9.67802 | 0.72811 | -13.34204 | -9.71454 | 0.76026 | -13.49378 | -10.2588 | 0.76248 | -13.59476 | -10.36572 | 0.73772 | -13.9022 | -10.25592 | 0.73213 | -14.11266 | -10.33235 | 0.51339 | -10.35933 | -5.31839 | 0.69948 | -13.58373 | -9.50149 | 0.69983 | -13.21506 | -9.24823 | 0.70378 | -13.11524 | -9.23022 | 0.74369 | -13.081 | -9.72827 | 0.71222 | -13.12559 | -9.34831 | 0.72432 | -13.43881 | -9.73399 | 0.75092 | -13.22819 | -9.93328 | 0.71945 | -13.3506 | -9.60505 | 0.72536 | -13.16486 | -9.5493 | 0.72158 | -13.0741 | -9.43402 | 0.70979 | -12.9644 | -9.20198 | 0.74412 | -14.23864 | -10.59524 | 0.71303 | -13.90939 | -9.91777 | 0.74994 | -12.75863 | -9.56826 | 0.76114 | -12.80042 | -9.74287
243.20019 | 0.74342 | -13.04113 | -9.69497 | 0.74709 | -13.1237 | -9.80459 | 0.72998 | -13.21855 | -9.64922 | 0.73648 | -13.25536 | -9.7623 | 0.74665 | -13.60389 | -10.15733 | 0.74287 | -13.80577 | -10.25582 | 0.72844 | -14.00041 | -10.19846 | 0.74035 | -14.02984 | -10.38692 | 0.47877 | -10.80074 | -5.17103 | 0.69953 | -13.56866 | -9.49165 | 0.70642 | -13.14451 | -9.28556 | 0.71116 | -13.01023 | -9.25232 | 0.7362 | -13.11745 | -9.65709 | 0.74861 | -12.62282 | -9.44961 | 0.71926 | -13.53149 | -9.7327 | 0.75003 | -13.19101 | -9.89368 | 0.72628 | -13.27339 | -9.64025 | 0.73384 | -13.07001 | -9.59135 | 0.72804 | -12.96841 | -9.44148 | 0.70333 | -13.0835 | -9.20202 | 0.7323 | -14.37354 | -10.52576 | 0.72344 | -13.80651 | -9.98813 | 0.74332 | -12.83593 | -9.54123 | 0.75734 | -12.86212 | -9.74099
243.30005 | 0.74635 | -13.00251 | -9.70436 | 0.73223 | -13.30242 | -9.7405 | 0.72267 | -13.29594 | -9.60858 | 0.72971 | -13.30034 | -9.70543 | 0.76433 | -13.41936 | -10.25687 | 0.74623 | -13.79278 | -10.29252 | 0.7477 | -13.79473 | -10.31429 | 0.7462 | -13.97961 | -10.43155 | 0.48391 | -10.90544 | -5.27726 | 0.70136 | -13.56189 | -9.51181 | 0.69461 | -13.23836 | -9.1955 | 0.7014 | -13.13031 | -9.20956 | 0.74049 | -13.14077 | -9.73058 | 0.72928 | -12.94426 | -9.44002 | 0.73039 | -13.4253 | -9.80569 | 0.73961 | -13.35087 | -9.87444 | 0.75154 | -12.99584 | -9.76688 | 0.7255 | -13.16147 | -9.54862 | 0.73864 | -12.85982 | -9.49882 | 0.69371 | -13.20267 | -9.15886 | 0.7335 | -14.36199 | -10.53445 | 0.7377 | -13.49194 | -9.95295 | 0.75444 | -12.69209 | -9.57547 | 0.77015 | -12.72662 | -9.80146
243.40009 | 0.73413 | -13.15074 | -9.65442 | 0.75174 | -13.06061 | -9.81824 | 0.72287 | -13.28411 | -9.60265 | 0.73005 | -13.33122 | -9.7324 | 0.75965 | -13.46684 | -10.23003 | 0.75368 | -13.68897 | -10.31713 | 0.73332 | -13.93501 | -10.21886 | 0.73101 | -14.11464 | -10.31788 | 0.50364 | -11.05128 | -5.56587 | 0.69162 | -13.66609 | -9.45176 | 0.71947 | -13.02193 | -9.36886 | 0.70375 | -13.13813 | -9.24601 | 0.76818 | -12.77999 | -9.81736 | 0.70621 | -13.12276 | -9.26741 | 0.70272 | -13.73026 | -9.6485 | 0.73977 | -13.35764 | -9.88162 | 0.71188 | -13.41601 | -9.55064 | 0.72797 | -13.12591 | -9.55528 | 0.73456 | -12.90944 | -9.48272 | 0.69364 | -13.20404 | -9.15891 | 0.71926 | -14.40453 | -10.36063 | 0.71954 | -13.86595 | -9.97709 | 0.73547 | -12.91629 | -9.49949 | 0.76242 | -12.83661 | -9.78694
243.50007 | 0.7461 | -13.01578 | -9.71111 | 0.75034 | -13.07874 | -9.81349 | 0.73281 | -13.17808 | -9.65697 | 0.72133 | -13.43728 | -9.69271 | 0.75477 | -13.51598 | -10.20146 | 0.7566 | -13.65761 | -10.33338 | 0.7118 | -14.13114 | -10.05852 | 0.73201 | -14.12063 | -10.3365 | 0.45721 | -11.79839 | -5.3944 | 0.69411 | -13.6432 | -9.46988 | 0.72263 | -12.93655 | -9.34839 | 0.6945 | -13.19361 | -9.16291 | 0.75141 | -12.98216 | -9.75491 | 0.72603 | -12.99122 | -9.43201 | 0.7193 | -13.55115 | -9.74741 | 0.74664 | -13.27709 | -9.91317 | 0.73949 | -13.12754 | -9.70771 | 0.73411 | -13.05498 | -9.58373 | 0.73822 | -12.95877 | -9.5664 | 0.69399 | -13.18787 | -9.1522 | 0.72477 | -14.44394 | -10.46851 | 0.7334 | -13.69914 | -10.04698 | 0.76101 | -12.62553 | -9.60813 | 0.75944 | -12.86366 | -9.76922
243.60003 | 0.7448 | -13.01699 | -9.69503 | 0.75021 | -13.08171 | -9.81398 | 0.71604 | -13.36127 | -9.56722 | 0.73019 | -13.32812 | -9.7321 | 0.77018 | -13.34242 | -10.27607 | 0.74679 | -13.76909 | -10.28264 | 0.73145 | -13.9494 | -10.20327 | 0.72076 | -14.22606 | -10.25365 | 0.48052 | -12.00966 | -5.77086 | 0.70417 | -13.5431 | -9.53664 | 0.70176 | -13.17976 | -9.24899 | 0.69486 | -13.1978 | -9.17064 | 0.7357 | -13.18569 | -9.70074 | 0.71776 | -13.03217 | -9.35395 | 0.7247 | -13.46948 | -9.76137 | 0.73698 | -13.37139 | -9.85442 | 0.73096 | -13.22754 | -9.66876 | 0.72149 | -13.21724 | -9.5361 | 0.74109 | -12.94109 | -9.59055 | 0.69922 | -13.12104 | -9.17443 | 0.75078 | -14.12589 | -10.60541 | 0.73367 | -13.60183 | -9.97921 | 0.75036 | -12.75354 | -9.56971 | 0.75248 | -12.94042 | -9.73735
243.70021 | 0.742 | -13.04559 | -9.6798 | 0.73632 | -13.27294 | -9.77316 | 0.74782 | -13.00384 | -9.72459 | 0.73035 | -13.32968 | -9.73535 | 0.75566 | -13.51513 | -10.21286 | 0.74335 | -13.79237 | -10.25257 | 0.71081 | -14.14408 | -10.05371 | 0.72132 | -14.22085 | -10.25781 | 0.46442 | -12.51467 | -5.81202 | 0.67399 | -13.85679 | -9.33929 | 0.72284 | -12.99451 | -9.39297 | 0.71637 | -12.97901 | -9.29777 | 0.72854 | -13.25702 | -9.65823 | 0.70584 | -13.11067 | -9.25407 | 0.70596 | -13.69749 | -9.66981 | 0.73665 | -13.39444 | -9.86696 | 0.73082 | -13.20409 | -9.64986 | 0.71406 | -13.30605 | -9.50137 | 0.73638 | -12.9847 | -9.5617 | 0.6888 | -13.23794 | -9.11834 | 0.73889 | -14.28749 | -10.55681 | 0.72524 | -13.82168 | -10.02409 | 0.75063 | -12.74921 | -9.56989 | 0.76503 | -12.79572 | -9.78911
243.80002 | 0.73955 | -13.09337 | -9.68321 | 0.74098 | -13.23273 | -9.80519 | 0.73988 | -13.12037 | -9.70749 | 0.74697 | -13.12374 | -9.80311 | 0.75016 | -13.55791 | -10.17057 | 0.75771 | -13.62927 | -10.32698 | 0.7224 | -14.03799 | -10.14107 | 0.74465 | -13.99165 | -10.41895 | 0.49454 | -11.93322 | -5.90143 | 0.68712 | -13.72757 | -9.43246 | 0.70639 | -13.14644 | -9.2865 | 0.69643 | -13.19558 | -9.18982 | 0.74966 | -13.01038 | -9.75339 | 0.7114 | -13.10459 | -9.32267 | 0.71357 | -13.59377 | -9.70005 | 0.74875 | -13.18025 | -9.86873 | 0.71945 | -13.29106 | -9.56227 | 0.7212 | -13.19984 | -9.51967 | 0.75145 | -12.77915 | -9.60283 | 0.68437 | -13.31765 | -9.1142 | 0.71937 | -14.4606 | -10.40251 | 0.72302 | -13.82059 | -9.99254 | 0.75548 | -12.67585 | -9.57635 | 0.76445 | -12.79739 | -9.78297
243.90002 | 0.74818 | -12.983 | -9.71356 | 0.73543 | -13.28046 | -9.76686 | 0.73173 | -13.18565 | -9.6483 | 0.7423 | -13.18617 | -9.78812 | 0.75726 | -13.50544 | -10.22717 | 0.74693 | -13.76121 | -10.27867 | 0.71246 | -14.13084 | -10.0676 | 0.7315 | -14.07872 | -10.29853 | 0.49279 | -12.09478 | -5.96018 | 0.69435 | -13.64104 | -9.47162 | 0.71398 | -13.07056 | -9.3321 | 0.69783 | -13.18196 | -9.19881 | 0.72758 | -13.27122 | -9.65585 | 0.70057 | -13.19696 | -9.2454 | 0.73331 | -13.3701 | -9.80441 | 0.74796 | -13.24369 | -9.90579 | 0.73316 | -13.20511 | -9.68142 | 0.71839 | -13.24299 | -9.51364 | 0.73473 | -12.94841 | -9.51364 | 0.71361 | -12.86739 | -9.18229 | 0.72192 | -14.44084 | -10.42518 | 0.6996 | -14.04102 | -9.82307 | 0.74969 | -12.75978 | -9.56588 | 0.74883 | -12.97513 | -9.71615
244.00005 | 0.73099 | -13.19086 | -9.64233 | 0.73448 | -13.30659 | -9.77338 | 0.73356 | -13.16971 | -9.66076 | 0.74817 | -13.10181 | -9.80233 | 0.74625 | -13.62029 | -10.16414 | 0.74604 | -13.76549 | -10.26955 | 0.73592 | -13.92298 | -10.24616 | 0.73529 | -14.02088 | -10.30941 | 0.49711 | -11.12876 | -5.53227 | 0.68731 | -13.72053 | -9.4302 | 0.70978 | -13.10889 | -9.30439 | 0.72815 | -12.73641 | -9.27401 | 0.73837 | -13.16331 | -9.71934 | 0.73522 | -12.89378 | -9.47978 | 0.72245 | -13.44518 | -9.71349 | 0.74607 | -13.25604 | -9.88998 | 0.70486 | -13.48838 | -9.50735 | 0.71371 | -13.30493 | -9.49586 | 0.72641 | -13.03227 | -9.4668 | 0.68512 | -13.26909 | -9.09092 | 0.73134 | -14.36256 | -10.50393 | 0.72629 | -13.74462 | -9.98258 | 0.75762 | -12.64874 | -9.58292 | 0.74896 | -12.94754 | -9.69723
244.10005 | 0.73306 | -13.16776 | -9.65274 | 0.73821 | -13.24383 | -9.77672 | 0.73389 | -13.16309 | -9.66029 | 0.72372 | -13.40714 | -9.70299 | 0.75361 | -13.53934 | -10.20343 | 0.76172 | -13.58668 | -10.34921 | 0.7206 | -14.05671 | -10.12932 | 0.7358 | -14.06545 | -10.34941 | 0.52185 | -11.28424 | -5.88867 | 0.6549 | -14.0288 | -9.18739 | 0.69798 | -13.22967 | -9.2341 | 0.70411 | -13.11359 | -9.23343 | 0.73624 | -13.17821 | -9.70234 | 0.71741 | -13.05768 | -9.36768 | 0.71015 | -13.63006 | -9.67932 | 0.75101 | -13.16209 | -9.88491 | 0.73858 | -13.13651 | -9.70239 | 0.72347 | -13.18733 | -9.54065 | 0.73261 | -12.93184 | -9.47399 | 0.68287 | -13.29922 | -9.08161 | 0.72366 | -14.38387 | -10.40903 | 0.71246 | -13.91446 | -9.91351 | 0.74369 | -12.8337 | -9.54431 | 0.76242 | -12.80571 | -9.76331
244.20023 | 0.73822 | -13.1084 | -9.67684 | 0.7427 | -13.19109 | -9.79709 | 0.74358 | -13.04686 | -9.70136 | 0.71683 | -13.46467 | -9.65182 | 0.75033 | -13.56965 | -10.18172 | 0.74727 | -13.75644 | -10.27981 | 0.73127 | -13.95284 | -10.20326 | 0.73985 | -14.02929 | -10.3796 | 0.50228 | -11.96187 | -6.00818 | 0.68625 | -13.71909 | -9.41475 | 0.70605 | -13.14349 | -9.27998 | 0.71865 | -12.96083 | -9.31429 | 0.73656 | -13.18422 | -9.71093 | 0.71842 | -13.05681 | -9.3803 | 0.71882 | -13.53835 | -9.73169 | 0.73609 | -13.35969 | -9.83393 | 0.73806 | -13.13891 | -9.69731 | 0.73884 | -12.96915 | -9.58209 | 0.74131 | -12.84219 | -9.52002 | 0.69788 | -13.09216 | -9.13677 | 0.72371 | -14.44666 | -10.45519 | 0.74138 | -13.45272 | -9.97364 | 0.75523 | -12.71506 | -9.60277 | 0.76154 | -12.8244 | -9.76629
244.30014 | 0.74185 | -13.0838 | -9.70627 | 0.74661 | -13.12957 | -9.80269 | 0.73145 | -13.19312 | -9.65008 | 0.73032 | -13.32046 | -9.72819 | 0.76167 | -13.41913 | -10.221 | 0.75598 | -13.67578 | -10.33867 | 0.73949 | -13.87671 | -10.26173 | 0.73596 | -14.06406 | -10.35063 | 0.47665 | -11.8358 | -5.64149 | 0.65719 | -14.01138 | -9.20814 | 0.70917 | -13.12774 | -9.30982 | 0.69415 | -13.2132 | -9.17201 | 0.72603 | -13.28524 | -9.64549 | 0.712 | -13.118 | -9.34007 | 0.71923 | -13.54214 | -9.73986 | 0.75791 | -13.13601 | -9.95586 | 0.71805 | -13.35653 | -9.59066 | 0.73216 | -13.09764 | -9.58953 | 0.71937 | -13.08638 | -9.41392 | 0.69387 | -13.13864 | -9.11646 | 0.75669 | -14.02548 | -10.61294 | 0.74038 | -13.61398 | -10.07946 | 0.7346 | -12.91839 | -9.48978 | 0.76723 | -12.73633 | -9.7717
244.40021 | 0.72328 | -13.27957 | -9.60482 | 0.74774 | -13.11857 | -9.80924 | 0.72455 | -13.26352 | -9.61007 | 0.73643 | -13.24008 | -9.75045 | 0.75103 | -13.55494 | -10.18019 | 0.75924 | -13.62767 | -10.34673 | 0.73589 | -13.91981 | -10.24349 | 0.7521 | -13.69572 | -10.3006 | 0.51438 | -11.42084 | -5.87468 | 0.69307 | -13.62344 | -9.44198 | 0.69127 | -13.28264 | -9.18184 | 0.71685 | -12.98014 | -9.30484 | 0.72026 | -13.34229 | -9.60988 | 0.74932 | -12.7432 | -9.54871 | 0.72594 | -13.47529 | -9.78229 | 0.74873 | -13.20711 | -9.88858 | 0.73015 | -13.21254 | -9.64715 | 0.7277 | -13.14993 | -9.56923 | 0.72473 | -13.02966 | -9.44296 | 0.69766 | -13.09899 | -9.13857 | 0.75457 | -14.08429 | -10.62761 | 0.71616 | -13.87722 | -9.93832 | 0.74276 | -12.82741 | -9.52769 | 0.7518 | -12.94657 | -9.73327
244.50007 | 0.74105 | -13.06891 | -9.6847 | 0.73318 | -13.28275 | -9.73861 | 0.73346 | -13.15081 | -9.64562 | 0.73067 | -13.31216 | -9.72682 | 0.75507 | -13.52231 | -10.21035 | 0.77127 | -13.44304 | -10.36824 | 0.73908 | -13.85473 | -10.23971 | 0.70957 | -14.31419 | -10.15696 | 0.51993 | -10.90243 | -5.66847 | 0.69175 | -13.6498 | -9.44225 | 0.71345 | -13.05831 | -9.31641 | 0.72165 | -12.90051 | -9.30962 | 0.74647 | -13.03054 | -9.72693 | 0.73019 | -12.94302 | -9.45092 | 0.71515 | -13.56931 | -9.70406 | 0.74129 | -13.31281 | -9.86868 | 0.73534 | -13.17419 | -9.68751 | 0.72305 | -13.2031 | -9.54653 | 0.73334 | -12.84139 | -9.41709 | 0.69489 | -13.13766 | -9.12919 | 0.74715 | -14.19391 | -10.60498 | 0.73024 | -13.757 | -10.04591 | 0.74899 | -12.77064 | -9.56505 | 0.76613 | -12.78682 | -9.79641
244.60016 | 0.75526 | -12.82134 | -9.68342 | 0.73421 | -13.27763 | -9.74862 | 0.73508 | -13.15162 | -9.66752 | 0.74138 | -13.16238 | -9.75829 | 0.7777 | -13.16935 | -10.24175 | 0.75729 | -13.64194 | -10.33092 | 0.7107 | -14.14671 | -10.05411 | 0.73245 | -14.11539 | -10.33887 | 0.45686 | -12.13121 | -5.5423 | 0.6998 | -13.54749 | -9.48048 | 0.70474 | -13.16432 | -9.27745 | 0.70439 | -13.10771 | -9.23295 | 0.73725 | -13.16436 | -9.70541 | 0.74521 | -12.77959 | -9.52353 | 0.72215 | -13.52211 | -9.76505 | 0.74395 | -13.26671 | -9.86979 | 0.7388 | -13.12415 | -9.69607 | 0.7342 | -13.07779 | -9.60174 | 0.6994 | -13.25444 | -9.27017 | 0.69731 | -13.10319 | -9.137 | 0.69862 | -14.6489 | -10.23396 | 0.73675 | -13.65779 | -10.06239 | 0.75093 | -12.74987 | -9.57424 | 0.77799 | -12.61611 | -9.8152
244.70002 | 0.73717 | -13.07164 | -9.63606 | 0.7315 | -13.30589 | -9.7332 | 0.73228 | -13.19613 | -9.66328 | 0.72913 | -13.33348 | -9.72182 | 0.75219 | -13.54503 | -10.1885 | 0.76131 | -13.60932 | -10.36092 | 0.73354 | -13.93286 | -10.22031 | 0.7335 | -14.0621 | -10.31448 | 0.50492 | -12.07089 | -6.09482 | 0.67541 | -13.80358 | -9.32306 | 0.69998 | -13.20139 | -9.24073 | 0.69907 | -13.17293 | -9.20875 | 0.74159 | -13.09628 | -9.71203 | 0.71492 | -13.09059 | -9.35877 | 0.71195 | -13.61488 | -9.69304 | 0.75894 | -13.11766 | -9.95549 | 0.71393 | -13.40143 | -9.56774 | 0.72758 | -13.11497 | -9.54222 | 0.74715 | -12.79669 | -9.56106 | 0.68841 | -13.25046 | -9.12169 | 0.72867 | -14.38473 | -10.48169 | 0.73694 | -13.59751 | -10.02057 | 0.75135 | -12.70676 | -9.54718 | 0.76287 | -12.82537 | -9.78407
244.80007 | 0.74677 | -12.99488 | -9.70414 | 0.75129 | -13.0509 | -9.805 | 0.75295 | -12.95573 | -9.75504 | 0.73713 | -13.25651 | -9.7718 | 0.74665 | -13.59234 | -10.14876 | 0.74499 | -13.77242 | -10.26026 | 0.74223 | -13.84921 | -10.27929 | 0.72507 | -14.18817 | -10.28738 | 0.4686 | -12.49231 | -5.85395 | 0.70742 | -13.46094 | -9.52247 | 0.71741 | -13.03271 | -9.34979 | 0.71718 | -12.90335 | -9.25404 | 0.74275 | -13.12261 | -9.74686 | 0.71506 | -13.07814 | -9.35167 | 0.72134 | -13.51688 | -9.75031 | 0.74529 | -13.26621 | -9.8872 | 0.74156 | -13.07283 | -9.69426 | 0.73465 | -13.06658 | -9.59936 | 0.72894 | -12.98569 | -9.46574 | 0.7086 | -12.93333 | -9.16458 | 0.74665 | -14.1964 | -10.59973 | 0.73006 | -13.72022 | -10.01659 | 0.75352 | -12.73006 | -9.59239 | 0.76128 | -12.79108 | -9.73753
244.90009 | 0.73036 | -13.18992 | -9.63335 | 0.73342 | -13.28796 | -9.74563 | 0.7378 | -13.09818 | -9.66389 | 0.73135 | -13.3205 | -9.74193 | 0.75009 | -13.54011 | -10.15623 | 0.762 | -13.57873 | -10.34703 | 0.72175 | -14.04972 | -10.14037 | 0.73918 | -14.03967 | -10.37787 | 0.48686 | -12.40532 | -6.03967 | 0.68083 | -13.78654 | -9.38629 | 0.70949 | -13.11681 | -9.30628 | 0.72131 | -12.93418 | -9.3295 | 0.73288 | -13.22374 | -9.69142 | 0.72994 | -12.93899 | -9.44472 | 0.72282 | -13.49394 | -9.75374 | 0.73704 | -13.35702 | -9.84467 | 0.73247 | -13.19746 | -9.66681 | 0.71818 | -13.24701 | -9.5137 | 0.73774 | -12.87958 | -9.50178 | 0.70971 | -12.96073 | -9.19831 | 0.73536 | -14.34257 | -10.54698 | 0.71595 | -13.86811 | -9.92884 | 0.74248 | -12.83726 | -9.53138 | 0.7689 | -12.73009 | -9.78814
245 | 0.73324 | -13.1459 | -9.63905 | 0.74347 | -13.14177 | -9.77048 | 0.74333 | -13.05856 | -9.70683 | 0.75218 | -13.00239 | -9.78017 | 0.76027 | -13.41327 | -10.19773 | 0.75725 | -13.62841 | -10.32016 | 0.73126 | -13.96429 | -10.21152 | 0.71933 | -14.21908 | -10.22818 | 0.50424 | -10.84539 | -5.46869 | 0.69175 | -13.6723 | -9.45777 | 0.69463 | -13.21914 | -9.18235 | 0.7272 | -12.83846 | -9.33609 | 0.72138 | -13.33721 | -9.62124 | 0.74094 | -12.81957 | -9.4986 | 0.72897 | -13.41872 | -9.78186 | 0.76512 | -13.03654 | -9.97447 | 0.7463 | -13.00488 | -9.70549 | 0.73346 | -13.07782 | -9.592 | 0.73142 | -12.98168 | -9.49507 | 0.70179 | -13.06298 | -9.16746 | 0.71414 | -14.51777 | -10.36772 | 0.74134 | -13.55435 | -10.04835 | 0.74244 | -12.85719 | -9.54573 | 0.76057 | -12.80111 | -9.73607
245.10003 | 0.75047 | -12.95118 | -9.71951 | 0.74191 | -13.17341 | -9.77351 | 0.73294 | -13.17616 | -9.65738 | 0.72572 | -13.37998 | -9.71015 | 0.75102 | -13.55209 | -10.17786 | 0.74647 | -13.74984 | -10.26377 | 0.72391 | -14.00968 | -10.14176 | 0.71939 | -14.22109 | -10.23047 | 0.45921 | -12.49813 | -5.73929 | 0.68876 | -13.69209 | -9.43054 | 0.72279 | -12.90922 | -9.33065 | 0.71413 | -12.97083 | -9.26286 | 0.74423 | -13.0798 | -9.73434 | 0.71872 | -13.05141 | -9.38031 | 0.72833 | -13.40336 | -9.7621 | 0.73746 | -13.34527 | -9.84166 | 0.71784 | -13.36108 | -9.59106 | 0.72232 | -13.21366 | -9.5445 | 0.74394 | -12.87848 | -9.58079 | 0.69999 | -13.04737 | -9.13305 | 0.71212 | -14.53113 | -10.34791 | 0.73516 | -13.61207 | -10.00699 | 0.74285 | -12.82572 | -9.52755 | 0.76635 | -12.77241 | -9.78815
245.20021 | 0.74628 | -13.00406 | -9.70466 | 0.75051 | -13.07149 | -9.81029 | 0.74435 | -13.02962 | -9.69854 | 0.73279 | -13.29783 | -9.74454 | 0.75161 | -13.55531 | -10.18825 | 0.75592 | -13.63808 | -10.30928 | 0.73158 | -13.95303 | -10.2077 | 0.71299 | -14.28567 | -10.18548 | 0.46856 | -11.91732 | -5.58401 | 0.68584 | -13.71182 | -9.40413 | 0.69717 | -13.10091 | -9.13352 | 0.71047 | -13.05083 | -9.27226 | 0.7253 | -13.2984 | -9.6453 | 0.73378 | -12.87138 | -9.44479 | 0.71725 | -13.51332 | -9.69241 | 0.74598 | -13.25918 | -9.89101 | 0.72806 | -13.25142 | -9.6479 | 0.7247 | -13.18289 | -9.5536 | 0.73277 | -13.00374 | -9.5288 | 0.68967 | -13.21861 | -9.11652 | 0.72655 | -14.42567 | -10.48103 | 0.72537 | -13.78312 | -9.99781 | 0.74886 | -12.76581 | -9.55979 | 0.75803 | -12.85886 | -9.74742
245.30003 | 0.73967 | -13.07359 | -9.67018 | 0.72969 | -13.32302 | -9.72162 | 0.74443 | -13.03199 | -9.70135 | 0.73336 | -13.29694 | -9.75143 | 0.74347 | -13.60378 | -10.11395 | 0.76066 | -13.6158 | -10.35702 | 0.74316 | -13.82301 | -10.27272 | 0.7196 | -14.20818 | -10.22423 | 0.47495 | -12.21298 | -5.80051 | 0.70483 | -13.50956 | -9.52201 | 0.70527 | -13.12493 | -9.25655 | 0.69653 | -13.19675 | -9.19191 | 0.7366 | -13.14455 | -9.68233 | 0.69772 | -13.22695 | -9.22876 | 0.72035 | -13.48167 | -9.71149 | 0.73741 | -13.349 | -9.84369 | 0.74081 | -13.05488 | -9.67117 | 0.73412 | -13.00997 | -9.5509 | 0.71805 | -13.14033 | -9.43543 | 0.70574 | -13.01101 | -9.18234 | 0.73908 | -14.27903 | -10.55328 | 0.71781 | -13.88194 | -9.96465 | 0.74123 | -12.85602 | -9.52928 | 0.75965 | -12.83666 | -9.7513
245.4 | 0.7391 | -13.09069 | -9.6753 | 0.73669 | -13.23348 | -9.74892 | 0.74959 | -12.97698 | -9.72742 | 0.72941 | -13.33927 | -9.72974 | 0.75001 | -13.5587 | -10.16917 | 0.75436 | -13.66011 | -10.30463 | 0.71364 | -14.1254 | -10.08041 | 0.70944 | -14.30686 | -10.14986 | 0.4908 | -11.42421 | -5.60706 | 0.69194 | -13.64633 | -9.4424 | 0.71179 | -13.09883 | -9.3236 | 0.68992 | -13.23826 | -9.13328 | 0.7276 | -13.25499 | -9.64436 | 0.71213 | -13.10816 | -9.33469 | 0.72196 | -13.46789 | -9.72324 | 0.74974 | -13.21396 | -9.90702 | 0.73817 | -13.13776 | -9.69792 | 0.72987 | -13.12823 | -9.58194 | 0.73996 | -12.90351 | -9.54812 | 0.70147 | -13.078 | -9.17384 | 0.73195 | -14.35279 | -10.5055 | 0.7409 | -13.61327 | -10.08607 | 0.74194 | -12.85989 | -9.54123 | 0.75603 | -12.87156 | -9.73129
245.50012 | 0.7498 | -12.94512 | -9.70629 | 0.73656 | -13.25691 | -9.76448 | 0.72213 | -13.31471 | -9.6149 | 0.73009 | -13.324 | -9.72776 | 0.7397 | -13.6693 | -10.11115 | 0.76555 | -13.49683 | -10.33249 | 0.74148 | -13.87129 | -10.28523 | 0.74592 | -13.80201 | -10.29527 | 0.47819 | -11.68769 | -5.58897 | 0.70034 | -13.57836 | -9.50951 | 0.69299 | -13.28346 | -9.20536 | 0.7103 | -12.93478 | -9.18755 | 0.73888 | -13.15114 | -9.71711 | 0.72766 | -12.76834 | -9.29098 | 0.72495 | -13.43891 | -9.74252 | 0.73291 | -13.40397 | -9.82396 | 0.71778 | -13.37015 | -9.59679 | 0.71473 | -13.27957 | -9.49132 | 0.72686 | -12.99043 | -9.44221 | 0.68591 | -13.2612 | -9.09604 | 0.74776 | -14.15661 | -10.58572 | 0.71595 | -13.86692 | -9.92802 | 0.75799 | -12.67231 | -9.60552 | 0.75568 | -12.90321 | -9.75071
245.60009 | 0.74769 | -12.95812 | -9.68871 | 0.75074 | -13.0602 | -9.80475 | 0.72114 | -13.30701 | -9.59617 | 0.73997 | -13.18912 | -9.75958 | 0.74998 | -13.56396 | -10.1727 | 0.75987 | -13.61091 | -10.34251 | 0.72379 | -14.03692 | -10.15978 | 0.73653 | -14.04092 | -10.34157 | 0.46204 | -12.16861 | -5.62243 | 0.696 | -13.55751 | -9.43608 | 0.71312 | -13.07068 | -9.32091 | 0.69974 | -13.16967 | -9.21541 | 0.73082 | -13.21908 | -9.66082 | 0.72018 | -13.02163 | -9.37794 | 0.72093 | -13.48908 | -9.72462 | 0.74689 | -13.24832 | -9.89506 | 0.72198 | -13.31122 | -9.61041 | 0.74567 | -12.93061 | -9.64203 | 0.72362 | -13.04174 | -9.43731 | 0.69216 | -13.15865 | -9.10793 | 0.73051 | -14.37344 | -10.49994 | 0.7236 | -13.81377 | -9.9956 | 0.74707 | -12.7831 | -9.54992 | 0.76896 | -12.70092 | -9.76649
245.70023 | 0.73433 | -13.1225 | -9.6363 | 0.73194 | -13.29646 | -9.73214 | 0.74372 | -13.0434 | -9.70069 | 0.72237 | -13.40701 | -9.68489 | 0.75435 | -13.52399 | -10.20179 | 0.76243 | -13.54814 | -10.32955 | 0.72245 | -14.03901 | -10.14253 | 0.72398 | -14.16754 | -10.25709 | 0.47701 | -12.02919 | -5.73809 | 0.67618 | -13.81795 | -9.34341 | 0.72107 | -12.9928 | -9.36867 | 0.70069 | -13.11848 | -9.19195 | 0.73831 | -13.15531 | -9.71265 | 0.74525 | -12.73864 | -9.49348 | 0.71934 | -13.45548 | -9.67912 | 0.7402 | -13.3067 | -9.84961 | 0.72016 | -13.33068 | -9.60024 | 0.71208 | -13.29563 | -9.46753 | 0.72787 | -12.92538 | -9.40798 | 0.69268 | -13.17584 | -9.12664 | 0.73279 | -14.34366 | -10.51092 | 0.73111 | -13.7016 | -10.01743 | 0.75457 | -12.69887 | -9.5822 | 0.75992 | -12.84768 | -9.76323
245.80003 | 0.73571 | -13.10605 | -9.64219 | 0.74608 | -13.12468 | -9.79206 | 0.71982 | -13.30302 | -9.57584 | 0.73674 | -13.25469 | -9.76521 | 0.76623 | -13.34654 | -10.22648 | 0.75482 | -13.67136 | -10.31934 | 0.73969 | -13.88703 | -10.27215 | 0.73605 | -14.04148 | -10.3352 | 0.47774 | -11.58307 | -5.53371 | 0.67812 | -13.74373 | -9.31989 | 0.71324 | -13.07852 | -9.32814 | 0.71245 | -12.99983 | -9.26173 | 0.73682 | -13.17927 | -9.71082 | 0.73182 | -12.88671 | -9.43071 | 0.72016 | -13.51316 | -9.73165 | 0.74639 | -13.29034 | -9.91978 | 0.73198 | -13.22511 | -9.6805 | 0.7268 | -13.09531 | -9.51773 | 0.72569 | -13.01288 | -9.44328 | 0.69392 | -13.13716 | -9.11619 | 0.72318 | -14.43937 | -10.44231 | 0.72592 | -13.76732 | -9.99403 | 0.74971 | -12.72894 | -9.54302 | 0.75477 | -12.89657 | -9.73392
245.90002 | 0.73485 | -13.11574 | -9.63806 | 0.7447 | -13.13239 | -9.77971 | 0.72503 | -13.2623 | -9.61554 | 0.72362 | -13.38793 | -9.6877 | 0.74143 | -13.64916 | -10.11995 | 0.75298 | -13.66308 | -10.28805 | 0.73946 | -13.87713 | -10.26157 | 0.73296 | -14.0925 | -10.32928 | 0.49175 | -11.6491 | -5.72848 | 0.67233 | -13.86226 | -9.32004 | 0.70352 | -13.17717 | -9.27043 | 0.69265 | -13.22346 | -9.15928 | 0.74216 | -13.10842 | -9.72854 | 0.7369 | -12.84841 | -9.46804 | 0.72096 | -13.46409 | -9.70701 | 0.74281 | -13.28921 | -9.87131 | 0.73926 | -13.12267 | -9.70112 | 0.73466 | -13.05517 | -9.59117 | 0.73656 | -12.93357 | -9.52634 | 0.67763 | -13.36564 | -9.05697 | 0.74696 | -14.19037 | -10.59964 | 0.73085 | -13.71558 | -10.02405 | 0.74973 | -12.73127 | -9.54504 | 0.74333 | -13.01934 | -9.67764
246.00023 | 0.75174 | -12.89808 | -9.69597 | 0.74462 | -13.1315 | -9.77796 | 0.73046 | -13.16265 | -9.61479 | 0.73255 | -13.30333 | -9.74529 | 0.77176 | -13.25484 | -10.22956 | 0.75899 | -13.61138 | -10.33092 | 0.71756 | -14.08551 | -10.10723 | 0.71079 | -14.28979 | -10.15701 | 0.49485 | -12.01771 | -5.94694 | 0.69132 | -13.64974 | -9.43636 | 0.70476 | -13.15383 | -9.27028 | 0.72337 | -12.78459 | -9.24802 | 0.7321 | -13.22667 | -9.68323 | 0.70901 | -13.12006 | -9.30224 | 0.72814 | -13.3731 | -9.73748 | 0.75099 | -13.1946 | -9.90901 | 0.73384 | -13.19327 | -9.68181 | 0.73149 | -13.09963 | -9.58218 | 0.72984 | -12.9476 | -9.44961 | 0.68634 | -13.25016 | -9.09414 | 0.72462 | -14.41013 | -10.44191 | 0.71128 | -13.9483 | -9.92113 | 0.74898 | -12.75642 | -9.55428 | 0.749 | -12.95653 | -9.7044
246.10005 | 0.73314 | -13.12314 | -9.62104 | 0.75532 | -13.01528 | -9.83069 | 0.74297 | -13.07444 | -9.71397 | 0.74059 | -13.20338 | -9.77827 | 0.75124 | -13.55569 | -10.18363 | 0.7558 | -13.67208 | -10.3333 | 0.71639 | -14.08595 | -10.09101 | 0.73519 | -14.07176 | -10.3454 | 0.50484 | -11.52809 | -5.81985 | 0.67207 | -13.84989 | -9.30804 | 0.72045 | -12.99254 | -9.36047 | 0.71004 | -13.04743 | -9.26414 | 0.7273 | -13.27183 | -9.65264 | 0.70031 | -13.18147 | -9.23106 | 0.71469 | -13.53924 | -9.67629 | 0.75014 | -13.21383 | -9.9122 | 0.74938 | -12.93331 | -9.69198 | 0.70975 | -13.32899 | -9.46025 | 0.7346 | -12.97909 | -9.5344 | 0.69436 | -13.13744 | -9.12212 | 0.72336 | -14.44574 | -10.44941 | 0.71312 | -13.92012 | -9.92666 | 0.74833 | -12.76491 | -9.55238 | 0.76112 | -12.83116 | -9.76605
246.20009 | 0.74157 | -13.04181 | -9.67146 | 0.73782 | -13.21708 | -9.75176 | 0.72116 | -13.30225 | -9.593 | 0.7396 | -13.19538 | -9.75934 | 0.74137 | -13.64495 | -10.11601 | 0.75079 | -13.68296 | -10.27304 | 0.73641 | -13.90714 | -10.24136 | 0.72738 | -14.13455 | -10.28119 | 0.48774 | -11.70536 | -5.70917 | 0.67648 | -13.80469 | -9.33865 | 0.72297 | -12.99095 | -9.39208 | 0.71326 | -13.01951 | -9.28635 | 0.73506 | -13.18277 | -9.69017 | 0.70542 | -13.16225 | -9.28494 | 0.72091 | -13.48903 | -9.72438 | 0.75194 | -13.15954 | -9.89516 | 0.72458 | -13.28128 | -9.62338 | 0.71977 | -13.21831 | -9.5141 | 0.74315 | -12.80998 | -9.51977 | 0.69363 | -13.15046 | -9.12149 | 0.72124 | -14.4478 | -10.42029 | 0.71616 | -13.87194 | -9.93451 | 0.75172 | -12.72419 | -9.56499 | 0.75446 | -12.9037 | -9.73527
246.30019 | 0.7458 | -12.98567 | -9.68469 | 0.75075 | -13.04748 | -9.79536 | 0.7301 | -13.20681 | -9.6423 | 0.73338 | -13.27568 | -9.73613 | 0.74757 | -13.59208 | -10.16106 | 0.75545 | -13.65595 | -10.31641 | 0.73978 | -13.86641 | -10.25815 | 0.70917 | -14.30673 | -10.14589 | 0.50517 | -11.68056 | -5.90067 | 0.70095 | -13.48537 | -9.4525 | 0.70054 | -13.19 | -9.24008 | 0.7348 | -12.67958 | -9.31695 | 0.72608 | -13.27911 | -9.64174 | 0.70427 | -13.15162 | -9.26231 | 0.71861 | -13.52451 | -9.71889 | 0.7393 | -13.29361 | -9.82803 | 0.7392 | -13.12984 | -9.70558 | 0.71781 | -13.25225 | -9.51256 | 0.75284 | -12.79884 | -9.63548 | 0.68519 | -13.24488 | -9.07519 | 0.72467 | -14.43607 | -10.46136 | 0.70949 | -13.94251 | -9.8921 | 0.7435 | -12.82076 | -9.53228 | 0.75467 | -12.92267 | -9.75231
246.40014 | 0.74532 | -12.98931 | -9.68123 | 0.74516 | -13.12571 | -9.78074 | 0.73326 | -13.16768 | -9.65528 | 0.74467 | -13.12923 | -9.77696 | 0.74708 | -13.57914 | -10.14471 | 0.74537 | -13.74797 | -10.24738 | 0.74778 | -13.77497 | -10.30067 | 0.72547 | -14.16689 | -10.27773 | 0.50525 | -11.49709 | -5.80894 | 0.68735 | -13.68842 | -9.40876 | 0.70598 | -13.14518 | -9.28027 | 0.69927 | -13.16169 | -9.20355 | 0.73849 | -13.12116 | -9.68979 | 0.71716 | -13.06128 | -9.36702 | 0.72424 | -13.42506 | -9.72298 | 0.75618 | -13.09047 | -9.89875 | 0.71661 | -13.35546 | -9.57063 | 0.71794 | -13.25016 | -9.51283 | 0.72467 | -13.09075 | -9.48653 | 0.68022 | -13.31147 | -9.05469 | 0.7211 | -14.47075 | -10.43479 | 0.72467 | -13.77125 | -9.97963 | 0.75762 | -12.62191 | -9.56258 | 0.76847 | -12.74028 | -9.79056
246.50014 | 0.74099 | -13.04046 | -9.66283 | 0.73419 | -13.24811 | -9.72661 | 0.74203 | -13.045 | -9.67972 | 0.74311 | -13.16508 | -9.78305 | 0.75675 | -13.48329 | -10.20346 | 0.74777 | -13.72226 | -10.26102 | 0.72322 | -14.02924 | -10.14624 | 0.72715 | -14.15038 | -10.28942 | 0.44905 | -12.68395 | -5.69575 | 0.72177 | -13.22534 | -9.54565 | 0.73296 | -12.71259 | -9.31779 | 0.70081 | -13.13711 | -9.20659 | 0.73904 | -13.1387 | -9.71001 | 0.73633 | -12.89092 | -9.49193 | 0.73985 | -13.26483 | -9.81397 | 0.73873 | -13.30063 | -9.82563 | 0.73634 | -13.10046 | -9.6464 | 0.74103 | -12.97243 | -9.61298 | 0.73821 | -12.88933 | -9.51501 | 0.70162 | -13.00025 | -9.12121 | 0.7325 | -14.33805 | -10.50255 | 0.71851 | -13.85399 | -9.95424 | 0.75831 | -12.64428 | -9.58826 | 0.76579 | -12.6867 | -9.71531
246.60012 | 0.74116 | -13.05541 | -9.67611 | 0.7386 | -13.20476 | -9.753 | 0.72658 | -13.23587 | -9.61697 | 0.74238 | -13.17026 | -9.77733 | 0.74284 | -13.63561 | -10.12902 | 0.75015 | -13.72466 | -10.29556 | 0.71396 | -14.10652 | -10.07155 | 0.71305 | -14.27876 | -10.18153 | 0.49079 | -11.35994 | -5.57536 | 0.71146 | -13.39706 | -9.53148 | 0.71796 | -13.02873 | -9.35408 | 0.69649 | -13.18948 | -9.18632 | 0.7348 | -13.17046 | -9.67768 | 0.70533 | -13.13421 | -9.26393 | 0.72245 | -13.49554 | -9.7499 | 0.74764 | -13.17813 | -9.85248 | 0.7436 | -13.0658 | -9.71574 | 0.73146 | -13.07929 | -9.56694 | 0.74081 | -12.80461 | -9.48578 | 0.70931 | -12.94367 | -9.18109 | 0.72513 | -14.37911 | -10.42678 | 0.72955 | -13.69467 | -9.99092 | 0.73872 | -12.86859 | -9.50624 | 0.7563 | -12.88141 | -9.74226
246.70016 | 0.7476 | -12.96184 | -9.69033 | 0.73849 | -13.20111 | -9.74892 | 0.73333 | -13.16922 | -9.65737 | 0.74474 | -13.14441 | -9.78914 | 0.75182 | -13.54121 | -10.1806 | 0.75245 | -13.67259 | -10.28796 | 0.7172 | -14.08648 | -10.10289 | 0.73585 | -14.05471 | -10.34216 | 0.46135 | -12.37685 | -5.71 | 0.68428 | -13.73224 | -9.39674 | 0.70322 | -13.13561 | -9.23716 | 0.71032 | -13.04365 | -9.2651 | 0.74361 | -13.08164 | -9.72759 | 0.71598 | -13.05011 | -9.34364 | 0.71287 | -13.57902 | -9.68009 | 0.72266 | -13.49008 | -9.74872 | 0.74267 | -13.06496 | -9.70296 | 0.72116 | -13.2022 | -9.52086 | 0.7217 | -13.12132 | -9.46967 | 0.6768 | -13.36597 | -9.04609 | 0.74251 | -14.22028 | -10.55876 | 0.72702 | -13.7713 | -10.01202 | 0.75801 | -12.63446 | -9.57705 | 0.75399 | -12.90635 | -9.7313
246.80017 | 0.74108 | -13.02854 | -9.65525 | 0.75434 | -12.99625 | -9.80364 | 0.74598 | -13.00641 | -9.70254 | 0.73325 | -13.28776 | -9.74325 | 0.75472 | -13.50738 | -10.19434 | 0.76454 | -13.54384 | -10.35482 | 0.72024 | -14.04982 | -10.11927 | 0.71856 | -14.22343 | -10.22038 | 0.44553 | -12.44879 | -5.54628 | 0.67797 | -13.79336 | -9.35147 | 0.72224 | -12.96373 | -9.36287 | 0.69929 | -13.14289 | -9.1907 | 0.73498 | -13.17065 | -9.68022 | 0.73983 | -12.72436 | -9.4139 | 0.7213 | -13.48988 | -9.73019 | 0.73577 | -13.30482 | -9.78923 | 0.73893 | -13.11117 | -9.68819 | 0.72359 | -13.14354 | -9.51051 | 0.73289 | -12.98168 | -9.51418 | 0.70522 | -12.99681 | -9.16566 | 0.72178 | -14.43531 | -10.41906 | 0.7234 | -13.8095 | -9.98972 | 0.76144 | -12.58306 | -9.5812 | 0.77114 | -12.65481 | -9.75862
246.90007 | 0.73915 | -13.02658 | -9.62857 | 0.73805 | -13.21129 | -9.75064 | 0.73 | -13.22911 | -9.65723 | 0.72281 | -13.40203 | -9.68719 | 0.75197 | -13.55463 | -10.19268 | 0.7631 | -13.52329 | -10.31958 | 0.75158 | -13.73715 | -10.32454 | 0.72814 | -14.1211 | -10.28212 | 0.44515 | -12.3696 | -5.50634 | 0.70012 | -13.53282 | -9.47465 | 0.71767 | -13.04072 | -9.35896 | 0.71591 | -12.981 | -9.29321 | 0.73877 | -13.12509 | -9.69643 | 0.74329 | -12.7204 | -9.45495 | 0.73108 | -13.34961 | -9.75963 | 0.73899 | -13.26959 | -9.80611 | 0.73249 | -13.19909 | -9.66819 | 0.72809 | -13.12681 | -9.55746 | 0.7358 | -12.98684 | -9.55571 | 0.6875 | -13.23843 | -9.10146 | 0.73437 | -14.31528 | -10.51277 | 0.69967 | -14.03406 | -9.81924 | 0.75292 | -12.69489 | -9.55829 | 0.77101 | -12.71222 | -9.80118
247.00023 | 0.73682 | -13.0747 | -9.63365 | 0.73965 | -13.19153 | -9.75705 | 0.73731 | -13.1104 | -9.66647 | 0.74777 | -13.10008 | -9.79584 | 0.75996 | -13.46643 | -10.2339 | 0.75737 | -13.58005 | -10.28512 | 0.73222 | -13.95401 | -10.21745 | 0.70695 | -14.31425 | -10.11942 | 0.4446 | -12.32732 | -5.48074 | 0.67817 | -13.77789 | -9.34377 | 0.71425 | -13.0363 | -9.31124 | 0.71235 | -12.99012 | -9.25352 | 0.72634 | -13.28975 | -9.65282 | 0.73033 | -12.94653 | -9.45521 | 0.70917 | -13.57933 | -9.63008 | 0.73033 | -13.35995 | -9.75712 | 0.71776 | -13.30167 | -9.54734 | 0.73172 | -13.07224 | -9.56522 | 0.7193 | -13.13721 | -9.44956 | 0.69703 | -13.11823 | -9.14381 | 0.73215 | -14.34131 | -10.49993 | 0.72086 | -13.83618 | -9.97399 | 0.72674 | -12.97764 | -9.43136 | 0.75748 | -12.86357 | -9.74393
247.10016 | 0.73159 | -13.1542 | -9.62347 | 0.7275 | -13.32095 | -9.69096 | 0.73461 | -13.16014 | -9.66752 | 0.73216 | -13.28607 | -9.72759 | 0.75539 | -13.5151 | -10.20912 | 0.74359 | -13.80503 | -10.26526 | 0.72052 | -14.02957 | -10.10858 | 0.74779 | -13.84298 | -10.35166 | 0.44038 | -12.54894 | -5.5263 | 0.67459 | -13.80866 | -9.31523 | 0.72268 | -12.97084 | -9.37372 | 0.71257 | -13.00606 | -9.26773 | 0.73173 | -13.22614 | -9.67795 | 0.7121 | -13.10437 | -9.33156 | 0.72537 | -13.38229 | -9.70706 | 0.73553 | -13.29883 | -9.78174 | 0.72171 | -13.29462 | -9.59481 | 0.73156 | -13.07746 | -9.56696 | 0.73558 | -12.97928 | -9.54728 | 0.69347 | -13.15377 | -9.12174 | 0.74729 | -14.16336 | -10.58415 | 0.7448 | -13.49946 | -10.05441 | 0.73596 | -12.88764 | -9.48476 | 0.76978 | -12.71407 | -9.78709
247.20023 | 0.73867 | -13.05426 | -9.64274 | 0.7345 | -13.26216 | -9.74111 | 0.71979 | -13.31759 | -9.58585 | 0.73071 | -13.30412 | -9.72143 | 0.76343 | -13.44516 | -10.26444 | 0.754 | -13.66069 | -10.30014 | 0.72112 | -14.06049 | -10.13924 | 0.7173 | -14.06057 | -10.08566 | 0.46558 | -12.208 | -5.68381 | 0.67433 | -13.81459 | -9.31554 | 0.7179 | -12.88945 | -9.2533 | 0.70426 | -13.09542 | -9.22264 | 0.73643 | -13.16069 | -9.69194 | 0.72716 | -12.96114 | -9.4248 | 0.71613 | -13.52164 | -9.68326 | 0.74749 | -13.17168 | -9.84575 | 0.7463 | -12.96492 | -9.67574 | 0.72253 | -13.20532 | -9.54129 | 0.75799 | -12.69459 | -9.62231 | 0.70338 | -13.00634 | -9.14843 | 0.72283 | -14.44381 | -10.44043 | 0.73909 | -13.60528 | -10.05551 | 0.75218 | -12.70023 | -9.55287 | 0.753 | -12.91538 | -9.72523
247.30019 | 0.73044 | -13.14367 | -9.60064 | 0.74188 | -13.17005 | -9.77064 | 0.73212 | -13.19382 | -9.65948 | 0.74864 | -13.09726 | -9.80517 | 0.75284 | -13.54272 | -10.19543 | 0.76616 | -13.54813 | -10.38001 | 0.72794 | -13.96056 | -10.16244 | 0.73697 | -14.03419 | -10.34281 | 0.48536 | -11.50311 | -5.58311 | 0.68068 | -13.76119 | -9.36694 | 0.70049 | -13.10331 | -9.17871 | 0.69555 | -13.18461 | -9.17051 | 0.72423 | -13.30889 | -9.63871 | 0.71618 | -13.0654 | -9.35722 | 0.72081 | -13.48269 | -9.7185 | 0.74454 | -13.17819 | -9.81167 | 0.72044 | -13.30934 | -9.58861 | 0.74488 | -12.92993 | -9.63119 | 0.71848 | -13.1314 | -9.43467 | 0.69578 | -13.13035 | -9.13578 | 0.75593 | -14.092 | -10.65252 | 0.7104 | -13.89044 | -9.8677 | 0.74944 | -12.74788 | -9.55377 | 0.76131 | -12.79698 | -9.74242
247.40014 | 0.75061 | -12.91175 | -9.69168 | 0.73731 | -13.22234 | -9.74899 | 0.72894 | -13.19667 | -9.61963 | 0.74303 | -13.18064 | -9.79359 | 0.74954 | -13.57955 | -10.1784 | 0.75715 | -13.63001 | -10.31999 | 0.74155 | -13.86151 | -10.27894 | 0.72738 | -14.1263 | -10.27523 | 0.48097 | -11.94509 | -5.74518 | 0.69139 | -13.50962 | -9.34036 | 0.69738 | -13.18152 | -9.19258 | 0.7084 | -13.07405 | -9.26166 | 0.72928 | -13.22561 | -9.64513 | 0.73793 | -12.75806 | -9.41449 | 0.72369 | -13.42203 | -9.71339 | 0.75319 | -13.0617 | -9.83801 | 0.73313 | -13.16328 | -9.65038 | 0.70827 | -13.34693 | -9.45328 | 0.73824 | -12.93406 | -9.54847 | 0.68399 | -13.28982 | -9.09014 | 0.7304 | -14.35183 | -10.48261 | 0.71602 | -13.87556 | -9.93522 | 0.74256 | -12.80021 | -9.5049 | 0.75701 | -12.87369 | -9.7455
247.50023 | 0.73977 | -13.04657 | -9.65145 | 0.73226 | -13.29429 | -9.73491 | 0.74128 | -13.07021 | -9.6887 | 0.75028 | -13.04026 | -9.78391 | 0.75687 | -13.44736 | -10.17785 | 0.74634 | -13.76333 | -10.27208 | 0.73187 | -13.95076 | -10.2101 | 0.71227 | -14.22196 | -10.1299 | 0.48663 | -11.99139 | -5.83534 | 0.68709 | -13.69959 | -9.41285 | 0.72097 | -12.94104 | -9.33011 | 0.69155 | -13.22778 | -9.14767 | 0.72904 | -13.22734 | -9.64328 | 0.72451 | -13.00547 | -9.42259 | 0.71761 | -13.48001 | -9.67339 | 0.74159 | -13.20831 | -9.79509 | 0.71327 | -13.39274 | -9.55268 | 0.72392 | -13.16846 | -9.5329 | 0.71646 | -13.1522 | -9.42308 | 0.6931 | -13.14132 | -9.1082 | 0.73537 | -14.29513 | -10.51215 | 0.73482 | -13.66833 | -10.04372 | 0.74074 | -12.83774 | -9.50938 | 0.77074 | -12.6828 | -9.77519
247.60017 | 0.75155 | -12.88275 | -9.68197 | 0.73776 | -13.20989 | -9.74574 | 0.72702 | -13.22673 | -9.61607 | 0.72984 | -13.30036 | -9.70712 | 0.75593 | -13.46949 | -10.18201 | 0.76001 | -13.58822 | -10.3272 | 0.70119 | -14.19795 | -9.95552 | 0.73589 | -14.05053 | -10.33967 | 0.52627 | -10.95557 | -5.76558 | 0.70364 | -13.49846 | -9.49807 | 0.70507 | -13.13391 | -9.26031 | 0.69035 | -13.24653 | -9.14473 | 0.73591 | -13.15887 | -9.68374 | 0.73242 | -12.9296 | -9.46988 | 0.72608 | -13.40587 | -9.73371 | 0.74937 | -13.12554 | -9.83594 | 0.74032 | -13.0871 | -9.68862 | 0.72492 | -13.11319 | -9.50599 | 0.73624 | -12.95762 | -9.53993 | 0.6958 | -13.10775 | -9.12033 | 0.73772 | -14.29163 | -10.54327 | 0.71636 | -13.87654 | -9.94062 | 0.75859 | -12.64723 | -9.59404 | 0.76145 | -12.81888 | -9.76094
247.7001 | 0.73988 | -13.05691 | -9.66053 | 0.73952 | -13.20369 | -9.76437 | 0.72387 | -13.27953 | -9.61269 | 0.73055 | -13.2878 | -9.70736 | 0.7666 | -13.41249 | -10.28206 | 0.73743 | -13.83738 | -10.20411 | 0.71552 | -14.09408 | -10.08466 | 0.73607 | -14.04982 | -10.34168 | 0.47257 | -12.23594 | -5.7823 | 0.69074 | -13.651 | -9.42932 | 0.71372 | -13.04211 | -9.30843 | 0.69534 | -13.16171 | -9.15193 | 0.74251 | -13.08686 | -9.71717 | 0.73184 | -12.90586 | -9.44504 | 0.7264 | -13.36253 | -9.70659 | 0.74567 | -13.18979 | -9.83529 | 0.72063 | -13.30191 | -9.58578 | 0.7182 | -13.24545 | -9.51287 | 0.72474 | -13.08303 | -9.4818 | 0.71191 | -12.84613 | -9.14533 | 0.73468 | -14.32172 | -10.52182 | 0.72417 | -13.81072 | -10.00134 | 0.75691 | -12.65571 | -9.57929 | 0.76597 | -12.73462 | -9.75434
247.80014 | 0.73996 | -13.05243 | -9.65832 | 0.73968 | -13.22083 | -9.77923 | 0.72038 | -13.30249 | -9.58282 | 0.71556 | -13.46233 | -9.63304 | 0.74806 | -13.58606 | -10.16316 | 0.74502 | -13.74897 | -10.24328 | 0.72327 | -14.02281 | -10.14223 | 0.72799 | -14.13332 | -10.28886 | 0.53342 | -10.52321 | -5.61331 | 0.66279 | -13.94909 | -9.24532 | 0.73888 | -12.76355 | -9.43068 | 0.69483 | -13.18295 | -9.15991 | 0.73663 | -13.16842 | -9.70028 | 0.72186 | -13.01362 | -9.394 | 0.71703 | -13.50567 | -9.68402 | 0.74177 | -13.15518 | -9.75816 | 0.71664 | -13.35305 | -9.56934 | 0.72769 | -13.13109 | -9.5553 | 0.7359 | -12.94186 | -9.52394 | 0.68978 | -13.20612 | -9.1093 | 0.71082 | -14.54579 | -10.33948 | 0.73017 | -13.6895 | -9.99569 | 0.75901 | -12.61818 | -9.57733 | 0.74921 | -12.94359 | -9.69743
247.90019 | 0.73478 | -13.13569 | -9.65185 | 0.73774 | -13.20588 | -9.74253 | 0.74194 | -13.05674 | -9.68726 | 0.75283 | -13.00816 | -9.7929 | 0.75675 | -13.4964 | -10.21347 | 0.75857 | -13.57216 | -10.29538 | 0.73696 | -13.87584 | -10.22594 | 0.73257 | -13.89974 | -10.18257 | 0.48191 | -12.58455 | -6.06463 | 0.70525 | -13.45843 | -9.49156 | 0.71077 | -13.08739 | -9.30214 | 0.70425 | -13.12093 | -9.24037 | 0.74075 | -13.02404 | -9.64756 | 0.72545 | -12.99139 | -9.42465 | 0.71915 | -13.49253 | -9.70317 | 0.7253 | -13.39688 | -9.71673 | 0.71667 | -13.36732 | -9.57998 | 0.72866 | -13.1169 | -9.55772 | 0.72547 | -13.04215 | -9.4617 | 0.69497 | -13.1057 | -9.10803 | 0.72364 | -14.38761 | -10.4114 | 0.72862 | -13.71626 | -9.99398 | 0.74991 | -12.73933 | -9.5534 | 0.76714 | -12.7464 | -9.77829
248.00024 | 0.7392 | -13.08903 | -9.67542 | 0.72999 | -13.3059 | -9.71312 | 0.73861 | -13.09454 | -9.67181 | 0.73143 | -13.26709 | -9.70395 | 0.76056 | -13.48071 | -10.25286 | 0.74785 | -13.73456 | -10.27135 | 0.74871 | -13.77269 | -10.31177 | 0.74528 | -13.92509 | -10.37807 | 0.51465 | -11.83457 | -6.09061 | 0.69104 | -13.61748 | -9.41028 | 0.73568 | -12.75811 | -9.38583 | 0.71701 | -12.94196 | -9.27956 | 0.72726 | -13.27681 | -9.65569 | 0.71963 | -13.03587 | -9.38105 | 0.72706 | -13.38684 | -9.73303 | 0.75591 | -13.08289 | -9.8895 | 0.72998 | -13.21624 | -9.64761 | 0.72676 | -13.13142 | -9.54334 | 0.71689 | -13.14386 | -9.42269 | 0.69172 | -13.16608 | -9.10728 | 0.72953 | -14.37337 | -10.48581 | 0.72962 | -13.69459 | -9.99187 | 0.74475 | -12.77951 | -9.51749 | 0.76032 | -12.80482 | -9.73582
248.10023 | 0.75567 | -12.9188 | -9.7624 | 0.73342 | -13.28166 | -9.74106 | 0.74097 | -13.08211 | -9.69347 | 0.73066 | -13.30126 | -9.71872 | 0.74392 | -13.64266 | -10.14907 | 0.74038 | -13.80786 | -10.22311 | 0.72209 | -14.02851 | -10.1298 | 0.73616 | -14.03491 | -10.33198 | 0.50904 | -12.03524 | -6.12643 | 0.69154 | -13.53264 | -9.35836 | 0.70931 | -13.09878 | -9.29115 | 0.71245 | -13.00932 | -9.26846 | 0.74763 | -13.0218 | -9.7355 | 0.69479 | -13.24575 | -9.20304 | 0.72106 | -13.47903 | -9.71919 | 0.74605 | -13.1748 | -9.82905 | 0.74013 | -13.06166 | -9.6673 | 0.72318 | -13.16419 | -9.52006 | 0.73736 | -12.93747 | -9.53955 | 0.6785 | -13.32587 | -9.04158 | 0.72162 | -14.44408 | -10.42312 | 0.73537 | -13.66086 | -10.0458 | 0.74409 | -12.79985 | -9.5242 | 0.74236 | -13.01353 | -9.66074
248.20016 | 0.75572 | -12.89851 | -9.74771 | 0.73902 | -13.19575 | -9.75191 | 0.75296 | -12.90928 | -9.72021 | 0.72579 | -13.33747 | -9.68027 | 0.75264 | -13.53699 | -10.18842 | 0.76332 | -13.55301 | -10.34528 | 0.7094 | -14.14183 | -10.03227 | 0.70517 | -14.33588 | -10.10929 | 0.51005 | -11.85787 | -6.04806 | 0.70008 | -13.49816 | -9.44984 | 0.69687 | -13.20267 | -9.2005 | 0.69527 | -13.19969 | -9.17731 | 0.72621 | -13.27009 | -9.63683 | 0.72039 | -13.02179 | -9.38079 | 0.71975 | -13.4646 | -9.69119 | 0.74899 | -13.15512 | -9.85312 | 0.72498 | -13.27388 | -9.62336 | 0.71419 | -13.29004 | -9.49156 | 0.72398 | -13.07961 | -9.46936 | 0.69529 | -13.08486 | -9.0977 | 0.71803 | -14.48554 | -10.40112 | 0.7332 | -13.69956 | -10.04457 | 0.7475 | -12.76601 | -9.54261 | 0.76079 | -12.82909 | -9.76022
248.30014 | 0.74764 | -13.01426 | -9.72993 | 0.73402 | -13.28245 | -9.74953 | 0.73593 | -13.13148 | -9.66381 | 0.73195 | -13.30555 | -9.73902 | 0.74504 | -13.62604 | -10.15192 | 0.76315 | -13.5509 | -10.3414 | 0.72671 | -13.99679 | -10.17163 | 0.70622 | -14.26932 | -10.07734 | 0.49807 | -12.39881 | -6.17554 | 0.67947 | -13.75816 | -9.34821 | 0.71484 | -13.02941 | -9.31388 | 0.72221 | -12.9337 | -9.34082 | 0.72648 | -13.26163 | -9.63428 | 0.72047 | -13.04294 | -9.39705 | 0.72956 | -13.32776 | -9.72342 | 0.73569 | -13.30781 | -9.79036 | 0.70637 | -13.45176 | -9.50198 | 0.72419 | -13.16702 | -9.53539 | 0.73523 | -12.89636 | -9.48174 | 0.69747 | -13.08998 | -9.12987 | 0.75104 | -14.13471 | -10.61566 | 0.70782 | -13.94334 | -9.86941 | 0.7434 | -12.81104 | -9.52377 | 0.76108 | -12.80692 | -9.74708
248.40005 | 0.74647 | -13.02847 | -9.72534 | 0.74862 | -13.10035 | -9.80716 | 0.74272 | -13.05635 | -9.6972 | 0.72418 | -13.38877 | -9.69584 | 0.76278 | -13.43458 | -10.24759 | 0.75588 | -13.6458 | -10.31453 | 0.72304 | -14.02496 | -10.14065 | 0.75615 | -13.83369 | -10.46029 | 0.51551 | -12.09198 | -6.23359 | 0.66564 | -13.89193 | -9.24701 | 0.72689 | -12.9251 | -9.39518 | 0.70018 | -13.12154 | -9.18739 | 0.7235 | -13.30901 | -9.62911 | 0.73997 | -12.70664 | -9.40259 | 0.71824 | -13.48769 | -9.6874 | 0.72902 | -13.37723 | -9.75228 | 0.72979 | -13.23676 | -9.66006 | 0.71381 | -13.27837 | -9.47822 | 0.74357 | -12.86562 | -9.56642 | 0.7026 | -13.02101 | -9.14862 | 0.74234 | -14.22123 | -10.55701 | 0.72564 | -13.76845 | -9.99101 | 0.75479 | -12.70631 | -9.59061 | 0.76353 | -12.80557 | -9.77748
248.50005 | 0.73982 | -13.12824 | -9.71252 | 0.7436 | -13.15499 | -9.78209 | 0.72798 | -13.23888 | -9.63759 | 0.73591 | -13.25648 | -9.75555 | 0.75675 | -13.49343 | -10.2112 | 0.75869 | -13.57364 | -10.29812 | 0.71485 | -14.10264 | -10.08123 | 0.7191 | -14.20906 | -10.21768 | 0.52787 | -11.63687 | -6.14277 | 0.68586 | -13.69415 | -9.39223 | 0.73694 | -12.83005 | -9.45494 | 0.71662 | -12.93792 | -9.27158 | 0.73467 | -13.17745 | -9.68113 | 0.69029 | -13.2805 | -9.1674 | 0.71276 | -13.57178 | -9.67341 | 0.73978 | -13.25872 | -9.80848 | 0.733 | -13.11939 | -9.61646 | 0.72113 | -13.20734 | -9.52416 | 0.72709 | -13.04765 | -9.4868 | 0.67819 | -13.33519 | -9.04373 | 0.73753 | -14.29278 | -10.54137 | 0.73275 | -13.69196 | -10.03284 | 0.73632 | -12.85972 | -9.46891 | 0.74953 | -12.94639 | -9.70368
248.60005 | 0.7322 | -13.21276 | -9.67442 | 0.74871 | -13.08351 | -9.79574 | 0.74247 | -13.07044 | -9.70441 | 0.74044 | -13.21781 | -9.78694 | 0.75402 | -13.53085 | -10.20257 | 0.74833 | -13.73916 | -10.2814 | 0.72394 | -14.02611 | -10.15406 | 0.73939 | -14.03117 | -10.37453 | 0.5216 | -11.59183 | -6.04626 | 0.69932 | -13.53129 | -9.46273 | 0.7145 | -13.04486 | -9.3206 | 0.68814 | -13.27969 | -9.13829 | 0.74416 | -13.06346 | -9.72124 | 0.69404 | -13.22466 | -9.1784 | 0.72848 | -13.37706 | -9.74492 | 0.74553 | -13.20241 | -9.84274 | 0.72644 | -13.26291 | -9.63476 | 0.71991 | -13.22496 | -9.52077 | 0.73569 | -12.98691 | -9.55438 | 0.68728 | -13.23061 | -9.09314 | 0.73705 | -14.29044 | -10.53281 | 0.7229 | -13.80603 | -9.98033 | 0.73828 | -12.85984 | -9.49417 | 0.7621 | -12.79792 | -9.7533
248.70007 | 0.72871 | -13.25815 | -9.66139 | 0.7351 | -13.21295 | -9.71289 | 0.72484 | -13.26134 | -9.6124 | 0.74892 | -13.10549 | -9.81493 | 0.75748 | -13.49666 | -10.22345 | 0.74409 | -13.76569 | -10.24294 | 0.72853 | -13.98152 | -10.18598 | 0.72847 | -14.11817 | -10.2846 | 0.52621 | -11.29749 | -5.94488 | 0.69275 | -13.59136 | -9.41536 | 0.73781 | -12.78221 | -9.43084 | 0.70349 | -13.12611 | -9.23402 | 0.74539 | -13.05339 | -9.72983 | 0.72314 | -13.01006 | -9.40811 | 0.71505 | -13.55769 | -9.69447 | 0.73953 | -13.29007 | -9.82843 | 0.7313 | -13.20788 | -9.65896 | 0.7197 | -13.22092 | -9.51506 | 0.73552 | -12.9651 | -9.53613 | 0.69234 | -13.14052 | -9.09773 | 0.73714 | -14.14486 | -10.42674 | 0.72009 | -13.84382 | -9.96877 | 0.74888 | -12.76283 | -9.55787 | 0.76842 | -12.66679 | -9.73339
248.80023 | 0.73929 | -13.13277 | -9.70895 | 0.73768 | -13.21634 | -9.7494 | 0.74208 | -13.04155 | -9.6779 | 0.74067 | -13.20844 | -9.78312 | 0.74441 | -13.63112 | -10.14718 | 0.75757 | -13.64601 | -10.33774 | 0.73954 | -13.87063 | -10.25788 | 0.74432 | -13.95044 | -10.38359 | 0.52759 | -11.19981 | -5.90895 | 0.68274 | -13.69744 | -9.35174 | 0.73124 | -12.87819 | -9.41701 | 0.70278 | -13.12369 | -9.22303 | 0.72821 | -13.24897 | -9.64802 | 0.73536 | -12.85849 | -9.45559 | 0.72774 | -13.38049 | -9.73757 | 0.74987 | -13.15271 | -9.86286 | 0.71495 | -13.38332 | -9.56839 | 0.72989 | -13.09844 | -9.56037 | 0.73224 | -13.0074 | -9.52449 | 0.6836 | -13.27111 | -9.07218 | 0.73796 | -14.24805 | -10.51455 | 0.72052 | -13.80651 | -9.94788 | 0.74953 | -12.73207 | -9.54303 | 0.75442 | -12.90372 | -9.73482
248.90024 | 0.72734 | -13.29159 | -9.6675 | 0.7298 | -13.32248 | -9.72274 | 0.7175 | -13.35471 | -9.58199 | 0.73191 | -13.32388 | -9.75194 | 0.76506 | -13.42283 | -10.26928 | 0.75557 | -13.65214 | -10.31516 | 0.72239 | -14.03934 | -10.14194 | 0.69845 | -14.35711 | -10.02772 | 0.51183 | -11.19439 | -5.72964 | 0.70286 | -13.4703 | -9.46778 | 0.71799 | -12.93132 | -9.28454 | 0.69875 | -13.17073 | -9.20301 | 0.74696 | -13.03382 | -9.73572 | 0.72935 | -12.88389 | -9.39685 | 0.72639 | -13.37799 | -9.71765 | 0.73148 | -13.39666 | -9.79935 | 0.73127 | -13.20133 | -9.65375 | 0.75191 | -12.76433 | -9.5976 | 0.72756 | -13.05387 | -9.49742 | 0.68983 | -13.17515 | -9.08855 | 0.72996 | -14.35012 | -10.47498 | 0.72454 | -13.77734 | -9.98226 | 0.74523 | -12.74804 | -9.50017 | 0.75141 | -12.94065 | -9.72369
249.00016 | 0.74828 | -13.03115 | -9.75088 | 0.73659 | -13.24033 | -9.75264 | 0.72738 | -13.22931 | -9.62271 | 0.73175 | -13.30825 | -9.7383 | 0.76636 | -13.40493 | -10.27298 | 0.74643 | -13.72785 | -10.24693 | 0.7379 | -13.87061 | -10.23509 | 0.71309 | -14.26316 | -10.17096 | 0.48043 | -10.94329 | -5.25752 | 0.70256 | -13.43827 | -9.44118 | 0.72446 | -12.9368 | -9.37223 | 0.68346 | -13.30686 | -9.09468 | 0.75147 | -12.97649 | -9.7514 | 0.72051 | -13.03131 | -9.38913 | 0.72774 | -13.33382 | -9.70353 | 0.73219 | -13.32834 | -9.75886 | 0.73048 | -13.18468 | -9.63112 | 0.73173 | -13.08133 | -9.572 | 0.72567 | -13.07126 | -9.48535 | 0.6783 | -13.30911 | -9.02756 | 0.7415 | -14.11568 | -10.46682 | 0.71693 | -13.87596 | -9.9481 | 0.74925 | -12.74668 | -9.55048 | 0.75753 | -12.86543 | -9.74596
249.1001 | 0.7215 | -13.34936 | -9.63156 | 0.74157 | -13.2128 | -9.79828 | 0.74293 | -13.07183 | -9.71143 | 0.73605 | -13.26588 | -9.76435 | 0.76209 | -13.41635 | -10.22441 | 0.76941 | -13.41351 | -10.32044 | 0.72219 | -14.02052 | -10.12546 | 0.72708 | -14.13703 | -10.27882 | 0.4558 | -11.45822 | -5.22268 | 0.71158 | -13.34098 | -9.49314 | 0.718 | -13.01798 | -9.34695 | 0.69381 | -13.19502 | -9.15484 | 0.73871 | -13.14513 | -9.71045 | 0.72795 | -12.96073 | -9.43471 | 0.72209 | -13.41994 | -9.69039 | 0.74591 | -13.22044 | -9.86124 | 0.72244 | -13.29561 | -9.60528 | 0.71838 | -13.23064 | -9.50464 | 0.73088 | -13.03978 | -9.53046 | 0.69156 | -13.15258 | -9.09584 | 0.71986 | -14.46447 | -10.41233 | 0.72049 | -13.85232 | -9.98052 | 0.76213 | -12.58218 | -9.58925 | 0.76171 | -12.81006 | -9.75755
249.20016 | 0.73897 | -13.15472 | -9.721 | 0.73566 | -13.26048 | -9.75521 | 0.72447 | -13.24572 | -9.59614 | 0.72891 | -13.32713 | -9.71431 | 0.75032 | -13.58336 | -10.19192 | 0.75187 | -13.68394 | -10.28849 | 0.72286 | -14.01319 | -10.12958 | 0.73569 | -14.04219 | -10.33074 | 0.46952 | -10.75284 | -5.04865 | 0.65726 | -13.96744 | -9.18025 | 0.69652 | -13.16192 | -9.16758 | 0.71332 | -13.02283 | -9.28938 | 0.73449 | -13.17698 | -9.67835 | 0.72871 | -12.96127 | -9.44497 | 0.71195 | -13.53378 | -9.6353 | 0.74153 | -13.25532 | -9.82927 | 0.74388 | -13.01369 | -9.68061 | 0.72166 | -13.20402 | -9.52881 | 0.73087 | -13.02929 | -9.52268 | 0.69928 | -13.03358 | -9.11412 | 0.74355 | -14.23194 | -10.58209 | 0.72416 | -13.78343 | -9.9814 | 0.74106 | -12.83783 | -9.51357 | 0.77016 | -12.71794 | -9.79488
249.30014 | 0.73919 | -13.14877 | -9.7194 | 0.74538 | -13.15346 | -9.80434 | 0.74225 | -13.01899 | -9.66332 | 0.7553 | -12.93626 | -9.77073 | 0.76463 | -13.39468 | -10.242 | 0.74863 | -13.73652 | -10.28357 | 0.73405 | -13.92445 | -10.22128 | 0.73933 | -14.01666 | -10.36293 | 0.49852 | -11.56668 | -5.76618 | 0.70066 | -13.51596 | -9.47009 | 0.72698 | -12.92033 | -9.3928 | 0.71296 | -13.01822 | -9.28148 | 0.73613 | -13.15978 | -9.68724 | 0.71206 | -13.10166 | -9.3292 | 0.71634 | -13.47893 | -9.65549 | 0.74288 | -13.23998 | -9.83571 | 0.7308 | -13.19521 | -9.64301 | 0.72428 | -13.16909 | -9.53812 | 0.73365 | -12.98772 | -9.52845 | 0.70222 | -13.00758 | -9.13422 | 0.73153 | -14.33131 | -10.48376 | 0.74915 | -13.48929 | -10.10545 | 0.75531 | -12.65464 | -9.55824 | 0.75079 | -12.91852 | -9.69906
249.40007 | 0.74506 | -13.0691 | -9.7372 | 0.72912 | -13.33644 | -9.72383 | 0.7194 | -13.30121 | -9.56889 | 0.72654 | -13.35223 | -9.70093 | 0.7469 | -13.56209 | -10.12947 | 0.75407 | -13.62024 | -10.2706 | 0.70515 | -14.17013 | -9.99201 | 0.74401 | -13.96068 | -10.38689 | 0.47161 | -12.33253 | -5.81615 | 0.69093 | -13.61316 | -9.4058 | 0.69727 | -13.20881 | -9.21007 | 0.70709 | -13.02205 | -9.20779 | 0.75253 | -12.91374 | -9.71795 | 0.72392 | -12.99049 | -9.40402 | 0.72289 | -13.40689 | -9.69165 | 0.74512 | -13.20869 | -9.84203 | 0.73508 | -13.15661 | -9.67111 | 0.72525 | -13.15407 | -9.54003 | 0.73079 | -13.02236 | -9.51661 | 0.68714 | -13.20519 | -9.07376 | 0.73036 | -14.35016 | -10.48078 | 0.71309 | -13.899 | -9.9112 | 0.74962 | -12.73069 | -9.54313 | 0.74433 | -12.99774 | -9.67468
249.50023 | 0.7533 | -12.95309 | -9.75756 | 0.73911 | -13.21201 | -9.76509 | 0.74424 | -12.98489 | -9.6639 | 0.7423 | -13.20444 | -9.80163 | 0.75441 | -13.50971 | -10.19186 | 0.74369 | -13.76085 | -10.23374 | 0.70501 | -14.16485 | -9.98638 | 0.73122 | -14.09925 | -10.30961 | 0.46449 | -12.25801 | -5.69375 | 0.69044 | -13.58757 | -9.38141 | 0.7131 | -13.08802 | -9.33313 | 0.69406 | -13.19922 | -9.16105 | 0.73091 | -13.2219 | -9.66398 | 0.71803 | -13.07001 | -9.38466 | 0.72705 | -13.33643 | -9.69624 | 0.74476 | -13.19738 | -9.82893 | 0.74015 | -12.95964 | -9.59211 | 0.73492 | -13.03144 | -9.57702 | 0.7368 | -12.96274 | -9.55095 | 0.69201 | -13.13015 | -9.08622 | 0.7181 | -14.46164 | -10.38496 | 0.72393 | -13.6146 | -9.85604 | 0.74182 | -12.79844 | -9.49414 | 0.75133 | -12.90503 | -9.69592
249.6001 | 0.736 | -13.18323 | -9.70281 | 0.73989 | -13.19657 | -9.76405 | 0.73036 | -13.21312 | -9.65035 | 0.74831 | -13.12364 | -9.82054 | 0.76329 | -13.3743 | -10.20848 | 0.74623 | -13.72368 | -10.24097 | 0.72745 | -13.96696 | -10.16023 | 0.70985 | -14.3027 | -10.15271 | 0.4957 | -11.15961 | -5.53176 | 0.68072 | -13.73413 | -9.34904 | 0.71995 | -13.00279 | -9.36141 | 0.69615 | -13.17506 | -9.17183 | 0.74703 | -13.02153 | -9.72747 | 0.71933 | -13.04519 | -9.38383 | 0.70764 | -13.57982 | -9.60969 | 0.74931 | -13.1444 | -9.84922 | 0.74442 | -13.01905 | -9.69158 | 0.72824 | -13.05473 | -9.50703 | 0.72693 | -13.06763 | -9.49924 | 0.69756 | -13.06629 | -9.11455 | 0.74756 | -14.0222 | -10.48245 | 0.72751 | -13.72629 | -9.98603 | 0.74832 | -12.7281 | -9.5247 | 0.76734 | -12.7336 | -9.77098
249.70019 | 0.75186 | -12.98188 | -9.76061 | 0.73965 | -13.21596 | -9.77517 | 0.74179 | -12.95953 | -9.61328 | 0.73873 | -13.24849 | -9.78702 | 0.74993 | -13.48834 | -10.11529 | 0.75491 | -13.6686 | -10.31862 | 0.71154 | -14.1177 | -10.04532 | 0.70486 | -14.33111 | -10.10145 | 0.51658 | -10.40423 | -5.37457 | 0.69637 | -13.51778 | -9.41336 | 0.69158 | -13.26694 | -9.1751 | 0.71212 | -13.02729 | -9.27705 | 0.74824 | -13.01927 | -9.74155 | 0.72051 | -13.03606 | -9.39256 | 0.73505 | -13.24286 | -9.73412 | 0.74245 | -13.20903 | -9.80703 | 0.72574 | -13.24795 | -9.61454 | 0.73224 | -13.08433 | -9.58081 | 0.71922 | -13.15499 | -9.46129 | 0.68304 | -13.24668 | -9.04807 | 0.71634 | -14.48224 | -10.37415 | 0.72767 | -13.95434 | -10.15422 | 0.74138 | -12.81614 | -9.50167 | 0.75178 | -12.90727 | -9.70339
249.80023 | 0.73875 | -13.15438 | -9.71781 | 0.73559 | -13.27354 | -9.76387 | 0.73712 | -13.12021 | -9.67118 | 0.73084 | -13.33046 | -9.74249 | 0.76401 | -13.32507 | -10.18043 | 0.75573 | -13.64159 | -10.30937 | 0.72021 | -14.0345 | -10.10777 | 0.7274 | -14.11507 | -10.26735 | 0.5112 | -10.81542 | -5.52886 | 0.67861 | -13.76152 | -9.3387 | 0.71301 | -13.03988 | -9.29754 | 0.72387 | -12.74783 | -9.22776 | 0.74178 | -13.04901 | -9.67946 | 0.72103 | -13.03364 | -9.39764 | 0.71761 | -13.44104 | -9.64542 | 0.73721 | -13.29887 | -9.80413 | 0.72319 | -13.29502 | -9.61483 | 0.72042 | -13.20936 | -9.51622 | 0.74343 | -12.89092 | -9.58346 | 0.69934 | -12.99846 | -9.0903 | 0.72997 | -14.33821 | -10.46643 | 0.72123 | -13.97667 | -10.08047 | 0.75495 | -12.63663 | -9.54002 | 0.75379 | -12.89684 | -9.72149
249.90021 | 0.73933 | -13.1401 | -9.71492 | 0.73595 | -13.24691 | -9.74907 | 0.72039 | -13.30503 | -9.58481 | 0.73275 | -13.31732 | -9.75822 | 0.74289 | -13.572 | -10.08249 | 0.76067 | -13.50456 | -10.27255 | 0.72716 | -13.97322 | -10.16078 | 0.71053 | -14.26829 | -10.13809 | 0.4688 | -12.09473 | -5.66997 | 0.70961 | -13.36956 | -9.48719 | 0.71512 | -12.98595 | -9.28655 | 0.69911 | -13.16275 | -9.20217 | 0.72777 | -13.26081 | -9.65087 | 0.71627 | -13.05276 | -9.34927 | 0.72207 | -13.39655 | -9.67327 | 0.73585 | -13.33487 | -9.81248 | 0.74359 | -13.04931 | -9.70329 | 0.73394 | -12.99566 | -9.53798 | 0.73886 | -12.90306 | -9.53362 | 0.69825 | -13.06573 | -9.1231 | 0.72838 | -14.35694 | -10.45728 | 0.71188 | -14.1226 | -10.05358 | 0.74804 | -12.70471 | -9.50361 | 0.75891 | -12.77176 | -9.69258
250.00003 | 0.74045 | -13.10522 | -9.70377 | 0.74911 | -13.06134 | -9.78434 | 0.7261 | -13.22938 | -9.60591 | 0.73669 | -13.24719 | -9.75904 | 0.74034 | -13.61362 | -10.07872 | 0.75545 | -13.62226 | -10.29097 | 0.73902 | -13.85773 | -10.24116 | 0.71792 | -14.19392 | -10.19012 | 0.46688 | -12.02165 | -5.61266 | 0.68006 | -13.75312 | -9.35295 | 0.70853 | -13.10811 | -9.28751 | 0.71561 | -12.93383 | -9.25554 | 0.74196 | -13.01222 | -9.65451 | 0.70265 | -13.18372 | -9.26358 | 0.71944 | -13.42083 | -9.65552 | 0.74664 | -13.20194 | -9.8571 | 0.71265 | -13.38413 | -9.53823 | 0.71703 | -13.23004 | -9.48627 | 0.72384 | -13.09077 | -9.47562 | 0.69844 | -13.0515 | -9.11562 | 0.7338 | -14.31822 | -10.50671 | 0.70499 | -14.16988 | -9.98962 | 0.74298 | -12.81825 | -9.52365 | 0.75656 | -12.83994 | -9.7142
250.1001 | 0.75802 | -12.87661 | -9.76079 | 0.74208 | -13.131 | -9.7442 | 0.7417 | -13.06668 | -9.69152 | 0.73508 | -13.27136 | -9.75555 | 0.76199 | -13.35246 | -10.17444 | 0.75611 | -13.62554 | -10.30245 | 0.73738 | -13.89254 | -10.24415 | 0.72172 | -14.17527 | -10.23063 | 0.48007 | -11.97519 | -5.74888 | 0.69086 | -13.61959 | -9.40921 | 0.69678 | -13.20091 | -9.19811 | 0.71212 | -12.99051 | -9.25085 | 0.74329 | -13.06366 | -9.71013 | 0.73497 | -12.83036 | -9.42988 | 0.72007 | -13.42594 | -9.66763 | 0.75602 | -13.277 | -10.03762 | 0.71028 | -13.40783 | -9.52334 | 0.73474 | -13.03964 | -9.58073 | 0.72784 | -13.06132 | -9.5066 | 0.69928 | -13.02132 | -9.10555 | 0.74659 | -14.17716 | -10.58445 | 0.73224 | -13.8592 | -10.14821 | 0.7483 | -12.7346 | -9.5293 | 0.75215 | -12.89741 | -9.70078
250.2 | 0.72613 | -13.30126 | -9.65845 | 0.73595 | -13.23544 | -9.74068 | 0.73891 | -13.06936 | -9.65704 | 0.74965 | -13.1052 | -9.82438 | 0.76358 | -13.37433 | -10.21244 | 0.75143 | -13.66384 | -10.26742 | 0.70578 | -14.15549 | -9.9907 | 0.69285 | -14.42954 | -9.99755 | 0.48063 | -11.99968 | -5.76739 | 0.68512 | -13.67626 | -9.36983 | 0.71219 | -13.0634 | -9.30357 | 0.71618 | -12.99406 | -9.30611 | 0.73972 | -13.11347 | -9.7003 | 0.72665 | -12.96373 | -9.42013 | 0.7032 | -13.61976 | -9.57747 | 0.76215 | -13.2208 | -10.07622 | 0.74011 | -13.03088 | -9.64429 | 0.71452 | -13.26234 | -9.47627 | 0.72648 | -13.03519 | -9.46985 | 0.70893 | -12.90144 | -9.14619 | 0.72759 | -14.33612 | -10.43079 | 0.72715 | -13.9144 | -10.11788 | 0.75004 | -12.72109 | -9.54136 | 0.7607 | -12.79438 | -9.73267
250.3 | 0.73958 | -13.11109 | -9.69667 | 0.7435 | -13.1566 | -9.78193 | 0.73439 | -13.14299 | -9.65212 | 0.73397 | -13.29873 | -9.76086 | 0.75906 | -13.48725 | -10.2377 | 0.75326 | -13.64499 | -10.27822 | 0.71649 | -14.06281 | -10.07592 | 0.71872 | -14.11466 | -10.14443 | 0.49324 | -12.01047 | -5.92406 | 0.69909 | -13.52162 | -9.45281 | 0.71396 | -13.03231 | -9.30454 | 0.7097 | -13.04958 | -9.26126 | 0.73528 | -13.16035 | -9.67656 | 0.74464 | -12.74837 | -9.49297 | 0.70621 | -13.60363 | -9.60707 | 0.73967 | -13.46596 | -9.96031 | 0.72239 | -13.26842 | -9.58497 | 0.72506 | -13.13379 | -9.52284 | 0.73416 | -12.97759 | -9.5276 | 0.69321 | -13.10439 | -9.0841 | 0.73367 | -14.29261 | -10.48601 | 0.74979 | -13.69641 | -10.2695 | 0.74878 | -12.72951 | -9.53161 | 0.76969 | -12.70145 | -9.77617
250.40005 | 0.74464 | -13.06763 | -9.73067 | 0.72649 | -13.35845 | -9.70481 | 0.72043 | -13.30185 | -9.58308 | 0.73052 | -13.3307 | -9.73829 | 0.76663 | -13.37647 | -10.25483 | 0.74558 | -13.72601 | -10.23378 | 0.71146 | -14.11628 | -10.04317 | 0.73592 | -14.03865 | -10.33131 | 0.47642 | -12.03197 | -5.73227 | 0.69978 | -13.54224 | -9.47665 | 0.70596 | -13.12231 | -9.26389 | 0.72472 | -12.85003 | -9.31261 | 0.74389 | -13.05429 | -9.71092 | 0.7354 | -12.87993 | -9.47191 | 0.72557 | -13.35309 | -9.68854 | 0.76138 | -13.23053 | -10.07348 | 0.72939 | -13.19985 | -9.62785 | 0.71889 | -13.22062 | -9.5042 | 0.74267 | -12.86847 | -9.55707 | 0.70073 | -13.03907 | -9.13685 | 0.73863 | -14.24878 | -10.5246 | 0.71276 | -14.10411 | -10.05288 | 0.74523 | -12.76538 | -9.51311 | 0.74593 | -12.95958 | -9.66689
250.50019 | 0.75086 | -12.99102 | -9.75442 | 0.7376 | -13.22417 | -9.75414 | 0.7239 | -13.26914 | -9.60556 | 0.74122 | -13.20103 | -9.78485 | 0.75057 | -13.5323 | -10.15692 | 0.74656 | -13.71617 | -10.23998 | 0.70547 | -14.14745 | -9.98064 | 0.73738 | -14.02367 | -10.34074 | 0.5118 | -11.21861 | -5.74172 | 0.69159 | -13.66646 | -9.45152 | 0.70164 | -13.17561 | -9.24449 | 0.70099 | -13.13509 | -9.20762 | 0.73954 | -13.11914 | -9.70214 | 0.72931 | -12.93991 | -9.43724 | 0.71463 | -13.5019 | -9.64888 | 0.73287 | -13.53968 | -9.9228 | 0.74292 | -12.99072 | -9.65102 | 0.72924 | -13.11023 | -9.56055 | 0.72947 | -13.02997 | -9.50501 | 0.70848 | -12.9077 | -9.1449 | 0.74578 | -14.1092 | -10.52239 | 0.72264 | -14.00394 | -10.11982 | 0.75467 | -12.67619 | -9.56629 | 0.74999 | -12.93021 | -9.69756
250.60005 | 0.74735 | -13.04441 | -9.74874 | 0.71977 | -13.41831 | -9.65815 | 0.74708 | -13.00369 | -9.71485 | 0.73778 | -13.25532 | -9.77956 | 0.75121 | -13.45591 | -10.10816 | 0.74898 | -13.6993 | -10.26047 | 0.72156 | -14.04189 | -10.13201 | 0.72539 | -14.14829 | -10.26297 | 0.47927 | -12.05689 | -5.77854 | 0.69963 | -13.55028 | -9.48014 | 0.71064 | -13.00272 | -9.2403 | 0.70132 | -13.12593 | -9.20543 | 0.72861 | -13.23371 | -9.64227 | 0.71898 | -13.01748 | -9.35934 | 0.74303 | -13.12606 | -9.75305 | 0.74926 | -13.3342 | -9.99074 | 0.73716 | -13.11953 | -9.67115 | 0.71275 | -13.27369 | -9.46088 | 0.73584 | -12.96256 | -9.53832 | 0.68724 | -13.19511 | -9.06818 | 0.72559 | -14.39908 | -10.44784 | 0.72974 | -13.85342 | -10.10939 | 0.74593 | -12.78303 | -9.53524 | 0.75918 | -12.79096 | -9.71068
250.70021 | 0.75143 | -12.9562 | -9.73573 | 0.72844 | -13.3397 | -9.71717 | 0.7192 | -13.31226 | -9.57415 | 0.72341 | -13.40809 | -9.6996 | 0.75141 | -13.51078 | -10.15211 | 0.74662 | -13.72324 | -10.24597 | 0.70833 | -14.13818 | -10.01454 | 0.71593 | -14.09448 | -10.09068 | 0.46969 | -11.93343 | -5.605 | 0.6825 | -13.71368 | -9.35957 | 0.6982 | -13.19526 | -9.21295 | 0.69092 | -13.20451 | -9.1232 | 0.7395 | -13.1243 | -9.70546 | 0.74493 | -12.77861 | -9.51922 | 0.71253 | -13.49242 | -9.61377 | 0.7543 | -13.30843 | -10.03854 | 0.73876 | -13.09621 | -9.67489 | 0.728 | -13.1129 | -9.54619 | 0.73893 | -12.9031 | -9.53453 | 0.68839 | -13.16901 | -9.06548 | 0.7234 | -14.41406 | -10.42707 | 0.73372 | -13.90299 | -10.20088 | 0.74041 | -12.82164 | -9.49326 | 0.75374 | -12.87723 | -9.70613
250.8001 | 0.71945 | -13.36531 | -9.61568 | 0.73229 | -13.28472 | -9.72821 | 0.73635 | -13.1168 | -9.65858 | 0.73602 | -13.26856 | -9.76594 | 0.75474 | -13.47762 | -10.17204 | 0.74716 | -13.72491 | -10.25469 | 0.7136 | -14.07643 | -10.04492 | 0.73249 | -14.06384 | -10.30156 | 0.48687 | -11.85597 | -5.77236 | 0.67576 | -13.74061 | -9.28534 | 0.71302 | -13.03442 | -9.29381 | 0.71342 | -12.98939 | -9.26693 | 0.74316 | -13.06721 | -9.71104 | 0.72769 | -12.94556 | -9.42037 | 0.70995 | -13.55639 | -9.62439 | 0.74814 | -13.35939 | -9.99471 | 0.71802 | -13.32588 | -9.56828 | 0.71039 | -13.27818 | -9.43268 | 0.73838 | -12.91923 | -9.53935 | 0.70032 | -13.02732 | -9.12327 | 0.75156 | -14.11389 | -10.60742 | 0.71566 | -14.07343 | -10.07172 | 0.74194 | -12.82366 | -9.51433 | 0.75359 | -12.8987 | -9.72034
250.9 | 0.74252 | -13.09637 | -9.72433 | 0.73701 | -13.20007 | -9.72864 | 0.73393 | -13.15201 | -9.65259 | 0.72815 | -13.32861 | -9.70521 | 0.76151 | -13.41676 | -10.217 | 0.75816 | -13.61099 | -10.31931 | 0.72675 | -13.96736 | -10.15084 | 0.68094 | -14.50171 | -9.87484 | 0.4711 | -11.81907 | -5.56798 | 0.67816 | -13.76611 | -9.33564 | 0.73376 | -12.71074 | -9.32657 | 0.70405 | -13.07717 | -9.20704 | 0.73773 | -13.11321 | -9.67404 | 0.72413 | -12.97377 | -9.3947 | 0.73389 | -13.25544 | -9.72801 | 0.74898 | -13.35839 | -10.00518 | 0.71457 | -13.37229 | -9.55549 | 0.72464 | -13.12421 | -9.51032 | 0.73481 | -12.95147 | -9.5168 | 0.68126 | -13.25654 | -9.03111 | 0.73834 | -14.23714 | -10.51184 | 0.6992 | -14.21327 | -9.93799 | 0.7517 | -12.69223 | -9.54075 | 0.74443 | -12.99581 | -9.67445
251.00009 | 0.73711 | -13.1695 | -9.7073 | 0.72418 | -13.37881 | -9.68863 | 0.71841 | -13.29229 | -9.54932 | 0.7293 | -13.33048 | -9.72198 | 0.7388 | -13.63344 | -10.07238 | 0.76702 | -13.40473 | -10.28168 | 0.74144 | -13.81998 | -10.2467 | 0.74516 | -13.90115 | -10.35859 | 0.48405 | -12.05893 | -5.83716 | 0.69086 | -13.64854 | -9.42922 | 0.71969 | -12.89106 | -9.27757 | 0.7108 | -13.00878 | -9.24665 | 0.72395 | -13.25447 | -9.59559 | 0.72059 | -13.01308 | -9.37707 | 0.71073 | -13.52909 | -9.61557 | 0.75175 | -13.29141 | -9.99187 | 0.72309 | -13.26681 | -9.59307 | 0.73517 | -13.02242 | -9.57369 | 0.73657 | -12.94636 | -9.53587 | 0.6932 | -13.1115 | -9.08887 | 0.74735 | -14.14707 | -10.57281 | 0.73526 | -13.85947 | -10.19028 | 0.75301 | -12.67125 | -9.54163 | 0.75799 | -12.83017 | -9.72517
251.10007 | 0.73863 | -13.1438 | -9.70844 | 0.73839 | -13.19656 | -9.74425 | 0.73342 | -13.14109 | -9.63796 | 0.74026 | -13.20776 | -9.77724 | 0.75777 | -13.45158 | -10.19315 | 0.75344 | -13.67791 | -10.30547 | 0.74726 | -13.76085 | -10.28291 | 0.72709 | -14.09961 | -10.25169 | 0.50838 | -11.7131 | -5.95475 | 0.6903 | -13.63756 | -9.41397 | 0.72338 | -12.86854 | -9.30886 | 0.70391 | -13.09873 | -9.22028 | 0.7349 | -13.14954 | -9.6636 | 0.7141 | -13.08711 | -9.34544 | 0.71023 | -13.54253 | -9.61837 | 0.74521 | -13.37238 | -9.96519 | 0.72945 | -13.20432 | -9.63184 | 0.73225 | -13.03353 | -9.54374 | 0.73805 | -12.94405 | -9.55333 | 0.697 | -13.04013 | -9.08898 | 0.73192 | -14.32914 | -10.48777 | 0.73942 | -13.81598 | -10.2158 | 0.75738 | -12.62371 | -9.56094 | 0.75755 | -12.80866 | -9.7032
251.20016 | 0.73498 | -13.18188 | -9.68842 | 0.735 | -13.28011 | -9.76092 | 0.71665 | -13.3202 | -9.54597 | 0.74941 | -13.09733 | -9.81525 | 0.75688 | -13.46054 | -10.18803 | 0.76098 | -13.56376 | -10.3217 | 0.71959 | -14.00652 | -10.07896 | 0.71706 | -14.21051 | -10.18984 | 0.49081 | -12.06304 | -5.92067 | 0.69586 | -13.58247 | -9.45143 | 0.70359 | -13.13661 | -9.24277 | 0.70382 | -13.09351 | -9.21542 | 0.73321 | -13.18451 | -9.66706 | 0.72405 | -12.97199 | -9.39232 | 0.72189 | -13.39343 | -9.66851 | 0.73877 | -13.45844 | -9.94265 | 0.72606 | -13.24316 | -9.61537 | 0.74125 | -12.93747 | -9.58995 | 0.73235 | -12.97084 | -9.49913 | 0.69325 | -13.12204 | -9.09692 | 0.7276 | -14.33155 | -10.42764 | 0.7298 | -13.92941 | -10.16569 | 0.74496 | -12.79259 | -9.53001 | 0.75243 | -12.89667 | -9.7039
251.30014 | 0.75138 | -12.94694 | -9.72809 | 0.74857 | -13.06011 | -9.77639 | 0.72793 | -13.2061 | -9.61317 | 0.7351 | -13.28295 | -9.76426 | 0.75021 | -13.50467 | -10.13138 | 0.7511 | -13.68498 | -10.27876 | 0.74391 | -13.81684 | -10.27853 | 0.73533 | -14.02829 | -10.3154 | 0.52132 | -10.77636 | -5.61794 | 0.69185 | -13.54538 | -9.37143 | 0.71901 | -13.00829 | -9.35309 | 0.70937 | -13.03503 | -9.24671 | 0.74269 | -13.069 | -9.70622 | 0.70403 | -13.16828 | -9.2708 | 0.7239 | -13.37747 | -9.6839 | 0.7413 | -13.41434 | -9.944 | 0.714 | -13.37013 | -9.54624 | 0.7139 | -13.25811 | -9.46496 | 0.7377 | -12.94119 | -9.54673 | 0.68822 | -13.15596 | -9.05415 | 0.71361 | -14.48923 | -10.33967 | 0.72172 | -14.02425 | -10.12155 | 0.74643 | -12.77761 | -9.53759 | 0.76136 | -12.80122 | -9.7463
251.4001 | 0.75276 | -12.96991 | -9.76318 | 0.73505 | -13.23696 | -9.72981 | 0.71451 | -13.33972 | -9.53132 | 0.73064 | -13.30648 | -9.72228 | 0.74781 | -13.54232 | -10.12714 | 0.73871 | -13.7719 | -10.17344 | 0.7459 | -13.79299 | -10.28815 | 0.73674 | -14.00242 | -10.3161 | 0.50158 | -11.30451 | -5.6701 | 0.69148 | -13.62857 | -9.42383 | 0.70688 | -13.11174 | -9.26848 | 0.70403 | -13.07393 | -9.20447 | 0.72835 | -13.19307 | -9.6092 | 0.72588 | -12.96776 | -9.41304 | 0.74469 | -13.04155 | -9.71185 | 0.74903 | -13.33634 | -9.98927 | 0.72201 | -13.27794 | -9.58677 | 0.74257 | -12.91834 | -9.59277 | 0.73537 | -12.9447 | -9.51914 | 0.67383 | -13.36244 | -9.004 | 0.71268 | -14.49403 | -10.32964 | 0.73456 | -13.87914 | -10.19502 | 0.74953 | -12.72007 | -9.5341 | 0.76636 | -12.74081 | -9.76401
251.5001 | 0.74393 | -13.08322 | -9.73295 | 0.74141 | -13.14074 | -9.74267 | 0.72666 | -13.22159 | -9.60759 | 0.75172 | -13.04543 | -9.80658 | 0.76428 | -13.36334 | -10.21334 | 0.76401 | -13.50275 | -10.31628 | 0.72149 | -13.88849 | -10.02038 | 0.72167 | -14.17093 | -10.22676 | 0.50891 | -11.23348 | -5.71681 | 0.69956 | -13.52116 | -9.45885 | 0.73456 | -12.82765 | -9.42265 | 0.70411 | -13.10784 | -9.22934 | 0.74262 | -13.07225 | -9.70778 | 0.70915 | -13.10949 | -9.29658 | 0.73463 | -13.21696 | -9.70954 | 0.73152 | -13.53551 | -9.90155 | 0.74565 | -12.93138 | -9.64226 | 0.72318 | -13.10903 | -9.48023 | 0.73306 | -12.91019 | -9.46397 | 0.69265 | -13.12215 | -9.08908 | 0.72377 | -14.22273 | -10.29403 | 0.73525 | -13.85809 | -10.18916 | 0.74214 | -12.82836 | -9.5204 | 0.74616 | -12.95411 | -9.66584
251.60009 | 0.74342 | -13.07464 | -9.71996 | 0.73013 | -13.30744 | -9.7162 | 0.73586 | -13.12419 | -9.65759 | 0.75273 | -13.0463 | -9.82033 | 0.75495 | -13.41476 | -10.12743 | 0.74672 | -13.71726 | -10.24295 | 0.73275 | -13.91847 | -10.19874 | 0.74788 | -13.87711 | -10.37843 | 0.46896 | -11.97697 | -5.61677 | 0.69975 | -13.54517 | -9.47826 | 0.72913 | -12.87109 | -9.38466 | 0.69289 | -13.18984 | -9.13909 | 0.72483 | -13.26581 | -9.61545 | 0.7075 | -13.12139 | -9.28335 | 0.72419 | -13.31595 | -9.6433 | 0.74654 | -13.37169 | -9.98255 | 0.70441 | -13.44783 | -9.47274 | 0.7155 | -13.24888 | -9.47953 | 0.73836 | -12.92687 | -9.54471 | 0.68567 | -13.20194 | -9.0522 | 0.7381 | -14.24871 | -10.51693 | 0.72377 | -13.98719 | -10.12355 | 0.7655 | -12.50734 | -9.57438 | 0.75055 | -12.89823 | -9.68072
251.70002 | 0.74447 | -13.06371 | -9.72558 | 0.74906 | -13.06741 | -9.78826 | 0.72275 | -13.23086 | -9.56266 | 0.74576 | -13.11931 | -9.78382 | 0.76563 | -13.33806 | -10.21203 | 0.74798 | -13.71716 | -10.26016 | 0.69959 | -14.16266 | -9.90806 | 0.71025 | -14.25737 | -10.12627 | 0.50581 | -11.50805 | -5.8209 | 0.69342 | -13.60265 | -9.4323 | 0.69682 | -13.18263 | -9.18593 | 0.71178 | -12.99408 | -9.24886 | 0.74301 | -13.05108 | -9.69704 | 0.72638 | -12.9676 | -9.41941 | 0.71459 | -13.46529 | -9.62211 | 0.74199 | -13.36603 | -9.9175 | 0.72145 | -13.27872 | -9.57991 | 0.72567 | -13.14349 | -9.53783 | 0.74739 | -12.77918 | -9.55107 | 0.68912 | -13.14201 | -9.05637 | 0.72159 | -14.39027 | -10.38392 | 0.74087 | -13.78647 | -10.21402 | 0.74328 | -12.79819 | -9.51262 | 0.75883 | -12.81641 | -9.72548
251.80017 | 0.74617 | -13.04835 | -9.73624 | 0.74252 | -13.13446 | -9.75253 | 0.71712 | -13.31649 | -9.54952 | 0.74391 | -13.15227 | -9.78409 | 0.75462 | -13.45828 | -10.1559 | 0.75015 | -13.65546 | -10.24362 | 0.75003 | -13.66443 | -10.24872 | 0.73172 | -14.04626 | -10.27793 | 0.48538 | -12.14711 | -5.89599 | 0.68601 | -13.70826 | -9.40405 | 0.71508 | -13.04454 | -9.32785 | 0.71969 | -12.85171 | -9.2493 | 0.73064 | -13.21424 | -9.6549 | 0.71907 | -13.00723 | -9.35307 | 0.73052 | -13.27578 | -9.69825 | 0.75106 | -13.29683 | -9.98669 | 0.72834 | -13.22626 | -9.63322 | 0.73145 | -13.04717 | -9.54338 | 0.73447 | -12.93703 | -9.50185 | 0.69659 | -13.03731 | -9.08173 | 0.7382 | -14.22886 | -10.50374 | 0.72393 | -13.94708 | -10.0967 | 0.75926 | -12.60748 | -9.57233 | 0.76786 | -12.69387 | -9.74708
251.90005 | 0.73526 | -13.17091 | -9.684 | 0.74759 | -13.05134 | -9.75708 | 0.73707 | -13.10787 | -9.66142 | 0.73821 | -13.19949 | -9.74399 | 0.75974 | -13.39856 | -10.17941 | 0.75883 | -13.60737 | -10.32568 | 0.74321 | -13.80284 | -10.25843 | 0.72976 | -13.98462 | -10.20543 | 0.45263 | -12.66533 | -5.73266 | 0.7161 | -13.19337 | -9.44773 | 0.69897 | -13.17256 | -9.20727 | 0.70594 | -13.05322 | -9.21478 | 0.72205 | -13.28659 | -9.59361 | 0.72137 | -12.9421 | -9.33604 | 0.72227 | -13.38616 | -9.66845 | 0.74772 | -13.31906 | -9.95891 | 0.73366 | -13.13681 | -9.63792 | 0.71599 | -13.23136 | -9.47351 | 0.74976 | -12.67584 | -9.50387 | 0.69572 | -13.07069 | -9.09351 | 0.75002 | -14.06312 | -10.54756 | 0.73862 | -13.83696 | -10.22033 | 0.75206 | -12.66097 | -9.52181 | 0.74856 | -12.90436 | -9.65968
252.00014 | 0.74445 | -13.05153 | -9.71625 | 0.74494 | -13.1155 | -9.77021 | 0.74013 | -13.05929 | -9.66551 | 0.74713 | -13.11034 | -9.79513 | 0.74836 | -13.54238 | -10.13464 | 0.75064 | -13.68436 | -10.27197 | 0.73078 | -13.93511 | -10.18349 | 0.7506 | -13.86864 | -10.40987 | 0.46399 | -11.94942 | -5.54437 | 0.69459 | -13.60127 | -9.44727 | 0.69162 | -13.23072 | -9.15061 | 0.72058 | -12.89523 | -9.2921 | 0.72888 | -13.22018 | -9.6359 | 0.7028 | -13.12768 | -9.22609 | 0.71967 | -13.4142 | -9.65386 | 0.75147 | -13.23541 | -9.94606 | 0.73416 | -13.12294 | -9.63427 | 0.72422 | -13.14102 | -9.51695 | 0.72682 | -13.02647 | -9.46786 | 0.69598 | -13.04799 | -9.08113 | 0.74551 | -14.1696 | -10.56352 | 0.72629 | -13.93273 | -10.11915 | 0.75144 | -12.68211 | -9.52988 | 0.75162 | -12.87661 | -9.67831
252.10023 | 0.74825 | -13.03141 | -9.75081 | 0.74264 | -13.15931 | -9.77256 | 0.72562 | -13.20764 | -9.58374 | 0.73947 | -13.19437 | -9.75684 | 0.75875 | -13.42407 | -10.1855 | 0.77037 | -13.45803 | -10.36768 | 0.73856 | -13.84708 | -10.2269 | 0.74217 | -13.88522 | -10.30522 | 0.52303 | -11.33115 | -5.92649 | 0.71879 | -13.25696 | -9.52892 | 0.71034 | -13.08539 | -9.29513 | 0.70858 | -13.02977 | -9.23263 | 0.7295 | -13.22229 | -9.6457 | 0.72245 | -12.99998 | -9.39188 | 0.72821 | -13.27943 | -9.67022 | 0.75809 | -13.15024 | -9.96906 | 0.71992 | -13.27712 | -9.5585 | 0.74058 | -12.96379 | -9.60072 | 0.73867 | -12.91987 | -9.5435 | 0.68218 | -13.25034 | -9.03914 | 0.73462 | -14.27845 | -10.48918 | 0.7284 | -13.90967 | -10.13185 | 0.73366 | -12.89979 | -9.46411 | 0.75332 | -12.86961 | -9.69493
252.20012 | 0.75204 | -12.95398 | -9.74192 | 0.73149 | -13.28089 | -9.71484 | 0.7287 | -13.20952 | -9.62577 | 0.73867 | -13.22183 | -9.76653 | 0.76733 | -13.31405 | -10.21627 | 0.75185 | -13.64174 | -10.25649 | 0.72429 | -14.00496 | -10.14363 | 0.74378 | -13.92613 | -10.35803 | 0.50461 | -11.80214 | -5.95547 | 0.70647 | -13.44457 | -9.49814 | 0.72651 | -12.90521 | -9.37571 | 0.70076 | -13.03091 | -9.13156 | 0.72003 | -13.29751 | -9.57459 | 0.74857 | -12.62071 | -9.44751 | 0.72821 | -13.33499 | -9.71068 | 0.74121 | -13.35671 | -9.90007 | 0.73884 | -13.07054 | -9.65698 | 0.72958 | -13.07941 | -9.54248 | 0.7278 | -13.013 | -9.47085 | 0.68713 | -13.17051 | -9.04991 | 0.72354 | -14.36798 | -10.39582 | 0.74102 | -13.79324 | -10.22108 | 0.7378 | -12.86026 | -9.48832 | 0.75509 | -12.85108 | -9.70371
252.30009 | 0.72958 | -13.25264 | -9.66888 | 0.73428 | -13.24311 | -9.7242 | 0.71959 | -13.28878 | -9.56247 | 0.74884 | -13.10986 | -9.81719 | 0.75124 | -13.4998 | -10.14164 | 0.75681 | -13.58932 | -10.28455 | 0.7332 | -13.91424 | -10.20188 | 0.72844 | -14.08622 | -10.26101 | 0.46889 | -12.09188 | -5.66972 | 0.68279 | -13.72989 | -9.37459 | 0.70095 | -13.1467 | -9.21522 | 0.70702 | -13.05285 | -9.22864 | 0.73484 | -13.11579 | -9.63807 | 0.74527 | -12.6623 | -9.43678 | 0.72362 | -13.33357 | -9.64845 | 0.74486 | -13.33402 | -9.93191 | 0.74538 | -13.00166 | -9.69121 | 0.73499 | -13.02236 | -9.57133 | 0.72265 | -13.07199 | -9.44653 | 0.69229 | -13.09017 | -9.06225 | 0.73235 | -14.30282 | -10.47473 | 0.74211 | -13.73447 | -10.19245 | 0.76346 | -12.54112 | -9.5747 | 0.75094 | -12.91643 | -9.6994
252.40002 | 0.73206 | -13.20835 | -9.66937 | 0.73718 | -13.20142 | -9.73186 | 0.72029 | -13.26294 | -9.5532 | 0.74064 | -13.21682 | -9.78892 | 0.75266 | -13.49675 | -10.15848 | 0.75628 | -13.60272 | -10.28743 | 0.76648 | -13.41055 | -10.27899 | 0.69412 | -14.39473 | -9.99167 | 0.46364 | -12.07766 | -5.59971 | 0.69976 | -13.56428 | -9.4917 | 0.7135 | -13.03246 | -9.29871 | 0.7125 | -12.97744 | -9.24645 | 0.74329 | -13.04897 | -9.69914 | 0.70841 | -13.08132 | -9.26691 | 0.70375 | -13.60922 | -9.57746 | 0.7436 | -13.37011 | -9.94206 | 0.75009 | -12.88543 | -9.66529 | 0.71422 | -13.25668 | -9.46823 | 0.73251 | -12.96677 | -9.4983 | 0.69274 | -13.08856 | -9.06698 | 0.70665 | -14.51926 | -10.26005 | 0.73525 | -13.85683 | -10.18819 | 0.73915 | -12.84487 | -9.49428 | 0.75619 | -12.838 | -9.7079
252.50014 | 0.74878 | -12.99888 | -9.73332 | 0.72916 | -13.2995 | -9.69745 | 0.75033 | -12.93046 | -9.70213 | 0.74303 | -13.15866 | -9.77724 | 0.75035 | -13.45977 | -10.09947 | 0.77204 | -13.39753 | -10.34339 | 0.71589 | -14.06803 | -10.07117 | 0.71747 | -14.20749 | -10.19349 | 0.47118 | -12.12646 | -5.71377 | 0.69782 | -13.47664 | -9.40425 | 0.69308 | -13.23976 | -9.1762 | 0.71069 | -13.02866 | -9.25941 | 0.72211 | -13.30668 | -9.60888 | 0.72972 | -12.90033 | -9.4136 | 0.71471 | -13.39539 | -9.5738 | 0.74033 | -13.38165 | -9.90684 | 0.73721 | -13.0853 | -9.64656 | 0.70211 | -13.34782 | -9.3716 | 0.72935 | -13.01156 | -9.48993 | 0.69173 | -13.07505 | -9.0444 | 0.72207 | -14.41049 | -10.40544 | 0.73398 | -13.88013 | -10.18768 | 0.74647 | -12.769 | -9.53171 | 0.77114 | -12.65656 | -9.75992
252.60023 | 0.75664 | -12.88613 | -9.75011 | 0.7675 | -12.81632 | -9.83647 | 0.7362 | -13.10656 | -9.64909 | 0.74381 | -13.15984 | -9.78837 | 0.7589 | -13.42297 | -10.18672 | 0.7453 | -13.71736 | -10.22352 | 0.72266 | -13.99457 | -10.11329 | 0.73091 | -14.06954 | -10.28361 | 0.47999 | -12.1862 | -5.84928 | 0.6761 | -13.83224 | -9.35204 | 0.69155 | -13.23978 | -9.15602 | 0.7203 | -12.77922 | -9.20483 | 0.74013 | -13.10229 | -9.69745 | 0.72049 | -12.95845 | -9.33637 | 0.71906 | -13.39705 | -9.63334 | 0.76198 | -13.07947 | -9.9663 | 0.73633 | -13.10368 | -9.64865 | 0.73443 | -13.00148 | -9.54865 | 0.72745 | -13.02234 | -9.47313 | 0.69617 | -13.04027 | -9.07826 | 0.7296 | -14.31446 | -10.4438 | 0.73226 | -13.87874 | -10.16289 | 0.74328 | -12.81085 | -9.52205 | 0.76108 | -12.79536 | -9.73831
252.70023 | 0.74009 | -13.11145 | -9.70368 | 0.73633 | -13.25345 | -9.75895 | 0.74728 | -12.98206 | -9.70124 | 0.73248 | -13.21562 | -9.68019 | 0.76302 | -13.36807 | -10.20012 | 0.75213 | -13.66335 | -10.27655 | 0.71383 | -14.06016 | -10.03659 | 0.74999 | -13.80571 | -10.35421 | 0.4506 | -12.95356 | -5.83685 | 0.71235 | -13.40146 | -9.5465 | 0.70122 | -13.16688 | -9.23292 | 0.71347 | -12.97721 | -9.2589 | 0.73596 | -13.12714 | -9.6611 | 0.72427 | -12.87044 | -9.32166 | 0.71092 | -13.51733 | -9.60979 | 0.74048 | -13.34763 | -9.8836 | 0.72993 | -13.16551 | -9.6099 | 0.7273 | -13.09337 | -9.52286 | 0.71375 | -13.17575 | -9.40423 | 0.69562 | -13.02296 | -9.05905 | 0.72966 | -14.34611 | -10.46775 | 0.75059 | -13.67619 | -10.26515 | 0.73889 | -12.84615 | -9.49196 | 0.75333 | -12.85849 | -9.6867
252.8 | 0.75082 | -12.96855 | -9.73707 | 0.73948 | -13.19633 | -9.75841 | 0.72922 | -13.18948 | -9.61806 | 0.73425 | -13.26749 | -9.74168 | 0.75812 | -13.43833 | -10.18782 | 0.75411 | -13.59869 | -10.25498 | 0.69572 | -14.17837 | -9.86415 | 0.71953 | -14.17146 | -10.19675 | 0.51128 | -11.71464 | -5.98942 | 0.70711 | -13.47446 | -9.5279 | 0.72179 | -12.93233 | -9.33447 | 0.71187 | -13.00631 | -9.25879 | 0.73608 | -13.14384 | -9.67494 | 0.71562 | -13.04269 | -9.33357 | 0.70592 | -13.57903 | -9.58569 | 0.75874 | -13.05962 | -9.90887 | 0.7374 | -13.11296 | -9.66944 | 0.72078 | -13.16941 | -9.49218 | 0.7166 | -13.13537 | -9.41275 | 0.69315 | -13.09194 | -9.07468 | 0.72263 | -14.39574 | -10.40283 | 0.73172 | -13.84979 | -10.13424 | 0.75572 | -12.65779 | -9.56568 | 0.75911 | -12.80918 | -9.72354
252.9001 | 0.73183 | -13.19871 | -9.65925 | 0.73423 | -13.22899 | -9.71312 | 0.73628 | -13.09061 | -9.6384 | 0.73846 | -13.21603 | -9.75956 | 0.743 | -13.58068 | -10.09043 | 0.74758 | -13.67637 | -10.22417 | 0.73472 | -13.75654 | -10.10724 | 0.73532 | -14.01162 | -10.30304 | 0.49418 | -12.05066 | -5.95525 | 0.695 | -13.5985 | -9.45098 | 0.72403 | -12.91248 | -9.34906 | 0.70543 | -13.04988 | -9.20578 | 0.72933 | -13.22651 | -9.64655 | 0.72712 | -12.92022 | -9.39459 | 0.72548 | -13.32393 | -9.6662 | 0.75207 | -13.21514 | -9.93869 | 0.7505 | -12.87631 | -9.66367 | 0.72349 | -13.1014 | -9.47878 | 0.74605 | -12.73783 | -9.5031 | 0.69071 | -13.10717 | -9.05331 | 0.7366 | -14.21942 | -10.47408 | 0.72744 | -13.90205 | -10.11287 | 0.74575 | -12.77118 | -9.52407 | 0.74865 | -12.91674 | -9.67017
253.00016 | 0.74022 | -13.11152 | -9.70538 | 0.72024 | -13.40566 | -9.65532 | 0.73494 | -13.06583 | -9.60263 | 0.73358 | -13.26734 | -9.73265 | 0.75009 | -13.49779 | -10.12459 | 0.76676 | -13.44636 | -10.31014 | 0.7245 | -13.99382 | -10.13857 | 0.73552 | -14.00005 | -10.29729 | 0.50867 | -11.42638 | -5.81231 | 0.70152 | -13.50864 | -9.47654 | 0.73149 | -12.82538 | -9.38159 | 0.70716 | -13.05921 | -9.23498 | 0.73476 | -13.1533 | -9.66449 | 0.70965 | -13.09211 | -9.29085 | 0.72133 | -13.41119 | -9.67388 | 0.75001 | -13.24714 | -9.93548 | 0.72721 | -13.22206 | -9.61528 | 0.72057 | -13.12461 | -9.45716 | 0.7179 | -13.10861 | -9.41067 | 0.68895 | -13.13922 | -9.05229 | 0.73794 | -14.24141 | -10.50925 | 0.73201 | -13.89169 | -10.16883 | 0.73235 | -12.91509 | -9.45834 | 0.77803 | -12.57146 | -9.78103
253.10009 | 0.75471 | -12.88097 | -9.72137 | 0.73611 | -13.22959 | -9.73846 | 0.73839 | -13.03591 | -9.62561 | 0.73897 | -13.21624 | -9.76643 | 0.75354 | -13.43896 | -10.12684 | 0.7472 | -13.68899 | -10.2284 | 0.70606 | -14.14852 | -9.98973 | 0.74435 | -13.90914 | -10.35327 | 0.47814 | -11.66038 | -5.57532 | 0.71354 | -13.24298 | -9.44936 | 0.72245 | -12.94399 | -9.35144 | 0.71608 | -12.945 | -9.26972 | 0.73685 | -13.1333 | -9.67722 | 0.70197 | -13.14331 | -9.22619 | 0.72498 | -13.36854 | -9.69198 | 0.75565 | -13.15496 | -9.94053 | 0.74411 | -12.95385 | -9.63915 | 0.71528 | -13.21926 | -9.45551 | 0.73764 | -12.9077 | -9.52118 | 0.69245 | -13.07213 | -9.05177 | 0.73189 | -14.22573 | -10.41163 | 0.71072 | -14.09336 | -10.01638 | 0.75813 | -12.62888 | -9.57433 | 0.75473 | -12.84486 | -9.69435
253.20014 | 0.75107 | -12.96307 | -9.73615 | 0.73144 | -13.28057 | -9.71396 | 0.73749 | -13.08541 | -9.65032 | 0.73902 | -13.21754 | -9.76802 | 0.76177 | -13.36405 | -10.18028 | 0.75408 | -13.61932 | -10.26999 | 0.7306 | -13.88429 | -10.14392 | 0.70123 | -14.3208 | -10.04223 | 0.43938 | -12.3271 | -5.41623 | 0.67861 | -13.76127 | -9.33855 | 0.73804 | -12.75621 | -9.41463 | 0.69406 | -13.17186 | -9.1421 | 0.73027 | -13.19069 | -9.63272 | 0.72608 | -12.93148 | -9.38931 | 0.73453 | -13.16348 | -9.66901 | 0.74446 | -13.30368 | -9.90409 | 0.711 | -13.37509 | -9.50967 | 0.73313 | -13.01834 | -9.54416 | 0.73684 | -12.93869 | -9.53377 | 0.68664 | -13.15223 | -9.03078 | 0.70205 | -14.58475 | -10.23917 | 0.73348 | -13.80679 | -10.12702 | 0.75184 | -12.68649 | -9.53828 | 0.7531 | -12.84488 | -9.67345
253.30009 | 0.7331 | -13.18597 | -9.66659 | 0.73804 | -13.19244 | -9.73655 | 0.74306 | -13.02349 | -9.67721 | 0.73948 | -13.19978 | -9.76099 | 0.75958 | -13.42618 | -10.19831 | 0.74112 | -13.77188 | -10.20656 | 0.72717 | -13.86708 | -10.08378 | 0.76399 | -13.56638 | -10.36463 | 0.4475 | -12.63696 | -5.65508 | 0.69931 | -13.52872 | -9.46071 | 0.69663 | -13.1945 | -9.19171 | 0.72396 | -12.81436 | -9.27709 | 0.74733 | -12.9911 | -9.70857 | 0.70654 | -13.10849 | -9.26162 | 0.72955 | -13.26729 | -9.67915 | 0.74969 | -13.22123 | -9.91185 | 0.72986 | -13.19206 | -9.6283 | 0.7181 | -13.21159 | -9.48726 | 0.72077 | -13.09904 | -9.44138 | 0.6819 | -13.21361 | -9.01041 | 0.74141 | -14.21574 | -10.5397 | 0.7349 | -13.85582 | -10.18264 | 0.75797 | -12.59813 | -9.54904 | 0.76538 | -12.72827 | -9.74196
253.40002 | 0.75364 | -12.88953 | -9.71401 | 0.74318 | -13.10763 | -9.74127 | 0.72294 | -13.23601 | -9.56885 | 0.75636 | -12.97734 | -9.8156 | 0.75483 | -13.43511 | -10.14127 | 0.76169 | -13.53671 | -10.31072 | 0.72223 | -13.92564 | -10.05747 | 0.72433 | -14.13415 | -10.23775 | 0.46166 | -12.60473 | -5.81905 | 0.68886 | -13.64899 | -9.4022 | 0.69955 | -13.17469 | -9.21634 | 0.686 | -13.26154 | -9.09738 | 0.72959 | -13.19951 | -9.63021 | 0.73718 | -12.86286 | -9.48224 | 0.7158 | -13.43192 | -9.61458 | 0.74839 | -13.26611 | -9.92822 | 0.71973 | -13.309 | -9.57889 | 0.71218 | -13.25519 | -9.44003 | 0.73324 | -12.93961 | -9.48781 | 0.6805 | -13.22574 | -9.00013 | 0.72344 | -14.3931 | -10.4125 | 0.73466 | -13.84762 | -10.17335 | 0.75828 | -12.60782 | -9.56023 | 0.76559 | -12.70174 | -9.72429
253.5 | 0.74954 | -12.99097 | -9.73722 | 0.72779 | -13.31509 | -9.69062 | 0.73794 | -12.99607 | -9.59032 | 0.73979 | -13.213 | -9.77491 | 0.74913 | -13.51579 | -10.12501 | 0.7545 | -13.64393 | -10.29427 | 0.74764 | -13.74598 | -10.27706 | 0.71034 | -14.25212 | -10.12386 | 0.46099 | -12.02878 | -5.54519 | 0.6735 | -13.78443 | -9.28387 | 0.7361 | -12.717 | -9.36095 | 0.72239 | -12.86521 | -9.29375 | 0.76047 | -12.80131 | -9.73496 | 0.71249 | -13.04241 | -9.29254 | 0.71305 | -13.50889 | -9.63253 | 0.74678 | -13.29471 | -9.92821 | 0.73834 | -13.08368 | -9.66023 | 0.72503 | -13.11235 | -9.50686 | 0.73437 | -12.9633 | -9.51979 | 0.68093 | -13.23566 | -9.01249 | 0.70264 | -14.57859 | -10.24343 | 0.71736 | -14.02727 | -10.06265 | 0.74101 | -12.80243 | -9.48679 | 0.74823 | -12.90529 | -9.65607
253.60017 | 0.75272 | -12.95133 | -9.74871 | 0.72788 | -13.32538 | -9.69932 | 0.74143 | -12.99176 | -9.63247 | 0.74908 | -13.09299 | -9.80767 | 0.74826 | -13.45266 | -10.06606 | 0.73772 | -13.78606 | -10.17028 | 0.73991 | -13.80963 | -10.21793 | 0.74499 | -13.87983 | -10.3404 | 0.46586 | -11.27107 | -5.2507 | 0.68346 | -13.70487 | -9.36679 | 0.73138 | -12.85322 | -9.40062 | 0.69668 | -13.14041 | -9.15459 | 0.73548 | -13.1193 | -9.64896 | 0.71981 | -12.99811 | -9.35617 | 0.71022 | -13.52171 | -9.60343 | 0.73396 | -13.37681 | -9.81807 | 0.71425 | -13.35449 | -9.53843 | 0.71836 | -13.1959 | -9.47939 | 0.75097 | -12.73369 | -9.56259 | 0.68809 | -13.131 | -9.03527 | 0.73438 | -14.30069 | -10.5022 | 0.74085 | -13.80012 | -10.22378 | 0.74572 | -12.75009 | -9.50796 | 0.75871 | -12.80644 | -9.71639
253.70024 | 0.74177 | -13.09396 | -9.71272 | 0.74143 | -13.15505 | -9.75361 | 0.72742 | -13.19469 | -9.59813 | 0.74769 | -13.11066 | -9.8027 | 0.74976 | -13.50658 | -10.12669 | 0.75209 | -13.64781 | -10.26443 | 0.71635 | -14.02917 | -10.04987 | 0.70205 | -14.33011 | -10.06053 | 0.47187 | -11.88985 | -5.61046 | 0.68921 | -13.55169 | -9.33991 | 0.71606 | -13.01948 | -9.32274 | 0.70609 | -13.02937 | -9.19992 | 0.74589 | -13.02508 | -9.71533 | 0.71941 | -13.00456 | -9.35565 | 0.71742 | -13.42095 | -9.6284 | 0.74161 | -13.34891 | -9.89964 | 0.73062 | -13.14637 | -9.60504 | 0.71295 | -13.20572 | -9.41503 | 0.73362 | -12.96798 | -9.51358 | 0.69143 | -13.09603 | -9.05499 | 0.73779 | -14.23539 | -10.50266 | 0.74125 | -13.7461 | -10.18931 | 0.74425 | -12.78309 | -9.51383 | 0.75386 | -12.84364 | -9.6823
253.80017 | 0.73571 | -13.15499 | -9.67825 | 0.73019 | -13.30261 | -9.71346 | 0.72956 | -13.15011 | -9.59382 | 0.73148 | -13.29088 | -9.72206 | 0.76304 | -13.38261 | -10.21152 | 0.74096 | -13.76343 | -10.19812 | 0.72579 | -13.97091 | -10.14002 | 0.73951 | -13.92279 | -10.29599 | 0.47139 | -12.31674 | -5.80601 | 0.69638 | -13.51759 | -9.41336 | 0.69059 | -13.23777 | -9.14191 | 0.70424 | -13.06654 | -9.20193 | 0.72797 | -13.22483 | -9.62725 | 0.71868 | -13.01734 | -9.35527 | 0.72211 | -13.41497 | -9.68712 | 0.7353 | -13.39895 | -9.85219 | 0.73121 | -13.16439 | -9.62588 | 0.7182 | -13.21421 | -9.49042 | 0.72308 | -13.06942 | -9.45021 | 0.683 | -13.20358 | -9.01805 | 0.72857 | -14.31401 | -10.42871 | 0.72682 | -13.95419 | -10.14215 | 0.74277 | -12.76607 | -9.48232 | 0.76374 | -12.76219 | -9.74702
253.90024 | 0.73663 | -13.16665 | -9.69898 | 0.74496 | -13.10704 | -9.76418 | 0.71405 | -13.34018 | -9.52553 | 0.73377 | -13.25523 | -9.72636 | 0.74853 | -13.53504 | -10.13141 | 0.74983 | -13.68059 | -10.25806 | 0.70526 | -14.13096 | -9.966 | 0.72946 | -14.09027 | -10.27829 | 0.47952 | -11.50869 | -5.51866 | 0.6909 | -13.58569 | -9.38631 | 0.69673 | -13.16372 | -9.17161 | 0.7138 | -12.95447 | -9.24691 | 0.74414 | -12.99612 | -9.67092 | 0.72022 | -13.00436 | -9.36603 | 0.7088 | -13.55598 | -9.60852 | 0.74028 | -13.33986 | -9.87526 | 0.70592 | -13.40278 | -9.46123 | 0.72365 | -13.13368 | -9.50423 | 0.72771 | -13.01126 | -9.46836 | 0.68917 | -13.13597 | -9.0529 | 0.72151 | -14.40582 | -10.39388 | 0.73481 | -13.85731 | -10.18248 | 0.75324 | -12.65874 | -9.53503 | 0.76753 | -12.67279 | -9.72672
254.00003 | 0.7512 | -12.96756 | -9.74127 | 0.74102 | -13.08273 | -9.69451 | 0.74287 | -13.01346 | -9.66727 | 0.72499 | -13.36512 | -9.68962 | 0.75314 | -13.39786 | -10.09045 | 0.74906 | -13.67639 | -10.24438 | 0.71821 | -14.02427 | -10.0724 | 0.71886 | -14.17289 | -10.18831 | 0.50109 | -10.96849 | -5.49621 | 0.66263 | -13.90139 | -9.21143 | 0.71457 | -12.99649 | -9.28691 | 0.71589 | -12.91485 | -9.24566 | 0.7433 | -13.02528 | -9.68174 | 0.75266 | -12.68073 | -9.54424 | 0.74186 | -13.09067 | -9.71138 | 0.74766 | -13.2644 | -9.91723 | 0.71457 | -13.32526 | -9.52185 | 0.72539 | -13.10961 | -9.50962 | 0.74061 | -12.86973 | -9.5315 | 0.68751 | -13.16973 | -9.05439 | 0.72152 | -14.40028 | -10.39001 | 0.71872 | -14.01679 | -10.07413 | 0.75482 | -12.64931 | -9.54795 | 0.75148 | -12.87739 | -9.67707
254.1001 | 0.74498 | -13.02347 | -9.70218 | 0.7358 | -13.1915 | -9.70636 | 0.73048 | -13.17327 | -9.62276 | 0.73829 | -13.22559 | -9.76432 | 0.74973 | -13.52018 | -10.13651 | 0.75811 | -13.58499 | -10.29895 | 0.72906 | -13.93606 | -10.16028 | 0.72639 | -14.10864 | -10.24832 | 0.48448 | -11.58048 | -5.61055 | 0.70169 | -13.47258 | -9.4536 | 0.71957 | -12.97435 | -9.3359 | 0.691 | -13.21541 | -9.13189 | 0.73515 | -13.12842 | -9.65136 | 0.73723 | -12.75912 | -9.40635 | 0.73513 | -13.24201 | -9.73453 | 0.74689 | -13.25593 | -9.90066 | 0.70293 | -13.45923 | -9.46088 | 0.73624 | -12.97934 | -9.55589 | 0.7324 | -12.98882 | -9.51308 | 0.6864 | -13.18289 | -9.04868 | 0.73352 | -14.24901 | -10.452 | 0.72715 | -13.93443 | -10.13239 | 0.75104 | -12.71915 | -9.55264 | 0.75047 | -12.8771 | -9.6639
254.20019 | 0.75004 | -12.9814 | -9.73652 | 0.74323 | -13.10454 | -9.73966 | 0.71883 | -13.28919 | -9.5526 | 0.74066 | -13.176 | -9.7589 | 0.75195 | -13.46907 | -10.12812 | 0.75111 | -13.66171 | -10.26152 | 0.73904 | -13.83837 | -10.2271 | 0.73499 | -14.00895 | -10.29641 | 0.46604 | -11.32039 | -5.27577 | 0.69936 | -13.53182 | -9.46363 | 0.70188 | -13.16878 | -9.24286 | 0.69989 | -13.12888 | -9.18883 | 0.73535 | -13.14828 | -9.66864 | 0.73236 | -12.89296 | -9.44228 | 0.7075 | -13.55979 | -9.59353 | 0.73279 | -13.45517 | -9.85987 | 0.73816 | -13.08649 | -9.65995 | 0.72952 | -13.0762 | -9.5393 | 0.72697 | -13.03033 | -9.47265 | 0.68181 | -13.23078 | -9.02091 | 0.7095 | -14.52671 | -10.30672 | 0.75493 | -13.5951 | -10.26332 | 0.73237 | -12.90807 | -9.4535 | 0.76626 | -12.7198 | -9.74672
254.30019 | 0.74271 | -13.07226 | -9.70895 | 0.73314 | -13.21528 | -9.68867 | 0.74158 | -13.04926 | -9.67708 | 0.73834 | -13.2106 | -9.75393 | 0.75653 | -13.44955 | -10.175 | 0.76927 | -13.40509 | -10.31217 | 0.71683 | -14.04928 | -10.07099 | 0.73582 | -13.98506 | -10.29046 | 0.48811 | -11.03746 | -5.38749 | 0.68376 | -13.71406 | -9.37707 | 0.70161 | -13.15148 | -9.22722 | 0.71265 | -12.93016 | -9.21462 | 0.73782 | -13.11852 | -9.67912 | 0.73463 | -12.85021 | -9.44013 | 0.70991 | -13.55272 | -9.62126 | 0.74852 | -13.20393 | -9.88346 | 0.72647 | -13.21797 | -9.60248 | 0.73693 | -12.9772 | -9.56331 | 0.73033 | -12.97426 | -9.47542 | 0.68556 | -13.21979 | -9.06293 | 0.72222 | -14.40359 | -10.40253 | 0.723 | -13.98499 | -10.11108 | 0.74335 | -12.80877 | -9.52145 | 0.75342 | -12.85372 | -9.68429
254.40012 | 0.74967 | -12.97443 | -9.72661 | 0.73873 | -13.15579 | -9.71854 | 0.72426 | -13.21901 | -9.574 | 0.72587 | -13.33708 | -9.68103 | 0.75066 | -13.51403 | -10.14446 | 0.76233 | -13.53429 | -10.31754 | 0.73993 | -13.83414 | -10.23635 | 0.72545 | -14.09426 | -10.22461 | 0.47664 | -11.69899 | -5.57626 | 0.70946 | -13.3775 | -9.49077 | 0.71356 | -13.00499 | -9.27977 | 0.71865 | -12.89216 | -9.2649 | 0.74268 | -13.04594 | -9.68897 | 0.72026 | -12.9939 | -9.35903 | 0.70828 | -13.59126 | -9.62646 | 0.7342 | -13.42091 | -9.85359 | 0.72261 | -13.25204 | -9.57611 | 0.71733 | -13.19799 | -9.46726 | 0.74143 | -12.86949 | -9.54181 | 0.68156 | -13.24691 | -9.02861 | 0.73819 | -14.24597 | -10.51627 | 0.72699 | -13.93126 | -10.12794 | 0.74054 | -12.81987 | -9.49368 | 0.75131 | -12.85579 | -9.65869
254.50023 | 0.73432 | -13.17316 | -9.67327 | 0.73537 | -13.21862 | -9.72058 | 0.74175 | -13.00728 | -9.64816 | 0.7376 | -13.22962 | -9.75817 | 0.75056 | -13.52453 | -10.15093 | 0.7612 | -13.52614 | -10.29613 | 0.72247 | -13.98796 | -10.10583 | 0.72709 | -14.09483 | -10.24815 | 0.50664 | -10.96586 | -5.55579 | 0.69429 | -13.56043 | -9.41483 | 0.71348 | -13.05654 | -9.3156 | 0.71399 | -12.99198 | -9.27614 | 0.72699 | -13.24654 | -9.63006 | 0.7313 | -12.86328 | -9.40685 | 0.70918 | -13.56441 | -9.61964 | 0.75322 | -13.23203 | -9.96658 | 0.72496 | -13.24426 | -9.60157 | 0.72741 | -13.10151 | -9.53016 | 0.72572 | -13.019 | -9.4482 | 0.69507 | -13.06895 | -9.08382 | 0.73971 | -14.2237 | -10.52144 | 0.7223 | -13.99154 | -10.10602 | 0.74624 | -12.74849 | -9.51341 | 0.7629 | -12.74609 | -9.72394
254.60019 | 0.73489 | -13.18314 | -9.6882 | 0.72709 | -13.2933 | -9.66544 | 0.73847 | -13.04775 | -9.63536 | 0.72836 | -13.28982 | -9.67972 | 0.76622 | -13.28532 | -10.17946 | 0.74608 | -13.70895 | -10.22797 | 0.72284 | -14.01213 | -10.12856 | 0.70672 | -14.24111 | -10.06454 | 0.50776 | -10.82488 | -5.49641 | 0.68299 | -13.70512 | -9.36046 | 0.71644 | -12.8961 | -9.23932 | 0.70515 | -13.09308 | -9.23259 | 0.73068 | -13.19499 | -9.64128 | 0.72721 | -12.90761 | -9.38656 | 0.72224 | -13.38277 | -9.66562 | 0.74337 | -13.30923 | -9.8937 | 0.72932 | -13.18585 | -9.6167 | 0.7246 | -13.11293 | -9.50161 | 0.73965 | -12.89679 | -9.53907 | 0.70153 | -12.97213 | -9.10037 | 0.73959 | -14.22104 | -10.51767 | 0.70512 | -14.15524 | -9.9811 | 0.75714 | -12.62491 | -9.55884 | 0.75594 | -12.84119 | -9.70713
254.70003 | 0.73867 | -13.12717 | -9.69666 | 0.73106 | -13.24149 | -9.68031 | 0.74117 | -13.05696 | -9.6774 | 0.75187 | -13.04836 | -9.81073 | 0.75421 | -13.46027 | -10.15186 | 0.75537 | -13.59966 | -10.27281 | 0.71283 | -14.07724 | -10.03463 | 0.71035 | -14.24794 | -10.12103 | 0.52606 | -10.64443 | -5.5996 | 0.69973 | -13.52947 | -9.46702 | 0.71267 | -13.03928 | -9.29267 | 0.70921 | -13.00847 | -9.22571 | 0.7323 | -13.14794 | -9.62817 | 0.72788 | -12.96258 | -9.43516 | 0.71795 | -13.44619 | -9.65365 | 0.74276 | -13.31128 | -9.88712 | 0.72733 | -13.19927 | -9.60026 | 0.72537 | -13.10184 | -9.50368 | 0.72867 | -13.00835 | -9.47886 | 0.69149 | -13.12161 | -9.07353 | 0.72204 | -14.41139 | -10.40555 | 0.72653 | -13.91825 | -10.11208 | 0.75567 | -12.64196 | -9.5532 | 0.76244 | -12.74143 | -9.71462
254.80021 | 0.73654 | -13.15465 | -9.68898 | 0.7393 | -13.13095 | -9.70778 | 0.74037 | -12.96768 | -9.60089 | 0.72525 | -13.37054 | -9.69692 | 0.75916 | -13.41184 | -10.18174 | 0.75477 | -13.60042 | -10.26524 | 0.76441 | -13.44914 | -10.28067 | 0.70983 | -14.24193 | -10.10927 | 0.48643 | -11.51054 | -5.59907 | 0.69104 | -13.61618 | -9.40928 | 0.71091 | -12.98793 | -9.23331 | 0.70127 | -13.13095 | -9.2083 | 0.74438 | -13.03164 | -9.70056 | 0.72124 | -12.98526 | -9.36549 | 0.70306 | -13.62634 | -9.58013 | 0.74859 | -13.28169 | -9.94249 | 0.72026 | -13.27566 | -9.56192 | 0.72484 | -13.01818 | -9.43604 | 0.75117 | -12.72846 | -9.56123 | 0.68095 | -13.27905 | -9.04242 | 0.72072 | -14.41886 | -10.39195 | 0.72332 | -13.97017 | -10.10493 | 0.74815 | -12.72911 | -9.52327 | 0.75122 | -12.85453 | -9.65658
254.9001 | 0.73848 | -13.13488 | -9.69981 | 0.74268 | -13.12352 | -9.74663 | 0.72786 | -13.17283 | -9.58794 | 0.73336 | -13.24768 | -9.71531 | 0.75361 | -13.52388 | -10.19177 | 0.74718 | -13.68707 | -10.22677 | 0.73433 | -13.85891 | -10.17707 | 0.71605 | -14.18458 | -10.15688 | 0.51674 | -11.00629 | -5.68744 | 0.71528 | -13.30812 | -9.51908 | 0.71345 | -13.0481 | -9.30915 | 0.69334 | -13.17287 | -9.13322 | 0.73467 | -13.15236 | -9.66269 | 0.72659 | -12.96753 | -9.42212 | 0.72378 | -13.36996 | -9.67696 | 0.73452 | -13.42291 | -9.85945 | 0.72197 | -13.26342 | -9.57579 | 0.73086 | -13.05813 | -9.54365 | 0.72863 | -13.0188 | -9.4859 | 0.70119 | -12.9968 | -9.11319 | 0.75004 | -13.99986 | -10.50049 | 0.74696 | -13.68499 | -10.22214 | 0.75287 | -12.67231 | -9.54063 | 0.76224 | -12.76786 | -9.7322
255.00016 | 0.75025 | -12.98138 | -9.73927 | 0.75131 | -13.00671 | -9.77213 | 0.74951 | -12.92543 | -9.68773 | 0.74876 | -13.06803 | -9.78486 | 0.75669 | -13.47404 | -10.19568 | 0.75315 | -13.62549 | -10.26201 | 0.71833 | -14.02879 | -10.0773 | 0.70692 | -14.19763 | -10.03663 | 0.50778 | -11.05772 | -5.61488 | 0.66204 | -13.93174 | -9.22343 | 0.71358 | -13.01719 | -9.28878 | 0.72272 | -12.70056 | -9.1789 | 0.73459 | -13.13731 | -9.65057 | 0.7296 | -12.88939 | -9.40406 | 0.71271 | -13.50844 | -9.62754 | 0.75262 | -13.2352 | -9.96108 | 0.72642 | -13.22144 | -9.60433 | 0.72748 | -13.07726 | -9.51339 | 0.73021 | -13.00648 | -9.49742 | 0.69612 | -13.07872 | -9.10434 | 0.72339 | -14.38839 | -10.40838 | 0.74959 | -13.50016 | -10.1196 | 0.7433 | -12.79959 | -9.514 | 0.75916 | -12.78862 | -9.70854
255.1001 | 0.73621 | -13.14552 | -9.67784 | 0.71072 | -13.49475 | -9.59095 | 0.73366 | -13.13809 | -9.63885 | 0.74185 | -13.16529 | -9.76671 | 0.76981 | -13.28551 | -10.22735 | 0.75974 | -13.57488 | -10.31343 | 0.70602 | -14.12854 | -9.97504 | 0.70876 | -14.26214 | -10.10851 | 0.47091 | -12.31337 | -5.79848 | 0.67446 | -13.80529 | -9.31115 | 0.73087 | -12.84912 | -9.39109 | 0.69523 | -13.16966 | -9.15594 | 0.72649 | -13.2517 | -9.62717 | 0.7359 | -12.74947 | -9.38231 | 0.7151 | -13.48689 | -9.64442 | 0.7468 | -13.31033 | -9.94017 | 0.71349 | -13.34355 | -9.52046 | 0.72801 | -13.10579 | -9.54116 | 0.72562 | -13.03289 | -9.45694 | 0.68954 | -13.15816 | -9.07305 | 0.72134 | -14.37011 | -10.36569 | 0.72068 | -13.97898 | -10.07437 | 0.75564 | -12.623 | -9.53844 | 0.76079 | -12.76667 | -9.71278
255.20019 | 0.7364 | -13.13912 | -9.67569 | 0.74729 | -13.03933 | -9.74412 | 0.72589 | -13.22508 | -9.59988 | 0.74415 | -13.12414 | -9.76637 | 0.7555 | -13.48911 | -10.19106 | 0.7584 | -13.57572 | -10.29577 | 0.71385 | -14.06537 | -10.04061 | 0.73964 | -13.94796 | -10.31648 | 0.45704 | -12.58367 | -5.75123 | 0.6703 | -13.7591 | -9.2227 | 0.69773 | -13.18887 | -9.20226 | 0.6767 | -13.34687 | -9.0318 | 0.73955 | -13.10931 | -9.69505 | 0.71634 | -13.02329 | -9.32913 | 0.70223 | -13.59269 | -9.54514 | 0.73813 | -13.38523 | -9.88008 | 0.72227 | -13.25379 | -9.57281 | 0.7248 | -13.12471 | -9.5128 | 0.73513 | -12.9385 | -9.51149 | 0.6925 | -13.06981 | -9.05081 | 0.72553 | -14.35684 | -10.41634 | 0.72867 | -13.92662 | -10.1479 | 0.75828 | -12.63434 | -9.58033 | 0.75373 | -12.83805 | -9.6764
255.30007 | 0.72965 | -13.2278 | -9.65161 | 0.73529 | -13.20703 | -9.71095 | 0.7256 | -13.19931 | -9.57747 | 0.73217 | -13.27164 | -9.71707 | 0.74558 | -13.57605 | -10.12206 | 0.75588 | -13.60636 | -10.28483 | 0.73782 | -13.85678 | -10.22377 | 0.72447 | -14.1008 | -10.21563 | 0.4842 | -12.95341 | -6.27209 | 0.68453 | -13.62877 | -9.3293 | 0.71223 | -13.04029 | -9.28775 | 0.69481 | -13.16246 | -9.14535 | 0.72361 | -13.27165 | -9.60346 | 0.71283 | -13.02966 | -9.28788 | 0.7214 | -13.38963 | -9.65924 | 0.72758 | -13.49173 | -9.81631 | 0.73494 | -13.13061 | -9.65022 | 0.71195 | -13.24574 | -9.43033 | 0.72466 | -13.03558 | -9.44636 | 0.68577 | -13.19123 | -9.04616 | 0.74433 | -14.10028 | -10.49526 | 0.70563 | -14.1383 | -9.97641 | 0.75305 | -12.69673 | -9.56126 | 0.75934 | -12.77421 | -9.7
255.4 | 0.73692 | -13.142 | -9.68459 | 0.742 | -13.12042 | -9.73532 | 0.71757 | -13.30791 | -9.5493 | 0.73076 | -13.29063 | -9.71219 | 0.76164 | -13.41769 | -10.21948 | 0.76265 | -13.45046 | -10.25806 | 0.72042 | -13.97909 | -10.07081 | 0.72708 | -14.08607 | -10.24173 | 0.50063 | -12.70831 | -6.36221 | 0.68165 | -13.68758 | -9.3301 | 0.72155 | -12.93338 | -9.33206 | 0.70024 | -13.11967 | -9.18689 | 0.73504 | -13.15563 | -9.66998 | 0.71118 | -13.07474 | -9.29852 | 0.72545 | -13.33802 | -9.67608 | 0.74327 | -13.34769 | -9.92094 | 0.72933 | -13.19236 | -9.62159 | 0.72146 | -13.15881 | -9.4936 | 0.75102 | -12.68368 | -9.5257 | 0.71005 | -12.83679 | -9.1148 | 0.72888 | -14.32188 | -10.43886 | 0.74252 | -13.74736 | -10.20773 | 0.74901 | -12.72684 | -9.53253 | 0.7705 | -12.63875 | -9.73812
255.5 | 0.73537 | -13.16078 | -9.67798 | 0.73235 | -13.22723 | -9.6869 | 0.72829 | -13.18896 | -9.60535 | 0.72332 | -13.3406 | -9.64947 | 0.7448 | -13.55468 | -10.09547 | 0.75132 | -13.65651 | -10.26037 | 0.68688 | -14.2794 | -9.80823 | 0.72709 | -14.08045 | -10.23777 | 0.49867 | -12.46274 | -6.21481 | 0.68707 | -13.62083 | -9.35842 | 0.71362 | -13.02376 | -9.29406 | 0.68894 | -13.23639 | -9.11913 | 0.73431 | -13.14111 | -9.64965 | 0.72544 | -12.93302 | -9.38217 | 0.72087 | -13.38884 | -9.65165 | 0.74899 | -13.34431 | -9.9948 | 0.74147 | -13.04329 | -9.67126 | 0.73279 | -13.03181 | -9.54953 | 0.73715 | -12.90141 | -9.51023 | 0.71082 | -12.8236 | -9.11532 | 0.74201 | -14.20281 | -10.53863 | 0.7012 | -14.17111 | -9.93678 | 0.75149 | -12.70227 | -9.54562 | 0.75349 | -12.84299 | -9.67709
255.60023 | 0.75669 | -12.87129 | -9.73961 | 0.73246 | -13.23543 | -9.69446 | 0.73559 | -13.11892 | -9.6502 | 0.73119 | -13.30102 | -9.72556 | 0.74906 | -13.51744 | -10.12542 | 0.75572 | -13.60808 | -10.2839 | 0.72279 | -13.99253 | -10.11369 | 0.70294 | -14.30665 | -10.05672 | 0.51271 | -12.58192 | -6.45087 | 0.66466 | -13.85682 | -9.21002 | 0.69771 | -13.18679 | -9.20058 | 0.71686 | -12.92467 | -9.26514 | 0.73861 | -13.07844 | -9.65992 | 0.7272 | -12.93573 | -9.40688 | 0.72528 | -13.33084 | -9.66859 | 0.73854 | -13.44005 | -9.92595 | 0.72411 | -13.22639 | -9.57738 | 0.72538 | -13.12133 | -9.5179 | 0.75663 | -12.58336 | -9.52094 | 0.68569 | -13.19575 | -9.04822 | 0.73874 | -14.08478 | -10.40496 | 0.72123 | -13.98594 | -10.08709 | 0.73393 | -12.89666 | -9.46526 | 0.76395 | -12.6751 | -9.68317
255.70023 | 0.73498 | -13.17147 | -9.68082 | 0.74289 | -13.04413 | -9.69029 | 0.73316 | -13.14487 | -9.63729 | 0.73661 | -13.21544 | -9.73465 | 0.74136 | -13.58787 | -10.07347 | 0.76056 | -13.52077 | -10.28341 | 0.73468 | -13.87621 | -10.19459 | 0.74349 | -13.89178 | -10.32837 | 0.49078 | -12.94588 | -6.35353 | 0.68321 | -13.68118 | -9.34707 | 0.71344 | -13.02486 | -9.29243 | 0.70516 | -12.93807 | -9.1234 | 0.73926 | -13.08473 | -9.67295 | 0.73767 | -12.82937 | -9.46379 | 0.72543 | -13.32846 | -9.66889 | 0.74815 | -13.32062 | -9.96587 | 0.7307 | -13.17243 | -9.62515 | 0.73245 | -12.99273 | -9.51654 | 0.72176 | -13.09421 | -9.45091 | 0.69514 | -13.04036 | -9.0649 | 0.72115 | -14.38214 | -10.37175 | 0.72229 | -13.99229 | -10.10646 | 0.75535 | -12.60046 | -9.5178 | 0.74189 | -12.97098 | -9.62308
255.80012 | 0.73755 | -13.13696 | -9.68919 | 0.74624 | -13.06922 | -9.75275 | 0.74827 | -12.92209 | -9.66921 | 0.7322 | -13.27838 | -9.7225 | 0.76584 | -13.27399 | -10.16577 | 0.76111 | -13.55801 | -10.31912 | 0.69807 | -14.16713 | -9.88969 | 0.71776 | -14.15836 | -10.16235 | 0.53219 | -11.92416 | -6.34593 | 0.70684 | -13.39936 | -9.47124 | 0.68688 | -13.28218 | -9.12324 | 0.7121 | -12.95213 | -9.2232 | 0.73267 | -13.18151 | -9.65776 | 0.71082 | -13.08043 | -9.29782 | 0.72876 | -13.20395 | -9.6225 | 0.74061 | -13.42786 | -9.94483 | 0.71749 | -13.28742 | -9.53352 | 0.72543 | -13.11126 | -9.51126 | 0.73435 | -12.93676 | -9.50014 | 0.67251 | -13.35341 | -8.98033 | 0.72598 | -14.35803 | -10.42372 | 0.71463 | -14.04692 | -10.0384 | 0.75936 | -12.53478 | -9.51842 | 0.75182 | -12.88178 | -9.68476
255.90017 | 0.73001 | -13.21349 | -9.64605 | 0.72788 | -13.28924 | -9.67302 | 0.72323 | -13.214 | -9.55681 | 0.73201 | -13.26695 | -9.71147 | 0.74748 | -13.52321 | -10.10829 | 0.75702 | -13.59077 | -10.28851 | 0.73301 | -13.89396 | -10.18442 | 0.75211 | -13.69518 | -10.30026 | 0.50923 | -12.59573 | -6.4141 | 0.67988 | -13.6987 | -9.31343 | 0.72279 | -12.92747 | -9.34381 | 0.71838 | -12.82685 | -9.21453 | 0.71974 | -13.32138 | -9.58786 | 0.73035 | -12.90831 | -9.42763 | 0.72335 | -13.27395 | -9.60165 | 0.75247 | -13.27782 | -9.99115 | 0.72877 | -13.17824 | -9.60389 | 0.72274 | -13.12516 | -9.48608 | 0.73832 | -12.86442 | -9.49808 | 0.69358 | -13.02915 | -9.03669 | 0.71925 | -14.40529 | -10.36107 | 0.71796 | -14.03793 | -10.0787 | 0.74356 | -12.78485 | -9.50634 | 0.76246 | -12.74795 | -9.71983
256.00023 | 0.74069 | -13.08409 | -9.69119 | 0.74076 | -13.13372 | -9.72891 | 0.72284 | -13.20997 | -9.54876 | 0.72122 | -13.38502 | -9.65356 | 0.75021 | -13.50083 | -10.12851 | 0.74965 | -13.68473 | -10.25876 | 0.7195 | -14.01846 | -10.08626 | 0.71069 | -14.22172 | -10.10731 | 0.5109 | -11.81094 | -6.03421 | 0.69667 | -13.52992 | -9.4259 | 0.72871 | -12.85661 | -9.36872 | 0.70037 | -13.13917 | -9.20235 | 0.73866 | -13.09016 | -9.66917 | 0.70531 | -13.07639 | -9.22285 | 0.70943 | -13.51618 | -9.58876 | 0.73611 | -13.45177 | -9.90194 | 0.72188 | -13.24402 | -9.56054 | 0.73037 | -13.00194 | -9.49624 | 0.73369 | -12.96204 | -9.51016 | 0.6886 | -13.11625 | -9.03188 | 0.70791 | -14.52774 | -10.28432 | 0.71781 | -14.03203 | -10.07233 | 0.74299 | -12.78205 | -9.4969 | 0.75454 | -12.8528 | -9.69794
256.10024 | 0.73567 | -13.16381 | -9.68425 | 0.73124 | -13.26734 | -9.70166 | 0.73391 | -13.13419 | -9.6393 | 0.72881 | -13.29482 | -9.68936 | 0.75627 | -13.43926 | -10.16375 | 0.74723 | -13.72238 | -10.25378 | 0.71854 | -14.01609 | -10.07112 | 0.71357 | -14.21286 | -10.1419 | 0.51094 | -11.48007 | -5.86564 | 0.71143 | -13.34755 | -9.49579 | 0.69612 | -13.19253 | -9.18359 | 0.67931 | -13.29653 | -9.03246 | 0.74346 | -13.03794 | -9.69321 | 0.72829 | -12.88131 | -9.38128 | 0.72723 | -13.29457 | -9.66828 | 0.74443 | -13.37929 | -9.95996 | 0.72794 | -13.18536 | -9.59821 | 0.71723 | -13.18293 | -9.45519 | 0.72233 | -13.08946 | -9.45492 | 0.68789 | -13.08517 | -9.00121 | 0.73407 | -14.24182 | -10.45448 | 0.74724 | -13.70004 | -10.23723 | 0.7579 | -12.59995 | -9.54951 | 0.76574 | -12.72595 | -9.74481
256.20017 | 0.75016 | -12.95366 | -9.71735 | 0.7415 | -13.13001 | -9.73592 | 0.73794 | -13.08063 | -9.65268 | 0.73304 | -13.26727 | -9.72548 | 0.76414 | -13.37667 | -10.22163 | 0.77244 | -13.37801 | -10.33367 | 0.71388 | -14.06312 | -10.03939 | 0.71557 | -14.19702 | -10.15889 | 0.52904 | -11.45195 | -6.05852 | 0.6993 | -13.53284 | -9.46357 | 0.70657 | -13.05773 | -9.22618 | 0.70086 | -13.07292 | -9.16233 | 0.7391 | -13.08272 | -9.66949 | 0.72848 | -12.92693 | -9.41702 | 0.70732 | -13.56744 | -9.59657 | 0.75542 | -13.25052 | -10.00971 | 0.73018 | -13.1815 | -9.62483 | 0.70896 | -13.30213 | -9.43065 | 0.72594 | -13.02777 | -9.4574 | 0.6854 | -13.18587 | -9.03764 | 0.7109 | -14.50008 | -10.30806 | 0.72544 | -13.96664 | -10.13199 | 0.74905 | -12.69175 | -9.50679 | 0.74863 | -12.89173 | -9.65112
256.3001 | 0.73047 | -13.20817 | -9.64822 | 0.73891 | -13.12882 | -9.70103 | 0.71887 | -13.27419 | -9.54238 | 0.74531 | -13.07564 | -9.74539 | 0.75812 | -13.3682 | -10.13473 | 0.74903 | -13.69613 | -10.25881 | 0.74402 | -13.76933 | -10.24467 | 0.7102 | -14.22379 | -10.10172 | 0.52468 | -11.69261 | -6.13485 | 0.71488 | -13.33377 | -9.53207 | 0.7294 | -12.84417 | -9.36854 | 0.71505 | -12.97522 | -9.27788 | 0.72774 | -13.21847 | -9.61968 | 0.70689 | -13.12506 | -9.27792 | 0.7212 | -13.35513 | -9.63168 | 0.75372 | -13.19779 | -9.94743 | 0.74796 | -12.9387 | -9.67766 | 0.7245 | -13.13345 | -9.51517 | 0.73215 | -12.94011 | -9.47414 | 0.68765 | -13.12634 | -9.02627 | 0.73023 | -14.31784 | -10.45533 | 0.72969 | -13.90186 | -10.14411 | 0.74267 | -12.78956 | -9.49839 | 0.76165 | -12.75007 | -9.71109
256.40002 | 0.75492 | -12.89592 | -9.7354 | 0.74657 | -13.04986 | -9.74257 | 0.73782 | -13.08273 | -9.65266 | 0.7252 | -13.32934 | -9.6664 | 0.7434 | -13.57194 | -10.08937 | 0.74296 | -13.71156 | -10.18716 | 0.74638 | -13.73396 | -10.25072 | 0.71829 | -14.14844 | -10.16272 | 0.49476 | -12.57131 | -6.21974 | 0.69897 | -13.51845 | -9.44899 | 0.70633 | -13.10836 | -9.25881 | 0.71683 | -12.92258 | -9.26323 | 0.7214 | -13.28632 | -9.58468 | 0.73414 | -12.87441 | -9.45163 | 0.71953 | -13.37564 | -9.62419 | 0.74942 | -13.32934 | -9.98933 | 0.72941 | -13.15441 | -9.59499 | 0.73482 | -13.00967 | -9.55971 | 0.71289 | -13.14644 | -9.37199 | 0.69201 | -13.06161 | -9.03873 | 0.72971 | -14.30526 | -10.43862 | 0.71865 | -13.99678 | -10.05882 | 0.75159 | -12.67305 | -9.52495 | 0.75438 | -12.82536 | -9.67514
256.50017 | 0.7347 | -13.14268 | -9.65591 | 0.74498 | -13.07682 | -9.74193 | 0.71259 | -13.36041 | -9.52055 | 0.73783 | -13.19002 | -9.73204 | 0.76229 | -13.35997 | -10.18414 | 0.74981 | -13.66664 | -10.24735 | 0.73866 | -13.82075 | -10.20885 | 0.72661 | -14.05262 | -10.21077 | 0.52715 | -11.74903 | -6.19355 | 0.70478 | -13.41376 | -9.45372 | 0.70058 | -13.14254 | -9.20736 | 0.68245 | -13.27552 | -9.05992 | 0.74393 | -13.045 | -9.70451 | 0.72256 | -13.00356 | -9.39587 | 0.7041 | -13.56981 | -9.55455 | 0.74092 | -13.39795 | -9.92681 | 0.73977 | -13.00946 | -9.62397 | 0.73701 | -12.97169 | -9.56022 | 0.74424 | -12.79784 | -9.52464 | 0.67643 | -13.26011 | -8.96957 | 0.71632 | -14.45505 | -10.35444 | 0.71808 | -14.00727 | -10.0583 | 0.74678 | -12.71725 | -9.49698 | 0.75222 | -12.86308 | -9.67582
256.60023 | 0.73655 | -13.14158 | -9.67939 | 0.74162 | -13.11386 | -9.72555 | 0.73119 | -13.12097 | -9.59397 | 0.73466 | -13.24371 | -9.72964 | 0.75383 | -13.45416 | -10.14218 | 0.76389 | -13.52978 | -10.33521 | 0.73434 | -13.87002 | -10.18535 | 0.71457 | -14.19254 | -10.14152 | 0.52736 | -11.94771 | -6.30068 | 0.68023 | -13.72358 | -9.33523 | 0.73184 | -12.80559 | -9.37165 | 0.72087 | -12.79998 | -9.22707 | 0.73037 | -13.20931 | -9.64767 | 0.71421 | -13.03635 | -9.31068 | 0.73261 | -13.17598 | -9.65286 | 0.74961 | -13.30226 | -9.97146 | 0.72446 | -13.23693 | -9.58957 | 0.73209 | -13.01124 | -9.52541 | 0.73088 | -12.97758 | -9.48499 | 0.68376 | -13.18152 | -9.01305 | 0.71912 | -14.42486 | -10.37315 | 0.7349 | -13.83016 | -10.16379 | 0.75031 | -12.70247 | -9.53073 | 0.75426 | -12.83672 | -9.68222
256.7 | 0.74506 | -13.03131 | -9.70909 | 0.73761 | -13.17211 | -9.71585 | 0.73672 | -13.07572 | -9.63312 | 0.73343 | -13.25898 | -9.72453 | 0.75965 | -13.38149 | -10.16518 | 0.75474 | -13.61523 | -10.27595 | 0.72224 | -13.96628 | -10.08704 | 0.71617 | -14.17119 | -10.14892 | 0.50957 | -12.36353 | -6.30008 | 0.6761 | -13.74801 | -9.29501 | 0.69408 | -13.21546 | -9.1726 | 0.72856 | -12.7323 | -9.27623 | 0.7386 | -13.09376 | -9.67102 | 0.72488 | -12.90813 | -9.35685 | 0.71901 | -13.36519 | -9.60967 | 0.73639 | -13.47389 | -9.92201 | 0.73158 | -13.14386 | -9.6158 | 0.73284 | -13.01969 | -9.54135 | 0.73975 | -12.87819 | -9.52661 | 0.70763 | -12.84234 | -9.08759 | 0.713 | -14.47354 | -10.31956 | 0.73472 | -13.84311 | -10.17077 | 0.74621 | -12.72207 | -9.4934 | 0.76094 | -12.75576 | -9.70634
256.80002 | 0.74602 | -13.02788 | -9.71902 | 0.74607 | -13.03774 | -9.7271 | 0.74264 | -12.95837 | -9.62344 | 0.72744 | -13.31455 | -9.68555 | 0.74706 | -13.52828 | -10.1064 | 0.74616 | -13.70537 | -10.2264 | 0.70841 | -14.11214 | -9.99716 | 0.73832 | -13.93001 | -10.28474 | 0.52159 | -11.75799 | -6.1329 | 0.65816 | -13.93778 | -9.1733 | 0.69234 | -13.17974 | -9.1249 | 0.72929 | -12.79719 | -9.33283 | 0.74338 | -13.0334 | -9.68872 | 0.73486 | -12.86308 | -9.45256 | 0.71103 | -13.48656 | -9.58932 | 0.73941 | -13.42373 | -9.9256 | 0.71642 | -13.30189 | -9.52978 | 0.72594 | -13.10206 | -9.51137 | 0.73789 | -12.92141 | -9.53452 | 0.68178 | -13.21584 | -9.01034 | 0.71945 | -14.40871 | -10.36631 | 0.73078 | -13.91043 | -10.16548 | 0.76662 | -12.4551 | -9.54837 | 0.75879 | -12.76275 | -9.6843
256.90017 | 0.74005 | -13.10756 | -9.70023 | 0.74951 | -13.00597 | -9.74808 | 0.74027 | -13.05102 | -9.66133 | 0.73798 | -13.19486 | -9.73751 | 0.75095 | -13.49346 | -10.13288 | 0.74823 | -13.69491 | -10.24701 | 0.72281 | -13.94114 | -10.07682 | 0.71947 | -14.14207 | -10.17485 | 0.52452 | -11.61466 | -6.09207 | 0.69659 | -13.52394 | -9.42061 | 0.69569 | -13.21189 | -9.1914 | 0.69489 | -13.17873 | -9.15773 | 0.7286 | -13.19859 | -9.6165 | 0.72725 | -12.94921 | -9.4173 | 0.71969 | -13.40154 | -9.64489 | 0.74588 | -13.33826 | -9.94871 | 0.73033 | -13.18045 | -9.62604 | 0.73347 | -13.00372 | -9.53779 | 0.75066 | -12.74394 | -9.56633 | 0.68812 | -13.09767 | -9.01281 | 0.71001 | -14.49607 | -10.29236 | 0.72235 | -13.97143 | -10.09231 | 0.74675 | -12.74021 | -9.5138 | 0.76865 | -12.65616 | -9.72822
257.00014 | 0.74693 | -13.00471 | -9.71361 | 0.73267 | -13.22597 | -9.6902 | 0.72527 | -13.22034 | -9.58825 | 0.72235 | -13.37609 | -9.66229 | 0.74975 | -13.47453 | -10.1026 | 0.7468 | -13.70561 | -10.23536 | 0.73215 | -13.88431 | -10.16545 | 0.72535 | -14.08909 | -10.21957 | 0.47305 | -12.88904 | -6.09714 | 0.67314 | -13.76346 | -9.26479 | 0.68683 | -13.28386 | -9.12374 | 0.72081 | -12.87746 | -9.28222 | 0.74002 | -13.07273 | -9.67403 | 0.70662 | -13.13198 | -9.27933 | 0.72244 | -13.33967 | -9.63711 | 0.74101 | -13.42904 | -9.9511 | 0.73626 | -13.07564 | -9.6271 | 0.72464 | -13.04678 | -9.45421 | 0.71908 | -13.0992 | -9.41939 | 0.7001 | -12.95269 | -9.06814 | 0.73632 | -14.247 | -10.49034 | 0.70702 | -14.1196 | -9.9829 | 0.73842 | -12.81626 | -9.46373 | 0.75372 | -12.8278 | -9.66854
257.10009 | 0.73743 | -13.13161 | -9.68363 | 0.73129 | -13.25621 | -9.69414 | 0.73337 | -13.10844 | -9.61327 | 0.7488 | -13.06284 | -9.78145 | 0.76309 | -13.30451 | -10.1526 | 0.76074 | -13.52722 | -10.29066 | 0.74088 | -13.80915 | -10.23088 | 0.72664 | -14.05506 | -10.21299 | 0.50357 | -12.31924 | -6.20357 | 0.70731 | -13.37824 | -9.46261 | 0.71727 | -12.99784 | -9.32299 | 0.70886 | -12.94284 | -9.17469 | 0.72551 | -13.24593 | -9.61008 | 0.71787 | -13.00225 | -9.33394 | 0.72715 | -13.33612 | -9.69741 | 0.74393 | -13.36514 | -9.94271 | 0.74581 | -12.92608 | -9.64039 | 0.72071 | -13.12232 | -9.45733 | 0.73219 | -12.96569 | -9.49329 | 0.68431 | -13.18974 | -9.02583 | 0.73157 | -14.31598 | -10.47312 | 0.72911 | -13.88569 | -10.12418 | 0.74977 | -12.69445 | -9.51793 | 0.76576 | -12.67606 | -9.70682
257.20019 | 0.74731 | -13.00646 | -9.71992 | 0.7477 | -13.01744 | -9.73316 | 0.73284 | -13.12963 | -9.62198 | 0.73679 | -13.18274 | -9.71294 | 0.74493 | -13.50971 | -10.06373 | 0.74966 | -13.64873 | -10.23186 | 0.71847 | -14.01462 | -10.06904 | 0.72854 | -14.02686 | -10.21912 | 0.51882 | -12.01113 | -6.23157 | 0.69373 | -13.50961 | -9.37206 | 0.7079 | -13.08982 | -9.26623 | 0.7117 | -12.97456 | -9.23397 | 0.74688 | -12.99056 | -9.7024 | 0.71641 | -13.02823 | -9.33354 | 0.73192 | -13.22634 | -9.68067 | 0.75276 | -13.24813 | -9.9727 | 0.73743 | -13.06897 | -9.63749 | 0.72612 | -13.00661 | -9.44435 | 0.74041 | -12.84494 | -9.51054 | 0.69081 | -13.12236 | -9.06505 | 0.70933 | -14.50504 | -10.28886 | 0.71635 | -14.03143 | -10.05147 | 0.75476 | -12.63758 | -9.53834 | 0.76585 | -12.6668 | -9.70082
257.30014 | 0.75881 | -12.84329 | -9.74562 | 0.73226 | -13.24553 | -9.69913 | 0.74069 | -13.01934 | -9.64333 | 0.71529 | -13.41572 | -9.5961 | 0.74166 | -13.55133 | -10.05045 | 0.75281 | -13.63859 | -10.26721 | 0.71782 | -14.01058 | -10.05705 | 0.735 | -13.96606 | -10.26503 | 0.5318 | -11.72519 | -6.2355 | 0.68534 | -13.54246 | -9.2812 | 0.68646 | -13.27454 | -9.11243 | 0.69359 | -13.17354 | -9.13697 | 0.73656 | -13.09554 | -9.6456 | 0.715 | -13.01168 | -9.30338 | 0.72518 | -13.28378 | -9.63307 | 0.74236 | -13.36978 | -9.92514 | 0.7351 | -13.08231 | -9.61678 | 0.72447 | -13.09018 | -9.48338 | 0.72239 | -13.04664 | -9.42482 | 0.69008 | -13.07556 | -9.02316 | 0.72176 | -14.39229 | -10.38778 | 0.73909 | -13.79661 | -10.19692 | 0.73357 | -12.88794 | -9.4542 | 0.76152 | -12.74456 | -9.70518
257.40021 | 0.74529 | -13.00602 | -9.69331 | 0.74304 | -13.08527 | -9.72292 | 0.72692 | -13.19812 | -9.59402 | 0.73397 | -13.24806 | -9.72365 | 0.77172 | -13.24226 | -10.21926 | 0.7515 | -13.6236 | -10.23811 | 0.74132 | -13.79241 | -10.22459 | 0.69292 | -14.36801 | -9.95589 | 0.49489 | -12.38156 | -6.12752 | 0.70086 | -13.47507 | -9.44414 | 0.70885 | -13.06147 | -9.25866 | 0.68691 | -13.19413 | -9.06321 | 0.72295 | -13.26731 | -9.59155 | 0.72162 | -12.96459 | -9.35551 | 0.73282 | -13.20089 | -9.67382 | 0.74876 | -13.31601 | -9.97045 | 0.7343 | -13.11945 | -9.63364 | 0.73301 | -13.01506 | -9.5402 | 0.73595 | -12.90754 | -9.49929 | 0.69675 | -13.02242 | -9.0734 | 0.70436 | -14.54129 | -10.24234 | 0.72854 | -13.90248 | -10.12846 | 0.73765 | -12.82949 | -9.46373 | 0.76578 | -12.65464 | -9.69066
257.50019 | 0.74343 | -13.02636 | -9.68415 | 0.75128 | -12.97301 | -9.74642 | 0.73628 | -13.05403 | -9.61147 | 0.74157 | -13.13024 | -9.73706 | 0.75366 | -13.45648 | -10.14163 | 0.75799 | -13.55161 | -10.27199 | 0.75012 | -13.70443 | -10.27998 | 0.73896 | -13.92109 | -10.28715 | 0.52148 | -11.46836 | -5.98046 | 0.70472 | -13.41781 | -9.45585 | 0.70956 | -13.05859 | -9.26589 | 0.69437 | -13.12279 | -9.11207 | 0.74688 | -12.91219 | -9.64385 | 0.71356 | -13.03608 | -9.30208 | 0.72278 | -13.32859 | -9.63361 | 0.74028 | -13.38156 | -9.90606 | 0.73008 | -13.16804 | -9.61369 | 0.72567 | -13.11182 | -9.51481 | 0.72682 | -13.00939 | -9.45551 | 0.70391 | -12.90108 | -9.08123 | 0.74609 | -14.12861 | -10.54118 | 0.73396 | -13.81101 | -10.13674 | 0.74433 | -12.74143 | -9.4838 | 0.75327 | -12.83726 | -9.66989
257.60005 | 0.7458 | -13.00176 | -9.6967 | 0.73638 | -13.16551 | -9.69478 | 0.73226 | -13.12064 | -9.60768 | 0.73409 | -13.23784 | -9.71782 | 0.75105 | -13.48419 | -10.12731 | 0.73732 | -13.78413 | -10.16334 | 0.73059 | -13.91049 | -10.16279 | 0.73704 | -13.96371 | -10.29177 | 0.52625 | -11.69697 | -6.15552 | 0.672 | -13.7978 | -9.27208 | 0.70875 | -13.04094 | -9.2428 | 0.72866 | -12.79428 | -9.32269 | 0.73196 | -13.14799 | -9.62377 | 0.72025 | -12.98714 | -9.35403 | 0.72039 | -13.36535 | -9.62824 | 0.73007 | -13.49052 | -9.849 | 0.73388 | -13.12704 | -9.6337 | 0.73573 | -12.98516 | -9.55354 | 0.7237 | -13.05116 | -9.44516 | 0.68994 | -13.11009 | -9.04518 | 0.74713 | -14.06301 | -10.50687 | 0.73031 | -13.84331 | -10.1099 | 0.74905 | -12.72508 | -9.53168 | 0.75274 | -12.83448 | -9.66097
257.70002 | 0.73024 | -13.19826 | -9.63787 | 0.73074 | -13.25322 | -9.68466 | 0.72269 | -13.21404 | -9.54962 | 0.74834 | -13.01357 | -9.73852 | 0.76522 | -13.31487 | -10.18876 | 0.74588 | -13.69145 | -10.21217 | 0.71619 | -14.03784 | -10.05374 | 0.72325 | -14.088 | -10.18915 | 0.50941 | -12.01514 | -6.12059 | 0.67439 | -13.77229 | -9.28795 | 0.7041 | -13.11553 | -9.23465 | 0.69915 | -13.11635 | -9.1703 | 0.73511 | -13.11059 | -9.6377 | 0.74093 | -12.68101 | -9.39578 | 0.72517 | -13.32816 | -9.66521 | 0.73353 | -13.45485 | -9.86959 | 0.72588 | -13.21695 | -9.59389 | 0.73303 | -13.00867 | -9.53581 | 0.73666 | -12.90599 | -9.50735 | 0.68228 | -13.20467 | -9.00924 | 0.7375 | -14.03538 | -10.35116 | 0.73865 | -13.76185 | -10.1652 | 0.74544 | -12.75713 | -9.5097 | 0.75948 | -12.75974 | -9.69077
257.80009 | 0.73475 | -13.13216 | -9.64884 | 0.73201 | -13.22608 | -9.68166 | 0.73447 | -13.06821 | -9.59826 | 0.76188 | -12.83381 | -9.77777 | 0.76535 | -13.25702 | -10.14627 | 0.75124 | -13.63901 | -10.24613 | 0.70462 | -14.12264 | -9.95107 | 0.71804 | -14.15163 | -10.16149 | 0.51662 | -12.02806 | -6.21397 | 0.69019 | -13.58942 | -9.37931 | 0.7123 | -13.02507 | -9.27776 | 0.70181 | -13.09958 | -9.19341 | 0.72644 | -13.23728 | -9.6161 | 0.72964 | -12.87834 | -9.39651 | 0.71383 | -13.41843 | -9.57853 | 0.7559 | -13.19445 | -9.97374 | 0.7367 | -13.01344 | -9.587 | 0.73385 | -12.94417 | -9.49913 | 0.73342 | -12.94998 | -9.49782 | 0.69301 | -13.05011 | -9.04384 | 0.75625 | -13.89816 | -10.51052 | 0.71856 | -13.97359 | -10.04092 | 0.74584 | -12.75644 | -9.51426 | 0.75877 | -12.76561 | -9.68618
257.90019 | 0.7368 | -13.12656 | -9.67168 | 0.73414 | -13.22667 | -9.71019 | 0.7456 | -12.93125 | -9.64153 | 0.73762 | -13.19435 | -9.73239 | 0.74745 | -13.50788 | -10.09652 | 0.76438 | -13.48512 | -10.30776 | 0.73249 | -13.87631 | -10.16422 | 0.73862 | -13.94232 | -10.29801 | 0.52192 | -11.63867 | -6.07449 | 0.69963 | -13.46258 | -9.41885 | 0.70901 | -13.01956 | -9.23101 | 0.69078 | -13.21769 | -9.13045 | 0.73833 | -13.06194 | -9.64396 | 0.73623 | -12.82704 | -9.44361 | 0.70791 | -13.51431 | -9.56696 | 0.73835 | -13.39734 | -9.89194 | 0.73126 | -13.16691 | -9.62841 | 0.72433 | -13.11989 | -9.5031 | 0.7235 | -13.03849 | -9.4333 | 0.6872 | -13.14098 | -9.03052 | 0.74959 | -14.09994 | -10.56918 | 0.72112 | -13.96883 | -10.07315 | 0.76579 | -12.48569 | -9.56147 | 0.74435 | -12.93026 | -9.62462
258 | 0.73879 | -13.08893 | -9.66998 | 0.74231 | -13.08403 | -9.71247 | 0.73145 | -13.13447 | -9.60718 | 0.73167 | -13.27312 | -9.71148 | 0.75424 | -13.47086 | -10.16025 | 0.75616 | -13.60132 | -10.28475 | 0.71982 | -14.00318 | -10.07983 | 0.70908 | -14.2001 | -10.06894 | 0.49927 | -12.58444 | -6.28298 | 0.6955 | -13.53784 | -9.41561 | 0.71905 | -12.95329 | -9.31405 | 0.69616 | -13.15171 | -9.15572 | 0.72192 | -13.27441 | -9.58302 | 0.71581 | -13.05139 | -9.34233 | 0.72736 | -13.30681 | -9.67886 | 0.74522 | -13.34544 | -9.94533 | 0.75018 | -12.79263 | -9.5968 | 0.73298 | -12.95056 | -9.49254 | 0.72803 | -12.99596 | -9.46151 | 0.71186 | -12.72355 | -9.05735 | 0.73909 | -14.19622 | -10.49225 | 0.70509 | -14.12906 | -9.96228 | 0.74935 | -12.71555 | -9.52844 | 0.7616 | -12.72362 | -9.69028
258.10021 | 0.74564 | -13.00563 | -9.69748 | 0.73179 | -13.23503 | -9.68529 | 0.75037 | -12.90777 | -9.68555 | 0.72435 | -13.34393 | -9.66565 | 0.74952 | -13.51761 | -10.13177 | 0.76198 | -13.51269 | -10.29641 | 0.72939 | -13.90664 | -10.14333 | 0.73451 | -13.79619 | -10.13345 | 0.52481 | -11.81678 | -6.20159 | 0.67356 | -13.77603 | -9.27895 | 0.7177 | -12.98001 | -9.3157 | 0.70702 | -13.06434 | -9.23676 | 0.73447 | -13.14854 | -9.65728 | 0.72928 | -12.8615 | -9.37957 | 0.72109 | -13.33818 | -9.61808 | 0.72991 | -13.47304 | -9.83415 | 0.73195 | -13.14551 | -9.62187 | 0.71694 | -13.19298 | -9.45862 | 0.73728 | -12.87634 | -9.49351 | 0.68911 | -13.12158 | -9.04219 | 0.71598 | -14.45494 | -10.34952 | 0.74121 | -13.73589 | -10.1812 | 0.75935 | -12.58539 | -9.55667 | 0.75167 | -12.87955 | -9.68115
258.20016 | 0.75014 | -12.94998 | -9.71426 | 0.73345 | -13.21897 | -9.6955 | 0.74341 | -12.97127 | -9.64292 | 0.72839 | -13.31672 | -9.69978 | 0.74888 | -13.55841 | -10.15363 | 0.75901 | -13.54787 | -10.28299 | 0.70375 | -14.13738 | -9.94922 | 0.70479 | -14.26757 | -10.05566 | 0.49924 | -11.97498 | -5.97835 | 0.71076 | -13.33196 | -9.47585 | 0.7135 | -13.00162 | -9.27664 | 0.70886 | -13.01174 | -9.22345 | 0.73445 | -13.13249 | -9.64519 | 0.74685 | -12.66823 | -9.46126 | 0.73042 | -13.17281 | -9.62169 | 0.74367 | -13.35164 | -9.92926 | 0.73871 | -13.05899 | -9.64678 | 0.70859 | -13.29649 | -9.42178 | 0.73497 | -12.89251 | -9.47562 | 0.6766 | -13.26704 | -8.97644 | 0.71272 | -14.46834 | -10.31186 | 0.73393 | -13.8284 | -10.14902 | 0.74504 | -12.76548 | -9.51082 | 0.76585 | -12.68292 | -9.71319
258.30002 | 0.73279 | -13.14342 | -9.63131 | 0.72902 | -13.24756 | -9.65771 | 0.71907 | -13.2698 | -9.54197 | 0.72633 | -13.33632 | -9.6866 | 0.74604 | -13.56797 | -10.1222 | 0.75469 | -13.46107 | -10.15887 | 0.72444 | -13.85196 | -10.03488 | 0.72105 | -14.13338 | -10.19084 | 0.50258 | -11.91538 | -5.98838 | 0.67316 | -13.80294 | -9.29158 | 0.71538 | -12.95361 | -9.26671 | 0.7063 | -13.05223 | -9.21876 | 0.72694 | -13.22477 | -9.61355 | 0.72729 | -12.91554 | -9.39329 | 0.7208 | -13.34713 | -9.62061 | 0.7484 | -13.3167 | -9.96627 | 0.73814 | -13.05713 | -9.63804 | 0.72401 | -13.13495 | -9.50987 | 0.74203 | -12.84856 | -9.53407 | 0.69328 | -13.05279 | -9.04918 | 0.72159 | -14.40063 | -10.39128 | 0.70739 | -14.09853 | -9.97311 | 0.73777 | -12.85311 | -9.4826 | 0.7567 | -12.81124 | -9.69433
258.40007 | 0.73974 | -13.07433 | -9.67158 | 0.7295 | -13.25726 | -9.67124 | 0.73561 | -13.09448 | -9.63243 | 0.73419 | -13.21681 | -9.70359 | 0.76047 | -13.39674 | -10.18786 | 0.75453 | -13.62204 | -10.27821 | 0.71953 | -14.01123 | -10.08152 | 0.72485 | -14.07225 | -10.20024 | 0.48209 | -12.15893 | -5.86166 | 0.70312 | -13.36569 | -9.39767 | 0.72174 | -12.83027 | -9.26017 | 0.70163 | -13.07127 | -9.17121 | 0.72464 | -13.22914 | -9.58639 | 0.73755 | -12.80602 | -9.44502 | 0.72036 | -13.37271 | -9.63311 | 0.74845 | -13.26581 | -9.92886 | 0.73303 | -13.11731 | -9.61542 | 0.73791 | -12.92209 | -9.53538 | 0.73427 | -12.94221 | -9.50305 | 0.6933 | -13.03162 | -9.03481 | 0.75343 | -14.02113 | -10.56388 | 0.71589 | -13.99171 | -10.01647 | 0.74981 | -12.69981 | -9.52242 | 0.75287 | -12.84318 | -9.66922
258.50017 | 0.74716 | -12.9907 | -9.70609 | 0.74023 | -13.12411 | -9.71492 | 0.72246 | -13.19106 | -9.52998 | 0.73007 | -13.28163 | -9.69656 | 0.74186 | -13.607 | -10.09442 | 0.7473 | -13.66427 | -10.21125 | 0.71864 | -13.99267 | -10.05564 | 0.70573 | -14.24211 | -10.0511 | 0.5063 | -11.76243 | -5.95531 | 0.67903 | -13.70993 | -9.3094 | 0.70134 | -13.14486 | -9.21901 | 0.72817 | -12.77445 | -9.30192 | 0.73384 | -13.13833 | -9.6415 | 0.73769 | -12.77188 | -9.42171 | 0.72274 | -13.2969 | -9.61023 | 0.74792 | -13.31381 | -9.95772 | 0.73017 | -13.16907 | -9.61562 | 0.74477 | -12.78301 | -9.52045 | 0.72715 | -13.01599 | -9.46459 | 0.68646 | -13.14591 | -9.02418 | 0.72067 | -14.38653 | -10.36794 | 0.72143 | -13.98541 | -10.08952 | 0.75775 | -12.60681 | -9.55286 | 0.75382 | -12.81519 | -9.66036
258.60017 | 0.7423 | -13.03562 | -9.67635 | 0.73712 | -13.14834 | -9.69188 | 0.74072 | -13.01243 | -9.63863 | 0.71887 | -13.40437 | -9.63603 | 0.74968 | -13.54967 | -10.15793 | 0.74852 | -13.65957 | -10.22441 | 0.71706 | -14.02054 | -10.05364 | 0.69549 | -14.33971 | -9.97309 | 0.4939 | -12.39777 | -6.12321 | 0.69821 | -13.50547 | -9.4296 | 0.71792 | -12.9666 | -9.30899 | 0.71869 | -12.89501 | -9.26749 | 0.74805 | -12.96446 | -9.69804 | 0.71213 | -13.06704 | -9.30539 | 0.725 | -13.31054 | -9.65011 | 0.73823 | -13.39826 | -9.89097 | 0.72844 | -13.17548 | -9.59752 | 0.72043 | -13.15121 | -9.47456 | 0.73178 | -12.97663 | -9.49601 | 0.69253 | -13.05076 | -9.0381 | 0.7161 | -14.42275 | -10.32813 | 0.74199 | -13.77273 | -10.21926 | 0.73261 | -12.90464 | -9.45407 | 0.76814 | -12.66354 | -9.72732
258.70014 | 0.74322 | -13.03691 | -9.68926 | 0.72727 | -13.2631 | -9.64584 | 0.74574 | -12.909 | -9.62681 | 0.74628 | -13.08777 | -9.76709 | 0.76124 | -13.40967 | -10.20803 | 0.75592 | -13.57633 | -10.26263 | 0.72475 | -13.95478 | -10.11369 | 0.72643 | -14.04132 | -10.20008 | 0.47915 | -12.72308 | -6.09621 | 0.68197 | -13.68187 | -9.33063 | 0.7216 | -12.92402 | -9.32595 | 0.71325 | -12.94054 | -9.22988 | 0.72655 | -13.20961 | -9.59742 | 0.71818 | -12.92301 | -9.28105 | 0.72463 | -13.27735 | -9.62114 | 0.7436 | -13.30977 | -9.89714 | 0.73148 | -13.14226 | -9.6133 | 0.72957 | -13.06008 | -9.52831 | 0.72506 | -13.01984 | -9.44018 | 0.69397 | -13.00646 | -9.02609 | 0.744 | -14.09183 | -10.48426 | 0.72743 | -13.9164 | -10.12315 | 0.73672 | -12.85527 | -9.47069 | 0.75357 | -12.82403 | -9.66384
258.80017 | 0.75259 | -12.88807 | -9.69938 | 0.74053 | -13.12036 | -9.716 | 0.74075 | -13.02825 | -9.65066 | 0.7397 | -13.19392 | -9.75961 | 0.75741 | -13.3962 | -10.14636 | 0.76807 | -13.45506 | -10.33448 | 0.71123 | -13.98677 | -9.94785 | 0.71737 | -14.14574 | -10.14778 | 0.53736 | -11.41128 | -6.13196 | 0.69038 | -13.58523 | -9.37891 | 0.70821 | -13.05071 | -9.24269 | 0.72375 | -12.85759 | -9.30565 | 0.71552 | -13.33671 | -9.54263 | 0.72785 | -12.9084 | -9.3954 | 0.71024 | -13.50919 | -9.59475 | 0.73248 | -13.44105 | -9.84534 | 0.74253 | -13.01992 | -9.66772 | 0.73509 | -12.97899 | -9.54074 | 0.74529 | -12.80537 | -9.54376 | 0.66879 | -13.35176 | -8.92951 | 0.72757 | -14.32459 | -10.42221 | 0.73335 | -13.83515 | -10.14606 | 0.74495 | -12.75091 | -9.49875 | 0.75299 | -12.81552 | -9.65001
258.90007 | 0.74204 | -13.03348 | -9.67133 | 0.73444 | -13.188 | -9.68583 | 0.73945 | -13.02539 | -9.63163 | 0.73046 | -13.28308 | -9.70281 | 0.74639 | -13.51341 | -10.08626 | 0.76206 | -13.49683 | -10.28546 | 0.76797 | -13.31446 | -10.22516 | 0.74806 | -13.83933 | -10.35271 | 0.50533 | -12.40609 | -6.26923 | 0.69073 | -13.58688 | -9.3849 | 0.68624 | -13.2706 | -9.10676 | 0.68686 | -13.21287 | -9.07537 | 0.73337 | -13.14737 | -9.64191 | 0.74251 | -12.69379 | -9.42521 | 0.72975 | -13.24697 | -9.66693 | 0.74578 | -13.26063 | -9.88949 | 0.72701 | -13.16498 | -9.57112 | 0.72604 | -13.09909 | -9.51044 | 0.74582 | -12.7018 | -9.47322 | 0.69673 | -13.03251 | -9.08008 | 0.71075 | -14.49845 | -10.30479 | 0.73426 | -13.82356 | -10.15007 | 0.75494 | -12.62984 | -9.53473 | 0.74743 | -12.88994 | -9.6343
259.00012 | 0.73473 | -13.14407 | -9.65735 | 0.73889 | -13.14012 | -9.70917 | 0.73449 | -13.08545 | -9.61113 | 0.71235 | -13.45481 | -9.58459 | 0.75345 | -13.45295 | -10.13613 | 0.7502 | -13.65963 | -10.24748 | 0.74398 | -13.76963 | -10.24431 | 0.72617 | -14.05966 | -10.20976 | 0.49771 | -12.77108 | -6.35632 | 0.67455 | -13.66168 | -9.2155 | 0.72485 | -12.79273 | -9.27285 | 0.70604 | -13.02864 | -9.19876 | 0.72871 | -13.18231 | -9.60603 | 0.71231 | -13.07596 | -9.31412 | 0.72067 | -13.35996 | -9.62819 | 0.74069 | -13.38554 | -9.91452 | 0.70764 | -13.39529 | -9.47907 | 0.72481 | -13.10275 | -9.49695 | 0.71959 | -13.07924 | -9.41175 | 0.69559 | -13.02188 | -9.05786 | 0.73579 | -14.15104 | -10.41221 | 0.71695 | -14.00983 | -10.04427 | 0.74239 | -12.80231 | -9.50432 | 0.74683 | -12.88625 | -9.6238
259.10009 | 0.73948 | -13.05813 | -9.65628 | 0.75045 | -13.00873 | -9.76239 | 0.74145 | -13.02288 | -9.65588 | 0.7294 | -13.29433 | -9.69687 | 0.7516 | -13.45035 | -10.10934 | 0.75034 | -13.60377 | -10.20747 | 0.69629 | -14.20156 | -9.88846 | 0.69854 | -14.32238 | -10.00468 | 0.48753 | -12.58879 | -6.1374 | 0.69187 | -13.5511 | -9.37563 | 0.71294 | -13.03731 | -9.29484 | 0.68313 | -13.24821 | -9.0502 | 0.74242 | -13.03761 | -9.67936 | 0.70582 | -13.11449 | -9.25643 | 0.71337 | -13.46149 | -9.60305 | 0.74269 | -13.36766 | -9.92804 | 0.71859 | -13.25896 | -9.52782 | 0.72399 | -13.10227 | -9.48586 | 0.72879 | -13.0015 | -9.47535 | 0.6875 | -13.13763 | -9.03212 | 0.74018 | -14.10406 | -10.43957 | 0.73709 | -13.79077 | -10.16507 | 0.74906 | -12.71954 | -9.52767 | 0.7549 | -12.80088 | -9.66343
259.20012 | 0.73316 | -13.16302 | -9.65066 | 0.73288 | -13.22276 | -9.69067 | 0.731 | -13.14169 | -9.60663 | 0.71528 | -13.43467 | -9.60962 | 0.74524 | -13.50663 | -10.06564 | 0.75989 | -13.49897 | -10.25768 | 0.72144 | -13.97745 | -10.08393 | 0.71519 | -14.17526 | -10.13799 | 0.50819 | -12.23949 | -6.21995 | 0.7021 | -13.44341 | -9.43866 | 0.71547 | -13.01133 | -9.30927 | 0.73014 | -12.73293 | -9.29678 | 0.73493 | -13.12661 | -9.64719 | 0.73752 | -12.74043 | -9.39634 | 0.71689 | -13.44359 | -9.63752 | 0.75017 | -13.20928 | -9.90926 | 0.72602 | -13.22749 | -9.60345 | 0.7299 | -13.04213 | -9.51944 | 0.71649 | -13.10201 | -9.38753 | 0.70608 | -12.8817 | -9.0955 | 0.73714 | -14.23068 | -10.49006 | 0.73425 | -13.80493 | -10.1362 | 0.74894 | -12.73221 | -9.5357 | 0.74864 | -12.85607 | -9.62455
259.30009 | 0.73042 | -13.17254 | -9.62149 | 0.74024 | -13.14021 | -9.72689 | 0.74212 | -13.01268 | -9.65694 | 0.7173 | -13.42583 | -9.63039 | 0.74471 | -13.51273 | -10.06305 | 0.74879 | -13.69511 | -10.25476 | 0.74664 | -13.71527 | -10.24036 | 0.73496 | -13.96434 | -10.2633 | 0.53937 | -9.72189 | -5.24366 | 0.69847 | -13.46072 | -9.40194 | 0.69907 | -13.16629 | -9.20412 | 0.72553 | -12.75489 | -9.25402 | 0.72309 | -13.2664 | -9.59283 | 0.72735 | -12.91703 | -9.39518 | 0.71722 | -13.41189 | -9.61927 | 0.72038 | -13.59044 | -9.79028 | 0.7044 | -13.4274 | -9.45821 | 0.72108 | -13.13087 | -9.46843 | 0.75355 | -12.58367 | -9.48236 | 0.69393 | -13.06253 | -9.06443 | 0.73758 | -14.16725 | -10.44949 | 0.70946 | -14.06608 | -9.97927 | 0.74782 | -12.74279 | -9.52927 | 0.76052 | -12.74074 | -9.68959
259.4 | 0.74717 | -12.94403 | -9.67144 | 0.73973 | -13.13053 | -9.71303 | 0.73518 | -13.07505 | -9.6125 | 0.72461 | -13.32894 | -9.65823 | 0.7585 | -13.36304 | -10.1359 | 0.75507 | -13.57457 | -10.24979 | 0.70466 | -14.129 | -9.95611 | 0.71171 | -14.18079 | -10.09262 | 0.54577 | -10.53493 | -5.74967 | 0.70925 | -13.24711 | -9.39546 | 0.70307 | -13.11606 | -9.22144 | 0.70868 | -13.02376 | -9.22973 | 0.73953 | -13.07148 | -9.66679 | 0.71208 | -13.06453 | -9.30293 | 0.71003 | -13.45556 | -9.55379 | 0.73816 | -13.36375 | -9.86464 | 0.72846 | -13.15876 | -9.58557 | 0.72761 | -13.05384 | -9.49815 | 0.74272 | -12.73103 | -9.45559 | 0.69255 | -13.05645 | -9.04227 | 0.71953 | -14.40789 | -10.36696 | 0.70153 | -14.16566 | -9.93768 | 0.73906 | -12.82515 | -9.47858 | 0.746 | -12.90497 | -9.62711
259.50024 | 0.74686 | -12.95507 | -9.67565 | 0.72922 | -13.27086 | -9.6774 | 0.73001 | -13.15649 | -9.60442 | 0.72861 | -13.30255 | -9.69242 | 0.75883 | -13.35102 | -10.13113 | 0.75856 | -13.51871 | -10.25471 | 0.70977 | -14.08333 | -9.99595 | 0.70667 | -14.19224 | -10.02919 | 0.4883 | -12.26191 | -5.98745 | 0.69242 | -13.55613 | -9.38655 | 0.69331 | -13.20706 | -9.15655 | 0.70816 | -13.01454 | -9.21639 | 0.73613 | -13.10284 | -9.64536 | 0.69803 | -13.14733 | -9.1772 | 0.72677 | -13.27871 | -9.65053 | 0.76121 | -12.69644 | -9.66459 | 0.73911 | -13.02997 | -9.63065 | 0.73424 | -12.97909 | -9.52979 | 0.7403 | -12.81776 | -9.48905 | 0.69341 | -13.06378 | -9.0586 | 0.7234 | -14.36291 | -10.39007 | 0.7204 | -13.92221 | -10.02952 | 0.73304 | -12.88709 | -9.4467 | 0.75586 | -12.79284 | -9.66961
259.60019 | 0.74617 | -12.9901 | -9.69285 | 0.7477 | -13.02774 | -9.74088 | 0.73366 | -13.10967 | -9.61809 | 0.76022 | -12.81592 | -9.7429 | 0.75851 | -13.35933 | -10.13324 | 0.75734 | -13.53947 | -10.25401 | 0.7383 | -13.81104 | -10.19672 | 0.7143 | -14.1759 | -10.12579 | 0.5008 | -12.20935 | -6.11448 | 0.69881 | -13.48581 | -9.42401 | 0.71022 | -12.99871 | -9.23196 | 0.71294 | -12.96826 | -9.24554 | 0.7441 | -13.00636 | -9.67807 | 0.72095 | -13.00096 | -9.37306 | 0.71677 | -13.37365 | -9.58583 | 0.74545 | -13.04951 | -9.72778 | 0.7434 | -12.94524 | -9.62344 | 0.7179 | -13.17993 | -9.46191 | 0.73303 | -12.92572 | -9.475 | 0.6853 | -13.15822 | -9.01731 | 0.73768 | -14.23491 | -10.50085 | 0.71763 | -14.00419 | -10.04981 | 0.73948 | -12.82555 | -9.48428 | 0.75632 | -12.75121 | -9.644
259.70007 | 0.75448 | -12.8798 | -9.71758 | 0.73038 | -13.22324 | -9.65805 | 0.72583 | -13.19363 | -9.57636 | 0.73908 | -13.16236 | -9.72798 | 0.74882 | -13.48054 | -10.09454 | 0.7625 | -13.49532 | -10.29023 | 0.71616 | -14.02989 | -10.0477 | 0.72845 | -14.03171 | -10.22147 | 0.53389 | -10.6789 | -5.70132 | 0.67338 | -13.76697 | -9.27043 | 0.72802 | -12.76703 | -9.29471 | 0.70117 | -13.05233 | -9.15185 | 0.74291 | -13.02305 | -9.67497 | 0.70765 | -13.07085 | -9.24956 | 0.71352 | -13.41076 | -9.5689 | 0.7473 | -13.07449 | -9.7705 | 0.72707 | -13.19559 | -9.59413 | 0.74413 | -12.82464 | -9.54318 | 0.73811 | -12.86538 | -9.49611 | 0.68993 | -13.08576 | -9.0283 | 0.72058 | -14.25714 | -10.27335 | 0.7263 | -13.89916 | -10.09503 | 0.75259 | -12.68647 | -9.54775 | 0.75781 | -12.74866 | -9.66106
259.80019 | 0.74777 | -12.96217 | -9.69275 | 0.76157 | -12.89937 | -9.82379 | 0.73872 | -13.04271 | -9.63491 | 0.75802 | -12.90563 | -9.78271 | 0.74635 | -13.51289 | -10.08542 | 0.75589 | -13.5953 | -10.27656 | 0.70198 | -14.12946 | -9.91854 | 0.73788 | -13.93419 | -10.28176 | 0.52639 | -10.71775 | -5.64172 | 0.70763 | -13.39518 | -9.4788 | 0.70022 | -13.13776 | -9.19939 | 0.71068 | -12.96247 | -9.21213 | 0.72848 | -13.20646 | -9.62068 | 0.73654 | -12.65143 | -9.31831 | 0.71382 | -13.39694 | -9.56298 | 0.73228 | -13.28128 | -9.72564 | 0.72503 | -13.21628 | -9.58224 | 0.72852 | -13.01231 | -9.47974 | 0.73423 | -12.91807 | -9.48487 | 0.68564 | -13.11634 | -8.99305 | 0.72279 | -14.37538 | -10.39045 | 0.73209 | -13.87443 | -10.15731 | 0.74203 | -12.78413 | -9.48615 | 0.75225 | -12.82532 | -9.64788
259.90021 | 0.7456 | -12.9971 | -9.69062 | 0.73687 | -13.22317 | -9.7437 | 0.73313 | -13.11846 | -9.61759 | 0.72385 | -13.33891 | -9.65534 | 0.75209 | -13.46142 | -10.12417 | 0.74253 | -13.73316 | -10.19735 | 0.73202 | -13.88229 | -10.16206 | 0.71744 | -14.14634 | -10.14911 | 0.55014 | -10.69718 | -5.88498 | 0.67742 | -13.76214 | -9.32271 | 0.70324 | -13.11579 | -9.22352 | 0.69657 | -13.1311 | -9.14672 | 0.74164 | -12.98777 | -9.63224 | 0.71997 | -12.97558 | -9.34208 | 0.72303 | -13.29017 | -9.60918 | 0.74225 | -13.16273 | -9.77004 | 0.72276 | -13.23894 | -9.56862 | 0.6987 | -13.37259 | -9.34341 | 0.73471 | -12.91786 | -9.49087 | 0.69431 | -13.00265 | -9.02783 | 0.7098 | -14.50636 | -10.29661 | 0.73463 | -13.819 | -10.1518 | 0.74963 | -12.73007 | -9.54287 | 0.75123 | -12.84742 | -9.65139
260 | 0.73833 | -13.09237 | -9.66654 | 0.72922 | -13.29683 | -9.6963 | 0.71073 | -13.34219 | -9.48275 | 0.73861 | -13.16244 | -9.72187 | 0.75547 | -13.38844 | -10.11458 | 0.75523 | -13.61519 | -10.28264 | 0.72657 | -13.92307 | -10.11615 | 0.72548 | -14.05903 | -10.19956 | 0.56176 | -10.04396 | -5.64231 | 0.69659 | -13.55161 | -9.43992 | 0.71209 | -13.03063 | -9.27896 | 0.69547 | -13.12312 | -9.1267 | 0.72849 | -13.19828 | -9.61484 | 0.71144 | -13.05924 | -9.29089 | 0.70528 | -13.48683 | -9.51204 | 0.7489 | -13.08017 | -9.79579 | 0.74619 | -12.94761 | -9.66137 | 0.72316 | -13.09641 | -9.47079 | 0.73135 | -12.84294 | -9.39263 | 0.68487 | -13.15461 | -9.0092 | 0.73308 | -14.24236 | -10.44078 | 0.73122 | -13.88468 | -10.15277 | 0.74612 | -12.7793 | -9.53487 | 0.75824 | -12.7428 | -9.6621
260.10019 | 0.75378 | -12.8867 | -9.71376 | 0.73191 | -13.26937 | -9.71194 | 0.73598 | -13.08142 | -9.62768 | 0.74861 | -13.04694 | -9.76709 | 0.75537 | -13.42387 | -10.14005 | 0.74644 | -13.69522 | -10.22262 | 0.71781 | -13.9943 | -10.0453 | 0.7182 | -14.13883 | -10.15447 | 0.53846 | -11.34762 | -6.11028 | 0.69938 | -13.50068 | -9.44215 | 0.6848 | -13.27328 | -9.08956 | 0.734 | -12.66872 | -9.29889 | 0.74221 | -13.03499 | -9.67475 | 0.71938 | -12.99629 | -9.34927 | 0.72233 | -13.26794 | -9.58383 | 0.73043 | -13.32939 | -9.73614 | 0.73036 | -13.12513 | -9.58602 | 0.72465 | -13.08485 | -9.48194 | 0.72743 | -12.98586 | -9.44633 | 0.69598 | -13.00208 | -9.04916 | 0.73786 | -14.21726 | -10.4903 | 0.73888 | -13.78417 | -10.1849 | 0.73759 | -12.87358 | -9.49537 | 0.76105 | -12.70958 | -9.67258
260.20021 | 0.73687 | -13.0994 | -9.65258 | 0.73329 | -13.23711 | -9.70661 | 0.71241 | -13.33775 | -9.50189 | 0.72285 | -13.36133 | -9.65821 | 0.7484 | -13.49868 | -10.10241 | 0.75447 | -13.57588 | -10.24255 | 0.71062 | -14.06984 | -9.99826 | 0.71126 | -14.20534 | -10.10372 | 0.54821 | -11.17788 | -6.12785 | 0.70729 | -13.36814 | -9.45515 | 0.67748 | -13.35495 | -9.04767 | 0.70497 | -13.07366 | -9.21652 | 0.7398 | -13.04248 | -9.64881 | 0.73494 | -12.68324 | -9.32141 | 0.71754 | -13.31884 | -9.55677 | 0.74008 | -13.21606 | -9.78096 | 0.72024 | -13.2726 | -9.55948 | 0.72244 | -13.11449 | -9.47448 | 0.74273 | -12.82152 | -9.52294 | 0.67946 | -13.22236 | -8.98402 | 0.72553 | -14.35622 | -10.41585 | 0.7335 | -13.82676 | -10.14194 | 0.7502 | -12.71084 | -9.5357 | 0.75911 | -12.76119 | -9.68721
260.30016 | 0.72789 | -13.22838 | -9.62882 | 0.74058 | -13.19906 | -9.77497 | 0.7336 | -13.099 | -9.60937 | 0.72558 | -13.32689 | -9.6697 | 0.7541 | -13.42316 | -10.12244 | 0.7599 | -13.48481 | -10.24705 | 0.74689 | -13.73009 | -10.25494 | 0.7224 | -14.09345 | -10.18112 | 0.49498 | -11.5061 | -5.6953 | 0.71444 | -13.18294 | -9.41837 | 0.70535 | -13.10211 | -9.24159 | 0.7255 | -12.74464 | -9.24628 | 0.74194 | -13.02104 | -9.66085 | 0.71976 | -12.98061 | -9.34294 | 0.7081 | -13.45029 | -9.52414 | 0.7286 | -13.32753 | -9.71043 | 0.73289 | -13.10388 | -9.60376 | 0.70209 | -13.35119 | -9.3737 | 0.74274 | -12.81829 | -9.52067 | 0.6952 | -13.03293 | -9.06052 | 0.73762 | -14.22963 | -10.496 | 0.74284 | -13.69863 | -10.17582 | 0.76135 | -12.5922 | -9.58707 | 0.77368 | -12.57421 | -9.72843
260.40007 | 0.74295 | -13.04397 | -9.69096 | 0.74159 | -13.16144 | -9.7604 | 0.72436 | -13.20993 | -9.56873 | 0.74203 | -13.14783 | -9.75611 | 0.75473 | -13.42227 | -10.13022 | 0.74286 | -13.71078 | -10.18519 | 0.74182 | -13.7035 | -10.16548 | 0.72738 | -14.05703 | -10.22486 | 0.48381 | -11.63749 | -5.63035 | 0.6778 | -13.72897 | -9.30545 | 0.69921 | -13.16926 | -9.20813 | 0.70856 | -12.98886 | -9.20341 | 0.74674 | -12.98118 | -9.6935 | 0.72087 | -13.00936 | -9.37802 | 0.72107 | -13.28475 | -9.57922 | 0.73323 | -13.30178 | -9.75321 | 0.70734 | -13.35886 | -9.44931 | 0.73349 | -13.00493 | -9.53901 | 0.75053 | -12.64986 | -9.49403 | 0.69864 | -12.94103 | -9.04116 | 0.75384 | -14.03648 | -10.5812 | 0.72261 | -13.94991 | -10.0804 | 0.744 | -12.8372 | -9.5509 | 0.7446 | -12.91169 | -9.61409
260.50007 | 0.7375 | -13.10077 | -9.66187 | 0.72798 | -13.34352 | -9.71387 | 0.72399 | -13.19789 | -9.55516 | 0.72869 | -13.28353 | -9.67955 | 0.74866 | -13.47369 | -10.08724 | 0.73418 | -13.79365 | -10.12702 | 0.74724 | -13.70395 | -10.2401 | 0.74365 | -13.85552 | -10.3037 | 0.52027 | -11.49571 | -5.98087 | 0.69302 | -13.56113 | -9.39809 | 0.7132 | -13.04218 | -9.30171 | 0.70114 | -13.07102 | -9.16465 | 0.74782 | -12.94449 | -9.6802 | 0.73381 | -12.86583 | -9.44113 | 0.70801 | -13.43473 | -9.51188 | 0.7369 | -13.27683 | -9.78365 | 0.72208 | -13.22951 | -9.55275 | 0.74398 | -12.85191 | -9.56162 | 0.72425 | -12.95972 | -9.38601 | 0.69939 | -12.9693 | -9.07055 | 0.71593 | -14.43456 | -10.33409 | 0.71067 | -14.03394 | -9.97352 | 0.74479 | -12.80757 | -9.53895 | 0.76412 | -12.66765 | -9.67963
260.60016 | 0.73703 | -13.10453 | -9.65836 | 0.73737 | -13.22162 | -9.74926 | 0.72446 | -13.1876 | -9.55393 | 0.73469 | -13.20198 | -9.69932 | 0.75771 | -13.37023 | -10.13073 | 0.75269 | -13.62532 | -10.25558 | 0.70936 | -14.08157 | -9.98886 | 0.72535 | -14.06071 | -10.19899 | 0.48078 | -11.28056 | -5.42349 | 0.67693 | -13.70262 | -9.27574 | 0.71346 | -13.00079 | -9.27556 | 0.71212 | -12.96643 | -9.23368 | 0.74376 | -13.02271 | -9.68577 | 0.71616 | -13.03791 | -9.33726 | 0.71161 | -13.36439 | -9.51021 | 0.73779 | -13.24448 | -9.77166 | 0.7254 | -13.18297 | -9.56288 | 0.72681 | -13.07041 | -9.49977 | 0.73586 | -12.89016 | -9.48541 | 0.69285 | -13.04433 | -9.03775 | 0.71205 | -14.41842 | -10.26669 | 0.71438 | -14.03298 | -10.02493 | 0.73601 | -12.87796 | -9.47837 | 0.75035 | -12.85826 | -9.64817
260.70017 | 0.74186 | -13.04212 | -9.6754 | 0.73604 | -13.24064 | -9.7457 | 0.7533 | -12.84144 | -9.67351 | 0.74203 | -13.05428 | -9.68662 | 0.74711 | -13.48972 | -10.07837 | 0.75361 | -13.61116 | -10.25756 | 0.72328 | -13.95562 | -10.09379 | 0.71775 | -14.12014 | -10.13475 | 0.50042 | -10.3114 | -5.16006 | 0.69427 | -13.51644 | -9.3841 | 0.72261 | -12.79677 | -9.24705 | 0.69409 | -13.17919 | -9.14751 | 0.72589 | -13.22771 | -9.60192 | 0.71565 | -13.00704 | -9.30849 | 0.70571 | -13.48337 | -9.51529 | 0.75119 | -13.09939 | -9.84012 | 0.71293 | -13.32231 | -9.49789 | 0.72471 | -13.01411 | -9.43142 | 0.72384 | -13.02054 | -9.42481 | 0.69331 | -13.03744 | -9.03893 | 0.74568 | -14.10471 | -10.51756 | 0.70824 | -14.08995 | -9.97911 | 0.74195 | -12.80046 | -9.49725 | 0.75933 | -12.76935 | -9.6962
260.80019 | 0.7578 | -12.82783 | -9.72097 | 0.73968 | -13.20129 | -9.76472 | 0.75165 | -12.88414 | -9.6843 | 0.74482 | -13.06388 | -9.73029 | 0.74741 | -13.50137 | -10.09104 | 0.75643 | -13.5727 | -10.26682 | 0.72994 | -13.88799 | -10.13733 | 0.75113 | -13.77881 | -10.34968 | 0.49305 | -11.9459 | -5.88993 | 0.68981 | -13.56094 | -9.35447 | 0.72674 | -12.87588 | -9.35745 | 0.70878 | -13.00125 | -9.21508 | 0.72339 | -13.24887 | -9.58412 | 0.71699 | -13.01673 | -9.33284 | 0.73891 | -12.98769 | -9.59668 | 0.74301 | -13.16883 | -9.78458 | 0.71443 | -13.32211 | -9.51767 | 0.73266 | -12.98573 | -9.51409 | 0.74457 | -12.79473 | -9.52663 | 0.67588 | -13.27504 | -8.97231 | 0.7414 | -14.16289 | -10.50038 | 0.72324 | -13.95151 | -10.09028 | 0.74868 | -12.6923 | -9.50251 | 0.75053 | -12.87867 | -9.66582
260.90019 | 0.74425 | -13.02263 | -9.69205 | 0.72614 | -13.36546 | -9.70516 | 0.72262 | -13.23371 | -9.56291 | 0.72744 | -13.3031 | -9.67719 | 0.76957 | -13.24521 | -10.19309 | 0.74028 | -13.74119 | -10.17238 | 0.71204 | -14.06536 | -10.01511 | 0.71974 | -14.132 | -10.17142 | 0.45398 | -12.65206 | -5.74372 | 0.67812 | -13.71474 | -9.30031 | 0.72497 | -12.70961 | -9.21408 | 0.68776 | -13.20861 | -9.0844 | 0.72347 | -13.24172 | -9.58 | 0.72007 | -12.98778 | -9.35211 | 0.71665 | -13.33701 | -9.55793 | 0.7343 | -13.29529 | -9.7628 | 0.72312 | -13.24601 | -9.57843 | 0.72381 | -13.10107 | -9.48267 | 0.72465 | -13.0305 | -9.44255 | 0.68305 | -13.14344 | -8.97761 | 0.72525 | -14.34015 | -10.40012 | 0.71887 | -13.98531 | -10.05357 | 0.74372 | -12.79018 | -9.51228 | 0.75754 | -12.79278 | -9.69106
261.00023 | 0.74895 | -12.95352 | -9.70159 | 0.73923 | -13.20359 | -9.76042 | 0.7312 | -13.12285 | -9.59544 | 0.72521 | -13.31518 | -9.65633 | 0.74254 | -13.55244 | -10.06326 | 0.75165 | -13.63749 | -10.25058 | 0.72333 | -13.97694 | -10.10991 | 0.73419 | -13.97938 | -10.26352 | 0.44369 | -12.65144 | -5.61334 | 0.67829 | -13.70687 | -9.29723 | 0.70552 | -13.08362 | -9.23071 | 0.72337 | -12.80559 | -9.26313 | 0.73507 | -13.13052 | -9.6518 | 0.72901 | -12.79884 | -9.33052 | 0.71554 | -13.36882 | -9.56598 | 0.73161 | -13.32664 | -9.74989 | 0.72167 | -13.23863 | -9.55399 | 0.729 | -13.03664 | -9.50375 | 0.73454 | -12.91607 | -9.48736 | 0.68898 | -13.10423 | -9.02851 | 0.72017 | -14.37971 | -10.35585 | 0.74428 | -13.61021 | -10.12981 | 0.74067 | -12.83241 | -9.50462 | 0.77365 | -12.60684 | -9.75323
261.10003 | 0.74336 | -13.04783 | -9.69922 | 0.7319 | -13.30328 | -9.73671 | 0.74005 | -13.00592 | -9.625 | 0.72751 | -13.28529 | -9.66515 | 0.76245 | -13.32094 | -10.15657 | 0.75387 | -13.58247 | -10.2394 | 0.71627 | -14.03104 | -10.05004 | 0.70127 | -14.30303 | -10.03023 | 0.45373 | -12.06534 | -5.47445 | 0.69981 | -13.38082 | -9.36398 | 0.72125 | -12.89796 | -9.30266 | 0.71622 | -12.94494 | -9.27147 | 0.72992 | -13.19271 | -9.62963 | 0.71953 | -12.98762 | -9.34497 | 0.71135 | -13.40681 | -9.5369 | 0.73664 | -13.29168 | -9.79123 | 0.72104 | -13.25406 | -9.55666 | 0.72623 | -13.07165 | -9.49299 | 0.71749 | -13.09769 | -9.3974 | 0.69571 | -13.0111 | -9.05202 | 0.72155 | -14.38285 | -10.37802 | 0.74249 | -13.75045 | -10.20963 | 0.74294 | -12.78523 | -9.49862 | 0.76775 | -12.65753 | -9.71784
261.20024 | 0.73837 | -13.08762 | -9.66353 | 0.74838 | -13.01149 | -9.73755 | 0.7314 | -13.14176 | -9.61191 | 0.73702 | -13.18723 | -9.71924 | 0.77364 | -13.19415 | -10.20757 | 0.77051 | -13.36454 | -10.29749 | 0.75458 | -13.64878 | -10.29917 | 0.73508 | -13.97229 | -10.27072 | 0.50826 | -10.34827 | -5.25958 | 0.67157 | -13.74194 | -9.22869 | 0.71445 | -13.00336 | -9.29028 | 0.71868 | -12.85467 | -9.23836 | 0.72442 | -13.23699 | -9.58909 | 0.73312 | -12.89896 | -9.4565 | 0.71358 | -13.37046 | -9.54085 | 0.74114 | -13.21061 | -9.79097 | 0.72943 | -13.17251 | -9.60846 | 0.72305 | -13.09096 | -9.46537 | 0.73562 | -12.90906 | -9.4961 | 0.69099 | -13.07137 | -9.0322 | 0.73134 | -14.27714 | -10.44142 | 0.73035 | -13.86494 | -10.12627 | 0.75259 | -12.70401 | -9.56088 | 0.75237 | -12.85229 | -9.66971
261.3001 | 0.75044 | -12.93384 | -9.70609 | 0.72555 | -13.2447 | -9.60967 | 0.72068 | -13.25169 | -9.55027 | 0.73901 | -13.16887 | -9.73194 | 0.74727 | -13.50739 | -10.09366 | 0.75114 | -13.64063 | -10.246 | 0.72163 | -13.96831 | -10.08 | 0.72848 | -14.03586 | -10.22478 | 0.52189 | -10.41988 | -5.43806 | 0.66539 | -13.83131 | -9.20323 | 0.70119 | -13.14521 | -9.21725 | 0.69392 | -13.18491 | -9.14922 | 0.74471 | -13.00589 | -9.68564 | 0.70611 | -13.11684 | -9.26192 | 0.72666 | -13.17741 | -9.57545 | 0.73201 | -13.30287 | -9.73786 | 0.71469 | -13.32161 | -9.52086 | 0.71741 | -13.17916 | -9.45486 | 0.72781 | -12.99284 | -9.4563 | 0.68416 | -13.15042 | -8.997 | 0.73912 | -14.22619 | -10.51485 | 0.71229 | -14.06771 | -10.02026 | 0.74613 | -12.77339 | -9.53059 | 0.74772 | -12.88301 | -9.63291
261.40005 | 0.74016 | -13.09548 | -9.69274 | 0.73213 | -13.17107 | -9.64294 | 0.75495 | -12.85019 | -9.7012 | 0.73307 | -13.23882 | -9.70503 | 0.75448 | -13.47483 | -10.16654 | 0.75633 | -13.60693 | -10.29131 | 0.72777 | -13.93001 | -10.13779 | 0.70068 | -14.28213 | -10.00718 | 0.5336 | -10.75857 | -5.74082 | 0.68457 | -13.58714 | -9.30135 | 0.73686 | -12.73654 | -9.38508 | 0.68424 | -13.27532 | -9.08357 | 0.74343 | -13.01486 | -9.6757 | 0.7183 | -12.98737 | -9.32885 | 0.70582 | -13.45174 | -9.4945 | 0.73817 | -13.27976 | -9.80273 | 0.74007 | -12.99454 | -9.61691 | 0.74221 | -12.89927 | -9.57391 | 0.72842 | -12.96858 | -9.44654 | 0.68312 | -13.16686 | -8.99454 | 0.71173 | -14.46444 | -10.29482 | 0.71189 | -14.06642 | -10.0137 | 0.74534 | -12.79307 | -9.53519 | 0.75761 | -12.77821 | -9.68091
261.5 | 0.749 | -12.97726 | -9.71997 | 0.73144 | -13.12694 | -9.60162 | 0.73437 | -13.07409 | -9.60127 | 0.73943 | -13.17296 | -9.74049 | 0.75286 | -13.50618 | -10.16822 | 0.75114 | -13.6085 | -10.22186 | 0.74382 | -13.67499 | -10.1717 | 0.74438 | -13.81565 | -10.28408 | 0.54616 | -10.75994 | -5.87665 | 0.66587 | -13.83118 | -9.20981 | 0.70506 | -13.07849 | -9.22108 | 0.71103 | -12.987 | -9.23411 | 0.73571 | -13.11887 | -9.65162 | 0.7294 | -12.87247 | -9.38923 | 0.71282 | -13.36383 | -9.52598 | 0.74312 | -13.16784 | -9.78526 | 0.72106 | -13.24866 | -9.55313 | 0.72527 | -13.08936 | -9.49333 | 0.73867 | -12.86103 | -9.50005 | 0.67543 | -13.26541 | -8.95986 | 0.72324 | -14.3727 | -10.39487 | 0.71773 | -13.97964 | -10.03358 | 0.74214 | -12.7855 | -9.48864 | 0.75696 | -12.78909 | -9.68088
261.60002 | 0.74774 | -12.97846 | -9.70455 | 0.71751 | -13.31147 | -9.55107 | 0.71402 | -13.29269 | -9.49126 | 0.73051 | -13.25521 | -9.68307 | 0.75629 | -13.43032 | -10.15718 | 0.74084 | -13.72254 | -10.16618 | 0.71634 | -14.02255 | -10.04494 | 0.70957 | -14.22466 | -10.09342 | 0.49002 | -12.07639 | -5.91773 | 0.70208 | -13.35869 | -9.37888 | 0.68054 | -13.29343 | -9.04675 | 0.71047 | -12.96568 | -9.21166 | 0.72399 | -13.24391 | -9.58842 | 0.74311 | -12.73583 | -9.46412 | 0.71592 | -13.29651 | -9.51919 | 0.73887 | -13.24641 | -9.78737 | 0.73594 | -13.08742 | -9.6315 | 0.7234 | -13.119 | -9.49035 | 0.72518 | -13.01252 | -9.43635 | 0.69017 | -13.04144 | -9.0008 | 0.71208 | -14.45723 | -10.29463 | 0.74525 | -13.5542 | -10.10121 | 0.73846 | -12.84208 | -9.48331 | 0.75568 | -12.7931 | -9.66744
261.70003 | 0.75101 | -12.92907 | -9.70986 | 0.73203 | -13.13709 | -9.61669 | 0.73155 | -13.13322 | -9.60766 | 0.73904 | -13.16343 | -9.72824 | 0.751 | -13.48513 | -10.12737 | 0.76932 | -13.41505 | -10.32044 | 0.71977 | -13.98982 | -10.0694 | 0.71461 | -14.16347 | -10.12131 | 0.51076 | -11.27352 | -5.75807 | 0.69872 | -13.44724 | -9.39582 | 0.7412 | -12.61068 | -9.34704 | 0.6963 | -13.1236 | -9.13792 | 0.71992 | -13.29626 | -9.5722 | 0.72763 | -12.90352 | -9.38894 | 0.72991 | -13.13394 | -9.58663 | 0.73327 | -13.30561 | -9.75661 | 0.73416 | -13.10234 | -9.61915 | 0.71527 | -13.19966 | -9.44134 | 0.74669 | -12.75818 | -9.52636 | 0.69756 | -12.95023 | -9.03361 | 0.72316 | -14.34985 | -10.37727 | 0.71012 | -14.07086 | -9.99202 | 0.75974 | -12.59203 | -9.56665 | 0.75273 | -12.82269 | -9.65205
261.8 | 0.74033 | -13.06717 | -9.67395 | 0.73711 | -13.10661 | -9.66106 | 0.7388 | -13.01146 | -9.61282 | 0.73383 | -13.19607 | -9.68364 | 0.74735 | -13.52952 | -10.11123 | 0.75657 | -13.58221 | -10.27588 | 0.73018 | -13.88899 | -10.14153 | 0.72608 | -14.04502 | -10.19785 | 0.49742 | -11.56666 | -5.75345 | 0.68583 | -13.61154 | -9.33527 | 0.71249 | -12.96816 | -9.23962 | 0.70756 | -12.99562 | -9.19522 | 0.73136 | -13.14559 | -9.61417 | 0.7313 | -12.8811 | -9.41996 | 0.71094 | -13.38134 | -9.51338 | 0.7291 | -13.33408 | -9.72184 | 0.74429 | -12.99246 | -9.67017 | 0.72325 | -13.09913 | -9.47393 | 0.72238 | -13.02775 | -9.41095 | 0.69981 | -12.88468 | -9.01677 | 0.74573 | -14.11029 | -10.52251 | 0.71851 | -13.99077 | -10.05253 | 0.75043 | -12.71191 | -9.53936 | 0.76118 | -12.71797 | -9.68068
261.9 | 0.73166 | -13.17285 | -9.63799 | 0.73161 | -13.17053 | -9.6357 | 0.72628 | -13.16725 | -9.56315 | 0.73465 | -13.20887 | -9.70384 | 0.76493 | -13.32361 | -10.19157 | 0.75612 | -13.58461 | -10.27161 | 0.70998 | -14.06915 | -9.98874 | 0.76145 | -13.51986 | -10.29474 | 0.46959 | -11.71335 | -5.50047 | 0.68151 | -13.65316 | -9.30475 | 0.71835 | -12.96469 | -9.31319 | 0.71078 | -12.97654 | -9.2235 | 0.73884 | -13.07448 | -9.66001 | 0.71874 | -12.96375 | -9.31758 | 0.72649 | -13.16159 | -9.5617 | 0.74788 | -13.13949 | -9.82679 | 0.71961 | -13.24846 | -9.53366 | 0.73117 | -13.02373 | -9.52252 | 0.73401 | -12.87609 | -9.45119 | 0.68892 | -13.07571 | -9.00809 | 0.71817 | -14.40482 | -10.34504 | 0.73834 | -13.78422 | -10.17749 | 0.75208 | -12.65691 | -9.51897 | 0.7475 | -12.87136 | -9.62129
262.00002 | 0.75387 | -12.89054 | -9.71783 | 0.73447 | -13.13105 | -9.6444 | 0.73886 | -12.97364 | -9.58567 | 0.72777 | -13.29516 | -9.67576 | 0.75951 | -13.40624 | -10.1822 | 0.74974 | -13.62823 | -10.21768 | 0.71517 | -14.03301 | -10.03593 | 0.68946 | -14.36703 | -9.9055 | 0.49042 | -10.79101 | -5.29211 | 0.69798 | -13.39278 | -9.34792 | 0.68951 | -13.26232 | -9.14448 | 0.6907 | -13.19079 | -9.11089 | 0.72723 | -13.20366 | -9.60207 | 0.71858 | -13.0053 | -9.34532 | 0.71585 | -13.34671 | -9.55427 | 0.72887 | -13.31414 | -9.70426 | 0.73984 | -13.01784 | -9.6311 | 0.72451 | -13.0831 | -9.47889 | 0.73001 | -12.96103 | -9.46167 | 0.6991 | -12.93038 | -9.0396 | 0.72092 | -14.36616 | -10.35682 | 0.71112 | -14.04654 | -9.98882 | 0.74051 | -12.83457 | -9.50418 | 0.75821 | -12.76576 | -9.67908
262.10024 | 0.74645 | -12.99901 | -9.70312 | 0.74343 | -13.04918 | -9.70113 | 0.72599 | -13.1855 | -9.57253 | 0.73118 | -13.24329 | -9.68329 | 0.75533 | -13.41422 | -10.13223 | 0.76749 | -13.45016 | -10.32289 | 0.72992 | -13.88998 | -10.1386 | 0.72753 | -13.97289 | -10.16566 | 0.47453 | -12.02098 | -5.70431 | 0.69258 | -13.53691 | -9.37535 | 0.71768 | -12.97904 | -9.31479 | 0.70022 | -13.09248 | -9.16764 | 0.7468 | -12.97266 | -9.68793 | 0.72111 | -12.9779 | -9.35851 | 0.71105 | -13.409 | -9.5345 | 0.73582 | -13.27267 | -9.76631 | 0.72617 | -13.18609 | -9.57532 | 0.71828 | -13.16328 | -9.45487 | 0.73868 | -12.84548 | -9.48869 | 0.69653 | -12.94534 | -9.01677 | 0.71303 | -14.44083 | -10.29676 | 0.7176 | -13.98129 | -10.03295 | 0.75715 | -12.61406 | -9.55069 | 0.76636 | -12.64806 | -9.69302
262.20021 | 0.74072 | -13.06216 | -9.67537 | 0.73512 | -13.15897 | -9.67343 | 0.72321 | -13.22103 | -9.5616 | 0.72647 | -13.29886 | -9.66126 | 0.75546 | -13.44718 | -10.15881 | 0.7687 | -13.38524 | -10.28928 | 0.7302 | -13.87633 | -10.13248 | 0.70967 | -14.19068 | -10.07066 | 0.51094 | -11.09243 | -5.66752 | 0.68747 | -13.58234 | -9.33749 | 0.70671 | -13.0875 | -9.24912 | 0.71067 | -12.96756 | -9.21562 | 0.72827 | -13.18228 | -9.6003 | 0.72562 | -12.85521 | -9.32799 | 0.7243 | -13.21859 | -9.57424 | 0.7462 | -13.14417 | -9.80811 | 0.73053 | -13.12886 | -9.59103 | 0.71775 | -13.13266 | -9.42594 | 0.72099 | -13.04806 | -9.40752 | 0.69495 | -13.00568 | -9.03836 | 0.73471 | -14.25406 | -10.4726 | 0.73058 | -13.76593 | -10.0571 | 0.7426 | -12.80806 | -9.51125 | 0.7687 | -12.60638 | -9.69054
262.30003 | 0.73514 | -13.12292 | -9.64723 | 0.73882 | -13.09369 | -9.67384 | 0.72704 | -13.15133 | -9.56153 | 0.73467 | -13.21579 | -9.7093 | 0.76006 | -13.36277 | -10.15647 | 0.74645 | -13.68262 | -10.2134 | 0.70366 | -14.11922 | -9.93513 | 0.71762 | -14.11967 | -10.13254 | 0.51316 | -10.84811 | -5.56678 | 0.68102 | -13.66336 | -9.30505 | 0.69743 | -13.16004 | -9.17826 | 0.69202 | -13.18811 | -9.12646 | 0.72995 | -13.14373 | -9.59432 | 0.7123 | -13.05239 | -9.29718 | 0.70142 | -13.51077 | -9.47678 | 0.7335 | -13.31878 | -9.76938 | 0.71204 | -13.30963 | -9.47696 | 0.71417 | -13.20066 | -9.42751 | 0.74449 | -12.68791 | -9.44597 | 0.69339 | -13.01909 | -9.02737 | 0.74462 | -14.12262 | -10.51604 | 0.69799 | -14.15426 | -9.87958 | 0.76093 | -12.55856 | -9.55616 | 0.75335 | -12.78693 | -9.63309
262.40021 | 0.73308 | -13.14887 | -9.63924 | 0.73212 | -13.18289 | -9.65142 | 0.73659 | -13.03331 | -9.60018 | 0.74614 | -13.06053 | -9.74505 | 0.75014 | -13.41993 | -10.06688 | 0.74405 | -13.67416 | -10.17427 | 0.71732 | -13.87894 | -9.9557 | 0.73711 | -13.92832 | -10.26671 | 0.49957 | -11.63291 | -5.81142 | 0.68202 | -13.66559 | -9.32022 | 0.71331 | -12.98746 | -9.26413 | 0.7086 | -13.00654 | -9.2164 | 0.73445 | -13.0904 | -9.61428 | 0.72988 | -12.91122 | -9.42363 | 0.71972 | -13.30865 | -9.57853 | 0.73945 | -13.22316 | -9.7778 | 0.71849 | -13.26446 | -9.53039 | 0.7369 | -12.9166 | -9.51822 | 0.73656 | -12.87038 | -9.47978 | 0.69314 | -13.03431 | -9.03455 | 0.73012 | -14.2934 | -10.43593 | 0.71784 | -13.96977 | -10.02799 | 0.75207 | -12.69292 | -9.54592 | 0.75482 | -12.78134 | -9.64756
262.50002 | 0.74814 | -12.94801 | -9.6869 | 0.72541 | -13.27651 | -9.6309 | 0.72672 | -13.17301 | -9.57309 | 0.7233 | -13.3205 | -9.63469 | 0.75634 | -13.41031 | -10.14278 | 0.76259 | -13.47833 | -10.27847 | 0.74052 | -13.78787 | -10.21016 | 0.72243 | -14.08741 | -10.17718 | 0.48146 | -12.25881 | -5.90211 | 0.69808 | -13.45068 | -9.38958 | 0.70502 | -13.0846 | -9.22485 | 0.68159 | -13.23104 | -9.01808 | 0.744 | -12.99338 | -9.66711 | 0.74883 | -12.60988 | -9.44271 | 0.71141 | -13.35304 | -9.49948 | 0.72821 | -13.34322 | -9.71661 | 0.71532 | -13.30704 | -9.51874 | 0.72702 | -13.06279 | -9.49695 | 0.73633 | -12.85938 | -9.4688 | 0.68855 | -13.08179 | -9.00747 | 0.72379 | -14.31989 | -10.36462 | 0.73489 | -13.81134 | -10.14983 | 0.74151 | -12.82426 | -9.50937 | 0.75236 | -12.79893 | -9.62943
262.60019 | 0.74258 | -13.02611 | -9.67294 | 0.73294 | -13.19443 | -9.67069 | 0.73823 | -13.02369 | -9.61453 | 0.73266 | -13.23467 | -9.69646 | 0.75247 | -13.48335 | -10.14575 | 0.76124 | -13.51807 | -10.29055 | 0.69491 | -14.18926 | -9.8602 | 0.71799 | -14.11795 | -10.13658 | 0.47574 | -12.04509 | -5.73031 | 0.68944 | -13.54698 | -9.33985 | 0.70169 | -13.11368 | -9.2017 | 0.71454 | -12.92976 | -9.2389 | 0.72284 | -13.24699 | -9.57552 | 0.71072 | -13.04696 | -9.27272 | 0.72583 | -13.18142 | -9.56751 | 0.74574 | -13.18495 | -9.83256 | 0.71369 | -13.32245 | -9.50806 | 0.7391 | -12.92601 | -9.55362 | 0.7334 | -12.93381 | -9.48565 | 0.68878 | -13.09107 | -9.01685 | 0.73151 | -14.27053 | -10.43901 | 0.70844 | -14.09199 | -9.98331 | 0.74943 | -12.72193 | -9.53415 | 0.74778 | -12.89038 | -9.63919
262.70021 | 0.7458 | -12.99272 | -9.68997 | 0.72825 | -13.24896 | -9.64857 | 0.73183 | -13.08367 | -9.57497 | 0.73152 | -13.23054 | -9.6784 | 0.75132 | -13.4615 | -10.11393 | 0.76274 | -13.46144 | -10.26763 | 0.73038 | -13.87399 | -10.13324 | 0.70396 | -14.24543 | -10.02818 | 0.51441 | -11.17868 | -5.75048 | 0.68061 | -13.65593 | -9.29432 | 0.72228 | -12.86846 | -9.29467 | 0.70279 | -13.06591 | -9.18258 | 0.74338 | -12.99081 | -9.65713 | 0.70662 | -13.10258 | -9.25849 | 0.70727 | -13.40121 | -9.47827 | 0.73417 | -13.29037 | -9.75738 | 0.73426 | -13.09091 | -9.61218 | 0.71484 | -13.19788 | -9.43432 | 0.73224 | -12.91901 | -9.45977 | 0.68799 | -13.07636 | -8.99641 | 0.74705 | -14.10163 | -10.53462 | 0.73563 | -13.78348 | -10.13955 | 0.7455 | -12.77683 | -9.52519 | 0.7696 | -12.61152 | -9.70581
262.80012 | 0.74399 | -13.00623 | -9.67653 | 0.73996 | -13.10785 | -9.69928 | 0.73166 | -13.11379 | -9.59483 | 0.72168 | -13.34785 | -9.63292 | 0.75631 | -13.41768 | -10.14788 | 0.74462 | -13.69903 | -10.2006 | 0.71874 | -13.98971 | -10.05502 | 0.72048 | -14.07915 | -10.14379 | 0.53395 | -11.18568 | -5.97262 | 0.72231 | -13.1341 | -9.4869 | 0.71373 | -13.00004 | -9.27857 | 0.72043 | -12.88895 | -9.2856 | 0.73112 | -13.15631 | -9.61888 | 0.74055 | -12.58067 | -9.31656 | 0.71548 | -13.31301 | -9.52524 | 0.73695 | -13.25371 | -9.76735 | 0.73916 | -13.00782 | -9.61487 | 0.72758 | -13.05435 | -9.49806 | 0.73616 | -12.87163 | -9.47559 | 0.67533 | -13.27054 | -8.96194 | 0.74534 | -14.09905 | -10.50859 | 0.71663 | -14.00064 | -10.03323 | 0.74983 | -12.7134 | -9.53293 | 0.74169 | -12.91021 | -9.57531
262.9 | 0.73687 | -13.08512 | -9.64204 | 0.72274 | -13.32159 | -9.62812 | 0.73037 | -13.15143 | -9.60538 | 0.73941 | -13.15507 | -9.727 | 0.75674 | -13.41397 | -10.15083 | 0.75862 | -13.54322 | -10.2741 | 0.72259 | -13.94859 | -10.07904 | 0.74888 | -13.80341 | -10.33714 | 0.48462 | -11.39993 | -5.52462 | 0.67179 | -13.75967 | -9.24365 | 0.71806 | -12.97041 | -9.31357 | 0.73509 | -12.59308 | -9.25704 | 0.73489 | -13.11353 | -9.63702 | 0.7272 | -12.87957 | -9.36598 | 0.71264 | -13.31402 | -9.48815 | 0.75031 | -13.09714 | -9.82689 | 0.74595 | -12.95248 | -9.66186 | 0.73343 | -12.97511 | -9.51639 | 0.74179 | -12.80961 | -9.50197 | 0.69683 | -12.96372 | -9.03344 | 0.7131 | -14.44101 | -10.29781 | 0.71495 | -14.00619 | -10.01366 | 0.75754 | -12.62536 | -9.56421 | 0.74128 | -12.93466 | -9.58815
263.00007 | 0.74421 | -13.01488 | -9.68574 | 0.72938 | -13.24611 | -9.66148 | 0.7261 | -13.17057 | -9.56315 | 0.73084 | -13.24299 | -9.67856 | 0.74401 | -13.53701 | -10.0717 | 0.74693 | -13.65032 | -10.19581 | 0.69797 | -14.17298 | -9.89233 | 0.6967 | -14.32373 | -9.97934 | 0.52688 | -10.81457 | -5.69801 | 0.69931 | -13.46544 | -9.41657 | 0.73033 | -12.81329 | -9.35788 | 0.71012 | -13.0012 | -9.23241 | 0.73624 | -13.10823 | -9.65075 | 0.70464 | -13.12669 | -9.24952 | 0.72433 | -13.21361 | -9.57096 | 0.74944 | -13.05811 | -9.78627 | 0.71953 | -13.25881 | -9.54009 | 0.71189 | -13.21218 | -9.40567 | 0.72528 | -13.0139 | -9.43877 | 0.68698 | -13.12246 | -9.01483 | 0.73368 | -14.24309 | -10.44984 | 0.74248 | -13.67864 | -10.15607 | 0.7487 | -12.73919 | -9.53779 | 0.74754 | -12.88999 | -9.63579
263.10003 | 0.74398 | -12.98146 | -9.65788 | 0.73206 | -13.22044 | -9.67811 | 0.71717 | -13.26819 | -9.51553 | 0.7555 | -12.92978 | -9.76845 | 0.75538 | -13.44248 | -10.15413 | 0.74764 | -13.64969 | -10.20509 | 0.73055 | -13.85516 | -10.1219 | 0.72718 | -14.04516 | -10.21329 | 0.52274 | -11.65731 | -6.09374 | 0.67952 | -13.68786 | -9.30112 | 0.7113 | -13.0263 | -9.26567 | 0.69506 | -13.16111 | -9.14775 | 0.73979 | -13.06399 | -9.66456 | 0.7141 | -13.05013 | -9.31908 | 0.70618 | -13.44509 | -9.49467 | 0.75428 | -12.97339 | -9.78562 | 0.73885 | -13.03781 | -9.63293 | 0.71693 | -13.16728 | -9.43999 | 0.73 | -12.95473 | -9.4569 | 0.68994 | -13.03659 | -8.99442 | 0.71814 | -14.3865 | -10.33158 | 0.72883 | -13.88204 | -10.11767 | 0.7436 | -12.79311 | -9.51301 | 0.76697 | -12.59103 | -9.65699
263.20023 | 0.73237 | -13.15124 | -9.63158 | 0.76661 | -12.73629 | -9.76377 | 0.72624 | -13.18163 | -9.57301 | 0.74051 | -13.11731 | -9.71352 | 0.76495 | -13.32153 | -10.19036 | 0.75807 | -13.49234 | -10.2281 | 0.71908 | -13.99499 | -10.06359 | 0.73044 | -14.00589 | -10.23045 | 0.48349 | -12.43685 | -6.01314 | 0.68497 | -13.64417 | -9.3459 | 0.71271 | -13.02311 | -9.28166 | 0.70754 | -13.04487 | -9.22971 | 0.73679 | -13.09107 | -9.64538 | 0.72911 | -12.90499 | -9.4091 | 0.71175 | -13.36906 | -9.51541 | 0.72893 | -13.32031 | -9.70959 | 0.72276 | -13.22068 | -9.55541 | 0.73471 | -12.95777 | -9.5202 | 0.72717 | -12.96677 | -9.42906 | 0.69073 | -13.04471 | -9.01044 | 0.73634 | -14.21746 | -10.46891 | 0.72128 | -13.96511 | -10.07272 | 0.73647 | -12.87786 | -9.48421 | 0.76448 | -12.66116 | -9.67916
263.3001 | 0.74854 | -12.96673 | -9.70608 | 0.7471 | -12.99761 | -9.71052 | 0.73015 | -13.11817 | -9.57827 | 0.73179 | -13.23969 | -9.68864 | 0.75229 | -13.41491 | -10.09185 | 0.75067 | -13.63567 | -10.23592 | 0.71316 | -14.01842 | -9.99739 | 0.73348 | -13.94276 | -10.22668 | 0.53296 | -10.51081 | -5.60184 | 0.68259 | -13.62645 | -9.30131 | 0.71144 | -13.01253 | -9.25768 | 0.72847 | -12.78669 | -9.3147 | 0.73543 | -13.1212 | -9.64972 | 0.70082 | -13.15677 | -9.22051 | 0.72743 | -13.16017 | -9.57311 | 0.75015 | -13.04499 | -9.78573 | 0.72951 | -13.13801 | -9.58434 | 0.72454 | -13.06963 | -9.46943 | 0.73897 | -12.82959 | -9.48066 | 0.68661 | -13.11546 | -9.00524 | 0.72677 | -14.33616 | -10.41903 | 0.75472 | -13.5405 | -10.21934 | 0.75436 | -12.65456 | -9.54611 | 0.75138 | -12.83323 | -9.64259
263.40019 | 0.74528 | -12.98349 | -9.67632 | 0.7414 | -13.07141 | -9.69115 | 0.725 | -13.16217 | -9.54261 | 0.74912 | -13.02335 | -9.75608 | 0.74769 | -13.50916 | -10.10061 | 0.75703 | -13.57069 | -10.27345 | 0.72124 | -13.95554 | -10.06531 | 0.71294 | -14.18512 | -10.11315 | 0.52967 | -11.24939 | -5.95851 | 0.68199 | -13.64303 | -9.30441 | 0.71245 | -13.01816 | -9.27476 | 0.71656 | -12.93181 | -9.26635 | 0.7346 | -13.1203 | -9.63817 | 0.71429 | -13.03341 | -9.30962 | 0.71046 | -13.40357 | -9.52275 | 0.73231 | -13.28788 | -9.73084 | 0.73277 | -13.13003 | -9.6213 | 0.73521 | -12.94785 | -9.51935 | 0.73175 | -12.90999 | -9.44692 | 0.69146 | -13.04036 | -9.01693 | 0.71593 | -14.43275 | -10.33287 | 0.72946 | -13.87331 | -10.12004 | 0.74869 | -12.72163 | -9.52453 | 0.74087 | -12.94023 | -9.58708
263.50005 | 0.74598 | -12.9461 | -9.65748 | 0.73885 | -13.11165 | -9.68749 | 0.73072 | -13.13249 | -9.59614 | 0.72422 | -13.32508 | -9.65026 | 0.74281 | -13.58145 | -10.08841 | 0.74207 | -13.74864 | -10.20251 | 0.75692 | -13.58818 | -10.28515 | 0.73351 | -13.97551 | -10.25123 | 0.54049 | -10.56548 | -5.71056 | 0.67344 | -13.74299 | -9.25506 | 0.70748 | -13.0659 | -9.24389 | 0.71357 | -12.94082 | -9.23413 | 0.72603 | -13.21989 | -9.59804 | 0.71823 | -12.98031 | -9.32289 | 0.7214 | -13.23952 | -9.55106 | 0.74163 | -13.16854 | -9.76616 | 0.72002 | -13.25245 | -9.54208 | 0.73693 | -12.91933 | -9.52069 | 0.73151 | -12.94507 | -9.46945 | 0.6944 | -13.00236 | -9.02881 | 0.71069 | -14.47397 | -10.28646 | 0.71545 | -14.01591 | -10.02761 | 0.75206 | -12.68438 | -9.53947 | 0.7532 | -12.78331 | -9.6284
263.60024 | 0.73738 | -13.08512 | -9.64865 | 0.7363 | -13.1458 | -9.67927 | 0.72728 | -13.15377 | -9.5665 | 0.73501 | -13.19517 | -9.69861 | 0.75648 | -13.3675 | -10.11231 | 0.74813 | -13.65317 | -10.21436 | 0.71366 | -14.02303 | -10.00773 | 0.72627 | -14.02206 | -10.18379 | 0.49575 | -12.10131 | -5.99919 | 0.66984 | -13.77194 | -9.22494 | 0.71978 | -12.93627 | -9.31129 | 0.6805 | -13.28618 | -9.0413 | 0.72575 | -13.18136 | -9.56636 | 0.71766 | -12.97969 | -9.31505 | 0.71517 | -13.30637 | -9.51636 | 0.71455 | -13.48259 | -9.63398 | 0.72835 | -13.17336 | -9.59488 | 0.72498 | -13.07042 | -9.47577 | 0.71877 | -13.07311 | -9.3966 | 0.6861 | -13.13746 | -9.01354 | 0.72053 | -14.38341 | -10.36373 | 0.72669 | -13.91617 | -10.11272 | 0.74797 | -12.74418 | -9.53229 | 0.74218 | -12.9366 | -9.60127
263.7001 | 0.72761 | -13.21416 | -9.61481 | 0.73161 | -13.21497 | -9.66818 | 0.73735 | -13.03437 | -9.61088 | 0.72114 | -13.35509 | -9.63085 | 0.75551 | -13.36794 | -10.09964 | 0.75949 | -13.52313 | -10.27064 | 0.71934 | -13.98342 | -10.05885 | 0.69522 | -14.33002 | -9.96247 | 0.49881 | -11.19113 | -5.58224 | 0.67588 | -13.70137 | -9.26053 | 0.72635 | -12.88589 | -9.35964 | 0.69547 | -13.13433 | -9.13447 | 0.72717 | -13.18408 | -9.58708 | 0.73943 | -12.77211 | -9.44412 | 0.71688 | -13.32028 | -9.54908 | 0.73171 | -13.28528 | -9.72103 | 0.73111 | -13.11684 | -9.58992 | 0.70629 | -13.25709 | -9.36341 | 0.7493 | -12.72762 | -9.53678 | 0.69293 | -13.04635 | -9.04025 | 0.73913 | -14.18534 | -10.48478 | 0.73521 | -13.7873 | -10.13651 | 0.74993 | -12.72349 | -9.54168 | 0.75389 | -12.76543 | -9.62374
263.80003 | 0.74276 | -13.02372 | -9.67343 | 0.73601 | -13.15731 | -9.68386 | 0.74127 | -13.002 | -9.63804 | 0.73965 | -13.12381 | -9.70703 | 0.75009 | -13.45904 | -10.09553 | 0.7582 | -13.53553 | -10.26261 | 0.71365 | -14.02019 | -10.00553 | 0.72653 | -14.03459 | -10.19653 | 0.4812 | -11.77093 | -5.66421 | 0.69471 | -13.49279 | -9.37353 | 0.70504 | -13.09234 | -9.23061 | 0.7173 | -12.92049 | -9.26781 | 0.74247 | -13.01518 | -9.66342 | 0.72381 | -12.97038 | -9.38814 | 0.70652 | -13.42799 | -9.48709 | 0.73329 | -13.28377 | -9.74085 | 0.73068 | -13.09294 | -9.56677 | 0.71181 | -13.22433 | -9.41322 | 0.74671 | -12.73771 | -9.51139 | 0.68448 | -13.12361 | -8.98289 | 0.73268 | -14.25331 | -10.44312 | 0.72004 | -13.94218 | -10.03894 | 0.74904 | -12.72685 | -9.53296 | 0.76529 | -12.6587 | -9.68755
263.90016 | 0.75017 | -12.93187 | -9.70111 | 0.73363 | -13.18054 | -9.66964 | 0.73219 | -13.10211 | -9.59325 | 0.72521 | -13.30161 | -9.64644 | 0.76071 | -13.35488 | -10.15916 | 0.75629 | -13.54806 | -10.24629 | 0.69546 | -14.17389 | -9.8573 | 0.71535 | -14.15008 | -10.12224 | 0.5155 | -10.6646 | -5.49757 | 0.6709 | -13.77327 | -9.24051 | 0.69177 | -13.21931 | -9.14468 | 0.70393 | -13.05647 | -9.19083 | 0.72293 | -13.26289 | -9.58812 | 0.70369 | -13.11646 | -9.22991 | 0.72057 | -13.27969 | -9.56892 | 0.73871 | -13.22579 | -9.77005 | 0.71389 | -13.31847 | -9.50789 | 0.70784 | -13.24498 | -9.3753 | 0.7356 | -12.87287 | -9.46931 | 0.69076 | -13.02638 | -8.99816 | 0.73278 | -14.21787 | -10.41858 | 0.71041 | -14.02087 | -9.96057 | 0.75968 | -12.59904 | -9.57122 | 0.75569 | -12.76391 | -9.64553
264.00014 | 0.75465 | -12.81381 | -9.66994 | 0.73114 | -13.21812 | -9.66424 | 0.71842 | -13.26059 | -9.52665 | 0.7336 | -13.20948 | -9.6904 | 0.74894 | -13.46143 | -10.0818 | 0.76096 | -13.50139 | -10.274 | 0.72689 | -13.91263 | -10.1129 | 0.70638 | -14.23664 | -10.05645 | 0.49205 | -11.3904 | -5.60463 | 0.66879 | -13.78822 | -9.22145 | 0.70277 | -13.12034 | -9.22054 | 0.70194 | -13.08535 | -9.18512 | 0.75524 | -12.79816 | -9.66568 | 0.7268 | -12.93236 | -9.39921 | 0.7117 | -13.40236 | -9.53851 | 0.72689 | -13.33215 | -9.69095 | 0.72747 | -13.16756 | -9.57907 | 0.70692 | -13.23541 | -9.35633 | 0.7388 | -12.87971 | -9.51556 | 0.69441 | -13.0183 | -9.04002 | 0.72528 | -14.34534 | -10.40446 | 0.70569 | -14.10029 | -9.95038 | 0.75038 | -12.70374 | -9.53261 | 0.76257 | -12.6649 | -9.65787
264.10009 | 0.7382 | -13.08804 | -9.6616 | 0.73143 | -13.20134 | -9.65591 | 0.72411 | -13.19695 | -9.55603 | 0.73932 | -13.14846 | -9.72097 | 0.75131 | -13.45833 | -10.11131 | 0.7579 | -13.52509 | -10.25061 | 0.74123 | -13.77542 | -10.21071 | 0.73276 | -13.98621 | -10.24859 | 0.49068 | -11.94181 | -5.85962 | 0.71229 | -13.27621 | -9.4565 | 0.71191 | -12.9799 | -9.24053 | 0.70665 | -13.03173 | -9.20891 | 0.74374 | -12.96336 | -9.64142 | 0.71014 | -13.08418 | -9.29161 | 0.72671 | -13.1846 | -9.58134 | 0.73047 | -13.27029 | -9.69351 | 0.72967 | -13.13779 | -9.58625 | 0.74094 | -12.87388 | -9.53876 | 0.7284 | -12.97332 | -9.44983 | 0.69529 | -12.9963 | -9.03624 | 0.72054 | -14.36196 | -10.34835 | 0.71766 | -13.98801 | -10.03863 | 0.75807 | -12.58518 | -9.54042 | 0.7457 | -12.88123 | -9.60547
264.20005 | 0.73324 | -13.13428 | -9.63062 | 0.73396 | -13.17974 | -9.67338 | 0.73999 | -12.99067 | -9.61292 | 0.72072 | -13.35342 | -9.62409 | 0.76105 | -13.3529 | -10.16218 | 0.74492 | -13.67924 | -10.18994 | 0.71558 | -14.01364 | -10.02792 | 0.72694 | -14.02265 | -10.1936 | 0.50098 | -11.30216 | -5.66212 | 0.67268 | -13.74198 | -9.24398 | 0.71261 | -13.0047 | -9.26732 | 0.72191 | -12.85776 | -9.28211 | 0.74352 | -12.98848 | -9.65713 | 0.71853 | -13.00046 | -9.34117 | 0.70707 | -13.42792 | -9.49452 | 0.76816 | -13.02381 | -10.00433 | 0.72103 | -13.20992 | -9.52481 | 0.72441 | -13.07259 | -9.46991 | 0.738 | -12.86304 | -9.4929 | 0.68457 | -13.15843 | -9.00781 | 0.71974 | -14.39095 | -10.35768 | 0.7266 | -13.88638 | -10.0899 | 0.75122 | -12.68499 | -9.52924 | 0.74786 | -12.83112 | -9.59587
264.30003 | 0.74125 | -13.03746 | -9.66395 | 0.72696 | -13.27024 | -9.64687 | 0.73546 | -13.05067 | -9.59826 | 0.72787 | -13.27038 | -9.65917 | 0.76075 | -13.31749 | -10.13129 | 0.74883 | -13.61737 | -10.19705 | 0.7295 | -13.85494 | -10.10723 | 0.72953 | -14.00497 | -10.21709 | 0.47291 | -12.44251 | -5.8842 | 0.69071 | -13.55663 | -9.36365 | 0.71218 | -13.00063 | -9.25885 | 0.68162 | -13.28779 | -9.05722 | 0.72329 | -13.24406 | -9.57933 | 0.70569 | -13.094 | -9.24037 | 0.71682 | -13.33927 | -9.56181 | 0.73678 | -13.45077 | -9.9102 | 0.737 | -13.04345 | -9.61297 | 0.70728 | -13.26454 | -9.38177 | 0.72105 | -13.03108 | -9.39599 | 0.69937 | -12.95947 | -9.0635 | 0.72605 | -14.32294 | -10.39916 | 0.73057 | -13.83103 | -10.10452 | 0.73847 | -12.82246 | -9.46895 | 0.75774 | -12.73462 | -9.64949
264.40012 | 0.7408 | -13.03779 | -9.65841 | 0.72818 | -13.24578 | -9.64537 | 0.73222 | -13.11595 | -9.60371 | 0.73099 | -13.23422 | -9.67402 | 0.73925 | -13.55351 | -10.01939 | 0.75601 | -13.54601 | -10.24086 | 0.70555 | -14.10754 | -9.95356 | 0.72537 | -14.04493 | -10.18773 | 0.48747 | -12.38919 | -6.03936 | 0.71008 | -13.26933 | -9.42226 | 0.68952 | -13.23495 | -9.12582 | 0.70119 | -13.07181 | -9.16587 | 0.73197 | -13.13671 | -9.61567 | 0.72078 | -12.88491 | -9.28714 | 0.71304 | -13.37664 | -9.53811 | 0.73853 | -13.38722 | -9.88692 | 0.73226 | -13.11389 | -9.60275 | 0.71252 | -13.20659 | -9.40994 | 0.72814 | -12.95814 | -9.43539 | 0.69346 | -12.99427 | -9.01094 | 0.72143 | -14.27795 | -10.30048 | 0.73467 | -13.77842 | -10.12255 | 0.7648 | -12.52084 | -9.57599 | 0.75865 | -12.73366 | -9.66034
264.5001 | 0.73199 | -13.14523 | -9.62213 | 0.75017 | -12.97324 | -9.73213 | 0.72847 | -13.09259 | -9.53752 | 0.75145 | -12.96901 | -9.74549 | 0.75789 | -13.33086 | -10.10332 | 0.7575 | -13.52886 | -10.24812 | 0.72217 | -13.95563 | -10.07836 | 0.7175 | -14.12233 | -10.13277 | 0.49312 | -12.28426 | -6.05768 | 0.67405 | -13.738 | -9.2601 | 0.69592 | -13.17479 | -9.16858 | 0.69166 | -13.11778 | -9.07303 | 0.72874 | -13.19123 | -9.61296 | 0.72782 | -12.90891 | -9.39531 | 0.71726 | -13.28706 | -9.53033 | 0.72764 | -13.50507 | -9.82683 | 0.73217 | -13.08863 | -9.58314 | 0.73538 | -12.96196 | -9.53192 | 0.75075 | -12.68938 | -9.52659 | 0.68605 | -13.15624 | -9.02588 | 0.72086 | -14.35754 | -10.34972 | 0.74623 | -13.62663 | -10.16864 | 0.7384 | -12.82346 | -9.4689 | 0.75437 | -12.79663 | -9.65342
264.60007 | 0.72686 | -13.20432 | -9.59764 | 0.73363 | -13.1701 | -9.66193 | 0.73594 | -13.0494 | -9.60354 | 0.73168 | -13.22877 | -9.67921 | 0.76551 | -13.30388 | -10.18421 | 0.75821 | -13.49914 | -10.23517 | 0.72992 | -13.86183 | -10.11803 | 0.72036 | -14.10437 | -10.16021 | 0.50756 | -11.40573 | -5.78908 | 0.71451 | -13.23676 | -9.45778 | 0.73536 | -12.66524 | -9.31356 | 0.71779 | -12.84373 | -9.21904 | 0.7353 | -13.09094 | -9.62584 | 0.73445 | -12.83573 | -9.42724 | 0.71674 | -13.33111 | -9.55487 | 0.74956 | -13.27153 | -9.94786 | 0.72938 | -13.14045 | -9.58436 | 0.70654 | -13.26846 | -9.37466 | 0.718 | -13.07078 | -9.38478 | 0.70003 | -12.96645 | -9.07696 | 0.72152 | -14.37029 | -10.36851 | 0.71761 | -13.98577 | -10.03637 | 0.74331 | -12.79449 | -9.51033 | 0.76448 | -12.67388 | -9.68889
264.70007 | 0.76084 | -12.71858 | -9.67681 | 0.72914 | -13.23231 | -9.64826 | 0.72527 | -13.17226 | -9.55343 | 0.72321 | -13.32143 | -9.63421 | 0.75233 | -13.38813 | -10.07231 | 0.75577 | -13.54606 | -10.23773 | 0.73008 | -13.86268 | -10.12087 | 0.72672 | -14.02016 | -10.18879 | 0.55315 | -10.41235 | -5.75956 | 0.6656 | -13.81563 | -9.19573 | 0.71224 | -13.02236 | -9.27503 | 0.70141 | -13.07674 | -9.17218 | 0.74297 | -12.98886 | -9.65039 | 0.73201 | -12.87307 | -9.42324 | 0.72272 | -13.20958 | -9.54687 | 0.74212 | -13.32339 | -9.88751 | 0.73152 | -13.12705 | -9.60274 | 0.73837 | -12.88124 | -9.51117 | 0.74154 | -12.79217 | -9.48596 | 0.68916 | -13.13222 | -9.05024 | 0.72829 | -14.29109 | -10.40812 | 0.72168 | -13.95127 | -10.0684 | 0.75858 | -12.58283 | -9.54514 | 0.75197 | -12.80849 | -9.63165
264.80007 | 0.74461 | -12.97626 | -9.66224 | 0.73538 | -13.13609 | -9.66002 | 0.73008 | -13.12225 | -9.58027 | 0.73175 | -13.22914 | -9.68045 | 0.75489 | -13.38358 | -10.1031 | 0.74665 | -13.64471 | -10.18782 | 0.73872 | -13.78572 | -10.18379 | 0.72723 | -14.02662 | -10.20061 | 0.52622 | -11.36874 | -5.98248 | 0.68834 | -13.57089 | -9.34139 | 0.70905 | -13.03132 | -9.23984 | 0.71685 | -12.91189 | -9.25584 | 0.72799 | -13.17751 | -9.59315 | 0.73201 | -12.83863 | -9.39803 | 0.70933 | -13.40312 | -9.50718 | 0.7497 | -13.24633 | -9.93074 | 0.7367 | -12.97628 | -9.5596 | 0.72229 | -13.09498 | -9.45832 | 0.72979 | -12.94606 | -9.44792 | 0.69073 | -13.07936 | -9.03434 | 0.71601 | -14.41535 | -10.32151 | 0.75462 | -13.42571 | -10.13124 | 0.74957 | -12.70939 | -9.52656 | 0.77323 | -12.58273 | -9.72931
264.90017 | 0.73772 | -13.06571 | -9.63886 | 0.72692 | -13.25496 | -9.63535 | 0.73849 | -13.03114 | -9.62342 | 0.73752 | -13.14052 | -9.69141 | 0.73327 | -13.63258 | -9.99634 | 0.75331 | -13.56995 | -10.22231 | 0.70481 | -14.08839 | -9.92957 | 0.74154 | -13.72099 | -10.17463 | 0.4991 | -12.18812 | -6.08304 | 0.66608 | -13.82131 | -9.20607 | 0.72819 | -12.84748 | -9.35545 | 0.68904 | -13.17675 | -9.07932 | 0.72086 | -13.26527 | -9.56243 | 0.73209 | -12.85151 | -9.4085 | 0.70801 | -13.45546 | -9.52654 | 0.76139 | -13.06265 | -9.9458 | 0.72308 | -13.18966 | -9.53725 | 0.71516 | -13.1714 | -9.4197 | 0.74759 | -12.68724 | -9.48484 | 0.68363 | -13.18082 | -9.01085 | 0.73399 | -14.24894 | -10.45855 | 0.73724 | -13.76952 | -10.15149 | 0.76072 | -12.58782 | -9.57581 | 0.76342 | -12.68956 | -9.68742
265.00014 | 0.74953 | -12.87392 | -9.64934 | 0.74667 | -13.00264 | -9.70869 | 0.73659 | -13.0554 | -9.61653 | 0.7303 | -13.23788 | -9.6676 | 0.74982 | -13.42886 | -10.06918 | 0.74904 | -13.61093 | -10.19508 | 0.72033 | -13.96878 | -10.06215 | 0.7182 | -14.10436 | -10.12974 | 0.50965 | -11.59254 | -5.90811 | 0.73085 | -12.99422 | -9.49681 | 0.70962 | -12.99987 | -9.22501 | 0.69734 | -13.12882 | -9.15518 | 0.74321 | -12.98167 | -9.64809 | 0.72816 | -12.89041 | -9.38632 | 0.70874 | -13.45106 | -9.53325 | 0.73805 | -13.28722 | -9.80662 | 0.72369 | -13.20664 | -9.5575 | 0.72235 | -13.09462 | -9.45894 | 0.73475 | -12.86402 | -9.45184 | 0.69279 | -13.05862 | -9.04686 | 0.73 | -14.26429 | -10.4129 | 0.73956 | -13.72384 | -10.14959 | 0.74375 | -12.76405 | -9.49325 | 0.75833 | -12.74048 | -9.66143
265.10009 | 0.74464 | -12.97794 | -9.66383 | 0.73613 | -13.13379 | -9.66815 | 0.73826 | -13.02339 | -9.6146 | 0.73437 | -13.19767 | -9.69193 | 0.74889 | -13.45116 | -10.07345 | 0.74384 | -13.64834 | -10.1522 | 0.75939 | -13.55683 | -10.2949 | 0.72238 | -14.07828 | -10.16984 | 0.51646 | -11.92658 | -6.15959 | 0.69232 | -13.54337 | -9.37634 | 0.70969 | -13.02349 | -9.24259 | 0.71677 | -12.78445 | -9.16347 | 0.72483 | -13.20874 | -9.5741 | 0.69798 | -13.17179 | -9.19358 | 0.71868 | -13.29962 | -9.55818 | 0.75361 | -13.14296 | -9.90466 | 0.73667 | -13.01421 | -9.58724 | 0.7236 | -13.07035 | -9.45765 | 0.71964 | -13.04491 | -9.38761 | 0.68854 | -13.08836 | -9.01191 | 0.73176 | -14.2317 | -10.41422 | 0.71766 | -13.95205 | -10.01287 | 0.73623 | -12.87189 | -9.47661 | 0.75998 | -12.73161 | -9.67575
265.20017 | 0.74496 | -12.97618 | -9.66671 | 0.73767 | -13.11974 | -9.67798 | 0.72439 | -13.19576 | -9.55889 | 0.74057 | -13.09291 | -9.69618 | 0.75113 | -13.40039 | -10.06539 | 0.74645 | -13.6647 | -10.19996 | 0.68426 | -14.24968 | -9.75051 | 0.70329 | -14.24772 | -10.0203 | 0.52461 | -10.99357 | -5.76731 | 0.69165 | -13.53364 | -9.36051 | 0.72142 | -12.87318 | -9.287 | 0.71993 | -12.86227 | -9.25989 | 0.7421 | -12.99897 | -9.64651 | 0.70123 | -13.14649 | -9.21871 | 0.71793 | -13.29633 | -9.54587 | 0.73333 | -13.39094 | -9.81991 | 0.73426 | -13.05888 | -9.58861 | 0.70981 | -13.21274 | -9.37858 | 0.74245 | -12.76483 | -9.47725 | 0.70622 | -12.83656 | -9.06544 | 0.74285 | -13.97928 | -10.38456 | 0.73725 | -13.66227 | -10.07251 | 0.76396 | -12.52111 | -9.56558 | 0.75218 | -12.82145 | -9.64406
265.30014 | 0.73108 | -13.15526 | -9.61748 | 0.72977 | -13.20685 | -9.63791 | 0.72483 | -13.19202 | -9.56197 | 0.74467 | -13.06104 | -9.72612 | 0.75277 | -13.42259 | -10.10417 | 0.75427 | -13.55413 | -10.22346 | 0.73052 | -13.86468 | -10.12848 | 0.69669 | -14.24141 | -9.92179 | 0.48619 | -11.98203 | -5.82551 | 0.67385 | -13.72985 | -9.25187 | 0.69423 | -13.17686 | -9.14783 | 0.71749 | -12.90466 | -9.25899 | 0.72775 | -13.18159 | -9.59293 | 0.71946 | -12.95942 | -9.32377 | 0.70927 | -13.40303 | -9.50633 | 0.74273 | -13.30427 | -9.88149 | 0.74625 | -12.93486 | -9.65257 | 0.71636 | -13.14714 | -9.41807 | 0.73573 | -12.85613 | -9.45862 | 0.67484 | -13.27257 | -8.95682 | 0.72743 | -14.29056 | -10.39537 | 0.74389 | -13.68198 | -10.17796 | 0.73892 | -12.84527 | -9.49159 | 0.76131 | -12.71758 | -9.68203
265.4001 | 0.75443 | -12.85486 | -9.69804 | 0.75433 | -12.8884 | -9.72204 | 0.70971 | -13.33437 | -9.46359 | 0.73519 | -13.1824 | -9.6916 | 0.76344 | -13.32073 | -10.16961 | 0.75858 | -13.50831 | -10.2471 | 0.72628 | -13.88873 | -10.08716 | 0.74638 | -13.74104 | -10.25606 | 0.50099 | -11.34604 | -5.68431 | 0.68602 | -13.60298 | -9.33189 | 0.70439 | -13.08928 | -9.21997 | 0.68706 | -13.18817 | -9.06109 | 0.7184 | -13.28634 | -9.54484 | 0.73665 | -12.68323 | -9.34314 | 0.71115 | -13.38104 | -9.51596 | 0.74449 | -13.25639 | -9.86921 | 0.73536 | -13.0602 | -9.60394 | 0.73895 | -12.88946 | -9.52469 | 0.71751 | -13.01376 | -9.33745 | 0.68336 | -13.15774 | -8.99148 | 0.72852 | -14.27692 | -10.40104 | 0.72333 | -13.92247 | -10.07057 | 0.7517 | -12.69273 | -9.54119 | 0.76183 | -12.71441 | -9.68626
265.50012 | 0.74285 | -13.00861 | -9.6635 | 0.73481 | -13.16661 | -9.6749 | 0.74051 | -12.99115 | -9.62008 | 0.72216 | -13.33307 | -9.62859 | 0.75035 | -13.48464 | -10.11824 | 0.75473 | -13.51462 | -10.19989 | 0.7216 | -13.91871 | -10.0438 | 0.71257 | -14.13681 | -10.07348 | 0.5575 | -10.12707 | -5.64588 | 0.68449 | -13.61939 | -9.32232 | 0.70996 | -12.98827 | -9.22111 | 0.71432 | -12.77901 | -9.1283 | 0.7192 | -13.27818 | -9.54973 | 0.7205 | -12.96126 | -9.33855 | 0.71082 | -13.36505 | -9.50014 | 0.74023 | -13.31976 | -9.85966 | 0.72648 | -13.16168 | -9.56169 | 0.72429 | -13.04822 | -9.45074 | 0.71163 | -13.09666 | -9.31996 | 0.69678 | -13.00023 | -9.05831 | 0.72998 | -14.23941 | -10.39444 | 0.72176 | -13.9227 | -10.04882 | 0.75011 | -12.70866 | -9.53286 | 0.76143 | -12.71937 | -9.6849
265.60014 | 0.75066 | -12.89086 | -9.67667 | 0.73782 | -13.12822 | -9.6862 | 0.73357 | -13.0852 | -9.59887 | 0.72452 | -13.29254 | -9.6307 | 0.75311 | -13.44129 | -10.12284 | 0.75031 | -13.58429 | -10.19239 | 0.71959 | -13.97258 | -10.05451 | 0.7265 | -14.01219 | -10.1798 | 0.5521 | -10.40353 | -5.74378 | 0.69017 | -13.53673 | -9.3427 | 0.70655 | -13.06457 | -9.23077 | 0.70008 | -13.06678 | -9.14774 | 0.72551 | -13.20122 | -9.57765 | 0.74338 | -12.59087 | -9.35974 | 0.71741 | -13.27757 | -9.52543 | 0.74776 | -13.23351 | -9.89553 | 0.71733 | -13.25571 | -9.50872 | 0.70354 | -13.28282 | -9.34493 | 0.73639 | -12.85435 | -9.46584 | 0.69911 | -12.95045 | -9.05383 | 0.748 | -13.93782 | -10.42553 | 0.7163 | -13.81028 | -9.89233 | 0.74473 | -12.76577 | -9.50706 | 0.74976 | -12.84619 | -9.63161
265.7001 | 0.72799 | -13.16874 | -9.58677 | 0.74851 | -12.9737 | -9.711 | 0.7347 | -13.05353 | -9.59039 | 0.73657 | -13.14501 | -9.68223 | 0.76375 | -13.31869 | -10.1721 | 0.74038 | -13.70421 | -10.14628 | 0.7121 | -14.03528 | -9.99446 | 0.72195 | -14.06516 | -10.15438 | 0.54605 | -10.92746 | -5.96692 | 0.70966 | -13.30497 | -9.44201 | 0.69431 | -13.1528 | -9.13208 | 0.70923 | -12.95395 | -9.18738 | 0.73722 | -13.05024 | -9.62095 | 0.71042 | -13.05843 | -9.27702 | 0.71355 | -13.34472 | -9.52208 | 0.74437 | -13.26322 | -9.87277 | 0.71694 | -13.26266 | -9.50848 | 0.73694 | -12.82604 | -9.45204 | 0.73566 | -12.86009 | -9.4607 | 0.69254 | -13.0246 | -9.02 | 0.72105 | -14.33002 | -10.33259 | 0.7007 | -14.11187 | -9.88825 | 0.73197 | -12.91134 | -9.4507 | 0.74721 | -12.85601 | -9.60607
265.8001 | 0.74453 | -12.97107 | -9.65734 | 0.73935 | -13.07469 | -9.66675 | 0.72713 | -13.14886 | -9.56089 | 0.73066 | -13.23907 | -9.67327 | 0.7486 | -13.46824 | -10.08235 | 0.73917 | -13.67024 | -10.10463 | 0.73749 | -13.79324 | -10.17239 | 0.69908 | -14.2585 | -9.96779 | 0.55515 | -9.63684 | -5.34994 | 0.74167 | -12.88551 | -9.55686 | 0.71427 | -12.95758 | -9.25528 | 0.69159 | -13.14581 | -9.09155 | 0.71778 | -13.29253 | -9.54115 | 0.72297 | -12.95976 | -9.36951 | 0.71452 | -13.32834 | -9.52332 | 0.73821 | -13.31879 | -9.83213 | 0.72092 | -13.21104 | -9.52413 | 0.72452 | -13.04931 | -9.45448 | 0.71777 | -13.05455 | -9.37018 | 0.7009 | -12.93204 | -9.06402 | 0.72196 | -14.33732 | -10.35098 | 0.7205 | -13.94079 | -10.0444 | 0.73959 | -12.80969 | -9.47386 | 0.75465 | -12.76338 | -9.63187
265.90007 | 0.73569 | -13.07477 | -9.61892 | 0.72598 | -13.25143 | -9.6203 | 0.73524 | -13.03201 | -9.5816 | 0.73804 | -13.11249 | -9.6775 | 0.75081 | -13.47453 | -10.11683 | 0.74837 | -13.62031 | -10.19303 | 0.71806 | -13.95987 | -10.02395 | 0.71487 | -14.13123 | -10.10195 | 0.5667 | -10.17964 | -5.76876 | 0.70812 | -13.35324 | -9.45575 | 0.72752 | -12.70265 | -9.24146 | 0.70874 | -12.93031 | -9.16419 | 0.72688 | -13.16105 | -9.56656 | 0.73395 | -12.82456 | -9.41263 | 0.71849 | -13.25638 | -9.5246 | 0.7398 | -13.31611 | -9.85122 | 0.71991 | -13.22427 | -9.52032 | 0.71581 | -13.14079 | -9.40631 | 0.72556 | -12.95307 | -9.39827 | 0.69709 | -12.93098 | -9.01407 | 0.72025 | -14.30629 | -10.30415 | 0.71969 | -13.9474 | -10.03773 | 0.75021 | -12.67946 | -9.51225 | 0.75141 | -12.81648 | -9.63039
266.00003 | 0.73575 | -13.07489 | -9.61987 | 0.73448 | -13.14534 | -9.65495 | 0.73281 | -13.07963 | -9.58488 | 0.72122 | -13.32596 | -9.611 | 0.76225 | -13.32551 | -10.15733 | 0.75092 | -13.60228 | -10.21424 | 0.76195 | -13.43939 | -10.24013 | 0.75962 | -13.50381 | -10.2578 | 0.51917 | -11.28836 | -5.86056 | 0.67456 | -13.71435 | -9.25122 | 0.70989 | -13.02312 | -9.24503 | 0.6824 | -13.24759 | -9.04013 | 0.71674 | -13.28956 | -9.52522 | 0.73885 | -12.75689 | -9.42541 | 0.71325 | -13.29799 | -9.48484 | 0.73901 | -13.29104 | -9.82221 | 0.73484 | -13.05264 | -9.59158 | 0.70985 | -13.20299 | -9.37219 | 0.75833 | -12.55388 | -9.52002 | 0.69512 | -13.01977 | -9.05024 | 0.75875 | -13.81557 | -10.48258 | 0.72569 | -13.87535 | -10.06917 | 0.7492 | -12.70433 | -9.51807 | 0.76313 | -12.65199 | -9.65508
266.1001 | 0.7373 | -13.05333 | -9.62427 | 0.7531 | -12.87876 | -9.69902 | 0.72148 | -13.21001 | -9.53072 | 0.74225 | -13.08461 | -9.71199 | 0.75236 | -13.39618 | -10.07874 | 0.75752 | -13.51383 | -10.23698 | 0.71557 | -13.92217 | -9.96231 | 0.71721 | -14.09934 | -10.11224 | 0.49592 | -11.79809 | -5.85093 | 0.67158 | -13.75035 | -9.23453 | 0.70533 | -13.05995 | -9.21156 | 0.70057 | -13.07895 | -9.16268 | 0.73149 | -13.10277 | -9.58453 | 0.72992 | -12.85884 | -9.38597 | 0.71541 | -13.28593 | -9.50483 | 0.73288 | -13.37393 | -9.80147 | 0.74422 | -12.86994 | -9.57812 | 0.70542 | -13.24072 | -9.34026 | 0.70799 | -13.10318 | -9.27695 | 0.68918 | -13.11233 | -9.03681 | 0.71744 | -14.35959 | -10.3021 | 0.73418 | -13.75764 | -10.10053 | 0.74993 | -12.70006 | -9.5242 | 0.76831 | -12.60862 | -9.68738
266.20009 | 0.73198 | -13.11627 | -9.60086 | 0.7486 | -12.96935 | -9.70889 | 0.72778 | -13.13484 | -9.55922 | 0.72516 | -13.25301 | -9.61052 | 0.74378 | -13.47384 | -10.02162 | 0.73814 | -13.73231 | -10.13636 | 0.72271 | -13.82411 | -9.99078 | 0.71667 | -14.12089 | -10.12007 | 0.51292 | -10.87578 | -5.57846 | 0.66486 | -13.81627 | -9.18588 | 0.71737 | -12.95363 | -9.29253 | 0.72387 | -12.79035 | -9.25856 | 0.72283 | -13.21476 | -9.55197 | 0.7107 | -13.02496 | -9.25681 | 0.70878 | -13.33442 | -9.45121 | 0.742 | -13.22316 | -9.81155 | 0.72932 | -13.11183 | -9.56273 | 0.71689 | -13.13271 | -9.41476 | 0.72711 | -12.94004 | -9.40889 | 0.7018 | -12.90966 | -9.06 | 0.72887 | -14.25627 | -10.39095 | 0.73245 | -13.75796 | -10.07695 | 0.74182 | -12.79343 | -9.49042 | 0.75223 | -12.79433 | -9.62433
266.30024 | 0.73962 | -13.02426 | -9.63295 | 0.73457 | -13.14915 | -9.65898 | 0.72403 | -13.16819 | -9.53412 | 0.72369 | -13.28303 | -9.6128 | 0.75497 | -13.37476 | -10.0976 | 0.76495 | -13.30228 | -10.1756 | 0.7278 | -13.8212 | -10.05911 | 0.72636 | -13.99694 | -10.16682 | 0.46593 | -12.28045 | -5.72188 | 0.6898 | -13.54942 | -9.34638 | 0.73575 | -12.67131 | -9.3229 | 0.70319 | -13.03984 | -9.16951 | 0.73757 | -13.0531 | -9.62751 | 0.71227 | -13.01347 | -9.26908 | 0.71942 | -13.22494 | -9.51422 | 0.73914 | -13.34317 | -9.86242 | 0.72673 | -13.17123 | -9.5719 | 0.72395 | -13.04894 | -9.44674 | 0.71196 | -13.09073 | -9.32009 | 0.7069 | -12.8255 | -9.06633 | 0.72045 | -14.33753 | -10.3295 | 0.70554 | -14.05749 | -9.91815 | 0.75848 | -12.59896 | -9.55607 | 0.75479 | -12.77734 | -9.64426
266.40007 | 0.73321 | -13.09271 | -9.59966 | 0.73507 | -13.12222 | -9.6457 | 0.73216 | -13.07207 | -9.57079 | 0.73554 | -13.11711 | -9.64821 | 0.74803 | -13.47237 | -10.07768 | 0.74018 | -13.68166 | -10.12687 | 0.706 | -14.07252 | -9.93522 | 0.72148 | -14.06123 | -10.1449 | 0.46051 | -12.59368 | -5.79957 | 0.69641 | -13.4091 | -9.3382 | 0.68105 | -13.27722 | -9.04246 | 0.69203 | -13.13898 | -9.0926 | 0.71787 | -13.27544 | -9.52999 | 0.72357 | -12.92386 | -9.35129 | 0.71122 | -13.3531 | -9.49705 | 0.74684 | -13.2268 | -9.87828 | 0.72773 | -13.07094 | -9.51207 | 0.74663 | -12.67574 | -9.4641 | 0.72634 | -12.93301 | -9.3938 | 0.68141 | -13.16133 | -8.96825 | 0.72499 | -14.28511 | -10.35656 | 0.72188 | -13.89156 | -10.02799 | 0.75361 | -12.63241 | -9.51992 | 0.75262 | -12.78839 | -9.6248
266.50007 | 0.74148 | -12.98969 | -9.63166 | 0.74079 | -13.04866 | -9.66638 | 0.73202 | -13.07975 | -9.57468 | 0.7294 | -13.20066 | -9.62863 | 0.72963 | -13.59301 | -9.91792 | 0.74157 | -13.67436 | -10.14056 | 0.73885 | -13.74927 | -10.15864 | 0.69828 | -14.25664 | -9.95509 | 0.46523 | -12.67613 | -5.89732 | 0.69133 | -13.51238 | -9.34151 | 0.70431 | -13.06824 | -9.20413 | 0.71243 | -12.93797 | -9.21744 | 0.72977 | -13.14363 | -9.59183 | 0.71872 | -12.978 | -9.32754 | 0.71668 | -13.26904 | -9.50965 | 0.75077 | -13.16362 | -9.88281 | 0.72854 | -13.10408 | -9.54683 | 0.73116 | -12.96449 | -9.47909 | 0.74184 | -12.76489 | -9.4695 | 0.68409 | -13.1667 | -9.00725 | 0.71342 | -14.40571 | -10.27737 | 0.72799 | -13.84056 | -10.07573 | 0.75744 | -12.5795 | -9.52827 | 0.75217 | -12.80306 | -9.63013
266.60003 | 0.73845 | -13.03051 | -9.62234 | 0.74883 | -12.94383 | -9.69273 | 0.73274 | -13.07068 | -9.57738 | 0.73582 | -13.12587 | -9.6583 | 0.77169 | -13.16096 | -10.15617 | 0.75246 | -13.58056 | -10.21878 | 0.74604 | -13.6792 | -10.20516 | 0.72372 | -14.02291 | -10.14859 | 0.45732 | -12.97889 | -5.93556 | 0.68919 | -13.56613 | -9.34961 | 0.7109 | -12.98949 | -9.2342 | 0.70226 | -13.04296 | -9.15957 | 0.72216 | -13.20732 | -9.53778 | 0.73175 | -12.81867 | -9.38007 | 0.7082 | -13.36727 | -9.46673 | 0.74223 | -13.24153 | -9.82831 | 0.71557 | -13.27086 | -9.49619 | 0.72438 | -13.03787 | -9.44443 | 0.72226 | -12.98954 | -9.38181 | 0.70538 | -12.86279 | -9.07312 | 0.73709 | -14.12866 | -10.4141 | 0.72455 | -13.87058 | -10.04993 | 0.7437 | -12.73391 | -9.47026 | 0.74204 | -12.91119 | -9.58064
266.7001 | 0.73738 | -13.05112 | -9.62365 | 0.73146 | -13.15398 | -9.62156 | 0.73124 | -13.03408 | -9.53104 | 0.75303 | -12.85244 | -9.67829 | 0.74328 | -13.48624 | -10.02401 | 0.74768 | -13.62752 | -10.18907 | 0.75314 | -13.56594 | -10.2171 | 0.71908 | -14.05999 | -10.11023 | 0.50334 | -11.62366 | -5.85062 | 0.68221 | -13.59289 | -9.27324 | 0.72002 | -12.78873 | -9.20809 | 0.68853 | -13.15908 | -9.06038 | 0.73883 | -13.03583 | -9.63123 | 0.71998 | -12.95421 | -9.32681 | 0.71085 | -13.35358 | -9.49244 | 0.74315 | -13.25909 | -9.85346 | 0.72028 | -13.22019 | -9.52228 | 0.7176 | -13.1133 | -9.41016 | 0.72788 | -12.92041 | -9.40444 | 0.68003 | -13.19259 | -8.9713 | 0.72018 | -14.32791 | -10.31865 | 0.71495 | -13.96362 | -9.98325 | 0.74208 | -12.76779 | -9.47469 | 0.75485 | -12.76722 | -9.63737
266.80014 | 0.74535 | -12.94429 | -9.64808 | 0.73685 | -13.10297 | -9.65497 | 0.72852 | -13.10544 | -9.54753 | 0.73836 | -13.09265 | -9.66706 | 0.75681 | -13.38181 | -10.12746 | 0.76131 | -13.46319 | -10.24966 | 0.73547 | -13.79468 | -10.14551 | 0.74243 | -13.82825 | -10.26658 | 0.44979 | -13.04353 | -5.8668 | 0.67319 | -13.73249 | -9.24463 | 0.72085 | -12.86098 | -9.27084 | 0.70306 | -12.99191 | -9.13406 | 0.7233 | -13.21463 | -9.55818 | 0.72157 | -12.94429 | -9.34027 | 0.70829 | -13.37882 | -9.47611 | 0.73638 | -13.31233 | -9.80289 | 0.71193 | -13.28844 | -9.46048 | 0.7223 | -13.06219 | -9.43486 | 0.73905 | -12.78087 | -9.44575 | 0.68877 | -13.09401 | -9.01878 | 0.71984 | -14.32956 | -10.31499 | 0.70989 | -14.02315 | -9.95492 | 0.74871 | -12.67503 | -9.48992 | 0.76118 | -12.69093 | -9.66004
266.9001 | 0.73555 | -13.07079 | -9.61421 | 0.72863 | -13.20556 | -9.62198 | 0.7433 | -12.84745 | -9.54946 | 0.73484 | -13.15165 | -9.66429 | 0.73879 | -13.51779 | -9.98677 | 0.7509 | -13.59612 | -10.20933 | 0.72359 | -13.9018 | -10.05922 | 0.71818 | -14.08959 | -10.11892 | 0.50752 | -10.98958 | -5.57745 | 0.70193 | -13.39129 | -9.39971 | 0.69524 | -13.12435 | -9.12452 | 0.70026 | -13.04345 | -9.13379 | 0.73387 | -13.08893 | -9.60562 | 0.72737 | -12.80308 | -9.31257 | 0.73819 | -12.98146 | -9.58284 | 0.73763 | -13.3031 | -9.81275 | 0.72311 | -13.15886 | -9.51535 | 0.72456 | -13.03034 | -9.44127 | 0.72249 | -12.96064 | -9.36389 | 0.69841 | -12.9404 | -9.03768 | 0.73197 | -14.16592 | -10.36907 | 0.72606 | -13.84119 | -10.04958 | 0.74621 | -12.7104 | -9.48459 | 0.75062 | -12.783 | -9.59515
267.00012 | 0.74725 | -12.91693 | -9.6522 | 0.73384 | -13.13941 | -9.64227 | 0.748 | -12.87784 | -9.63258 | 0.71911 | -13.33141 | -9.58681 | 0.75988 | -13.30785 | -10.11237 | 0.75476 | -13.53841 | -10.21827 | 0.73524 | -13.78787 | -10.13737 | 0.73005 | -13.96382 | -10.19428 | 0.49287 | -11.79085 | -5.8114 | 0.68815 | -13.57839 | -9.34395 | 0.73335 | -12.71058 | -9.3213 | 0.70007 | -13.0492 | -9.13529 | 0.72474 | -13.20003 | -9.56659 | 0.74008 | -12.70839 | -9.40519 | 0.71124 | -13.36232 | -9.50379 | 0.74918 | -13.20064 | -9.88968 | 0.73689 | -12.97186 | -9.5589 | 0.71367 | -13.12528 | -9.36715 | 0.71859 | -13.01683 | -9.35371 | 0.69789 | -12.97399 | -9.05438 | 0.7435 | -14.0924 | -10.47766 | 0.69634 | -14.12518 | -9.83586 | 0.75175 | -12.65421 | -9.51279 | 0.76155 | -12.69087 | -9.66478
267.1001 | 0.74067 | -13.00798 | -9.63462 | 0.73281 | -13.15676 | -9.64139 | 0.74025 | -12.97941 | -9.60801 | 0.75081 | -12.94321 | -9.71791 | 0.76305 | -13.23326 | -10.09762 | 0.75442 | -13.54911 | -10.22172 | 0.70543 | -14.06579 | -9.92242 | 0.69188 | -14.30386 | -9.89663 | 0.49993 | -10.8894 | -5.44394 | 0.71786 | -13.16526 | -9.45078 | 0.73461 | -12.75263 | -9.3682 | 0.6991 | -13.06816 | -9.136 | 0.73188 | -13.10579 | -9.59188 | 0.7217 | -12.93263 | -9.33351 | 0.69184 | -13.57979 | -9.39503 | 0.74413 | -13.20601 | -9.82692 | 0.71569 | -13.23424 | -9.47159 | 0.72825 | -12.92723 | -9.41423 | 0.72699 | -12.95553 | -9.41858 | 0.71154 | -12.75776 | -9.07764 | 0.73711 | -14.14503 | -10.42643 | 0.74278 | -13.591 | -10.09507 | 0.74244 | -12.76207 | -9.47504 | 0.7591 | -12.71941 | -9.65531
267.20019 | 0.72909 | -13.13663 | -9.57779 | 0.73423 | -13.13692 | -9.64547 | 0.73146 | -13.06726 | -9.55813 | 0.74272 | -13.03124 | -9.67859 | 0.73805 | -13.52251 | -9.98029 | 0.76804 | -13.36013 | -10.26112 | 0.71211 | -13.99658 | -9.96709 | 0.74099 | -13.84594 | -10.2597 | 0.4956 | -11.65217 | -5.77479 | 0.68873 | -13.56278 | -9.34109 | 0.69522 | -13.13573 | -9.13216 | 0.71092 | -12.91402 | -9.18081 | 0.73133 | -13.08128 | -9.56668 | 0.7244 | -12.88904 | -9.33678 | 0.69739 | -13.52453 | -9.43182 | 0.75559 | -13.10757 | -9.904 | 0.72069 | -13.20012 | -9.51326 | 0.72405 | -13.03881 | -9.44077 | 0.73552 | -12.82068 | -9.42993 | 0.69452 | -12.99599 | -9.02603 | 0.72116 | -14.32591 | -10.33134 | 0.70148 | -14.07357 | -9.87239 | 0.74726 | -12.69179 | -9.48407 | 0.75291 | -12.77551 | -9.6188
267.30007 | 0.73682 | -13.04887 | -9.61469 | 0.74363 | -13.01215 | -9.67626 | 0.73949 | -12.97421 | -9.5943 | 0.74293 | -13.04424 | -9.69092 | 0.76499 | -13.15612 | -10.06436 | 0.75018 | -13.59479 | -10.19852 | 0.716 | -13.97111 | -10.00325 | 0.71666 | -14.10716 | -10.10997 | 0.50547 | -11.37487 | -5.7496 | 0.66135 | -13.87353 | -9.17521 | 0.70292 | -13.05045 | -9.17347 | 0.70093 | -13.02634 | -9.1305 | 0.7266 | -13.17473 | -9.57279 | 0.71091 | -13.02205 | -9.25744 | 0.7088 | -13.35999 | -9.46958 | 0.74806 | -13.20049 | -9.87477 | 0.72291 | -13.16783 | -9.5191 | 0.71557 | -13.11748 | -9.38642 | 0.73017 | -12.88555 | -9.40863 | 0.69202 | -13.04284 | -9.02596 | 0.72646 | -14.24469 | -10.34824 | 0.71528 | -13.8953 | -9.9391 | 0.74042 | -12.78131 | -9.4635 | 0.7571 | -12.72534 | -9.63437
267.40014 | 0.74526 | -12.95577 | -9.65536 | 0.74506 | -13.00922 | -9.69259 | 0.7301 | -13.07651 | -9.5472 | 0.73672 | -13.12796 | -9.67163 | 0.7609 | -13.29728 | -10.11793 | 0.75048 | -13.59304 | -10.20125 | 0.73771 | -13.75711 | -10.14874 | 0.72701 | -13.93363 | -10.12985 | 0.4969 | -11.91189 | -5.91906 | 0.69019 | -13.53101 | -9.33893 | 0.70523 | -12.94549 | -9.12952 | 0.71945 | -12.84554 | -9.24167 | 0.74337 | -12.95939 | -9.63367 | 0.71907 | -12.94233 | -9.30647 | 0.71764 | -13.25234 | -9.51034 | 0.72646 | -13.44688 | -9.7686 | 0.72804 | -13.08614 | -9.52724 | 0.7136 | -13.13609 | -9.37386 | 0.72657 | -12.93873 | -9.40084 | 0.69393 | -13.0107 | -9.02857 | 0.73545 | -14.17533 | -10.42532 | 0.72528 | -13.83479 | -10.03407 | 0.75026 | -12.66096 | -9.49901 | 0.76063 | -12.69293 | -9.65462
267.50017 | 0.73524 | -13.06557 | -9.6063 | 0.75244 | -12.86959 | -9.68359 | 0.72875 | -13.09564 | -9.54342 | 0.732 | -13.18519 | -9.65158 | 0.75892 | -13.30334 | -10.09613 | 0.74738 | -13.62385 | -10.18225 | 0.74229 | -13.71961 | -10.18393 | 0.70857 | -14.15563 | -10.03023 | 0.4843 | -12.43245 | -6.0211 | 0.69837 | -13.40945 | -9.36476 | 0.71554 | -12.9598 | -9.27332 | 0.70323 | -13.0297 | -9.16288 | 0.74512 | -12.85499 | -9.57849 | 0.73742 | -12.74872 | -9.4011 | 0.72016 | -13.19474 | -9.50235 | 0.74613 | -13.23887 | -9.87786 | 0.72043 | -13.19681 | -9.50739 | 0.71789 | -13.09624 | -9.40164 | 0.71749 | -13.02411 | -9.34468 | 0.70189 | -12.86085 | -9.0269 | 0.75253 | -13.97444 | -10.51616 | 0.73274 | -13.72893 | -10.05966 | 0.74157 | -12.77497 | -9.47353 | 0.75125 | -12.81519 | -9.62741
267.60012 | 0.73412 | -13.0692 | -9.59432 | 0.73657 | -13.12952 | -9.67077 | 0.72818 | -13.05316 | -9.50506 | 0.72482 | -13.24154 | -9.59777 | 0.75133 | -13.36247 | -10.03956 | 0.76366 | -13.42016 | -10.24838 | 0.75009 | -13.63172 | -10.22502 | 0.71507 | -14.04634 | -10.04416 | 0.47518 | -11.60159 | -5.51281 | 0.69248 | -13.52598 | -9.36651 | 0.70462 | -13.05594 | -9.19945 | 0.69443 | -13.11438 | -9.10704 | 0.73984 | -13.00109 | -9.61869 | 0.71989 | -12.97428 | -9.34004 | 0.71907 | -13.27027 | -9.54225 | 0.75906 | -13.05066 | -9.9062 | 0.75263 | -12.72083 | -9.57411 | 0.70641 | -13.22836 | -9.34463 | 0.7153 | -13.03176 | -9.32163 | 0.69544 | -12.97966 | -9.02652 | 0.74743 | -14.07276 | -10.51839 | 0.71652 | -13.93902 | -9.98754 | 0.74572 | -12.72471 | -9.48906 | 0.73803 | -12.94464 | -9.55354
267.70005 | 0.73814 | -13.01675 | -9.6082 | 0.73865 | -13.07746 | -9.65965 | 0.71985 | -13.17786 | -9.48605 | 0.74 | -13.06179 | -9.66578 | 0.74426 | -13.48963 | -10.03979 | 0.7547 | -13.54484 | -10.22223 | 0.73189 | -13.82103 | -10.1155 | 0.70889 | -14.15658 | -10.03544 | 0.46975 | -12.34023 | -5.79684 | 0.69745 | -13.43999 | -9.37378 | 0.72128 | -12.86223 | -9.27721 | 0.71493 | -12.89298 | -9.21761 | 0.73748 | -13.04964 | -9.6238 | 0.71974 | -12.97216 | -9.33653 | 0.71079 | -13.34389 | -9.48475 | 0.75437 | -13.13258 | -9.90684 | 0.72087 | -13.19755 | -9.51372 | 0.70844 | -13.19604 | -9.34865 | 0.74024 | -12.77156 | -9.45404 | 0.69954 | -12.92388 | -9.0408 | 0.72034 | -14.33249 | -10.3243 | 0.71823 | -13.91096 | -9.99121 | 0.74777 | -12.71521 | -9.50805 | 0.74535 | -12.86824 | -9.59137
267.80021 | 0.72739 | -13.15019 | -9.56533 | 0.72402 | -13.2401 | -9.58614 | 0.73252 | -13.07426 | -9.57714 | 0.76232 | -12.76675 | -9.73232 | 0.75466 | -13.3494 | -10.07423 | 0.75556 | -13.50277 | -10.20211 | 0.74061 | -13.72956 | -10.16829 | 0.72615 | -14.00881 | -10.17249 | 0.46248 | -12.70134 | -5.87418 | 0.67007 | -13.71728 | -9.19147 | 0.71966 | -12.89947 | -9.28327 | 0.71541 | -12.88099 | -9.21517 | 0.72504 | -13.18682 | -9.56102 | 0.72653 | -12.88698 | -9.36275 | 0.70794 | -13.38794 | -9.47786 | 0.74082 | -13.26601 | -9.82771 | 0.73917 | -12.89872 | -9.5344 | 0.71271 | -13.145 | -9.36863 | 0.72659 | -12.93704 | -9.39992 | 0.6855 | -13.12599 | -8.99792 | 0.74645 | -14.01949 | -10.46478 | 0.72228 | -13.83353 | -9.99164 | 0.76028 | -12.53228 | -9.52803 | 0.76044 | -12.70718 | -9.66299
267.90023 | 0.74402 | -12.95371 | -9.63778 | 0.74278 | -13.00838 | -9.66239 | 0.74852 | -12.85794 | -9.62441 | 0.72744 | -13.22969 | -9.62376 | 0.76918 | -13.22143 | -10.16962 | 0.75478 | -13.53002 | -10.21219 | 0.71474 | -13.95761 | -9.97612 | 0.72245 | -14.03891 | -10.14237 | 0.46923 | -11.75316 | -5.5149 | 0.70435 | -13.31761 | -9.38024 | 0.71663 | -12.94492 | -9.27673 | 0.70858 | -12.97999 | -9.19736 | 0.73544 | -13.06538 | -9.6088 | 0.73424 | -12.8135 | -9.40815 | 0.71803 | -13.23435 | -9.50267 | 0.74572 | -13.22543 | -9.86246 | 0.72061 | -13.18978 | -9.50473 | 0.71408 | -13.15009 | -9.39026 | 0.7303 | -12.91548 | -9.43216 | 0.69649 | -12.97976 | -9.04021 | 0.73517 | -14.16481 | -10.41354 | 0.71129 | -13.96499 | -9.93317 | 0.73978 | -12.78692 | -9.45949 | 0.7628 | -12.6568 | -9.65462
268.00016 | 0.73605 | -13.04481 | -9.60159 | 0.7438 | -12.98334 | -9.65701 | 0.73384 | -13.04834 | -9.57545 | 0.74134 | -12.98678 | -9.62764 | 0.74787 | -13.44222 | -10.053 | 0.75351 | -13.52971 | -10.19475 | 0.70996 | -14.01835 | -9.9524 | 0.72669 | -13.99504 | -10.17007 | 0.47859 | -12.13544 | -5.80795 | 0.6697 | -13.70216 | -9.17641 | 0.72111 | -12.85871 | -9.27261 | 0.71199 | -12.9174 | -9.19711 | 0.734 | -13.10684 | -9.62041 | 0.72204 | -12.92784 | -9.33442 | 0.71849 | -13.20843 | -9.49009 | 0.75718 | -13.10812 | -9.92515 | 0.72152 | -13.19398 | -9.51977 | 0.71798 | -13.08877 | -9.39753 | 0.72824 | -12.9031 | -9.3965 | 0.68556 | -13.12845 | -9.00027 | 0.70616 | -14.46486 | -10.21452 | 0.7228 | -13.87615 | -10.02972 | 0.74642 | -12.7275 | -9.50007 | 0.76514 | -12.61644 | -9.6533
268.10002 | 0.74557 | -12.93794 | -9.64621 | 0.7467 | -12.94461 | -9.66571 | 0.73155 | -13.06955 | -9.561 | 0.73894 | -13.06204 | -9.65204 | 0.75468 | -13.36537 | -10.08659 | 0.76179 | -13.41572 | -10.21993 | 0.72921 | -13.82799 | -10.0835 | 0.73376 | -13.90771 | -10.2049 | 0.49345 | -11.75074 | -5.79846 | 0.68062 | -13.59966 | -9.25616 | 0.71197 | -12.95704 | -9.22499 | 0.68583 | -13.17764 | -9.03761 | 0.73422 | -13.08259 | -9.60553 | 0.7272 | -12.88821 | -9.37228 | 0.71136 | -13.27822 | -9.44558 | 0.73612 | -13.30943 | -9.79737 | 0.71963 | -13.20078 | -9.49968 | 0.72595 | -13.00206 | -9.43887 | 0.72661 | -12.92198 | -9.38927 | 0.69043 | -12.98416 | -8.9647 | 0.74494 | -14.06078 | -10.47449 | 0.74041 | -13.66525 | -10.11785 | 0.75123 | -12.67526 | -9.5221 | 0.7646 | -12.63651 | -9.66183
268.20023 | 0.75709 | -12.73613 | -9.64243 | 0.72948 | -13.1871 | -9.61974 | 0.72517 | -13.15419 | -9.53897 | 0.73023 | -13.18082 | -9.62502 | 0.7405 | -13.48907 | -9.98859 | 0.74584 | -13.60407 | -10.14647 | 0.74673 | -13.50142 | -10.08196 | 0.72439 | -14.02354 | -10.15849 | 0.51973 | -10.80995 | -5.61824 | 0.67958 | -13.60242 | -9.2439 | 0.71546 | -12.92955 | -9.25058 | 0.70242 | -13.03964 | -9.15935 | 0.7406 | -12.95054 | -9.59123 | 0.72931 | -12.84828 | -9.37043 | 0.71236 | -13.27326 | -9.45534 | 0.74335 | -13.25631 | -9.85404 | 0.71765 | -13.20423 | -9.47607 | 0.73165 | -12.93594 | -9.46458 | 0.73181 | -12.85557 | -9.40781 | 0.69225 | -13.00927 | -9.00564 | 0.72138 | -14.31917 | -10.32955 | 0.71033 | -13.97136 | -9.92425 | 0.73401 | -12.88212 | -9.45567 | 0.75423 | -12.75956 | -9.62358
268.3 | 0.73817 | -13.00059 | -9.59667 | 0.74052 | -13.02552 | -9.6457 | 0.73579 | -13.01903 | -9.57926 | 0.7238 | -13.25042 | -9.5907 | 0.74669 | -13.45824 | -10.04916 | 0.75777 | -13.48628 | -10.21953 | 0.70092 | -14.08911 | -9.87535 | 0.72583 | -13.96175 | -10.13384 | 0.47771 | -12.0232 | -5.74361 | 0.691 | -13.48019 | -9.31483 | 0.71602 | -12.88304 | -9.22449 | 0.69338 | -13.12019 | -9.09731 | 0.73626 | -13.05397 | -9.61118 | 0.74238 | -12.61591 | -9.36576 | 0.7076 | -13.34391 | -9.44221 | 0.74728 | -13.16665 | -9.83911 | 0.72691 | -13.09965 | -9.52224 | 0.73972 | -12.83454 | -9.49402 | 0.72269 | -12.96906 | -9.37267 | 0.69353 | -12.98773 | -9.00741 | 0.73255 | -14.19649 | -10.39959 | 0.73197 | -13.76264 | -10.07385 | 0.75028 | -12.68748 | -9.51913 | 0.76001 | -12.70244 | -9.65404
268.40024 | 0.73677 | -13.04543 | -9.61148 | 0.7386 | -13.06661 | -9.651 | 0.73571 | -12.98644 | -9.55429 | 0.73062 | -13.17452 | -9.62561 | 0.74645 | -13.48023 | -10.06236 | 0.76431 | -13.31936 | -10.18008 | 0.72094 | -13.90927 | -10.02782 | 0.72926 | -13.9548 | -10.17671 | 0.40379 | -11.7459 | -4.74288 | 0.721 | -13.07098 | -9.42416 | 0.7049 | -13.04838 | -9.19777 | 0.70456 | -12.92678 | -9.10767 | 0.72924 | -13.09428 | -9.54884 | 0.72131 | -12.93543 | -9.33045 | 0.70907 | -13.32583 | -9.4489 | 0.75823 | -13.05284 | -9.89702 | 0.74747 | -12.85857 | -9.61145 | 0.73908 | -12.83266 | -9.48439 | 0.72684 | -12.92578 | -9.39498 | 0.69874 | -12.8645 | -8.9889 | 0.73151 | -14.21136 | -10.39571 | 0.729 | -13.79939 | -10.0597 | 0.74593 | -12.74173 | -9.50449 | 0.75965 | -12.71199 | -9.65671
268.50014 | 0.74172 | -12.96962 | -9.61986 | 0.73783 | -13.05837 | -9.63491 | 0.74537 | -12.87701 | -9.59809 | 0.74097 | -13.01966 | -9.64721 | 0.75244 | -13.41449 | -10.0936 | 0.75259 | -13.54643 | -10.19491 | 0.73642 | -13.72876 | -10.11019 | 0.70879 | -14.16331 | -10.03884 | 0.49169 | -11.68503 | -5.74547 | 0.67172 | -13.67572 | -9.18625 | 0.68664 | -13.21422 | -9.07348 | 0.71228 | -12.92385 | -9.20546 | 0.72314 | -13.20384 | -9.54824 | 0.7169 | -12.97319 | -9.30051 | 0.71886 | -13.20528 | -9.49281 | 0.7383 | -13.2837 | -9.80742 | 0.72257 | -13.17338 | -9.51873 | 0.72086 | -13.06953 | -9.42134 | 0.72617 | -12.93856 | -9.39557 | 0.69296 | -12.96171 | -8.98197 | 0.72973 | -14.23423 | -10.38717 | 0.7103 | -13.96596 | -9.92005 | 0.74514 | -12.73396 | -9.48859 | 0.752 | -12.79485 | -9.62177
268.60005 | 0.73444 | -13.06929 | -9.59862 | 0.74141 | -13.00378 | -9.64113 | 0.72623 | -13.13441 | -9.53864 | 0.73296 | -13.09196 | -9.5959 | 0.76278 | -13.32149 | -10.16142 | 0.74989 | -13.56176 | -10.16976 | 0.71388 | -13.98311 | -9.98232 | 0.71694 | -14.07033 | -10.08759 | 0.46793 | -11.65196 | -5.45235 | 0.68059 | -13.62788 | -9.27504 | 0.7022 | -13.07166 | -9.17886 | 0.70349 | -13.02579 | -9.1635 | 0.73371 | -13.08208 | -9.5984 | 0.72021 | -12.91186 | -9.29929 | 0.70062 | -13.43713 | -9.41427 | 0.74592 | -13.1796 | -9.83098 | 0.71756 | -13.20751 | -9.4772 | 0.73169 | -12.94124 | -9.46902 | 0.71821 | -13.01131 | -9.34481 | 0.6815 | -13.13863 | -8.95395 | 0.73435 | -14.19199 | -10.42184 | 0.73702 | -13.69828 | -10.09589 | 0.74782 | -12.70936 | -9.50435 | 0.75751 | -12.68856 | -9.61166
268.70021 | 0.73291 | -13.05895 | -9.57098 | 0.74418 | -12.99258 | -9.66881 | 0.73053 | -13.06859 | -9.54705 | 0.73305 | -13.07571 | -9.58512 | 0.74975 | -13.46066 | -10.09219 | 0.74521 | -13.62352 | -10.15245 | 0.73339 | -13.77706 | -10.10392 | 0.73243 | -13.92643 | -10.20019 | 0.47805 | -11.37485 | -5.43769 | 0.6551 | -13.85769 | -9.07812 | 0.72051 | -12.88133 | -9.28109 | 0.70295 | -13.00759 | -9.14366 | 0.72793 | -13.15906 | -9.57892 | 0.71706 | -12.94541 | -9.28257 | 0.71976 | -13.16955 | -9.47893 | 0.73392 | -13.35311 | -9.80017 | 0.72812 | -13.11478 | -9.54908 | 0.74774 | -12.72733 | -9.51669 | 0.723 | -12.94196 | -9.35704 | 0.6904 | -13.00959 | -8.98177 | 0.727 | -14.22937 | -10.34478 | 0.71112 | -13.96908 | -9.93362 | 0.74747 | -12.70734 | -9.49839 | 0.74526 | -12.8464 | -9.57395
268.8 | 0.72569 | -13.15929 | -9.54955 | 0.72589 | -13.23181 | -9.60488 | 0.72108 | -13.16509 | -9.49306 | 0.72932 | -13.14828 | -9.58931 | 0.7471 | -13.36292 | -9.98342 | 0.75983 | -13.41958 | -10.19657 | 0.7113 | -13.98786 | -9.94951 | 0.74154 | -13.81568 | -10.24481 | 0.46648 | -11.49843 | -5.36381 | 0.71393 | -13.13298 | -9.37609 | 0.69508 | -13.13306 | -9.12858 | 0.69596 | -13.09742 | -9.11526 | 0.72601 | -13.16242 | -9.55599 | 0.72672 | -12.86021 | -9.34583 | 0.70875 | -13.33576 | -9.4517 | 0.73051 | -13.38136 | -9.77527 | 0.73754 | -12.99116 | -9.58151 | 0.71993 | -13.06949 | -9.40917 | 0.73652 | -12.8145 | -9.43814 | 0.69073 | -13.00001 | -8.97956 | 0.74662 | -14.00915 | -10.4595 | 0.69313 | -14.15459 | -9.811 | 0.74528 | -12.74533 | -9.4989 | 0.74703 | -12.82777 | -9.58276
268.9001 | 0.73775 | -13.01872 | -9.60459 | 0.73078 | -13.16826 | -9.62308 | 0.7314 | -13.04934 | -9.5443 | 0.74084 | -13.02855 | -9.6521 | 0.74297 | -13.41467 | -9.96668 | 0.76207 | -13.40459 | -10.21522 | 0.72012 | -13.93155 | -10.0324 | 0.73724 | -13.88509 | -10.23662 | 0.47654 | -11.17889 | -5.32715 | 0.67827 | -13.63016 | -9.24493 | 0.726 | -12.73672 | -9.24691 | 0.70239 | -12.96515 | -9.10664 | 0.72571 | -13.16496 | -9.55398 | 0.7115 | -13.00953 | -9.25632 | 0.7198 | -13.18932 | -9.49362 | 0.73851 | -13.27924 | -9.80687 | 0.71164 | -13.27791 | -9.44915 | 0.7288 | -12.87973 | -9.38673 | 0.71101 | -13.08315 | -9.30224 | 0.68541 | -13.06243 | -8.95312 | 0.70809 | -14.43381 | -10.22044 | 0.71705 | -13.92101 | -9.9821 | 0.73968 | -12.80961 | -9.47496 | 0.76061 | -12.64654 | -9.61906
269.00017 | 0.74305 | -12.95078 | -9.62311 | 0.72949 | -13.17974 | -9.61443 | 0.72937 | -13.09792 | -9.5532 | 0.72368 | -13.2328 | -9.5763 | 0.76159 | -13.32716 | -10.14978 | 0.75776 | -13.49119 | -10.22312 | 0.71271 | -13.97058 | -9.95693 | 0.72353 | -14.00518 | -10.13314 | 0.50423 | -11.55446 | -5.82616 | 0.70767 | -13.11661 | -9.28218 | 0.7205 | -12.89064 | -9.28772 | 0.71176 | -12.93594 | -9.20735 | 0.75075 | -12.86543 | -9.65872 | 0.71864 | -12.8956 | -9.26731 | 0.71696 | -13.22568 | -9.48232 | 0.73108 | -13.34733 | -9.75799 | 0.72916 | -13.0945 | -9.54793 | 0.72635 | -12.98981 | -9.4351 | 0.71394 | -13.05251 | -9.31872 | 0.70258 | -12.82734 | -9.01228 | 0.72825 | -14.22184 | -10.35702 | 0.73206 | -13.79274 | -10.09715 | 0.74538 | -12.74829 | -9.50231 | 0.75417 | -12.75366 | -9.6184
269.10019 | 0.74051 | -12.98141 | -9.61281 | 0.74412 | -12.99659 | -9.67101 | 0.73526 | -12.93338 | -9.50935 | 0.7385 | -13.07498 | -9.65588 | 0.75409 | -13.37705 | -10.08757 | 0.74434 | -13.63841 | -10.15166 | 0.7511 | -13.58976 | -10.20725 | 0.70875 | -14.15696 | -10.0338 | 0.47685 | -11.99451 | -5.7196 | 0.68824 | -13.51979 | -9.30488 | 0.71219 | -12.95923 | -9.22942 | 0.70664 | -12.96966 | -9.16493 | 0.73478 | -13.03496 | -9.57778 | 0.72315 | -12.92521 | -9.34687 | 0.70616 | -13.36203 | -9.43577 | 0.74886 | -13.16461 | -9.8584 | 0.73271 | -13.04726 | -9.55989 | 0.71506 | -13.10954 | -9.37411 | 0.7365 | -12.81809 | -9.44051 | 0.68241 | -13.11514 | -8.94993 | 0.70684 | -14.45977 | -10.22073 | 0.71736 | -13.91938 | -9.98519 | 0.7694 | -12.40788 | -9.54659 | 0.76051 | -12.68142 | -9.64431
269.20021 | 0.73144 | -13.10019 | -9.58199 | 0.74125 | -13.01086 | -9.64429 | 0.73612 | -12.99187 | -9.56357 | 0.73007 | -13.15471 | -9.60391 | 0.7472 | -13.36717 | -9.98796 | 0.75342 | -13.52462 | -10.1897 | 0.74178 | -13.68684 | -10.15257 | 0.72023 | -14.02573 | -10.1017 | 0.51728 | -10.7821 | -5.5774 | 0.68053 | -13.60321 | -9.25735 | 0.71135 | -12.98587 | -9.23752 | 0.69495 | -13.0952 | -9.10052 | 0.72727 | -13.14883 | -9.56268 | 0.7041 | -13.09557 | -9.22062 | 0.72429 | -13.14996 | -9.52436 | 0.74367 | -13.21711 | -9.82915 | 0.72811 | -13.09731 | -9.53623 | 0.7232 | -13.01751 | -9.41432 | 0.73255 | -12.84691 | -9.41099 | 0.68334 | -13.0932 | -8.94709 | 0.72772 | -14.23872 | -10.36183 | 0.7341 | -13.75109 | -10.09468 | 0.73734 | -12.81296 | -9.44751 | 0.7679 | -12.58611 | -9.66483
269.30019 | 0.74777 | -12.87332 | -9.62626 | 0.73357 | -13.12819 | -9.63042 | 0.73186 | -13.03992 | -9.54346 | 0.71957 | -13.26807 | -9.54725 | 0.75359 | -13.29356 | -10.01784 | 0.74945 | -13.56769 | -10.16834 | 0.7549 | -13.39923 | -10.11503 | 0.74275 | -13.62727 | -10.12164 | 0.54596 | -9.86852 | -5.38785 | 0.67004 | -13.72988 | -9.19961 | 0.71452 | -12.9508 | -9.25355 | 0.71367 | -12.90332 | -9.20875 | 0.73226 | -13.09055 | -9.58574 | 0.72406 | -12.84657 | -9.30169 | 0.6985 | -13.4875 | -9.42102 | 0.75962 | -12.95814 | -9.84326 | 0.71598 | -13.21909 | -9.46462 | 0.7231 | -13.03388 | -9.42476 | 0.71148 | -13.00374 | -9.25185 | 0.70391 | -12.79292 | -9.00513 | 0.74591 | -14.03298 | -10.46727 | 0.7412 | -13.65963 | -10.12456 | 0.76291 | -12.51098 | -9.54478 | 0.74138 | -12.90581 | -9.56809
269.40016 | 0.73726 | -13.02233 | -9.60079 | 0.73866 | -13.06748 | -9.65243 | 0.73386 | -13.04844 | -9.57566 | 0.74766 | -12.90838 | -9.65109 | 0.74493 | -13.41614 | -9.9941 | 0.75839 | -13.44983 | -10.20019 | 0.72946 | -13.81719 | -10.07906 | 0.71662 | -14.07063 | -10.08335 | 0.5903 | -8.92323 | -5.26734 | 0.71789 | -13.02926 | -9.35363 | 0.71848 | -12.88168 | -9.25528 | 0.70513 | -13.01404 | -9.17654 | 0.72111 | -13.20686 | -9.52355 | 0.71808 | -12.9442 | -9.29492 | 0.71346 | -13.29778 | -9.48744 | 0.7417 | -13.24298 | -9.82232 | 0.71439 | -13.25416 | -9.46863 | 0.72751 | -12.94691 | -9.419 | 0.72421 | -12.80039 | -9.27021 | 0.70012 | -12.84674 | -8.99426 | 0.69755 | -14.52645 | -10.13293 | 0.737 | -13.72014 | -10.11177 | 0.75088 | -12.66184 | -9.50756 | 0.7592 | -12.70963 | -9.64916
269.50016 | 0.74623 | -12.89669 | -9.62391 | 0.7336 | -13.12805 | -9.63072 | 0.73845 | -12.96612 | -9.5748 | 0.73883 | -13.04409 | -9.63742 | 0.76023 | -13.23477 | -10.06143 | 0.74746 | -13.60566 | -10.16966 | 0.7249 | -13.85604 | -10.04425 | 0.72225 | -14.01794 | -10.12446 | 0.55641 | -9.54732 | -5.31224 | 0.69371 | -13.61603 | -9.44562 | 0.70873 | -13.01206 | -9.222 | 0.7188 | -12.83132 | -9.22313 | 0.72743 | -13.15328 | -9.56809 | 0.72725 | -12.85119 | -9.34599 | 0.70383 | -13.40644 | -9.43583 | 0.71802 | -13.4745 | -9.67491 | 0.72078 | -13.18417 | -9.50287 | 0.73309 | -12.86155 | -9.42871 | 0.72082 | -12.92671 | -9.31788 | 0.68725 | -13.05774 | -8.97399 | 0.72554 | -14.26754 | -10.3516 | 0.73616 | -13.69271 | -10.07997 | 0.74655 | -12.68924 | -9.47314 | 0.75093 | -12.80487 | -9.61551
269.60016 | 0.74532 | -12.89552 | -9.61129 | 0.74318 | -12.99174 | -9.65526 | 0.73407 | -12.99361 | -9.53826 | 0.74024 | -13.03066 | -9.64579 | 0.73903 | -13.46274 | -9.94933 | 0.75663 | -13.48741 | -10.20504 | 0.72328 | -13.87915 | -10.03851 | 0.742 | -13.80635 | -10.24428 | 0.5677 | -9.43337 | -5.3553 | 0.65802 | -13.84113 | -9.10781 | 0.72052 | -12.87985 | -9.28018 | 0.70012 | -13.04686 | -9.13433 | 0.73117 | -13.10098 | -9.579 | 0.71072 | -13.04088 | -9.26847 | 0.70719 | -13.38766 | -9.46767 | 0.74019 | -13.34894 | -9.88072 | 0.72565 | -13.13368 | -9.53051 | 0.723 | -13.03877 | -9.42699 | 0.72315 | -12.88658 | -9.31898 | 0.68177 | -13.10637 | -8.93552 | 0.72805 | -14.22964 | -10.35986 | 0.72488 | -13.84039 | -10.03256 | 0.74876 | -12.69054 | -9.50213 | 0.75903 | -12.69358 | -9.63485
269.70005 | 0.74581 | -12.90243 | -9.62281 | 0.73774 | -13.05999 | -9.63483 | 0.72754 | -13.08101 | -9.51696 | 0.72542 | -13.1908 | -9.56884 | 0.74759 | -13.41414 | -10.02826 | 0.76646 | -13.34578 | -10.22903 | 0.70985 | -14.00346 | -9.94035 | 0.72073 | -14.03482 | -10.11527 | 0.54043 | -11.29624 | -6.10478 | 0.69702 | -13.38796 | -9.33165 | 0.7183 | -12.81194 | -9.20278 | 0.71881 | -12.81647 | -9.21258 | 0.74079 | -12.96287 | -9.60274 | 0.73659 | -12.78006 | -9.41364 | 0.71697 | -13.25997 | -9.50703 | 0.72525 | -13.51376 | -9.80089 | 0.70166 | -13.36933 | -9.38075 | 0.71603 | -13.10419 | -9.383 | 0.73239 | -12.78098 | -9.36071 | 0.68998 | -13.01559 | -8.98052 | 0.76366 | -13.73016 | -10.48513 | 0.73434 | -13.71541 | -10.07183 | 0.74761 | -12.68704 | -9.48491 | 0.76034 | -12.66976 | -9.63336
269.80002 | 0.73104 | -13.10384 | -9.57943 | 0.72868 | -13.1508 | -9.58275 | 0.73371 | -13.04684 | -9.5726 | 0.72022 | -13.25703 | -9.54795 | 0.74829 | -13.37989 | -10.01209 | 0.75293 | -13.54649 | -10.19958 | 0.70382 | -14.04561 | -9.88555 | 0.72554 | -13.98692 | -10.1481 | 0.51461 | -11.22469 | -5.77638 | 0.67503 | -13.62421 | -9.19674 | 0.70951 | -12.96989 | -9.2023 | 0.69437 | -13.08121 | -9.08318 | 0.73323 | -13.06456 | -9.57932 | 0.7126 | -12.99991 | -9.2637 | 0.72137 | -13.17531 | -9.50431 | 0.7474 | -13.24556 | -9.89968 | 0.7111 | -13.27809 | -9.44212 | 0.73455 | -12.90843 | -9.48195 | 0.73951 | -12.70873 | -9.39823 | 0.68748 | -13.02197 | -8.9523 | 0.72445 | -14.27136 | -10.33883 | 0.7241 | -13.82621 | -10.01162 | 0.75807 | -12.57875 | -9.53562 | 0.76249 | -12.65138 | -9.64651
269.90017 | 0.72602 | -13.1479 | -9.54559 | 0.74353 | -12.93408 | -9.6169 | 0.73176 | -13.03513 | -9.53854 | 0.73391 | -13.10625 | -9.61886 | 0.74919 | -13.35132 | -10.00269 | 0.75329 | -13.53269 | -10.19401 | 0.73997 | -13.7353 | -10.16368 | 0.7137 | -14.11159 | -10.07145 | 0.47685 | -11.87606 | -5.66304 | 0.68423 | -13.61097 | -9.31307 | 0.70395 | -13.04893 | -9.18574 | 0.70361 | -13.03015 | -9.16817 | 0.73116 | -13.10451 | -9.5815 | 0.71872 | -12.93736 | -9.29839 | 0.73153 | -13.02873 | -9.53086 | 0.75283 | -13.16923 | -9.91423 | 0.72635 | -13.12502 | -9.53342 | 0.72952 | -12.90511 | -9.41457 | 0.7179 | -12.94766 | -9.2951 | 0.68219 | -13.11716 | -8.94845 | 0.71272 | -14.37802 | -10.24756 | 0.71822 | -13.91397 | -9.99333 | 0.73891 | -12.81291 | -9.46757 | 0.75211 | -12.77111 | -9.60526
270.00002 | 0.73608 | -13.00448 | -9.5723 | 0.75486 | -12.82254 | -9.67926 | 0.74551 | -12.88078 | -9.6027 | 0.73161 | -13.11311 | -9.59374 | 0.74799 | -13.36445 | -9.99646 | 0.76174 | -13.41711 | -10.22036 | 0.71814 | -13.92258 | -9.99833 | 0.72221 | -14.03041 | -10.13286 | 0.43326 | -12.86822 | -5.57531 | 0.713 | -13.25026 | -9.44746 | 0.70555 | -13.02911 | -9.19274 | 0.70659 | -12.84068 | -9.0731 | 0.73188 | -13.08522 | -9.57678 | 0.72678 | -12.8082 | -9.30873 | 0.70392 | -13.38684 | -9.42332 | 0.73633 | -13.36632 | -9.84209 | 0.71765 | -13.20916 | -9.47954 | 0.71513 | -13.11969 | -9.38227 | 0.74049 | -12.68014 | -9.38954 | 0.68771 | -13.03776 | -8.9662 | 0.73636 | -14.14277 | -10.4142 | 0.68932 | -14.15949 | -9.76045 | 0.74075 | -12.7839 | -9.46962 | 0.75936 | -12.69047 | -9.6367
270.10002 | 0.73597 | -13.02872 | -9.58875 | 0.74552 | -12.95447 | -9.65777 | 0.72075 | -13.17348 | -9.49483 | 0.73412 | -13.09713 | -9.61485 | 0.7446 | -13.42932 | -9.99952 | 0.75867 | -13.47171 | -10.22057 | 0.69318 | -14.15087 | -9.80907 | 0.71686 | -14.06606 | -10.08338 | 0.4878 | -11.66911 | -5.69223 | 0.68196 | -13.61184 | -9.28271 | 0.69 | -13.1802 | -9.09427 | 0.71116 | -12.93081 | -9.19586 | 0.74679 | -12.91196 | -9.64249 | 0.72543 | -12.87734 | -9.34162 | 0.70838 | -13.33938 | -9.44932 | 0.74018 | -13.30597 | -9.84884 | 0.72667 | -13.1272 | -9.53913 | 0.7167 | -13.11059 | -9.3964 | 0.71069 | -12.98705 | -9.22974 | 0.68474 | -13.09542 | -8.96697 | 0.70934 | -14.41579 | -10.22576 | 0.73602 | -13.70821 | -10.08957 | 0.74154 | -12.77532 | -9.4734 | 0.76327 | -12.65841 | -9.66176
270.20005 | 0.7279 | -13.12762 | -9.55563 | 0.74017 | -13.01631 | -9.63423 | 0.71432 | -13.24472 | -9.46101 | 0.7255 | -13.2129 | -9.58589 | 0.74606 | -13.41634 | -10.00939 | 0.75435 | -13.50985 | -10.19114 | 0.72239 | -13.87887 | -10.02592 | 0.72624 | -13.98774 | -10.1585 | 0.49706 | -11.55862 | -5.74529 | 0.6855 | -13.56426 | -9.29836 | 0.69582 | -13.10171 | -9.1164 | 0.67767 | -13.26164 | -8.98697 | 0.72619 | -13.11339 | -9.5228 | 0.72243 | -12.84116 | -9.27687 | 0.71049 | -13.32031 | -9.464 | 0.72117 | -13.49786 | -9.73421 | 0.72689 | -13.08172 | -9.50899 | 0.726 | -12.99864 | -9.43701 | 0.72511 | -12.86315 | -9.3272 | 0.67634 | -13.17707 | -8.91214 | 0.72124 | -14.23292 | -10.26531 | 0.73137 | -13.75919 | -10.06309 | 0.74703 | -12.70481 | -9.49091 | 0.75184 | -12.77733 | -9.60655
270.3 | 0.75193 | -12.81096 | -9.63292 | 0.74111 | -13.00816 | -9.64045 | 0.7271 | -13.09443 | -9.5209 | 0.73118 | -13.12918 | -9.59984 | 0.73946 | -13.46862 | -9.95955 | 0.74747 | -13.57753 | -10.14881 | 0.73734 | -13.73822 | -10.12972 | 0.74318 | -13.7984 | -10.25472 | 0.49967 | -11.59781 | -5.79506 | 0.71625 | -13.32275 | -9.54249 | 0.70749 | -12.95754 | -9.16732 | 0.69447 | -13.07736 | -9.08186 | 0.7256 | -13.1572 | -9.54686 | 0.72107 | -12.90396 | -9.3046 | 0.71684 | -13.23325 | -9.48611 | 0.7428 | -13.28639 | -9.86913 | 0.72222 | -13.14821 | -9.49593 | 0.72412 | -13.0021 | -9.41508 | 0.71531 | -12.9521 | -9.26479 | 0.69112 | -13.00839 | -8.99033 | 0.75733 | -13.78769 | -10.44177 | 0.72094 | -13.73406 | -9.90138 | 0.74791 | -12.69254 | -9.49283 | 0.7633 | -12.65846 | -9.66222
270.40023 | 0.74613 | -12.90224 | -9.62676 | 0.73346 | -13.10177 | -9.60965 | 0.73961 | -12.95611 | -9.5825 | 0.72973 | -13.13859 | -9.58759 | 0.75165 | -13.34246 | -10.02885 | 0.75197 | -13.53595 | -10.17867 | 0.7537 | -13.51312 | -10.18477 | 0.72187 | -13.99788 | -10.10469 | 0.45808 | -12.49392 | -5.72321 | 0.67383 | -13.73048 | -9.25202 | 0.70259 | -13.06952 | -9.18254 | 0.67839 | -13.24844 | -8.98761 | 0.71671 | -13.25015 | -9.49658 | 0.7163 | -12.94696 | -9.27397 | 0.70263 | -13.39229 | -9.40976 | 0.75515 | -13.13495 | -9.91884 | 0.72071 | -13.18176 | -9.50025 | 0.71076 | -13.15961 | -9.35337 | 0.71952 | -12.93808 | -9.30927 | 0.67953 | -13.15399 | -8.93858 | 0.71996 | -14.29936 | -10.29498 | 0.7316 | -13.7569 | -10.06456 | 0.75587 | -12.59579 | -9.52077 | 0.76279 | -12.63801 | -9.64011
270.50021 | 0.75291 | -12.76792 | -9.61312 | 0.72854 | -13.1556 | -9.58442 | 0.72258 | -13.14433 | -9.4978 | 0.72904 | -13.13883 | -9.57875 | 0.74112 | -13.4454 | -9.9646 | 0.74712 | -13.58826 | -10.15209 | 0.71152 | -13.96201 | -9.93426 | 0.7132 | -14.10883 | -10.06239 | 0.48341 | -12.20374 | -5.89942 | 0.67027 | -13.77052 | -9.22997 | 0.7216 | -12.83609 | -9.26249 | 0.69105 | -13.14187 | -9.08169 | 0.73491 | -13.06111 | -9.5987 | 0.71197 | -13.00813 | -9.26139 | 0.70808 | -13.35096 | -9.45351 | 0.72886 | -13.42193 | -9.7827 | 0.71446 | -13.25006 | -9.46666 | 0.74773 | -12.70958 | -9.50332 | 0.73135 | -12.77959 | -9.34642 | 0.66878 | -13.28135 | -8.88234 | 0.72864 | -14.20521 | -10.35046 | 0.72511 | -13.80381 | -10.00935 | 0.74084 | -12.78146 | -9.46904 | 0.75663 | -12.71309 | -9.61912
270.60017 | 0.73839 | -12.98613 | -9.58885 | 0.7337 | -13.11067 | -9.61926 | 0.74775 | -12.82894 | -9.59283 | 0.73842 | -13.04912 | -9.63572 | 0.74636 | -13.39628 | -9.99848 | 0.74908 | -13.55303 | -10.15232 | 0.72648 | -13.80859 | -10.03167 | 0.73876 | -13.85604 | -10.23633 | 0.49615 | -11.58786 | -5.74933 | 0.70419 | -13.29741 | -9.36394 | 0.70373 | -13.0295 | -9.16922 | 0.68651 | -13.16641 | -9.03893 | 0.72627 | -13.15299 | -9.55257 | 0.72875 | -12.78633 | -9.31803 | 0.71972 | -13.19916 | -9.49972 | 0.74626 | -13.21422 | -9.86118 | 0.72091 | -13.17411 | -9.49738 | 0.72325 | -13.01673 | -9.41434 | 0.71665 | -12.95342 | -9.28307 | 0.6896 | -12.97648 | -8.94856 | 0.74878 | -13.98313 | -10.4703 | 0.71697 | -13.88531 | -9.95531 | 0.75105 | -12.66053 | -9.50869 | 0.7574 | -12.70647 | -9.62395
270.70003 | 0.74502 | -12.90926 | -9.61767 | 0.74391 | -12.96193 | -9.64256 | 0.73153 | -13.03859 | -9.53812 | 0.73751 | -13.03915 | -9.6165 | 0.74879 | -13.3801 | -10.01882 | 0.75226 | -13.52163 | -10.17175 | 0.72017 | -13.90111 | -10.01115 | 0.73982 | -13.8256 | -10.22844 | 0.52469 | -11.04741 | -5.79645 | 0.66763 | -13.72381 | -9.16246 | 0.68585 | -13.21012 | -9.06019 | 0.69835 | -13.03796 | -9.10509 | 0.74156 | -12.95973 | -9.61046 | 0.72432 | -12.89796 | -9.34226 | 0.71316 | -13.28523 | -9.47444 | 0.75212 | -13.19789 | -9.92641 | 0.73024 | -13.07904 | -9.55086 | 0.70237 | -13.24809 | -9.30506 | 0.72369 | -12.87166 | -9.31504 | 0.68222 | -13.08801 | -8.9289 | 0.73934 | -14.10885 | -10.43118 | 0.73291 | -13.72262 | -10.05746 | 0.75441 | -12.61127 | -9.51402 | 0.74426 | -12.84682 | -9.5614
270.80019 | 0.74744 | -12.86988 | -9.61947 | 0.73717 | -13.06481 | -9.63101 | 0.74162 | -12.84826 | -9.52858 | 0.73827 | -13.0332 | -9.62199 | 0.74792 | -13.37734 | -10.00517 | 0.75645 | -13.48767 | -10.2028 | 0.73727 | -13.72257 | -10.11729 | 0.71676 | -14.05606 | -10.07488 | 0.49151 | -11.99181 | -5.8941 | 0.68562 | -13.5385 | -9.28232 | 0.70033 | -13.07288 | -9.15537 | 0.69904 | -13.02681 | -9.10626 | 0.72976 | -13.11843 | -9.57334 | 0.71473 | -12.97279 | -9.2721 | 0.71564 | -13.27324 | -9.49884 | 0.74113 | -13.34341 | -9.8892 | 0.72041 | -13.16836 | -9.48658 | 0.73905 | -12.80023 | -9.46005 | 0.74075 | -12.69002 | -9.40011 | 0.68837 | -13.00306 | -8.95089 | 0.73271 | -14.15904 | -10.37444 | 0.71998 | -13.83906 | -9.96386 | 0.75026 | -12.66386 | -9.50118 | 0.75175 | -12.75119 | -9.58576
270.9001 | 0.75145 | -12.79199 | -9.6126 | 0.72848 | -13.17636 | -9.59876 | 0.72635 | -13.10964 | -9.52223 | 0.73758 | -13.03125 | -9.61155 | 0.73401 | -13.51642 | -9.92112 | 0.75271 | -13.52838 | -10.183 | 0.72254 | -13.8794 | -10.02839 | 0.73912 | -13.83388 | -10.22488 | 0.45606 | -12.51312 | -5.70678 | 0.69237 | -13.46146 | -9.32031 | 0.70413 | -13.03351 | -9.17724 | 0.70674 | -12.94145 | -9.14628 | 0.73662 | -13.01324 | -9.5858 | 0.72712 | -12.82973 | -9.32871 | 0.70696 | -13.38575 | -9.46323 | 0.74837 | -13.25724 | -9.92127 | 0.73102 | -13.04231 | -9.53421 | 0.72268 | -13.02146 | -9.41035 | 0.72381 | -12.87544 | -9.3194 | 0.68384 | -13.08733 | -8.94965 | 0.74445 | -14.03764 | -10.45029 | 0.72667 | -13.75005 | -9.99171 | 0.75547 | -12.57563 | -9.50045 | 0.76922 | -12.54166 | -9.64728
271.00016 | 0.72878 | -13.09386 | -9.54254 | 0.74264 | -12.98861 | -9.64582 | 0.71706 | -13.17601 | -9.44804 | 0.74295 | -12.95842 | -9.62747 | 0.74702 | -13.38764 | -10.00082 | 0.74221 | -13.62904 | -10.11559 | 0.71474 | -13.95028 | -9.97079 | 0.70849 | -14.14195 | -10.0194 | 0.50951 | -11.45176 | -5.83477 | 0.69729 | -13.48755 | -9.40476 | 0.7133 | -12.94831 | -9.23603 | 0.70286 | -13.00438 | -9.14029 | 0.74135 | -12.96092 | -9.60854 | 0.74748 | -12.52651 | -9.36335 | 0.70784 | -13.36017 | -9.45692 | 0.73937 | -13.32528 | -9.85226 | 0.72166 | -13.17063 | -9.50476 | 0.72016 | -13.05339 | -9.40054 | 0.72222 | -12.8893 | -9.30891 | 0.68102 | -13.11603 | -8.93227 | 0.68508 | -14.59014 | -9.99546 | 0.71847 | -13.8969 | -9.98449 | 0.74843 | -12.68567 | -9.49431 | 0.75643 | -12.71482 | -9.61791
271.10023 | 0.75728 | -12.71191 | -9.62644 | 0.7326 | -13.10396 | -9.59996 | 0.74508 | -12.88197 | -9.59805 | 0.73498 | -13.04588 | -9.58842 | 0.76241 | -13.22431 | -10.08233 | 0.73576 | -13.69458 | -10.07589 | 0.72921 | -13.81757 | -10.07585 | 0.74519 | -13.76503 | -10.25761 | 0.47168 | -12.13974 | -5.7261 | 0.6843 | -13.67667 | -9.35897 | 0.70935 | -12.96332 | -9.19557 | 0.69168 | -13.07802 | -9.04582 | 0.73931 | -12.98881 | -9.6028 | 0.72296 | -12.88293 | -9.31381 | 0.70705 | -13.35642 | -9.44366 | 0.74465 | -13.29449 | -9.89981 | 0.7135 | -13.22902 | -9.43896 | 0.71929 | -13.06476 | -9.39734 | 0.73217 | -12.7962 | -9.36896 | 0.68507 | -13.07315 | -8.956 | 0.72121 | -14.29961 | -10.31307 | 0.73384 | -13.61416 | -9.99062 | 0.73974 | -12.76899 | -9.4458 | 0.76102 | -12.66386 | -9.6375
271.20002 | 0.73421 | -12.99851 | -9.54366 | 0.74477 | -12.96356 | -9.65489 | 0.74199 | -12.90764 | -9.57734 | 0.74703 | -12.90557 | -9.64081 | 0.7498 | -13.36216 | -10.01893 | 0.75566 | -13.47069 | -10.17923 | 0.72822 | -13.81063 | -10.0572 | 0.73671 | -13.85452 | -10.20676 | 0.47656 | -11.35274 | -5.41022 | 0.69759 | -13.52996 | -9.43829 | 0.68637 | -13.16977 | -9.03935 | 0.70662 | -12.97316 | -9.16714 | 0.72233 | -13.1735 | -9.51557 | 0.71505 | -12.90064 | -9.22457 | 0.70808 | -13.36851 | -9.46592 | 0.74087 | -13.27844 | -9.83756 | 0.71509 | -13.23059 | -9.46101 | 0.73967 | -12.81025 | -9.47533 | 0.72769 | -12.82817 | -9.33487 | 0.68615 | -13.04386 | -8.95003 | 0.7253 | -14.24297 | -10.33047 | 0.72916 | -13.69108 | -9.98294 | 0.75115 | -12.62669 | -9.4845 | 0.75241 | -12.75322 | -9.5956
271.30024 | 0.73391 | -13.03081 | -9.56347 | 0.72844 | -13.17476 | -9.59697 | 0.72003 | -13.16587 | -9.47986 | 0.73369 | -13.10671 | -9.61632 | 0.74776 | -13.32103 | -9.96092 | 0.74865 | -13.55456 | -10.14769 | 0.72052 | -13.87886 | -9.99992 | 0.72502 | -13.9628 | -10.12335 | 0.53562 | -10.55976 | -5.65602 | 0.67134 | -13.78159 | -9.25216 | 0.68812 | -13.19288 | -9.07835 | 0.72684 | -12.71623 | -9.24264 | 0.73305 | -13.07227 | -9.58264 | 0.71871 | -12.95417 | -9.31028 | 0.71513 | -13.22914 | -9.46062 | 0.74288 | -13.25734 | -9.84858 | 0.70728 | -13.27459 | -9.38888 | 0.73579 | -12.75103 | -9.38206 | 0.73418 | -12.76919 | -9.37487 | 0.69666 | -12.87926 | -8.97247 | 0.72072 | -14.30426 | -10.30932 | 0.72691 | -13.79641 | -10.02881 | 0.74836 | -12.66797 | -9.48024 | 0.76544 | -12.52237 | -9.58515
271.40017 | 0.74399 | -12.9018 | -9.59882 | 0.75063 | -12.89196 | -9.67708 | 0.7233 | -13.13305 | -9.49916 | 0.7332 | -13.07888 | -9.58939 | 0.74557 | -13.41362 | -10.00079 | 0.75167 | -13.53192 | -10.17156 | 0.73816 | -13.70603 | -10.1173 | 0.725 | -13.97551 | -10.13219 | 0.51019 | -10.96412 | -5.59378 | 0.6765 | -13.75058 | -9.30221 | 0.71128 | -12.95882 | -9.21731 | 0.71811 | -12.83109 | -9.21409 | 0.74087 | -12.93112 | -9.58033 | 0.72245 | -12.90529 | -9.32339 | 0.70393 | -13.35821 | -9.40318 | 0.74849 | -13.22862 | -9.90155 | 0.73668 | -12.97374 | -9.55753 | 0.71823 | -13.03199 | -9.36003 | 0.725 | -12.87184 | -9.33211 | 0.69276 | -12.92524 | -8.95416 | 0.74621 | -14.00422 | -10.45006 | 0.71633 | -13.90036 | -9.9573 | 0.74825 | -12.68654 | -9.49275 | 0.75567 | -12.68953 | -9.58915
271.50009 | 0.73196 | -13.0603 | -9.5596 | 0.73552 | -13.08382 | -9.6234 | 0.74057 | -12.91382 | -9.56365 | 0.72936 | -13.12646 | -9.57394 | 0.76287 | -13.19384 | -10.06521 | 0.75241 | -13.51228 | -10.16676 | 0.72015 | -13.88869 | -10.00187 | 0.73198 | -13.90952 | -10.1815 | 0.5108 | -11.11119 | -5.67563 | 0.68133 | -13.68309 | -9.32275 | 0.69783 | -13.09413 | -9.13749 | 0.6991 | -13.03883 | -9.11551 | 0.72979 | -13.09907 | -9.55952 | 0.71135 | -13.01079 | -9.2552 | 0.69625 | -13.47651 | -9.38298 | 0.75616 | -13.13908 | -9.93527 | 0.73269 | -13.04276 | -9.55629 | 0.71068 | -13.13228 | -9.33288 | 0.7415 | -12.69789 | -9.41553 | 0.7001 | -12.84521 | -8.993 | 0.7268 | -14.21306 | -10.33006 | 0.6994 | -14.047 | -9.82451 | 0.75119 | -12.65851 | -9.509 | 0.75254 | -12.73563 | -9.58405
271.60002 | 0.73927 | -12.96681 | -9.58601 | 0.72627 | -13.19434 | -9.58266 | 0.74324 | -12.9012 | -9.58866 | 0.73499 | -13.07944 | -9.61332 | 0.75175 | -13.33144 | -10.02185 | 0.75386 | -13.49653 | -10.17445 | 0.71819 | -13.87772 | -9.96687 | 0.74128 | -13.78333 | -10.21734 | 0.53315 | -9.25026 | -4.93179 | 0.68984 | -13.55304 | -9.34947 | 0.72105 | -12.82585 | -9.24805 | 0.69605 | -13.06024 | -9.09051 | 0.74529 | -12.91432 | -9.62491 | 0.74323 | -12.6774 | -9.42219 | 0.70575 | -13.32697 | -9.40551 | 0.73431 | -13.29369 | -9.76172 | 0.71618 | -13.20528 | -9.45737 | 0.73367 | -12.90111 | -9.4652 | 0.72356 | -12.89509 | -9.33037 | 0.69867 | -12.86248 | -8.98668 | 0.71161 | -14.37374 | -10.22843 | 0.69836 | -14.0677 | -9.82438 | 0.75755 | -12.54029 | -9.49983 | 0.74264 | -12.83962 | -9.53526
271.70014 | 0.74357 | -12.90542 | -9.59613 | 0.74716 | -12.91698 | -9.65104 | 0.7275 | -13.08613 | -9.52009 | 0.73968 | -13.02021 | -9.6308 | 0.75706 | -13.29356 | -10.06397 | 0.74777 | -13.56456 | -10.14317 | 0.72024 | -13.87491 | -9.99328 | 0.74298 | -13.76934 | -10.23036 | 0.53219 | -10.38213 | -5.52532 | 0.67724 | -13.73311 | -9.3006 | 0.70911 | -12.97876 | -9.20337 | 0.70207 | -13.00494 | -9.13038 | 0.72038 | -13.19516 | -9.50555 | 0.71958 | -12.93812 | -9.31005 | 0.70473 | -13.3733 | -9.42454 | 0.73239 | -13.37669 | -9.7969 | 0.72301 | -13.15231 | -9.50919 | 0.73074 | -12.93328 | -9.45088 | 0.71966 | -12.89153 | -9.27749 | 0.67407 | -13.18553 | -8.88798 | 0.72873 | -14.2166 | -10.36009 | 0.70493 | -13.99807 | -9.86761 | 0.74913 | -12.63857 | -9.46787 | 0.75551 | -12.71095 | -9.60326
271.80016 | 0.75187 | -12.78305 | -9.61114 | 0.73664 | -13.05668 | -9.61802 | 0.73132 | -13.03657 | -9.53389 | 0.73568 | -13.04496 | -9.5969 | 0.74148 | -13.46722 | -9.9857 | 0.75547 | -13.4532 | -10.16346 | 0.74496 | -13.63466 | -10.1573 | 0.7329 | -13.88065 | -10.17314 | 0.48711 | -11.2466 | -5.47828 | 0.68274 | -13.68298 | -9.34186 | 0.723 | -12.82794 | -9.27458 | 0.71902 | -12.79338 | -9.19868 | 0.72376 | -13.15583 | -9.5217 | 0.71741 | -12.95033 | -9.29067 | 0.71225 | -13.23833 | -9.42906 | 0.74125 | -13.26868 | -9.83536 | 0.73153 | -13.02387 | -9.5273 | 0.71669 | -13.09486 | -9.38497 | 0.73903 | -12.69949 | -9.38524 | 0.67595 | -13.17153 | -8.90335 | 0.7324 | -14.17198 | -10.3796 | 0.72851 | -13.78412 | -10.04184 | 0.75843 | -12.53178 | -9.50452 | 0.75802 | -12.65453 | -9.59236
271.90005 | 0.73651 | -12.96948 | -9.55215 | 0.72644 | -13.19322 | -9.58403 | 0.74474 | -12.84768 | -9.56823 | 0.72258 | -13.19553 | -9.53481 | 0.76779 | -13.10379 | -10.06092 | 0.74658 | -13.58322 | -10.14091 | 0.70689 | -13.97515 | -9.87884 | 0.71608 | -14.04804 | -10.05955 | 0.46628 | -11.55846 | -5.38943 | 0.67495 | -13.75858 | -9.2864 | 0.70599 | -13.004 | -9.18075 | 0.70374 | -12.98086 | -9.13522 | 0.73968 | -12.95462 | -9.58232 | 0.7191 | -12.90859 | -9.28253 | 0.70713 | -13.34953 | -9.43985 | 0.76112 | -12.96614 | -9.86881 | 0.73846 | -12.96194 | -9.57189 | 0.71186 | -13.14386 | -9.35662 | 0.73095 | -12.78262 | -9.34351 | 0.69668 | -12.86567 | -8.96321 | 0.73227 | -14.17515 | -10.38008 | 0.72608 | -13.79681 | -10.0176 | 0.73484 | -12.82818 | -9.42668 | 0.76097 | -12.61596 | -9.60034
272.00021 | 0.73803 | -12.97697 | -9.57736 | 0.73699 | -13.05231 | -9.61945 | 0.73243 | -13.02935 | -9.54309 | 0.72584 | -13.16106 | -9.5528 | 0.74777 | -13.41253 | -10.02945 | 0.74384 | -13.61419 | -10.12671 | 0.74683 | -13.60163 | -10.15806 | 0.72463 | -13.96087 | -10.11641 | 0.43185 | -12.40448 | -5.35692 | 0.69162 | -13.57921 | -9.3916 | 0.72804 | -12.65053 | -9.21013 | 0.70671 | -12.95083 | -9.15244 | 0.71546 | -13.24607 | -9.47702 | 0.72849 | -12.85054 | -9.3615 | 0.70943 | -13.30629 | -9.43985 | 0.74613 | -13.21305 | -9.8586 | 0.73348 | -13.03178 | -9.55854 | 0.7255 | -12.95337 | -9.39766 | 0.73228 | -12.79021 | -9.36598 | 0.6978 | -12.87083 | -8.98125 | 0.73998 | -14.08439 | -10.42218 | 0.725 | -13.82421 | -10.02251 | 0.75361 | -12.58768 | -9.48621 | 0.75769 | -12.67502 | -9.6037
272.10017 | 0.73908 | -12.97042 | -9.58618 | 0.73175 | -13.11046 | -9.59355 | 0.73572 | -12.98964 | -9.55671 | 0.72955 | -13.13189 | -9.58042 | 0.74831 | -13.41578 | -10.03916 | 0.74179 | -13.62752 | -10.10872 | 0.68846 | -14.14764 | -9.74012 | 0.72805 | -13.9486 | -10.15532 | 0.42973 | -12.08637 | -5.19392 | 0.70534 | -13.3511 | -9.41712 | 0.71256 | -12.95263 | -9.22948 | 0.71214 | -12.88173 | -9.17357 | 0.74112 | -12.95979 | -9.60479 | 0.71446 | -12.97655 | -9.2712 | 0.71583 | -13.23394 | -9.47321 | 0.73135 | -13.3596 | -9.7705 | 0.72635 | -13.09664 | -9.51274 | 0.73698 | -12.83594 | -9.45983 | 0.72506 | -12.87703 | -9.33666 | 0.68452 | -13.04706 | -8.93095 | 0.73089 | -14.17738 | -10.36203 | 0.73275 | -13.73758 | -10.06623 | 0.74267 | -12.73946 | -9.46122 | 0.74252 | -12.85152 | -9.54257
272.20021 | 0.74017 | -12.95671 | -9.59022 | 0.72466 | -13.19278 | -9.56031 | 0.71373 | -13.19431 | -9.41722 | 0.73344 | -13.03009 | -9.55679 | 0.75823 | -13.3197 | -10.09944 | 0.74397 | -13.60549 | -10.12203 | 0.73678 | -13.70758 | -10.09947 | 0.74763 | -13.60831 | -10.17396 | 0.5125 | -10.15884 | -5.20639 | 0.68125 | -13.69972 | -9.33294 | 0.70481 | -12.92518 | -9.10981 | 0.67483 | -13.24792 | -8.94003 | 0.73093 | -13.09026 | -9.56805 | 0.71366 | -12.92707 | -9.22547 | 0.70409 | -13.36983 | -9.41358 | 0.75376 | -13.13507 | -9.90065 | 0.73633 | -12.9873 | -9.56291 | 0.71773 | -13.0584 | -9.37244 | 0.73161 | -12.76444 | -9.33857 | 0.67934 | -13.12674 | -8.91755 | 0.72787 | -14.20907 | -10.34241 | 0.71796 | -13.85987 | -9.95088 | 0.74515 | -12.71261 | -9.47284 | 0.75745 | -12.68396 | -9.60748
272.30007 | 0.74565 | -12.86772 | -9.59488 | 0.73824 | -13.02583 | -9.61615 | 0.71715 | -13.18699 | -9.45704 | 0.72943 | -13.11408 | -9.56575 | 0.74269 | -13.45019 | -9.98928 | 0.74618 | -13.59116 | -10.14144 | 0.74084 | -13.67066 | -10.12776 | 0.72106 | -13.99519 | -10.09137 | 0.51236 | -10.41311 | -5.33529 | 0.69984 | -13.50373 | -9.45046 | 0.69671 | -13.1147 | -9.13716 | 0.71722 | -12.73435 | -9.13332 | 0.72452 | -13.14961 | -9.52718 | 0.7212 | -12.86582 | -9.27882 | 0.72347 | -13.15502 | -9.51722 | 0.75115 | -13.10706 | -9.84537 | 0.72933 | -13.06445 | -9.52836 | 0.72814 | -12.92135 | -9.40854 | 0.73342 | -12.74762 | -9.34938 | 0.69265 | -12.95051 | -8.97012 | 0.73102 | -14.18477 | -10.36938 | 0.7317 | -13.75239 | -10.06264 | 0.74023 | -12.75205 | -9.43945 | 0.75009 | -12.75172 | -9.56499
272.40012 | 0.73625 | -12.99472 | -9.56735 | 0.73278 | -13.09986 | -9.59929 | 0.7212 | -13.13626 | -9.47387 | 0.73767 | -13.00835 | -9.59593 | 0.75469 | -13.31901 | -10.05177 | 0.75498 | -13.42871 | -10.13846 | 0.72844 | -13.79759 | -10.05075 | 0.70588 | -14.15082 | -9.98886 | 0.50059 | -11.11417 | -5.56368 | 0.71413 | -13.32074 | -9.51276 | 0.69819 | -13.07776 | -9.13072 | 0.69769 | -13.01425 | -9.0799 | 0.7436 | -12.90051 | -9.59289 | 0.73977 | -12.74338 | -9.4271 | 0.73354 | -12.94467 | -9.49547 | 0.74186 | -13.23121 | -9.81565 | 0.71549 | -13.21365 | -9.45429 | 0.72082 | -13.03456 | -9.39563 | 0.71681 | -12.89606 | -9.24405 | 0.68961 | -12.96609 | -8.94161 | 0.73774 | -14.09303 | -10.39699 | 0.71701 | -13.90838 | -9.97245 | 0.75252 | -12.60509 | -9.48564 | 0.74806 | -12.77219 | -9.55435
272.50012 | 0.7421 | -12.92726 | -9.59331 | 0.74542 | -12.93988 | -9.64569 | 0.73248 | -13.02954 | -9.54391 | 0.73732 | -13.03584 | -9.61162 | 0.7556 | -13.21683 | -9.98662 | 0.75098 | -13.48319 | -10.12561 | 0.74768 | -13.52385 | -10.11151 | 0.70003 | -14.19752 | -9.93865 | 0.49023 | -11.97941 | -5.87273 | 0.6859 | -13.62957 | -9.34855 | 0.69426 | -13.09669 | -9.09256 | 0.68441 | -13.16652 | -9.01131 | 0.72603 | -13.10612 | -9.51537 | 0.71964 | -12.91064 | -9.29108 | 0.71461 | -13.24554 | -9.46538 | 0.72903 | -13.39303 | -9.76393 | 0.72128 | -13.13322 | -9.4727 | 0.71851 | -13.06477 | -9.38715 | 0.73482 | -12.72322 | -9.34931 | 0.68805 | -13.00426 | -8.94762 | 0.70923 | -14.39164 | -10.20704 | 0.74222 | -13.45759 | -9.98845 | 0.73496 | -12.81601 | -9.41924 | 0.76646 | -12.56113 | -9.62755
272.60012 | 0.74812 | -12.82774 | -9.59674 | 0.71877 | -13.26202 | -9.53238 | 0.74605 | -12.82597 | -9.56878 | 0.72368 | -13.20066 | -9.55306 | 0.7486 | -13.3346 | -9.98225 | 0.75413 | -13.50542 | -10.18478 | 0.71801 | -13.90501 | -9.9839 | 0.73285 | -13.8876 | -10.17753 | 0.47784 | -11.54979 | -5.519 | 0.70564 | -13.29569 | -9.38203 | 0.70678 | -13.00461 | -9.19136 | 0.70673 | -12.92589 | -9.13517 | 0.73272 | -13.04885 | -9.56118 | 0.73303 | -12.76689 | -9.35853 | 0.70174 | -13.37673 | -9.38698 | 0.73769 | -13.31548 | -9.82266 | 0.72953 | -13.07225 | -9.53664 | 0.72341 | -12.99223 | -9.39876 | 0.72584 | -12.83529 | -9.31641 | 0.68951 | -12.98184 | -8.95115 | 0.73305 | -14.16469 | -10.38341 | 0.70612 | -14.00224 | -9.88724 | 0.75268 | -12.61314 | -9.49364 | 0.76422 | -12.58264 | -9.61593
272.70012 | 0.74267 | -12.89706 | -9.5782 | 0.74193 | -12.98604 | -9.63472 | 0.75654 | -12.67578 | -9.58976 | 0.73427 | -13.07199 | -9.59843 | 0.75549 | -13.28616 | -10.03756 | 0.73452 | -13.71774 | -10.07588 | 0.73952 | -13.69911 | -10.1308 | 0.72303 | -13.96124 | -10.09441 | 0.53414 | -9.68088 | -5.17097 | 0.70646 | -13.39028 | -9.45968 | 0.72095 | -12.84706 | -9.26205 | 0.69205 | -13.09337 | -9.0612 | 0.73212 | -13.06727 | -9.56685 | 0.7306 | -12.70991 | -9.28583 | 0.70245 | -13.35321 | -9.37994 | 0.73506 | -13.35465 | -9.81646 | 0.7137 | -13.21753 | -9.43333 | 0.7157 | -13.08724 | -9.36651 | 0.71999 | -12.90535 | -9.29171 | 0.68302 | -13.09019 | -8.9408 | 0.72929 | -14.19513 | -10.35235 | 0.72326 | -13.78641 | -9.9712 | 0.74365 | -12.72673 | -9.46422 | 0.75524 | -12.70314 | -9.59395
272.80024 | 0.73956 | -12.95109 | -9.57812 | 0.73395 | -13.06765 | -9.59105 | 0.73123 | -13.03698 | -9.53299 | 0.72206 | -13.21962 | -9.54543 | 0.74625 | -13.35598 | -9.96692 | 0.76184 | -13.40109 | -10.20948 | 0.72779 | -13.80554 | -10.04755 | 0.7329 | -13.88612 | -10.17713 | 0.5097 | -11.42683 | -5.8242 | 0.68346 | -13.66172 | -9.33727 | 0.70266 | -13.04252 | -9.16444 | 0.69449 | -13.06063 | -9.0705 | 0.73523 | -13.00324 | -9.56037 | 0.71701 | -12.94367 | -9.28074 | 0.71251 | -13.24207 | -9.43512 | 0.7532 | -13.12847 | -9.88842 | 0.74145 | -12.92977 | -9.58682 | 0.72889 | -12.94468 | -9.4353 | 0.73428 | -12.74634 | -9.35932 | 0.69379 | -12.90509 | -8.95337 | 0.73186 | -14.14838 | -10.35471 | 0.70973 | -13.94176 | -9.89485 | 0.745 | -12.70137 | -9.46252 | 0.74397 | -12.82919 | -9.54449
272.90019 | 0.73814 | -12.94569 | -9.5557 | 0.72295 | -13.22669 | -9.56219 | 0.72506 | -13.11459 | -9.50884 | 0.72316 | -13.17676 | -9.52892 | 0.74159 | -13.4115 | -9.94578 | 0.75412 | -13.46696 | -10.15576 | 0.74926 | -13.61156 | -10.19854 | 0.73038 | -13.90568 | -10.1565 | 0.5196 | -10.62277 | -5.51956 | 0.68714 | -13.62374 | -9.36147 | 0.72667 | -12.72755 | -9.24878 | 0.71941 | -12.75989 | -9.17958 | 0.71506 | -13.25421 | -9.47757 | 0.71033 | -12.95605 | -9.20308 | 0.71621 | -13.2131 | -9.46331 | 0.74227 | -13.25683 | -9.84011 | 0.7352 | -13.00876 | -9.56408 | 0.71744 | -13.07137 | -9.37798 | 0.72361 | -12.83362 | -9.28656 | 0.69907 | -12.83126 | -8.96994 | 0.74752 | -13.98228 | -10.45202 | 0.71065 | -13.93462 | -9.90268 | 0.75586 | -12.54478 | -9.48209 | 0.75981 | -12.62554 | -9.59304
273.00023 | 0.738 | -12.95706 | -9.56228 | 0.73115 | -13.12705 | -9.59779 | 0.73524 | -12.9692 | -9.53546 | 0.73413 | -13.08476 | -9.60595 | 0.75328 | -13.32196 | -10.0351 | 0.76113 | -13.41856 | -10.21326 | 0.72888 | -13.76754 | -10.03481 | 0.73031 | -13.91353 | -10.16125 | 0.51961 | -9.84879 | -5.11755 | 0.72448 | -13.14695 | -9.52466 | 0.70103 | -13.03897 | -9.14068 | 0.70566 | -12.95519 | -9.14192 | 0.7309 | -13.06387 | -9.54836 | 0.72034 | -12.93519 | -9.31775 | 0.71538 | -13.2395 | -9.47122 | 0.73743 | -13.28296 | -9.79524 | 0.71967 | -13.16236 | -9.47258 | 0.72668 | -12.98501 | -9.43597 | 0.72298 | -12.87007 | -9.30482 | 0.68319 | -13.05254 | -8.91742 | 0.72655 | -14.19721 | -10.31492 | 0.7 | -14.0452 | -9.83157 | 0.75874 | -12.54499 | -9.51841 | 0.75853 | -12.64804 | -9.59397
273.10005 | 0.738 | -12.96419 | -9.56762 | 0.72837 | -13.14556 | -9.57489 | 0.73114 | -13.02379 | -9.52222 | 0.72394 | -13.20045 | -9.55631 | 0.75482 | -13.27893 | -10.02316 | 0.74113 | -13.63009 | -10.10168 | 0.74404 | -13.63293 | -10.14341 | 0.70879 | -14.12962 | -10.01488 | 0.5063 | -9.19473 | -4.6553 | 0.70675 | -13.35679 | -9.43986 | 0.70868 | -12.93021 | -9.16341 | 0.71143 | -12.82767 | -9.12594 | 0.7325 | -13.05001 | -9.55916 | 0.7112 | -12.95908 | -9.21653 | 0.70592 | -13.35067 | -9.42446 | 0.74335 | -13.25196 | -9.85087 | 0.7313 | -12.94331 | -9.46545 | 0.7228 | -13.0051 | -9.4001 | 0.73054 | -12.78819 | -9.34228 | 0.6904 | -12.94775 | -8.93914 | 0.72878 | -14.19243 | -10.34315 | 0.70879 | -13.98037 | -9.9091 | 0.74829 | -12.65087 | -9.46656 | 0.75307 | -12.69104 | -9.55719
273.20012 | 0.75266 | -12.78016 | -9.61913 | 0.7411 | -12.99184 | -9.62822 | 0.72194 | -13.11734 | -9.4699 | 0.73723 | -13.03517 | -9.60995 | 0.75279 | -13.31248 | -10.02154 | 0.74108 | -13.62878 | -10.09996 | 0.72847 | -13.78846 | -10.04443 | 0.71626 | -14.03002 | -10.04909 | 0.50148 | -10.06806 | -5.04898 | 0.68834 | -13.58934 | -9.35404 | 0.70365 | -13.02509 | -9.16513 | 0.68573 | -13.16116 | -9.02495 | 0.73607 | -12.99311 | -9.56384 | 0.72695 | -12.84269 | -9.33597 | 0.70044 | -13.41446 | -9.39597 | 0.7255 | -13.43707 | -9.74858 | 0.72043 | -13.15506 | -9.47734 | 0.70997 | -13.13255 | -9.32372 | 0.72232 | -12.90151 | -9.31896 | 0.68481 | -13.04833 | -8.93556 | 0.72166 | -14.2711 | -10.29887 | 0.71655 | -13.89844 | -9.95894 | 0.7487 | -12.63514 | -9.45999 | 0.73907 | -12.87699 | -9.51701
273.30002 | 0.72761 | -13.10181 | -9.53295 | 0.75258 | -12.83929 | -9.66258 | 0.73454 | -12.99395 | -9.54463 | 0.72643 | -13.15959 | -9.55955 | 0.76243 | -13.21878 | -10.07837 | 0.7527 | -13.51377 | -10.17181 | 0.69459 | -14.09324 | -9.78904 | 0.70483 | -14.1596 | -9.98004 | 0.45317 | -11.40702 | -5.16932 | 0.66178 | -13.87702 | -9.18349 | 0.70373 | -13.02174 | -9.16382 | 0.71006 | -12.89762 | -9.15804 | 0.72889 | -13.09822 | -9.5472 | 0.71142 | -12.97254 | -9.22892 | 0.70673 | -13.33669 | -9.42546 | 0.74878 | -13.22061 | -9.89929 | 0.71325 | -13.20876 | -9.42111 | 0.7283 | -12.95224 | -9.43313 | 0.72706 | -12.84216 | -9.33697 | 0.68169 | -13.09001 | -8.92334 | 0.71918 | -14.28451 | -10.27307 | 0.71665 | -13.88384 | -9.94988 | 0.73637 | -12.78819 | -9.41681 | 0.75144 | -12.75507 | -9.58462
273.40009 | 0.7518 | -12.78639 | -9.61281 | 0.73651 | -13.02891 | -9.59589 | 0.72774 | -13.06391 | -9.5071 | 0.71552 | -13.29528 | -9.51301 | 0.75482 | -13.29137 | -10.03254 | 0.73962 | -13.65442 | -10.09903 | 0.71458 | -13.92616 | -9.95141 | 0.7165 | -14.0487 | -10.06595 | 0.45117 | -11.61728 | -5.24139 | 0.69029 | -13.58847 | -9.37998 | 0.72215 | -12.76081 | -9.21515 | 0.6934 | -13.07252 | -9.06444 | 0.72398 | -13.12967 | -9.50563 | 0.72691 | -12.83865 | -9.33252 | 0.71599 | -13.18746 | -9.44203 | 0.74575 | -13.22517 | -9.86272 | 0.72026 | -13.12227 | -9.45146 | 0.71908 | -13.05312 | -9.3862 | 0.73723 | -12.74357 | -9.39488 | 0.68103 | -13.08883 | -8.91391 | 0.73677 | -14.10514 | -10.39226 | 0.72024 | -13.84336 | -9.97049 | 0.74449 | -12.69194 | -9.44897 | 0.74808 | -12.77499 | -9.5567
273.5001 | 0.74459 | -12.87112 | -9.58376 | 0.72832 | -13.16261 | -9.58665 | 0.71782 | -13.15894 | -9.44577 | 0.7332 | -13.09132 | -9.59857 | 0.74526 | -13.38325 | -9.97405 | 0.75589 | -13.4126 | -10.13844 | 0.7204 | -13.88086 | -9.99977 | 0.72432 | -13.95154 | -10.10534 | 0.47286 | -10.74118 | -5.0791 | 0.67284 | -13.77711 | -9.26982 | 0.70341 | -13.03509 | -9.16907 | 0.69852 | -13.03131 | -9.10268 | 0.73502 | -13.01038 | -9.56288 | 0.72823 | -12.83716 | -9.34838 | 0.7022 | -13.38976 | -9.4023 | 0.75327 | -13.08944 | -9.85992 | 0.74469 | -12.89023 | -9.59928 | 0.72944 | -12.93763 | -9.43723 | 0.72847 | -12.79515 | -9.32092 | 0.6903 | -12.95223 | -8.94096 | 0.73591 | -14.09554 | -10.37305 | 0.72074 | -13.83974 | -9.9749 | 0.74874 | -12.63678 | -9.46173 | 0.76194 | -12.62054 | -9.61608
273.60003 | 0.73454 | -13.00955 | -9.55601 | 0.74301 | -12.97286 | -9.6389 | 0.73401 | -13.00143 | -9.54313 | 0.72826 | -13.1048 | -9.54371 | 0.73974 | -13.43954 | -9.94177 | 0.75478 | -13.49818 | -10.18814 | 0.73055 | -13.76843 | -10.05847 | 0.72958 | -13.91031 | -10.14864 | 0.48697 | -10.91774 | -5.31658 | 0.67509 | -13.72822 | -9.26773 | 0.71116 | -12.96097 | -9.21732 | 0.68712 | -13.15018 | -9.03577 | 0.74144 | -12.92601 | -9.5839 | 0.73571 | -12.75381 | -9.38315 | 0.70814 | -13.31008 | -9.42545 | 0.75151 | -13.11934 | -9.8593 | 0.7254 | -13.10496 | -9.50627 | 0.71709 | -13.06376 | -9.36794 | 0.72682 | -12.85142 | -9.34062 | 0.6937 | -12.90673 | -8.95343 | 0.73083 | -14.06584 | -10.2797 | 0.72606 | -13.8266 | -10.03887 | 0.7401 | -12.73658 | -9.42638 | 0.74557 | -12.82201 | -9.55973
273.70016 | 0.74492 | -12.87701 | -9.59233 | 0.74538 | -12.87815 | -9.5991 | 0.74558 | -12.84746 | -9.57877 | 0.72924 | -13.12615 | -9.57215 | 0.75478 | -13.24097 | -9.99403 | 0.7509 | -13.53796 | -10.1657 | 0.72077 | -13.88876 | -10.01065 | 0.72704 | -13.95493 | -10.14584 | 0.48809 | -10.22416 | -4.99027 | 0.67051 | -13.78925 | -9.24579 | 0.68604 | -13.17608 | -9.03926 | 0.67938 | -13.20659 | -8.97226 | 0.72979 | -13.08435 | -9.54881 | 0.70425 | -13.06169 | -9.1987 | 0.71865 | -13.18126 | -9.47274 | 0.76396 | -12.97372 | -9.91136 | 0.72284 | -13.13649 | -9.49553 | 0.72503 | -12.99964 | -9.42509 | 0.72806 | -12.81244 | -9.3282 | 0.68373 | -13.06529 | -8.9331 | 0.73614 | -14.09872 | -10.37867 | 0.7317 | -13.72201 | -10.04042 | 0.75486 | -12.58031 | -9.49638 | 0.75524 | -12.71751 | -9.60481
273.8001 | 0.737 | -12.98414 | -9.56934 | 0.72938 | -13.15465 | -9.59474 | 0.7241 | -13.10391 | -9.48858 | 0.74664 | -12.90237 | -9.63348 | 0.74231 | -13.38981 | -9.93943 | 0.74738 | -13.52889 | -10.11129 | 0.71029 | -13.95918 | -9.91508 | 0.74724 | -13.71544 | -10.24874 | 0.46877 | -10.77318 | -5.05017 | 0.69383 | -13.53089 | -9.38818 | 0.71113 | -12.94772 | -9.20749 | 0.69411 | -13.07184 | -9.07331 | 0.73333 | -13.04254 | -9.56445 | 0.7358 | -12.78675 | -9.40848 | 0.70003 | -13.41867 | -9.39346 | 0.7342 | -13.32535 | -9.78341 | 0.7151 | -13.21066 | -9.44699 | 0.71416 | -13.0745 | -9.33731 | 0.72523 | -12.85845 | -9.32532 | 0.6979 | -12.86378 | -8.97759 | 0.7084 | -14.3586 | -10.17159 | 0.74254 | -13.58726 | -10.08903 | 0.74442 | -12.65926 | -9.42378 | 0.73359 | -12.93154 | -9.48642
273.90003 | 0.74021 | -12.94559 | -9.58248 | 0.7362 | -13.06848 | -9.62107 | 0.71467 | -13.20318 | -9.43596 | 0.73749 | -13.02386 | -9.60498 | 0.75863 | -13.24676 | -10.04941 | 0.73975 | -13.65144 | -10.0987 | 0.71088 | -13.95663 | -9.92144 | 0.73324 | -13.87311 | -10.17233 | 0.47015 | -11.59221 | -5.45003 | 0.68038 | -13.64148 | -9.28144 | 0.69389 | -13.11277 | -9.09881 | 0.72013 | -12.781 | -9.20403 | 0.72683 | -13.12623 | -9.54055 | 0.72213 | -12.90095 | -9.31614 | 0.69659 | -13.44468 | -9.36539 | 0.74138 | -13.25588 | -9.82763 | 0.7361 | -12.97437 | -9.55041 | 0.71349 | -13.10359 | -9.34927 | 0.73365 | -12.74599 | -9.35114 | 0.6911 | -12.95854 | -8.95561 | 0.7478 | -13.98564 | -10.4585 | 0.7324 | -13.73088 | -10.05655 | 0.74131 | -12.73873 | -9.44341 | 0.73761 | -12.89896 | -9.51438
274.00003 | 0.73308 | -13.02628 | -9.54929 | 0.73219 | -13.12437 | -9.60952 | 0.7252 | -13.06249 | -9.47286 | 0.74225 | -12.98971 | -9.64164 | 0.75746 | -13.29439 | -10.06993 | 0.74638 | -13.58133 | -10.13682 | 0.71232 | -13.95112 | -9.93759 | 0.76103 | -13.51546 | -10.28563 | 0.45289 | -12.23753 | -5.54224 | 0.67038 | -13.78086 | -9.23839 | 0.71342 | -12.89739 | -9.20123 | 0.74045 | -12.48351 | -9.24337 | 0.74055 | -12.95283 | -9.59216 | 0.71255 | -12.9714 | -9.2428 | 0.71423 | -13.23719 | -9.4544 | 0.74049 | -13.25593 | -9.81588 | 0.73062 | -13.03618 | -9.52445 | 0.72306 | -12.99123 | -9.3934 | 0.71582 | -12.91909 | -9.24775 | 0.6828 | -13.07693 | -8.92894 | 0.75434 | -13.82584 | -10.42937 | 0.73037 | -13.74927 | -10.042 | 0.74053 | -12.75398 | -9.44469 | 0.74932 | -12.78073 | -9.57683
274.10009 | 0.71836 | -13.20784 | -9.48801 | 0.74606 | -12.92663 | -9.64407 | 0.73339 | -12.97871 | -9.51847 | 0.72093 | -13.23276 | -9.53989 | 0.73724 | -13.50859 | -9.95904 | 0.76271 | -13.38424 | -10.20832 | 0.74466 | -13.6217 | -10.14348 | 0.69422 | -14.24196 | -9.887 | 0.46729 | -12.22041 | -5.71045 | 0.69684 | -13.4862 | -9.39775 | 0.69572 | -13.10954 | -9.12052 | 0.70199 | -12.98955 | -9.11856 | 0.74966 | -12.7829 | -9.58288 | 0.71794 | -12.92036 | -9.2761 | 0.70531 | -13.35138 | -9.41684 | 0.74413 | -13.23619 | -9.84949 | 0.71685 | -13.20889 | -9.46878 | 0.72383 | -12.98835 | -9.40134 | 0.71165 | -12.98538 | -9.24101 | 0.6989 | -12.82533 | -8.96367 | 0.71848 | -14.29959 | -10.27396 | 0.74877 | -13.38458 | -10.02193 | 0.74058 | -12.76934 | -9.45673 | 0.75171 | -12.76057 | -9.59227
274.2 | 0.74653 | -12.85183 | -9.59433 | 0.73983 | -13.00979 | -9.62498 | 0.7298 | -13.04599 | -9.52098 | 0.7277 | -13.14811 | -9.56788 | 0.74742 | -13.37069 | -9.99348 | 0.75226 | -13.50953 | -10.16275 | 0.74465 | -13.62832 | -10.14827 | 0.72978 | -13.91802 | -10.15708 | 0.47644 | -11.28366 | -5.37594 | 0.68702 | -13.60486 | -9.34674 | 0.68635 | -13.16202 | -9.03375 | 0.7015 | -12.9883 | -9.11127 | 0.72981 | -13.07795 | -9.54439 | 0.72632 | -12.85101 | -9.33397 | 0.71461 | -13.23401 | -9.4571 | 0.73606 | -13.31712 | -9.80215 | 0.70585 | -13.31701 | -9.39976 | 0.7142 | -13.10678 | -9.36088 | 0.74265 | -12.66703 | -9.40719 | 0.68592 | -12.98641 | -8.90765 | 0.7113 | -14.35949 | -10.21384 | 0.72923 | -13.75502 | -10.0305 | 0.73684 | -12.78923 | -9.42363 | 0.75314 | -12.75516 | -9.60648
274.3001 | 0.74343 | -12.89129 | -9.5838 | 0.74338 | -12.99141 | -9.6575 | 0.7268 | -13.06475 | -9.4955 | 0.73523 | -13.04522 | -9.5912 | 0.73796 | -13.46524 | -9.93677 | 0.7507 | -13.49817 | -10.13305 | 0.72659 | -13.80463 | -10.03029 | 0.7236 | -13.98326 | -10.11834 | 0.45858 | -11.85235 | -5.43526 | 0.69905 | -13.46714 | -9.41423 | 0.71374 | -12.89309 | -9.20232 | 0.71884 | -12.77466 | -9.1829 | 0.72512 | -13.07201 | -9.47877 | 0.71901 | -12.94101 | -9.30474 | 0.69509 | -13.45901 | -9.35518 | 0.74538 | -13.20433 | -9.84231 | 0.72094 | -13.15773 | -9.48593 | 0.71952 | -13.04666 | -9.38737 | 0.73309 | -12.79254 | -9.37814 | 0.69347 | -12.88753 | -8.93706 | 0.71889 | -14.27889 | -10.26503 | 0.71262 | -13.91701 | -9.9176 | 0.74084 | -12.75191 | -9.4471 | 0.74806 | -12.78446 | -9.56349
274.40019 | 0.73172 | -13.04998 | -9.54889 | 0.74035 | -13.00357 | -9.62724 | 0.71982 | -13.10639 | -9.43427 | 0.74367 | -12.93846 | -9.62195 | 0.75501 | -13.27132 | -10.01999 | 0.74709 | -13.54758 | -10.12128 | 0.69336 | -14.10711 | -9.78129 | 0.71696 | -13.91411 | -9.97584 | 0.4627 | -10.34881 | -4.78838 | 0.67384 | -13.81927 | -9.31199 | 0.71901 | -12.82602 | -9.22198 | 0.69095 | -13.10717 | -9.05636 | 0.75246 | -12.72383 | -9.57421 | 0.74169 | -12.52864 | -9.2924 | 0.70967 | -13.28119 | -9.42532 | 0.7499 | -13.13817 | -9.85226 | 0.72653 | -13.09861 | -9.51655 | 0.71987 | -13.02104 | -9.37342 | 0.71575 | -12.96228 | -9.27771 | 0.69411 | -12.88344 | -8.94255 | 0.74433 | -13.99051 | -10.41362 | 0.70221 | -14.00342 | -9.83338 | 0.74333 | -12.73911 | -9.46931 | 0.75204 | -12.73863 | -9.57997
274.50017 | 0.73879 | -12.96015 | -9.57479 | 0.7325 | -13.10369 | -9.59848 | 0.72202 | -13.12789 | -9.47859 | 0.74413 | -12.93076 | -9.62218 | 0.7658 | -13.13041 | -10.05522 | 0.74936 | -13.52721 | -10.13671 | 0.7178 | -13.89018 | -9.97033 | 0.69758 | -14.23185 | -9.92787 | 0.48893 | -10.85411 | -5.30692 | 0.69779 | -13.47687 | -9.40406 | 0.69819 | -13.06026 | -9.11858 | 0.70282 | -12.98745 | -9.12784 | 0.74789 | -12.83513 | -9.59933 | 0.72737 | -12.86765 | -9.35954 | 0.70468 | -13.34968 | -9.40729 | 0.73684 | -13.31352 | -9.80991 | 0.72859 | -13.05859 | -9.51436 | 0.72446 | -12.99255 | -9.4126 | 0.73838 | -12.71388 | -9.38765 | 0.70771 | -12.61735 | -8.92946 | 0.73632 | -14.12335 | -10.39931 | 0.72752 | -13.77948 | -10.02482 | 0.75794 | -12.54664 | -9.50954 | 0.75093 | -12.76214 | -9.58343
274.60024 | 0.74436 | -12.89367 | -9.59751 | 0.73723 | -13.03056 | -9.60656 | 0.72386 | -13.08448 | -9.47133 | 0.73725 | -13.01989 | -9.59897 | 0.76204 | -13.18387 | -10.0467 | 0.75144 | -13.51081 | -10.1526 | 0.70385 | -14.02351 | -9.87046 | 0.72204 | -13.95058 | -10.07286 | 0.51527 | -10.39525 | -5.35639 | 0.69102 | -13.60424 | -9.40083 | 0.69444 | -13.12791 | -9.11649 | 0.69767 | -13.05025 | -9.10475 | 0.73947 | -12.96657 | -9.58843 | 0.72988 | -12.80706 | -9.34763 | 0.71026 | -13.33141 | -9.46872 | 0.73499 | -13.32777 | -9.79578 | 0.72827 | -13.05768 | -9.50954 | 0.71451 | -13.0625 | -9.33323 | 0.73605 | -12.71326 | -9.35763 | 0.68944 | -12.96581 | -8.93911 | 0.73903 | -13.94952 | -10.30908 | 0.7231 | -13.82729 | -9.99844 | 0.73365 | -12.82434 | -9.40863 | 0.75783 | -12.67253 | -9.60363
274.70005 | 0.75207 | -12.77331 | -9.60641 | 0.73681 | -13.04531 | -9.61196 | 0.74175 | -12.89644 | -9.56591 | 0.73516 | -13.0568 | -9.5989 | 0.75262 | -13.29071 | -10.00279 | 0.7543 | -13.47281 | -10.1626 | 0.75541 | -13.49541 | -10.19452 | 0.71902 | -14.03269 | -10.08984 | 0.45258 | -12.13225 | -5.49083 | 0.69045 | -13.59081 | -9.38376 | 0.70569 | -13.01377 | -9.18376 | 0.71024 | -12.90119 | -9.16289 | 0.73355 | -13.03388 | -9.56106 | 0.71891 | -12.92702 | -9.29336 | 0.69969 | -13.4231 | -9.39198 | 0.7263 | -13.38877 | -9.72427 | 0.72424 | -13.02897 | -9.43607 | 0.72084 | -13.02994 | -9.3925 | 0.72033 | -12.91185 | -9.30082 | 0.67688 | -13.13859 | -8.89331 | 0.74417 | -14.01733 | -10.43126 | 0.71822 | -13.84538 | -9.944 | 0.75094 | -12.63802 | -9.49039 | 0.75984 | -12.66664 | -9.62461
274.80023 | 0.74577 | -12.85868 | -9.58968 | 0.73989 | -13.01341 | -9.62846 | 0.72514 | -13.10692 | -9.5043 | 0.73828 | -13.01029 | -9.60521 | 0.75424 | -13.27537 | -10.01279 | 0.76024 | -13.40494 | -10.19092 | 0.72288 | -13.85566 | -10.01604 | 0.74779 | -13.63621 | -10.19699 | 0.46824 | -12.15447 | -5.69123 | 0.68839 | -13.53074 | -9.31443 | 0.7184 | -12.81244 | -9.20439 | 0.70954 | -12.90638 | -9.15764 | 0.7557 | -12.71901 | -9.61171 | 0.71823 | -12.89558 | -9.26194 | 0.71523 | -13.23516 | -9.46615 | 0.74514 | -13.22461 | -9.8542 | 0.71924 | -13.14718 | -9.45594 | 0.73189 | -12.88952 | -9.43371 | 0.7436 | -12.61017 | -9.37687 | 0.68485 | -13.03844 | -8.92944 | 0.72031 | -14.27596 | -10.28318 | 0.71331 | -13.93431 | -9.93948 | 0.74766 | -12.67325 | -9.47527 | 0.7716 | -12.48179 | -9.63094
274.90012 | 0.74778 | -12.84683 | -9.60655 | 0.73664 | -13.05843 | -9.61939 | 0.72451 | -13.09153 | -9.48499 | 0.7248 | -13.17546 | -9.54953 | 0.74574 | -13.38458 | -9.98139 | 0.76069 | -13.41443 | -10.20421 | 0.68583 | -14.16218 | -9.71291 | 0.71081 | -14.04143 | -9.98082 | 0.47813 | -11.94579 | -5.71167 | 0.69044 | -13.5395 | -9.34816 | 0.71906 | -12.82611 | -9.22274 | 0.71444 | -12.86793 | -9.1934 | 0.72754 | -13.0918 | -9.52477 | 0.70359 | -13.05782 | -9.18734 | 0.70722 | -13.3091 | -9.41242 | 0.74087 | -13.25188 | -9.81795 | 0.72416 | -13.11488 | -9.49727 | 0.71787 | -13.05145 | -9.36922 | 0.74672 | -12.58225 | -9.39537 | 0.68959 | -12.95956 | -8.9368 | 0.70228 | -14.43866 | -10.13992 | 0.70418 | -14.01767 | -9.87091 | 0.75571 | -12.57729 | -9.50474 | 0.75301 | -12.75742 | -9.60643
275.00007 | 0.75132 | -12.78904 | -9.60864 | 0.74247 | -12.98151 | -9.63834 | 0.72633 | -13.08396 | -9.50334 | 0.73286 | -13.08388 | -9.5886 | 0.74826 | -13.34329 | -9.98427 | 0.73993 | -13.62074 | -10.07837 | 0.7383 | -13.67479 | -10.0961 | 0.69568 | -14.23763 | -9.90479 | 0.46438 | -11.90194 | -5.52702 | 0.70559 | -13.35532 | -9.42335 | 0.68575 | -13.18131 | -9.03911 | 0.7023 | -12.99013 | -9.123 | 0.73346 | -13.03613 | -9.56143 | 0.7179 | -12.93832 | -9.28844 | 0.71723 | -13.20289 | -9.46944 | 0.7481 | -13.17635 | -9.8572 | 0.73516 | -12.91954 | -9.498 | 0.70696 | -13.17824 | -9.31651 | 0.72574 | -12.83302 | -9.31338 | 0.70549 | -12.74489 | -8.99139 | 0.74022 | -14.01206 | -10.37199 | 0.72532 | -13.78246 | -9.99667 | 0.74646 | -12.68183 | -9.46648 | 0.76137 | -12.61979 | -9.60837
275.10007 | 0.75184 | -12.77859 | -9.60751 | 0.73098 | -13.13325 | -9.60016 | 0.73373 | -12.96327 | -9.5115 | 0.72946 | -13.11506 | -9.56688 | 0.75274 | -13.29959 | -10.01107 | 0.73929 | -13.64719 | -10.08922 | 0.7285 | -13.80149 | -10.05437 | 0.72218 | -13.99482 | -10.10676 | 0.46203 | -12.24651 | -5.6582 | 0.68304 | -13.59746 | -9.28759 | 0.73225 | -12.6477 | -9.26123 | 0.70876 | -12.94399 | -9.17421 | 0.73307 | -13.03276 | -9.55395 | 0.70997 | -12.98271 | -9.21739 | 0.71375 | -13.27422 | -9.47449 | 0.75241 | -13.13897 | -9.88584 | 0.71262 | -13.24356 | -9.4376 | 0.7263 | -12.91898 | -9.38304 | 0.73415 | -12.76522 | -9.37156 | 0.68702 | -13.01207 | -8.93951 | 0.73059 | -14.16833 | -10.35124 | 0.73499 | -13.66779 | -10.04569 | 0.75511 | -12.58716 | -9.50464 | 0.75429 | -12.74399 | -9.61267
275.20016 | 0.75662 | -12.71654 | -9.62152 | 0.73781 | -13.07062 | -9.64363 | 0.72889 | -13.03831 | -9.50346 | 0.72513 | -13.12734 | -9.51901 | 0.74923 | -13.35424 | -10.0054 | 0.75389 | -13.46336 | -10.14988 | 0.71008 | -13.96034 | -9.9129 | 0.71837 | -13.99767 | -10.05558 | 0.47443 | -11.81284 | -5.60437 | 0.69312 | -13.48231 | -9.3449 | 0.74399 | -12.45148 | -9.2638 | 0.69644 | -13.01607 | -9.06485 | 0.72755 | -13.07935 | -9.51582 | 0.73743 | -12.61769 | -9.30469 | 0.70846 | -13.29089 | -9.41605 | 0.74684 | -13.21401 | -9.86873 | 0.74606 | -12.83029 | -9.57219 | 0.71959 | -13.02919 | -9.37562 | 0.70966 | -12.99669 | -9.22319 | 0.69727 | -12.83371 | -8.9485 | 0.72072 | -14.26335 | -10.27982 | 0.7028 | -14.00974 | -9.84599 | 0.74555 | -12.70603 | -9.47292 | 0.75802 | -12.67182 | -9.60548
275.30005 | 0.72876 | -13.08987 | -9.53939 | 0.73878 | -13.05492 | -9.64475 | 0.72706 | -13.07989 | -9.50985 | 0.73013 | -13.10102 | -9.56549 | 0.75472 | -13.27969 | -10.02247 | 0.76805 | -13.30533 | -10.21917 | 0.72012 | -13.8687 | -9.98713 | 0.71598 | -14.04263 | -10.0543 | 0.47024 | -11.55829 | -5.43518 | 0.68375 | -13.60719 | -9.30395 | 0.70227 | -13.04298 | -9.15967 | 0.72949 | -12.59972 | -9.19142 | 0.72234 | -13.1534 | -9.50124 | 0.71092 | -12.98679 | -9.23253 | 0.70846 | -13.32256 | -9.43848 | 0.7488 | -13.19212 | -9.8783 | 0.7122 | -13.24532 | -9.43332 | 0.71543 | -13.08754 | -9.36327 | 0.71974 | -12.90803 | -9.29049 | 0.68544 | -13.04615 | -8.94237 | 0.71522 | -14.33034 | -10.24929 | 0.74112 | -13.58904 | -10.07109 | 0.74573 | -12.68431 | -9.45911 | 0.74909 | -12.78929 | -9.58035
275.40012 | 0.74544 | -12.87886 | -9.60043 | 0.71933 | -13.26338 | -9.5407 | 0.72797 | -13.05864 | -9.50635 | 0.72395 | -13.15958 | -9.52685 | 0.73929 | -13.44081 | -9.93664 | 0.75153 | -13.51548 | -10.15725 | 0.74038 | -13.48601 | -9.98484 | 0.71562 | -14.04516 | -10.05093 | 0.44869 | -12.57694 | -5.64315 | 0.68968 | -13.53438 | -9.33446 | 0.72967 | -12.67735 | -9.25029 | 0.70248 | -12.98038 | -9.1185 | 0.73466 | -13.03188 | -9.57396 | 0.69959 | -13.09242 | -9.15938 | 0.69718 | -13.43556 | -9.36699 | 0.73788 | -13.29166 | -9.80766 | 0.73667 | -12.94588 | -9.53682 | 0.74623 | -12.66129 | -9.44819 | 0.73668 | -12.69029 | -9.34871 | 0.67776 | -13.10941 | -8.88497 | 0.72997 | -14.18771 | -10.35659 | 0.74131 | -13.47957 | -9.99253 | 0.74892 | -12.64505 | -9.47017 | 0.76345 | -12.59584 | -9.61623
275.50019 | 0.74345 | -12.89383 | -9.58588 | 0.73227 | -13.10443 | -9.59603 | 0.73385 | -12.99191 | -9.53412 | 0.71537 | -13.27062 | -9.49335 | 0.74745 | -13.3533 | -9.98094 | 0.7399 | -13.62634 | -10.08211 | 0.73561 | -13.71429 | -10.08838 | 0.70942 | -14.0987 | -10.00184 | 0.44879 | -12.39006 | -5.56059 | 0.69671 | -13.46537 | -9.38147 | 0.72626 | -12.7181 | -9.23666 | 0.69814 | -13.03719 | -9.10176 | 0.72219 | -13.13938 | -9.48909 | 0.72895 | -12.80647 | -9.33522 | 0.69627 | -13.47061 | -9.37911 | 0.74383 | -13.22955 | -9.84054 | 0.7315 | -13.01246 | -9.5186 | 0.71742 | -13.05062 | -9.36278 | 0.73282 | -12.76047 | -9.35113 | 0.67845 | -13.13284 | -8.91002 | 0.73814 | -14.08536 | -10.39703 | 0.68987 | -13.99888 | -9.65746 | 0.73628 | -12.78327 | -9.41213 | 0.75477 | -12.72743 | -9.60625
275.60019 | 0.74405 | -12.87582 | -9.58021 | 0.74167 | -12.97629 | -9.62407 | 0.73157 | -13.03212 | -9.53394 | 0.73168 | -13.08764 | -9.57599 | 0.73813 | -13.45918 | -9.93467 | 0.75974 | -13.42135 | -10.19667 | 0.70033 | -14.02004 | -9.81861 | 0.71647 | -14.04164 | -10.0604 | 0.4696 | -11.707 | -5.49763 | 0.67051 | -13.75518 | -9.22292 | 0.7004 | -13.06095 | -9.1479 | 0.69544 | -13.07615 | -9.09369 | 0.74478 | -12.85061 | -9.57082 | 0.71668 | -12.94468 | -9.27721 | 0.71153 | -13.25277 | -9.42973 | 0.74242 | -13.23635 | -9.8269 | 0.7056 | -13.29278 | -9.37937 | 0.73087 | -12.90777 | -9.43387 | 0.7172 | -12.93796 | -9.27913 | 0.68516 | -12.99836 | -8.90597 | 0.70171 | -14.45739 | -10.14494 | 0.70208 | -13.83819 | -9.7155 | 0.72579 | -12.90172 | -9.36394 | 0.75278 | -12.74301 | -9.59263
275.70002 | 0.7333 | -13.02394 | -9.55045 | 0.72561 | -13.20167 | -9.57927 | 0.72202 | -13.1253 | -9.47677 | 0.72894 | -13.10585 | -9.55333 | 0.74628 | -13.37202 | -9.97931 | 0.75677 | -13.40485 | -10.14443 | 0.7283 | -13.78755 | -10.04153 | 0.72656 | -13.94826 | -10.13431 | 0.50533 | -11.28326 | -5.70174 | 0.69855 | -13.41024 | -9.36771 | 0.69616 | -13.09254 | -9.11445 | 0.67821 | -13.23092 | -8.97339 | 0.73054 | -13.06982 | -9.54804 | 0.72728 | -12.85939 | -9.35242 | 0.70063 | -13.3942 | -9.38441 | 0.73594 | -13.31853 | -9.80168 | 0.7269 | -12.99879 | -9.44884 | 0.722 | -13.01497 | -9.39674 | 0.72166 | -12.88279 | -9.29702 | 0.6827 | -13.06233 | -8.91764 | 0.69511 | -14.51457 | -10.08923 | 0.71374 | -13.63428 | -9.73134 | 0.7409 | -12.73688 | -9.43679 | 0.75774 | -12.68493 | -9.61186
275.80017 | 0.73018 | -13.06767 | -9.5417 | 0.74196 | -12.99391 | -9.64097 | 0.73302 | -13.00408 | -9.53223 | 0.72756 | -13.12985 | -9.55271 | 0.74562 | -13.35796 | -9.95997 | 0.76274 | -13.35715 | -10.18806 | 0.72264 | -13.85296 | -10.01066 | 0.72017 | -13.96794 | -10.05935 | 0.49837 | -11.02886 | -5.49641 | 0.68683 | -13.54915 | -9.30596 | 0.70465 | -12.98629 | -9.1508 | 0.6999 | -13.01475 | -9.10901 | 0.70942 | -13.30852 | -9.44135 | 0.72107 | -12.90121 | -9.30263 | 0.71738 | -13.17193 | -9.44933 | 0.74733 | -13.19126 | -9.85825 | 0.72499 | -13.10105 | -9.49816 | 0.70167 | -13.22817 | -9.28184 | 0.72277 | -12.86304 | -9.29702 | 0.69777 | -12.84895 | -8.96559 | 0.72708 | -14.17079 | -10.30332 | 0.71396 | -13.6769 | -9.76469 | 0.75211 | -12.62955 | -9.49887 | 0.75487 | -12.7296 | -9.60914
275.90016 | 0.74252 | -12.90507 | -9.58234 | 0.73441 | -13.09741 | -9.61892 | 0.74271 | -12.87719 | -9.56405 | 0.71338 | -13.26441 | -9.46253 | 0.75942 | -13.21782 | -10.03784 | 0.75131 | -13.53144 | -10.16629 | 0.75626 | -13.45059 | -10.1722 | 0.70875 | -14.13501 | -10.01815 | 0.48543 | -11.51766 | -5.59105 | 0.69207 | -13.50529 | -9.34664 | 0.71187 | -12.92312 | -9.19961 | 0.69513 | -13.07437 | -9.08846 | 0.74894 | -12.83534 | -9.61285 | 0.72806 | -12.81531 | -9.33029 | 0.70865 | -13.30117 | -9.42582 | 0.74008 | -13.28405 | -9.83125 | 0.73913 | -12.93754 | -9.56259 | 0.70216 | -13.17042 | -9.24778 | 0.72355 | -12.86815 | -9.31072 | 0.69961 | -12.8189 | -8.96828 | 0.74008 | -14.06541 | -10.4096 | 0.73721 | -13.39826 | -9.87738 | 0.73622 | -12.79109 | -9.41703 | 0.75289 | -12.74409 | -9.59496
276.00009 | 0.74156 | -12.90657 | -9.57094 | 0.72514 | -13.21665 | -9.58393 | 0.72394 | -13.1199 | -9.49799 | 0.73784 | -13.01212 | -9.60091 | 0.75542 | -13.28924 | -10.03898 | 0.75118 | -13.50755 | -10.14661 | 0.72677 | -13.80841 | -10.03553 | 0.71428 | -14.06306 | -10.04495 | 0.49203 | -11.28881 | -5.55441 | 0.669 | -13.7598 | -9.20537 | 0.73325 | -12.62374 | -9.25636 | 0.70542 | -12.95334 | -9.1376 | 0.73267 | -13.0354 | -9.55069 | 0.70723 | -13.01342 | -9.20343 | 0.73152 | -12.99806 | -9.5084 | 0.7465 | -13.18972 | -9.84609 | 0.71753 | -13.19574 | -9.46838 | 0.72114 | -12.98254 | -9.36219 | 0.70892 | -13.01552 | -9.22697 | 0.6881 | -12.98034 | -8.9318 | 0.72858 | -14.19973 | -10.34565 | 0.69148 | -13.86826 | -9.58958 | 0.74052 | -12.74931 | -9.4411 | 0.76101 | -12.61784 | -9.60235
276.10023 | 0.73187 | -13.02294 | -9.53111 | 0.73025 | -13.15961 | -9.60983 | 0.73799 | -12.94355 | -9.5522 | 0.72872 | -13.12136 | -9.56178 | 0.76162 | -13.12824 | -9.99866 | 0.7413 | -13.61476 | -10.09261 | 0.73389 | -13.75053 | -10.09131 | 0.72817 | -13.84039 | -10.07815 | 0.53682 | -9.84594 | -5.28552 | 0.69238 | -13.47024 | -9.32647 | 0.71249 | -12.92951 | -9.21214 | 0.69505 | -13.05304 | -9.07245 | 0.73322 | -13.03659 | -9.55873 | 0.72828 | -12.82592 | -9.34084 | 0.70604 | -13.32828 | -9.41027 | 0.74416 | -13.20844 | -9.8292 | 0.7004 | -13.35126 | -9.35117 | 0.72225 | -13.02534 | -9.40757 | 0.73904 | -12.68005 | -9.37111 | 0.6931 | -12.89299 | -8.93614 | 0.72627 | -14.2159 | -10.3246 | 0.71368 | -13.68945 | -9.76993 | 0.75563 | -12.57574 | -9.50263 | 0.77104 | -12.50613 | -9.64267
276.20019 | 0.72397 | -13.14664 | -9.51782 | 0.73963 | -13.03012 | -9.63751 | 0.72715 | -13.0743 | -9.50695 | 0.75144 | -12.81549 | -9.6301 | 0.761 | -13.19144 | -10.03871 | 0.74635 | -13.57366 | -10.13075 | 0.71782 | -13.89554 | -9.97453 | 0.72477 | -13.96391 | -10.12061 | 0.52609 | -10.64112 | -5.59824 | 0.68175 | -13.60571 | -9.27569 | 0.70051 | -13.03533 | -9.13138 | 0.70707 | -12.92571 | -9.13938 | 0.73247 | -13.04898 | -9.55796 | 0.74412 | -12.64596 | -9.4101 | 0.70718 | -13.34292 | -9.43578 | 0.73599 | -13.31908 | -9.80276 | 0.74129 | -12.91399 | -9.57297 | 0.72862 | -12.94594 | -9.43271 | 0.72379 | -12.8592 | -9.30739 | 0.70011 | -12.79809 | -8.96004 | 0.74012 | -14.04916 | -10.39812 | 0.71043 | -13.70341 | -9.73537 | 0.73774 | -12.7829 | -9.43041 | 0.75375 | -12.70152 | -9.57378
276.30021 | 0.73776 | -12.96986 | -9.56862 | 0.73818 | -13.0522 | -9.63482 | 0.7303 | -13.04471 | -9.5266 | 0.72439 | -13.14086 | -9.51908 | 0.75063 | -13.34665 | -10.01844 | 0.75108 | -13.51646 | -10.1519 | 0.72638 | -13.80481 | -10.02761 | 0.74717 | -13.70086 | -10.23682 | 0.49681 | -11.64096 | -5.7833 | 0.71438 | -13.13764 | -9.38521 | 0.72326 | -12.81789 | -9.27062 | 0.69957 | -13.02326 | -9.1107 | 0.72605 | -13.12962 | -9.53277 | 0.71201 | -12.94647 | -9.21799 | 0.71678 | -13.19357 | -9.45692 | 0.73458 | -13.32601 | -9.78905 | 0.72366 | -13.09294 | -9.4748 | 0.72068 | -13.03469 | -9.39382 | 0.73199 | -12.78886 | -9.36136 | 0.68079 | -13.05075 | -8.88481 | 0.71313 | -14.33944 | -10.22589 | 0.7159 | -13.63026 | -9.75785 | 0.73228 | -12.84821 | -9.40855 | 0.75192 | -12.73198 | -9.57344
276.40003 | 0.73566 | -12.98674 | -9.5538 | 0.73647 | -13.08158 | -9.63414 | 0.71984 | -13.16293 | -9.47526 | 0.73622 | -13.03586 | -9.59724 | 0.74648 | -13.37946 | -9.98743 | 0.76069 | -13.36016 | -10.16293 | 0.72414 | -13.81235 | -10.00212 | 0.72518 | -13.95408 | -10.11916 | 0.53975 | -10.47361 | -5.65317 | 0.68734 | -13.5324 | -9.30137 | 0.70129 | -13.05521 | -9.15542 | 0.69346 | -13.07419 | -9.06647 | 0.71437 | -13.2463 | -9.46277 | 0.71013 | -12.95918 | -9.2027 | 0.70202 | -13.36982 | -9.38583 | 0.74505 | -13.21891 | -9.84878 | 0.72847 | -13.07179 | -9.52243 | 0.73776 | -12.74283 | -9.40109 | 0.72293 | -12.85509 | -9.29334 | 0.68446 | -13.01121 | -8.90559 | 0.72432 | -14.24575 | -10.31851 | 0.7195 | -13.64251 | -9.81585 | 0.74184 | -12.74796 | -9.45694 | 0.75419 | -12.70787 | -9.58419
276.50012 | 0.73852 | -12.96152 | -9.57228 | 0.72657 | -13.21737 | -9.60329 | 0.73669 | -12.89366 | -9.49862 | 0.72587 | -13.16479 | -9.55598 | 0.75455 | -13.28668 | -10.02542 | 0.73792 | -13.67341 | -10.08986 | 0.73187 | -13.58878 | -9.9452 | 0.71455 | -14.06602 | -10.05086 | 0.53782 | -10.32968 | -5.55547 | 0.69064 | -13.47923 | -9.30934 | 0.68334 | -13.22073 | -9.03432 | 0.68553 | -13.147 | -9.01265 | 0.72995 | -13.07397 | -9.54333 | 0.71691 | -12.89868 | -9.24715 | 0.71465 | -13.22724 | -9.45282 | 0.74476 | -13.2246 | -9.84918 | 0.70552 | -13.29841 | -9.38225 | 0.73755 | -12.78069 | -9.42633 | 0.72656 | -12.83007 | -9.32184 | 0.69188 | -12.94779 | -8.95832 | 0.74603 | -14.01493 | -10.45558 | 0.69908 | -13.8647 | -9.69249 | 0.74108 | -12.76711 | -9.46144 | 0.75953 | -12.65465 | -9.61162
276.60009 | 0.73295 | -13.02295 | -9.5452 | 0.73092 | -13.14776 | -9.60993 | 0.72969 | -13.02096 | -9.50132 | 0.73455 | -13.04214 | -9.58006 | 0.76732 | -13.09302 | -10.04654 | 0.74383 | -13.58713 | -10.10648 | 0.72422 | -13.82326 | -10.01108 | 0.73061 | -13.9025 | -10.15732 | 0.45993 | -11.94354 | -5.49322 | 0.69047 | -13.50427 | -9.32427 | 0.71461 | -12.91279 | -9.22755 | 0.69313 | -13.0913 | -9.07397 | 0.70496 | -13.33747 | -9.40241 | 0.71318 | -12.97977 | -9.25691 | 0.7068 | -13.29003 | -9.39345 | 0.72916 | -13.40177 | -9.77203 | 0.70586 | -13.32092 | -9.40276 | 0.7301 | -12.91865 | -9.43191 | 0.71742 | -12.93985 | -9.28335 | 0.69391 | -12.87288 | -8.9326 | 0.73798 | -13.94884 | -10.29399 | 0.70485 | -13.80612 | -9.73126 | 0.74489 | -12.71582 | -9.47185 | 0.75857 | -12.62651 | -9.57808
276.70017 | 0.74359 | -12.88473 | -9.58089 | 0.73752 | -13.04656 | -9.62214 | 0.72234 | -13.11896 | -9.47635 | 0.72498 | -13.16073 | -9.54121 | 0.72586 | -13.58644 | -9.86179 | 0.75699 | -13.45022 | -10.18168 | 0.70952 | -13.96821 | -9.91076 | 0.73317 | -13.87156 | -10.17018 | 0.45656 | -12.38296 | -5.65359 | 0.69938 | -13.38163 | -9.3588 | 0.72573 | -12.67541 | -9.1989 | 0.70068 | -13.00999 | -9.11583 | 0.73931 | -12.97157 | -9.58998 | 0.71818 | -12.93823 | -9.29195 | 0.71329 | -13.2563 | -9.45553 | 0.7344 | -13.33969 | -9.79672 | 0.74269 | -12.8155 | -9.51796 | 0.71157 | -13.1287 | -9.34204 | 0.72405 | -12.86874 | -9.31767 | 0.69032 | -12.92508 | -8.9224 | 0.73198 | -14.14979 | -10.35732 | 0.70768 | -13.75648 | -9.73515 | 0.73528 | -12.83683 | -9.43873 | 0.74222 | -12.8495 | -9.53719
276.8001 | 0.74006 | -12.9427 | -9.57841 | 0.72889 | -13.17612 | -9.60393 | 0.70955 | -13.26188 | -9.40999 | 0.74384 | -12.93571 | -9.62211 | 0.73971 | -13.47558 | -9.96796 | 0.75489 | -13.48303 | -10.17814 | 0.7489 | -13.56039 | -10.15532 | 0.72039 | -14.01459 | -10.09593 | 0.49801 | -10.94444 | -5.45046 | 0.67232 | -13.69036 | -9.20428 | 0.70417 | -13.01476 | -9.16463 | 0.69264 | -13.08422 | -9.06259 | 0.73347 | -13.04312 | -9.56674 | 0.71643 | -12.94561 | -9.27461 | 0.72302 | -13.14591 | -9.50472 | 0.72299 | -13.45658 | -9.72894 | 0.73385 | -13.01542 | -9.55139 | 0.73325 | -12.88792 | -9.45007 | 0.71156 | -12.96212 | -9.22327 | 0.67051 | -13.18374 | -8.83976 | 0.71789 | -14.3193 | -10.27967 | 0.7203 | -13.64659 | -9.82958 | 0.75486 | -12.61663 | -9.52382 | 0.74043 | -12.86713 | -9.52715
276.9 | 0.74238 | -12.90227 | -9.57835 | 0.73692 | -13.07956 | -9.63864 | 0.72483 | -13.09716 | -9.49319 | 0.73223 | -13.06701 | -9.56807 | 0.74895 | -13.33244 | -9.98537 | 0.73309 | -13.72944 | -10.06495 | 0.72836 | -13.77949 | -10.03638 | 0.73254 | -13.89311 | -10.17726 | 0.52225 | -10.3395 | -5.39983 | 0.68933 | -13.53741 | -9.33176 | 0.68629 | -13.18507 | -9.04879 | 0.70152 | -12.99208 | -9.11421 | 0.7445 | -12.89752 | -9.60224 | 0.71336 | -12.97819 | -9.25807 | 0.71695 | -13.18317 | -9.45162 | 0.74003 | -13.30949 | -9.84941 | 0.71665 | -13.17141 | -9.43928 | 0.71375 | -13.09904 | -9.34946 | 0.72148 | -12.89281 | -9.30188 | 0.68974 | -12.95804 | -8.93772 | 0.7193 | -14.29061 | -10.27922 | 0.71533 | -13.70544 | -9.80387 | 0.73752 | -12.81047 | -9.44794 | 0.73753 | -12.87849 | -9.49831
277.00005 | 0.74043 | -12.91554 | -9.56304 | 0.72647 | -13.17862 | -9.57389 | 0.73558 | -12.97332 | -9.54293 | 0.70628 | -13.35641 | -9.43341 | 0.74792 | -13.33947 | -9.97682 | 0.7426 | -13.60794 | -10.10523 | 0.72849 | -13.7847 | -10.04202 | 0.71468 | -14.06716 | -10.05352 | 0.53794 | -10.58919 | -5.69633 | 0.68918 | -13.51329 | -9.31303 | 0.71713 | -12.88042 | -9.23692 | 0.68993 | -13.11557 | -9.04885 | 0.73374 | -13.00922 | -9.54545 | 0.71026 | -13.00953 | -9.24011 | 0.7119 | -13.27813 | -9.45271 | 0.75317 | -13.11883 | -9.88071 | 0.72461 | -13.11181 | -9.50091 | 0.73027 | -12.90088 | -9.42111 | 0.70815 | -13.04902 | -9.24062 | 0.683 | -13.04114 | -8.90708 | 0.71922 | -14.29212 | -10.27919 | 0.71081 | -13.75491 | -9.77709 | 0.74845 | -12.66611 | -9.47989 | 0.75857 | -12.63509 | -9.58455
277.1001 | 0.73899 | -12.94898 | -9.56913 | 0.73454 | -13.10595 | -9.62684 | 0.74428 | -12.81693 | -9.53944 | 0.71892 | -13.22709 | -9.5092 | 0.76067 | -13.20405 | -10.04398 | 0.74643 | -13.58253 | -10.1384 | 0.73406 | -13.73046 | -10.07905 | 0.72472 | -13.96346 | -10.11961 | 0.49063 | -11.78898 | -5.78405 | 0.68221 | -13.7065 | -9.35067 | 0.70807 | -12.96153 | -9.17761 | 0.70544 | -12.96908 | -9.14887 | 0.73137 | -13.06689 | -9.55669 | 0.71599 | -12.94671 | -9.26969 | 0.70122 | -13.43568 | -9.4213 | 0.73335 | -13.35087 | -9.79079 | 0.7134 | -13.23686 | -9.44313 | 0.71299 | -13.11324 | -9.34959 | 0.71859 | -12.92949 | -9.29107 | 0.6869 | -12.99531 | -8.92647 | 0.72691 | -14.18681 | -10.3126 | 0.7343 | -13.49724 | -9.91102 | 0.74635 | -12.70908 | -9.48543 | 0.75809 | -12.68813 | -9.61876
277.20003 | 0.74423 | -12.87605 | -9.58277 | 0.75042 | -12.88643 | -9.67022 | 0.72216 | -13.12807 | -9.48054 | 0.73787 | -13.01075 | -9.60029 | 0.74462 | -13.40131 | -9.97885 | 0.75259 | -13.50463 | -10.16346 | 0.70087 | -14.03154 | -9.83423 | 0.75746 | -13.48647 | -10.21546 | 0.49361 | -11.99104 | -5.91894 | 0.68939 | -13.5992 | -9.37514 | 0.70213 | -13.05519 | -9.16644 | 0.69409 | -13.02639 | -9.04154 | 0.7337 | -13.00737 | -9.54348 | 0.7268 | -12.80744 | -9.30846 | 0.71006 | -13.3552 | -9.48302 | 0.73436 | -13.33005 | -9.78906 | 0.71699 | -13.13724 | -9.41925 | 0.73194 | -12.86446 | -9.41608 | 0.72386 | -12.88949 | -9.33018 | 0.69089 | -12.89077 | -8.90615 | 0.72923 | -14.19221 | -10.3494 | 0.73393 | -13.48529 | -9.8973 | 0.74275 | -12.73567 | -9.45937 | 0.75581 | -12.70827 | -9.60504
277.30023 | 0.72669 | -13.09909 | -9.51903 | 0.73117 | -13.14225 | -9.60918 | 0.71961 | -13.1066 | -9.43169 | 0.74485 | -12.91456 | -9.61942 | 0.75519 | -13.24244 | -10.00056 | 0.76157 | -13.38494 | -10.19362 | 0.70999 | -13.96032 | -9.91174 | 0.72054 | -14.01391 | -10.09765 | 0.54408 | -10.10532 | -5.49812 | 0.71005 | -13.40597 | -9.51889 | 0.71304 | -12.93596 | -9.22385 | 0.69386 | -13.06908 | -9.06816 | 0.72838 | -13.10372 | -9.54444 | 0.72978 | -12.82994 | -9.36305 | 0.70183 | -13.43286 | -9.42752 | 0.73838 | -13.28263 | -9.80763 | 0.72054 | -13.13267 | -9.46257 | 0.72493 | -12.98702 | -9.41472 | 0.73868 | -12.69641 | -9.37858 | 0.68058 | -13.07154 | -8.89627 | 0.72717 | -14.21092 | -10.33381 | 0.72304 | -13.60125 | -9.8343 | 0.74805 | -12.68631 | -9.49 | 0.74335 | -12.82714 | -9.53501
277.40019 | 0.73163 | -13.05004 | -9.54782 | 0.74454 | -12.95481 | -9.64533 | 0.7397 | -12.91686 | -9.55466 | 0.7373 | -12.9982 | -9.58359 | 0.74055 | -13.44068 | -9.95348 | 0.75777 | -13.35747 | -10.12188 | 0.74097 | -13.66031 | -10.12189 | 0.74175 | -13.77488 | -10.21757 | 0.49708 | -11.70645 | -5.81905 | 0.69488 | -13.53887 | -9.40788 | 0.71247 | -12.93473 | -9.21562 | 0.68981 | -13.09128 | -9.03056 | 0.73175 | -13.06912 | -9.56338 | 0.71384 | -12.95259 | -9.24611 | 0.71881 | -13.26309 | -9.53368 | 0.73929 | -13.28291 | -9.81991 | 0.7261 | -13.09892 | -9.51112 | 0.722 | -13.01087 | -9.39386 | 0.74834 | -12.51554 | -9.36583 | 0.66604 | -13.26607 | -8.83577 | 0.72577 | -14.20321 | -10.30832 | 0.70314 | -13.82649 | -9.72196 | 0.73671 | -12.78987 | -9.42236 | 0.7515 | -12.74647 | -9.57898
277.50007 | 0.74597 | -12.85428 | -9.58896 | 0.74053 | -13.0165 | -9.63908 | 0.72843 | -13.04423 | -9.5018 | 0.74312 | -12.91274 | -9.59577 | 0.74081 | -13.45124 | -9.96479 | 0.75025 | -13.51578 | -10.14027 | 0.72022 | -13.85259 | -9.9769 | 0.7167 | -14.02422 | -10.05121 | 0.4762 | -11.95018 | -5.69069 | 0.70466 | -13.46092 | -9.4853 | 0.71051 | -12.97199 | -9.21676 | 0.71107 | -12.88839 | -9.16457 | 0.74187 | -12.92152 | -9.58614 | 0.72799 | -12.83151 | -9.3412 | 0.70682 | -13.37076 | -9.45067 | 0.74965 | -13.20176 | -9.8967 | 0.7389 | -12.93764 | -9.55959 | 0.73094 | -12.90063 | -9.42961 | 0.73288 | -12.76744 | -9.35695 | 0.68351 | -13.02656 | -8.90382 | 0.71894 | -14.26914 | -10.25863 | 0.73142 | -13.44669 | -9.83522 | 0.75126 | -12.58899 | -9.45766 | 0.75312 | -12.72574 | -9.58406
277.60007 | 0.7309 | -13.05768 | -9.54381 | 0.74227 | -12.98585 | -9.63901 | 0.71613 | -13.18562 | -9.44259 | 0.72823 | -13.11771 | -9.55278 | 0.73715 | -13.48157 | -9.93799 | 0.73378 | -13.702 | -10.05431 | 0.72828 | -13.78633 | -10.04034 | 0.7075 | -14.12431 | -9.99292 | 0.4765 | -11.88191 | -5.66176 | 0.687 | -13.53206 | -9.29655 | 0.71606 | -12.89961 | -9.23687 | 0.67978 | -13.22298 | -8.98872 | 0.74971 | -12.82376 | -9.61405 | 0.71521 | -12.94518 | -9.25856 | 0.71515 | -13.21982 | -9.45416 | 0.73579 | -13.3349 | -9.81166 | 0.72748 | -13.06128 | -9.50179 | 0.73029 | -12.87931 | -9.40558 | 0.73543 | -12.75489 | -9.38028 | 0.69262 | -12.93254 | -8.95731 | 0.72877 | -14.18943 | -10.34076 | 0.72771 | -13.55382 | -9.86329 | 0.74085 | -12.74182 | -9.43978 | 0.76254 | -12.61373 | -9.61848
277.70019 | 0.7308 | -13.05136 | -9.53795 | 0.74792 | -12.92114 | -9.66399 | 0.73465 | -12.98012 | -9.53582 | 0.72768 | -13.12853 | -9.55333 | 0.7463 | -13.38197 | -9.98702 | 0.74981 | -13.4963 | -10.1197 | 0.73963 | -13.66073 | -10.10383 | 0.71626 | -14.03835 | -10.05512 | 0.51097 | -10.47741 | -5.35361 | 0.69738 | -13.43641 | -9.37029 | 0.71375 | -12.88047 | -9.19349 | 0.70769 | -12.9134 | -9.13865 | 0.72311 | -13.16559 | -9.52012 | 0.72651 | -12.84629 | -9.33296 | 0.70051 | -13.34913 | -9.35116 | 0.73703 | -13.29744 | -9.80066 | 0.72885 | -13.05293 | -9.51359 | 0.72614 | -12.96258 | -9.41266 | 0.72395 | -12.88169 | -9.32572 | 0.68179 | -13.0806 | -8.9182 | 0.73814 | -14.08872 | -10.3994 | 0.73235 | -13.51989 | -9.90131 | 0.74036 | -12.75027 | -9.43978 | 0.74912 | -12.76626 | -9.56345
277.80014 | 0.74762 | -12.83406 | -9.59496 | 0.74486 | -12.95127 | -9.64693 | 0.73176 | -13.00846 | -9.51908 | 0.73468 | -13.03665 | -9.57773 | 0.75503 | -13.229 | -9.98824 | 0.7412 | -13.62448 | -10.09843 | 0.71067 | -13.94944 | -9.91349 | 0.75164 | -13.65519 | -10.26384 | 0.43304 | -12.49048 | -5.40884 | 0.69641 | -13.57366 | -9.45287 | 0.71472 | -12.91656 | -9.2317 | 0.69264 | -13.10006 | -9.07358 | 0.71907 | -13.19946 | -9.49133 | 0.7384 | -12.72994 | -9.39979 | 0.70618 | -13.29134 | -9.38609 | 0.74186 | -13.26058 | -9.83744 | 0.73361 | -12.94541 | -9.49685 | 0.72263 | -13.00357 | -9.39674 | 0.73267 | -12.75193 | -9.34293 | 0.69081 | -12.94065 | -8.93952 | 0.71739 | -14.30309 | -10.26085 | 0.71835 | -13.67253 | -9.82166 | 0.74342 | -12.71623 | -9.45353 | 0.74789 | -12.79233 | -9.56721
277.9001 | 0.71856 | -13.21004 | -9.49216 | 0.74575 | -12.92746 | -9.64064 | 0.72894 | -13.04717 | -9.51061 | 0.73415 | -13.07245 | -9.59715 | 0.7512 | -13.3061 | -9.99556 | 0.75331 | -13.46354 | -10.14222 | 0.71727 | -13.89922 | -9.96948 | 0.73328 | -13.87071 | -10.17106 | 0.51367 | -10.89241 | -5.59508 | 0.6722 | -13.81583 | -9.28705 | 0.70878 | -12.93569 | -9.16861 | 0.71341 | -12.88916 | -9.19522 | 0.73923 | -12.94727 | -9.57105 | 0.70844 | -13.02221 | -9.22547 | 0.70803 | -13.25993 | -9.38842 | 0.73808 | -13.3123 | -9.82549 | 0.75161 | -12.69484 | -9.54161 | 0.72773 | -12.89522 | -9.38423 | 0.72627 | -12.83903 | -9.3246 | 0.67007 | -13.22312 | -8.86048 | 0.7348 | -14.14498 | -10.39369 | 0.72524 | -13.56956 | -9.84123 | 0.74364 | -12.73819 | -9.47257 | 0.7601 | -12.63628 | -9.60485
278.00016 | 0.73761 | -12.96421 | -9.56252 | 0.73619 | -13.04629 | -9.60456 | 0.72958 | -13.03254 | -9.50826 | 0.73218 | -13.06099 | -9.56293 | 0.74467 | -13.39356 | -9.97381 | 0.74313 | -13.59536 | -10.10316 | 0.70332 | -14.01004 | -9.8536 | 0.72539 | -13.93944 | -10.11151 | 0.49438 | -11.36309 | -5.61767 | 0.67541 | -13.80866 | -9.32644 | 0.69467 | -13.10574 | -9.10411 | 0.68317 | -13.18346 | -9.0065 | 0.73758 | -12.98329 | -9.57625 | 0.7163 | -12.93962 | -9.2686 | 0.69296 | -13.42723 | -9.30457 | 0.73718 | -13.34291 | -9.83619 | 0.74435 | -12.84716 | -9.56276 | 0.74051 | -12.72501 | -9.42304 | 0.72316 | -12.8384 | -9.28417 | 0.69733 | -12.8432 | -8.95591 | 0.73045 | -14.16421 | -10.34626 | 0.7273 | -13.58363 | -9.87943 | 0.74396 | -12.74403 | -9.48108 | 0.75236 | -12.75661 | -9.59755
278.10007 | 0.72726 | -13.09148 | -9.52092 | 0.74733 | -12.89349 | -9.63572 | 0.72603 | -13.01356 | -9.44819 | 0.72808 | -13.11604 | -9.5495 | 0.74122 | -13.44047 | -9.9623 | 0.75186 | -13.48504 | -10.13886 | 0.74323 | -13.58513 | -10.09682 | 0.74169 | -13.76952 | -10.21274 | 0.48026 | -11.71477 | -5.6261 | 0.71626 | -13.21775 | -9.46732 | 0.70346 | -13.00829 | -9.15077 | 0.70503 | -12.95199 | -9.13153 | 0.74011 | -12.95026 | -9.58466 | 0.72185 | -12.81228 | -9.24849 | 0.71346 | -13.18708 | -9.40847 | 0.74562 | -13.21966 | -9.85682 | 0.72939 | -13.0466 | -9.51605 | 0.72203 | -13.00173 | -9.38767 | 0.71837 | -12.93263 | -9.29037 | 0.67203 | -13.1907 | -8.86452 | 0.73957 | -14.03924 | -10.38302 | 0.7193 | -13.67331 | -9.83522 | 0.74293 | -12.74923 | -9.47176 | 0.75436 | -12.69693 | -9.5781
278.2001 | 0.74003 | -12.93856 | -9.57496 | 0.74114 | -12.98936 | -9.62694 | 0.7379 | -12.93274 | -9.54308 | 0.73327 | -13.05362 | -9.57183 | 0.74187 | -13.40669 | -9.946 | 0.73736 | -13.66808 | -10.07824 | 0.74474 | -13.51998 | -10.06884 | 0.71963 | -14.01058 | -10.08246 | 0.47404 | -11.83736 | -5.61142 | 0.68952 | -13.59911 | -9.37681 | 0.73029 | -12.5961 | -9.19879 | 0.71059 | -12.89344 | -9.16198 | 0.70736 | -13.32582 | -9.4261 | 0.7234 | -12.84294 | -9.29057 | 0.70137 | -13.33359 | -9.35178 | 0.7537 | -13.10287 | -9.87568 | 0.74292 | -12.86548 | -9.55801 | 0.72214 | -12.99639 | -9.38522 | 0.72536 | -12.84974 | -9.32065 | 0.7037 | -12.71241 | -8.94575 | 0.74767 | -13.87529 | -10.3742 | 0.73817 | -13.44744 | -9.92647 | 0.74598 | -12.71676 | -9.48645 | 0.75054 | -12.75624 | -9.57405
278.30017 | 0.73619 | -12.97603 | -9.55278 | 0.74105 | -12.98705 | -9.62411 | 0.73294 | -12.99724 | -9.52621 | 0.74429 | -12.93148 | -9.62479 | 0.75736 | -13.23964 | -10.02722 | 0.75332 | -13.49526 | -10.16626 | 0.71966 | -13.84838 | -9.96611 | 0.71259 | -14.04551 | -10.00871 | 0.48409 | -10.99912 | -5.32461 | 0.71973 | -13.19013 | -9.49334 | 0.71393 | -12.91772 | -9.22233 | 0.7303 | -12.64874 | -9.23735 | 0.73368 | -13.01287 | -9.54726 | 0.72473 | -12.87079 | -9.3279 | 0.71505 | -13.1499 | -9.40284 | 0.74257 | -13.23982 | -9.83143 | 0.71973 | -13.15615 | -9.46892 | 0.73616 | -12.74181 | -9.38006 | 0.72842 | -12.8206 | -9.33879 | 0.6901 | -12.95196 | -8.93815 | 0.74352 | -14.02089 | -10.42474 | 0.73308 | -13.52551 | -9.91528 | 0.75497 | -12.60672 | -9.51774 | 0.75981 | -12.63695 | -9.60171
278.4001 | 0.7311 | -13.04662 | -9.5384 | 0.7315 | -13.12376 | -9.60007 | 0.74096 | -12.85871 | -9.52781 | 0.71851 | -13.23043 | -9.50625 | 0.7476 | -13.34742 | -9.97847 | 0.74225 | -13.60169 | -10.09583 | 0.71812 | -13.87904 | -9.96678 | 0.71005 | -14.01361 | -9.95031 | 0.4392 | -12.08026 | -5.30567 | 0.68625 | -13.64933 | -9.36681 | 0.70058 | -13.05737 | -9.14778 | 0.7024 | -13.00323 | -9.13353 | 0.73331 | -13.02942 | -9.55464 | 0.74208 | -12.67338 | -9.40459 | 0.71127 | -13.27479 | -9.44194 | 0.74819 | -13.15023 | -9.83888 | 0.72899 | -13.04073 | -9.50656 | 0.71926 | -13.0149 | -9.36106 | 0.71673 | -12.94169 | -9.27568 | 0.69038 | -12.95381 | -8.94309 | 0.72491 | -14.20044 | -10.29398 | 0.71405 | -13.70349 | -9.78497 | 0.74034 | -12.7761 | -9.45866 | 0.75055 | -12.75967 | -9.57681
278.50024 | 0.73571 | -12.97632 | -9.54686 | 0.73652 | -13.05023 | -9.61182 | 0.74384 | -12.88147 | -9.58176 | 0.74461 | -12.8921 | -9.59955 | 0.73992 | -13.42689 | -9.9348 | 0.76014 | -13.39292 | -10.18045 | 0.73591 | -13.69433 | -10.07774 | 0.73364 | -13.86289 | -10.17031 | 0.47807 | -10.98345 | -5.2508 | 0.69551 | -13.52962 | -9.41004 | 0.6936 | -13.10216 | -9.0877 | 0.6914 | -13.0864 | -9.04788 | 0.74288 | -12.89547 | -9.57977 | 0.70684 | -12.97654 | -9.1723 | 0.71109 | -13.26546 | -9.43296 | 0.75883 | -13.00211 | -9.86643 | 0.7172 | -13.17177 | -9.44678 | 0.7149 | -13.07961 | -9.35058 | 0.73429 | -12.79701 | -9.39674 | 0.68914 | -12.95793 | -8.92987 | 0.72668 | -14.20384 | -10.32159 | 0.72522 | -13.63121 | -9.88566 | 0.73553 | -12.83803 | -9.44278 | 0.75897 | -12.65068 | -9.6015
278.60005 | 0.73929 | -12.92471 | -9.5551 | 0.74286 | -12.9609 | -9.6281 | 0.72417 | -13.10527 | -9.49043 | 0.74246 | -12.93401 | -9.60293 | 0.74791 | -13.36036 | -9.99238 | 0.74275 | -13.60483 | -10.10493 | 0.71514 | -13.8718 | -9.92024 | 0.7137 | -13.99686 | -9.98953 | 0.46195 | -11.32831 | -5.2331 | 0.69033 | -13.49641 | -9.31702 | 0.7052 | -13.02022 | -9.18179 | 0.71272 | -12.8168 | -9.13479 | 0.74317 | -12.86724 | -9.56254 | 0.72709 | -12.86001 | -9.35034 | 0.70655 | -13.32846 | -9.41717 | 0.73937 | -13.28403 | -9.82184 | 0.73526 | -12.95492 | -9.52529 | 0.72304 | -12.96626 | -9.37511 | 0.73124 | -12.82046 | -9.3748 | 0.68964 | -12.95889 | -8.93691 | 0.72681 | -14.18436 | -10.30928 | 0.72246 | -13.63279 | -9.8491 | 0.75723 | -12.56108 | -9.51161 | 0.7478 | -12.79512 | -9.56825
278.70021 | 0.7474 | -12.80705 | -9.57203 | 0.72919 | -13.13101 | -9.57495 | 0.74124 | -12.87784 | -9.54554 | 0.73168 | -13.07774 | -9.56872 | 0.74552 | -13.35114 | -9.95359 | 0.74757 | -13.52455 | -10.11055 | 0.72359 | -13.81053 | -9.99313 | 0.72146 | -13.99049 | -10.09362 | 0.49094 | -10.85301 | -5.32812 | 0.68795 | -13.54998 | -9.32176 | 0.72237 | -12.82687 | -9.26576 | 0.69879 | -13.02107 | -9.09899 | 0.73332 | -13.02961 | -9.55485 | 0.71952 | -12.92258 | -9.29806 | 0.71054 | -13.22838 | -9.39926 | 0.73941 | -13.26479 | -9.80809 | 0.72925 | -13.05394 | -9.51954 | 0.73969 | -12.72266 | -9.41086 | 0.7328 | -12.76501 | -9.35416 | 0.68785 | -12.95493 | -8.91106 | 0.75362 | -13.75519 | -10.36618 | 0.7168 | -13.70029 | -9.82042 | 0.74735 | -12.68579 | -9.48074 | 0.75877 | -12.65446 | -9.60176
278.80002 | 0.7452 | -12.83851 | -9.56727 | 0.75505 | -12.8006 | -9.66509 | 0.73869 | -12.88454 | -9.51762 | 0.73025 | -13.06911 | -9.54376 | 0.74432 | -13.38738 | -9.96445 | 0.76087 | -13.38384 | -10.18343 | 0.72564 | -13.79883 | -10.01297 | 0.72256 | -13.96628 | -10.09144 | 0.46566 | -11.37412 | -5.29645 | 0.69866 | -13.30576 | -9.29626 | 0.69939 | -13.07106 | -9.14178 | 0.70803 | -12.93738 | -9.16006 | 0.74289 | -12.84694 | -9.54391 | 0.71842 | -12.91788 | -9.28042 | 0.71105 | -13.22445 | -9.4033 | 0.75997 | -13.00121 | -9.88057 | 0.73689 | -12.94156 | -9.53652 | 0.73523 | -12.80809 | -9.41684 | 0.7154 | -12.94191 | -9.25869 | 0.6756 | -13.14302 | -8.87938 | 0.73792 | -14.07352 | -10.38516 | 0.71927 | -13.66294 | -9.82733 | 0.73952 | -12.7819 | -9.45252 | 0.74416 | -12.84281 | -9.55704
278.90009 | 0.74487 | -12.84066 | -9.56467 | 0.7208 | -13.21051 | -9.5221 | 0.72969 | -12.98919 | -9.47812 | 0.72829 | -13.10196 | -9.54202 | 0.74538 | -13.36988 | -9.96571 | 0.7415 | -13.61691 | -10.09695 | 0.71892 | -13.87124 | -9.9723 | 0.74232 | -13.75556 | -10.21097 | 0.49256 | -11.41389 | -5.62204 | 0.66917 | -13.76059 | -9.20813 | 0.70537 | -13.00119 | -9.17065 | 0.69786 | -13.04496 | -9.10353 | 0.73116 | -13.0308 | -9.5276 | 0.73466 | -12.76152 | -9.37539 | 0.71882 | -13.13223 | -9.43971 | 0.73822 | -13.29034 | -9.81121 | 0.74206 | -12.83466 | -9.52406 | 0.72488 | -12.96722 | -9.39971 | 0.726 | -12.84539 | -9.32574 | 0.69035 | -12.93679 | -8.93091 | 0.73715 | -14.07793 | -10.3775 | 0.70218 | -13.83954 | -9.7179 | 0.74645 | -12.68069 | -9.4655 | 0.73933 | -12.86241 | -9.50958
279.0001 | 0.75227 | -12.74631 | -9.58868 | 0.72726 | -13.12629 | -9.54618 | 0.71422 | -13.19864 | -9.42668 | 0.72852 | -13.09888 | -9.54282 | 0.75372 | -13.27741 | -10.0074 | 0.74276 | -13.57437 | -10.08255 | 0.73614 | -13.69093 | -10.07842 | 0.73202 | -13.8646 | -10.14919 | 0.50516 | -10.68532 | -5.39775 | 0.67752 | -13.69661 | -9.27974 | 0.70495 | -13.00828 | -9.17017 | 0.69592 | -13.05746 | -9.08699 | 0.72488 | -13.08165 | -9.48263 | 0.7214 | -12.88004 | -9.29165 | 0.71056 | -13.25195 | -9.41627 | 0.74891 | -13.13988 | -9.84056 | 0.71308 | -13.21586 | -9.42394 | 0.71467 | -13.0691 | -9.34016 | 0.72548 | -12.85134 | -9.32341 | 0.69826 | -12.82307 | -8.95386 | 0.74235 | -13.91624 | -10.3307 | 0.74255 | -13.36247 | -9.92227 | 0.7656 | -12.43292 | -9.51866 | 0.75519 | -12.6987 | -9.58989
279.10005 | 0.74314 | -12.8845 | -9.57494 | 0.72845 | -13.12742 | -9.56267 | 0.71301 | -13.20002 | -9.41176 | 0.71784 | -13.20298 | -9.47761 | 0.75569 | -13.27809 | -10.03409 | 0.75636 | -13.40373 | -10.1381 | 0.74063 | -13.63756 | -10.10033 | 0.69769 | -14.21119 | -9.915 | 0.46919 | -11.49153 | -5.39176 | 0.69824 | -13.46139 | -9.39924 | 0.69093 | -13.13235 | -9.07353 | 0.71169 | -12.85666 | -9.15001 | 0.74569 | -12.86949 | -9.5966 | 0.72068 | -12.89536 | -9.29345 | 0.70561 | -13.29649 | -9.38213 | 0.73201 | -13.33059 | -9.75813 | 0.73079 | -13.00942 | -9.50714 | 0.73193 | -12.88558 | -9.43136 | 0.71143 | -12.99844 | -9.24748 | 0.69325 | -12.90154 | -8.944 | 0.73257 | -14.13674 | -10.35619 | 0.73593 | -13.44558 | -9.89493 | 0.75048 | -12.65156 | -9.49473 | 0.76077 | -12.62654 | -9.60585
279.20024 | 0.73799 | -12.93559 | -9.54639 | 0.73813 | -13.00233 | -9.59737 | 0.72884 | -13.02426 | -9.49264 | 0.72267 | -13.17871 | -9.52382 | 0.74988 | -13.31839 | -9.98721 | 0.74687 | -13.53724 | -10.11059 | 0.73018 | -13.75381 | -10.04272 | 0.73484 | -13.84048 | -10.17059 | 0.44634 | -12.12993 | -5.41407 | 0.69905 | -13.20019 | -9.22763 | 0.70677 | -13.00338 | -9.19045 | 0.69552 | -13.05804 | -9.08207 | 0.74091 | -12.92348 | -9.57518 | 0.72003 | -12.90451 | -9.2917 | 0.70966 | -13.23421 | -9.39172 | 0.743 | -12.9117 | -9.59344 | 0.72884 | -13.04177 | -9.50543 | 0.73033 | -12.88366 | -9.40933 | 0.72332 | -12.86791 | -9.30758 | 0.68907 | -12.94906 | -8.92278 | 0.71931 | -14.26905 | -10.26384 | 0.70779 | -13.73238 | -9.71957 | 0.74789 | -12.67506 | -9.47959 | 0.74153 | -12.85044 | -9.52904
279.30023 | 0.75201 | -12.73123 | -9.57395 | 0.72123 | -13.20813 | -9.52604 | 0.71889 | -13.13621 | -9.44353 | 0.72828 | -13.11263 | -9.5497 | 0.74863 | -13.33702 | -9.98449 | 0.75236 | -13.47938 | -10.14135 | 0.71951 | -13.85066 | -9.96563 | 0.72153 | -13.98428 | -10.09012 | 0.44304 | -11.59126 | -5.13537 | 0.69214 | -13.45232 | -9.31086 | 0.72817 | -12.68743 | -9.23859 | 0.72183 | -12.71247 | -9.1762 | 0.74069 | -12.89694 | -9.55266 | 0.72954 | -12.79752 | -9.33633 | 0.69227 | -13.47016 | -9.32501 | 0.72725 | -13.17206 | -9.57935 | 0.69912 | -13.33387 | -9.32197 | 0.73067 | -12.88198 | -9.41246 | 0.71936 | -12.89837 | -9.27854 | 0.68508 | -13.00241 | -8.90773 | 0.71383 | -14.32798 | -10.22774 | 0.72325 | -13.60744 | -9.84155 | 0.74461 | -12.73179 | -9.48027 | 0.75463 | -12.66455 | -9.55707
279.40002 | 0.74018 | -12.89611 | -9.54544 | 0.74314 | -12.93879 | -9.6153 | 0.72174 | -13.11533 | -9.4658 | 0.7271 | -13.11074 | -9.53282 | 0.76293 | -13.16292 | -10.04236 | 0.7354 | -13.67031 | -10.0531 | 0.72868 | -13.7638 | -10.02945 | 0.70576 | -14.12593 | -9.96945 | 0.47362 | -11.24983 | -5.32816 | 0.68336 | -13.5353 | -9.24954 | 0.69458 | -13.10962 | -9.10571 | 0.70466 | -12.95677 | -9.13018 | 0.71437 | -13.21089 | -9.43751 | 0.71662 | -12.91697 | -9.25649 | 0.70902 | -13.24467 | -9.39073 | 0.72868 | -13.21075 | -9.62636 | 0.75268 | -12.75144 | -9.5978 | 0.72193 | -12.98156 | -9.37179 | 0.71761 | -12.91567 | -9.26837 | 0.68496 | -12.99204 | -8.89903 | 0.74676 | -13.95262 | -10.41923 | 0.73286 | -13.49942 | -9.89312 | 0.74224 | -12.74981 | -9.46345 | 0.75796 | -12.63862 | -9.57961
279.50014 | 0.75221 | -12.74161 | -9.58441 | 0.72898 | -13.13395 | -9.57439 | 0.73898 | -12.89643 | -9.53023 | 0.73 | -13.08013 | -9.54846 | 0.76586 | -13.11956 | -10.04771 | 0.74999 | -13.51416 | -10.1355 | 0.74866 | -13.56734 | -10.15734 | 0.72666 | -13.93163 | -10.12355 | 0.46928 | -11.30129 | -5.30351 | 0.68604 | -13.49394 | -9.25734 | 0.71316 | -12.91075 | -9.20744 | 0.71194 | -12.86195 | -9.15698 | 0.74027 | -12.92413 | -9.56733 | 0.71587 | -12.92782 | -9.25466 | 0.71293 | -13.13805 | -9.36655 | 0.72779 | -13.16418 | -9.58083 | 0.71808 | -13.15129 | -9.44372 | 0.73345 | -12.79104 | -9.38158 | 0.72085 | -12.8967 | -9.2966 | 0.68266 | -13.01488 | -8.88475 | 0.73695 | -14.06427 | -10.36471 | 0.70791 | -13.75358 | -9.73632 | 0.74642 | -12.68865 | -9.47109 | 0.75626 | -12.66814 | -9.58038
279.60014 | 0.73231 | -13.00429 | -9.52316 | 0.72816 | -13.13719 | -9.56604 | 0.73427 | -12.96828 | -9.52225 | 0.72271 | -13.16883 | -9.51725 | 0.75063 | -13.41319 | -10.06833 | 0.74527 | -13.56117 | -10.10677 | 0.71368 | -13.90857 | -9.92624 | 0.69267 | -14.23098 | -9.85737 | 0.45474 | -12.23364 | -5.5631 | 0.67205 | -13.65856 | -9.17921 | 0.72554 | -12.78276 | -9.27438 | 0.71474 | -12.84096 | -9.17799 | 0.73118 | -13.05226 | -9.54358 | 0.72983 | -12.73073 | -9.29127 | 0.69854 | -13.33267 | -9.31341 | 0.73887 | -13.10872 | -9.68559 | 0.71632 | -13.19975 | -9.45522 | 0.73896 | -12.73666 | -9.41183 | 0.72414 | -12.86271 | -9.31435 | 0.67287 | -13.14204 | -8.84285 | 0.72123 | -14.26191 | -10.28619 | 0.73833 | -13.29499 | -9.81611 | 0.74631 | -12.68924 | -9.47008 | 0.7501 | -12.74038 | -9.55657
279.7001 | 0.74174 | -12.88375 | -9.55646 | 0.73094 | -13.06998 | -9.5534 | 0.72302 | -13.09061 | -9.46481 | 0.73003 | -13.04284 | -9.52171 | 0.74214 | -13.47826 | -10.00279 | 0.76159 | -13.29722 | -10.12708 | 0.71594 | -13.88551 | -9.94123 | 0.71578 | -14.0438 | -10.05226 | 0.4505 | -12.20606 | -5.49886 | 0.67799 | -13.6143 | -9.23033 | 0.69357 | -13.08522 | -9.07554 | 0.69213 | -13.07176 | -9.04734 | 0.72837 | -13.07338 | -9.52231 | 0.75151 | -12.55587 | -9.43589 | 0.72151 | -13.06327 | -9.42532 | 0.7266 | -13.22638 | -9.61034 | 0.73568 | -12.94737 | -9.52515 | 0.72296 | -12.97257 | -9.37868 | 0.72075 | -12.87741 | -9.28141 | 0.68961 | -12.92691 | -8.91456 | 0.69621 | -14.40111 | -10.02624 | 0.71262 | -13.72636 | -9.78174 | 0.75698 | -12.55651 | -9.50506 | 0.74977 | -12.75049 | -9.55996
279.80019 | 0.75226 | -12.74572 | -9.58814 | 0.73253 | -13.06805 | -9.57274 | 0.74135 | -12.85183 | -9.52771 | 0.73297 | -13.01357 | -9.53857 | 0.75482 | -13.32678 | -10.05933 | 0.75592 | -13.38361 | -10.11699 | 0.73713 | -13.67367 | -10.07928 | 0.73269 | -13.84421 | -10.14347 | 0.43681 | -12.13871 | -5.30225 | 0.71178 | -13.11271 | -9.33331 | 0.6885 | -13.15046 | -9.05412 | 0.69895 | -12.9937 | -9.08191 | 0.73344 | -13.01831 | -9.54816 | 0.72506 | -12.85125 | -9.31798 | 0.7091 | -13.222 | -9.37569 | 0.74209 | -13.06185 | -9.69303 | 0.72637 | -13.06181 | -9.48764 | 0.70839 | -13.13363 | -9.30377 | 0.72796 | -12.84231 | -9.34863 | 0.67893 | -13.05431 | -8.86293 | 0.73353 | -14.12271 | -10.35949 | 0.71481 | -13.69795 | -9.79145 | 0.7548 | -12.59066 | -9.50344 | 0.73479 | -12.90719 | -9.48403
279.90017 | 0.74497 | -12.83789 | -9.56387 | 0.73805 | -13.0122 | -9.60371 | 0.72753 | -13.03098 | -9.48045 | 0.72853 | -13.0909 | -9.53709 | 0.74594 | -13.39438 | -9.99137 | 0.74576 | -13.56022 | -10.1127 | 0.71957 | -13.83031 | -9.95185 | 0.73759 | -13.79303 | -10.17362 | 0.46987 | -12.19854 | -5.73172 | 0.70386 | -13.22669 | -9.30971 | 0.71229 | -12.89436 | -9.18447 | 0.71422 | -12.82458 | -9.15961 | 0.7253 | -13.10924 | -9.50815 | 0.73397 | -12.73092 | -9.34416 | 0.70111 | -13.29848 | -9.32368 | 0.7164 | -13.35043 | -9.56427 | 0.73206 | -13.00361 | -9.51949 | 0.73124 | -12.86238 | -9.4055 | 0.74631 | -12.51492 | -9.34001 | 0.68002 | -13.02135 | -8.85479 | 0.73122 | -14.0891 | -10.30225 | 0.73006 | -13.51646 | -9.8678 | 0.75 | -12.64493 | -9.48369 | 0.75071 | -12.75327 | -9.57399
280.00021 | 0.7442 | -12.86151 | -9.57158 | 0.7366 | -13.02823 | -9.59666 | 0.73733 | -12.90334 | -9.51406 | 0.73054 | -13.05234 | -9.53523 | 0.7571 | -13.30708 | -10.07483 | 0.74769 | -13.51731 | -10.10669 | 0.71177 | -13.92015 | -9.90797 | 0.72392 | -13.96426 | -10.109 | 0.51144 | -11.04931 | -5.65106 | 0.69685 | -13.38373 | -9.32649 | 0.72123 | -12.78561 | -9.22143 | 0.7085 | -12.89712 | -9.13763 | 0.73371 | -12.99348 | -9.5335 | 0.70927 | -12.98894 | -9.21269 | 0.71055 | -13.20473 | -9.38258 | 0.74482 | -13.03274 | -9.70711 | 0.70944 | -13.24771 | -9.39843 | 0.71412 | -13.06812 | -9.33222 | 0.71379 | -12.97876 | -9.26408 | 0.69588 | -12.81073 | -8.91468 | 0.72209 | -14.24075 | -10.28305 | 0.73263 | -13.36694 | -9.79297 | 0.74441 | -12.72289 | -9.47102 | 0.76055 | -12.63425 | -9.60903
280.10002 | 0.72898 | -13.0457 | -9.51011 | 0.7399 | -12.97377 | -9.59925 | 0.71907 | -13.13523 | -9.44517 | 0.72667 | -13.12107 | -9.53473 | 0.73571 | -13.43019 | -9.88071 | 0.74324 | -13.59013 | -10.10069 | 0.74759 | -13.55285 | -10.132 | 0.74448 | -13.60147 | -10.12601 | 0.50125 | -11.2273 | -5.62763 | 0.66744 | -13.75987 | -9.18389 | 0.70734 | -12.97613 | -9.17848 | 0.70259 | -12.95398 | -9.10137 | 0.73399 | -13.01371 | -9.55191 | 0.71206 | -12.95824 | -9.22701 | 0.7145 | -13.16973 | -9.40984 | 0.74764 | -13.07072 | -9.77222 | 0.72767 | -13.06836 | -9.50952 | 0.71019 | -13.11732 | -9.31582 | 0.73183 | -12.75976 | -9.33798 | 0.6882 | -12.92365 | -8.89402 | 0.71916 | -14.26862 | -10.26136 | 0.7134 | -13.69258 | -9.76836 | 0.75862 | -12.52388 | -9.5009 | 0.75685 | -12.67582 | -9.59366
280.20021 | 0.73121 | -13.0148 | -9.5165 | 0.74666 | -12.88684 | -9.62203 | 0.72503 | -13.05652 | -9.46642 | 0.72632 | -13.11205 | -9.52352 | 0.74417 | -13.25825 | -9.86634 | 0.75252 | -13.41616 | -10.09598 | 0.70744 | -13.96159 | -9.87705 | 0.72839 | -13.90593 | -10.12893 | 0.49048 | -10.97484 | -5.38294 | 0.65621 | -13.85231 | -9.08999 | 0.70778 | -12.97909 | -9.18633 | 0.69528 | -13.06175 | -9.0816 | 0.73684 | -12.96019 | -9.54954 | 0.72728 | -12.80109 | -9.30992 | 0.71318 | -13.10927 | -9.34933 | 0.73964 | -13.0876 | -9.68015 | 0.72803 | -13.05734 | -9.50607 | 0.7152 | -13.05222 | -9.33492 | 0.72391 | -12.8776 | -9.32217 | 0.686 | -12.94069 | -8.87735 | 0.72754 | -14.17536 | -10.31307 | 0.72168 | -13.60395 | -9.81775 | 0.75986 | -12.54976 | -9.5361 | 0.75912 | -12.64212 | -9.59694
280.30021 | 0.73396 | -12.97004 | -9.51943 | 0.73327 | -13.04384 | -9.56465 | 0.74717 | -12.79981 | -9.56369 | 0.73258 | -13.05451 | -9.56351 | 0.75116 | -13.25147 | -9.95399 | 0.74893 | -13.49938 | -10.11012 | 0.70741 | -13.95592 | -9.87256 | 0.72468 | -13.92212 | -10.08905 | 0.46465 | -11.74794 | -5.45866 | 0.6929 | -13.45058 | -9.31984 | 0.69386 | -13.11622 | -9.10082 | 0.71126 | -12.87724 | -9.15912 | 0.71938 | -13.15844 | -9.46592 | 0.72486 | -12.82684 | -9.29765 | 0.70805 | -13.24786 | -9.38008 | 0.73591 | -13.14084 | -9.67051 | 0.71671 | -13.17766 | -9.4446 | 0.70513 | -13.1627 | -9.28143 | 0.72211 | -12.88711 | -9.30588 | 0.6876 | -12.91487 | -8.88024 | 0.73324 | -14.1083 | -10.34474 | 0.71176 | -13.70268 | -9.75308 | 0.75317 | -12.53734 | -9.44277 | 0.75575 | -12.67677 | -9.58047
280.4 | 0.7307 | -13.00416 | -9.50214 | 0.74782 | -12.85069 | -9.61004 | 0.71695 | -13.14334 | -9.42307 | 0.73427 | -13.03164 | -9.56869 | 0.75306 | -13.24269 | -9.9725 | 0.7598 | -13.35906 | -10.15028 | 0.72879 | -13.75372 | -10.02351 | 0.72461 | -13.93856 | -10.10002 | 0.48399 | -11.44806 | -5.54078 | 0.68851 | -13.5026 | -9.29672 | 0.709 | -12.95439 | -9.18462 | 0.70662 | -12.82436 | -9.062 | 0.72773 | -13.09259 | -9.52782 | 0.7316 | -12.76479 | -9.33866 | 0.70195 | -13.33966 | -9.36381 | 0.74389 | -13.05477 | -9.71136 | 0.72254 | -13.08527 | -9.45466 | 0.72266 | -12.97817 | -9.37886 | 0.73077 | -12.79186 | -9.34793 | 0.6903 | -12.89475 | -8.90131 | 0.73436 | -14.11254 | -10.36366 | 0.74516 | -13.19706 | -9.83392 | 0.73948 | -12.76456 | -9.43915 | 0.75796 | -12.65824 | -9.59443
280.50009 | 0.74145 | -12.86367 | -9.5377 | 0.73874 | -12.99978 | -9.60352 | 0.7184 | -13.13126 | -9.43353 | 0.73461 | -13.02904 | -9.57128 | 0.73962 | -13.39351 | -9.90605 | 0.74664 | -13.54124 | -10.11039 | 0.71986 | -13.8516 | -9.97125 | 0.73887 | -13.78558 | -10.18581 | 0.51992 | -10.34282 | -5.37744 | 0.70702 | -13.25035 | -9.3683 | 0.71126 | -12.94475 | -9.20703 | 0.69764 | -12.98874 | -9.06142 | 0.72092 | -13.14953 | -9.47976 | 0.73544 | -12.71112 | -9.34832 | 0.70694 | -13.27084 | -9.38174 | 0.74175 | -13.03412 | -9.66802 | 0.73392 | -12.91847 | -9.48108 | 0.71358 | -13.04914 | -9.31159 | 0.73308 | -12.77464 | -9.36485 | 0.68019 | -13.01398 | -8.85202 | 0.73449 | -14.11196 | -10.36504 | 0.73585 | -13.45588 | -9.90148 | 0.74085 | -12.77446 | -9.46398 | 0.75555 | -12.68114 | -9.5812
280.60009 | 0.73707 | -12.9288 | -9.52948 | 0.74341 | -12.92728 | -9.61026 | 0.71864 | -13.11869 | -9.42767 | 0.74456 | -12.90246 | -9.60661 | 0.74382 | -13.33791 | -9.92104 | 0.75983 | -13.36423 | -10.15452 | 0.74563 | -13.59073 | -10.1336 | 0.72458 | -13.94184 | -10.10192 | 0.47089 | -11.62626 | -5.47471 | 0.69997 | -13.34953 | -9.34427 | 0.71161 | -12.94361 | -9.21074 | 0.68497 | -13.12258 | -8.9886 | 0.72829 | -13.06492 | -9.51509 | 0.71951 | -12.88358 | -9.26989 | 0.70269 | -13.34486 | -9.37725 | 0.72986 | -13.18954 | -9.62653 | 0.72562 | -13.07027 | -9.48411 | 0.7198 | -12.98611 | -9.34737 | 0.72852 | -12.79619 | -9.32227 | 0.67819 | -13.06234 | -8.8588 | 0.7447 | -13.97808 | -10.40946 | 0.7346 | -13.46444 | -9.89094 | 0.74426 | -12.73213 | -9.47602 | 0.75945 | -12.60682 | -9.57427
280.70002 | 0.74401 | -12.85037 | -9.56083 | 0.73902 | -13.00971 | -9.61442 | 0.72372 | -13.10026 | -9.48088 | 0.72821 | -13.09302 | -9.53449 | 0.75184 | -13.28831 | -9.99068 | 0.75737 | -13.40839 | -10.15507 | 0.73619 | -13.66994 | -10.06366 | 0.70202 | -14.16964 | -9.94735 | 0.48951 | -11.74946 | -5.75147 | 0.70212 | -13.34635 | -9.37077 | 0.68809 | -13.17396 | -9.06485 | 0.70227 | -12.96231 | -9.10301 | 0.72392 | -13.1062 | -9.48783 | 0.72923 | -12.77064 | -9.31277 | 0.7073 | -13.28183 | -9.39431 | 0.73515 | -13.13468 | -9.65593 | 0.73533 | -12.95648 | -9.5273 | 0.71412 | -13.05003 | -9.31922 | 0.73848 | -12.71781 | -9.39189 | 0.67258 | -13.12921 | -8.83041 | 0.72468 | -14.19293 | -10.2853 | 0.73051 | -13.50962 | -9.86894 | 0.75444 | -12.53328 | -9.45558 | 0.75701 | -12.68003 | -9.59892
280.80005 | 0.74483 | -12.8301 | -9.55624 | 0.73957 | -12.98394 | -9.60259 | 0.71555 | -13.17072 | -9.42429 | 0.72757 | -13.09997 | -9.53116 | 0.75414 | -13.27544 | -10.01153 | 0.74291 | -13.57496 | -10.08492 | 0.72728 | -13.75314 | -10.0024 | 0.7285 | -13.88287 | -10.11374 | 0.49589 | -11.63626 | -5.77033 | 0.67705 | -13.63027 | -9.22832 | 0.71691 | -12.87499 | -9.23027 | 0.7139 | -12.67223 | -9.04668 | 0.73093 | -13.02708 | -9.52188 | 0.70928 | -12.97487 | -9.20287 | 0.70247 | -13.32446 | -9.36001 | 0.73328 | -13.158 | -9.64846 | 0.72107 | -13.06366 | -9.41985 | 0.72584 | -12.94036 | -9.39259 | 0.73255 | -12.81786 | -9.38978 | 0.68871 | -12.91196 | -8.89257 | 0.73129 | -14.05303 | -10.2769 | 0.73161 | -13.49842 | -9.87558 | 0.7489 | -12.66486 | -9.48466 | 0.75323 | -12.71596 | -9.57802
280.90014 | 0.74378 | -12.84847 | -9.55643 | 0.74487 | -12.88603 | -9.59847 | 0.72115 | -13.10351 | -9.44966 | 0.73893 | -12.96521 | -9.58044 | 0.74005 | -13.41208 | -9.92561 | 0.75183 | -13.47937 | -10.13417 | 0.71764 | -13.84506 | -9.93577 | 0.70441 | -14.13952 | -9.96002 | 0.50451 | -11.59968 | -5.85219 | 0.689 | -13.49351 | -9.29698 | 0.72797 | -12.73687 | -9.27207 | 0.7227 | -12.73432 | -9.20305 | 0.72747 | -13.0854 | -9.5193 | 0.72581 | -12.86005 | -9.33395 | 0.71486 | -13.16167 | -9.40872 | 0.72979 | -13.18523 | -9.62241 | 0.72688 | -13.03705 | -9.47637 | 0.70397 | -13.17268 | -9.27313 | 0.71766 | -13.01754 | -9.34222 | 0.67777 | -13.07774 | -8.86369 | 0.7371 | -14.08526 | -10.38227 | 0.75384 | -13.11264 | -9.88482 | 0.74467 | -12.72414 | -9.4753 | 0.74653 | -12.74781 | -9.51665
281.00019 | 0.73701 | -12.92654 | -9.52704 | 0.73892 | -13.00208 | -9.60749 | 0.72971 | -12.98492 | -9.47521 | 0.73865 | -12.95821 | -9.57155 | 0.75457 | -13.24147 | -9.99155 | 0.74899 | -13.48088 | -10.0971 | 0.7325 | -13.72417 | -10.05301 | 0.72054 | -13.96948 | -10.06558 | 0.51872 | -11.25514 | -5.83826 | 0.69173 | -13.47836 | -9.32336 | 0.72506 | -12.72034 | -9.22303 | 0.705 | -12.95694 | -9.13462 | 0.75328 | -12.69719 | -9.56458 | 0.71846 | -12.84149 | -9.22606 | 0.71428 | -13.15668 | -9.39755 | 0.73578 | -13.14407 | -9.67116 | 0.72077 | -13.10043 | -9.44235 | 0.72329 | -12.9685 | -9.38 | 0.73536 | -12.80179 | -9.41397 | 0.68064 | -13.0358 | -8.87269 | 0.7493 | -13.8946 | -10.41115 | 0.71391 | -13.70423 | -9.78366 | 0.73342 | -12.8172 | -9.4004 | 0.74661 | -12.77306 | -9.5365
281.1 | 0.74069 | -12.87431 | -9.53594 | 0.73176 | -13.07463 | -9.56742 | 0.73695 | -12.89058 | -9.49977 | 0.73031 | -13.06342 | -9.54038 | 0.76144 | -13.15666 | -10.018 | 0.75182 | -13.47198 | -10.12857 | 0.73653 | -13.67002 | -10.06842 | 0.72189 | -13.97431 | -10.0879 | 0.5069 | -11.61648 | -5.88835 | 0.65858 | -13.84832 | -9.12023 | 0.70075 | -13.04571 | -9.14181 | 0.70199 | -12.95352 | -9.0932 | 0.71949 | -13.16255 | -9.4703 | 0.73589 | -12.74828 | -9.38135 | 0.70849 | -13.25212 | -9.38899 | 0.72291 | -13.25866 | -9.58481 | 0.70673 | -13.25689 | -9.36901 | 0.7333 | -12.79696 | -9.384 | 0.72772 | -12.85868 | -9.35751 | 0.67758 | -13.06763 | -8.8544 | 0.73213 | -14.12872 | -10.34405 | 0.73519 | -13.44653 | -9.88574 | 0.73421 | -12.83754 | -9.42548 | 0.74552 | -12.79401 | -9.53814
281.20007 | 0.73952 | -12.89433 | -9.53567 | 0.74699 | -12.88273 | -9.62327 | 0.72296 | -13.08528 | -9.46011 | 0.73357 | -13.02648 | -9.55586 | 0.74512 | -13.34367 | -9.94266 | 0.76646 | -13.2701 | -10.17103 | 0.71112 | -13.91567 | -9.89571 | 0.73092 | -13.86895 | -10.13712 | 0.48417 | -12.13893 | -5.87733 | 0.665 | -13.78116 | -9.16447 | 0.72841 | -12.73634 | -9.27725 | 0.69383 | -13.04479 | -9.0509 | 0.72569 | -13.10546 | -9.51046 | 0.71466 | -12.94614 | -9.25211 | 0.69101 | -13.49071 | -9.32222 | 0.72796 | -13.23593 | -9.6352 | 0.72227 | -13.08086 | -9.4479 | 0.7227 | -12.97358 | -9.37605 | 0.73531 | -12.74901 | -9.3745 | 0.68423 | -12.97947 | -8.88098 | 0.70194 | -14.42799 | -10.12763 | 0.73321 | -13.49518 | -9.89473 | 0.74016 | -12.76881 | -9.45102 | 0.74665 | -12.78183 | -9.54361
281.30017 | 0.73977 | -12.89281 | -9.53778 | 0.73534 | -13.02141 | -9.57513 | 0.73137 | -12.98129 | -9.49418 | 0.72086 | -13.16987 | -9.49357 | 0.75255 | -13.29218 | -10.00308 | 0.74367 | -13.56186 | -10.08552 | 0.69646 | -14.02561 | -9.76826 | 0.70806 | -14.10052 | -9.98399 | 0.48975 | -11.79014 | -5.77427 | 0.67296 | -13.7033 | -9.2218 | 0.70368 | -13.02091 | -9.16259 | 0.70557 | -12.93274 | -9.12493 | 0.71618 | -13.18182 | -9.44049 | 0.73362 | -12.73676 | -9.34398 | 0.70677 | -13.24654 | -9.36227 | 0.75393 | -12.91228 | -9.73491 | 0.7275 | -13.03054 | -9.47974 | 0.72612 | -12.90192 | -9.36833 | 0.72534 | -12.91496 | -9.36771 | 0.69534 | -12.78355 | -8.88898 | 0.73901 | -14.04792 | -10.38154 | 0.69255 | -13.84628 | -9.58927 | 0.74388 | -12.72311 | -9.4645 | 0.73891 | -12.85886 | -9.50157
281.40007 | 0.74563 | -12.8079 | -9.54998 | 0.72427 | -13.15321 | -9.52641 | 0.73004 | -13.00378 | -9.49333 | 0.72651 | -13.11316 | -9.52684 | 0.73237 | -13.49943 | -9.8866 | 0.75072 | -13.49756 | -10.13291 | 0.7019 | -14.01368 | -9.83624 | 0.71833 | -14.0051 | -10.06033 | 0.48746 | -11.95529 | -5.82772 | 0.68989 | -13.49868 | -9.31263 | 0.7205 | -12.77684 | -9.20578 | 0.69133 | -13.07867 | -9.04165 | 0.73691 | -12.9644 | -9.5536 | 0.71945 | -12.87601 | -9.26371 | 0.70276 | -13.32049 | -9.36107 | 0.7325 | -13.13407 | -9.62071 | 0.72942 | -13.00161 | -9.48363 | 0.72325 | -12.95643 | -9.37069 | 0.72268 | -12.94914 | -9.35812 | 0.69339 | -12.84901 | -8.90931 | 0.74116 | -13.91497 | -10.31315 | 0.74196 | -13.36466 | -9.91603 | 0.75701 | -12.56667 | -9.51316 | 0.75433 | -12.71217 | -9.58914
281.50007 | 0.74347 | -12.81676 | -9.5289 | 0.74358 | -12.87739 | -9.57536 | 0.72494 | -13.06805 | -9.47355 | 0.74142 | -12.91982 | -9.57897 | 0.74421 | -13.37921 | -9.95701 | 0.73842 | -13.62687 | -10.06232 | 0.73436 | -13.60631 | -9.99198 | 0.74122 | -13.74197 | -10.18581 | 0.47892 | -12.10134 | -5.79559 | 0.67427 | -13.68539 | -9.22763 | 0.69181 | -12.95436 | -8.962 | 0.7053 | -12.94222 | -9.12808 | 0.72805 | -13.06902 | -9.51491 | 0.72486 | -12.83008 | -9.30005 | 0.71268 | -13.17261 | -9.38783 | 0.74285 | -13.07288 | -9.71122 | 0.74413 | -12.84173 | -9.55586 | 0.73909 | -12.76737 | -9.43629 | 0.73611 | -12.77681 | -9.40515 | 0.68949 | -12.89389 | -8.89028 | 0.70455 | -14.39369 | -10.14108 | 0.7132 | -13.69089 | -9.76436 | 0.75484 | -12.6057 | -9.51526 | 0.73638 | -12.88627 | -9.4892
281.60005 | 0.74309 | -12.82458 | -9.52977 | 0.74523 | -12.88649 | -9.60344 | 0.73795 | -12.90543 | -9.52352 | 0.73074 | -13.07304 | -9.55296 | 0.75011 | -13.31825 | -9.9901 | 0.74448 | -13.55773 | -10.09345 | 0.71096 | -13.90287 | -9.88431 | 0.72506 | -13.93665 | -10.10484 | 0.48696 | -11.40909 | -5.55581 | 0.68764 | -13.52955 | -9.30341 | 0.69657 | -13.09086 | -9.11874 | 0.68934 | -13.10439 | -9.03337 | 0.73999 | -12.93773 | -9.57377 | 0.7103 | -12.98566 | -9.22372 | 0.69579 | -13.39746 | -9.32182 | 0.75082 | -12.95942 | -9.73015 | 0.73179 | -13.00133 | -9.51423 | 0.72337 | -12.95889 | -9.37404 | 0.72113 | -12.96349 | -9.34836 | 0.68179 | -13.00219 | -8.86478 | 0.73552 | -14.09176 | -10.36476 | 0.74474 | -13.25662 | -9.87275 | 0.74541 | -12.72078 | -9.48221 | 0.74759 | -12.78861 | -9.56063
281.70003 | 0.73372 | -12.95001 | -9.50166 | 0.74087 | -12.94611 | -9.59132 | 0.72749 | -13.02561 | -9.47598 | 0.72086 | -13.1871 | -9.50601 | 0.74486 | -13.36724 | -9.95677 | 0.74868 | -13.51192 | -10.11616 | 0.70786 | -13.94126 | -9.8685 | 0.725 | -13.93913 | -10.10593 | 0.4357 | -12.24692 | -5.33595 | 0.67854 | -13.62353 | -9.24406 | 0.71347 | -12.92278 | -9.21998 | 0.73611 | -12.48224 | -9.18832 | 0.74053 | -12.9125 | -9.56209 | 0.73145 | -12.77133 | -9.34156 | 0.71725 | -13.10815 | -9.40185 | 0.73495 | -13.12226 | -9.64415 | 0.72772 | -13.02882 | -9.48138 | 0.72184 | -12.97752 | -9.36768 | 0.72073 | -12.96767 | -9.34616 | 0.68022 | -13.0206 | -8.85694 | 0.72329 | -14.21526 | -10.28178 | 0.71828 | -13.65627 | -9.80909 | 0.76177 | -12.48701 | -9.51218 | 0.7524 | -12.7118 | -9.56438
281.80023 | 0.74908 | -12.7581 | -9.5568 | 0.72461 | -13.15934 | -9.5354 | 0.72719 | -13.03221 | -9.47692 | 0.74295 | -12.91232 | -9.59317 | 0.74572 | -13.32034 | -9.9332 | 0.74998 | -13.50786 | -10.13065 | 0.7346 | -13.68685 | -10.05437 | 0.71365 | -14.0342 | -10.01556 | 0.46188 | -12.25083 | -5.65839 | 0.6967 | -13.43543 | -9.36046 | 0.71334 | -12.8952 | -9.19871 | 0.6879 | -13.09974 | -9.01134 | 0.74467 | -12.87507 | -9.58772 | 0.72415 | -12.86702 | -9.3177 | 0.71153 | -13.20278 | -9.39416 | 0.73347 | -13.13911 | -9.63716 | 0.74831 | -12.76584 | -9.55274 | 0.74014 | -12.73951 | -9.42902 | 0.72276 | -12.87586 | -9.3062 | 0.67759 | -13.05823 | -8.84814 | 0.71505 | -14.27364 | -10.20639 | 0.72291 | -13.61362 | -9.84137 | 0.74286 | -12.74872 | -9.47047 | 0.75253 | -12.72078 | -9.57273
281.90019 | 0.72747 | -13.02584 | -9.47593 | 0.73366 | -13.05346 | -9.57684 | 0.71649 | -13.17886 | -9.44254 | 0.72921 | -13.07189 | -9.53222 | 0.7531 | -13.27487 | -9.99732 | 0.75654 | -13.43086 | -10.16094 | 0.72007 | -13.83414 | -9.9616 | 0.72861 | -13.87831 | -10.11189 | 0.44919 | -11.99265 | -5.38699 | 0.69163 | -13.49594 | -9.33421 | 0.69497 | -13.05904 | -9.07568 | 0.71193 | -12.86561 | -9.15942 | 0.72992 | -13.0513 | -9.52637 | 0.73475 | -12.66426 | -9.30506 | 0.69075 | -13.45229 | -9.29223 | 0.75557 | -12.87495 | -9.72791 | 0.72568 | -13.08379 | -9.49459 | 0.71141 | -13.08975 | -9.31215 | 0.72438 | -12.89085 | -9.3379 | 0.67267 | -13.13147 | -8.83311 | 0.72269 | -14.22758 | -10.28209 | 0.71466 | -13.70206 | -9.79228 | 0.74632 | -12.71061 | -9.48623 | 0.75243 | -12.69549 | -9.55244
282.00014 | 0.74781 | -12.78309 | -9.55934 | 0.73471 | -13.03478 | -9.57676 | 0.71813 | -13.13959 | -9.43587 | 0.73744 | -12.98088 | -9.5726 | 0.73805 | -13.44825 | -9.92552 | 0.74962 | -13.49517 | -10.11618 | 0.71422 | -13.86356 | -9.90168 | 0.72398 | -13.92677 | -10.08271 | 0.46226 | -11.88486 | -5.49387 | 0.65364 | -13.91154 | -9.09316 | 0.70279 | -12.87002 | -9.04498 | 0.70482 | -12.92905 | -9.1126 | 0.73468 | -12.98804 | -9.542 | 0.71244 | -12.97261 | -9.24227 | 0.73162 | -12.87314 | -9.41828 | 0.73376 | -13.15343 | -9.65144 | 0.74466 | -12.85727 | -9.57431 | 0.73225 | -12.85314 | -9.41165 | 0.74838 | -12.50484 | -9.35831 | 0.68216 | -12.99931 | -8.86759 | 0.72557 | -14.18406 | -10.29152 | 0.71881 | -13.58227 | -9.763 | 0.75114 | -12.63799 | -9.49293 | 0.75487 | -12.68293 | -9.5739
282.10012 | 0.74461 | -12.80123 | -9.53194 | 0.7414 | -12.95165 | -9.60231 | 0.72225 | -13.09531 | -9.45811 | 0.73213 | -13.02664 | -9.53718 | 0.75291 | -13.24316 | -9.97094 | 0.74863 | -13.50881 | -10.11313 | 0.73218 | -13.71233 | -10.03992 | 0.72423 | -13.9311 | -10.08928 | 0.49 | -11.09336 | -5.43576 | 0.67829 | -13.64395 | -9.25454 | 0.70159 | -13.02406 | -9.13757 | 0.70985 | -12.87986 | -9.14279 | 0.73018 | -13.03866 | -9.52063 | 0.71761 | -12.91816 | -9.27016 | 0.70929 | -13.2011 | -9.36345 | 0.72314 | -13.25918 | -9.58822 | 0.71749 | -13.15484 | -9.43848 | 0.73221 | -12.83301 | -9.39641 | 0.74098 | -12.64874 | -9.37243 | 0.6711 | -13.12556 | -8.80857 | 0.70735 | -14.36987 | -10.1645 | 0.72093 | -13.60083 | -9.80521 | 0.74917 | -12.67738 | -9.49748 | 0.74621 | -12.80444 | -9.55474
282.2001 | 0.73804 | -12.9117 | -9.52939 | 0.73367 | -13.06234 | -9.58338 | 0.73538 | -12.88463 | -9.47513 | 0.73302 | -13.02389 | -9.54677 | 0.74051 | -13.38723 | -9.91342 | 0.73172 | -13.70181 | -10.02596 | 0.7336 | -13.63872 | -10.0053 | 0.72419 | -13.88241 | -10.05356 | 0.50421 | -10.01399 | -5.04914 | 0.68974 | -13.511 | -9.31909 | 0.70942 | -12.95645 | -9.19155 | 0.71352 | -12.85045 | -9.16908 | 0.73806 | -12.92858 | -9.54206 | 0.71857 | -12.90386 | -9.27234 | 0.6956 | -13.36349 | -9.29566 | 0.72413 | -13.25733 | -9.60008 | 0.71874 | -13.12077 | -9.43041 | 0.73194 | -12.82948 | -9.39036 | 0.73249 | -12.78093 | -9.36196 | 0.68566 | -12.96164 | -8.88723 | 0.73931 | -13.99491 | -10.34655 | 0.70618 | -13.7722 | -9.7256 | 0.75806 | -12.54628 | -9.51088 | 0.75905 | -12.6512 | -9.60289
282.3 | 0.73541 | -12.93161 | -9.50999 | 0.73672 | -13.00966 | -9.58452 | 0.72059 | -13.11576 | -9.4511 | 0.73726 | -12.95708 | -9.5527 | 0.7264 | -13.55002 | -9.84275 | 0.7467 | -13.52557 | -10.09956 | 0.73194 | -13.71524 | -10.03868 | 0.76363 | -13.42647 | -10.25283 | 0.52445 | -10.8825 | -5.70736 | 0.7069 | -13.34512 | -9.43365 | 0.70794 | -12.9661 | -9.17927 | 0.69421 | -13.05878 | -9.06548 | 0.7271 | -13.07282 | -9.5053 | 0.7105 | -12.96311 | -9.21028 | 0.69764 | -13.35994 | -9.32036 | 0.73828 | -13.0763 | -9.65396 | 0.72223 | -13.11822 | -9.4744 | 0.71658 | -13.02592 | -9.33411 | 0.73989 | -12.66635 | -9.37176 | 0.67293 | -13.12392 | -8.83154 | 0.71904 | -14.26731 | -10.25875 | 0.72935 | -13.50784 | -9.85195 | 0.74551 | -12.7188 | -9.48199 | 0.75328 | -12.68768 | -9.55738
282.40005 | 0.73931 | -12.89616 | -9.53421 | 0.73046 | -13.08886 | -9.56087 | 0.71012 | -13.23477 | -9.39833 | 0.73848 | -12.99579 | -9.59714 | 0.75765 | -13.21302 | -10.01083 | 0.74132 | -13.59566 | -10.07875 | 0.73598 | -13.62212 | -10.02567 | 0.71901 | -13.99536 | -10.06281 | 0.48718 | -11.61447 | -5.65839 | 0.68587 | -13.57934 | -9.31366 | 0.6878 | -13.17606 | -9.06253 | 0.69599 | -13.0564 | -9.08711 | 0.75383 | -12.68735 | -9.56407 | 0.73048 | -12.77166 | -9.3294 | 0.71389 | -13.14872 | -9.38671 | 0.73261 | -13.18416 | -9.65879 | 0.72828 | -13.03834 | -9.49558 | 0.73075 | -12.87468 | -9.40818 | 0.73712 | -12.6967 | -9.359 | 0.68705 | -12.94778 | -8.89575 | 0.74766 | -13.96389 | -10.4403 | 0.71839 | -13.65847 | -9.81204 | 0.75319 | -12.61604 | -9.50232 | 0.75152 | -12.72571 | -9.5636
282.50021 | 0.73736 | -12.9133 | -9.52178 | 0.73918 | -12.97447 | -9.59043 | 0.72415 | -13.07976 | -9.47168 | 0.72511 | -13.11206 | -9.50772 | 0.74158 | -13.39979 | -9.93698 | 0.74151 | -13.59161 | -10.07828 | 0.73603 | -13.6603 | -10.05443 | 0.72025 | -13.96084 | -10.05534 | 0.47541 | -11.43421 | -5.43599 | 0.69315 | -13.40491 | -9.29154 | 0.69617 | -13.0499 | -9.08488 | 0.69947 | -13.02159 | -9.10818 | 0.73933 | -12.94535 | -9.57092 | 0.7104 | -12.95652 | -9.20435 | 0.69437 | -13.40633 | -9.30897 | 0.74349 | -13.05776 | -9.70834 | 0.72113 | -13.12671 | -9.46604 | 0.72156 | -12.94337 | -9.33944 | 0.72447 | -12.8684 | -9.32272 | 0.68395 | -12.99604 | -8.88861 | 0.71113 | -14.33896 | -10.19691 | 0.70052 | -13.81675 | -9.67888 | 0.75843 | -12.55575 | -9.52264 | 0.73731 | -12.89138 | -9.50498
282.60017 | 0.74353 | -12.83306 | -9.54178 | 0.72253 | -13.20477 | -9.54079 | 0.7251 | -13.07126 | -9.47794 | 0.7198 | -13.16814 | -9.47845 | 0.72702 | -13.53639 | -9.84127 | 0.74299 | -13.56857 | -10.08138 | 0.73344 | -13.70116 | -10.04895 | 0.71618 | -14.01148 | -10.03481 | 0.47974 | -11.21748 | -5.38152 | 0.66761 | -13.76346 | -9.18863 | 0.72211 | -12.80193 | -9.24433 | 0.70227 | -12.99281 | -9.12442 | 0.74908 | -12.80674 | -9.59331 | 0.74106 | -12.52276 | -9.28008 | 0.70822 | -13.22329 | -9.36506 | 0.72552 | -13.25186 | -9.61455 | 0.73038 | -13.01589 | -9.50652 | 0.72235 | -12.97415 | -9.37184 | 0.74045 | -12.67154 | -9.38269 | 0.69737 | -12.80917 | -8.93277 | 0.71922 | -14.25641 | -10.25348 | 0.73061 | -13.47228 | -9.84302 | 0.74732 | -12.69801 | -9.48949 | 0.75863 | -12.65883 | -9.60333
282.70002 | 0.75281 | -12.70571 | -9.56494 | 0.73298 | -13.0538 | -9.56821 | 0.73425 | -12.97008 | -9.52332 | 0.72181 | -13.17531 | -9.51009 | 0.7566 | -13.24735 | -10.02298 | 0.73728 | -13.61847 | -10.04067 | 0.73906 | -13.62879 | -10.07251 | 0.73332 | -13.82532 | -10.13837 | 0.45081 | -12.18673 | -5.49386 | 0.67968 | -13.63502 | -9.26738 | 0.7034 | -12.99341 | -9.13955 | 0.71033 | -12.89132 | -9.15709 | 0.73436 | -12.97517 | -9.52844 | 0.72542 | -12.84501 | -9.31809 | 0.69725 | -13.39014 | -9.33631 | 0.72989 | -13.20056 | -9.63489 | 0.74013 | -12.80251 | -9.47545 | 0.71581 | -13.05814 | -9.34718 | 0.74149 | -12.60038 | -9.34311 | 0.68986 | -12.89954 | -8.89893 | 0.71966 | -14.24986 | -10.25502 | 0.74353 | -13.36924 | -9.94043 | 0.74519 | -12.70513 | -9.46774 | 0.75044 | -12.75165 | -9.56935
282.80021 | 0.74076 | -12.86126 | -9.52707 | 0.72862 | -13.11335 | -9.55466 | 0.72588 | -13.05901 | -9.47927 | 0.73334 | -13.03499 | -9.5591 | 0.74675 | -13.35524 | -9.97302 | 0.75285 | -13.45902 | -10.13261 | 0.7532 | -13.47532 | -10.14965 | 0.74178 | -13.75202 | -10.20093 | 0.47636 | -11.0751 | -5.2757 | 0.69753 | -13.42366 | -9.36341 | 0.71529 | -12.87513 | -9.20942 | 0.70237 | -12.96496 | -9.10616 | 0.72739 | -13.08514 | -9.51797 | 0.72817 | -12.79654 | -9.31804 | 0.70064 | -13.31327 | -9.32777 | 0.72142 | -13.30633 | -9.59947 | 0.73538 | -12.95941 | -9.53011 | 0.71601 | -13.04393 | -9.33965 | 0.7235 | -12.86762 | -9.30969 | 0.67202 | -13.12289 | -8.81881 | 0.72067 | -14.26438 | -10.27984 | 0.72869 | -13.53204 | -9.86062 | 0.74651 | -12.70667 | -9.48568 | 0.75632 | -12.69277 | -9.59983
282.90007 | 0.74588 | -12.77484 | -9.52849 | 0.74269 | -12.9269 | -9.60065 | 0.72003 | -13.12837 | -9.45287 | 0.72926 | -13.06609 | -9.52861 | 0.74984 | -13.32089 | -9.98847 | 0.74701 | -13.54131 | -10.1155 | 0.73378 | -13.68263 | -10.04007 | 0.74122 | -13.74769 | -10.19003 | 0.4606 | -11.66091 | -5.37097 | 0.68056 | -13.63624 | -9.28029 | 0.72496 | -12.79574 | -9.27634 | 0.71788 | -12.65487 | -9.08468 | 0.7411 | -12.89867 | -9.55926 | 0.70919 | -13.01134 | -9.22748 | 0.69947 | -13.36182 | -9.34612 | 0.73564 | -13.14609 | -9.67081 | 0.73022 | -12.99974 | -9.49262 | 0.73729 | -12.80462 | -9.4407 | 0.72547 | -12.8334 | -9.31031 | 0.69298 | -12.83785 | -8.89635 | 0.7367 | -14.08781 | -10.37844 | 0.72601 | -13.56506 | -9.84838 | 0.74094 | -12.74978 | -9.44678 | 0.75052 | -12.73911 | -9.56092
283.00005 | 0.74887 | -12.76314 | -9.55791 | 0.73811 | -12.98817 | -9.58674 | 0.72889 | -13.01063 | -9.4833 | 0.73709 | -12.96583 | -9.55695 | 0.75828 | -13.18683 | -9.99926 | 0.74978 | -13.5088 | -10.12864 | 0.69442 | -14.03674 | -9.74744 | 0.71057 | -14.06433 | -9.99372 | 0.44015 | -12.48511 | -5.49537 | 0.69738 | -13.44319 | -9.37498 | 0.72037 | -12.82574 | -9.23931 | 0.69007 | -13.09695 | -9.03785 | 0.73379 | -12.99635 | -9.53657 | 0.71852 | -12.91604 | -9.28049 | 0.71635 | -13.12409 | -9.40142 | 0.73037 | -13.20613 | -9.64539 | 0.7101 | -13.22009 | -9.38764 | 0.7346 | -12.82092 | -9.41832 | 0.71246 | -12.97934 | -9.24725 | 0.68982 | -12.88107 | -8.8856 | 0.73101 | -14.08358 | -10.29528 | 0.74159 | -13.36736 | -9.91311 | 0.74053 | -12.77558 | -9.46074 | 0.74301 | -12.84541 | -9.54421
283.10014 | 0.74116 | -12.86429 | -9.53449 | 0.74272 | -12.92454 | -9.59933 | 0.73211 | -12.97453 | -9.49873 | 0.71822 | -13.18551 | -9.47009 | 0.756 | -13.20877 | -9.98583 | 0.75036 | -13.42017 | -10.06992 | 0.74386 | -13.58157 | -10.10284 | 0.72547 | -13.86273 | -10.05699 | 0.47173 | -11.29519 | -5.32823 | 0.68913 | -13.52056 | -9.31738 | 0.71156 | -12.91332 | -9.18864 | 0.70674 | -12.9077 | -9.12232 | 0.72203 | -13.13874 | -9.48659 | 0.7226 | -12.85376 | -9.28813 | 0.68954 | -13.4593 | -9.28069 | 0.72699 | -13.26172 | -9.6411 | 0.70983 | -13.23284 | -9.39308 | 0.71758 | -13.01673 | -9.34059 | 0.72085 | -12.91298 | -9.30834 | 0.69745 | -12.76785 | -8.90498 | 0.71136 | -14.33796 | -10.1995 | 0.73388 | -13.45446 | -9.87397 | 0.73908 | -12.79436 | -9.45608 | 0.74806 | -12.78769 | -9.56601
283.20014 | 0.73547 | -12.9206 | -9.50267 | 0.73308 | -13.06918 | -9.58078 | 0.75534 | -12.69481 | -9.58886 | 0.73173 | -13.03953 | -9.54147 | 0.75065 | -13.27829 | -9.96739 | 0.74659 | -13.52537 | -10.09795 | 0.74039 | -13.61115 | -10.0776 | 0.71567 | -13.89429 | -9.9437 | 0.51293 | -11.30693 | -5.79969 | 0.67275 | -13.6849 | -9.20652 | 0.7204 | -12.81368 | -9.23098 | 0.70724 | -12.90358 | -9.12588 | 0.73341 | -13.01409 | -9.54468 | 0.70209 | -13.06176 | -9.17057 | 0.70668 | -13.238 | -9.35504 | 0.73967 | -13.12631 | -9.7091 | 0.72576 | -12.99084 | -9.4283 | 0.72401 | -12.95929 | -9.38265 | 0.71951 | -12.86984 | -9.25993 | 0.67803 | -13.03701 | -8.83953 | 0.74965 | -13.87261 | -10.39967 | 0.7125 | -13.69449 | -9.75728 | 0.74291 | -12.72309 | -9.45208 | 0.76263 | -12.58158 | -9.59512
283.30005 | 0.73702 | -12.90131 | -9.50856 | 0.72964 | -13.10011 | -9.55841 | 0.74182 | -12.8316 | -9.51874 | 0.71834 | -13.20652 | -9.48679 | 0.74424 | -13.35928 | -9.94255 | 0.76455 | -13.30356 | -10.17131 | 0.70891 | -13.91232 | -9.86264 | 0.70802 | -14.09807 | -9.98176 | 0.48262 | -11.99796 | -5.7905 | 0.72573 | -12.95369 | -9.40094 | 0.70747 | -12.93507 | -9.15116 | 0.70175 | -12.9782 | -9.1074 | 0.73717 | -12.95557 | -9.55048 | 0.70853 | -12.97424 | -9.19267 | 0.69904 | -13.35515 | -9.33574 | 0.73924 | -13.10833 | -9.69019 | 0.73827 | -12.85503 | -9.49048 | 0.7178 | -13.01379 | -9.34135 | 0.72189 | -12.88989 | -9.30513 | 0.68405 | -12.94946 | -8.85803 | 0.73019 | -14.14412 | -10.32792 | 0.70561 | -13.77236 | -9.71786 | 0.75246 | -12.59756 | -9.47913 | 0.74771 | -12.78165 | -9.55694
283.40023 | 0.73908 | -12.85763 | -9.50286 | 0.72345 | -13.18285 | -9.53716 | 0.72132 | -13.09133 | -9.44301 | 0.73567 | -12.94714 | -9.5248 | 0.75598 | -13.16004 | -9.94869 | 0.73999 | -13.59318 | -10.05878 | 0.73662 | -13.53299 | -9.96862 | 0.73286 | -13.85299 | -10.15237 | 0.45328 | -12.26596 | -5.5599 | 0.68975 | -13.51569 | -9.3224 | 0.7111 | -12.91838 | -9.18622 | 0.71013 | -12.85853 | -9.13126 | 0.7245 | -13.10882 | -9.49738 | 0.73528 | -12.73247 | -9.362 | 0.71932 | -13.05788 | -9.39278 | 0.73488 | -13.17443 | -9.68159 | 0.70956 | -13.22551 | -9.38433 | 0.73376 | -12.84641 | -9.42615 | 0.71791 | -12.94636 | -9.29436 | 0.69022 | -12.84488 | -8.86583 | 0.72739 | -14.15464 | -10.29592 | 0.71864 | -13.64924 | -9.80892 | 0.74041 | -12.77879 | -9.46158 | 0.75075 | -12.73363 | -9.55983
283.50017 | 0.7403 | -12.86233 | -9.52192 | 0.735 | -13.02076 | -9.57031 | 0.71324 | -13.17666 | -9.39812 | 0.72218 | -13.13022 | -9.48233 | 0.76184 | -13.10751 | -9.9858 | 0.75879 | -13.37211 | -10.14666 | 0.70875 | -13.92226 | -9.86739 | 0.71294 | -14.04684 | -10.01458 | 0.48846 | -11.45601 | -5.59584 | 0.70815 | -13.25539 | -9.38686 | 0.7071 | -12.96057 | -9.16442 | 0.70121 | -12.98277 | -9.10362 | 0.74049 | -12.88112 | -9.53834 | 0.71524 | -12.93443 | -9.2512 | 0.70128 | -13.32319 | -9.34328 | 0.73804 | -13.13146 | -9.6916 | 0.71167 | -13.21242 | -9.40288 | 0.72614 | -12.93818 | -9.39489 | 0.74088 | -12.62269 | -9.35193 | 0.68259 | -12.96042 | -8.8466 | 0.73537 | -14.07587 | -10.35092 | 0.69968 | -13.80159 | -9.65663 | 0.73269 | -12.84361 | -9.41045 | 0.74541 | -12.81189 | -9.55014
283.60016 | 0.73172 | -12.97236 | -9.49218 | 0.72856 | -13.10574 | -9.54836 | 0.74274 | -12.81922 | -9.52135 | 0.73995 | -12.91251 | -9.55461 | 0.74792 | -13.32758 | -9.968 | 0.74707 | -13.53701 | -10.11312 | 0.73652 | -13.66969 | -10.06805 | 0.73279 | -13.83816 | -10.14043 | 0.48334 | -11.84914 | -5.72712 | 0.67374 | -13.56289 | -9.1379 | 0.71716 | -12.76268 | -9.15291 | 0.70748 | -12.90366 | -9.12908 | 0.73331 | -12.98681 | -9.52335 | 0.74294 | -12.65612 | -9.40277 | 0.70138 | -13.33728 | -9.35455 | 0.73027 | -13.24326 | -9.67116 | 0.72643 | -13.03426 | -9.46851 | 0.71653 | -13.04939 | -9.35032 | 0.7219 | -12.8665 | -9.28831 | 0.67947 | -12.98972 | -8.82612 | 0.71364 | -14.31074 | -10.21264 | 0.72457 | -13.58146 | -9.84067 | 0.74845 | -12.67555 | -9.48704 | 0.75531 | -12.69681 | -9.58999
283.70012 | 0.74105 | -12.87654 | -9.54218 | 0.73459 | -13.03499 | -9.57538 | 0.7331 | -12.95982 | -9.50078 | 0.74387 | -12.87944 | -9.58058 | 0.74296 | -13.34928 | -9.91794 | 0.75205 | -13.43973 | -10.10735 | 0.73568 | -13.66732 | -10.05483 | 0.75094 | -13.54524 | -10.17163 | 0.45381 | -11.71735 | -5.3175 | 0.68416 | -13.47019 | -9.21581 | 0.69214 | -13.00464 | -9.00106 | 0.71407 | -12.82757 | -9.15983 | 0.73655 | -12.93649 | -9.52842 | 0.73963 | -12.61841 | -9.33299 | 0.71065 | -13.20054 | -9.38094 | 0.73529 | -13.17386 | -9.68657 | 0.72723 | -13.04332 | -9.48551 | 0.71845 | -13.03471 | -9.36478 | 0.73177 | -12.75316 | -9.33243 | 0.67243 | -13.0945 | -8.8051 | 0.74396 | -13.97842 | -10.39941 | 0.6979 | -13.80408 | -9.63392 | 0.74126 | -12.76219 | -9.46005 | 0.76221 | -12.61122 | -9.61245
283.80007 | 0.75599 | -12.66962 | -9.57812 | 0.74538 | -12.91603 | -9.62739 | 0.73532 | -12.85682 | -9.45391 | 0.72432 | -13.12475 | -9.50656 | 0.74249 | -13.37952 | -9.93417 | 0.75528 | -13.43774 | -10.14927 | 0.71203 | -13.90953 | -9.90393 | 0.72624 | -13.89841 | -10.09363 | 0.45537 | -12.18025 | -5.54652 | 0.6824 | -13.49933 | -9.21198 | 0.70209 | -12.95352 | -9.09454 | 0.70298 | -12.92072 | -9.08302 | 0.73005 | -13.04213 | -9.52146 | 0.72692 | -12.82392 | -9.32202 | 0.70783 | -13.2431 | -9.37392 | 0.7343 | -13.18696 | -9.68316 | 0.7207 | -13.10944 | -9.44793 | 0.71631 | -13.04833 | -9.34661 | 0.72023 | -12.8646 | -9.26541 | 0.68208 | -12.97282 | -8.84849 | 0.71658 | -14.27075 | -10.22612 | 0.72984 | -13.51738 | -9.86553 | 0.74474 | -12.72406 | -9.47616 | 0.74862 | -12.78284 | -9.56944
283.90005 | 0.73027 | -12.99547 | -9.49014 | 0.74491 | -12.90274 | -9.61131 | 0.71833 | -13.14339 | -9.44136 | 0.72913 | -13.06511 | -9.52623 | 0.74629 | -13.33219 | -9.94965 | 0.75718 | -13.40224 | -10.14796 | 0.72395 | -13.7729 | -9.97089 | 0.74403 | -13.72786 | -10.21399 | 0.44118 | -12.56767 | -5.54457 | 0.6757 | -13.57163 | -9.17039 | 0.72269 | -12.74442 | -9.21031 | 0.69781 | -13.00334 | -9.07391 | 0.72257 | -13.11221 | -9.47443 | 0.72489 | -12.83964 | -9.30734 | 0.70019 | -13.34862 | -9.34661 | 0.73018 | -13.2429 | -9.66966 | 0.72609 | -12.95267 | -9.40482 | 0.74115 | -12.65879 | -9.38204 | 0.72661 | -12.79206 | -9.29486 | 0.67754 | -13.03398 | -8.83099 | 0.72777 | -14.14706 | -10.29576 | 0.72439 | -13.58333 | -9.83964 | 0.75841 | -12.55546 | -9.5222 | 0.75404 | -12.67631 | -9.55843
284 | 0.74257 | -12.83188 | -9.52853 | 0.7426 | -12.92921 | -9.60122 | 0.7304 | -12.98156 | -9.48168 | 0.71119 | -13.2552 | -9.42691 | 0.75145 | -13.27183 | -9.97318 | 0.75033 | -13.46275 | -10.10157 | 0.74869 | -13.46975 | -10.08467 | 0.71746 | -13.91066 | -9.98035 | 0.50478 | -10.96493 | -5.53489 | 0.67213 | -13.64418 | -9.17062 | 0.71317 | -12.77565 | -9.11126 | 0.72028 | -12.70736 | -9.15292 | 0.72495 | -13.10268 | -9.49875 | 0.72528 | -12.81268 | -9.29275 | 0.69929 | -13.32833 | -9.32041 | 0.7498 | -12.98698 | -9.73766 | 0.72817 | -13.0353 | -9.49191 | 0.71467 | -13.05081 | -9.32708 | 0.72313 | -12.87478 | -9.31019 | 0.67619 | -13.03884 | -8.81672 | 0.72326 | -14.20822 | -10.27624 | 0.7254 | -13.57766 | -9.8492 | 0.75026 | -12.66431 | -9.50148 | 0.76569 | -12.55035 | -9.60964
284.10024 | 0.73898 | -12.88959 | -9.52516 | 0.73795 | -12.99164 | -9.58713 | 0.74443 | -12.83234 | -9.55282 | 0.73478 | -12.98242 | -9.53927 | 0.74987 | -13.30107 | -9.97401 | 0.74872 | -13.50068 | -10.10825 | 0.72253 | -13.79301 | -9.96581 | 0.70951 | -14.06774 | -9.98113 | 0.47805 | -11.44414 | -5.47084 | 0.6712 | -13.62022 | -9.14192 | 0.71736 | -12.84875 | -9.21718 | 0.68901 | -13.01371 | -8.96659 | 0.73287 | -12.99191 | -9.52138 | 0.71603 | -12.91456 | -9.24723 | 0.71658 | -13.09483 | -9.38349 | 0.7338 | -13.16764 | -9.66247 | 0.72281 | -13.08649 | -9.45904 | 0.71784 | -12.97731 | -9.31563 | 0.72472 | -12.8243 | -9.294 | 0.67424 | -13.07276 | -8.81414 | 0.71995 | -14.24194 | -10.25354 | 0.70532 | -13.79685 | -9.73124 | 0.75117 | -12.62897 | -9.48645 | 0.76584 | -12.53758 | -9.60183
284.20003 | 0.73333 | -12.95013 | -9.49671 | 0.73077 | -13.08099 | -9.55913 | 0.72615 | -13.01724 | -9.45251 | 0.71513 | -13.21521 | -9.45053 | 0.74546 | -13.34409 | -9.94743 | 0.76027 | -13.36083 | -10.15785 | 0.71764 | -13.83871 | -9.93123 | 0.74865 | -13.67022 | -10.23422 | 0.51291 | -10.38639 | -5.32723 | 0.68274 | -13.5469 | -9.24902 | 0.69426 | -13.06778 | -9.07242 | 0.72224 | -12.72637 | -9.19145 | 0.74505 | -12.86525 | -9.58528 | 0.72505 | -12.86982 | -9.33128 | 0.69999 | -13.33173 | -9.33209 | 0.73981 | -13.09875 | -9.69061 | 0.72094 | -13.06814 | -9.42136 | 0.70404 | -13.16829 | -9.27097 | 0.72752 | -12.81176 | -9.32083 | 0.68973 | -12.86289 | -8.87199 | 0.72383 | -14.20733 | -10.28372 | 0.72178 | -13.61801 | -9.82914 | 0.74558 | -12.68704 | -9.45923 | 0.75483 | -12.72324 | -9.60386
284.30017 | 0.73882 | -12.88356 | -9.51862 | 0.72668 | -13.09732 | -9.51756 | 0.72965 | -12.98659 | -9.47567 | 0.7202 | -13.1535 | -9.4732 | 0.74035 | -13.41459 | -9.93148 | 0.74244 | -13.58302 | -10.08459 | 0.7464 | -13.55857 | -10.12016 | 0.7569 | -13.56014 | -10.26367 | 0.52431 | -9.93991 | -5.21161 | 0.68331 | -13.56337 | -9.26804 | 0.69354 | -13.10724 | -9.09041 | 0.70594 | -12.93271 | -9.12976 | 0.74024 | -12.90031 | -9.54936 | 0.72597 | -12.82756 | -9.31237 | 0.69035 | -13.42873 | -9.27052 | 0.7384 | -13.11661 | -9.68537 | 0.71977 | -13.12023 | -9.4435 | 0.73041 | -12.86397 | -9.39592 | 0.73485 | -12.70962 | -9.33965 | 0.69064 | -12.84363 | -8.87034 | 0.69965 | -14.44138 | -10.10385 | 0.71592 | -13.64369 | -9.76783 | 0.75898 | -12.53674 | -9.51511 | 0.74751 | -12.77677 | -9.55074
284.40002 | 0.74813 | -12.74752 | -9.53683 | 0.7354 | -12.99453 | -9.55611 | 0.73763 | -12.90132 | -9.51637 | 0.73044 | -13.04411 | -9.52793 | 0.75837 | -13.11839 | -9.94865 | 0.75271 | -13.43196 | -10.11032 | 0.73004 | -13.72481 | -10.01963 | 0.72392 | -13.91989 | -10.07692 | 0.49047 | -11.20314 | -5.49486 | 0.70182 | -13.41243 | -9.41313 | 0.72093 | -12.80863 | -9.23416 | 0.69688 | -13.00908 | -9.06576 | 0.73161 | -13.00377 | -9.51364 | 0.71754 | -12.90046 | -9.25659 | 0.71679 | -13.05398 | -9.35692 | 0.73217 | -13.19269 | -9.65931 | 0.74001 | -12.88835 | -9.53752 | 0.71556 | -13.05211 | -9.33951 | 0.73257 | -12.75981 | -9.34739 | 0.69365 | -12.81867 | -8.8917 | 0.711 | -14.32408 | -10.18435 | 0.7233 | -13.61706 | -9.8492 | 0.75252 | -12.62694 | -9.50199 | 0.76511 | -12.57873 | -9.62408
284.50003 | 0.72477 | -13.07936 | -9.47949 | 0.73203 | -13.05754 | -9.55855 | 0.72613 | -13.05028 | -9.47619 | 0.71315 | -13.23007 | -9.43508 | 0.75033 | -13.30378 | -9.98219 | 0.75663 | -13.42816 | -10.16015 | 0.70613 | -13.92746 | -9.83458 | 0.71665 | -14.00035 | -10.03329 | 0.47654 | -11.38247 | -5.42419 | 0.6764 | -13.63767 | -9.2245 | 0.72777 | -12.76231 | -9.288 | 0.69393 | -13.04024 | -9.04908 | 0.7195 | -13.16395 | -9.47151 | 0.73067 | -12.78194 | -9.33935 | 0.70337 | -13.32338 | -9.37125 | 0.72908 | -13.22642 | -9.64306 | 0.7274 | -13.03596 | -9.48234 | 0.72529 | -12.94199 | -9.38673 | 0.72718 | -12.83489 | -9.33322 | 0.68197 | -12.97413 | -8.84798 | 0.71968 | -14.25509 | -10.25909 | 0.72978 | -13.51624 | -9.86388 | 0.75288 | -12.61829 | -9.50005 | 0.74459 | -12.83282 | -9.55521
284.60024 | 0.74569 | -12.81186 | -9.55361 | 0.7391 | -12.98578 | -9.59778 | 0.71988 | -13.09652 | -9.42787 | 0.73904 | -12.94064 | -9.56364 | 0.74535 | -13.34313 | -9.94532 | 0.74607 | -13.53767 | -10.10003 | 0.73125 | -13.54328 | -9.90351 | 0.74261 | -13.71817 | -10.18728 | 0.45824 | -12.26492 | -5.62033 | 0.68513 | -13.56319 | -9.29252 | 0.72902 | -12.75289 | -9.29706 | 0.68576 | -13.11886 | -8.99641 | 0.74572 | -12.84666 | -9.58007 | 0.72195 | -12.88112 | -9.29948 | 0.70263 | -13.31823 | -9.35773 | 0.73728 | -13.13076 | -9.68107 | 0.73999 | -12.87426 | -9.52677 | 0.71521 | -13.05119 | -9.33438 | 0.72986 | -12.75942 | -9.31259 | 0.67514 | -13.07304 | -8.82616 | 0.72464 | -14.20408 | -10.29277 | 0.7491 | -13.18982 | -9.88047 | 0.7514 | -12.63591 | -9.49465 | 0.75181 | -12.74534 | -9.58213
284.7 | 0.73266 | -12.97045 | -9.50297 | 0.72343 | -13.14003 | -9.50589 | 0.73359 | -12.95065 | -9.5004 | 0.73677 | -12.97007 | -9.55589 | 0.76026 | -13.17376 | -10.01551 | 0.75417 | -13.44281 | -10.1382 | 0.6951 | -14.00447 | -9.73455 | 0.71993 | -13.86791 | -9.98397 | 0.50419 | -11.46966 | -5.78286 | 0.68646 | -13.62306 | -9.35162 | 0.70373 | -12.99136 | -9.14241 | 0.70382 | -12.95464 | -9.11779 | 0.7327 | -13.00226 | -9.52677 | 0.71978 | -12.89671 | -9.28283 | 0.70651 | -13.24941 | -9.36078 | 0.73007 | -13.26038 | -9.68106 | 0.71561 | -13.1591 | -9.41676 | 0.71887 | -13.00331 | -9.34771 | 0.72308 | -12.86588 | -9.30305 | 0.67378 | -13.07977 | -8.81294 | 0.7256 | -14.1944 | -10.29951 | 0.73397 | -13.45071 | -9.87239 | 0.73674 | -12.83046 | -9.45274 | 0.74895 | -12.77162 | -9.56534
284.80005 | 0.73865 | -12.88498 | -9.51744 | 0.72197 | -13.16867 | -9.50734 | 0.7452 | -12.77913 | -9.52297 | 0.71176 | -13.27026 | -9.44522 | 0.75372 | -13.22756 | -9.96994 | 0.74909 | -13.48374 | -10.10054 | 0.71981 | -13.81566 | -9.94469 | 0.72656 | -13.89411 | -10.09492 | 0.5322 | -10.03613 | -5.3412 | 0.68851 | -13.57903 | -9.34935 | 0.71348 | -12.88233 | -9.19128 | 0.71089 | -12.82141 | -9.11463 | 0.74137 | -12.91152 | -9.57224 | 0.73435 | -12.75786 | -9.36869 | 0.71625 | -13.12304 | -9.39934 | 0.73559 | -13.14795 | -9.67146 | 0.73567 | -12.93177 | -9.5135 | 0.71585 | -13.04719 | -9.33978 | 0.73431 | -12.75724 | -9.36777 | 0.68904 | -12.89907 | -8.88803 | 0.73258 | -13.94336 | -10.21467 | 0.71996 | -13.59319 | -9.78648 | 0.75177 | -12.63626 | -9.4996 | 0.74083 | -12.88923 | -9.54875
284.9001 | 0.74488 | -12.83003 | -9.55678 | 0.7442 | -12.86827 | -9.57655 | 0.72469 | -13.06926 | -9.47113 | 0.72755 | -13.08268 | -9.51833 | 0.75417 | -13.25351 | -9.9954 | 0.74332 | -13.56939 | -10.08637 | 0.71514 | -13.85889 | -9.91106 | 0.71459 | -14.02925 | -10.02519 | 0.51464 | -10.60722 | -5.45893 | 0.70981 | -13.12173 | -9.31393 | 0.6968 | -13.07528 | -9.11091 | 0.70151 | -12.97092 | -9.09927 | 0.73688 | -12.9483 | -9.5413 | 0.70889 | -12.98413 | -9.20436 | 0.70736 | -13.26319 | -9.38189 | 0.74278 | -13.04539 | -9.68985 | 0.73598 | -12.93236 | -9.51796 | 0.72192 | -12.97987 | -9.37045 | 0.72664 | -12.82972 | -9.32256 | 0.67259 | -13.12391 | -8.82706 | 0.72418 | -14.17721 | -10.2669 | 0.74513 | -13.31844 | -9.92403 | 0.75722 | -12.58624 | -9.53056 | 0.75634 | -12.68351 | -9.59307
285.00005 | 0.74137 | -12.86436 | -9.53724 | 0.72989 | -13.03267 | -9.51236 | 0.72399 | -13.05588 | -9.45228 | 0.73015 | -13.02592 | -9.51085 | 0.74889 | -13.30762 | -9.96589 | 0.74442 | -13.54324 | -10.08182 | 0.69318 | -14.02282 | -9.72034 | 0.70836 | -14.09816 | -9.98659 | 0.47838 | -11.54242 | -5.52163 | 0.688 | -13.50069 | -9.28842 | 0.70627 | -12.95093 | -9.1469 | 0.72028 | -12.74644 | -9.181 | 0.73654 | -12.95669 | -9.54316 | 0.70937 | -12.93322 | -9.17437 | 0.70174 | -13.32148 | -9.34823 | 0.7396 | -13.11518 | -9.70002 | 0.73547 | -12.92305 | -9.50446 | 0.71928 | -13.00846 | -9.35667 | 0.72384 | -12.82448 | -9.28285 | 0.688 | -12.93408 | -8.89866 | 0.70043 | -14.41709 | -10.09813 | 0.721 | -13.63279 | -9.8293 | 0.73303 | -12.8503 | -9.41968 | 0.75963 | -12.66246 | -9.61885
285.10003 | 0.73836 | -12.89869 | -9.52384 | 0.72307 | -13.13434 | -9.497 | 0.74631 | -12.73929 | -9.50748 | 0.7446 | -12.84762 | -9.56638 | 0.74836 | -13.29103 | -9.94646 | 0.75222 | -13.46407 | -10.128 | 0.72522 | -13.76143 | -9.98009 | 0.7188 | -13.99283 | -10.05808 | 0.45304 | -12.55699 | -5.68878 | 0.69821 | -13.40208 | -9.3575 | 0.69024 | -13.14164 | -9.07083 | 0.68843 | -13.11331 | -9.0276 | 0.72351 | -13.11143 | -9.4863 | 0.73367 | -12.72663 | -9.33709 | 0.70799 | -13.22183 | -9.36095 | 0.74016 | -13.09601 | -9.69309 | 0.72677 | -13.04349 | -9.4796 | 0.72245 | -12.96499 | -9.3665 | 0.7274 | -12.81012 | -9.31812 | 0.68928 | -12.89232 | -8.88643 | 0.7367 | -14.06539 | -10.36193 | 0.70417 | -13.79331 | -9.71289 | 0.7566 | -12.58158 | -9.51924 | 0.74939 | -12.77176 | -9.57104
285.20005 | 0.73476 | -12.94484 | -9.51134 | 0.73333 | -13.00284 | -9.53533 | 0.72711 | -13.01307 | -9.46195 | 0.72913 | -13.04553 | -9.51194 | 0.74992 | -13.27888 | -9.95812 | 0.75367 | -13.42337 | -10.11679 | 0.71008 | -13.88799 | -9.8616 | 0.729 | -13.87637 | -10.11583 | 0.52265 | -10.83206 | -5.66137 | 0.69689 | -13.37061 | -9.3179 | 0.70279 | -13.00943 | -9.14291 | 0.6865 | -13.13122 | -9.01456 | 0.71703 | -13.18239 | -9.45213 | 0.69951 | -13.05943 | -9.13515 | 0.70774 | -13.24607 | -9.37476 | 0.74785 | -12.98608 | -9.71162 | 0.72838 | -13.01137 | -9.47726 | 0.72608 | -12.90209 | -9.36795 | 0.71892 | -12.92289 | -9.2905 | 0.68962 | -12.8746 | -8.87857 | 0.7337 | -14.09933 | -10.34472 | 0.70783 | -13.76115 | -9.74062 | 0.75324 | -12.64984 | -9.52835 | 0.75518 | -12.71119 | -9.5992
285.30007 | 0.72838 | -13.02873 | -9.48985 | 0.72869 | -13.0713 | -9.52493 | 0.72137 | -13.08964 | -9.44247 | 0.72783 | -13.06844 | -9.51159 | 0.75423 | -13.22262 | -9.97283 | 0.75296 | -13.43546 | -10.11631 | 0.73845 | -13.63361 | -10.06769 | 0.71576 | -14.01116 | -10.02867 | 0.50229 | -11.27907 | -5.66541 | 0.68648 | -13.49741 | -9.26565 | 0.69351 | -13.10793 | -9.09048 | 0.7102 | -12.86833 | -9.13915 | 0.74026 | -12.90697 | -9.55456 | 0.7214 | -12.86372 | -9.27994 | 0.71242 | -13.18953 | -9.39647 | 0.74423 | -13.05961 | -9.71932 | 0.71946 | -13.11631 | -9.4367 | 0.72481 | -12.91764 | -9.36277 | 0.733 | -12.79832 | -9.38121 | 0.68455 | -12.98256 | -8.88716 | 0.72329 | -14.19914 | -10.27008 | 0.73781 | -13.42999 | -9.9088 | 0.75952 | -12.53376 | -9.51969 | 0.74697 | -12.81085 | -9.56927
285.40016 | 0.73684 | -12.90564 | -9.50938 | 0.72223 | -13.16172 | -9.50585 | 0.72232 | -13.07626 | -9.44529 | 0.736 | -12.93926 | -9.52327 | 0.74445 | -13.35839 | -9.94464 | 0.75285 | -13.43795 | -10.11671 | 0.76588 | -13.20859 | -10.11615 | 0.74976 | -13.52932 | -10.14371 | 0.49232 | -11.72208 | -5.77102 | 0.688 | -13.51239 | -9.29655 | 0.69261 | -13.04942 | -9.03818 | 0.70041 | -12.97299 | -9.08643 | 0.72758 | -13.0771 | -9.51458 | 0.71775 | -12.90503 | -9.26253 | 0.69498 | -13.40079 | -9.3133 | 0.72698 | -13.21368 | -9.60601 | 0.7074 | -13.25021 | -9.37324 | 0.71956 | -13.00154 | -9.35535 | 0.72893 | -12.82292 | -9.34705 | 0.69153 | -12.89333 | -8.91615 | 0.71073 | -14.31882 | -10.17688 | 0.72826 | -13.53244 | -9.85512 | 0.7549 | -12.61456 | -9.52269 | 0.74029 | -12.88533 | -9.53883
285.50014 | 0.74512 | -12.79229 | -9.53185 | 0.72591 | -13.10384 | -9.51223 | 0.72626 | -12.99127 | -9.43505 | 0.73607 | -12.94963 | -9.53187 | 0.74612 | -13.31876 | -9.93737 | 0.74989 | -13.48503 | -10.11233 | 0.72959 | -13.68723 | -9.98606 | 0.71782 | -13.98505 | -10.03872 | 0.47357 | -12.01829 | -5.69149 | 0.67386 | -13.54541 | -9.12773 | 0.69962 | -13.03446 | -9.11918 | 0.69411 | -13.05041 | -9.05846 | 0.71702 | -13.15017 | -9.42893 | 0.71793 | -12.88136 | -9.24787 | 0.71607 | -13.10493 | -9.38403 | 0.72162 | -13.31444 | -9.60792 | 0.71788 | -13.12436 | -9.42177 | 0.72989 | -12.87976 | -9.40085 | 0.73842 | -12.71166 | -9.38652 | 0.68178 | -13.01916 | -8.87624 | 0.71166 | -14.31674 | -10.18858 | 0.69119 | -13.91948 | -9.62099 | 0.74967 | -12.6707 | -9.49888 | 0.75952 | -12.62783 | -9.59103
285.60007 | 0.73992 | -12.86485 | -9.51892 | 0.74369 | -12.86766 | -9.56951 | 0.73024 | -12.96599 | -9.46827 | 0.72959 | -13.03555 | -9.51063 | 0.73152 | -13.48199 | -9.86236 | 0.75366 | -13.38612 | -10.08854 | 0.71865 | -13.79223 | -9.91177 | 0.73208 | -13.85333 | -10.14172 | 0.49372 | -11.35836 | -5.60782 | 0.68707 | -13.53156 | -9.29717 | 0.70365 | -13.00395 | -9.15018 | 0.69873 | -13.00389 | -9.08614 | 0.73157 | -12.96655 | -9.48599 | 0.71048 | -12.95156 | -9.20179 | 0.69476 | -13.38429 | -9.29887 | 0.73338 | -13.17064 | -9.65911 | 0.71716 | -13.15041 | -9.43096 | 0.73829 | -12.71887 | -9.39025 | 0.72425 | -12.87889 | -9.32757 | 0.6936 | -12.84672 | -8.91052 | 0.71486 | -14.28564 | -10.21228 | 0.72257 | -13.53376 | -9.77913 | 0.75704 | -12.55169 | -9.50207 | 0.7559 | -12.68255 | -9.5867
285.70005 | 0.74131 | -12.85022 | -9.52596 | 0.74382 | -12.87958 | -9.58014 | 0.73898 | -12.90039 | -9.53309 | 0.72725 | -13.0594 | -9.49746 | 0.74843 | -13.29085 | -9.94726 | 0.74738 | -13.5181 | -10.10309 | 0.73142 | -13.67355 | -10.00109 | 0.71427 | -14.02563 | -10.01808 | 0.51444 | -11.06188 | -5.69066 | 0.65911 | -13.84563 | -9.12577 | 0.70812 | -12.95559 | -9.1741 | 0.70991 | -12.88983 | -9.15061 | 0.73914 | -12.92009 | -9.5498 | 0.72017 | -12.85483 | -9.25765 | 0.69151 | -13.4324 | -9.28867 | 0.73433 | -13.12481 | -9.63789 | 0.72098 | -13.10848 | -9.45093 | 0.73837 | -12.77012 | -9.42906 | 0.72047 | -12.92935 | -9.31527 | 0.70476 | -12.71126 | -8.95839 | 0.72333 | -14.20929 | -10.27796 | 0.73283 | -13.48228 | -9.88024 | 0.74487 | -12.72652 | -9.47954 | 0.75367 | -12.70634 | -9.57639
285.80005 | 0.75105 | -12.72963 | -9.56063 | 0.74098 | -12.90545 | -9.56273 | 0.72626 | -13.02714 | -9.46104 | 0.74183 | -12.87555 | -9.5515 | 0.73381 | -13.43582 | -9.85928 | 0.75017 | -13.48542 | -10.1163 | 0.75344 | -13.42384 | -10.1141 | 0.72906 | -13.78021 | -10.0466 | 0.54801 | -9.64522 | -5.2857 | 0.70545 | -13.24401 | -9.34294 | 0.69866 | -12.90551 | -9.01661 | 0.71079 | -12.84365 | -9.12918 | 0.74441 | -12.84068 | -9.55871 | 0.72297 | -12.84548 | -9.28694 | 0.70261 | -13.26947 | -9.32327 | 0.73613 | -13.14017 | -9.67285 | 0.72189 | -13.07714 | -9.4403 | 0.7326 | -12.84207 | -9.40804 | 0.7203 | -12.92361 | -9.30889 | 0.71548 | -12.52899 | -8.96428 | 0.73537 | -14.05436 | -10.33514 | 0.72349 | -13.58371 | -9.82772 | 0.74102 | -12.75607 | -9.45245 | 0.75943 | -12.64273 | -9.60126
285.90017 | 0.73526 | -12.92328 | -9.50192 | 0.7411 | -12.9194 | -9.57457 | 0.73269 | -12.95096 | -9.48901 | 0.71535 | -13.20204 | -9.44401 | 0.7499 | -13.28072 | -9.95927 | 0.75745 | -13.40681 | -10.15499 | 0.71511 | -13.83331 | -9.8924 | 0.71631 | -14.00174 | -10.02953 | 0.54939 | -9.82439 | -5.39737 | 0.69002 | -13.45827 | -9.28645 | 0.71179 | -12.84141 | -9.14033 | 0.70913 | -12.88361 | -9.13614 | 0.7391 | -12.92452 | -9.55255 | 0.69945 | -13.07886 | -9.14795 | 0.69652 | -13.30928 | -9.27014 | 0.7164 | -13.36198 | -9.57253 | 0.74343 | -12.8564 | -9.55782 | 0.71966 | -13.00596 | -9.35983 | 0.73169 | -12.7762 | -9.34823 | 0.69047 | -12.8963 | -8.90453 | 0.72743 | -14.15698 | -10.29816 | 0.7294 | -13.51998 | -9.86143 | 0.74288 | -12.73985 | -9.46413 | 0.7544 | -12.71839 | -9.59471
286.00024 | 0.73493 | -12.93234 | -9.50434 | 0.73016 | -13.02899 | -9.51329 | 0.73512 | -12.92069 | -9.49827 | 0.72181 | -13.10898 | -9.46218 | 0.7466 | -13.35033 | -9.96733 | 0.73969 | -13.59383 | -10.05523 | 0.71765 | -13.82797 | -9.92367 | 0.73674 | -13.78374 | -10.15506 | 0.52551 | -10.66002 | -5.602 | 0.71724 | -13.17873 | -9.45227 | 0.71194 | -12.92804 | -9.20395 | 0.72603 | -12.66484 | -9.19501 | 0.73131 | -12.99917 | -9.50645 | 0.718 | -12.90917 | -9.26876 | 0.70882 | -13.18999 | -9.34927 | 0.73436 | -13.13709 | -9.64738 | 0.72338 | -13.07841 | -9.46061 | 0.72784 | -12.90361 | -9.39175 | 0.74367 | -12.61759 | -9.38328 | 0.68092 | -13.02127 | -8.8664 | 0.7371 | -14.0559 | -10.36063 | 0.72187 | -13.60131 | -9.81837 | 0.73582 | -12.81404 | -9.42886 | 0.73746 | -12.90578 | -9.51746
286.10024 | 0.74466 | -12.82141 | -9.54762 | 0.73885 | -12.935 | -9.55697 | 0.72213 | -13.10506 | -9.46358 | 0.72561 | -13.09351 | -9.50076 | 0.73939 | -13.39723 | -9.90573 | 0.74701 | -13.51476 | -10.09562 | 0.70941 | -13.89304 | -9.85586 | 0.74452 | -13.66101 | -10.1709 | 0.45958 | -12.17066 | -5.59341 | 0.67125 | -13.73006 | -9.21635 | 0.71783 | -12.84357 | -9.21944 | 0.69427 | -13.05034 | -9.0605 | 0.72481 | -13.09971 | -9.49475 | 0.71678 | -12.92074 | -9.26128 | 0.70107 | -13.27774 | -9.30864 | 0.75174 | -12.94401 | -9.73047 | 0.71747 | -13.13629 | -9.42492 | 0.7134 | -13.08138 | -9.33231 | 0.71502 | -12.96846 | -9.27268 | 0.6765 | -13.09406 | -8.85816 | 0.72377 | -14.20404 | -10.2805 | 0.70581 | -13.79345 | -9.73558 | 0.75619 | -12.57022 | -9.50545 | 0.7502 | -12.76341 | -9.57512
286.20023 | 0.73106 | -12.9961 | -9.50088 | 0.72755 | -13.07983 | -9.51618 | 0.73717 | -12.91911 | -9.5236 | 0.73166 | -13.00341 | -9.5141 | 0.74562 | -13.31031 | -9.9244 | 0.75753 | -13.39897 | -10.15016 | 0.71284 | -13.87244 | -9.88878 | 0.74461 | -13.68247 | -10.18806 | 0.47148 | -11.09841 | -5.23266 | 0.66446 | -13.77993 | -9.15618 | 0.70387 | -13.0026 | -9.1521 | 0.69883 | -12.99006 | -9.07791 | 0.73986 | -12.91276 | -9.55357 | 0.7313 | -12.75963 | -9.33113 | 0.69991 | -13.25668 | -9.27855 | 0.73633 | -13.15134 | -9.68366 | 0.74975 | -12.69882 | -9.52091 | 0.73421 | -12.82034 | -9.41287 | 0.71425 | -12.95288 | -9.25154 | 0.69133 | -12.88486 | -8.90774 | 0.72227 | -14.20336 | -10.25869 | 0.71408 | -13.72811 | -9.80301 | 0.7491 | -12.67128 | -9.49211 | 0.75221 | -12.72395 | -9.57113
286.30021 | 0.74451 | -12.82244 | -9.54641 | 0.7423 | -12.87121 | -9.55429 | 0.71403 | -13.16221 | -9.39827 | 0.74044 | -12.91192 | -9.56055 | 0.75085 | -13.27198 | -9.96531 | 0.75306 | -13.43513 | -10.1174 | 0.74365 | -13.54887 | -10.07568 | 0.71687 | -13.99503 | -10.03266 | 0.46811 | -11.54924 | -5.4063 | 0.72144 | -13.09494 | -9.44719 | 0.70355 | -12.97961 | -9.13176 | 0.72149 | -12.74246 | -9.1935 | 0.72416 | -13.09478 | -9.48266 | 0.72669 | -12.81401 | -9.31181 | 0.71784 | -13.03108 | -9.35423 | 0.73893 | -13.09355 | -9.67522 | 0.73315 | -12.95171 | -9.49549 | 0.71516 | -13.05196 | -9.33424 | 0.71194 | -12.96407 | -9.2297 | 0.68532 | -12.95248 | -8.87653 | 0.72733 | -14.15185 | -10.29309 | 0.72126 | -13.62688 | -9.82851 | 0.75038 | -12.67555 | -9.51152 | 0.74683 | -12.76958 | -9.53666
286.4001 | 0.73208 | -12.96941 | -9.49464 | 0.72797 | -13.08981 | -9.529 | 0.73186 | -12.97907 | -9.49884 | 0.72628 | -13.07276 | -9.49453 | 0.75191 | -13.22958 | -9.94743 | 0.75056 | -13.47658 | -10.11497 | 0.74802 | -13.51194 | -10.1072 | 0.71422 | -14.02033 | -10.01354 | 0.43753 | -12.91727 | -5.65165 | 0.69865 | -13.23426 | -9.24609 | 0.70745 | -12.94316 | -9.15667 | 0.71324 | -12.84262 | -9.15987 | 0.73199 | -12.93689 | -9.46969 | 0.7056 | -13.02709 | -9.19197 | 0.69673 | -13.27885 | -9.25181 | 0.74477 | -13.05131 | -9.7202 | 0.72132 | -13.06597 | -9.42469 | 0.71783 | -12.94634 | -9.2932 | 0.74175 | -12.65922 | -9.39003 | 0.6761 | -13.09394 | -8.85277 | 0.72133 | -14.22967 | -10.26436 | 0.72063 | -13.61307 | -9.80999 | 0.76536 | -12.46688 | -9.54165 | 0.75959 | -12.62876 | -9.59264
286.50009 | 0.74213 | -12.84932 | -9.53586 | 0.7407 | -12.91609 | -9.56695 | 0.72616 | -13.04311 | -9.47139 | 0.72441 | -13.08876 | -9.48157 | 0.74306 | -13.34849 | -9.91869 | 0.73874 | -13.57707 | -10.02993 | 0.71837 | -13.76572 | -9.88889 | 0.71052 | -14.0469 | -9.98055 | 0.49529 | -10.87666 | -5.38711 | 0.67713 | -13.57538 | -9.19231 | 0.7285 | -12.71206 | -9.26072 | 0.70014 | -12.9807 | -9.08835 | 0.73983 | -12.90044 | -9.54408 | 0.71245 | -12.94733 | -9.22431 | 0.7054 | -13.19273 | -9.30615 | 0.74965 | -12.99896 | -9.74462 | 0.7169 | -13.15911 | -9.43374 | 0.71819 | -13.00736 | -9.3418 | 0.71172 | -12.99502 | -9.24887 | 0.68766 | -12.91289 | -8.87962 | 0.71224 | -14.29947 | -10.18468 | 0.70679 | -13.76833 | -9.73136 | 0.7447 | -12.72794 | -9.47855 | 0.73448 | -12.91984 | -9.48935
286.60009 | 0.73623 | -12.92764 | -9.51771 | 0.73786 | -12.96782 | -9.5685 | 0.73863 | -12.86399 | -9.50171 | 0.74523 | -12.85712 | -9.58147 | 0.73551 | -13.43749 | -9.88337 | 0.73896 | -13.58595 | -10.0395 | 0.71504 | -13.83363 | -9.89166 | 0.71104 | -14.04174 | -9.98424 | 0.5067 | -11.01289 | -5.58019 | 0.68852 | -13.45596 | -9.26464 | 0.69136 | -13.12611 | -9.07492 | 0.7054 | -12.9014 | -9.10067 | 0.73712 | -12.94581 | -9.54263 | 0.7101 | -12.98703 | -9.22214 | 0.72262 | -12.96779 | -9.37085 | 0.73498 | -13.15963 | -9.67212 | 0.71903 | -13.10966 | -9.42629 | 0.70922 | -13.11039 | -9.29809 | 0.73034 | -12.78389 | -9.33653 | 0.67697 | -13.06209 | -8.84269 | 0.75033 | -13.86248 | -10.4015 | 0.71381 | -13.6831 | -9.76707 | 0.75804 | -12.55526 | -9.51739 | 0.74975 | -12.73972 | -9.55162
286.70005 | 0.73574 | -12.90548 | -9.4951 | 0.7404 | -12.94418 | -9.58391 | 0.74089 | -12.85338 | -9.52295 | 0.73568 | -12.96017 | -9.53451 | 0.74085 | -13.34547 | -9.887 | 0.75219 | -13.45021 | -10.11716 | 0.72822 | -13.70428 | -9.97977 | 0.70217 | -14.14208 | -9.93019 | 0.4997 | -10.95679 | -5.47513 | 0.68869 | -13.49274 | -9.29227 | 0.70437 | -12.97652 | -9.14034 | 0.68638 | -13.12505 | -9.00875 | 0.71997 | -13.12701 | -9.45106 | 0.72915 | -12.79642 | -9.33046 | 0.69293 | -13.36016 | -9.25763 | 0.73116 | -13.18609 | -9.6412 | 0.72201 | -13.08523 | -9.44773 | 0.71711 | -13.00131 | -9.32344 | 0.73445 | -12.74274 | -9.35896 | 0.68794 | -12.89738 | -8.87259 | 0.73041 | -14.1206 | -10.31387 | 0.72361 | -13.59154 | -9.83493 | 0.74023 | -12.75164 | -9.43913 | 0.76882 | -12.44499 | -9.56798
286.80014 | 0.74936 | -12.73604 | -9.54388 | 0.74153 | -12.91679 | -9.57819 | 0.73141 | -12.93202 | -9.45866 | 0.73273 | -12.9818 | -9.51221 | 0.74687 | -13.28326 | -9.92087 | 0.75348 | -13.41064 | -10.10461 | 0.70518 | -13.93294 | -9.82528 | 0.73271 | -13.81801 | -10.12464 | 0.48206 | -11.74664 | -5.66263 | 0.65871 | -13.8648 | -9.13287 | 0.72589 | -12.68989 | -9.21142 | 0.6886 | -13.06274 | -8.99504 | 0.73834 | -12.92596 | -9.54378 | 0.726 | -12.81762 | -9.30563 | 0.6911 | -13.39724 | -9.25884 | 0.72762 | -13.2401 | -9.63376 | 0.72338 | -13.08288 | -9.46395 | 0.7142 | -13.03625 | -9.31045 | 0.73273 | -12.70881 | -9.31213 | 0.67541 | -13.09881 | -8.84703 | 0.73933 | -13.95879 | -10.32015 | 0.72596 | -13.48829 | -9.792 | 0.74895 | -12.65938 | -9.48128 | 0.7559 | -12.67394 | -9.58025
286.90017 | 0.73989 | -12.86504 | -9.5187 | 0.74541 | -12.86222 | -9.58763 | 0.73637 | -12.91538 | -9.51048 | 0.72345 | -13.117 | -9.48955 | 0.74118 | -13.36261 | -9.9041 | 0.74517 | -13.52334 | -10.07722 | 0.74794 | -13.44982 | -10.05959 | 0.74802 | -13.65373 | -10.21324 | 0.50468 | -11.38112 | -5.74383 | 0.66426 | -13.75281 | -9.1354 | 0.69918 | -13.04275 | -9.11928 | 0.70183 | -12.94702 | -9.08655 | 0.72812 | -13.05199 | -9.50336 | 0.70782 | -12.99574 | -9.19862 | 0.70559 | -13.18798 | -9.30536 | 0.73181 | -13.16981 | -9.63773 | 0.72777 | -13.00811 | -9.46695 | 0.729 | -12.87474 | -9.38568 | 0.73973 | -12.61673 | -9.33298 | 0.67492 | -13.12457 | -8.85806 | 0.70965 | -14.31231 | -10.15673 | 0.71337 | -13.67989 | -9.75881 | 0.75179 | -12.6054 | -9.47668 | 0.75587 | -12.64307 | -9.55657
287.00014 | 0.73572 | -12.92301 | -9.50775 | 0.74459 | -12.88417 | -9.59345 | 0.72482 | -13.03352 | -9.44694 | 0.73879 | -12.90011 | -9.53047 | 0.7509 | -13.24451 | -9.94527 | 0.76804 | -13.26197 | -10.18572 | 0.72715 | -13.72022 | -9.97662 | 0.70657 | -14.08101 | -9.94928 | 0.47419 | -12.27014 | -5.81844 | 0.69742 | -13.38801 | -9.33704 | 0.70664 | -12.96909 | -9.16445 | 0.69359 | -12.97779 | -9.00127 | 0.73091 | -13.00082 | -9.50246 | 0.72651 | -12.81336 | -9.309 | 0.69742 | -13.33549 | -9.30039 | 0.74264 | -13.05522 | -9.69526 | 0.70128 | -13.28436 | -9.31604 | 0.7055 | -13.13957 | -9.26999 | 0.73244 | -12.73722 | -9.32921 | 0.67568 | -13.05826 | -8.82325 | 0.70422 | -14.36709 | -10.11759 | 0.7067 | -13.76336 | -9.72659 | 0.74016 | -12.75943 | -9.44403 | 0.74816 | -12.75803 | -9.54498
287.10014 | 0.74523 | -12.79876 | -9.53798 | 0.72925 | -13.04069 | -9.50995 | 0.72996 | -12.98541 | -9.47889 | 0.73144 | -13.01605 | -9.52041 | 0.73416 | -13.45217 | -9.876 | 0.76183 | -13.28819 | -10.12338 | 0.73862 | -13.59597 | -10.04219 | 0.72399 | -13.90586 | -10.06775 | 0.50748 | -10.90293 | -5.53296 | 0.69133 | -13.46331 | -9.30756 | 0.70895 | -12.96367 | -9.19062 | 0.72579 | -12.57116 | -9.12398 | 0.74028 | -12.89056 | -9.5426 | 0.72111 | -12.902 | -9.30375 | 0.70507 | -13.22586 | -9.3251 | 0.74208 | -13.02773 | -9.66761 | 0.72154 | -13.08304 | -9.43992 | 0.71501 | -13.04534 | -9.32751 | 0.72369 | -12.82436 | -9.28085 | 0.67984 | -13.00222 | -8.83948 | 0.71089 | -14.30347 | -10.16825 | 0.72896 | -13.51269 | -9.8502 | 0.75082 | -12.63863 | -9.48928 | 0.75113 | -12.73494 | -9.5656
287.2 | 0.74171 | -12.82672 | -9.51367 | 0.73542 | -13.00196 | -9.56195 | 0.7235 | -13.04933 | -9.44114 | 0.73073 | -13.02848 | -9.52034 | 0.75376 | -13.22201 | -9.96623 | 0.74409 | -13.51079 | -10.05331 | 0.73521 | -13.6256 | -10.01761 | 0.70647 | -14.06984 | -9.93996 | 0.48438 | -11.75168 | -5.69224 | 0.69677 | -13.37586 | -9.3199 | 0.68656 | -13.15276 | -9.03017 | 0.69564 | -13.03398 | -9.06692 | 0.73677 | -12.93234 | -9.52821 | 0.72185 | -12.87482 | -9.29365 | 0.70534 | -13.19909 | -9.30983 | 0.73401 | -13.14954 | -9.65195 | 0.72091 | -13.06266 | -9.41696 | 0.73793 | -12.73314 | -9.39611 | 0.7214 | -12.85911 | -9.27654 | 0.67236 | -13.10336 | -8.81016 | 0.71758 | -14.25429 | -10.22863 | 0.71009 | -13.71524 | -9.73911 | 0.74189 | -12.73968 | -9.45141 | 0.73351 | -12.91657 | -9.47441
287.3 | 0.73618 | -12.89516 | -9.49313 | 0.73873 | -12.97073 | -9.58181 | 0.73421 | -12.9116 | -9.47976 | 0.7331 | -13.00164 | -9.53147 | 0.73627 | -13.43857 | -9.89443 | 0.75185 | -13.44708 | -10.11017 | 0.71278 | -13.85966 | -9.87889 | 0.72238 | -13.89282 | -10.03591 | 0.45175 | -11.47853 | -5.18539 | 0.68617 | -13.52661 | -9.28155 | 0.70337 | -12.98654 | -9.13435 | 0.6991 | -12.99659 | -9.08597 | 0.74205 | -12.81283 | -9.50777 | 0.72687 | -12.83431 | -9.32887 | 0.7102 | -13.09577 | -9.30055 | 0.7398 | -13.08175 | -9.67784 | 0.7282 | -13.00973 | -9.47373 | 0.73212 | -12.83023 | -9.39326 | 0.7163 | -12.90277 | -9.2423 | 0.701 | -12.72643 | -8.92124 | 0.70745 | -14.33996 | -10.14476 | 0.7352 | -13.44519 | -9.88484 | 0.75528 | -12.58264 | -9.50344 | 0.74153 | -12.84011 | -9.52129
287.40021 | 0.7339 | -12.94925 | -9.50342 | 0.73776 | -12.94199 | -9.54811 | 0.72843 | -12.99114 | -9.46313 | 0.71651 | -13.16603 | -9.43355 | 0.76356 | -13.07644 | -9.9847 | 0.74456 | -13.51729 | -10.06449 | 0.70438 | -13.91182 | -9.79917 | 0.71986 | -13.95027 | -10.04217 | 0.48283 | -11.41246 | -5.51029 | 0.68764 | -13.52848 | -9.30271 | 0.71299 | -12.88111 | -9.18406 | 0.71492 | -12.76739 | -9.12767 | 0.74366 | -12.81674 | -9.53125 | 0.71674 | -12.90206 | -9.24738 | 0.69228 | -13.32678 | -9.2259 | 0.72917 | -13.16307 | -9.59809 | 0.70705 | -13.23231 | -9.3559 | 0.70146 | -13.17734 | -9.24343 | 0.7411 | -12.59633 | -9.33509 | 0.68759 | -12.89947 | -8.86954 | 0.72311 | -14.17614 | -10.2509 | 0.70287 | -13.79701 | -9.69746 | 0.75238 | -12.62004 | -9.49512 | 0.76079 | -12.59508 | -9.58219
287.50009 | 0.74347 | -12.80744 | -9.52189 | 0.74748 | -12.81383 | -9.57806 | 0.7259 | -13.03949 | -9.46536 | 0.727 | -13.04506 | -9.48379 | 0.73617 | -13.42574 | -9.88368 | 0.75179 | -13.43904 | -10.10336 | 0.71677 | -13.7947 | -9.88767 | 0.71586 | -13.97854 | -10.00668 | 0.44001 | -12.11403 | -5.33025 | 0.67617 | -13.66102 | -9.23713 | 0.70227 | -12.99281 | -9.12445 | 0.68503 | -13.12524 | -8.99121 | 0.72376 | -13.07324 | -9.46186 | 0.71413 | -12.93317 | -9.2359 | 0.7242 | -12.89804 | -9.34075 | 0.73913 | -13.06557 | -9.65721 | 0.7398 | -12.87766 | -9.52684 | 0.73007 | -12.86554 | -9.39274 | 0.71003 | -12.96432 | -9.20505 | 0.66702 | -13.17447 | -8.78759 | 0.7181 | -14.22046 | -10.21166 | 0.72818 | -13.52884 | -9.85143 | 0.73061 | -12.88033 | -9.41053 | 0.75129 | -12.71821 | -9.55508
287.60005 | 0.72683 | -13.02122 | -9.46427 | 0.72374 | -13.13331 | -9.50508 | 0.73012 | -12.9765 | -9.47435 | 0.73825 | -12.90301 | -9.52558 | 0.74544 | -13.32093 | -9.92995 | 0.75061 | -13.45003 | -10.09577 | 0.74977 | -13.35564 | -10.01361 | 0.72757 | -13.88136 | -10.09962 | 0.47048 | -11.70036 | -5.50483 | 0.66145 | -13.79025 | -9.12153 | 0.69621 | -13.07037 | -9.09972 | 0.68427 | -13.11249 | -8.97253 | 0.72327 | -13.08296 | -9.46248 | 0.72698 | -12.78972 | -9.29786 | 0.7128 | -13.05594 | -9.30626 | 0.74251 | -12.94957 | -9.61519 | 0.75611 | -12.61833 | -9.54081 | 0.70088 | -13.15987 | -9.22342 | 0.73281 | -12.64577 | -9.26691 | 0.67684 | -13.04021 | -8.8261 | 0.7156 | -14.22057 | -10.17627 | 0.70953 | -13.71716 | -9.73279 | 0.74659 | -12.69671 | -9.47922 | 0.75147 | -12.72454 | -9.56214
287.70005 | 0.75938 | -12.59715 | -9.56609 | 0.73967 | -12.92189 | -9.55795 | 0.72213 | -13.06607 | -9.43543 | 0.73198 | -12.97164 | -9.49501 | 0.74794 | -13.29043 | -9.94049 | 0.72216 | -13.76828 | -9.94285 | 0.71121 | -13.8777 | -9.87 | 0.71327 | -14.01486 | -9.99638 | 0.4702 | -11.52164 | -5.4175 | 0.6946 | -13.35427 | -9.27584 | 0.70751 | -12.96576 | -9.17338 | 0.70356 | -12.89529 | -9.07261 | 0.72931 | -13.02356 | -9.49823 | 0.70879 | -12.98729 | -9.20522 | 0.68934 | -13.38371 | -9.2259 | 0.73342 | -13.11091 | -9.61579 | 0.74156 | -12.73048 | -9.4404 | 0.72194 | -12.91777 | -9.32584 | 0.73222 | -12.67423 | -9.28028 | 0.68627 | -12.91008 | -8.85985 | 0.72555 | -14.14087 | -10.25984 | 0.7315 | -13.40529 | -9.80591 | 0.74372 | -12.73813 | -9.47365 | 0.7577 | -12.64751 | -9.58305
287.8001 | 0.73642 | -12.90761 | -9.50539 | 0.74061 | -12.91304 | -9.56353 | 0.74312 | -12.79511 | -9.50836 | 0.72726 | -13.07009 | -9.50538 | 0.74594 | -13.29218 | -9.91519 | 0.74828 | -13.45471 | -10.06793 | 0.74754 | -13.49167 | -10.08556 | 0.7142 | -14.00614 | -10.00326 | 0.50512 | -10.12184 | -5.11276 | 0.69639 | -13.34371 | -9.29236 | 0.7153 | -12.83655 | -9.18201 | 0.70917 | -12.87364 | -9.12962 | 0.74837 | -12.77999 | -9.56413 | 0.72054 | -12.87426 | -9.27637 | 0.70483 | -13.20574 | -9.30774 | 0.73528 | -13.17226 | -9.68523 | 0.74947 | -12.73814 | -9.54687 | 0.70798 | -13.10857 | -9.2806 | 0.72165 | -12.81341 | -9.24675 | 0.68945 | -12.88499 | -8.88361 | 0.73502 | -14.04925 | -10.32654 | 0.71644 | -13.65846 | -9.78549 | 0.74921 | -12.66216 | -9.48664 | 0.76508 | -12.54683 | -9.59935
287.90002 | 0.7512 | -12.69418 | -9.53591 | 0.75171 | -12.75781 | -9.59016 | 0.73152 | -12.94519 | -9.46966 | 0.73706 | -12.94983 | -9.54483 | 0.75569 | -13.20416 | -9.97824 | 0.73919 | -13.57177 | -10.03214 | 0.72339 | -13.75448 | -9.94991 | 0.71446 | -14.01278 | -10.01154 | 0.49588 | -10.99254 | -5.451 | 0.68301 | -13.45578 | -9.19046 | 0.67458 | -13.23306 | -8.92675 | 0.71043 | -12.78423 | -9.08231 | 0.73357 | -12.94771 | -9.49805 | 0.72683 | -12.81979 | -9.31776 | 0.71713 | -13.00193 | -9.3241 | 0.74213 | -13.07292 | -9.70177 | 0.72118 | -13.07328 | -9.42824 | 0.72635 | -12.87882 | -9.35457 | 0.71866 | -12.76182 | -9.17137 | 0.6797 | -13.02317 | -8.85183 | 0.73494 | -14.04188 | -10.31995 | 0.70392 | -13.75772 | -9.68429 | 0.73938 | -12.76536 | -9.43845 | 0.7647 | -12.5546 | -9.60057
288.00021 | 0.72691 | -13.02288 | -9.46648 | 0.74037 | -12.90053 | -9.55122 | 0.73669 | -12.87443 | -9.48445 | 0.71849 | -13.16152 | -9.45643 | 0.75291 | -13.25656 | -9.98103 | 0.74455 | -13.52218 | -10.06795 | 0.72686 | -13.71227 | -9.96688 | 0.73258 | -13.7009 | -10.03698 | 0.45099 | -11.30148 | -5.09687 | 0.6793 | -13.51605 | -9.18143 | 0.70282 | -12.97879 | -9.12178 | 0.70993 | -12.84454 | -9.11879 | 0.73132 | -12.99001 | -9.49989 | 0.70398 | -13.01008 | -9.1588 | 0.6986 | -13.28278 | -9.27936 | 0.72858 | -13.21574 | -9.6287 | 0.72855 | -12.97331 | -9.45175 | 0.72976 | -12.86385 | -9.38754 | 0.72794 | -12.69845 | -9.24371 | 0.67806 | -13.04009 | -8.84199 | 0.73328 | -14.06509 | -10.31366 | 0.71441 | -13.64877 | -9.75079 | 0.75125 | -12.6223 | -9.48244 | 0.74864 | -12.73357 | -9.53285
288.10019 | 0.74206 | -12.80894 | -9.50499 | 0.74145 | -12.88229 | -9.55157 | 0.7376 | -12.81792 | -9.45454 | 0.73119 | -13.0069 | -9.51046 | 0.75247 | -13.20165 | -9.93378 | 0.73591 | -13.60536 | -10.01225 | 0.70961 | -13.85585 | -9.83221 | 0.71017 | -14.02731 | -9.96183 | 0.44064 | -11.64826 | -5.13267 | 0.70042 | -13.30747 | -9.32075 | 0.72823 | -12.701 | -9.24927 | 0.67333 | -13.16879 | -8.86699 | 0.7316 | -12.96756 | -9.48705 | 0.71617 | -12.87289 | -9.21923 | 0.6882 | -13.37136 | -9.20215 | 0.74446 | -13.03128 | -9.70121 | 0.72676 | -13.0021 | -9.44947 | 0.7237 | -12.90496 | -9.33936 | 0.73208 | -12.65232 | -9.26256 | 0.70012 | -12.69911 | -8.8909 | 0.75037 | -13.84026 | -10.38529 | 0.70508 | -13.76478 | -9.70525 | 0.74114 | -12.75523 | -9.45342 | 0.75233 | -12.70672 | -9.55965
288.20002 | 0.74159 | -12.82745 | -9.5127 | 0.7153 | -13.21623 | -9.45357 | 0.72335 | -13.01779 | -9.41647 | 0.74091 | -12.87096 | -9.53619 | 0.75591 | -13.17771 | -9.96119 | 0.74651 | -13.47871 | -10.06202 | 0.729 | -13.68372 | -9.97539 | 0.71474 | -13.97153 | -9.98598 | 0.46233 | -12.09657 | -5.59263 | 0.71157 | -13.18995 | -9.38555 | 0.69349 | -13.04731 | -9.04815 | 0.72327 | -12.6156 | -9.12454 | 0.72426 | -13.04622 | -9.44887 | 0.71697 | -12.86885 | -9.22663 | 0.69934 | -13.26333 | -9.27553 | 0.75638 | -12.85801 | -9.72552 | 0.73211 | -12.91589 | -9.45587 | 0.72897 | -12.8379 | -9.3585 | 0.72887 | -12.68893 | -9.24859 | 0.67643 | -13.02689 | -8.81178 | 0.73073 | -14.06511 | -10.27782 | 0.71685 | -13.63541 | -9.77449 | 0.74514 | -12.70347 | -9.46589 | 0.7459 | -12.76986 | -9.52501
288.30021 | 0.74483 | -12.74133 | -9.49012 | 0.73917 | -12.91044 | -9.54302 | 0.72711 | -12.99325 | -9.44751 | 0.73253 | -12.97224 | -9.50255 | 0.73471 | -13.4132 | -9.85475 | 0.75393 | -13.37147 | -10.0811 | 0.72589 | -13.69728 | -9.94277 | 0.71448 | -13.97489 | -9.98476 | 0.4928 | -10.61048 | -5.22881 | 0.69775 | -13.36596 | -9.32614 | 0.70473 | -12.93006 | -9.11222 | 0.69963 | -12.88754 | -9.01655 | 0.74007 | -12.86779 | -9.52311 | 0.73757 | -12.63463 | -9.31899 | 0.69845 | -13.23912 | -9.24689 | 0.73196 | -13.16466 | -9.63598 | 0.71238 | -13.13433 | -9.35665 | 0.72881 | -12.83048 | -9.35097 | 0.69992 | -13.01867 | -9.11205 | 0.68752 | -12.87934 | -8.85485 | 0.71813 | -14.19999 | -10.19748 | 0.7221 | -13.54802 | -9.78296 | 0.7432 | -12.71846 | -9.45233 | 0.76751 | -12.50209 | -9.5955
288.40017 | 0.74192 | -12.80466 | -9.50002 | 0.72756 | -13.06064 | -9.50244 | 0.73188 | -12.90899 | -9.4478 | 0.73566 | -12.93755 | -9.51764 | 0.73007 | -13.38465 | -9.77172 | 0.7606 | -13.27568 | -10.09746 | 0.73382 | -13.61016 | -9.98736 | 0.74315 | -13.66142 | -10.15243 | 0.50487 | -11.10967 | -5.60894 | 0.67689 | -13.59681 | -9.20349 | 0.703 | -12.89502 | -9.06514 | 0.70586 | -12.88554 | -9.0954 | 0.73113 | -12.97098 | -9.48346 | 0.71227 | -12.92523 | -9.2062 | 0.69149 | -13.3448 | -9.22785 | 0.72613 | -13.21484 | -9.59568 | 0.72828 | -12.95364 | -9.43393 | 0.72213 | -12.91389 | -9.32556 | 0.74682 | -12.47139 | -9.31394 | 0.66985 | -13.09369 | -8.77077 | 0.7133 | -14.24829 | -10.16328 | 0.73118 | -13.36271 | -9.77053 | 0.75639 | -12.55245 | -9.49459 | 0.7489 | -12.70231 | -9.51271
288.50003 | 0.73894 | -12.8451 | -9.4918 | 0.72327 | -13.09598 | -9.47186 | 0.73544 | -12.87708 | -9.47029 | 0.72668 | -13.05493 | -9.48679 | 0.75613 | -13.1442 | -9.93867 | 0.72802 | -13.65444 | -9.94075 | 0.71605 | -13.78113 | -9.86801 | 0.72774 | -13.82056 | -10.0577 | 0.45474 | -11.17284 | -5.08075 | 0.71883 | -13.08142 | -9.40337 | 0.69428 | -13.03164 | -9.04759 | 0.70706 | -12.8284 | -9.07042 | 0.74235 | -12.82831 | -9.52307 | 0.71703 | -12.87556 | -9.23212 | 0.70515 | -13.16331 | -9.28207 | 0.71829 | -13.25827 | -9.52326 | 0.71441 | -13.07208 | -9.33887 | 0.71636 | -12.96268 | -9.28592 | 0.70555 | -12.90494 | -9.10512 | 0.68386 | -12.89742 | -8.82 | 0.71281 | -14.25126 | -10.15844 | 0.72141 | -13.53897 | -9.76716 | 0.73372 | -12.81231 | -9.40059 | 0.7518 | -12.67389 | -9.52823
288.60023 | 0.74417 | -12.76612 | -9.50012 | 0.73749 | -12.91493 | -9.52461 | 0.73907 | -12.80171 | -9.46132 | 0.72991 | -12.98711 | -9.47944 | 0.74513 | -13.29282 | -9.90485 | 0.75104 | -13.4309 | -10.08716 | 0.75423 | -13.31427 | -10.04205 | 0.71787 | -13.93191 | -10.00134 | 0.49368 | -11.31379 | -5.58544 | 0.69142 | -13.40992 | -9.27188 | 0.70079 | -12.945 | -9.07175 | 0.70268 | -12.86248 | -9.0382 | 0.73172 | -12.93287 | -9.46328 | 0.70703 | -12.93038 | -9.14212 | 0.69765 | -13.21033 | -9.21616 | 0.7432 | -12.97034 | -9.63961 | 0.73047 | -12.91364 | -9.43306 | 0.71427 | -12.97041 | -9.26442 | 0.72945 | -12.67186 | -9.24349 | 0.67971 | -12.93789 | -8.79397 | 0.70914 | -14.26688 | -10.11724 | 0.71963 | -13.55878 | -9.75725 | 0.74026 | -12.75019 | -9.43839 | 0.75977 | -12.55756 | -9.54085
288.70021 | 0.74308 | -12.76591 | -9.48605 | 0.73424 | -12.93913 | -9.50041 | 0.72565 | -12.92226 | -9.377 | 0.7153 | -13.16658 | -9.41801 | 0.7571 | -13.11902 | -9.93241 | 0.75262 | -13.37944 | -10.06966 | 0.73269 | -13.60007 | -9.96468 | 0.7397 | -13.70202 | -10.13536 | 0.51184 | -10.50403 | -5.37639 | 0.7058 | -13.22885 | -9.3369 | 0.71784 | -12.7658 | -9.16378 | 0.69192 | -12.96712 | -8.97221 | 0.74126 | -12.81149 | -9.49669 | 0.71519 | -12.84922 | -9.18963 | 0.70278 | -13.17036 | -9.25585 | 0.73478 | -13.05132 | -9.58987 | 0.71189 | -13.1355 | -9.35104 | 0.71783 | -12.94934 | -9.29545 | 0.72698 | -12.66161 | -9.20474 | 0.67944 | -12.93334 | -8.78739 | 0.74166 | -13.90328 | -10.31155 | 0.71468 | -13.60437 | -9.72272 | 0.75339 | -12.55771 | -9.46089 | 0.74924 | -12.68446 | -9.50376
288.80012 | 0.72745 | -12.95995 | -9.42765 | 0.72976 | -12.99179 | -9.48089 | 0.72992 | -12.92803 | -9.43646 | 0.72647 | -13.0004 | -9.44439 | 0.74672 | -13.24714 | -9.89184 | 0.74483 | -13.46243 | -10.02718 | 0.74924 | -13.39196 | -10.03374 | 0.72267 | -13.85985 | -10.01603 | 0.4704 | -11.32286 | -5.32625 | 0.6859 | -13.46141 | -9.23324 | 0.68054 | -13.11579 | -8.92586 | 0.69772 | -12.87709 | -8.98457 | 0.74145 | -12.80062 | -9.491 | 0.74859 | -12.4489 | -9.31911 | 0.70159 | -13.17616 | -9.24429 | 0.74862 | -12.90259 | -9.6591 | 0.72003 | -12.99453 | -9.35646 | 0.72042 | -12.896 | -9.29054 | 0.7112 | -12.83251 | -9.12648 | 0.67607 | -12.97785 | -8.77397 | 0.72023 | -14.11198 | -10.16382 | 0.71747 | -13.57628 | -9.74057 | 0.7397 | -12.72549 | -9.4131 | 0.75781 | -12.57691 | -9.53094
288.9001 | 0.73822 | -12.82966 | -9.47108 | 0.7355 | -12.90852 | -9.49428 | 0.73922 | -12.77635 | -9.44458 | 0.72612 | -13.01526 | -9.45062 | 0.75087 | -13.18398 | -9.8995 | 0.73791 | -13.52318 | -9.97882 | 0.71173 | -13.78545 | -9.8115 | 0.72881 | -13.78204 | -10.04448 | 0.47996 | -11.84379 | -5.68459 | 0.70553 | -13.23617 | -9.33855 | 0.7122 | -12.8078 | -9.12168 | 0.70274 | -12.84703 | -9.02816 | 0.72458 | -12.99881 | -9.41863 | 0.71359 | -12.86812 | -9.18257 | 0.70252 | -13.13901 | -9.23039 | 0.72392 | -13.17089 | -9.53463 | 0.72818 | -12.93902 | -9.42197 | 0.71371 | -12.97298 | -9.25896 | 0.72808 | -12.62737 | -9.19377 | 0.67016 | -13.05016 | -8.74567 | 0.73323 | -13.98828 | -10.25663 | 0.73858 | -13.30364 | -9.82579 | 0.74914 | -12.5968 | -9.43683 | 0.7504 | -12.66884 | -9.50676
289.00009 | 0.72332 | -13.00023 | -9.40328 | 0.7253 | -13.0076 | -9.43437 | 0.71357 | -13.09326 | -9.34297 | 0.73599 | -12.88415 | -9.48261 | 0.7411 | -13.27768 | -9.8401 | 0.75467 | -13.30921 | -10.04402 | 0.70968 | -13.80129 | -9.79445 | 0.7228 | -13.84526 | -10.00739 | 0.49418 | -11.74711 | -5.80514 | 0.67939 | -13.54226 | -9.20045 | 0.73173 | -12.56368 | -9.19317 | 0.69431 | -12.91476 | -8.96679 | 0.73066 | -12.91183 | -9.43411 | 0.72688 | -12.72877 | -9.25229 | 0.702 | -13.13732 | -9.22244 | 0.74049 | -13.02626 | -9.64583 | 0.71177 | -13.11073 | -9.33188 | 0.70143 | -13.08997 | -9.18166 | 0.7335 | -12.54576 | -9.20225 | 0.68135 | -12.91526 | -8.79981 | 0.71774 | -14.15425 | -10.159 | 0.72632 | -13.46002 | -9.77628 | 0.737 | -12.72115 | -9.37546 | 0.74439 | -12.74928 | -9.49045
289.10012 | 0.7355 | -12.85395 | -9.45409 | 0.72513 | -13.03306 | -9.45069 | 0.72005 | -13.00265 | -9.36255 | 0.71752 | -13.10324 | -9.40181 | 0.74959 | -13.2058 | -9.89888 | 0.74044 | -13.47658 | -9.97864 | 0.72467 | -13.65961 | -9.89864 | 0.70915 | -13.96781 | -9.90534 | 0.45795 | -11.49784 | -5.26545 | 0.69221 | -13.22597 | -9.15511 | 0.70438 | -12.85118 | -9.05217 | 0.71452 | -12.69232 | -9.06885 | 0.74007 | -12.79737 | -9.47093 | 0.72265 | -12.74756 | -9.21201 | 0.69635 | -13.20669 | -9.19642 | 0.74692 | -12.89423 | -9.63098 | 0.72699 | -12.92406 | -9.39571 | 0.72641 | -12.81799 | -9.31109 | 0.70972 | -12.77886 | -9.06938 | 0.67344 | -13.00443 | -8.75774 | 0.70835 | -14.20391 | -10.06137 | 0.7034 | -13.71519 | -9.6473 | 0.74948 | -12.56674 | -9.41859 | 0.75884 | -12.55122 | -9.52437
289.2 | 0.73667 | -12.82233 | -9.44577 | 0.73181 | -12.91352 | -9.45027 | 0.73695 | -12.79568 | -9.42976 | 0.72145 | -13.04596 | -9.41201 | 0.7554 | -13.19042 | -9.96399 | 0.75755 | -13.27809 | -10.05879 | 0.71623 | -13.73399 | -9.83676 | 0.73191 | -13.74172 | -10.05769 | 0.47696 | -11.76229 | -5.61014 | 0.6984 | -13.29254 | -9.28346 | 0.69991 | -12.90503 | -9.03233 | 0.69124 | -12.94719 | -8.94963 | 0.72786 | -12.94526 | -9.42227 | 0.706 | -12.90117 | -9.10819 | 0.70333 | -13.10574 | -9.21764 | 0.71575 | -13.21988 | -9.46218 | 0.73747 | -12.82377 | -9.45721 | 0.71016 | -12.99293 | -9.22704 | 0.71611 | -12.70371 | -9.09731 | 0.68222 | -12.87723 | -8.78514 | 0.72708 | -14.05077 | -10.21605 | 0.73578 | -13.34595 | -9.81964 | 0.75273 | -12.50721 | -9.4145 | 0.74896 | -12.64142 | -9.46788
289.30014 | 0.71283 | -13.10088 | -9.33869 | 0.72544 | -13.00937 | -9.43749 | 0.73705 | -12.75218 | -9.39901 | 0.71673 | -13.05842 | -9.35941 | 0.77065 | -12.934 | -9.96765 | 0.74293 | -13.44317 | -9.98733 | 0.72346 | -13.65598 | -9.87958 | 0.71105 | -13.93041 | -9.90526 | 0.50243 | -10.81171 | -5.43216 | 0.68517 | -13.44071 | -9.20924 | 0.72443 | -12.60863 | -9.13405 | 0.69513 | -12.87822 | -8.95198 | 0.72501 | -12.96754 | -9.40165 | 0.71998 | -12.75104 | -9.18048 | 0.7111 | -12.99934 | -9.24385 | 0.74464 | -12.90111 | -9.60666 | 0.71703 | -13.03976 | -9.34986 | 0.71467 | -12.92624 | -9.23801 | 0.72045 | -12.66395 | -9.12379 | 0.67619 | -12.96135 | -8.76436 | 0.73267 | -13.96545 | -10.23201 | 0.73399 | -13.26333 | -9.73518 | 0.74568 | -12.59004 | -9.38811 | 0.74861 | -12.62408 | -9.45055
289.40021 | 0.74797 | -12.65992 | -9.46924 | 0.73799 | -12.85568 | -9.4873 | 0.72132 | -12.97286 | -9.35761 | 0.71919 | -13.05821 | -9.39134 | 0.74001 | -13.33141 | -9.86539 | 0.74724 | -13.39424 | -10.00866 | 0.70416 | -13.79981 | -9.71722 | 0.73512 | -13.55115 | -9.96169 | 0.501 | -10.7219 | -5.37171 | 0.70057 | -13.24749 | -9.28081 | 0.70043 | -12.88176 | -9.02282 | 0.69853 | -12.85468 | -8.97941 | 0.73874 | -12.79566 | -9.45265 | 0.73583 | -12.49042 | -9.19084 | 0.70217 | -13.10686 | -9.20319 | 0.72226 | -13.1829 | -9.52151 | 0.7203 | -13.01839 | -9.37718 | 0.7228 | -12.83467 | -9.27689 | 0.72545 | -12.63009 | -9.16251 | 0.6889 | -12.80024 | -8.81803 | 0.71192 | -14.12978 | -10.05923 | 0.7244 | -13.38994 | -9.69973 | 0.74182 | -12.64778 | -9.38243 | 0.75113 | -12.60413 | -9.46731
289.50007 | 0.74392 | -12.71394 | -9.45816 | 0.7437 | -12.76014 | -9.48977 | 0.72944 | -12.84391 | -9.36888 | 0.72307 | -13.01474 | -9.41055 | 0.73932 | -13.00919 | -9.61792 | 0.74947 | -13.36961 | -10.02008 | 0.75577 | -13.26043 | -10.0219 | 0.71751 | -13.86911 | -9.95118 | 0.44932 | -11.61829 | -5.22031 | 0.68818 | -13.38158 | -9.20895 | 0.70743 | -12.81007 | -9.06225 | 0.73019 | -12.43715 | -9.08152 | 0.73495 | -12.84057 | -9.43718 | 0.70807 | -12.83869 | -9.09068 | 0.69161 | -13.24903 | -9.16322 | 0.74177 | -12.88416 | -9.55712 | 0.7334 | -12.85529 | -9.4281 | 0.7147 | -12.93366 | -9.24371 | 0.72048 | -12.64839 | -9.11295 | 0.66592 | -13.09134 | -8.71773 | 0.7324 | -13.91291 | -10.18989 | 0.7286 | -13.42584 | -9.78205 | 0.72939 | -12.76327 | -9.30935 | 0.75767 | -12.52228 | -9.48779
289.60012 | 0.72003 | -13.01091 | -9.3682 | 0.73329 | -12.89673 | -9.45706 | 0.71744 | -12.97624 | -9.30971 | 0.73377 | -12.88309 | -9.45322 | 0.74161 | -13.16963 | -9.76669 | 0.759 | -13.20384 | -10.02166 | 0.71957 | -13.67393 | -9.83933 | 0.71862 | -13.85116 | -9.95379 | 0.44576 | -12.05499 | -5.37366 | 0.67714 | -13.48237 | -9.12949 | 0.70444 | -12.82066 | -9.03137 | 0.70893 | -12.7139 | -9.01333 | 0.71704 | -13.03846 | -9.34913 | 0.7241 | -12.68869 | -9.18786 | 0.70433 | -13.0803 | -9.21287 | 0.74509 | -12.88222 | -9.59845 | 0.73001 | -12.88791 | -9.40837 | 0.72286 | -12.83511 | -9.27793 | 0.7253 | -12.54014 | -9.09534 | 0.69375 | -12.70056 | -8.81103 | 0.73975 | -13.87423 | -10.26343 | 0.7198 | -13.47862 | -9.7019 | 0.73794 | -12.67094 | -9.35033 | 0.74689 | -12.65036 | -9.44842
289.70002 | 0.74751 | -12.63599 | -9.44551 | 0.73194 | -12.90143 | -9.44304 | 0.7384 | -12.74569 | -9.41138 | 0.73049 | -12.90683 | -9.42829 | 0.75405 | -13.02356 | -9.82044 | 0.75576 | -13.28516 | -10.0404 | 0.74296 | -13.42401 | -9.97344 | 0.71498 | -13.88578 | -9.92803 | 0.46942 | -11.42284 | -5.36207 | 0.68394 | -13.40712 | -9.16964 | 0.69984 | -12.89303 | -9.02304 | 0.71949 | -12.56996 | -9.0439 | 0.74099 | -12.73947 | -9.43988 | 0.72405 | -12.6923 | -9.1898 | 0.70321 | -13.11166 | -9.22023 | 0.72442 | -13.09929 | -9.48939 | 0.72301 | -12.94741 | -9.36113 | 0.71359 | -12.92689 | -9.22455 | 0.72603 | -12.55976 | -9.11882 | 0.697 | -12.61748 | -8.79438 | 0.73771 | -13.89294 | -10.2489 | 0.72261 | -13.47344 | -9.73608 | 0.75226 | -12.50809 | -9.4094 | 0.74779 | -12.62853 | -9.4435
289.80002 | 0.73291 | -12.84597 | -9.41487 | 0.73952 | -12.80444 | -9.46908 | 0.7347 | -12.78238 | -9.39122 | 0.72748 | -12.94306 | -9.41578 | 0.75287 | -13.05358 | -9.82766 | 0.7386 | -13.45615 | -9.93875 | 0.70393 | -13.79938 | -9.71379 | 0.7181 | -13.85186 | -9.94702 | 0.50856 | -10.64319 | -5.41273 | 0.67297 | -13.53826 | -9.11077 | 0.73002 | -12.49102 | -9.11866 | 0.70094 | -12.79587 | -8.96912 | 0.73425 | -12.79429 | -9.39417 | 0.72625 | -12.70369 | -9.22609 | 0.71851 | -12.91442 | -9.27911 | 0.73369 | -12.99839 | -9.53683 | 0.72617 | -12.92358 | -9.38472 | 0.72808 | -12.7299 | -9.2684 | 0.72285 | -12.62187 | -9.12377 | 0.68266 | -12.89653 | -8.80397 | 0.74362 | -13.80525 | -10.26593 | 0.7067 | -13.62139 | -9.62618 | 0.74283 | -12.61383 | -9.36996 | 0.7526 | -12.56854 | -9.45909
289.90016 | 0.73198 | -12.84955 | -9.40556 | 0.74839 | -12.67592 | -9.48652 | 0.72366 | -12.9119 | -9.34381 | 0.71411 | -13.10179 | -9.35614 | 0.73973 | -13.14906 | -9.72675 | 0.75224 | -13.30564 | -10.00901 | 0.73143 | -13.53103 | -9.89704 | 0.71624 | -13.85472 | -9.92332 | 0.47369 | -11.96734 | -5.66877 | 0.66815 | -13.58791 | -9.07878 | 0.70774 | -12.79317 | -9.05422 | 0.7021 | -12.77796 | -8.97134 | 0.72221 | -12.96996 | -9.36701 | 0.74625 | -12.3616 | -9.22486 | 0.70266 | -13.12282 | -9.2209 | 0.71649 | -13.20036 | -9.45786 | 0.72907 | -12.8995 | -9.40468 | 0.71985 | -12.84994 | -9.25005 | 0.73382 | -12.50783 | -9.17855 | 0.69973 | -12.63268 | -8.83943 | 0.74907 | -13.70038 | -10.2626 | 0.73581 | -13.30912 | -9.79298 | 0.75738 | -12.40686 | -9.39672 | 0.7583 | -12.50678 | -9.48386
290.0001 | 0.74605 | -12.64912 | -9.43691 | 0.74456 | -12.73727 | -9.48369 | 0.73451 | -12.74126 | -9.35858 | 0.73304 | -12.85476 | -9.42302 | 0.75609 | -13.01313 | -9.83916 | 0.75205 | -13.29279 | -9.99685 | 0.73335 | -13.52637 | -9.91959 | 0.71221 | -13.90398 | -9.90251 | 0.47306 | -11.39177 | -5.38899 | 0.6882 | -13.36411 | -9.1972 | 0.71267 | -12.73179 | -9.07361 | 0.68274 | -13.00003 | -8.87565 | 0.72841 | -12.88627 | -9.3865 | 0.73154 | -12.57734 | -9.20083 | 0.69963 | -13.13884 | -9.1923 | 0.74862 | -12.81974 | -9.59712 | 0.74578 | -12.66381 | -9.44444 | 0.7312 | -12.66387 | -9.25988 | 0.71864 | -12.67169 | -9.10643 | 0.6807 | -12.9168 | -8.79243 | 0.72416 | -14.02316 | -10.15507 | 0.69965 | -13.69818 | -9.58389 | 0.74656 | -12.54266 | -9.36389 | 0.74429 | -12.65194 | -9.41673
290.10016 | 0.73387 | -12.82711 | -9.4134 | 0.72472 | -12.99832 | -9.42013 | 0.73469 | -12.77345 | -9.38459 | 0.73162 | -12.88283 | -9.42529 | 0.733 | -13.3004 | -9.74914 | 0.75047 | -13.3433 | -10.01375 | 0.7317 | -13.5248 | -9.89604 | 0.71086 | -13.88281 | -9.86879 | 0.49957 | -10.58801 | -5.28941 | 0.67674 | -13.47534 | -9.11935 | 0.72728 | -12.55613 | -9.13181 | 0.7096 | -12.69752 | -9.01021 | 0.72359 | -12.95465 | -9.37388 | 0.70783 | -12.84696 | -9.09345 | 0.7036 | -13.0645 | -9.19213 | 0.73522 | -12.95992 | -9.52844 | 0.71302 | -13.05338 | -9.30734 | 0.72172 | -12.82714 | -9.25763 | 0.72087 | -12.64042 | -9.11209 | 0.68062 | -12.91792 | -8.79222 | 0.73861 | -13.86996 | -10.24449 | 0.71961 | -13.47982 | -9.70017 | 0.74086 | -12.60982 | -9.34209 | 0.74818 | -12.61864 | -9.44096
290.2001 | 0.73907 | -12.75161 | -9.42433 | 0.7369 | -12.83306 | -9.45672 | 0.73471 | -12.75523 | -9.37142 | 0.72651 | -12.95026 | -9.40848 | 0.74879 | -13.15483 | -9.85022 | 0.75495 | -13.24498 | -9.99935 | 0.74797 | -13.25947 | -9.91763 | 0.71923 | -13.8266 | -9.94451 | 0.48239 | -11.38426 | -5.49163 | 0.68756 | -13.35732 | -9.18398 | 0.7158 | -12.71206 | -9.09932 | 0.71782 | -12.60941 | -9.05124 | 0.73152 | -12.82526 | -9.38198 | 0.71009 | -12.82693 | -9.10833 | 0.69932 | -13.12705 | -9.18007 | 0.74878 | -12.7682 | -9.56062 | 0.7338 | -12.82339 | -9.40986 | 0.72442 | -12.79579 | -9.26948 | 0.7283 | -12.56455 | -9.15077 | 0.67943 | -12.92719 | -8.78311 | 0.72255 | -14.05246 | -10.15355 | 0.737 | -13.27618 | -9.78452 | 0.73435 | -12.69647 | -9.32372 | 0.75313 | -12.55794 | -9.45776
290.30023 | 0.73674 | -12.78708 | -9.42075 | 0.72805 | -12.944 | -9.42393 | 0.72374 | -12.8768 | -9.31943 | 0.72788 | -12.94359 | -9.42142 | 0.74277 | -13.18709 | -9.79495 | 0.75132 | -13.2846 | -9.98104 | 0.74842 | -13.33457 | -9.97988 | 0.74041 | -13.52423 | -10.01343 | 0.53025 | -9.33638 | -4.95063 | 0.67096 | -13.54201 | -9.08616 | 0.7186 | -12.66858 | -9.10362 | 0.705 | -12.77021 | -9.00295 | 0.73005 | -12.85281 | -9.38317 | 0.72423 | -12.71132 | -9.20585 | 0.71165 | -12.95453 | -9.21909 | 0.75072 | -12.78008 | -9.59425 | 0.72468 | -12.90572 | -9.35249 | 0.72714 | -12.78417 | -9.29591 | 0.71986 | -12.66729 | -9.11861 | 0.6831 | -12.87633 | -8.7958 | 0.71654 | -14.12199 | -10.119 | 0.69375 | -13.75231 | -9.54071 | 0.745 | -12.57048 | -9.36502 | 0.75603 | -12.55665 | -9.4932
290.40014 | 0.74194 | -12.69663 | -9.42008 | 0.73418 | -12.86371 | -9.44429 | 0.71265 | -13.02531 | -9.28251 | 0.71555 | -13.07016 | -9.35239 | 0.75551 | -13.04608 | -9.85644 | 0.74986 | -13.34503 | -10.00696 | 0.71644 | -13.67443 | -9.79692 | 0.70302 | -13.98476 | -9.83154 | 0.44811 | -11.84646 | -5.30847 | 0.6769 | -13.47334 | -9.12008 | 0.73563 | -12.37343 | -9.10221 | 0.70249 | -12.80738 | -8.99702 | 0.73534 | -12.79708 | -9.41024 | 0.73247 | -12.61107 | -9.23717 | 0.70457 | -13.04183 | -9.1889 | 0.74061 | -12.89185 | -9.54783 | 0.72878 | -12.88358 | -9.38935 | 0.71324 | -12.92947 | -9.22187 | 0.73443 | -12.46229 | -9.15268 | 0.67855 | -12.95258 | -8.78895 | 0.71289 | -14.16591 | -10.09878 | 0.7258 | -13.28411 | -9.64156 | 0.76668 | -12.26611 | -9.40413 | 0.75597 | -12.53534 | -9.47636
290.50014 | 0.73337 | -12.83044 | -9.4094 | 0.74166 | -12.77393 | -9.47391 | 0.70947 | -13.05888 | -9.26484 | 0.72585 | -12.95525 | -9.40356 | 0.74679 | -13.17736 | -9.8407 | 0.7531 | -13.29533 | -10.01267 | 0.70537 | -13.77706 | -9.71791 | 0.72963 | -13.72187 | -10.01185 | 0.45601 | -11.31382 | -5.15917 | 0.68593 | -13.35554 | -9.16103 | 0.69292 | -12.95048 | -8.97366 | 0.70676 | -12.75039 | -9.01147 | 0.72384 | -12.95615 | -9.37817 | 0.73658 | -12.56202 | -9.25291 | 0.6954 | -13.15114 | -9.14533 | 0.72143 | -13.10882 | -9.45712 | 0.73426 | -12.81211 | -9.40745 | 0.7273 | -12.76051 | -9.28078 | 0.71688 | -12.70591 | -9.10864 | 0.67693 | -12.95827 | -8.77185 | 0.73263 | -13.94534 | -10.21672 | 0.72763 | -13.369 | -9.72765 | 0.75009 | -12.48416 | -9.3642 | 0.75736 | -12.51607 | -9.47922
290.60021 | 0.74108 | -12.70254 | -9.41358 | 0.74156 | -12.77717 | -9.47504 | 0.73569 | -12.73976 | -9.37258 | 0.73501 | -12.85181 | -9.44614 | 0.74561 | -13.15804 | -9.81082 | 0.76124 | -13.19033 | -10.04102 | 0.71506 | -13.69465 | -9.79244 | 0.73755 | -13.63904 | -10.05945 | 0.46883 | -11.36156 | -5.32667 | 0.66782 | -13.54642 | -9.04661 | 0.69593 | -12.91702 | -8.98933 | 0.72297 | -12.47278 | -9.01748 | 0.73228 | -12.84643 | -9.40724 | 0.71015 | -12.81136 | -9.09798 | 0.69415 | -13.13664 | -9.11873 | 0.7547 | -12.70081 | -9.58534 | 0.71687 | -12.99239 | -9.31389 | 0.71178 | -12.94034 | -9.21065 | 0.73035 | -12.54542 | -9.16256 | 0.69454 | -12.71711 | -8.8326 | 0.71436 | -14.07824 | -10.05689 | 0.7142 | -13.53291 | -9.66521 | 0.73547 | -12.67287 | -9.32047 | 0.73874 | -12.73236 | -9.40596
290.7 | 0.73202 | -12.78121 | -9.35613 | 0.75492 | -12.56891 | -9.48851 | 0.73171 | -12.82481 | -9.38405 | 0.73445 | -12.84078 | -9.43085 | 0.7491 | -13.13955 | -9.84285 | 0.74652 | -13.35969 | -9.97327 | 0.70709 | -13.77763 | -9.74197 | 0.7296 | -13.71241 | -10.00464 | 0.48491 | -10.65374 | -5.16607 | 0.69979 | -13.16302 | -9.2113 | 0.69857 | -12.89899 | -9.0108 | 0.71639 | -12.60276 | -9.02843 | 0.73779 | -12.78708 | -9.43423 | 0.72781 | -12.6648 | -9.21757 | 0.69587 | -13.12963 | -9.13649 | 0.72387 | -13.0639 | -9.45651 | 0.71647 | -13.02969 | -9.33545 | 0.72446 | -12.80455 | -9.27635 | 0.72076 | -12.66134 | -9.12573 | 0.68983 | -12.79741 | -8.828 | 0.73299 | -13.87154 | -10.16773 | 0.70566 | -13.62967 | -9.61788 | 0.74407 | -12.59006 | -9.36791 | 0.75091 | -12.57624 | -9.44356
290.80014 | 0.72876 | -12.88389 | -9.38924 | 0.73506 | -12.86736 | -9.45835 | 0.7338 | -12.75593 | -9.36032 | 0.72679 | -12.91363 | -9.38549 | 0.73805 | -13.25355 | -9.78181 | 0.73699 | -13.4867 | -9.93954 | 0.72742 | -13.55106 | -9.85729 | 0.73002 | -13.71183 | -10.00986 | 0.46404 | -11.37191 | -5.27702 | 0.68987 | -13.28844 | -9.16734 | 0.70714 | -12.79594 | -9.04847 | 0.71541 | -12.57798 | -8.99843 | 0.7321 | -12.85782 | -9.41322 | 0.71187 | -12.82453 | -9.12936 | 0.69019 | -13.19139 | -9.10453 | 0.73219 | -12.98881 | -9.51029 | 0.73446 | -12.81782 | -9.41414 | 0.72355 | -12.78941 | -9.25377 | 0.72351 | -12.60865 | -9.12247 | 0.68515 | -12.85449 | -8.80732 | 0.72464 | -14.01306 | -10.15439 | 0.72402 | -13.43145 | -9.72461 | 0.74346 | -12.57785 | -9.35118 | 0.75059 | -12.60426 | -9.46068
290.90019 | 0.73888 | -12.75062 | -9.42123 | 0.73502 | -12.85407 | -9.44805 | 0.74498 | -12.63021 | -9.40919 | 0.72536 | -12.95384 | -9.3962 | 0.7554 | -13.0555 | -9.86216 | 0.7544 | -13.26224 | -10.00509 | 0.74679 | -13.36628 | -9.98183 | 0.72991 | -13.70416 | -10.00279 | 0.46185 | -11.68354 | -5.396 | 0.69783 | -13.12436 | -9.15857 | 0.70007 | -12.88407 | -9.0198 | 0.69909 | -12.82856 | -8.96832 | 0.75005 | -12.61816 | -9.46421 | 0.71724 | -12.74684 | -9.14255 | 0.70211 | -13.06548 | -9.17346 | 0.73353 | -12.96447 | -9.50984 | 0.73568 | -12.80842 | -9.4229 | 0.7506 | -12.4667 | -9.35751 | 0.73435 | -12.49747 | -9.17757 | 0.67846 | -12.94975 | -8.78585 | 0.71829 | -14.02249 | -10.07216 | 0.72565 | -13.39984 | -9.72356 | 0.74604 | -12.55386 | -9.36565 | 0.74921 | -12.62151 | -9.45618
291.00017 | 0.74301 | -12.70447 | -9.43955 | 0.73464 | -12.87486 | -9.45836 | 0.71886 | -12.973 | -9.32584 | 0.73797 | -12.81208 | -9.45498 | 0.75457 | -13.05316 | -9.84956 | 0.76071 | -13.219 | -10.05585 | 0.714 | -13.69724 | -9.77985 | 0.71385 | -13.89208 | -9.91691 | 0.5049 | -10.70587 | -5.40538 | 0.67002 | -13.53887 | -9.07132 | 0.70404 | -12.84917 | -9.04638 | 0.69941 | -12.81176 | -8.96066 | 0.7223 | -12.97566 | -9.37225 | 0.72242 | -12.69848 | -9.17358 | 0.71179 | -12.93675 | -9.20822 | 0.73306 | -12.97011 | -9.50781 | 0.73597 | -12.79257 | -9.415 | 0.72528 | -12.75431 | -9.25038 | 0.71936 | -12.66252 | -9.10893 | 0.68159 | -12.89417 | -8.7885 | 0.7104 | -14.17234 | -10.06798 | 0.70937 | -13.56751 | -9.62432 | 0.75093 | -12.48101 | -9.37235 | 0.75499 | -12.56216 | -9.48424
291.1001 | 0.7507 | -12.59975 | -9.45867 | 0.72538 | -12.99698 | -9.42779 | 0.71845 | -13.00326 | -9.34218 | 0.71865 | -13.05362 | -9.38093 | 0.76309 | -12.95273 | -9.88414 | 0.75515 | -13.25553 | -10.00986 | 0.72374 | -13.60908 | -9.84936 | 0.72628 | -13.75109 | -9.98714 | 0.47579 | -11.65356 | -5.54463 | 0.6736 | -13.49162 | -9.08794 | 0.69109 | -12.98421 | -8.97331 | 0.7106 | -12.72926 | -9.04544 | 0.74662 | -12.67074 | -9.46016 | 0.71399 | -12.79782 | -9.13752 | 0.69486 | -13.17169 | -9.15254 | 0.72884 | -13.04892 | -9.51061 | 0.72895 | -12.86193 | -9.37565 | 0.73568 | -12.58363 | -9.25749 | 0.71573 | -12.71017 | -9.09701 | 0.68476 | -12.84119 | -8.7932 | 0.72503 | -14.00576 | -10.15465 | 0.73211 | -13.31833 | -9.75052 | 0.74749 | -12.54586 | -9.37786 | 0.74929 | -12.61794 | -9.45455
291.20019 | 0.73169 | -12.82833 | -9.38636 | 0.72292 | -13.04029 | -9.42708 | 0.71464 | -13.03218 | -9.31338 | 0.72946 | -12.90612 | -9.41454 | 0.74443 | -13.17686 | -9.80928 | 0.75343 | -13.31023 | -10.02828 | 0.73331 | -13.44862 | -9.86197 | 0.72294 | -13.79501 | -9.97291 | 0.44903 | -11.61036 | -5.21339 | 0.68922 | -13.21458 | -9.10771 | 0.71223 | -12.75049 | -9.08133 | 0.71384 | -12.65938 | -9.03677 | 0.73587 | -12.79828 | -9.41792 | 0.70438 | -12.84054 | -9.04462 | 0.68484 | -13.3035 | -9.11081 | 0.74899 | -12.85303 | -9.6268 | 0.73072 | -12.8501 | -9.38984 | 0.73884 | -12.57197 | -9.28868 | 0.72296 | -12.64163 | -9.13939 | 0.6824 | -12.89299 | -8.79818 | 0.72503 | -13.99175 | -10.14447 | 0.72148 | -13.47107 | -9.71907 | 0.73931 | -12.65397 | -9.35516 | 0.76053 | -12.51053 | -9.51461
291.30014 | 0.74739 | -12.62588 | -9.43644 | 0.73049 | -12.92697 | -9.44299 | 0.72214 | -12.93976 | -9.34431 | 0.73267 | -12.8695 | -9.42916 | 0.75484 | -13.01281 | -9.82258 | 0.75529 | -13.2637 | -10.01791 | 0.73226 | -13.51635 | -9.8975 | 0.73708 | -13.59269 | -10.01889 | 0.43892 | -11.80569 | -5.18177 | 0.68848 | -13.35475 | -9.19448 | 0.70213 | -12.86197 | -9.03084 | 0.69149 | -12.93187 | -8.94228 | 0.7124 | -13.07786 | -9.31673 | 0.70683 | -12.87187 | -9.09821 | 0.70096 | -13.08412 | -9.17146 | 0.74044 | -12.90878 | -9.55813 | 0.7187 | -12.99082 | -9.33645 | 0.70588 | -13.00942 | -9.18312 | 0.713 | -12.75372 | -9.0934 | 0.68152 | -12.89868 | -8.79067 | 0.70686 | -14.21567 | -10.04856 | 0.73501 | -13.28702 | -9.76614 | 0.74715 | -12.54667 | -9.3742 | 0.74794 | -12.64923 | -9.4608
291.40021 | 0.74842 | -12.60851 | -9.43643 | 0.74293 | -12.76437 | -9.48299 | 0.74411 | -12.65934 | -9.42001 | 0.72867 | -12.92142 | -9.4154 | 0.75274 | -13.08996 | -9.85331 | 0.75515 | -13.28141 | -10.02946 | 0.72553 | -13.6133 | -9.87682 | 0.72819 | -13.7343 | -10.00117 | 0.43678 | -12.0497 | -5.26312 | 0.68515 | -13.39107 | -9.17495 | 0.69783 | -12.90829 | -9.00775 | 0.6826 | -13.01157 | -8.88171 | 0.7308 | -12.85235 | -9.39255 | 0.72296 | -12.71639 | -9.19339 | 0.70232 | -13.08488 | -9.18978 | 0.7368 | -13.01397 | -9.58865 | 0.72346 | -12.95018 | -9.36895 | 0.72266 | -12.83514 | -9.27548 | 0.72108 | -12.68369 | -9.14598 | 0.68656 | -12.83504 | -8.81196 | 0.73111 | -13.96993 | -10.2135 | 0.74613 | -13.12091 | -9.78995 | 0.7547 | -12.47356 | -9.41386 | 0.74879 | -12.63889 | -9.46389
291.50021 | 0.74049 | -12.70364 | -9.40695 | 0.73736 | -12.82947 | -9.45994 | 0.72003 | -12.94296 | -9.31927 | 0.71313 | -13.11048 | -9.34941 | 0.74136 | -13.22482 | -9.80436 | 0.7604 | -13.21903 | -10.05172 | 0.76029 | -13.12461 | -9.97851 | 0.71334 | -13.89657 | -9.91299 | 0.43978 | -12.24443 | -5.38484 | 0.65873 | -13.69491 | -9.02128 | 0.69407 | -12.95482 | -8.99153 | 0.70946 | -12.71804 | -9.02291 | 0.71721 | -13.01448 | -9.3341 | 0.72551 | -12.69049 | -9.20704 | 0.70149 | -13.08717 | -9.18052 | 0.74018 | -12.93815 | -9.5765 | 0.7122 | -13.06688 | -9.30626 | 0.72727 | -12.77004 | -9.28722 | 0.73389 | -12.49382 | -9.16913 | 0.68828 | -12.80751 | -8.8152 | 0.73467 | -13.91301 | -10.22152 | 0.72699 | -13.42958 | -9.76312 | 0.74214 | -12.63121 | -9.37411 | 0.75756 | -12.50083 | -9.47013
291.60003 | 0.73503 | -12.76194 | -9.38047 | 0.73143 | -12.93372 | -9.46017 | 0.73589 | -12.76873 | -9.39632 | 0.75106 | -12.61791 | -9.47682 | 0.74217 | -13.19563 | -9.79335 | 0.74253 | -13.41784 | -9.9632 | 0.71611 | -13.69963 | -9.81039 | 0.7431 | -13.58484 | -10.09495 | 0.47107 | -11.11115 | -5.23408 | 0.68612 | -13.38246 | -9.18202 | 0.72444 | -12.62888 | -9.14891 | 0.71037 | -12.72172 | -9.03708 | 0.72795 | -12.90358 | -9.39321 | 0.7051 | -12.89396 | -9.09155 | 0.70448 | -13.06253 | -9.20232 | 0.72878 | -13.08231 | -9.5341 | 0.73835 | -12.78625 | -9.44073 | 0.72388 | -12.81987 | -9.28 | 0.7201 | -12.68338 | -9.13325 | 0.68339 | -12.84919 | -8.78102 | 0.72103 | -14.08249 | -10.15383 | 0.7223 | -13.44338 | -9.71021 | 0.74698 | -12.57817 | -9.39565 | 0.75607 | -12.56551 | -9.50045
291.70007 | 0.75034 | -12.58006 | -9.43936 | 0.73288 | -12.89436 | -9.44998 | 0.71505 | -13.02396 | -9.31277 | 0.732 | -12.89869 | -9.44183 | 0.75414 | -13.07709 | -9.86193 | 0.74684 | -13.36225 | -9.97953 | 0.743 | -13.42831 | -9.97724 | 0.73954 | -13.62601 | -10.07694 | 0.46619 | -11.26664 | -5.25235 | 0.67476 | -13.52096 | -9.12346 | 0.70851 | -12.77176 | -9.04893 | 0.69495 | -12.87556 | -8.94782 | 0.73096 | -12.88372 | -9.41744 | 0.719 | -12.75996 | -9.1744 | 0.70228 | -13.15433 | -9.23805 | 0.72983 | -13.0339 | -9.51253 | 0.71698 | -13.02276 | -9.33711 | 0.72996 | -12.72936 | -9.29186 | 0.7133 | -12.74571 | -9.09149 | 0.68817 | -12.77754 | -8.79313 | 0.7269 | -13.99548 | -10.17332 | 0.71296 | -13.55233 | -9.6622 | 0.74451 | -12.60646 | -9.38561 | 0.76431 | -12.42351 | -9.49546
291.8 | 0.7284 | -12.86489 | -9.37085 | 0.73371 | -12.90518 | -9.46862 | 0.72506 | -12.91384 | -9.36329 | 0.72531 | -12.96849 | -9.40615 | 0.74341 | -13.19042 | -9.80592 | 0.74634 | -13.36937 | -9.97813 | 0.74322 | -13.42957 | -9.98108 | 0.72185 | -13.80992 | -9.96866 | 0.44953 | -11.01091 | -4.94974 | 0.66471 | -13.65016 | -9.07337 | 0.70984 | -12.7703 | -9.06491 | 0.69495 | -12.90712 | -8.96986 | 0.71548 | -13.05098 | -9.33775 | 0.71537 | -12.78405 | -9.14527 | 0.71966 | -12.91798 | -9.29661 | 0.73148 | -13.02631 | -9.52846 | 0.71776 | -13.00884 | -9.33725 | 0.71759 | -12.90346 | -9.25944 | 0.72373 | -12.65657 | -9.15999 | 0.68731 | -12.80346 | -8.79988 | 0.72883 | -14.0038 | -10.20636 | 0.73487 | -13.27035 | -9.75201 | 0.74322 | -12.62496 | -9.38318 | 0.75516 | -12.56901 | -9.49159
291.90003 | 0.73572 | -12.79938 | -9.41677 | 0.72814 | -12.96774 | -9.44229 | 0.72957 | -12.86062 | -9.38273 | 0.7265 | -12.95184 | -9.40956 | 0.74863 | -13.15386 | -9.84742 | 0.74453 | -13.40891 | -9.98332 | 0.72338 | -13.62296 | -9.85461 | 0.72923 | -13.74756 | -10.02511 | 0.45247 | -11.76893 | -5.32512 | 0.67194 | -13.56537 | -9.11513 | 0.71626 | -12.74663 | -9.12995 | 0.69698 | -12.89367 | -8.9867 | 0.72933 | -12.89823 | -9.40711 | 0.71565 | -12.77817 | -9.1447 | 0.69273 | -13.24062 | -9.17211 | 0.7379 | -12.95959 | -9.56283 | 0.71016 | -13.06988 | -9.2817 | 0.72151 | -12.83614 | -9.26137 | 0.72964 | -12.58367 | -9.1816 | 0.68647 | -12.81565 | -8.79755 | 0.73739 | -13.90505 | -10.25349 | 0.71269 | -13.56139 | -9.66506 | 0.73801 | -12.68127 | -9.3589 | 0.75426 | -12.56307 | -9.47577
292 | 0.74725 | -12.64111 | -9.44604 | 0.72399 | -13.02212 | -9.42788 | 0.723 | -12.93293 | -9.35047 | 0.73178 | -12.89932 | -9.43941 | 0.74798 | -13.17509 | -9.85468 | 0.77152 | -13.02922 | -10.05229 | 0.73276 | -13.53332 | -9.91669 | 0.73324 | -13.69872 | -10.04445 | 0.47986 | -10.95209 | -5.25546 | 0.66633 | -13.60687 | -9.06669 | 0.70596 | -12.85267 | -9.07351 | 0.68682 | -12.96796 | -8.90662 | 0.73367 | -12.84424 | -9.42346 | 0.71284 | -12.83963 | -9.15255 | 0.70102 | -13.17792 | -9.23798 | 0.72949 | -13.07537 | -9.53834 | 0.72248 | -12.97758 | -9.37606 | 0.72032 | -12.81884 | -9.23364 | 0.72642 | -12.59629 | -9.15019 | 0.68134 | -12.90183 | -8.79055 | 0.71741 | -14.12641 | -10.13442 | 0.70969 | -13.59548 | -9.6485 | 0.75929 | -12.43068 | -9.43853 | 0.75661 | -12.52576 | -9.4771
292.1001 | 0.75029 | -12.62443 | -9.47198 | 0.73364 | -12.90922 | -9.47066 | 0.72273 | -12.91692 | -9.33539 | 0.73213 | -12.86093 | -9.41589 | 0.73812 | -13.26589 | -9.79186 | 0.75631 | -13.14476 | -9.94151 | 0.72666 | -13.61213 | -9.89142 | 0.7122 | -13.90926 | -9.90618 | 0.4908 | -10.94698 | -5.37282 | 0.68386 | -13.34413 | -9.1255 | 0.72475 | -12.64174 | -9.16212 | 0.69169 | -12.93815 | -8.94918 | 0.73044 | -12.87419 | -9.40379 | 0.74148 | -12.39978 | -9.19425 | 0.69718 | -13.21309 | -9.21188 | 0.73258 | -13.01485 | -9.53437 | 0.73895 | -12.74355 | -9.41688 | 0.72646 | -12.77094 | -9.2776 | 0.73423 | -12.53439 | -9.20318 | 0.69384 | -12.72979 | -8.83238 | 0.73293 | -13.94059 | -10.21747 | 0.73367 | -13.33796 | -9.78567 | 0.7435 | -12.63195 | -9.39192 | 0.75686 | -12.54086 | -9.49164
292.2 | 0.73713 | -12.79737 | -9.43327 | 0.75355 | -12.63508 | -9.5212 | 0.72026 | -12.96303 | -9.33679 | 0.72811 | -12.93682 | -9.41948 | 0.76354 | -13.00444 | -9.92943 | 0.74601 | -13.35066 | -9.95966 | 0.73377 | -13.51396 | -9.9161 | 0.71306 | -13.90987 | -9.91864 | 0.47923 | -10.82002 | -5.18531 | 0.68115 | -13.429 | -9.14718 | 0.71875 | -12.68938 | -9.12054 | 0.70399 | -12.79662 | -9.00867 | 0.72662 | -12.93449 | -9.3985 | 0.70677 | -12.89651 | -9.11488 | 0.70369 | -13.09467 | -9.21465 | 0.74409 | -12.82782 | -9.54501 | 0.71941 | -12.99258 | -9.34695 | 0.72429 | -12.80263 | -9.2728 | 0.71762 | -12.72596 | -9.13246 | 0.68849 | -12.8118 | -8.82076 | 0.72784 | -14.02496 | -10.20791 | 0.73078 | -13.28732 | -9.71016 | 0.72896 | -12.78977 | -9.32322 | 0.75856 | -12.55055 | -9.52032
292.3 | 0.74026 | -12.74964 | -9.43805 | 0.73078 | -12.9448 | -9.45976 | 0.73054 | -12.82055 | -9.36598 | 0.73865 | -12.82216 | -9.47103 | 0.7413 | -13.23724 | -9.81272 | 0.74285 | -13.42359 | -9.97177 | 0.71829 | -13.66783 | -9.81746 | 0.69689 | -14.05192 | -9.79264 | 0.4939 | -11.16464 | -5.51417 | 0.67918 | -13.46274 | -9.14367 | 0.69722 | -12.93624 | -9.01946 | 0.69361 | -12.92628 | -8.96575 | 0.74691 | -12.67536 | -9.46736 | 0.70876 | -12.85421 | -9.11057 | 0.69942 | -13.16414 | -9.2073 | 0.74123 | -12.90298 | -9.5641 | 0.73294 | -12.85961 | -9.42536 | 0.72826 | -12.76408 | -9.29554 | 0.72078 | -12.69545 | -9.1506 | 0.6854 | -12.82261 | -8.78867 | 0.71927 | -14.11409 | -10.15182 | 0.7333 | -13.21786 | -9.69259 | 0.74566 | -12.61782 | -9.40856 | 0.74696 | -12.68876 | -9.47804
292.40021 | 0.74151 | -12.72743 | -9.43747 | 0.7377 | -12.83294 | -9.46685 | 0.73852 | -12.68617 | -9.36903 | 0.73683 | -12.83774 | -9.45918 | 0.7484 | -13.17567 | -9.86064 | 0.75247 | -13.2709 | -9.98591 | 0.7249 | -13.6192 | -9.87254 | 0.71319 | -13.91067 | -9.9209 | 0.47887 | -11.20484 | -5.36571 | 0.69452 | -13.27842 | -9.22219 | 0.72881 | -12.61727 | -9.19562 | 0.6978 | -12.85823 | -8.97251 | 0.72398 | -12.97074 | -9.39057 | 0.70827 | -12.85348 | -9.10375 | 0.70691 | -13.03526 | -9.21482 | 0.74566 | -12.85896 | -9.58844 | 0.73038 | -12.88692 | -9.41231 | 0.71664 | -12.89871 | -9.24367 | 0.72455 | -12.63717 | -9.15631 | 0.67055 | -13.01966 | -8.73031 | 0.7417 | -13.84806 | -10.27106 | 0.7223 | -13.45749 | -9.72032 | 0.75084 | -12.55549 | -9.42715 | 0.75228 | -12.63143 | -9.50241
292.50014 | 0.72124 | -12.98344 | -9.36416 | 0.74351 | -12.77876 | -9.50113 | 0.73697 | -12.77237 | -9.41283 | 0.73425 | -12.87962 | -9.45683 | 0.7541 | -13.08468 | -9.86718 | 0.75859 | -13.23721 | -10.04164 | 0.7211 | -13.65603 | -9.84733 | 0.72465 | -13.66973 | -9.90581 | 0.48123 | -11.56387 | -5.56493 | 0.68287 | -13.38807 | -9.14234 | 0.70768 | -12.83026 | -9.07969 | 0.69618 | -12.90382 | -8.98335 | 0.74451 | -12.69233 | -9.44954 | 0.72623 | -12.69006 | -9.21587 | 0.71146 | -13.01128 | -9.25701 | 0.72693 | -13.09021 | -9.51572 | 0.70789 | -13.13278 | -9.29658 | 0.72502 | -12.80944 | -9.2871 | 0.72087 | -12.70137 | -9.15602 | 0.68964 | -12.76113 | -8.80054 | 0.72379 | -14.05268 | -10.17113 | 0.71629 | -13.52083 | -9.68478 | 0.73955 | -12.70096 | -9.39306 | 0.75286 | -12.61297 | -9.49581
292.60014 | 0.7326 | -12.85167 | -9.41511 | 0.73362 | -12.89102 | -9.45713 | 0.73664 | -12.75026 | -9.39231 | 0.74348 | -12.73949 | -9.47152 | 0.75873 | -13.0404 | -9.89417 | 0.75754 | -13.26204 | -10.04654 | 0.74644 | -13.39818 | -10.00093 | 0.73197 | -13.71431 | -10.03847 | 0.46655 | -11.55573 | -5.39133 | 0.68955 | -13.29604 | -9.16825 | 0.7244 | -12.65007 | -9.16366 | 0.70449 | -12.82363 | -9.03412 | 0.72166 | -12.96996 | -9.35985 | 0.70651 | -12.88171 | -9.10111 | 0.69006 | -13.29777 | -9.17623 | 0.72824 | -13.06973 | -9.51785 | 0.72555 | -12.94547 | -9.39252 | 0.72309 | -12.8441 | -9.28744 | 0.72861 | -12.60392 | -9.18338 | 0.70626 | -12.53556 | -8.85337 | 0.73569 | -13.93606 | -10.25267 | 0.71121 | -13.56043 | -9.64434 | 0.74152 | -12.6755 | -9.39914 | 0.75766 | -12.53955 | -9.50068
292.70014 | 0.73796 | -12.76534 | -9.42026 | 0.73637 | -12.85191 | -9.46376 | 0.72638 | -12.88033 | -9.356 | 0.72097 | -13.0442 | -9.40446 | 0.7449 | -13.21961 | -9.84728 | 0.73621 | -13.52413 | -9.95658 | 0.72754 | -13.59767 | -9.89278 | 0.73199 | -13.71078 | -10.03613 | 0.47965 | -10.75784 | -5.16001 | 0.67903 | -13.46454 | -9.14279 | 0.69487 | -12.98788 | -9.02485 | 0.70007 | -12.8698 | -9.00972 | 0.74195 | -12.7313 | -9.44599 | 0.71632 | -12.81709 | -9.18119 | 0.704 | -13.11941 | -9.236 | 0.72451 | -13.09461 | -9.4872 | 0.72052 | -12.93193 | -9.31765 | 0.71355 | -12.92335 | -9.22142 | 0.73762 | -12.51421 | -9.23075 | 0.69371 | -12.70798 | -8.8157 | 0.73155 | -13.97341 | -10.22222 | 0.71238 | -13.57774 | -9.67249 | 0.73975 | -12.67508 | -9.3764 | 0.74424 | -12.72295 | -9.46895
292.80017 | 0.73765 | -12.77777 | -9.42547 | 0.72137 | -13.03986 | -9.4065 | 0.71189 | -13.07258 | -9.30618 | 0.73843 | -12.80884 | -9.45846 | 0.74904 | -13.18599 | -9.87681 | 0.75194 | -13.26034 | -9.97105 | 0.72248 | -13.66939 | -9.87586 | 0.70214 | -13.98938 | -9.8225 | 0.48821 | -11.36098 | -5.54651 | 0.69434 | -13.26293 | -9.20892 | 0.71106 | -12.81855 | -9.1148 | 0.69928 | -12.87827 | -9.00554 | 0.73839 | -12.79326 | -9.4464 | 0.71376 | -12.8452 | -9.16835 | 0.7032 | -13.12938 | -9.23265 | 0.72524 | -13.0949 | -9.497 | 0.73582 | -12.81691 | -9.43087 | 0.72882 | -12.75873 | -9.29885 | 0.72069 | -12.69213 | -9.14714 | 0.67912 | -12.92313 | -8.77637 | 0.72434 | -14.05421 | -10.17997 | 0.71837 | -13.44454 | -9.65818 | 0.74837 | -12.58488 | -9.41819 | 0.73684 | -12.79331 | -9.42662
292.90017 | 0.72571 | -12.94024 | -9.39083 | 0.72574 | -12.97818 | -9.41878 | 0.73559 | -12.7767 | -9.39837 | 0.74084 | -12.78522 | -9.47176 | 0.73913 | -13.21201 | -9.76542 | 0.73894 | -13.48124 | -9.96183 | 0.7163 | -13.71313 | -9.82277 | 0.70612 | -13.98828 | -9.87738 | 0.44306 | -12.18998 | -5.40095 | 0.68243 | -13.38654 | -9.13533 | 0.70237 | -12.90652 | -9.0651 | 0.70944 | -12.75386 | -9.04805 | 0.73761 | -12.75686 | -9.40956 | 0.72436 | -12.68344 | -9.18732 | 0.69141 | -13.29436 | -9.19186 | 0.72999 | -12.97507 | -9.47163 | 0.72073 | -12.98795 | -9.36086 | 0.71648 | -12.91242 | -9.25146 | 0.72297 | -12.70106 | -9.18246 | 0.67783 | -12.9417 | -8.77223 | 0.73335 | -13.96124 | -10.23844 | 0.70762 | -13.58448 | -9.61266 | 0.75483 | -12.53339 | -9.46056 | 0.74851 | -12.66473 | -9.47968
293 | 0.74055 | -12.74726 | -9.43992 | 0.73399 | -12.88531 | -9.45774 | 0.73204 | -12.79981 | -9.36992 | 0.72088 | -13.03754 | -9.3985 | 0.73655 | -13.29689 | -9.79388 | 0.75126 | -13.35114 | -10.03015 | 0.75997 | -13.24656 | -10.06693 | 0.70565 | -13.95226 | -9.84538 | 0.4814 | -10.35832 | -4.98648 | 0.67121 | -13.56981 | -9.10812 | 0.69108 | -12.99411 | -8.97994 | 0.71441 | -12.70059 | -9.07339 | 0.71335 | -13.08853 | -9.33676 | 0.71891 | -12.79456 | -9.19807 | 0.69645 | -13.22268 | -9.20893 | 0.74306 | -12.84485 | -9.54448 | 0.72291 | -12.95586 | -9.36591 | 0.72887 | -12.75782 | -9.29877 | 0.72886 | -12.60178 | -9.18497 | 0.6839 | -12.84159 | -8.78233 | 0.70867 | -14.22264 | -10.07913 | 0.70684 | -13.63296 | -9.63639 | 0.75418 | -12.5215 | -9.44353 | 0.74798 | -12.67811 | -9.48294
293.10021 | 0.74842 | -12.63589 | -9.4569 | 0.73916 | -12.81481 | -9.47222 | 0.73101 | -12.84419 | -9.38929 | 0.72817 | -12.94904 | -9.42905 | 0.7468 | -13.16674 | -9.83289 | 0.7571 | -13.26669 | -10.04422 | 0.6993 | -13.86218 | -9.69381 | 0.70005 | -14.01888 | -9.81399 | 0.47429 | -11.41307 | -5.41306 | 0.68604 | -13.38168 | -9.1804 | 0.71197 | -12.78733 | -9.10423 | 0.7158 | -12.68255 | -9.07814 | 0.73124 | -12.8901 | -9.4258 | 0.70713 | -12.87796 | -9.10637 | 0.69361 | -13.27985 | -9.21109 | 0.73694 | -12.93095 | -9.52936 | 0.73336 | -12.84104 | -9.41708 | 0.71855 | -12.89546 | -9.26602 | 0.72508 | -12.64547 | -9.16893 | 0.68762 | -12.79011 | -8.79469 | 0.74698 | -13.77741 | -10.29148 | 0.7225 | -13.45223 | -9.71922 | 0.73669 | -12.72901 | -9.37735 | 0.76183 | -12.48787 | -9.51363
293.2 | 0.74632 | -12.65698 | -9.44619 | 0.73726 | -12.83653 | -9.4639 | 0.72223 | -12.93742 | -9.34386 | 0.72625 | -12.94754 | -9.40315 | 0.74565 | -13.19735 | -9.84066 | 0.74584 | -13.38661 | -9.98423 | 0.72661 | -13.62446 | -9.89966 | 0.72097 | -13.78487 | -9.93845 | 0.50228 | -11.26704 | -5.65917 | 0.67531 | -13.51261 | -9.12523 | 0.72433 | -12.64361 | -9.15809 | 0.68352 | -13.01684 | -8.89722 | 0.72771 | -12.92321 | -9.40433 | 0.70991 | -12.84176 | -9.11655 | 0.70354 | -13.15131 | -9.25253 | 0.72349 | -13.10723 | -9.483 | 0.71623 | -13.03829 | -9.33842 | 0.72012 | -12.86421 | -9.26379 | 0.70577 | -12.84741 | -9.06737 | 0.68499 | -12.84298 | -8.79726 | 0.73199 | -13.99357 | -10.24322 | 0.72492 | -13.42993 | -9.73557 | 0.7504 | -12.55084 | -9.41818 | 0.75974 | -12.50896 | -9.50359
293.30014 | 0.7372 | -12.72031 | -9.37741 | 0.73216 | -12.88667 | -9.43517 | 0.74247 | -12.62058 | -9.37045 | 0.73458 | -12.85634 | -9.44402 | 0.74524 | -13.18096 | -9.82302 | 0.73847 | -13.48682 | -9.95962 | 0.72682 | -13.48098 | -9.7982 | 0.7194 | -13.85719 | -9.96888 | 0.49654 | -11.30954 | -5.61558 | 0.68283 | -13.3686 | -9.12847 | 0.69923 | -12.94389 | -9.05073 | 0.70695 | -12.78005 | -9.03489 | 0.72861 | -12.88404 | -9.38739 | 0.70139 | -12.89131 | -9.04188 | 0.72071 | -12.92011 | -9.31159 | 0.74618 | -12.82725 | -9.57142 | 0.72517 | -12.95175 | -9.39219 | 0.72643 | -12.80699 | -9.30337 | 0.7408 | -12.44384 | -9.21842 | 0.68442 | -12.84628 | -8.7922 | 0.717 | -14.12992 | -10.1312 | 0.72774 | -13.3887 | -9.74356 | 0.75395 | -12.50006 | -9.42446 | 0.74066 | -12.75326 | -9.44588
293.40014 | 0.72701 | -12.86819 | -9.3553 | 0.74708 | -12.67585 | -9.4699 | 0.73909 | -12.74116 | -9.41689 | 0.72706 | -12.95506 | -9.41906 | 0.74238 | -13.21354 | -9.80943 | 0.73779 | -13.48048 | -9.9457 | 0.71574 | -13.71947 | -9.81963 | 0.71344 | -13.89468 | -9.91304 | 0.48449 | -11.30646 | -5.47782 | 0.68595 | -13.39124 | -9.18573 | 0.7077 | -12.84527 | -9.09065 | 0.70998 | -12.71454 | -9.02704 | 0.72207 | -12.99091 | -9.38035 | 0.73228 | -12.63506 | -9.25239 | 0.68302 | -13.42562 | -9.16992 | 0.73798 | -12.94924 | -9.55624 | 0.71863 | -13.01684 | -9.35432 | 0.72105 | -12.82991 | -9.25097 | 0.73428 | -12.52771 | -9.19889 | 0.68054 | -12.89776 | -8.77739 | 0.74412 | -13.82264 | -10.28572 | 0.72135 | -13.47039 | -9.71687 | 0.74427 | -12.63369 | -9.40286 | 0.75431 | -12.57479 | -9.48529
293.5001 | 0.72005 | -12.96131 | -9.3328 | 0.72986 | -12.95612 | -9.45612 | 0.72387 | -12.95573 | -9.37829 | 0.72066 | -13.00898 | -9.37501 | 0.74644 | -13.14982 | -9.81556 | 0.74391 | -13.40591 | -9.97273 | 0.75117 | -13.23537 | -9.94206 | 0.6996 | -14.03407 | -9.81824 | 0.49499 | -11.68276 | -5.78281 | 0.69578 | -13.16689 | -9.16132 | 0.67854 | -13.1346 | -8.9124 | 0.69891 | -12.89629 | -9.01339 | 0.72688 | -12.95281 | -9.41519 | 0.71483 | -12.725 | -9.09624 | 0.70349 | -13.14819 | -9.24958 | 0.73459 | -12.98082 | -9.53551 | 0.72638 | -12.91697 | -9.38259 | 0.72047 | -12.857 | -9.26307 | 0.71994 | -12.69046 | -9.13641 | 0.68229 | -12.86579 | -8.77819 | 0.74526 | -13.80993 | -10.29198 | 0.7249 | -13.43737 | -9.74081 | 0.74153 | -12.67691 | -9.40032 | 0.75688 | -12.58172 | -9.52286
293.60003 | 0.73357 | -12.82638 | -9.40904 | 0.73805 | -12.83604 | -9.47369 | 0.71753 | -13.00588 | -9.33215 | 0.71822 | -13.03725 | -9.36359 | 0.75379 | -13.08855 | -9.86604 | 0.75806 | -13.24401 | -10.0398 | 0.72201 | -13.68131 | -9.87804 | 0.7251 | -13.78622 | -9.99641 | 0.49808 | -11.66939 | -5.81229 | 0.69552 | -13.2909 | -9.24406 | 0.71015 | -12.80737 | -9.09519 | 0.7155 | -12.68666 | -9.07734 | 0.72183 | -12.99488 | -9.38008 | 0.73071 | -12.67744 | -9.26347 | 0.69239 | -13.29105 | -9.20264 | 0.72659 | -13.06464 | -9.49263 | 0.72916 | -12.91469 | -9.41688 | 0.7162 | -12.90757 | -9.24439 | 0.72141 | -12.67761 | -9.14571 | 0.67222 | -12.99681 | -8.73673 | 0.72507 | -14.04702 | -10.18506 | 0.70949 | -13.58804 | -9.64054 | 0.73673 | -12.74421 | -9.38901 | 0.75857 | -12.55306 | -9.52239
293.70017 | 0.74261 | -12.71029 | -9.43877 | 0.7218 | -13.03339 | -9.40746 | 0.73728 | -12.78288 | -9.42458 | 0.73728 | -12.82298 | -9.4541 | 0.75506 | -13.1002 | -9.89141 | 0.74871 | -13.36023 | -10.00295 | 0.72475 | -13.62842 | -9.87724 | 0.72193 | -13.81666 | -9.97461 | 0.49104 | -11.0768 | -5.43919 | 0.68442 | -13.41248 | -9.1798 | 0.7094 | -12.83682 | -9.10645 | 0.69963 | -12.84268 | -8.98518 | 0.72039 | -13.00341 | -9.3675 | 0.69914 | -12.98489 | -9.07831 | 0.70705 | -13.07931 | -9.24775 | 0.74341 | -12.79224 | -9.50992 | 0.72699 | -12.94298 | -9.40936 | 0.7049 | -13.04258 | -9.19369 | 0.72366 | -12.63239 | -9.14155 | 0.66804 | -13.06086 | -8.72511 | 0.71654 | -14.13595 | -10.12904 | 0.71002 | -13.59508 | -9.65281 | 0.74933 | -12.60252 | -9.44347 | 0.74169 | -12.74271 | -9.45109
293.80021 | 0.73222 | -12.86038 | -9.41667 | 0.73026 | -12.93884 | -9.44877 | 0.7357 | -12.78343 | -9.40471 | 0.71732 | -13.08557 | -9.38649 | 0.7411 | -13.24089 | -9.81277 | 0.74977 | -13.34406 | -10.005 | 0.72385 | -13.63883 | -9.87245 | 0.71779 | -13.85758 | -9.94687 | 0.48397 | -11.45331 | -5.54301 | 0.70309 | -13.18578 | -9.2708 | 0.6737 | -13.14838 | -8.85804 | 0.70941 | -12.76631 | -9.05651 | 0.74033 | -12.76919 | -9.45335 | 0.71681 | -12.80397 | -9.178 | 0.70893 | -13.11646 | -9.2986 | 0.72691 | -13.02309 | -9.46661 | 0.72405 | -12.97606 | -9.39537 | 0.71874 | -12.89419 | -9.26762 | 0.72107 | -12.66687 | -9.13371 | 0.68665 | -12.80878 | -8.79519 | 0.74477 | -13.79757 | -10.27608 | 0.72085 | -13.50148 | -9.73258 | 0.74894 | -12.59871 | -9.4357 | 0.75689 | -12.56946 | -9.51368
293.9001 | 0.72645 | -12.92539 | -9.38965 | 0.73529 | -12.88445 | -9.47385 | 0.73041 | -12.85184 | -9.38715 | 0.72359 | -12.99552 | -9.40339 | 0.74098 | -13.25564 | -9.82211 | 0.74219 | -13.43149 | -9.96873 | 0.70153 | -13.84348 | -9.71163 | 0.73547 | -13.63584 | -10.02879 | 0.48458 | -11.88311 | -5.75833 | 0.70227 | -13.18368 | -9.25849 | 0.71903 | -12.72257 | -9.14796 | 0.69905 | -12.88154 | -9.0048 | 0.73978 | -12.78659 | -9.45925 | 0.71543 | -12.80627 | -9.16203 | 0.70076 | -13.22416 | -9.26693 | 0.73477 | -12.96419 | -9.5257 | 0.71261 | -13.06884 | -9.31293 | 0.71816 | -12.89379 | -9.25978 | 0.71339 | -12.76795 | -9.10858 | 0.68768 | -12.81322 | -8.81137 | 0.72307 | -14.07478 | -10.17711 | 0.7027 | -13.65953 | -9.59852 | 0.7432 | -12.66644 | -9.41366 | 0.75899 | -12.53736 | -9.51568
294.00014 | 0.74294 | -12.71717 | -9.44807 | 0.7456 | -12.7448 | -9.50251 | 0.72139 | -12.9434 | -9.33728 | 0.73426 | -12.85431 | -9.43838 | 0.74822 | -13.16965 | -9.85376 | 0.74975 | -13.35664 | -10.01421 | 0.70817 | -13.79379 | -9.76828 | 0.72565 | -13.79239 | -10.00845 | 0.47799 | -12.43062 | -5.94174 | 0.68632 | -13.37388 | -9.17878 | 0.71695 | -12.61284 | -9.04283 | 0.70366 | -12.82587 | -9.02499 | 0.72633 | -12.94466 | -9.40204 | 0.71122 | -12.88329 | -9.16288 | 0.70921 | -13.14054 | -9.31935 | 0.70758 | -13.26159 | -9.38365 | 0.72541 | -12.93451 | -9.38285 | 0.73506 | -12.69485 | -9.33146 | 0.72985 | -12.53902 | -9.15155 | 0.68488 | -12.84335 | -8.79614 | 0.71907 | -14.12779 | -10.15884 | 0.72226 | -13.43829 | -9.70594 | 0.75048 | -12.55884 | -9.42521 | 0.75016 | -12.62114 | -9.46781
294.10024 | 0.74201 | -12.71734 | -9.43635 | 0.72878 | -12.95467 | -9.44112 | 0.74018 | -12.70844 | -9.40648 | 0.72964 | -12.91862 | -9.42595 | 0.74493 | -13.19785 | -9.83142 | 0.75111 | -13.30426 | -9.99302 | 0.73809 | -13.49149 | -9.95792 | 0.73127 | -13.70116 | -10.01925 | 0.48807 | -12.31754 | -6.01189 | 0.67597 | -13.50043 | -9.12585 | 0.69274 | -12.98801 | -8.99726 | 0.69836 | -12.86452 | -8.98402 | 0.72933 | -12.90732 | -9.41366 | 0.70865 | -12.88529 | -9.13111 | 0.70799 | -13.11762 | -9.28714 | 0.74322 | -12.87328 | -9.56767 | 0.73935 | -12.79616 | -9.46077 | 0.72641 | -12.77962 | -9.28322 | 0.73604 | -12.44546 | -9.1604 | 0.66532 | -13.0872 | -8.70718 | 0.73605 | -13.93521 | -10.25706 | 0.72953 | -13.37443 | -9.75702 | 0.74837 | -12.60373 | -9.43229 | 0.75643 | -12.59571 | -9.52782
294.2 | 0.74516 | -12.6929 | -9.45823 | 0.72506 | -12.99879 | -9.42494 | 0.72539 | -12.90165 | -9.3587 | 0.72354 | -12.97239 | -9.38607 | 0.74326 | -13.22988 | -9.83325 | 0.74235 | -13.45146 | -9.98573 | 0.73625 | -13.40424 | -9.8689 | 0.73071 | -13.72505 | -10.02899 | 0.48886 | -11.74129 | -5.73987 | 0.70276 | -13.17524 | -9.25904 | 0.72914 | -12.56228 | -9.15969 | 0.70801 | -12.76506 | -9.03774 | 0.72919 | -12.90511 | -9.41025 | 0.72495 | -12.71307 | -9.21637 | 0.70632 | -13.09772 | -9.25121 | 0.73378 | -12.96103 | -9.51058 | 0.7225 | -12.9636 | -9.36616 | 0.70466 | -13.05354 | -9.19824 | 0.72 | -12.69781 | -9.14245 | 0.68107 | -12.87636 | -8.76974 | 0.74554 | -13.79476 | -10.28453 | 0.72386 | -13.41419 | -9.71001 | 0.73544 | -12.74438 | -9.37275 | 0.75005 | -12.66596 | -9.50016
294.30003 | 0.74805 | -12.6424 | -9.4572 | 0.74022 | -12.77858 | -9.45899 | 0.7199 | -12.99598 | -9.35578 | 0.73232 | -12.85464 | -9.41366 | 0.75232 | -13.15392 | -9.89592 | 0.75048 | -13.34772 | -10.01724 | 0.71401 | -13.74598 | -9.81475 | 0.71279 | -13.92564 | -9.92605 | 0.51665 | -11.54789 | -5.96621 | 0.68453 | -13.41186 | -9.18078 | 0.72884 | -12.56792 | -9.16 | 0.70016 | -12.85903 | -9.00343 | 0.73876 | -12.78269 | -9.4433 | 0.72004 | -12.75609 | -9.18492 | 0.70528 | -13.15181 | -9.27576 | 0.73468 | -12.95337 | -9.51656 | 0.72644 | -12.92794 | -9.3914 | 0.72287 | -12.85498 | -9.29249 | 0.73503 | -12.50228 | -9.1895 | 0.68338 | -12.85362 | -8.78387 | 0.72437 | -14.0315 | -10.16397 | 0.71584 | -13.5276 | -9.68354 | 0.73307 | -12.77808 | -9.36725 | 0.75665 | -12.55878 | -9.50266
294.40014 | 0.73856 | -12.76914 | -9.43083 | 0.73619 | -12.85134 | -9.46108 | 0.73785 | -12.78422 | -9.4328 | 0.73414 | -12.86444 | -9.44432 | 0.75436 | -13.12878 | -9.90377 | 0.75049 | -13.34076 | -10.01212 | 0.72171 | -13.67212 | -9.86735 | 0.72142 | -13.68394 | -9.87191 | 0.50998 | -11.54846 | -5.88953 | 0.68231 | -13.43206 | -9.16479 | 0.70482 | -12.79024 | -9.01487 | 0.70014 | -12.86101 | -9.00456 | 0.7319 | -12.87135 | -9.42059 | 0.71962 | -12.78897 | -9.20315 | 0.69158 | -13.3007 | -9.1985 | 0.73722 | -12.91248 | -9.51937 | 0.72708 | -12.9386 | -9.40737 | 0.72348 | -12.83036 | -9.28251 | 0.72775 | -12.59116 | -9.16323 | 0.68087 | -12.89929 | -8.78271 | 0.73784 | -13.90553 | -10.26002 | 0.72108 | -13.47193 | -9.71433 | 0.73061 | -12.80353 | -9.35438 | 0.75246 | -12.63577 | -9.50795
294.50017 | 0.74759 | -12.63582 | -9.44646 | 0.72713 | -12.97224 | -9.43244 | 0.73347 | -12.83985 | -9.41763 | 0.71762 | -13.06246 | -9.37391 | 0.73357 | -13.34297 | -9.78804 | 0.74515 | -13.38184 | -9.97143 | 0.71949 | -13.69108 | -9.85061 | 0.73039 | -13.75576 | -10.04711 | 0.48308 | -11.46531 | -5.53863 | 0.66205 | -13.63482 | -9.027 | 0.7181 | -12.72026 | -9.1344 | 0.68664 | -12.99937 | -8.92589 | 0.72204 | -12.99405 | -9.38217 | 0.71363 | -12.83253 | -9.15767 | 0.69149 | -13.30116 | -9.19767 | 0.73689 | -12.92878 | -9.52715 | 0.73641 | -12.82178 | -9.4421 | 0.7102 | -12.98359 | -9.22098 | 0.71031 | -12.79956 | -9.09171 | 0.68695 | -12.78351 | -8.7816 | 0.71782 | -14.12295 | -10.13775 | 0.71912 | -13.50057 | -9.70853 | 0.74704 | -12.58246 | -9.39957 | 0.75477 | -12.60849 | -9.51655
294.6001 | 0.72847 | -12.89272 | -9.39196 | 0.73261 | -12.91671 | -9.4629 | 0.73633 | -12.78533 | -9.41417 | 0.72756 | -12.93518 | -9.41117 | 0.7478 | -13.18088 | -9.8567 | 0.74899 | -13.3762 | -10.0186 | 0.75528 | -13.24488 | -10.00352 | 0.72756 | -13.70733 | -9.97289 | 0.49077 | -11.91046 | -5.84529 | 0.69349 | -13.20704 | -9.15898 | 0.70558 | -12.8533 | -9.06902 | 0.70986 | -12.77911 | -9.07136 | 0.7251 | -12.95509 | -9.39376 | 0.72085 | -12.75145 | -9.19192 | 0.71033 | -13.03941 | -9.26231 | 0.73583 | -12.94371 | -9.52432 | 0.71968 | -13.01026 | -9.36321 | 0.72148 | -12.85555 | -9.27501 | 0.72386 | -12.66589 | -9.16835 | 0.67827 | -12.92765 | -8.76841 | 0.72651 | -13.94119 | -10.12839 | 0.71553 | -13.516 | -9.67113 | 0.74161 | -12.6603 | -9.38901 | 0.76063 | -12.53956 | -9.53803
294.70024 | 0.73433 | -12.82713 | -9.41934 | 0.72039 | -13.06561 | -9.41236 | 0.71952 | -12.98766 | -9.34487 | 0.73192 | -12.90351 | -9.4443 | 0.73394 | -13.32739 | -9.78157 | 0.7519 | -13.26669 | -9.9752 | 0.71554 | -13.71504 | -9.81369 | 0.72911 | -13.75036 | -10.02559 | 0.47314 | -12.33736 | -5.83725 | 0.6699 | -13.55594 | -9.0811 | 0.69285 | -13.00067 | -9.00757 | 0.70001 | -12.85895 | -9.00142 | 0.73833 | -12.79623 | -9.4478 | 0.695 | -12.99321 | -9.03023 | 0.7138 | -13.02757 | -9.29906 | 0.73345 | -12.95844 | -9.5043 | 0.72539 | -12.94617 | -9.39103 | 0.73079 | -12.67417 | -9.26222 | 0.72222 | -12.66243 | -9.145 | 0.68114 | -12.86971 | -8.76603 | 0.71866 | -14.12179 | -10.1488 | 0.71203 | -13.55746 | -9.65337 | 0.7332 | -12.78614 | -9.37474 | 0.7346 | -12.80989 | -9.41018
294.8001 | 0.73495 | -12.81201 | -9.41619 | 0.72187 | -13.05112 | -9.42122 | 0.72337 | -12.94859 | -9.36664 | 0.71214 | -13.14116 | -9.35832 | 0.72821 | -13.36595 | -9.73319 | 0.74902 | -13.3699 | -10.01435 | 0.72567 | -13.62934 | -9.89039 | 0.72619 | -13.65416 | -9.91556 | 0.49267 | -11.65648 | -5.74286 | 0.67779 | -13.47619 | -9.13399 | 0.7059 | -12.87457 | -9.08815 | 0.70014 | -12.84261 | -8.99158 | 0.72762 | -12.93246 | -9.40995 | 0.73026 | -12.65727 | -9.24306 | 0.70724 | -13.10436 | -9.26791 | 0.72315 | -13.08731 | -9.4641 | 0.72345 | -12.94188 | -9.36277 | 0.70856 | -13.00309 | -9.21345 | 0.71837 | -12.72807 | -9.14345 | 0.6674 | -13.08088 | -8.73016 | 0.72663 | -14.05139 | -10.21011 | 0.72006 | -13.47864 | -9.7054 | 0.7483 | -12.61384 | -9.43897 | 0.74544 | -12.71236 | -9.47629
294.90003 | 0.74157 | -12.72959 | -9.43982 | 0.72945 | -12.94934 | -9.44583 | 0.71955 | -13.00161 | -9.35531 | 0.73638 | -12.82501 | -9.44401 | 0.75481 | -13.08094 | -9.87364 | 0.74122 | -13.44786 | -9.96779 | 0.72735 | -13.5999 | -9.89187 | 0.74493 | -13.53338 | -10.08139 | 0.50626 | -11.84495 | -5.99662 | 0.71415 | -12.88909 | -9.2047 | 0.70128 | -12.90992 | -9.05342 | 0.7009 | -12.85075 | -9.0071 | 0.72924 | -12.90984 | -9.41435 | 0.71377 | -12.85062 | -9.17238 | 0.6956 | -13.28144 | -9.23861 | 0.72355 | -13.09521 | -9.47508 | 0.72469 | -12.95465 | -9.38808 | 0.71088 | -12.97424 | -9.22309 | 0.72024 | -12.70572 | -9.15112 | 0.67671 | -12.93328 | -8.75213 | 0.73006 | -13.97486 | -10.20242 | 0.72783 | -13.39195 | -9.74704 | 0.75382 | -12.53094 | -9.44602 | 0.75711 | -12.55388 | -9.50465
295.00007 | 0.72574 | -12.9335 | -9.38637 | 0.74948 | -12.68812 | -9.50948 | 0.72745 | -12.92249 | -9.4004 | 0.72897 | -12.92154 | -9.41941 | 0.7441 | -13.20197 | -9.82354 | 0.74136 | -13.44592 | -9.96827 | 0.71702 | -13.71327 | -9.83269 | 0.71748 | -13.86618 | -9.94865 | 0.49464 | -12.07774 | -5.97414 | 0.67705 | -13.48118 | -9.12744 | 0.72876 | -12.53107 | -9.13212 | 0.69987 | -12.87259 | -9.00912 | 0.71313 | -13.09533 | -9.33862 | 0.71096 | -12.80713 | -9.10531 | 0.69078 | -13.35164 | -9.22306 | 0.73642 | -12.97996 | -9.55874 | 0.73503 | -12.76233 | -9.38065 | 0.70907 | -12.98834 | -9.20967 | 0.72863 | -12.59697 | -9.17856 | 0.68435 | -12.83303 | -8.78227 | 0.72037 | -14.09867 | -10.15619 | 0.71914 | -13.46846 | -9.68572 | 0.74294 | -12.67449 | -9.41641 | 0.75864 | -12.54596 | -9.51781
295.10017 | 0.72804 | -12.91627 | -9.40357 | 0.73291 | -12.90569 | -9.45875 | 0.73729 | -12.77662 | -9.42007 | 0.73641 | -12.83155 | -9.44933 | 0.75882 | -13.04081 | -9.89556 | 0.74162 | -13.43297 | -9.96209 | 0.74167 | -13.45976 | -9.98276 | 0.70735 | -13.97818 | -9.88749 | 0.5054 | -11.88309 | -6.00565 | 0.70134 | -13.10858 | -9.19359 | 0.70174 | -12.91798 | -9.06509 | 0.68837 | -12.99844 | -8.94771 | 0.73548 | -12.83567 | -9.44042 | 0.71586 | -12.81612 | -9.17451 | 0.7059 | -13.15894 | -9.28892 | 0.73693 | -12.96639 | -9.55528 | 0.71914 | -12.95747 | -9.31826 | 0.712 | -12.9511 | -9.22112 | 0.71806 | -12.70341 | -9.1218 | 0.68916 | -12.76553 | -8.79748 | 0.72967 | -13.95249 | -10.18067 | 0.72086 | -13.47731 | -9.71519 | 0.74881 | -12.60452 | -9.43833 | 0.75085 | -12.63634 | -9.48803
295.20017 | 0.74157 | -12.73665 | -9.4451 | 0.74358 | -12.75728 | -9.48609 | 0.7219 | -12.96998 | -9.36302 | 0.7221 | -13.01311 | -9.39682 | 0.74004 | -13.23901 | -9.79739 | 0.7381 | -13.493 | -9.9592 | 0.74528 | -13.38764 | -9.97754 | 0.71329 | -13.88497 | -9.90405 | 0.47348 | -12.3798 | -5.86164 | 0.66649 | -13.6234 | -9.07985 | 0.71477 | -12.77851 | -9.13368 | 0.69205 | -12.96004 | -8.96897 | 0.71669 | -13.05761 | -9.35829 | 0.71531 | -12.80774 | -9.16148 | 0.70267 | -13.19103 | -9.26889 | 0.72229 | -13.1591 | -9.50467 | 0.72799 | -12.91271 | -9.40027 | 0.72491 | -12.81181 | -9.28745 | 0.7434 | -12.37871 | -9.20238 | 0.68116 | -12.89012 | -8.78018 | 0.73389 | -13.88361 | -10.18904 | 0.7368 | -13.25576 | -9.76689 | 0.75542 | -12.51996 | -9.45779 | 0.74964 | -12.66934 | -9.49748
295.30003 | 0.73116 | -12.84819 | -9.39413 | 0.72514 | -12.99636 | -9.42414 | 0.72092 | -12.98438 | -9.3607 | 0.71874 | -13.05962 | -9.38646 | 0.73934 | -13.23919 | -9.78825 | 0.74128 | -13.47112 | -9.98591 | 0.73093 | -13.57453 | -9.92197 | 0.74374 | -13.52946 | -10.06239 | 0.46907 | -12.74924 | -5.98027 | 0.69476 | -13.28924 | -9.23283 | 0.70658 | -12.86968 | -9.09342 | 0.71089 | -12.76883 | -9.07729 | 0.7365 | -12.82919 | -9.44871 | 0.71416 | -12.85807 | -9.18275 | 0.69969 | -13.25331 | -9.27317 | 0.73744 | -12.93779 | -9.54079 | 0.71405 | -13.06014 | -9.32561 | 0.7075 | -13.01097 | -9.20529 | 0.72296 | -12.73821 | -9.20928 | 0.67749 | -12.916 | -8.75053 | 0.73428 | -13.92586 | -10.22544 | 0.71486 | -13.57092 | -9.70129 | 0.73756 | -12.71088 | -9.37501 | 0.74207 | -12.7244 | -9.44238
295.4 | 0.72735 | -12.90789 | -9.3885 | 0.73457 | -12.87525 | -9.45772 | 0.72016 | -13.00573 | -9.36623 | 0.72789 | -12.93386 | -9.41439 | 0.75547 | -13.17003 | -9.94955 | 0.74362 | -13.4439 | -9.99714 | 0.73599 | -13.5412 | -9.96613 | 0.72926 | -13.75251 | -10.02911 | 0.47605 | -11.78174 | -5.60866 | 0.68809 | -13.31293 | -9.16046 | 0.69721 | -12.94597 | -9.02602 | 0.69958 | -12.85946 | -8.99627 | 0.74827 | -12.67826 | -9.48673 | 0.7196 | -12.78761 | -9.20191 | 0.70262 | -13.15819 | -9.24518 | 0.74616 | -12.78671 | -9.5409 | 0.70437 | -13.17586 | -9.28065 | 0.70753 | -13.01813 | -9.21067 | 0.73043 | -12.64422 | -9.23573 | 0.67839 | -12.89797 | -8.74992 | 0.72084 | -14.06213 | -10.13652 | 0.70322 | -13.67816 | -9.61873 | 0.74097 | -12.67694 | -9.39325 | 0.74873 | -12.67016 | -9.48657
295.5001 | 0.74273 | -12.73034 | -9.45522 | 0.72858 | -12.97531 | -9.45354 | 0.7323 | -12.85382 | -9.41281 | 0.72332 | -13.01578 | -9.41456 | 0.76188 | -13.09069 | -9.97356 | 0.76719 | -13.06733 | -10.0251 | 0.73421 | -13.56003 | -9.95588 | 0.71429 | -13.83446 | -9.88176 | 0.50699 | -11.77964 | -5.97221 | 0.70275 | -13.19614 | -9.27361 | 0.68452 | -13.06929 | -8.94623 | 0.70256 | -12.84066 | -9.02135 | 0.716 | -13.07001 | -9.35809 | 0.72381 | -12.73547 | -9.2181 | 0.68546 | -13.37674 | -9.16921 | 0.73511 | -12.98362 | -9.54445 | 0.71841 | -13.00762 | -9.34476 | 0.72018 | -12.87546 | -9.27266 | 0.73018 | -12.65771 | -9.24245 | 0.67219 | -12.98561 | -8.72875 | 0.72484 | -14.06239 | -10.19304 | 0.70344 | -13.66973 | -9.61587 | 0.75996 | -12.45757 | -9.46719 | 0.75728 | -12.56122 | -9.51235
295.60003 | 0.72458 | -12.95472 | -9.38676 | 0.73428 | -12.88923 | -9.46425 | 0.71032 | -13.11083 | -9.31282 | 0.72653 | -12.95819 | -9.41452 | 0.74139 | -13.18279 | -9.77362 | 0.74877 | -13.36907 | -10.01038 | 0.72544 | -13.62455 | -9.88381 | 0.74332 | -13.49367 | -10.03014 | 0.48675 | -12.47215 | -6.07088 | 0.66839 | -13.61563 | -9.1005 | 0.71043 | -12.83114 | -9.11564 | 0.69461 | -12.89627 | -8.95794 | 0.74845 | -12.6708 | -9.48347 | 0.71993 | -12.78102 | -9.20139 | 0.70551 | -13.12257 | -9.25809 | 0.73981 | -12.91966 | -9.55809 | 0.72263 | -12.93355 | -9.34615 | 0.72242 | -12.84165 | -9.27713 | 0.72998 | -12.65979 | -9.24141 | 0.66644 | -13.07819 | -8.71584 | 0.72958 | -14.00962 | -10.22119 | 0.7289 | -13.36063 | -9.7386 | 0.74603 | -12.61784 | -9.41323 | 0.74786 | -12.70023 | -9.49793
295.70017 | 0.73517 | -12.81983 | -9.42473 | 0.73754 | -12.85589 | -9.48173 | 0.72937 | -12.88778 | -9.39995 | 0.72377 | -12.98628 | -9.39907 | 0.7594 | -12.91946 | -9.81099 | 0.74795 | -13.38331 | -10.01005 | 0.73457 | -13.54653 | -9.9509 | 0.72622 | -13.78754 | -10.01285 | 0.46888 | -12.30001 | -5.76724 | 0.68133 | -13.47518 | -9.18106 | 0.71344 | -12.76934 | -9.11017 | 0.69234 | -12.96538 | -8.97642 | 0.73835 | -12.81604 | -9.4627 | 0.72778 | -12.69502 | -9.23913 | 0.70319 | -13.15811 | -9.25269 | 0.74097 | -12.87958 | -9.5434 | 0.71438 | -13.05466 | -9.32595 | 0.72316 | -12.83346 | -9.28067 | 0.71536 | -12.83714 | -9.18312 | 0.67764 | -12.92154 | -8.75618 | 0.73324 | -13.97115 | -10.24421 | 0.73213 | -13.33469 | -9.76278 | 0.75407 | -12.51609 | -9.43802 | 0.74951 | -12.68941 | -9.51084
295.80017 | 0.72817 | -12.90771 | -9.39903 | 0.71997 | -13.06468 | -9.4062 | 0.72947 | -12.87508 | -9.39201 | 0.73525 | -12.85126 | -9.44885 | 0.75108 | -13.07416 | -9.81969 | 0.74113 | -13.46239 | -9.97737 | 0.72556 | -13.62063 | -9.88257 | 0.71091 | -13.93476 | -9.90635 | 0.47669 | -12.78464 | -6.09432 | 0.67478 | -13.47718 | -9.09411 | 0.69295 | -12.98313 | -8.99667 | 0.70352 | -12.86346 | -9.04969 | 0.72174 | -13.00685 | -9.38758 | 0.72688 | -12.67571 | -9.21373 | 0.70888 | -13.07768 | -9.27056 | 0.73861 | -12.92783 | -9.54857 | 0.73422 | -12.83935 | -9.42689 | 0.73786 | -12.59479 | -9.2932 | 0.71817 | -12.79063 | -9.18578 | 0.67108 | -13.01368 | -8.7332 | 0.70686 | -14.23392 | -10.06141 | 0.71899 | -13.48606 | -9.69637 | 0.74404 | -12.64953 | -9.41173 | 0.75651 | -12.57056 | -9.5098
295.90007 | 0.74924 | -12.62912 | -9.46223 | 0.72571 | -13.00748 | -9.43962 | 0.72955 | -12.87184 | -9.39064 | 0.7324 | -12.88454 | -9.43661 | 0.7278 | -13.34652 | -9.71356 | 0.73486 | -13.50501 | -9.92431 | 0.74586 | -13.43392 | -10.0198 | 0.73221 | -13.72232 | -10.04762 | 0.46475 | -12.43599 | -5.77966 | 0.70733 | -13.1076 | -9.27135 | 0.71615 | -12.75451 | -9.13408 | 0.70187 | -12.88004 | -9.04014 | 0.73117 | -12.88866 | -9.42376 | 0.71896 | -12.77704 | -9.18617 | 0.69996 | -13.19489 | -9.23591 | 0.74237 | -12.86305 | -9.54913 | 0.71765 | -13.03076 | -9.35157 | 0.73135 | -12.71296 | -9.2976 | 0.73424 | -12.56086 | -9.2227 | 0.67728 | -12.91543 | -8.74735 | 0.73726 | -13.92483 | -10.26618 | 0.72408 | -13.45126 | -9.73976 | 0.74135 | -12.67848 | -9.39914 | 0.75178 | -12.63676 | -9.50003
296.00024 | 0.73415 | -12.84209 | -9.42802 | 0.73895 | -12.8383 | -9.48686 | 0.74311 | -12.74188 | -9.46861 | 0.733 | -12.89177 | -9.44965 | 0.7444 | -13.18397 | -9.81408 | 0.74072 | -13.46656 | -9.97488 | 0.72036 | -13.64918 | -9.83232 | 0.72993 | -13.74487 | -10.03282 | 0.47136 | -12.28853 | -5.79237 | 0.6872 | -13.39419 | -9.20455 | 0.71264 | -12.83099 | -9.14387 | 0.69698 | -12.84839 | -8.95507 | 0.73382 | -12.83719 | -9.42018 | 0.71694 | -12.81043 | -9.18425 | 0.70286 | -13.15423 | -9.24562 | 0.73849 | -12.93038 | -9.54899 | 0.73454 | -12.83403 | -9.42707 | 0.73273 | -12.68974 | -9.29818 | 0.72864 | -12.67108 | -9.23264 | 0.68693 | -12.78393 | -8.78168 | 0.71547 | -14.15811 | -10.12977 | 0.71601 | -13.53963 | -9.69457 | 0.7474 | -12.61189 | -9.42617 | 0.76596 | -12.43884 | -9.52769
296.10003 | 0.74816 | -12.61424 | -9.43749 | 0.73619 | -12.85855 | -9.46631 | 0.74662 | -12.67236 | -9.46137 | 0.74111 | -12.76228 | -9.45827 | 0.73661 | -13.25167 | -9.7613 | 0.75626 | -13.30029 | -10.05853 | 0.72406 | -13.65249 | -9.88518 | 0.69213 | -14.10844 | -9.76491 | 0.48468 | -11.96741 | -5.80036 | 0.68617 | -13.40973 | -9.20134 | 0.69421 | -12.98935 | -9.01738 | 0.70947 | -12.79499 | -9.07771 | 0.74017 | -12.77316 | -9.45435 | 0.7081 | -12.90174 | -9.1357 | 0.70079 | -13.15306 | -9.21748 | 0.72706 | -13.08499 | -9.51364 | 0.71667 | -12.99382 | -9.31233 | 0.73348 | -12.60598 | -9.24629 | 0.72896 | -12.67929 | -9.24276 | 0.68493 | -12.79499 | -8.7637 | 0.72351 | -14.05959 | -10.17223 | 0.72794 | -13.39383 | -9.74983 | 0.74973 | -12.58466 | -9.43505 | 0.74567 | -12.73445 | -9.49567
296.20021 | 0.73279 | -12.8556 | -9.42047 | 0.74102 | -12.81374 | -9.49524 | 0.72591 | -12.93068 | -9.3865 | 0.72311 | -13.00676 | -9.40535 | 0.74585 | -13.16794 | -9.82128 | 0.75613 | -13.27631 | -10.03862 | 0.73481 | -13.39376 | -9.84191 | 0.73064 | -13.73354 | -10.03431 | 0.47756 | -11.68967 | -5.58257 | 0.67464 | -13.51671 | -9.11896 | 0.72273 | -12.67249 | -9.15884 | 0.69296 | -12.95302 | -8.97589 | 0.73118 | -12.88726 | -9.42293 | 0.73673 | -12.5408 | -9.2392 | 0.70817 | -13.02011 | -9.22041 | 0.74473 | -12.84543 | -9.56639 | 0.72683 | -12.90895 | -9.38265 | 0.70903 | -12.99814 | -9.21603 | 0.722 | -12.7471 | -9.20341 | 0.67762 | -12.87248 | -8.7227 | 0.72156 | -14.08931 | -10.16627 | 0.74077 | -13.17403 | -9.75891 | 0.75308 | -12.55513 | -9.45497 | 0.76289 | -12.51898 | -9.55067
296.30007 | 0.73451 | -12.83878 | -9.43025 | 0.7238 | -13.03418 | -9.4341 | 0.73151 | -12.82138 | -9.37902 | 0.71667 | -13.08224 | -9.3756 | 0.74135 | -13.1968 | -9.78349 | 0.74496 | -13.43155 | -10.0059 | 0.74881 | -13.29989 | -9.95908 | 0.7265 | -13.78018 | -10.01126 | 0.47464 | -11.74228 | -5.57338 | 0.67092 | -13.55998 | -9.09762 | 0.71015 | -12.82634 | -9.10869 | 0.7065 | -12.81458 | -9.05351 | 0.71999 | -13.00361 | -9.36245 | 0.72455 | -12.7373 | -9.22886 | 0.69805 | -13.20698 | -9.21915 | 0.7309 | -13.00687 | -9.50671 | 0.72146 | -12.99261 | -9.37361 | 0.72074 | -12.86292 | -9.27077 | 0.71621 | -12.81978 | -9.18168 | 0.68388 | -12.83143 | -8.7751 | 0.7171 | -14.1238 | -10.12815 | 0.72768 | -13.39344 | -9.74608 | 0.75605 | -12.52234 | -9.46748 | 0.74281 | -12.77417 | -9.48878
296.40014 | 0.7266 | -12.93949 | -9.4018 | 0.73587 | -12.87301 | -9.47285 | 0.73438 | -12.81297 | -9.40964 | 0.73866 | -12.77923 | -9.43955 | 0.7271 | -13.36901 | -9.72056 | 0.74023 | -13.47351 | -9.97348 | 0.72801 | -13.62913 | -9.92207 | 0.73401 | -13.69971 | -10.05578 | 0.47768 | -12.09517 | -5.77767 | 0.67882 | -13.46711 | -9.1417 | 0.70918 | -12.84323 | -9.10812 | 0.70057 | -12.88056 | -9.02374 | 0.74265 | -12.72928 | -9.45337 | 0.70779 | -12.89351 | -9.12584 | 0.69507 | -13.22559 | -9.19266 | 0.72889 | -13.03594 | -9.50175 | 0.74077 | -12.71268 | -9.4172 | 0.72385 | -12.81852 | -9.27865 | 0.72106 | -12.76368 | -9.20333 | 0.68166 | -12.88143 | -8.78081 | 0.73417 | -13.8886 | -10.19655 | 0.704 | -13.68517 | -9.63439 | 0.73723 | -12.76241 | -9.40885 | 0.74797 | -12.67646 | -9.4816
296.5 | 0.73659 | -12.80028 | -9.42852 | 0.73016 | -12.95854 | -9.46175 | 0.73092 | -12.88815 | -9.42017 | 0.73413 | -12.87486 | -9.45186 | 0.7609 | -12.97451 | -9.87233 | 0.75268 | -13.34602 | -10.04529 | 0.74519 | -13.31389 | -9.92134 | 0.73064 | -13.72883 | -10.03088 | 0.46328 | -12.00697 | -5.56262 | 0.66922 | -13.60151 | -9.10235 | 0.69735 | -12.95351 | -9.03318 | 0.70154 | -12.85884 | -9.02104 | 0.73234 | -12.88304 | -9.43474 | 0.71153 | -12.81901 | -9.12109 | 0.71158 | -13.00942 | -9.25727 | 0.74207 | -12.88038 | -9.55809 | 0.71941 | -13.0038 | -9.3551 | 0.71964 | -12.89017 | -9.27623 | 0.71983 | -12.75383 | -9.18058 | 0.67325 | -12.9983 | -8.75114 | 0.71865 | -14.12474 | -10.15075 | 0.71947 | -13.50886 | -9.71929 | 0.75339 | -12.56951 | -9.46973 | 0.75879 | -12.55758 | -9.5286
296.6001 | 0.73789 | -12.79259 | -9.43948 | 0.73688 | -12.86426 | -9.47937 | 0.71708 | -13.04294 | -9.35287 | 0.72345 | -13.00054 | -9.40526 | 0.73487 | -13.31077 | -9.78175 | 0.75267 | -13.30829 | -10.01679 | 0.72454 | -13.65707 | -9.89504 | 0.69828 | -14.05471 | -9.8141 | 0.48517 | -12.42644 | -6.02894 | 0.67676 | -13.51159 | -9.14403 | 0.72197 | -12.71079 | -9.17676 | 0.7155 | -12.59808 | -9.01396 | 0.73712 | -12.83622 | -9.4618 | 0.70893 | -12.88194 | -9.13237 | 0.70034 | -13.17666 | -9.22813 | 0.7293 | -13.03909 | -9.50935 | 0.72224 | -12.96769 | -9.36583 | 0.72076 | -12.85214 | -9.26332 | 0.73371 | -12.59932 | -9.24426 | 0.69142 | -12.71323 | -8.7902 | 0.75248 | -13.66964 | -10.28607 | 0.68686 | -13.84152 | -9.50713 | 0.75083 | -12.60516 | -9.46432 | 0.74784 | -12.70841 | -9.50379
296.70003 | 0.74524 | -12.70555 | -9.46871 | 0.73769 | -12.83735 | -9.46997 | 0.72872 | -12.88192 | -9.38735 | 0.73618 | -12.83852 | -9.45147 | 0.72945 | -13.35014 | -9.73827 | 0.746 | -13.40681 | -10.00153 | 0.7027 | -13.86445 | -9.74258 | 0.73011 | -13.75009 | -10.03909 | 0.50515 | -11.88282 | -6.00264 | 0.68237 | -13.45658 | -9.18243 | 0.71413 | -12.70628 | -9.07391 | 0.71614 | -12.68974 | -9.08764 | 0.73107 | -12.89936 | -9.43031 | 0.70806 | -12.88221 | -9.12142 | 0.69498 | -13.25122 | -9.20937 | 0.74208 | -12.85498 | -9.53941 | 0.73398 | -12.84656 | -9.42912 | 0.72581 | -12.80886 | -9.29676 | 0.72371 | -12.7205 | -9.206 | 0.68751 | -12.75724 | -8.77068 | 0.73634 | -13.85049 | -10.19864 | 0.7096 | -13.63366 | -9.67445 | 0.75501 | -12.55552 | -9.47955 | 0.75049 | -12.69709 | -9.52907
296.80007 | 0.74073 | -12.75095 | -9.44506 | 0.74578 | -12.74964 | -9.50839 | 0.73534 | -12.76511 | -9.38667 | 0.71757 | -13.05178 | -9.36558 | 0.74825 | -13.14567 | -9.83618 | 0.74711 | -13.38678 | -10.00147 | 0.73529 | -13.55958 | -9.97027 | 0.70697 | -13.97904 | -9.8827 | 0.50225 | -11.34829 | -5.69966 | 0.68454 | -13.41707 | -9.18451 | 0.71018 | -12.84423 | -9.12174 | 0.6824 | -13.05606 | -8.9094 | 0.72036 | -13.01105 | -9.37264 | 0.70622 | -12.9012 | -9.1111 | 0.70507 | -13.14197 | -9.26603 | 0.72271 | -13.11876 | -9.48104 | 0.72659 | -12.92689 | -9.39253 | 0.70531 | -13.02788 | -9.18867 | 0.74595 | -12.42672 | -9.26976 | 0.68275 | -12.87184 | -8.78825 | 0.72501 | -14.04822 | -10.18509 | 0.72354 | -13.45678 | -9.73658 | 0.75484 | -12.53003 | -9.45816 | 0.74701 | -12.72073 | -9.50247
296.9001 | 0.73717 | -12.78686 | -9.42612 | 0.73499 | -12.8794 | -9.46622 | 0.71762 | -13.04332 | -9.3601 | 0.72451 | -12.97392 | -9.39975 | 0.74361 | -13.20008 | -9.81566 | 0.74677 | -13.409 | -10.01348 | 0.74451 | -13.44359 | -10.00887 | 0.72216 | -13.81688 | -9.97801 | 0.48426 | -11.76869 | -5.69912 | 0.67626 | -13.50632 | -9.13383 | 0.73506 | -12.48409 | -9.17658 | 0.69531 | -12.94016 | -8.99744 | 0.72971 | -12.8992 | -9.4127 | 0.72497 | -12.7154 | -9.2183 | 0.71979 | -12.9149 | -9.29603 | 0.73738 | -12.92333 | -9.52937 | 0.72255 | -12.94977 | -9.35691 | 0.71824 | -12.89089 | -9.25878 | 0.72655 | -12.66397 | -9.20102 | 0.66944 | -13.04604 | -8.73359 | 0.7505 | -13.716 | -10.2939 | 0.70801 | -13.62142 | -9.64414 | 0.73827 | -12.74692 | -9.41067 | 0.75568 | -12.61948 | -9.53628
297.00017 | 0.73798 | -12.77598 | -9.42845 | 0.74231 | -12.79468 | -9.49768 | 0.72084 | -12.97996 | -9.35642 | 0.72668 | -12.96343 | -9.42027 | 0.7421 | -13.23777 | -9.82381 | 0.75524 | -13.31452 | -10.0557 | 0.73723 | -13.46431 | -9.92636 | 0.71963 | -13.85752 | -9.97223 | 0.49089 | -11.79619 | -5.79059 | 0.67349 | -13.55339 | -9.12807 | 0.71163 | -12.81759 | -9.12137 | 0.69369 | -12.9575 | -8.98846 | 0.739 | -12.79581 | -9.4561 | 0.71204 | -12.88274 | -9.17306 | 0.71961 | -12.90774 | -9.2885 | 0.72852 | -13.05851 | -9.51336 | 0.71866 | -12.94594 | -9.30374 | 0.73208 | -12.71768 | -9.31037 | 0.7067 | -12.89081 | -9.10989 | 0.68759 | -12.79122 | -8.7951 | 0.72219 | -14.01594 | -10.12218 | 0.69513 | -13.74224 | -9.55265 | 0.73968 | -12.74306 | -9.42584 | 0.75369 | -12.63933 | -9.52618
297.10014 | 0.74412 | -12.71584 | -9.46206 | 0.73942 | -12.82363 | -9.4821 | 0.72004 | -12.9924 | -9.35509 | 0.72147 | -13.0174 | -9.39168 | 0.74792 | -13.16093 | -9.84329 | 0.75468 | -13.2802 | -10.02227 | 0.68792 | -13.99366 | -9.62648 | 0.71724 | -13.88505 | -9.95887 | 0.46996 | -12.23601 | -5.75048 | 0.69556 | -13.3008 | -9.25154 | 0.70107 | -12.89717 | -9.04183 | 0.69948 | -12.89368 | -9.01885 | 0.72415 | -12.98521 | -9.40329 | 0.72036 | -12.79151 | -9.2145 | 0.70031 | -13.18044 | -9.23041 | 0.73148 | -13.02923 | -9.53063 | 0.72557 | -12.9508 | -9.39666 | 0.7445 | -12.56581 | -9.35529 | 0.73881 | -12.54688 | -9.26976 | 0.66741 | -13.07667 | -8.72746 | 0.74195 | -13.85307 | -10.27826 | 0.70629 | -13.63828 | -9.63254 | 0.75157 | -12.57933 | -9.45419 | 0.75046 | -12.67269 | -9.51034
297.2001 | 0.73249 | -12.85869 | -9.41885 | 0.73028 | -12.93948 | -9.44941 | 0.72311 | -12.95425 | -9.36741 | 0.72376 | -13.00029 | -9.40902 | 0.75531 | -13.07773 | -9.87768 | 0.75099 | -13.35207 | -10.02728 | 0.73866 | -13.5144 | -9.98257 | 0.69811 | -14.06706 | -9.82038 | 0.50772 | -11.2082 | -5.69066 | 0.68733 | -13.38923 | -9.20286 | 0.70276 | -12.89947 | -9.06524 | 0.70967 | -12.77988 | -9.06949 | 0.732 | -12.88008 | -9.42827 | 0.70426 | -12.92893 | -9.1053 | 0.6971 | -13.21184 | -9.21002 | 0.74058 | -12.89514 | -9.54989 | 0.72206 | -12.97951 | -9.37196 | 0.71934 | -12.86413 | -9.25363 | 0.7469 | -12.39111 | -9.25495 | 0.68334 | -12.88761 | -8.80666 | 0.72968 | -13.99859 | -10.21445 | 0.71224 | -13.60123 | -9.68737 | 0.74386 | -12.68483 | -9.43567 | 0.75035 | -12.68881 | -9.52106
297.30007 | 0.73229 | -12.8746 | -9.42797 | 0.72079 | -13.06216 | -9.41505 | 0.72897 | -12.89049 | -9.39683 | 0.735 | -12.85217 | -9.44637 | 0.74404 | -13.21076 | -9.82928 | 0.75308 | -13.32946 | -10.03808 | 0.70093 | -13.87811 | -9.72753 | 0.74063 | -13.61901 | -10.08665 | 0.46406 | -11.82953 | -5.48955 | 0.66293 | -13.66786 | -9.06089 | 0.70298 | -12.87948 | -9.05404 | 0.69242 | -12.96257 | -8.97553 | 0.74787 | -12.66272 | -9.47002 | 0.71718 | -12.79702 | -9.17782 | 0.69464 | -13.23759 | -9.1953 | 0.7351 | -12.96616 | -9.53144 | 0.71993 | -12.99616 | -9.35626 | 0.73272 | -12.72943 | -9.32707 | 0.73352 | -12.60701 | -9.24747 | 0.66814 | -13.08599 | -8.74331 | 0.72199 | -14.0907 | -10.17329 | 0.72514 | -13.43491 | -9.74214 | 0.74206 | -12.70548 | -9.42828 | 0.7395 | -12.81352 | -9.47566
297.40014 | 0.72568 | -12.95324 | -9.39993 | 0.72379 | -13.02801 | -9.42951 | 0.72123 | -12.97082 | -9.35488 | 0.72412 | -13.00589 | -9.41788 | 0.73755 | -13.28209 | -9.79615 | 0.74724 | -13.38712 | -10.00339 | 0.73394 | -13.5555 | -9.94888 | 0.71401 | -13.90512 | -9.92839 | 0.45468 | -12.12952 | -5.51502 | 0.69559 | -13.30179 | -9.25266 | 0.69797 | -12.96758 | -9.05098 | 0.68436 | -13.04187 | -8.92532 | 0.73034 | -12.91128 | -9.42963 | 0.70977 | -12.89029 | -9.1492 | 0.71258 | -13.0318 | -9.28616 | 0.72933 | -13.05127 | -9.51872 | 0.73394 | -12.83172 | -9.41776 | 0.71735 | -12.90287 | -9.25589 | 0.73323 | -12.57646 | -9.2215 | 0.67776 | -12.96592 | -8.78777 | 0.74561 | -13.83871 | -10.31822 | 0.70622 | -13.64969 | -9.63968 | 0.74461 | -12.68288 | -9.44383 | 0.74386 | -12.75866 | -9.49069
297.50014 | 0.74251 | -12.74132 | -9.46056 | 0.72349 | -13.0224 | -9.42156 | 0.72478 | -12.93235 | -9.37307 | 0.71602 | -13.09323 | -9.37499 | 0.75661 | -13.06354 | -9.884 | 0.74712 | -13.41424 | -10.02205 | 0.72583 | -13.64195 | -9.90172 | 0.70462 | -13.978 | -9.84922 | 0.51075 | -10.54639 | -5.38655 | 0.66338 | -13.68787 | -9.08023 | 0.73457 | -12.53957 | -9.21123 | 0.69625 | -12.94834 | -9.01535 | 0.72277 | -13.01056 | -9.40371 | 0.69782 | -13.01454 | -9.0818 | 0.7041 | -13.14512 | -9.25552 | 0.72671 | -13.10732 | -9.52519 | 0.71761 | -13.02436 | -9.34641 | 0.72795 | -12.68778 | -9.2361 | 0.73119 | -12.57705 | -9.19624 | 0.67563 | -12.97513 | -8.76643 | 0.73795 | -13.91792 | -10.27074 | 0.73642 | -13.29037 | -9.78723 | 0.73634 | -12.77994 | -9.41035 | 0.75109 | -12.66645 | -9.51359
297.60007 | 0.74401 | -12.72787 | -9.46969 | 0.72254 | -13.05286 | -9.43122 | 0.72055 | -13.00297 | -9.36925 | 0.72185 | -13.01974 | -9.39835 | 0.76321 | -12.9311 | -9.86908 | 0.76211 | -13.20565 | -10.06418 | 0.71229 | -13.77097 | -9.80891 | 0.72688 | -13.77259 | -10.01096 | 0.52636 | -10.51784 | -5.53614 | 0.69045 | -13.35849 | -9.22337 | 0.66846 | -13.24123 | -8.85122 | 0.7072 | -12.81129 | -9.06021 | 0.72328 | -12.93415 | -9.355 | 0.71831 | -12.81038 | -9.2018 | 0.71631 | -12.99216 | -9.30639 | 0.74024 | -12.94518 | -9.58252 | 0.73013 | -12.90601 | -9.42313 | 0.73737 | -12.66385 | -9.33794 | 0.72111 | -12.71787 | -9.17105 | 0.67903 | -12.89868 | -8.75859 | 0.73516 | -13.95789 | -10.26131 | 0.72375 | -13.4486 | -9.73337 | 0.76155 | -12.45786 | -9.48733 | 0.74086 | -12.78953 | -9.47526
297.70007 | 0.74294 | -12.73337 | -9.46015 | 0.73965 | -12.83444 | -9.49298 | 0.71315 | -13.09176 | -9.33639 | 0.72676 | -12.92287 | -9.39186 | 0.74412 | -13.21268 | -9.83177 | 0.75295 | -13.3346 | -10.0403 | 0.71632 | -13.66826 | -9.79078 | 0.72248 | -13.83807 | -9.99774 | 0.5449 | -10.56416 | -5.75638 | 0.69285 | -13.21627 | -9.15683 | 0.7269 | -12.66358 | -9.20517 | 0.70186 | -12.88071 | -9.04045 | 0.75306 | -12.58436 | -9.47678 | 0.71765 | -12.82013 | -9.20041 | 0.69229 | -13.27401 | -9.18947 | 0.70771 | -13.2846 | -9.4016 | 0.71913 | -13.02678 | -9.368 | 0.72544 | -12.80716 | -9.29083 | 0.71362 | -12.80615 | -9.13869 | 0.69364 | -12.70954 | -8.8159 | 0.73229 | -14.00747 | -10.25759 | 0.71116 | -13.56041 | -9.64361 | 0.7378 | -12.76778 | -9.4201 | 0.75528 | -12.61712 | -9.52942
297.80017 | 0.72467 | -12.95296 | -9.38661 | 0.73668 | -12.90652 | -9.50801 | 0.72332 | -12.96502 | -9.37786 | 0.72692 | -12.95862 | -9.41987 | 0.74791 | -13.14361 | -9.83021 | 0.74721 | -13.39134 | -10.00607 | 0.72906 | -13.62656 | -9.93465 | 0.70559 | -14.01162 | -9.88644 | 0.52685 | -11.3514 | -5.98047 | 0.69091 | -13.35322 | -9.2259 | 0.70802 | -12.8704 | -9.11253 | 0.72445 | -12.54322 | -9.0869 | 0.72713 | -12.95138 | -9.41739 | 0.71208 | -12.87099 | -9.16524 | 0.69856 | -13.18637 | -9.21148 | 0.73087 | -13.01501 | -9.51228 | 0.73034 | -12.889 | -9.41337 | 0.73091 | -12.70699 | -9.28763 | 0.72993 | -12.64551 | -9.23037 | 0.66896 | -13.05167 | -8.73106 | 0.71466 | -14.1696 | -10.12638 | 0.70446 | -13.65639 | -9.62034 | 0.75943 | -12.48311 | -9.48003 | 0.76412 | -12.48497 | -9.53999
297.90007 | 0.71913 | -13.01897 | -9.36229 | 0.72995 | -12.95466 | -9.45625 | 0.73307 | -12.83952 | -9.41224 | 0.72721 | -12.94431 | -9.41329 | 0.73408 | -13.4144 | -9.84728 | 0.74594 | -13.42046 | -10.0108 | 0.72749 | -13.55108 | -9.85829 | 0.71433 | -13.91621 | -9.94079 | 0.50362 | -11.46959 | -5.77635 | 0.67865 | -13.50605 | -9.16589 | 0.72221 | -12.69635 | -9.16943 | 0.70755 | -12.81474 | -9.06709 | 0.72003 | -13.03376 | -9.38464 | 0.72115 | -12.65283 | -9.12464 | 0.70719 | -13.08733 | -9.2552 | 0.73875 | -12.9089 | -9.5365 | 0.70326 | -13.18756 | -9.2743 | 0.71543 | -12.92395 | -9.24622 | 0.7291 | -12.66424 | -9.23343 | 0.67248 | -12.99943 | -8.74187 | 0.7535 | -13.66108 | -10.29363 | 0.72589 | -13.34224 | -9.68507 | 0.73775 | -12.75988 | -9.41362 | 0.75754 | -12.5902 | -9.53759
298.0001 | 0.7306 | -12.884 | -9.41302 | 0.73859 | -12.81521 | -9.46522 | 0.73659 | -12.81452 | -9.43909 | 0.73526 | -12.84732 | -9.44612 | 0.73764 | -13.36701 | -9.86001 | 0.75701 | -13.28445 | -10.05643 | 0.7254 | -13.64407 | -9.89738 | 0.7444 | -13.57375 | -10.1043 | 0.49011 | -11.4443 | -5.60901 | 0.68346 | -13.45153 | -9.19361 | 0.71005 | -12.83103 | -9.11065 | 0.71355 | -12.73121 | -9.08433 | 0.70996 | -13.14793 | -9.33457 | 0.72434 | -12.75431 | -9.23851 | 0.70008 | -13.17743 | -9.2252 | 0.74114 | -12.88681 | -9.55092 | 0.72389 | -12.95371 | -9.37703 | 0.70233 | -13.07868 | -9.18556 | 0.72411 | -12.69774 | -9.19458 | 0.68269 | -12.89654 | -8.80432 | 0.73428 | -13.97409 | -10.26087 | 0.7194 | -13.49228 | -9.70628 | 0.73216 | -12.83083 | -9.39422 | 0.75061 | -12.65488 | -9.49893
298.1001 | 0.73622 | -12.82119 | -9.43926 | 0.7413 | -12.79292 | -9.48336 | 0.73142 | -12.86141 | -9.4071 | 0.73186 | -12.92241 | -9.45736 | 0.75433 | -13.1785 | -9.94099 | 0.77126 | -13.05411 | -10.06815 | 0.7198 | -13.69027 | -9.8543 | 0.73529 | -13.69349 | -10.06867 | 0.47003 | -12.06101 | -5.66907 | 0.67486 | -13.54867 | -9.14351 | 0.70156 | -12.92249 | -9.06584 | 0.69219 | -12.99693 | -8.99633 | 0.73073 | -12.91172 | -9.43497 | 0.71601 | -12.83962 | -9.19333 | 0.70354 | -13.14076 | -9.24501 | 0.73286 | -12.98633 | -9.51715 | 0.71528 | -13.05973 | -9.34143 | 0.72866 | -12.76736 | -9.30308 | 0.72183 | -12.72152 | -9.18275 | 0.68059 | -12.90961 | -8.78616 | 0.69037 | -14.40441 | -9.94431 | 0.68116 | -13.87264 | -9.4495 | 0.75286 | -12.59504 | -9.48234 | 0.74208 | -12.766 | -9.47339
298.20007 | 0.74537 | -12.69049 | -9.45908 | 0.72663 | -12.98637 | -9.4363 | 0.72863 | -12.90648 | -9.40401 | 0.7087 | -13.17848 | -9.33959 | 0.75174 | -13.19552 | -9.91956 | 0.74188 | -13.47403 | -9.99616 | 0.70266 | -13.82084 | -9.71128 | 0.7292 | -13.77997 | -10.04841 | 0.4664 | -12.37373 | -5.7711 | 0.68742 | -13.40426 | -9.21435 | 0.73113 | -12.52659 | -9.15854 | 0.69804 | -12.91811 | -9.01739 | 0.7422 | -12.75759 | -9.46863 | 0.73217 | -12.6231 | -9.24223 | 0.70638 | -13.09664 | -9.25119 | 0.72451 | -13.08831 | -9.4826 | 0.71542 | -13.05428 | -9.33929 | 0.72503 | -12.81369 | -9.29024 | 0.72059 | -12.74794 | -9.186 | 0.66815 | -13.07689 | -8.73727 | 0.7338 | -13.96975 | -10.25099 | 0.72392 | -13.43853 | -9.72842 | 0.74143 | -12.74076 | -9.44643 | 0.74032 | -12.78689 | -9.46635
298.30021 | 0.7314 | -12.88255 | -9.42232 | 0.74121 | -12.81465 | -9.49836 | 0.72726 | -12.93149 | -9.40452 | 0.73696 | -12.79929 | -9.4326 | 0.73554 | -13.31312 | -9.79236 | 0.7484 | -13.39579 | -10.02547 | 0.72061 | -13.71071 | -9.88006 | 0.73505 | -13.70013 | -10.07028 | 0.46604 | -12.29754 | -5.7311 | 0.69688 | -13.30531 | -9.27219 | 0.71431 | -12.78954 | -9.13571 | 0.70913 | -12.77408 | -9.05854 | 0.73766 | -12.81617 | -9.45393 | 0.72495 | -12.75109 | -9.24391 | 0.70555 | -13.09162 | -9.23674 | 0.72215 | -13.12425 | -9.47761 | 0.72614 | -12.92898 | -9.38821 | 0.71894 | -12.86134 | -9.24656 | 0.72984 | -12.62992 | -9.21779 | 0.67673 | -12.93552 | -8.75383 | 0.70879 | -14.23407 | -10.08902 | 0.72476 | -13.44206 | -9.74222 | 0.74571 | -12.67416 | -9.45126 | 0.75325 | -12.65334 | -9.53111
298.40003 | 0.73796 | -12.79661 | -9.44343 | 0.7423 | -12.79442 | -9.49731 | 0.71382 | -13.07667 | -9.33434 | 0.72089 | -13.04734 | -9.40564 | 0.72758 | -13.4048 | -9.75305 | 0.73054 | -13.58361 | -9.92333 | 0.72281 | -13.68243 | -9.88986 | 0.68589 | -14.18627 | -9.73019 | 0.53067 | -11.57954 | -6.14493 | 0.66391 | -13.69584 | -9.09281 | 0.68547 | -13.09844 | -8.97858 | 0.69232 | -12.97501 | -8.98288 | 0.73822 | -12.82037 | -9.46425 | 0.71749 | -12.7579 | -9.15361 | 0.71396 | -12.95886 | -9.25212 | 0.72443 | -13.10695 | -9.49512 | 0.70952 | -13.12572 | -9.31299 | 0.7278 | -12.77242 | -9.29574 | 0.72973 | -12.6469 | -9.22877 | 0.67053 | -13.04621 | -8.74788 | 0.72543 | -14.06511 | -10.20325 | 0.7196 | -13.48079 | -9.70081 | 0.74746 | -12.62078 | -9.43347 | 0.77462 | -12.37394 | -9.58511
298.5 | 0.74426 | -12.71696 | -9.46472 | 0.73363 | -12.91792 | -9.47693 | 0.71123 | -13.10589 | -9.32133 | 0.72207 | -13.01822 | -9.40006 | 0.7537 | -13.12539 | -9.89261 | 0.75771 | -13.25188 | -10.04106 | 0.70514 | -13.83859 | -9.75809 | 0.71822 | -13.84813 | -9.94606 | 0.48917 | -12.01731 | -5.87851 | 0.67228 | -13.60653 | -9.14737 | 0.72241 | -12.70261 | -9.17653 | 0.70534 | -12.84021 | -9.05676 | 0.73089 | -12.89591 | -9.4255 | 0.71857 | -12.82111 | -9.2128 | 0.68829 | -13.35553 | -9.19255 | 0.73625 | -12.99028 | -9.56403 | 0.72723 | -12.91786 | -9.39428 | 0.72117 | -12.85106 | -9.26777 | 0.73824 | -12.55578 | -9.26913 | 0.67559 | -12.95084 | -8.74942 | 0.71765 | -14.15183 | -10.15602 | 0.7112 | -13.57442 | -9.65406 | 0.74107 | -12.71861 | -9.42535 | 0.75301 | -12.6096 | -9.49509
298.60017 | 0.74366 | -12.72561 | -9.46348 | 0.7281 | -12.99554 | -9.46205 | 0.727 | -12.90695 | -9.38334 | 0.73791 | -12.82546 | -9.46406 | 0.75511 | -13.11212 | -9.90115 | 0.75493 | -13.27874 | -10.02446 | 0.73204 | -13.57081 | -9.93432 | 0.71513 | -13.89396 | -9.93606 | 0.50252 | -11.33222 | -5.69468 | 0.67504 | -13.55343 | -9.14914 | 0.7054 | -12.90837 | -9.10558 | 0.71316 | -12.686 | -9.0471 | 0.72627 | -12.96707 | -9.41753 | 0.718 | -12.8385 | -9.21807 | 0.71043 | -13.02298 | -9.25194 | 0.73669 | -12.94261 | -9.53464 | 0.70522 | -13.14502 | -9.27012 | 0.72689 | -12.78267 | -9.29166 | 0.70529 | -12.91958 | -9.11202 | 0.68954 | -12.75604 | -8.79574 | 0.74209 | -13.8678 | -10.29111 | 0.71072 | -13.57156 | -9.64558 | 0.72863 | -12.85949 | -9.36979 | 0.73902 | -12.80561 | -9.46364
298.70017 | 0.74248 | -12.72118 | -9.44528 | 0.72624 | -13.00087 | -9.44172 | 0.71782 | -13.01356 | -9.34134 | 0.72943 | -12.95602 | -9.4505 | 0.73876 | -13.29856 | -9.82443 | 0.74235 | -13.45254 | -9.9865 | 0.71745 | -13.72684 | -9.84834 | 0.72224 | -13.84176 | -9.99709 | 0.45519 | -12.28365 | -5.59137 | 0.68576 | -13.45429 | -9.22637 | 0.71016 | -12.83975 | -9.11829 | 0.71816 | -12.64113 | -9.07838 | 0.74572 | -12.68746 | -9.46124 | 0.70267 | -12.98011 | -9.12076 | 0.70108 | -13.16967 | -9.23294 | 0.73523 | -12.98529 | -9.54721 | 0.71334 | -13.06856 | -9.32232 | 0.70484 | -13.04422 | -9.19407 | 0.72467 | -12.70428 | -9.20639 | 0.6719 | -13.01015 | -8.74155 | 0.71859 | -14.15561 | -10.17206 | 0.72253 | -13.45075 | -9.71861 | 0.74295 | -12.70451 | -9.4388 | 0.75713 | -12.58126 | -9.52566
298.8001 | 0.73219 | -12.86509 | -9.4197 | 0.71816 | -13.11914 | -9.42167 | 0.73707 | -12.79592 | -9.4315 | 0.73653 | -12.8584 | -9.47062 | 0.73884 | -13.29503 | -9.82286 | 0.7507 | -13.36025 | -10.02955 | 0.70757 | -13.82641 | -9.78312 | 0.69068 | -14.14428 | -9.76911 | 0.5218 | -11.08948 | -5.78652 | 0.69398 | -13.3523 | -9.26624 | 0.72329 | -12.6083 | -9.11946 | 0.71707 | -12.71061 | -9.11443 | 0.73202 | -12.89074 | -9.43624 | 0.72357 | -12.77649 | -9.2447 | 0.70957 | -13.04925 | -9.25942 | 0.70918 | -13.23599 | -9.38671 | 0.6936 | -13.27584 | -9.20814 | 0.71345 | -12.93124 | -9.22578 | 0.71331 | -12.82444 | -9.1478 | 0.6729 | -13.00037 | -8.74795 | 0.72779 | -14.04537 | -10.22206 | 0.71975 | -13.47577 | -9.6992 | 0.74071 | -12.73675 | -9.43426 | 0.75734 | -12.57812 | -9.52596
298.90021 | 0.73901 | -12.77967 | -9.44433 | 0.73445 | -12.90963 | -9.48147 | 0.71634 | -13.03687 | -9.33877 | 0.72577 | -12.97501 | -9.41693 | 0.7507 | -13.1592 | -9.87861 | 0.75923 | -13.24259 | -10.05419 | 0.73075 | -13.61349 | -9.94804 | 0.70004 | -14.06392 | -9.84534 | 0.46534 | -11.84676 | -5.51281 | 0.68705 | -13.43385 | -9.22977 | 0.71972 | -12.75003 | -9.17642 | 0.70282 | -12.87791 | -9.05085 | 0.74116 | -12.78469 | -9.47544 | 0.71959 | -12.8015 | -9.21182 | 0.70751 | -13.07258 | -9.24893 | 0.73276 | -13.02376 | -9.54327 | 0.72666 | -12.93889 | -9.40212 | 0.71233 | -12.9775 | -9.24421 | 0.72058 | -12.74222 | -9.18176 | 0.67224 | -13.02116 | -8.75334 | 0.71065 | -14.21539 | -10.10211 | 0.71047 | -13.56909 | -9.64045 | 0.7434 | -12.69709 | -9.43907 | 0.75564 | -12.5917 | -9.51483
299.00017 | 0.7466 | -12.68847 | -9.47316 | 0.73058 | -12.95668 | -9.46591 | 0.72798 | -12.91321 | -9.40051 | 0.73155 | -12.89136 | -9.43073 | 0.74984 | -13.16979 | -9.87529 | 0.75355 | -13.26615 | -9.99675 | 0.73045 | -13.62285 | -9.95076 | 0.71445 | -13.92719 | -9.95021 | 0.47319 | -12.18059 | -5.76375 | 0.67683 | -13.53852 | -9.16332 | 0.69373 | -13.01808 | -9.031 | 0.70541 | -12.80737 | -9.0344 | 0.73089 | -12.91323 | -9.4382 | 0.70031 | -12.96453 | -9.07924 | 0.70518 | -13.06695 | -9.21462 | 0.73152 | -13.0196 | -9.52403 | 0.7286 | -12.90156 | -9.4001 | 0.71627 | -12.93191 | -9.26272 | 0.74223 | -12.50234 | -9.27961 | 0.68203 | -12.83981 | -8.75711 | 0.72358 | -14.09014 | -10.19531 | 0.70878 | -13.57346 | -9.62061 | 0.73555 | -12.77921 | -9.39969 | 0.75912 | -12.57486 | -9.54588
299.10021 | 0.74276 | -12.73426 | -9.45846 | 0.74486 | -12.77184 | -9.51323 | 0.73062 | -12.87566 | -9.40715 | 0.73568 | -12.87031 | -9.46838 | 0.7338 | -13.34808 | -9.79487 | 0.74827 | -13.40853 | -10.0332 | 0.71669 | -13.72129 | -9.83396 | 0.71025 | -13.95641 | -9.91247 | 0.53107 | -11.10124 | -5.89555 | 0.69646 | -13.31651 | -9.27439 | 0.71013 | -12.85509 | -9.12881 | 0.70227 | -12.90317 | -9.06144 | 0.74114 | -12.78854 | -9.47815 | 0.72233 | -12.74231 | -9.20415 | 0.69724 | -13.20999 | -9.21059 | 0.7367 | -12.99472 | -9.57317 | 0.72006 | -13.01146 | -9.36898 | 0.71204 | -12.97539 | -9.23896 | 0.72346 | -12.72919 | -9.20907 | 0.67325 | -12.99787 | -8.75082 | 0.73373 | -13.97988 | -10.2574 | 0.73395 | -13.32422 | -9.77927 | 0.75246 | -12.60662 | -9.48597 | 0.74267 | -12.75338 | -9.47162
299.20003 | 0.74847 | -12.63438 | -9.45647 | 0.72108 | -13.05669 | -9.41493 | 0.7314 | -12.88224 | -9.42202 | 0.7413 | -12.76939 | -9.46597 | 0.74462 | -13.25099 | -9.8669 | 0.75085 | -13.36113 | -10.03223 | 0.71955 | -13.72896 | -9.87866 | 0.69341 | -14.13084 | -9.79851 | 0.48603 | -11.82776 | -5.74863 | 0.6955 | -13.32566 | -9.26804 | 0.71643 | -12.72238 | -9.11464 | 0.68408 | -13.02969 | -8.91337 | 0.74865 | -12.68814 | -9.49895 | 0.69781 | -12.95724 | -9.04163 | 0.70831 | -13.04041 | -9.23669 | 0.72816 | -13.07559 | -9.52108 | 0.72358 | -12.94384 | -9.36595 | 0.70644 | -13.04067 | -9.21252 | 0.71721 | -12.79506 | -9.17669 | 0.68518 | -12.81589 | -8.78119 | 0.71705 | -14.15379 | -10.14902 | 0.71982 | -13.50184 | -9.71893 | 0.76202 | -12.45112 | -9.48794 | 0.74769 | -12.72987 | -9.518
299.30007 | 0.73312 | -12.86458 | -9.43124 | 0.73412 | -12.89212 | -9.46432 | 0.71606 | -13.05221 | -9.34613 | 0.73861 | -12.78888 | -9.44605 | 0.7536 | -13.15226 | -9.91158 | 0.74483 | -13.44265 | -10.01254 | 0.7262 | -13.64256 | -9.90726 | 0.70313 | -14.03312 | -9.86711 | 0.49744 | -11.13794 | -5.54045 | 0.68164 | -13.51452 | -9.21208 | 0.71779 | -12.76775 | -9.16452 | 0.71009 | -12.78426 | -9.07802 | 0.73257 | -12.88554 | -9.4395 | 0.69723 | -13.02403 | -9.08069 | 0.69748 | -13.19657 | -9.20439 | 0.72898 | -13.05657 | -9.51804 | 0.71578 | -13.05169 | -9.34216 | 0.70764 | -13.00556 | -9.20328 | 0.71029 | -12.86731 | -9.13956 | 0.67425 | -12.96726 | -8.74319 | 0.7313 | -13.99954 | -10.23784 | 0.71989 | -13.5048 | -9.72196 | 0.74126 | -12.73359 | -9.43887 | 0.74828 | -12.69588 | -9.50004
299.40014 | 0.73841 | -12.78814 | -9.44294 | 0.72248 | -13.05998 | -9.43559 | 0.72616 | -12.93962 | -9.39626 | 0.73472 | -12.85277 | -9.44322 | 0.74127 | -13.27342 | -9.83917 | 0.74188 | -13.47924 | -9.99999 | 0.69297 | -13.96021 | -9.67395 | 0.73968 | -13.62464 | -10.0779 | 0.50238 | -11.63511 | -5.84522 | 0.67441 | -13.58657 | -9.16285 | 0.71864 | -12.73141 | -9.14933 | 0.71729 | -12.65288 | -9.07578 | 0.74766 | -12.69513 | -9.49168 | 0.7163 | -12.84236 | -9.19895 | 0.71659 | -12.95788 | -9.28552 | 0.73515 | -13.00061 | -9.55735 | 0.729 | -12.92452 | -9.42196 | 0.70475 | -13.02892 | -9.18208 | 0.72643 | -12.68568 | -9.21521 | 0.67493 | -12.97346 | -8.75621 | 0.70963 | -14.2239 | -10.09366 | 0.71602 | -13.53419 | -9.69074 | 0.73685 | -12.76788 | -9.408 | 0.7566 | -12.63013 | -9.556
299.50014 | 0.73549 | -12.80091 | -9.41494 | 0.73482 | -12.90999 | -9.48653 | 0.70965 | -13.11505 | -9.30704 | 0.70911 | -13.17226 | -9.34059 | 0.75284 | -13.17808 | -9.92105 | 0.74498 | -13.43404 | -10.00807 | 0.71837 | -13.72388 | -9.85886 | 0.71696 | -13.87543 | -9.94812 | 0.4935 | -11.85537 | -5.85064 | 0.68003 | -13.53286 | -9.20274 | 0.73006 | -12.60984 | -9.20598 | 0.69745 | -12.9436 | -9.02751 | 0.71879 | -13.0485 | -9.37913 | 0.74625 | -12.51863 | -9.34208 | 0.69792 | -13.25449 | -9.25055 | 0.72484 | -13.10044 | -9.49579 | 0.7271 | -12.94271 | -9.41069 | 0.7404 | -12.58738 | -9.31967 | 0.72158 | -12.74733 | -9.19827 | 0.67512 | -12.93962 | -8.7358 | 0.72393 | -14.10902 | -10.2139 | 0.7167 | -13.75818 | -9.86049 | 0.73949 | -12.7362 | -9.41824 | 0.74249 | -12.79236 | -9.49816
299.6001 | 0.74354 | -12.68635 | -9.43286 | 0.72863 | -12.97706 | -9.45543 | 0.72202 | -12.97466 | -9.36798 | 0.73803 | -12.83613 | -9.47339 | 0.75037 | -13.19311 | -9.8997 | 0.74473 | -13.44554 | -10.01328 | 0.71468 | -13.77104 | -9.84183 | 0.69815 | -14.08447 | -9.83306 | 0.50981 | -11.66253 | -5.94563 | 0.6772 | -13.56297 | -9.1848 | 0.689 | -13.06585 | -9.00232 | 0.68747 | -13.03746 | -8.96285 | 0.71233 | -13.11846 | -9.34468 | 0.71984 | -12.72446 | -9.15956 | 0.70866 | -13.07749 | -9.26743 | 0.73469 | -13.00176 | -9.55227 | 0.72798 | -12.91218 | -9.39979 | 0.71141 | -12.97294 | -9.22911 | 0.71412 | -12.83011 | -9.16229 | 0.68124 | -12.84488 | -8.75042 | 0.69218 | -14.40138 | -9.96835 | 0.71711 | -13.74581 | -9.85733 | 0.7391 | -12.72983 | -9.40863 | 0.76763 | -12.45876 | -9.56366
299.70003 | 0.74269 | -12.70895 | -9.43882 | 0.74508 | -12.76581 | -9.51149 | 0.72031 | -13.0001 | -9.36413 | 0.72776 | -12.96108 | -9.43257 | 0.75416 | -13.14707 | -9.91501 | 0.75728 | -13.26071 | -10.04212 | 0.70949 | -13.80511 | -9.79453 | 0.69528 | -14.11174 | -9.81157 | 0.48242 | -11.77568 | -5.68079 | 0.6992 | -13.28213 | -9.28681 | 0.70141 | -12.94015 | -9.07632 | 0.69985 | -12.92908 | -9.04843 | 0.71217 | -13.12696 | -9.34859 | 0.7218 | -12.78479 | -9.22812 | 0.71341 | -12.99979 | -9.27418 | 0.73134 | -13.05946 | -9.55094 | 0.70654 | -13.15437 | -9.29411 | 0.72927 | -12.70904 | -9.26827 | 0.73833 | -12.55558 | -9.27015 | 0.6744 | -12.96959 | -8.74674 | 0.71823 | -14.11698 | -10.13925 | 0.72393 | -13.65393 | -9.88448 | 0.73884 | -12.73376 | -9.4082 | 0.74727 | -12.74328 | -9.5227
299.8 | 0.73372 | -12.84618 | -9.42551 | 0.72855 | -12.97204 | -9.45082 | 0.72413 | -12.96851 | -9.39085 | 0.73884 | -12.80299 | -9.45938 | 0.75234 | -13.18434 | -9.91906 | 0.75217 | -13.33504 | -10.03024 | 0.69367 | -13.94634 | -9.67411 | 0.71162 | -13.93531 | -9.91663 | 0.51447 | -11.27749 | -5.80197 | 0.69614 | -13.33351 | -9.28197 | 0.71449 | -12.82432 | -9.16289 | 0.70374 | -12.87588 | -9.0613 | 0.74035 | -12.78528 | -9.46565 | 0.713 | -12.89865 | -9.1967 | 0.69746 | -13.19502 | -9.20304 | 0.73555 | -12.98716 | -9.55274 | 0.72674 | -12.91431 | -9.3853 | 0.7162 | -12.93099 | -9.26115 | 0.72175 | -12.71593 | -9.17772 | 0.68634 | -12.79835 | -8.78407 | 0.7204 | -14.13536 | -10.18317 | 0.6918 | -13.9863 | -9.67572 | 0.75628 | -12.54743 | -9.48938 | 0.75252 | -12.68011 | -9.54203
299.90021 | 0.74096 | -12.76029 | -9.4549 | 0.73964 | -12.84901 | -9.50365 | 0.71549 | -13.07271 | -9.35345 | 0.73231 | -12.89069 | -9.44003 | 0.74259 | -13.26361 | -9.84937 | 0.73446 | -13.55739 | -9.95731 | 0.72055 | -13.70696 | -9.87655 | 0.7194 | -13.88261 | -9.98717 | 0.48069 | -11.30693 | -5.43513 | 0.68242 | -13.5094 | -9.21908 | 0.70159 | -12.95631 | -9.08998 | 0.69421 | -12.99011 | -9.01786 | 0.70659 | -13.18367 | -9.31543 | 0.69664 | -13.00064 | -9.05682 | 0.70392 | -13.12934 | -9.24204 | 0.74255 | -12.91709 | -9.59152 | 0.70478 | -13.18737 | -9.29415 | 0.71931 | -12.87741 | -9.26289 | 0.72226 | -12.75268 | -9.21075 | 0.68221 | -12.85728 | -8.77133 | 0.73199 | -14.0183 | -10.26126 | 0.72701 | -13.59124 | -9.88098 | 0.73993 | -12.74941 | -9.43362 | 0.75711 | -12.60787 | -9.54554
300.00021 | 0.74503 | -12.71219 | -9.47091 | 0.73653 | -12.89051 | -9.49422 | 0.74125 | -12.74498 | -9.44719 | 0.72111 | -13.02723 | -9.39404 | 0.74066 | -13.27652 | -9.83339 | 0.75306 | -13.32914 | -10.03769 | 0.74212 | -13.47884 | -10.00287 | 0.70676 | -14.00984 | -9.90161 | 0.49833 | -10.63127 | -5.29785 | 0.67963 | -13.53539 | -9.19911 | 0.69434 | -13.00947 | -9.03302 | 0.68896 | -13.03016 | -8.97724 | 0.72126 | -13.02338 | -9.39329 | 0.74413 | -12.42048 | -9.24241 | 0.709 | -13.02617 | -9.23555 | 0.71925 | -13.19391 | -9.48968 | 0.71265 | -13.09279 | -9.33059 | 0.70777 | -13.00472 | -9.2043 | 0.71327 | -12.85083 | -9.16611 | 0.67893 | -12.895 | -8.75487 | 0.71933 | -14.1369 | -10.16904 | 0.71369 | -13.72021 | -9.79205 | 0.7383 | -12.75938 | -9.42021 | 0.75001 | -12.68357 | -9.51279
300.10017 | 0.73562 | -12.83361 | -9.44061 | 0.73645 | -12.91151 | -9.50872 | 0.72664 | -12.93164 | -9.39658 | 0.72859 | -12.95941 | -9.44211 | 0.75694 | -13.13008 | -9.93873 | 0.74985 | -13.37856 | -10.03196 | 0.7188 | -13.72064 | -9.86234 | 0.69453 | -14.10743 | -9.798 | 0.49481 | -11.18067 | -5.53228 | 0.67953 | -13.54003 | -9.20088 | 0.70434 | -12.8959 | -9.08303 | 0.70578 | -12.81185 | -9.04235 | 0.72947 | -12.93504 | -9.43568 | 0.72206 | -12.78688 | -9.23292 | 0.70107 | -13.16392 | -9.22887 | 0.73511 | -12.94094 | -9.51308 | 0.7214 | -13.00933 | -9.38498 | 0.72943 | -12.75879 | -9.30667 | 0.71935 | -12.78032 | -9.19351 | 0.68441 | -12.8017 | -8.7616 | 0.72409 | -14.07772 | -10.19359 | 0.72222 | -13.67891 | -9.87921 | 0.7431 | -12.69754 | -9.4356 | 0.7426 | -12.79862 | -9.50422
300.20003 | 0.72815 | -12.92166 | -9.40885 | 0.72695 | -12.98366 | -9.43852 | 0.72877 | -12.90664 | -9.40594 | 0.72285 | -13.02954 | -9.41839 | 0.74389 | -13.28159 | -9.88011 | 0.74182 | -13.46889 | -9.99148 | 0.7164 | -13.74971 | -9.85024 | 0.71166 | -13.94949 | -9.92732 | 0.51117 | -11.18909 | -5.71948 | 0.66997 | -13.63656 | -9.13607 | 0.6874 | -13.05856 | -8.97643 | 0.70242 | -12.89046 | -9.05449 | 0.72422 | -12.99199 | -9.409 | 0.70257 | -12.985 | -9.12286 | 0.70498 | -13.1133 | -9.24464 | 0.72442 | -13.12231 | -9.50605 | 0.72979 | -12.89755 | -9.41249 | 0.74037 | -12.63473 | -9.35441 | 0.72214 | -12.75429 | -9.21041 | 0.67904 | -12.90594 | -8.76367 | 0.75184 | -13.68611 | -10.28982 | 0.72136 | -13.66666 | -9.85854 | 0.74502 | -12.67302 | -9.44167 | 0.75203 | -12.68148 | -9.53681
300.30017 | 0.74982 | -12.64902 | -9.4845 | 0.74272 | -12.79559 | -9.50347 | 0.70701 | -13.16204 | -9.30567 | 0.73047 | -12.92027 | -9.43787 | 0.73752 | -13.33379 | -9.83391 | 0.75843 | -13.27184 | -10.06575 | 0.74456 | -13.45663 | -10.01928 | 0.69825 | -14.08726 | -9.83636 | 0.47722 | -11.66812 | -5.5682 | 0.68655 | -13.43171 | -9.22156 | 0.71124 | -12.84432 | -9.13539 | 0.70051 | -12.90538 | -9.0403 | 0.72954 | -12.92778 | -9.43137 | 0.7184 | -12.80243 | -9.19722 | 0.70124 | -13.13641 | -9.21183 | 0.72849 | -13.05177 | -9.50809 | 0.71968 | -13.0044 | -9.35902 | 0.72261 | -12.83549 | -9.2751 | 0.71685 | -12.77244 | -9.15593 | 0.68477 | -12.83511 | -8.78915 | 0.75575 | -13.67965 | -10.33841 | 0.69774 | -13.92531 | -9.71631 | 0.7469 | -12.66527 | -9.45973 | 0.74932 | -12.72777 | -9.53712
300.40021 | 0.73388 | -12.84975 | -9.43023 | 0.73585 | -12.89918 | -9.49181 | 0.72825 | -12.93006 | -9.41633 | 0.71636 | -13.10233 | -9.38596 | 0.73359 | -13.37531 | -9.81205 | 0.73152 | -13.59543 | -9.9454 | 0.73418 | -13.56191 | -9.95691 | 0.69859 | -14.06712 | -9.82718 | 0.44752 | -12.38294 | -5.54159 | 0.66063 | -13.73441 | -9.07343 | 0.69739 | -12.9958 | -9.06309 | 0.71705 | -12.72614 | -9.12527 | 0.73025 | -12.93986 | -9.44937 | 0.714 | -12.86829 | -9.18794 | 0.69486 | -13.20919 | -9.17847 | 0.73183 | -13.02961 | -9.53551 | 0.72741 | -12.93819 | -9.4114 | 0.71495 | -12.93362 | -9.24684 | 0.74082 | -12.50639 | -9.26499 | 0.67231 | -13.00955 | -8.7464 | 0.74205 | -13.85984 | -10.28472 | 0.72606 | -13.63846 | -9.90236 | 0.74414 | -12.68156 | -9.43688 | 0.76912 | -12.44294 | -9.57018
300.50017 | 0.74616 | -12.67649 | -9.45865 | 0.73466 | -12.90126 | -9.47802 | 0.72696 | -12.93026 | -9.39977 | 0.73317 | -12.89333 | -9.45298 | 0.75458 | -13.12715 | -9.90551 | 0.75811 | -13.27547 | -10.06424 | 0.72128 | -13.67521 | -9.86359 | 0.71044 | -13.97246 | -9.92661 | 0.44507 | -12.39475 | -5.51656 | 0.704 | -13.20478 | -9.29616 | 0.67988 | -13.12251 | -8.92173 | 0.69722 | -12.9309 | -9.01575 | 0.71819 | -13.05367 | -9.37505 | 0.71704 | -12.84806 | -9.21254 | 0.69499 | -13.21394 | -9.18352 | 0.7418 | -12.83309 | -9.5196 | 0.70664 | -13.14686 | -9.29006 | 0.71301 | -12.94186 | -9.22774 | 0.73277 | -12.63487 | -9.25844 | 0.6879 | -12.77027 | -8.78462 | 0.73703 | -13.86076 | -10.21574 | 0.72613 | -13.63458 | -9.90046 | 0.75144 | -12.58597 | -9.45766 | 0.75042 | -12.69483 | -9.52646
300.60021 | 0.74361 | -12.68431 | -9.43218 | 0.72562 | -13.02523 | -9.45136 | 0.73876 | -12.79511 | -9.45249 | 0.72368 | -13.02862 | -9.42859 | 0.74339 | -13.26439 | -9.86067 | 0.75273 | -13.36602 | -10.061 | 0.70926 | -13.81158 | -9.796 | 0.71068 | -13.95104 | -9.9147 | 0.49189 | -12.02673 | -5.91584 | 0.67 | -13.55821 | -9.08405 | 0.70269 | -12.92382 | -9.08145 | 0.70948 | -12.78664 | -9.07181 | 0.75528 | -12.56593 | -9.49083 | 0.72674 | -12.72999 | -9.25137 | 0.70773 | -13.03386 | -9.2245 | 0.72147 | -13.14457 | -9.48344 | 0.74103 | -12.67378 | -9.39165 | 0.71658 | -12.92427 | -9.26131 | 0.73056 | -12.63864 | -9.23333 | 0.67998 | -12.87846 | -8.75716 | 0.73667 | -13.85994 | -10.21013 | 0.7204 | -13.69176 | -9.86357 | 0.739 | -12.74867 | -9.42123 | 0.74993 | -12.7191 | -9.53841
300.70017 | 0.72434 | -12.95314 | -9.3825 | 0.73776 | -12.86447 | -9.49085 | 0.7292 | -12.91306 | -9.41617 | 0.74287 | -12.76203 | -9.48059 | 0.75942 | -13.07844 | -9.93199 | 0.73756 | -13.52837 | -9.97793 | 0.73308 | -13.48322 | -9.88427 | 0.73076 | -13.74994 | -10.04784 | 0.49089 | -12.81763 | -6.29203 | 0.68184 | -13.49179 | -9.19919 | 0.69136 | -13.03983 | -9.01515 | 0.7204 | -12.5953 | -9.07364 | 0.71777 | -13.06604 | -9.37838 | 0.70556 | -12.92326 | -9.11812 | 0.69564 | -13.23231 | -9.20486 | 0.73245 | -12.98448 | -9.51041 | 0.74302 | -12.75052 | -9.47392 | 0.73289 | -12.70344 | -9.31029 | 0.72712 | -12.66895 | -9.21182 | 0.68591 | -12.77536 | -8.76278 | 0.73351 | -13.98115 | -10.2553 | 0.71879 | -13.71153 | -9.8557 | 0.73782 | -12.77294 | -9.42413 | 0.75578 | -12.60002 | -9.52283
300.8001 | 0.72094 | -12.95622 | -9.34071 | 0.73526 | -12.88403 | -9.47315 | 0.71922 | -13.03909 | -9.37791 | 0.72308 | -13.01699 | -9.41239 | 0.7414 | -13.29359 | -9.85585 | 0.7586 | -13.26003 | -10.05901 | 0.7138 | -13.76526 | -9.82564 | 0.69925 | -14.06668 | -9.83615 | 0.51085 | -11.87528 | -6.0665 | 0.66251 | -13.72451 | -9.0926 | 0.71074 | -12.84301 | -9.12806 | 0.68947 | -13.00705 | -8.968 | 0.72257 | -13.01009 | -9.40067 | 0.7357 | -12.56552 | -9.24441 | 0.69907 | -13.11818 | -9.17057 | 0.73419 | -12.91024 | -9.47861 | 0.71595 | -13.08035 | -9.36484 | 0.71937 | -12.88337 | -9.26792 | 0.74395 | -12.45178 | -9.26354 | 0.67442 | -12.97424 | -8.75006 | 0.73153 | -14.01263 | -10.25066 | 0.73018 | -13.57391 | -9.91137 | 0.73576 | -12.79464 | -9.41381 | 0.75549 | -12.64886 | -9.55608
300.90024 | 0.7507 | -12.57528 | -9.4402 | 0.74065 | -12.83077 | -9.50316 | 0.71559 | -13.06936 | -9.35228 | 0.71943 | -13.06239 | -9.39748 | 0.73059 | -13.40608 | -9.79438 | 0.74344 | -13.44778 | -9.99765 | 0.71939 | -13.70386 | -9.85835 | 0.7285 | -13.72289 | -9.99714 | 0.51038 | -11.9926 | -6.12075 | 0.70267 | -13.23282 | -9.29834 | 0.68426 | -13.09079 | -8.95754 | 0.70471 | -12.82434 | -9.03743 | 0.7232 | -13.00636 | -9.4062 | 0.73728 | -12.56074 | -9.26078 | 0.70751 | -13.02331 | -9.21416 | 0.72412 | -13.12412 | -9.50347 | 0.71741 | -13.01702 | -9.33859 | 0.69533 | -13.14143 | -9.13764 | 0.72045 | -12.74471 | -9.18187 | 0.68278 | -12.83935 | -8.76644 | 0.71595 | -14.01043 | -10.03082 | 0.71792 | -13.72476 | -9.85324 | 0.74815 | -12.62686 | -9.4468 | 0.75003 | -12.69548 | -9.52199
301.00024 | 0.73793 | -12.73247 | -9.3957 | 0.74088 | -12.79424 | -9.47895 | 0.72454 | -12.97621 | -9.40183 | 0.72708 | -12.96972 | -9.43001 | 0.75581 | -13.11197 | -9.9102 | 0.74887 | -13.39469 | -10.0309 | 0.71615 | -13.7296 | -9.83247 | 0.7136 | -13.91114 | -9.92702 | 0.48804 | -11.99374 | -5.85343 | 0.6861 | -13.46363 | -9.23745 | 0.72035 | -12.65491 | -9.11602 | 0.7093 | -12.79 | -9.072 | 0.72432 | -12.99168 | -9.41012 | 0.72117 | -12.77253 | -9.21122 | 0.71133 | -12.99869 | -9.24638 | 0.7342 | -13.01732 | -9.55732 | 0.70976 | -13.10623 | -9.30233 | 0.73899 | -12.62526 | -9.32994 | 0.72966 | -12.64667 | -9.22778 | 0.66246 | -13.1376 | -8.70315 | 0.74642 | -13.80023 | -10.3007 | 0.71108 | -13.78896 | -9.80509 | 0.75374 | -12.57664 | -9.47952 | 0.748 | -12.73012 | -9.52214
301.10007 | 0.74165 | -12.69756 | -9.41709 | 0.74214 | -12.79397 | -9.49488 | 0.73607 | -12.82335 | -9.43887 | 0.72673 | -12.9815 | -9.43402 | 0.72562 | -13.44559 | -9.75633 | 0.74797 | -13.39662 | -10.0203 | 0.74858 | -13.41726 | -10.04385 | 0.69462 | -14.11564 | -9.80502 | 0.50077 | -12.41499 | -6.21702 | 0.67455 | -13.58539 | -9.16401 | 0.68944 | -13.04363 | -8.99283 | 0.70979 | -12.74007 | -9.04276 | 0.7272 | -12.95091 | -9.41787 | 0.71547 | -12.85329 | -9.19613 | 0.7034 | -13.1032 | -9.21686 | 0.73189 | -13.03348 | -9.53902 | 0.73254 | -12.83344 | -9.40104 | 0.71064 | -12.95248 | -9.20455 | 0.70739 | -12.88465 | -9.11452 | 0.68186 | -12.84525 | -8.75864 | 0.69744 | -14.34399 | -10.00404 | 0.73794 | -13.46978 | -9.93987 | 0.75348 | -12.5621 | -9.46527 | 0.75325 | -12.66773 | -9.54192
301.20017 | 0.73926 | -12.67233 | -9.36812 | 0.73155 | -12.93961 | -9.46599 | 0.71935 | -13.0169 | -9.36369 | 0.7285 | -12.93891 | -9.42606 | 0.75544 | -13.12687 | -9.91653 | 0.75222 | -13.34225 | -10.03629 | 0.70976 | -13.7913 | -9.78858 | 0.70591 | -14.01351 | -9.89226 | 0.48626 | -12.81662 | -6.23218 | 0.68331 | -13.46908 | -9.20361 | 0.70648 | -12.88005 | -9.09952 | 0.70202 | -12.89886 | -9.0552 | 0.72323 | -13.01147 | -9.41027 | 0.71793 | -12.83228 | -9.21262 | 0.68854 | -13.29713 | -9.15554 | 0.7333 | -12.99444 | -9.52888 | 0.7336 | -12.84351 | -9.42194 | 0.70459 | -13.02813 | -9.17949 | 0.74014 | -12.51669 | -9.26411 | 0.67905 | -12.87569 | -8.7433 | 0.70614 | -14.26036 | -10.06983 | 0.72628 | -13.62918 | -9.89859 | 0.7351 | -12.80441 | -9.41247 | 0.74731 | -12.75131 | -9.52918
301.3001 | 0.71791 | -13.04897 | -9.36797 | 0.72489 | -13.01648 | -9.43551 | 0.71824 | -13.04462 | -9.36915 | 0.71902 | -13.04802 | -9.38175 | 0.75091 | -13.17617 | -9.8941 | 0.75219 | -13.32914 | -10.02604 | 0.69588 | -13.934 | -9.69636 | 0.72292 | -13.82897 | -9.99727 | 0.50906 | -12.21421 | -6.2178 | 0.66409 | -13.67453 | -9.08105 | 0.70919 | -12.8422 | -9.10751 | 0.70427 | -12.87269 | -9.06589 | 0.71384 | -13.10632 | -9.35587 | 0.71724 | -12.82907 | -9.20151 | 0.69388 | -13.22754 | -9.17838 | 0.7257 | -13.08484 | -9.49572 | 0.70286 | -13.18902 | -9.27006 | 0.71156 | -12.97608 | -9.23322 | 0.71518 | -12.81384 | -9.16426 | 0.68512 | -12.81654 | -8.78088 | 0.72653 | -14.06005 | -10.2151 | 0.71461 | -13.74306 | -9.82091 | 0.74941 | -12.62759 | -9.46322 | 0.74646 | -12.75776 | -9.52312
301.40017 | 0.73668 | -12.81524 | -9.44071 | 0.73956 | -12.82671 | -9.48609 | 0.72582 | -12.94591 | -9.39641 | 0.73148 | -12.88962 | -9.42853 | 0.73053 | -13.39719 | -9.78709 | 0.73453 | -13.54897 | -9.95213 | 0.74262 | -13.46577 | -9.99994 | 0.73391 | -13.64308 | -10.01285 | 0.50616 | -12.69554 | -6.42591 | 0.68922 | -13.41853 | -9.24837 | 0.71079 | -12.74379 | -9.05821 | 0.703 | -12.86367 | -9.04316 | 0.73149 | -12.9077 | -9.44185 | 0.70929 | -12.9189 | -9.16327 | 0.70188 | -13.09123 | -9.18847 | 0.73667 | -12.91106 | -9.51117 | 0.70791 | -13.14112 | -9.3028 | 0.71329 | -12.93946 | -9.22959 | 0.72292 | -12.71792 | -9.194 | 0.67935 | -12.89954 | -8.76325 | 0.71724 | -14.15416 | -10.15194 | 0.71131 | -13.76971 | -9.79451 | 0.74762 | -12.66116 | -9.46568 | 0.75658 | -12.65316 | -9.57307
301.50017 | 0.74174 | -12.75424 | -9.4604 | 0.7368 | -12.86815 | -9.48127 | 0.71578 | -13.06104 | -9.34883 | 0.71188 | -13.14732 | -9.35925 | 0.74962 | -13.14879 | -9.85658 | 0.73965 | -13.50443 | -9.98854 | 0.7241 | -13.6597 | -9.89098 | 0.69718 | -14.07119 | -9.81019 | 0.52637 | -12.29295 | -6.47068 | 0.69347 | -13.33877 | -9.25002 | 0.7037 | -12.90041 | -9.07802 | 0.69385 | -12.96562 | -8.99617 | 0.74274 | -12.73614 | -9.45968 | 0.72496 | -12.76517 | -9.2543 | 0.69131 | -13.28593 | -9.18469 | 0.7303 | -12.99302 | -9.48878 | 0.71766 | -13.02372 | -9.34656 | 0.70735 | -13.00612 | -9.19984 | 0.73399 | -12.50426 | -9.178 | 0.67358 | -12.97662 | -8.74075 | 0.71708 | -14.13524 | -10.13603 | 0.71282 | -13.77907 | -9.82206 | 0.73855 | -12.75714 | -9.42181 | 0.76671 | -12.50236 | -9.58566
301.60017 | 0.74265 | -12.70284 | -9.43375 | 0.73118 | -12.97201 | -9.48482 | 0.73735 | -12.80859 | -9.44438 | 0.72211 | -13.02344 | -9.40434 | 0.75568 | -13.06696 | -9.87446 | 0.74997 | -13.38539 | -10.03868 | 0.72735 | -13.56836 | -9.869 | 0.73431 | -13.71878 | -10.07387 | 0.51423 | -12.42799 | -6.39084 | 0.68432 | -13.47656 | -9.22231 | 0.71069 | -12.84486 | -9.12867 | 0.69655 | -12.92851 | -9.00536 | 0.7435 | -12.67211 | -9.42165 | 0.70624 | -12.93056 | -9.13211 | 0.70449 | -13.09039 | -9.22208 | 0.72344 | -13.09831 | -9.47584 | 0.72663 | -12.93156 | -9.3964 | 0.72476 | -12.79743 | -9.27512 | 0.72902 | -12.63233 | -9.2092 | 0.68318 | -12.82757 | -8.76354 | 0.71116 | -14.2171 | -10.11062 | 0.73292 | -13.50378 | -9.89713 | 0.73823 | -12.76488 | -9.42346 | 0.75548 | -12.66129 | -9.56529
301.70014 | 0.73387 | -12.84404 | -9.42584 | 0.7273 | -12.96348 | -9.4283 | 0.72019 | -13.00042 | -9.3628 | 0.73136 | -12.90825 | -9.44062 | 0.74531 | -13.22724 | -9.85837 | 0.74291 | -13.45546 | -9.99621 | 0.72059 | -13.69543 | -9.86883 | 0.7458 | -13.50358 | -10.07097 | 0.50547 | -11.32567 | -5.72481 | 0.68104 | -13.49538 | -9.19084 | 0.70453 | -12.90511 | -9.09207 | 0.70964 | -12.78377 | -9.07186 | 0.73102 | -12.88836 | -9.4217 | 0.71618 | -12.84347 | -9.19817 | 0.69179 | -13.22767 | -9.15076 | 0.74702 | -12.8125 | -9.57119 | 0.73345 | -12.85455 | -9.4282 | 0.71805 | -12.86493 | -9.2377 | 0.70878 | -12.87439 | -9.12515 | 0.67734 | -12.91121 | -8.74535 | 0.73201 | -13.98153 | -10.23464 | 0.70816 | -13.77578 | -9.75548 | 0.74038 | -12.73234 | -9.42676 | 0.76315 | -12.55896 | -9.58434
301.80021 | 0.74231 | -12.72709 | -9.44744 | 0.7195 | -13.07761 | -9.40931 | 0.72163 | -12.97663 | -9.36428 | 0.73936 | -12.74943 | -9.42641 | 0.75435 | -13.11082 | -9.89009 | 0.76179 | -13.22696 | -10.07616 | 0.7102 | -13.80181 | -9.80199 | 0.71617 | -13.91419 | -9.96498 | 0.51569 | -11.82546 | -6.09832 | 0.69369 | -13.36048 | -9.26803 | 0.68709 | -13.08529 | -8.99074 | 0.70597 | -12.80521 | -9.04008 | 0.73275 | -12.83653 | -9.40601 | 0.72955 | -12.71609 | -9.27706 | 0.70219 | -13.11781 | -9.21119 | 0.73013 | -13.02033 | -9.50659 | 0.70171 | -13.19049 | -9.25587 | 0.7208 | -12.8593 | -9.26894 | 0.71378 | -12.83363 | -9.16044 | 0.68022 | -12.87194 | -8.75574 | 0.73209 | -13.97583 | -10.23159 | 0.71095 | -13.77622 | -9.7942 | 0.74215 | -12.72244 | -9.44189 | 0.74567 | -12.74498 | -9.50358
301.9001 | 0.7346 | -12.83151 | -9.42604 | 0.73093 | -12.91907 | -9.44293 | 0.72031 | -12.99691 | -9.36183 | 0.72061 | -13.04783 | -9.40241 | 0.74804 | -13.20328 | -9.87663 | 0.74137 | -13.43751 | -9.96217 | 0.72879 | -13.61728 | -9.92421 | 0.74673 | -13.5453 | -10.1147 | 0.49468 | -12.34983 | -6.1092 | 0.67758 | -13.54357 | -9.1768 | 0.72607 | -12.66169 | -9.19327 | 0.71426 | -12.69736 | -9.06919 | 0.73891 | -12.79301 | -9.45292 | 0.73387 | -12.66632 | -9.29546 | 0.70631 | -13.04394 | -9.21309 | 0.72422 | -13.10153 | -9.48833 | 0.71844 | -13.01824 | -9.3528 | 0.70809 | -13.00443 | -9.20831 | 0.72782 | -12.65297 | -9.20907 | 0.68736 | -12.77159 | -8.77871 | 0.71369 | -14.14848 | -10.09769 | 0.72213 | -13.65936 | -9.86389 | 0.74001 | -12.73124 | -9.42126 | 0.74953 | -12.72476 | -9.53753
302.0001 | 0.74033 | -12.76351 | -9.44924 | 0.74077 | -12.78341 | -9.46956 | 0.71445 | -13.07799 | -9.34361 | 0.71121 | -13.15443 | -9.35559 | 0.74746 | -13.22191 | -9.88288 | 0.75713 | -13.28753 | -10.06034 | 0.71137 | -13.78187 | -9.80402 | 0.73231 | -13.74464 | -10.06531 | 0.54157 | -11.51977 | -6.23879 | 0.70809 | -13.11282 | -9.28502 | 0.69557 | -12.96682 | -9.01937 | 0.71354 | -12.75722 | -9.10279 | 0.72203 | -13.00841 | -9.39245 | 0.71057 | -12.90655 | -9.17099 | 0.69736 | -13.14551 | -9.16718 | 0.71319 | -13.21264 | -9.42308 | 0.71798 | -13.02267 | -9.35003 | 0.72403 | -12.80583 | -9.27178 | 0.72695 | -12.68856 | -9.22391 | 0.67749 | -12.90433 | -8.74259 | 0.73423 | -13.9614 | -10.25081 | 0.72965 | -13.55864 | -9.8931 | 0.73832 | -12.75056 | -9.414 | 0.7505 | -12.70166 | -9.53266
302.10007 | 0.73138 | -12.86208 | -9.407 | 0.73212 | -12.84654 | -9.40526 | 0.72037 | -13.01925 | -9.37865 | 0.72361 | -13.00534 | -9.41075 | 0.74952 | -13.17902 | -9.87796 | 0.75045 | -13.34346 | -10.01359 | 0.70923 | -13.79051 | -9.78071 | 0.72912 | -13.75705 | -10.03054 | 0.53439 | -11.46956 | -6.12917 | 0.69916 | -13.23888 | -9.25607 | 0.69276 | -13.00797 | -9.01135 | 0.70535 | -12.85036 | -9.06396 | 0.72583 | -12.96833 | -9.4128 | 0.71677 | -12.83051 | -9.19655 | 0.70398 | -13.03944 | -9.17949 | 0.75699 | -12.70266 | -9.61579 | 0.72582 | -12.93731 | -9.39021 | 0.71066 | -12.95917 | -9.20952 | 0.73161 | -12.62853 | -9.2392 | 0.68341 | -12.82043 | -8.76164 | 0.72589 | -14.05786 | -10.20452 | 0.70379 | -13.83629 | -9.73782 | 0.74684 | -12.64332 | -9.44247 | 0.74145 | -12.80559 | -9.4947
302.20014 | 0.71381 | -13.07562 | -9.33344 | 0.71692 | -13.09216 | -9.38601 | 0.72852 | -12.91881 | -9.41165 | 0.72357 | -13.00476 | -9.4098 | 0.75131 | -13.17169 | -9.896 | 0.74303 | -13.45144 | -9.99476 | 0.74057 | -13.47622 | -9.9801 | 0.73184 | -13.73639 | -10.05278 | 0.54191 | -10.68504 | -5.79034 | 0.67419 | -13.58248 | -9.1572 | 0.71698 | -12.63086 | -9.05607 | 0.68538 | -13.06228 | -8.9526 | 0.7208 | -13.03583 | -9.39628 | 0.71712 | -12.8371 | -9.20569 | 0.70947 | -12.94079 | -9.18104 | 0.7176 | -13.16317 | -9.44591 | 0.71727 | -13.03906 | -9.35249 | 0.72872 | -12.75914 | -9.29777 | 0.73227 | -12.59832 | -9.22538 | 0.6775 | -12.89091 | -8.73363 | 0.74159 | -13.8456 | -10.26773 | 0.71635 | -13.74086 | -9.84327 | 0.75186 | -12.58886 | -9.46506 | 0.75444 | -12.64498 | -9.53989
302.30014 | 0.72822 | -12.89647 | -9.39142 | 0.73595 | -12.8539 | -9.45979 | 0.73555 | -12.7846 | -9.4037 | 0.72841 | -12.94929 | -9.43235 | 0.74791 | -13.1919 | -9.86637 | 0.75356 | -13.31936 | -10.03689 | 0.72745 | -13.58046 | -9.87907 | 0.70874 | -13.97433 | -9.9042 | 0.49205 | -12.85332 | -6.32441 | 0.69432 | -13.32524 | -9.25201 | 0.70591 | -12.85825 | -9.07683 | 0.68757 | -13.01869 | -8.95127 | 0.72086 | -13.03533 | -9.39665 | 0.7212 | -12.78908 | -9.22352 | 0.68906 | -13.24229 | -9.12473 | 0.71713 | -13.14949 | -9.42996 | 0.7267 | -12.92713 | -9.39415 | 0.71498 | -12.89595 | -9.22031 | 0.70744 | -12.86151 | -9.09869 | 0.67512 | -12.95747 | -8.74788 | 0.7329 | -13.97304 | -10.24085 | 0.73818 | -13.46343 | -9.93841 | 0.74276 | -12.68728 | -9.42366 | 0.74035 | -12.82668 | -9.49628
302.40021 | 0.73951 | -12.76623 | -9.44081 | 0.72529 | -12.99901 | -9.42805 | 0.73706 | -12.76546 | -9.40898 | 0.72633 | -12.93929 | -9.39813 | 0.75496 | -13.10644 | -9.89484 | 0.75392 | -13.29279 | -10.02171 | 0.71585 | -13.73299 | -9.83075 | 0.71398 | -13.91027 | -9.93165 | 0.52434 | -12.2997 | -6.44922 | 0.67382 | -13.57788 | -9.1491 | 0.69532 | -12.99065 | -9.03261 | 0.69065 | -12.9803 | -8.96484 | 0.73646 | -12.8335 | -9.45136 | 0.71591 | -12.81636 | -9.17532 | 0.70091 | -13.09768 | -9.18034 | 0.73407 | -12.94844 | -9.50502 | 0.7233 | -12.95459 | -9.36999 | 0.73253 | -12.64278 | -9.26125 | 0.71496 | -12.78257 | -9.13904 | 0.68221 | -12.81694 | -8.74389 | 0.72936 | -14.00155 | -10.21221 | 0.72063 | -13.6659 | -9.84803 | 0.73613 | -12.76684 | -9.39812 | 0.74525 | -12.76369 | -9.51212
302.5001 | 0.75031 | -12.60912 | -9.46074 | 0.7436 | -12.74651 | -9.47828 | 0.7326 | -12.85012 | -9.41402 | 0.73114 | -12.89826 | -9.43048 | 0.7608 | -13.02111 | -9.90645 | 0.7407 | -13.47104 | -9.97803 | 0.74342 | -13.40911 | -9.9686 | 0.71975 | -13.86567 | -9.9798 | 0.51725 | -12.03966 | -6.2275 | 0.68638 | -13.43724 | -9.223 | 0.70568 | -12.89878 | -9.1024 | 0.70829 | -12.76714 | -9.04278 | 0.73004 | -12.91606 | -9.42924 | 0.70044 | -12.97648 | -9.08918 | 0.70779 | -12.97612 | -9.18433 | 0.7114 | -13.19686 | -9.38823 | 0.73535 | -12.81679 | -9.42483 | 0.72721 | -12.76547 | -9.2832 | 0.71236 | -12.82391 | -9.13521 | 0.67233 | -12.98941 | -8.73313 | 0.72188 | -14.06403 | -10.15257 | 0.7228 | -13.65598 | -9.8706 | 0.74736 | -12.62675 | -9.43672 | 0.76451 | -12.52 | -9.57167
302.6 | 0.72741 | -12.91584 | -9.39513 | 0.72756 | -12.94453 | -9.41791 | 0.73303 | -12.81131 | -9.39104 | 0.71826 | -13.0549 | -9.37679 | 0.73087 | -13.3653 | -9.76835 | 0.7411 | -13.47347 | -9.98515 | 0.72227 | -13.67907 | -9.88003 | 0.70589 | -13.97396 | -9.86402 | 0.52275 | -12.04962 | -6.29899 | 0.68733 | -13.40737 | -9.21531 | 0.71858 | -12.73503 | -9.15118 | 0.68404 | -13.06435 | -8.93652 | 0.73855 | -12.80661 | -9.45831 | 0.70989 | -12.89999 | -9.15755 | 0.71569 | -12.86909 | -9.21028 | 0.73668 | -12.9346 | -9.52867 | 0.71479 | -13.06559 | -9.3391 | 0.72475 | -12.80359 | -9.27942 | 0.72812 | -12.63268 | -9.19813 | 0.67587 | -12.93142 | -8.74001 | 0.72855 | -14.00273 | -10.20162 | 0.70912 | -13.78288 | -9.77369 | 0.75303 | -12.54402 | -9.446 | 0.74492 | -12.75615 | -9.50238
302.70003 | 0.73045 | -12.88127 | -9.40915 | 0.7372 | -12.84474 | -9.46912 | 0.74242 | -12.70646 | -9.43354 | 0.7179 | -13.05558 | -9.3726 | 0.75143 | -13.13026 | -9.86651 | 0.75928 | -13.23838 | -10.05162 | 0.72578 | -13.62638 | -9.88981 | 0.70522 | -13.99363 | -9.86857 | 0.53735 | -11.78418 | -6.33222 | 0.6813 | -13.50548 | -9.20128 | 0.70044 | -12.93367 | -9.05919 | 0.7007 | -12.87334 | -9.02037 | 0.72557 | -12.95221 | -9.39771 | 0.71289 | -12.87258 | -9.17673 | 0.71406 | -12.90793 | -9.21705 | 0.7281 | -13.00114 | -9.46611 | 0.71605 | -13.04046 | -9.3376 | 0.72065 | -12.84366 | -9.25582 | 0.73366 | -12.57366 | -9.22475 | 0.67066 | -13.01019 | -8.72543 | 0.74152 | -13.84911 | -10.26946 | 0.69967 | -13.87877 | -9.71058 | 0.74115 | -12.69496 | -9.40889 | 0.7474 | -12.73905 | -9.52115
302.8 | 0.74548 | -12.66542 | -9.44185 | 0.73525 | -12.86422 | -9.45837 | 0.72571 | -12.95164 | -9.39911 | 0.74038 | -12.7871 | -9.46727 | 0.75166 | -13.13486 | -9.87293 | 0.7517 | -13.34623 | -10.03234 | 0.71041 | -13.78628 | -9.79387 | 0.74116 | -13.50297 | -10.00786 | 0.52475 | -12.20417 | -6.40419 | 0.68849 | -13.42021 | -9.23966 | 0.69565 | -12.98547 | -9.03335 | 0.70568 | -12.8421 | -9.06244 | 0.73614 | -12.79434 | -9.41846 | 0.72574 | -12.72933 | -9.23821 | 0.70149 | -13.08493 | -9.1789 | 0.72301 | -13.07159 | -9.45087 | 0.72139 | -12.97429 | -9.35953 | 0.71382 | -12.93088 | -9.23037 | 0.7146 | -12.80958 | -9.15377 | 0.67714 | -12.9205 | -8.74899 | 0.71668 | -14.13144 | -10.12776 | 0.70216 | -13.83692 | -9.71573 | 0.74056 | -12.71366 | -9.41528 | 0.77137 | -12.42347 | -9.58305
302.90021 | 0.73107 | -12.85679 | -9.39922 | 0.74201 | -12.76626 | -9.47276 | 0.72105 | -13.00357 | -9.37621 | 0.72822 | -12.92872 | -9.41498 | 0.76334 | -12.95724 | -9.89076 | 0.75289 | -13.30054 | -10.01378 | 0.70792 | -13.81174 | -9.77764 | 0.71565 | -13.9141 | -9.95768 | 0.47306 | -12.23326 | -5.78702 | 0.68298 | -13.46154 | -9.19402 | 0.71886 | -12.73195 | -9.15246 | 0.67468 | -13.14886 | -8.8713 | 0.73977 | -12.80061 | -9.46944 | 0.71806 | -12.80709 | -9.19624 | 0.7094 | -12.95052 | -9.18712 | 0.73279 | -12.97608 | -9.50874 | 0.71802 | -13.02155 | -9.34972 | 0.71047 | -12.95626 | -9.20498 | 0.71543 | -12.80189 | -9.1589 | 0.68567 | -12.80124 | -8.77744 | 0.71746 | -14.13206 | -10.1392 | 0.70468 | -13.82994 | -9.74572 | 0.75096 | -12.57021 | -9.43971 | 0.75252 | -12.66588 | -9.53134
303.00014 | 0.73916 | -12.75355 | -9.42689 | 0.73464 | -12.8822 | -9.46373 | 0.73347 | -12.81945 | -9.40272 | 0.72526 | -12.96631 | -9.40398 | 0.75732 | -13.01915 | -9.85969 | 0.75222 | -13.32592 | -10.02408 | 0.72004 | -13.69531 | -9.86121 | 0.69461 | -14.09101 | -9.78776 | 0.45415 | -12.45209 | -5.65514 | 0.67979 | -13.42816 | -9.12837 | 0.69305 | -13.02293 | -9.02554 | 0.70823 | -12.80645 | -9.06994 | 0.72281 | -13.00149 | -9.39764 | 0.72827 | -12.72399 | -9.2665 | 0.69924 | -13.13744 | -9.18619 | 0.72269 | -13.03849 | -9.42282 | 0.71624 | -13.01849 | -9.32437 | 0.71283 | -12.91488 | -9.20617 | 0.72036 | -12.71855 | -9.16199 | 0.6789 | -12.87652 | -8.74189 | 0.72755 | -14.03312 | -10.20983 | 0.72354 | -13.62602 | -9.85902 | 0.7486 | -12.62554 | -9.45153 | 0.75473 | -12.63722 | -9.53771
303.10003 | 0.73618 | -12.80294 | -9.42527 | 0.74253 | -12.76747 | -9.48022 | 0.71869 | -13.01556 | -9.3541 | 0.72313 | -12.99157 | -9.39456 | 0.74912 | -13.18271 | -9.87543 | 0.75541 | -13.21523 | -9.98295 | 0.71744 | -13.67331 | -9.80971 | 0.71516 | -13.89765 | -9.93906 | 0.43935 | -12.56854 | -5.522 | 0.67575 | -13.52731 | -9.14113 | 0.70146 | -12.92886 | -9.06908 | 0.7045 | -12.84209 | -9.04727 | 0.73128 | -12.91039 | -9.44107 | 0.71785 | -12.8181 | -9.20142 | 0.70632 | -13.05126 | -9.21835 | 0.72998 | -13.00457 | -9.49313 | 0.72155 | -12.95176 | -9.3454 | 0.71889 | -12.86141 | -9.24592 | 0.72212 | -12.67315 | -9.15148 | 0.68039 | -12.87035 | -8.75691 | 0.72962 | -14.00539 | -10.21859 | 0.6922 | -13.94979 | -9.65603 | 0.74127 | -12.69995 | -9.41412 | 0.7601 | -12.52595 | -9.52099
303.20014 | 0.74411 | -12.69008 | -9.44288 | 0.74158 | -12.78476 | -9.48096 | 0.70957 | -13.11493 | -9.30594 | 0.72303 | -12.9968 | -9.39708 | 0.74916 | -13.14227 | -9.8456 | 0.75889 | -13.26968 | -10.07027 | 0.73495 | -13.49109 | -9.91526 | 0.7132 | -13.91491 | -9.92406 | 0.48171 | -11.52113 | -5.54988 | 0.68943 | -13.40263 | -9.2402 | 0.71637 | -12.72217 | -9.11379 | 0.69475 | -12.86393 | -8.93716 | 0.72534 | -12.97431 | -9.41075 | 0.72221 | -12.76857 | -9.22155 | 0.69398 | -13.22434 | -9.17739 | 0.73302 | -12.9567 | -9.49752 | 0.7329 | -12.83932 | -9.40993 | 0.72955 | -12.73728 | -9.29246 | 0.71705 | -12.75755 | -9.14779 | 0.67254 | -12.96799 | -8.72152 | 0.69829 | -14.31153 | -9.99359 | 0.70395 | -13.8412 | -9.74344 | 0.72832 | -12.85655 | -9.36363 | 0.75178 | -12.66762 | -9.52322
303.30017 | 0.73614 | -12.7924 | -9.41695 | 0.74792 | -12.67543 | -9.48022 | 0.71967 | -13.01016 | -9.36297 | 0.73023 | -12.89891 | -9.41913 | 0.75231 | -13.06098 | -9.82591 | 0.7456 | -13.39052 | -9.98394 | 0.72673 | -13.62653 | -9.90277 | 0.70852 | -13.96435 | -9.89401 | 0.46542 | -11.83861 | -5.50991 | 0.68088 | -13.47192 | -9.17271 | 0.71092 | -12.79246 | -9.09447 | 0.69532 | -12.93729 | -8.99559 | 0.72672 | -12.94746 | -9.40915 | 0.72676 | -12.7182 | -9.24305 | 0.70922 | -13.01289 | -9.22903 | 0.73663 | -12.96367 | -9.54948 | 0.72426 | -12.94321 | -9.37429 | 0.72015 | -12.83969 | -9.24653 | 0.714 | -12.79737 | -9.13729 | 0.68076 | -12.8431 | -8.743 | 0.72645 | -14.03802 | -10.1979 | 0.72631 | -13.59589 | -9.87488 | 0.74714 | -12.60702 | -9.41925 | 0.7434 | -12.76708 | -9.4911
303.40003 | 0.7388 | -12.74852 | -9.41864 | 0.72273 | -13.03454 | -9.42051 | 0.74019 | -12.73874 | -9.42909 | 0.71865 | -13.03409 | -9.36693 | 0.75242 | -13.05538 | -9.82311 | 0.74957 | -13.36471 | -10.01778 | 0.71307 | -13.75107 | -9.80549 | 0.72651 | -13.78224 | -10.01297 | 0.50579 | -11.23219 | -5.68111 | 0.68728 | -13.41098 | -9.21704 | 0.70743 | -12.82937 | -9.07588 | 0.68031 | -13.09099 | -8.90592 | 0.73829 | -12.81808 | -9.46351 | 0.72937 | -12.61254 | -9.19924 | 0.70836 | -13.0436 | -9.23951 | 0.73921 | -12.87412 | -9.51666 | 0.71379 | -13.06896 | -9.32842 | 0.70571 | -13.01742 | -9.18655 | 0.71406 | -12.81381 | -9.14978 | 0.68828 | -12.74258 | -8.77047 | 0.74926 | -13.75861 | -10.30872 | 0.71725 | -13.69939 | -9.82583 | 0.74993 | -12.57079 | -9.42724 | 0.75729 | -12.59831 | -9.54063
303.50021 | 0.74146 | -12.72966 | -9.43855 | 0.74256 | -12.75781 | -9.47343 | 0.72962 | -12.89244 | -9.40661 | 0.72384 | -12.99577 | -9.40679 | 0.74675 | -13.20604 | -9.86161 | 0.7516 | -13.33453 | -10.02222 | 0.73608 | -13.52161 | -9.95293 | 0.72998 | -13.66245 | -9.9733 | 0.5003 | -12.39824 | -6.20281 | 0.66724 | -13.64684 | -9.10576 | 0.72372 | -12.59877 | -9.11804 | 0.70095 | -12.88431 | -9.03128 | 0.73187 | -12.89236 | -9.43549 | 0.70904 | -12.86009 | -9.11833 | 0.69425 | -13.2042 | -9.16703 | 0.71514 | -13.17299 | -9.42052 | 0.71285 | -13.06946 | -9.31658 | 0.72049 | -12.85821 | -9.26424 | 0.72363 | -12.65924 | -9.16056 | 0.6815 | -12.83994 | -8.75038 | 0.71496 | -14.15703 | -10.12178 | 0.7346 | -13.41834 | -9.85709 | 0.74597 | -12.64227 | -9.43072 | 0.7513 | -12.67556 | -9.52318
303.60024 | 0.73516 | -12.81536 | -9.42134 | 0.71395 | -13.13283 | -9.37615 | 0.7325 | -12.83918 | -9.40471 | 0.73729 | -12.79647 | -9.43474 | 0.76067 | -13.02884 | -9.9106 | 0.75168 | -13.34392 | -10.03036 | 0.71147 | -13.77159 | -9.79802 | 0.70356 | -13.99321 | -9.84503 | 0.48652 | -11.59291 | -5.64015 | 0.68033 | -13.48831 | -9.1765 | 0.71541 | -12.76623 | -9.13304 | 0.71544 | -12.68452 | -9.07504 | 0.72335 | -12.9874 | -9.3945 | 0.73204 | -12.64784 | -9.2587 | 0.68062 | -13.37363 | -9.10237 | 0.7404 | -12.89244 | -9.5455 | 0.72834 | -12.89909 | -9.39493 | 0.72385 | -12.81262 | -9.27438 | 0.71824 | -12.75488 | -9.16101 | 0.68663 | -12.7739 | -8.77092 | 0.7321 | -13.97094 | -10.22818 | 0.71895 | -13.67863 | -9.8342 | 0.74731 | -12.62801 | -9.43698 | 0.73811 | -12.82489 | -9.46623
303.7 | 0.734 | -12.80652 | -9.39998 | 0.74308 | -12.7464 | -9.47163 | 0.71976 | -12.99476 | -9.35311 | 0.73224 | -12.89113 | -9.43941 | 0.73862 | -13.28891 | -9.81547 | 0.74062 | -13.44536 | -9.95797 | 0.71081 | -13.72556 | -9.75619 | 0.73363 | -13.6032 | -9.9797 | 0.46972 | -12.4521 | -5.84905 | 0.69598 | -13.30143 | -9.25757 | 0.70061 | -12.93104 | -9.05959 | 0.70404 | -12.84137 | -9.04086 | 0.73094 | -12.91205 | -9.43795 | 0.72666 | -12.58992 | -9.14854 | 0.70905 | -13.00532 | -9.22141 | 0.72732 | -13.03007 | -9.47704 | 0.7232 | -12.94209 | -9.35972 | 0.71667 | -12.88456 | -9.23391 | 0.72289 | -12.67621 | -9.16348 | 0.67936 | -12.87259 | -8.74507 | 0.73145 | -13.91927 | -10.18125 | 0.72651 | -13.59566 | -9.87737 | 0.74711 | -12.62818 | -9.43463 | 0.74981 | -12.69273 | -9.5171
303.8 | 0.742 | -12.71988 | -9.43813 | 0.73373 | -12.88213 | -9.45196 | 0.73543 | -12.81387 | -9.42373 | 0.73079 | -12.89169 | -9.42111 | 0.74971 | -13.16373 | -9.869 | 0.74114 | -13.42223 | -9.94771 | 0.7274 | -13.6156 | -9.90396 | 0.70592 | -13.95741 | -9.85287 | 0.47841 | -12.23069 | -5.85126 | 0.67753 | -13.53967 | -9.17352 | 0.69627 | -12.97379 | -9.03331 | 0.69218 | -12.93473 | -8.95315 | 0.71595 | -13.06684 | -9.35518 | 0.72533 | -12.74185 | -9.24206 | 0.70701 | -13.03097 | -9.21301 | 0.7365 | -12.90051 | -9.5012 | 0.73354 | -12.81199 | -9.3981 | 0.72163 | -12.82649 | -9.25603 | 0.7199 | -12.72608 | -9.16147 | 0.67406 | -12.94569 | -8.72613 | 0.72611 | -14.01231 | -10.17447 | 0.71708 | -13.60359 | -9.75493 | 0.7539 | -12.55751 | -9.46708 | 0.75075 | -12.69359 | -9.52975
303.9001 | 0.71691 | -13.02444 | -9.33738 | 0.71464 | -13.10702 | -9.36681 | 0.72609 | -12.93131 | -9.3893 | 0.72789 | -12.94357 | -9.42144 | 0.74884 | -13.1144 | -9.82052 | 0.75881 | -13.15842 | -9.98477 | 0.71756 | -13.70304 | -9.83268 | 0.7306 | -13.73131 | -10.03206 | 0.49502 | -11.82545 | -5.85385 | 0.69569 | -13.31076 | -9.26019 | 0.70463 | -12.90885 | -9.09601 | 0.68611 | -13.02927 | -8.93955 | 0.73025 | -12.88613 | -9.41005 | 0.72434 | -12.72629 | -9.21815 | 0.70394 | -13.09127 | -9.21549 | 0.73387 | -12.92387 | -9.48448 | 0.73107 | -12.85619 | -9.39872 | 0.72344 | -12.80776 | -9.26561 | 0.72211 | -12.66691 | -9.14695 | 0.66862 | -13.01004 | -8.69875 | 0.72394 | -14.08197 | -10.19453 | 0.70832 | -13.79628 | -9.77219 | 0.75502 | -12.50327 | -9.44027 | 0.74142 | -12.78102 | -9.47608
304.00021 | 0.74116 | -12.72898 | -9.43416 | 0.73366 | -12.87934 | -9.44907 | 0.71096 | -13.07642 | -9.29676 | 0.73317 | -12.86379 | -9.43132 | 0.74944 | -13.16484 | -9.86625 | 0.73824 | -13.47898 | -9.95072 | 0.73298 | -13.56593 | -9.94354 | 0.72072 | -13.82599 | -9.96468 | 0.47325 | -12.16658 | -5.75782 | 0.70893 | -13.0807 | -9.27325 | 0.68624 | -13.07564 | -8.97308 | 0.69447 | -12.94918 | -8.99282 | 0.73204 | -12.86024 | -9.41421 | 0.71433 | -12.85443 | -9.18236 | 0.71586 | -12.88584 | -9.22442 | 0.73984 | -12.89779 | -9.54237 | 0.7186 | -12.99246 | -9.33634 | 0.72855 | -12.72938 | -9.27404 | 0.72685 | -12.62072 | -9.17339 | 0.67726 | -12.88139 | -8.72406 | 0.73327 | -13.96091 | -10.23708 | 0.7059 | -13.79562 | -9.73829 | 0.75018 | -12.58161 | -9.43852 | 0.76063 | -12.57367 | -9.56387
304.10007 | 0.72785 | -12.89338 | -9.38444 | 0.73407 | -12.87417 | -9.45052 | 0.72691 | -12.89109 | -9.37069 | 0.72819 | -12.9211 | -9.40903 | 0.74448 | -13.20629 | -9.83186 | 0.74819 | -13.36429 | -9.99899 | 0.71184 | -13.77747 | -9.80735 | 0.73911 | -13.63714 | -10.07939 | 0.48688 | -11.39072 | -5.54596 | 0.66829 | -13.6327 | -9.11057 | 0.7098 | -12.84508 | -9.11742 | 0.69485 | -12.95859 | -9.00424 | 0.73547 | -12.85089 | -9.45139 | 0.71672 | -12.83379 | -9.1982 | 0.70106 | -13.12564 | -9.20182 | 0.72608 | -13.0364 | -9.4654 | 0.69951 | -13.17665 | -9.21722 | 0.72874 | -12.72127 | -9.27055 | 0.72589 | -12.67021 | -9.19713 | 0.68358 | -12.81492 | -8.75998 | 0.71206 | -14.16889 | -10.08916 | 0.72253 | -13.64226 | -9.85688 | 0.7463 | -12.64544 | -9.43728 | 0.76048 | -12.55108 | -9.54478
304.20003 | 0.74565 | -12.65391 | -9.43536 | 0.73723 | -12.82872 | -9.45771 | 0.74038 | -12.74226 | -9.43416 | 0.72736 | -12.93909 | -9.41143 | 0.74829 | -13.16719 | -9.85282 | 0.73918 | -13.46678 | -9.95441 | 0.72547 | -13.62098 | -9.88157 | 0.71433 | -13.89057 | -9.92244 | 0.49292 | -11.6743 | -5.75447 | 0.68183 | -13.4742 | -9.18706 | 0.70229 | -12.89894 | -9.0588 | 0.68257 | -13.07005 | -8.92122 | 0.72462 | -12.95442 | -9.38698 | 0.70696 | -12.92253 | -9.13566 | 0.70067 | -13.11651 | -9.19029 | 0.7207 | -13.12091 | -9.45626 | 0.71266 | -13.03354 | -9.28848 | 0.71812 | -12.84898 | -9.22716 | 0.71884 | -12.742 | -9.15943 | 0.67695 | -12.91134 | -8.74033 | 0.72521 | -14.03668 | -10.17949 | 0.70691 | -13.79751 | -9.75364 | 0.74316 | -12.67234 | -9.41757 | 0.74852 | -12.68399 | -9.49422
304.30017 | 0.74992 | -12.61095 | -9.45717 | 0.73588 | -12.86543 | -9.46745 | 0.72944 | -12.88706 | -9.40039 | 0.73931 | -12.76449 | -9.43694 | 0.7296 | -13.37758 | -9.76025 | 0.74792 | -13.35901 | -9.99142 | 0.70897 | -13.77352 | -9.76496 | 0.73035 | -13.73038 | -10.02796 | 0.50841 | -11.28698 | -5.73844 | 0.69517 | -13.30711 | -9.25073 | 0.69266 | -12.91019 | -8.94244 | 0.68353 | -13.07004 | -8.93377 | 0.7178 | -13.05561 | -9.37134 | 0.70101 | -12.96601 | -9.08931 | 0.70038 | -13.10378 | -9.1776 | 0.74637 | -12.83594 | -9.5804 | 0.74318 | -12.70323 | -9.44072 | 0.71035 | -12.93587 | -9.18903 | 0.72968 | -12.60904 | -9.20054 | 0.68539 | -12.78549 | -8.76308 | 0.71434 | -14.15933 | -10.11454 | 0.73236 | -13.51489 | -9.89779 | 0.74887 | -12.57863 | -9.4198 | 0.75435 | -12.59153 | -9.49843
304.4 | 0.74621 | -12.66513 | -9.45078 | 0.74338 | -12.7473 | -9.47604 | 0.72344 | -12.96115 | -9.37667 | 0.72432 | -12.97483 | -9.39796 | 0.73419 | -13.32443 | -9.7827 | 0.74632 | -13.39239 | -9.99506 | 0.72059 | -13.68649 | -9.86234 | 0.74307 | -13.58915 | -10.09765 | 0.47853 | -12.44379 | -5.95468 | 0.67329 | -13.55924 | -9.12926 | 0.69268 | -13.02675 | -9.0233 | 0.69442 | -12.96076 | -9.00014 | 0.71161 | -13.12728 | -9.34147 | 0.71506 | -12.86103 | -9.19634 | 0.68688 | -13.3012 | -9.13628 | 0.72144 | -13.0936 | -9.44627 | 0.72134 | -12.96975 | -9.35559 | 0.72011 | -12.85241 | -9.25511 | 0.71097 | -12.81185 | -9.10879 | 0.68598 | -12.75581 | -8.75023 | 0.71706 | -14.12766 | -10.13045 | 0.72513 | -13.60932 | -9.86851 | 0.74685 | -12.63699 | -9.43795 | 0.75111 | -12.65082 | -9.50216
304.50017 | 0.74189 | -12.71022 | -9.42965 | 0.72162 | -13.04986 | -9.41697 | 0.72138 | -12.98558 | -9.36755 | 0.73447 | -12.82623 | -9.42049 | 0.73836 | -13.30433 | -9.82339 | 0.7481 | -13.37652 | -10.00695 | 0.72967 | -13.57559 | -9.90576 | 0.73348 | -13.70433 | -10.05189 | 0.5211 | -11.81507 | -6.15681 | 0.68488 | -13.3932 | -9.17279 | 0.69321 | -12.99668 | -9.00941 | 0.68285 | -13.08161 | -8.93283 | 0.73229 | -12.78778 | -9.36436 | 0.72747 | -12.67308 | -9.21931 | 0.71268 | -12.94931 | -9.22868 | 0.72308 | -13.10206 | -9.47381 | 0.72524 | -12.93265 | -9.37924 | 0.73548 | -12.62339 | -9.28429 | 0.72004 | -12.73106 | -9.16684 | 0.67605 | -12.90081 | -8.72157 | 0.73589 | -13.93938 | -10.25784 | 0.73434 | -13.42671 | -9.85977 | 0.7363 | -12.76189 | -9.39665 | 0.74572 | -12.74379 | -9.50334
304.60017 | 0.73884 | -12.74817 | -9.4189 | 0.72662 | -12.96587 | -9.42123 | 0.735 | -12.78696 | -9.39836 | 0.72287 | -12.97971 | -9.38267 | 0.76321 | -13.03617 | -9.9493 | 0.72976 | -13.57694 | -9.90794 | 0.69727 | -13.89954 | -9.69173 | 0.7014 | -14.00515 | -9.82328 | 0.50415 | -12.25684 | -6.17926 | 0.67068 | -13.61402 | -9.13072 | 0.70015 | -12.94856 | -9.06591 | 0.70899 | -12.7911 | -9.06875 | 0.72043 | -13.02371 | -9.38262 | 0.69836 | -12.97629 | -9.06211 | 0.69655 | -13.15557 | -9.16352 | 0.73296 | -12.97081 | -9.5071 | 0.73621 | -12.78041 | -9.40911 | 0.71335 | -12.92406 | -9.21942 | 0.72188 | -12.69923 | -9.16732 | 0.6784 | -12.87353 | -8.73339 | 0.7166 | -14.14296 | -10.13489 | 0.73457 | -13.41796 | -9.85643 | 0.73995 | -12.72219 | -9.41378 | 0.7583 | -12.5872 | -9.54487
304.70007 | 0.73809 | -12.74628 | -9.40789 | 0.72081 | -13.05231 | -9.40821 | 0.70718 | -13.12135 | -9.27912 | 0.7276 | -12.92444 | -9.4038 | 0.74729 | -13.17719 | -9.84722 | 0.74237 | -13.43096 | -9.97073 | 0.70608 | -13.81779 | -9.75648 | 0.73023 | -13.70636 | -10.00877 | 0.47481 | -12.11877 | -5.75416 | 0.66688 | -13.64583 | -9.10006 | 0.6973 | -12.92097 | -9.00983 | 0.69903 | -12.8727 | -8.99839 | 0.73595 | -12.81546 | -9.43156 | 0.71621 | -12.8257 | -9.18591 | 0.69869 | -13.1583 | -9.19351 | 0.73382 | -12.96837 | -9.51645 | 0.71839 | -13.00872 | -9.34533 | 0.72609 | -12.76725 | -9.2702 | 0.71807 | -12.73628 | -9.14558 | 0.68395 | -12.78361 | -8.74331 | 0.7275 | -14.01817 | -10.19823 | 0.71716 | -13.69514 | -9.82165 | 0.75246 | -12.53073 | -9.42884 | 0.75407 | -12.63654 | -9.52881
304.8 | 0.73727 | -12.75682 | -9.40525 | 0.73017 | -12.92006 | -9.43384 | 0.72517 | -12.92628 | -9.37375 | 0.72009 | -13.02163 | -9.37669 | 0.75177 | -13.1183 | -9.86191 | 0.74512 | -13.40447 | -9.98794 | 0.70817 | -13.79734 | -9.77086 | 0.70555 | -13.97111 | -9.85726 | 0.5158 | -11.35509 | -5.857 | 0.6734 | -13.57143 | -9.13897 | 0.70919 | -12.85025 | -9.11322 | 0.69332 | -12.94016 | -8.97164 | 0.73525 | -12.84323 | -9.44295 | 0.71807 | -12.79374 | -9.18684 | 0.69047 | -13.2624 | -9.15736 | 0.72117 | -13.10334 | -9.44969 | 0.73235 | -12.83873 | -9.40247 | 0.72289 | -12.81899 | -9.26667 | 0.7279 | -12.63956 | -9.2003 | 0.6627 | -13.08761 | -8.67316 | 0.74056 | -13.84664 | -10.25433 | 0.69754 | -13.89597 | -9.693 | 0.73983 | -12.72426 | -9.4138 | 0.75745 | -12.58847 | -9.53516
304.9001 | 0.74246 | -12.68848 | -9.42072 | 0.72904 | -12.91776 | -9.41754 | 0.7238 | -12.90639 | -9.34163 | 0.73159 | -12.87824 | -9.42156 | 0.74914 | -13.12759 | -9.83434 | 0.75535 | -13.28614 | -10.0357 | 0.71196 | -13.72106 | -9.76888 | 0.7324 | -13.71092 | -10.04192 | 0.49008 | -11.92854 | -5.846 | 0.68993 | -13.37467 | -9.2276 | 0.72569 | -12.64621 | -9.17729 | 0.69033 | -12.97652 | -8.95812 | 0.74409 | -12.73017 | -9.47242 | 0.70909 | -12.89086 | -9.14079 | 0.69634 | -13.13759 | -9.14828 | 0.73238 | -12.96672 | -9.4966 | 0.73653 | -12.7742 | -9.40863 | 0.73644 | -12.58418 | -9.26749 | 0.71697 | -12.73738 | -9.13237 | 0.67928 | -12.86719 | -8.74045 | 0.72634 | -14.02669 | -10.18819 | 0.72653 | -13.57345 | -9.86146 | 0.75568 | -12.51429 | -9.45683 | 0.75151 | -12.68645 | -9.53402
305.00017 | 0.74386 | -12.67181 | -9.42605 | 0.74217 | -12.75253 | -9.4645 | 0.72947 | -12.87147 | -9.38938 | 0.7318 | -12.86347 | -9.41354 | 0.73439 | -13.3099 | -9.77467 | 0.7615 | -13.20756 | -10.05761 | 0.72372 | -13.64729 | -9.87687 | 0.7301 | -13.72991 | -10.02418 | 0.46788 | -12.27268 | -5.74217 | 0.67627 | -13.5476 | -9.16188 | 0.71008 | -12.82804 | -9.10896 | 0.69115 | -12.98879 | -8.97725 | 0.72129 | -12.99267 | -9.37147 | 0.71459 | -12.83327 | -9.17046 | 0.69623 | -13.14542 | -9.1522 | 0.73451 | -12.93889 | -9.5037 | 0.72952 | -12.87987 | -9.39615 | 0.72025 | -12.83864 | -9.24704 | 0.71753 | -12.75424 | -9.1516 | 0.67048 | -12.98951 | -8.70926 | 0.7171 | -14.10841 | -10.11708 | 0.71019 | -13.74952 | -9.76474 | 0.73728 | -12.75648 | -9.40507 | 0.74074 | -12.79254 | -9.47592
305.10003 | 0.72951 | -12.85233 | -9.37585 | 0.73588 | -12.85607 | -9.46047 | 0.72683 | -12.92019 | -9.3908 | 0.71546 | -13.0763 | -9.35558 | 0.74255 | -13.20502 | -9.80536 | 0.74457 | -13.40206 | -9.97877 | 0.7292 | -13.62116 | -9.93262 | 0.74516 | -13.56858 | -10.11075 | 0.48354 | -11.98746 | -5.79641 | 0.6889 | -13.29759 | -9.16071 | 0.70358 | -12.89373 | -9.0718 | 0.71282 | -12.73777 | -9.07975 | 0.72469 | -12.95652 | -9.38942 | 0.70833 | -12.90287 | -9.13946 | 0.69927 | -13.12503 | -9.17796 | 0.73343 | -12.97196 | -9.51404 | 0.73499 | -12.79695 | -9.40562 | 0.73778 | -12.61201 | -9.30489 | 0.72253 | -12.702 | -9.17761 | 0.66464 | -13.06731 | -8.6851 | 0.72139 | -14.07339 | -10.1524 | 0.73562 | -13.46251 | -9.90326 | 0.74766 | -12.61809 | -9.43402 | 0.75422 | -12.65394 | -9.54388
305.2001 | 0.758 | -12.49464 | -9.47089 | 0.75188 | -12.64379 | -9.50667 | 0.73294 | -12.8295 | -9.40322 | 0.7107 | -13.11318 | -9.31959 | 0.7425 | -13.22248 | -9.81771 | 0.73696 | -13.49514 | -9.94543 | 0.75404 | -13.24561 | -9.9877 | 0.70703 | -13.96729 | -9.87522 | 0.50114 | -11.24876 | -5.63719 | 0.664 | -13.67191 | -9.0782 | 0.71927 | -12.69456 | -9.13085 | 0.69793 | -12.90815 | -9.00896 | 0.72805 | -12.90673 | -9.39673 | 0.72462 | -12.7525 | -9.24078 | 0.69841 | -13.12078 | -9.16372 | 0.72669 | -13.01639 | -9.4589 | 0.72576 | -12.92652 | -9.3815 | 0.72177 | -12.79471 | -9.23489 | 0.72194 | -12.71516 | -9.17961 | 0.67887 | -12.87213 | -8.73845 | 0.7264 | -14.02871 | -10.19043 | 0.72463 | -13.59813 | -9.85357 | 0.74679 | -12.64785 | -9.44525 | 0.74761 | -12.72257 | -9.51155
305.30021 | 0.73382 | -12.82549 | -9.41164 | 0.73635 | -12.84393 | -9.45769 | 0.72686 | -12.91931 | -9.39056 | 0.72327 | -12.96369 | -9.37629 | 0.7255 | -13.41034 | -9.72926 | 0.74855 | -13.36773 | -10.00638 | 0.72474 | -13.65053 | -9.89304 | 0.72286 | -13.80596 | -9.97983 | 0.51737 | -11.27964 | -5.83574 | 0.68307 | -13.45997 | -9.19411 | 0.69812 | -12.97121 | -9.05542 | 0.70879 | -12.78284 | -9.06039 | 0.72071 | -13.0122 | -9.37797 | 0.71055 | -12.85202 | -9.13203 | 0.69703 | -13.14102 | -9.15974 | 0.74792 | -12.77661 | -9.55588 | 0.72059 | -12.98917 | -9.35987 | 0.72063 | -12.83296 | -9.24782 | 0.73518 | -12.56322 | -9.23627 | 0.684 | -12.80942 | -8.7617 | 0.74036 | -13.84392 | -10.24953 | 0.71276 | -13.73316 | -9.78846 | 0.73264 | -12.81411 | -9.38815 | 0.75135 | -12.68633 | -9.53193
305.40003 | 0.74487 | -12.68646 | -9.4498 | 0.7365 | -12.85873 | -9.47051 | 0.72525 | -12.93226 | -9.3791 | 0.73826 | -12.78084 | -9.43555 | 0.75301 | -13.11441 | -9.8753 | 0.74481 | -13.41797 | -9.9938 | 0.7393 | -13.48685 | -9.97077 | 0.71578 | -13.88991 | -9.94216 | 0.46143 | -11.98303 | -5.52928 | 0.68605 | -13.38584 | -9.18336 | 0.70886 | -12.85347 | -9.11136 | 0.69091 | -12.95682 | -8.95198 | 0.72957 | -12.92027 | -9.42623 | 0.7214 | -12.76536 | -9.20892 | 0.69302 | -13.16669 | -9.12482 | 0.73523 | -12.90465 | -9.48789 | 0.71659 | -13.01258 | -9.32469 | 0.70871 | -12.97379 | -9.1947 | 0.71435 | -12.80929 | -9.15029 | 0.67494 | -12.93959 | -8.7334 | 0.75557 | -13.60785 | -10.28174 | 0.72441 | -13.62261 | -9.86831 | 0.75103 | -12.60434 | -9.46624 | 0.7679 | -12.45585 | -9.56482
305.50007 | 0.73893 | -12.7556 | -9.42555 | 0.73644 | -12.85767 | -9.46895 | 0.73173 | -12.85604 | -9.40719 | 0.72974 | -12.88588 | -9.4033 | 0.75823 | -13.05257 | -9.89687 | 0.74319 | -13.43337 | -9.98356 | 0.73369 | -13.50576 | -9.90908 | 0.70715 | -13.96619 | -9.87625 | 0.47877 | -12.10876 | -5.7973 | 0.68349 | -13.43912 | -9.18553 | 0.70531 | -12.89226 | -9.09305 | 0.68481 | -13.04266 | -8.9318 | 0.73684 | -12.83249 | -9.45545 | 0.72462 | -12.72818 | -9.22312 | 0.69325 | -13.18603 | -9.14116 | 0.71612 | -13.1505 | -9.41728 | 0.73437 | -12.81462 | -9.4107 | 0.72854 | -12.74341 | -9.28411 | 0.72524 | -12.6998 | -9.21039 | 0.65929 | -13.13104 | -8.65716 | 0.73796 | -13.87851 | -10.24184 | 0.72381 | -13.62176 | -9.85952 | 0.74588 | -12.68065 | -9.45819 | 0.76577 | -12.47955 | -9.55649
305.60007 | 0.73346 | -12.81716 | -9.40082 | 0.74604 | -12.69981 | -9.47459 | 0.72493 | -12.94577 | -9.38471 | 0.73121 | -12.8702 | -9.41084 | 0.73953 | -13.27557 | -9.81763 | 0.74096 | -13.44882 | -9.96507 | 0.71662 | -13.68904 | -9.80984 | 0.69589 | -14.04671 | -9.77498 | 0.48818 | -12.21838 | -5.96474 | 0.68788 | -13.40837 | -9.22339 | 0.718 | -12.7128 | -9.12784 | 0.69599 | -12.92917 | -8.99852 | 0.73574 | -12.83629 | -9.44416 | 0.70833 | -12.8582 | -9.1078 | 0.69576 | -13.13442 | -9.13834 | 0.73684 | -12.91381 | -9.51547 | 0.71718 | -13.01889 | -9.33687 | 0.71269 | -12.90883 | -9.19998 | 0.72158 | -12.71488 | -9.17477 | 0.67586 | -12.89828 | -8.71739 | 0.7285 | -13.96984 | -10.17709 | 0.73489 | -13.47583 | -9.90325 | 0.7516 | -12.5558 | -9.43689 | 0.75303 | -12.62242 | -9.505
305.7001 | 0.73626 | -12.78154 | -9.41059 | 0.72234 | -13.02052 | -9.4053 | 0.72918 | -12.88684 | -9.39676 | 0.72617 | -12.86492 | -9.34209 | 0.74116 | -13.25399 | -9.82331 | 0.76705 | -13.13761 | -10.07716 | 0.72209 | -13.66651 | -9.8685 | 0.71916 | -13.85041 | -9.96066 | 0.49816 | -11.68035 | -5.81867 | 0.67973 | -13.50417 | -9.17913 | 0.68983 | -13.0305 | -8.98884 | 0.70329 | -12.85529 | -9.04105 | 0.72025 | -13.03263 | -9.38671 | 0.72518 | -12.75491 | -9.24954 | 0.69423 | -13.15241 | -9.13083 | 0.72002 | -13.08396 | -9.42074 | 0.72793 | -12.84327 | -9.34901 | 0.72368 | -12.78635 | -9.25319 | 0.7207 | -12.72136 | -9.16826 | 0.67743 | -12.87765 | -8.72367 | 0.72535 | -14.04436 | -10.18702 | 0.73633 | -13.46873 | -9.91744 | 0.73924 | -12.72864 | -9.40956 | 0.74174 | -12.74775 | -9.45549
305.80014 | 0.73157 | -12.85628 | -9.40527 | 0.74498 | -12.73757 | -9.48922 | 0.73009 | -12.88592 | -9.40788 | 0.74697 | -12.66937 | -9.46363 | 0.7379 | -13.29815 | -9.81268 | 0.7487 | -13.37122 | -10.01103 | 0.73361 | -13.54164 | -9.93427 | 0.70569 | -13.97097 | -9.85919 | 0.47166 | -12.10653 | -5.71013 | 0.67073 | -13.60879 | -9.12778 | 0.70524 | -12.90642 | -9.10213 | 0.68424 | -13.04441 | -8.92545 | 0.73267 | -12.8694 | -9.42904 | 0.73104 | -12.63581 | -9.23728 | 0.69832 | -13.09809 | -9.1466 | 0.72493 | -13.04416 | -9.45609 | 0.74299 | -12.63966 | -9.39108 | 0.71321 | -12.91551 | -9.21148 | 0.71383 | -12.75181 | -9.10265 | 0.66737 | -13.04876 | -8.70834 | 0.72261 | -14.07184 | -10.16841 | 0.71301 | -13.72224 | -9.78408 | 0.76132 | -12.42627 | -9.46037 | 0.76254 | -12.5123 | -9.54109
305.90021 | 0.73457 | -12.80847 | -9.40873 | 0.73312 | -12.89669 | -9.45486 | 0.7121 | -13.07929 | -9.31378 | 0.72423 | -12.97114 | -9.39413 | 0.75508 | -13.09803 | -9.89005 | 0.73726 | -13.50967 | -9.9601 | 0.73669 | -13.52149 | -9.96108 | 0.70512 | -13.98999 | -9.86455 | 0.50361 | -11.81844 | -5.95186 | 0.67989 | -13.51671 | -9.18988 | 0.70534 | -12.87508 | -9.0813 | 0.69731 | -12.94014 | -9.02324 | 0.73407 | -12.87159 | -9.4487 | 0.70657 | -12.92124 | -9.1298 | 0.70613 | -12.99578 | -9.1767 | 0.74459 | -12.80008 | -9.53077 | 0.72857 | -12.87891 | -9.38316 | 0.72222 | -12.81941 | -9.25838 | 0.73323 | -12.56815 | -9.21528 | 0.68164 | -12.81629 | -8.73607 | 0.71609 | -14.12803 | -10.11697 | 0.73301 | -13.47436 | -9.87688 | 0.72473 | -12.87653 | -9.33201 | 0.74994 | -12.68807 | -9.51533
306 | 0.72577 | -12.92474 | -9.38042 | 0.73939 | -12.80466 | -9.46765 | 0.73089 | -12.88421 | -9.41689 | 0.726 | -12.95685 | -9.40669 | 0.75289 | -13.11744 | -9.87592 | 0.74442 | -13.40658 | -9.98014 | 0.71725 | -13.72288 | -9.84272 | 0.72208 | -13.81073 | -9.97241 | 0.445 | -12.46102 | -5.54513 | 0.67503 | -13.56758 | -9.15847 | 0.71562 | -12.77519 | -9.14214 | 0.69812 | -12.88574 | -8.99574 | 0.7259 | -12.9639 | -9.41048 | 0.72615 | -12.74784 | -9.25691 | 0.68695 | -13.2713 | -9.11673 | 0.74686 | -12.78473 | -9.54845 | 0.71857 | -12.98616 | -9.33142 | 0.71636 | -12.89272 | -9.23582 | 0.72655 | -12.64639 | -9.18817 | 0.66668 | -13.03799 | -8.6921 | 0.72681 | -13.92617 | -10.12174 | 0.73637 | -13.42114 | -9.88295 | 0.74889 | -12.60614 | -9.44059 | 0.74937 | -12.66284 | -9.48913
306.10021 | 0.73131 | -12.81003 | -9.36813 | 0.73127 | -12.90348 | -9.43595 | 0.72685 | -12.93855 | -9.40441 | 0.72618 | -12.94576 | -9.40093 | 0.75401 | -13.10467 | -9.88108 | 0.7503 | -13.35332 | -10.01904 | 0.71623 | -13.70225 | -9.81394 | 0.72411 | -13.81356 | -10.00253 | 0.50913 | -11.76728 | -5.9911 | 0.70013 | -13.26584 | -9.28786 | 0.71009 | -12.82691 | -9.1083 | 0.67875 | -13.10641 | -8.89595 | 0.72016 | -13.01267 | -9.37123 | 0.74372 | -12.54838 | -9.33248 | 0.69168 | -13.21135 | -9.13803 | 0.72366 | -13.05412 | -9.4468 | 0.73568 | -12.80706 | -9.42195 | 0.7255 | -12.75904 | -9.25671 | 0.73793 | -12.5366 | -9.25107 | 0.68084 | -12.82758 | -8.73353 | 0.74725 | -13.79177 | -10.30584 | 0.7224 | -13.63929 | -9.85297 | 0.75536 | -12.53331 | -9.4671 | 0.7353 | -12.83832 | -9.44002
306.2001 | 0.74813 | -12.61917 | -9.44073 | 0.74608 | -12.68954 | -9.46736 | 0.70876 | -13.12308 | -9.30115 | 0.73352 | -12.85036 | -9.42597 | 0.75146 | -13.1188 | -9.8582 | 0.75025 | -13.34962 | -10.01558 | 0.71151 | -13.77154 | -9.79855 | 0.71155 | -13.93235 | -9.91352 | 0.48557 | -12.52308 | -6.08079 | 0.69003 | -13.39869 | -9.24548 | 0.70523 | -12.87631 | -9.08074 | 0.69409 | -12.94967 | -8.98828 | 0.72526 | -12.96457 | -9.40267 | 0.70724 | -12.91498 | -9.13399 | 0.69966 | -13.11733 | -9.17762 | 0.741 | -12.84709 | -9.51974 | 0.71776 | -13.00271 | -9.33285 | 0.71766 | -12.82321 | -9.20276 | 0.73779 | -12.52984 | -9.24439 | 0.6659 | -13.04329 | -8.68546 | 0.72153 | -14.05162 | -10.13864 | 0.73692 | -13.45447 | -9.91484 | 0.73601 | -12.77216 | -9.4005 | 0.76289 | -12.52411 | -9.55446
306.30024 | 0.74082 | -12.7208 | -9.42382 | 0.74341 | -12.75341 | -9.48105 | 0.72195 | -12.94837 | -9.34805 | 0.7134 | -13.08037 | -9.3316 | 0.75084 | -13.11317 | -9.84585 | 0.74121 | -13.45807 | -9.9753 | 0.71551 | -13.73062 | -9.82434 | 0.70647 | -13.82657 | -9.768 | 0.48256 | -12.15374 | -5.86485 | 0.67011 | -13.61824 | -9.12576 | 0.71279 | -12.80064 | -9.12413 | 0.70061 | -12.8878 | -9.02926 | 0.7377 | -12.77918 | -9.42721 | 0.70693 | -12.92071 | -9.134 | 0.70191 | -13.06697 | -9.17181 | 0.72362 | -13.07274 | -9.45969 | 0.72829 | -12.90102 | -9.39571 | 0.74274 | -12.54252 | -9.31584 | 0.71478 | -12.78654 | -9.1396 | 0.67132 | -12.95777 | -8.69883 | 0.71781 | -14.10464 | -10.12444 | 0.71872 | -13.66841 | -9.82383 | 0.75084 | -12.5898 | -9.45295 | 0.75161 | -12.66151 | -9.51651
306.40021 | 0.74191 | -12.71498 | -9.43341 | 0.75203 | -12.62732 | -9.49608 | 0.71972 | -13.00539 | -9.36019 | 0.73587 | -12.80958 | -9.42615 | 0.72953 | -13.38953 | -9.76806 | 0.74315 | -13.44697 | -9.9931 | 0.75087 | -13.20152 | -9.91265 | 0.72317 | -13.81146 | -9.98799 | 0.49729 | -12.15706 | -6.04553 | 0.66477 | -13.6796 | -9.09379 | 0.70307 | -12.91824 | -9.08244 | 0.72481 | -12.59226 | -9.12696 | 0.7325 | -12.86822 | -9.42603 | 0.71266 | -12.86409 | -9.16778 | 0.6955 | -13.1664 | -9.15724 | 0.73368 | -12.93277 | -9.48849 | 0.7033 | -13.16968 | -9.26221 | 0.70812 | -12.9715 | -9.1854 | 0.73966 | -12.47848 | -9.2298 | 0.68352 | -12.78613 | -8.73959 | 0.73755 | -13.87162 | -10.23104 | 0.71561 | -13.70193 | -9.80517 | 0.7426 | -12.69704 | -9.42881 | 0.74526 | -12.73966 | -9.49436
306.50014 | 0.74203 | -12.71058 | -9.43163 | 0.74152 | -12.75451 | -9.45775 | 0.7117 | -13.06256 | -9.29665 | 0.73386 | -12.83508 | -9.41913 | 0.75494 | -13.08838 | -9.88096 | 0.74003 | -13.47861 | -9.9746 | 0.71785 | -13.64251 | -9.79327 | 0.70995 | -13.94016 | -9.89675 | 0.49498 | -12.13979 | -6.00891 | 0.68793 | -13.41736 | -9.23018 | 0.68573 | -13.07848 | -8.96833 | 0.72608 | -12.57579 | -9.131 | 0.73341 | -12.82417 | -9.40542 | 0.71197 | -12.84376 | -9.14436 | 0.69528 | -13.15614 | -9.1472 | 0.73038 | -13.00513 | -9.49866 | 0.71777 | -13.01036 | -9.33849 | 0.71549 | -12.87923 | -9.21501 | 0.73415 | -12.5032 | -9.17921 | 0.68092 | -12.83318 | -8.7384 | 0.73447 | -13.90449 | -10.21239 | 0.71156 | -13.74482 | -9.78028 | 0.74786 | -12.61067 | -9.43104 | 0.74997 | -12.69021 | -9.51727
306.6 | 0.72877 | -12.88319 | -9.38883 | 0.72259 | -12.99164 | -9.38758 | 0.72904 | -12.88484 | -9.39353 | 0.72654 | -12.92294 | -9.38901 | 0.74907 | -13.15692 | -9.85543 | 0.74379 | -13.40968 | -9.97405 | 0.74522 | -13.35757 | -9.95437 | 0.72253 | -13.81111 | -9.97895 | 0.49332 | -12.18298 | -6.01008 | 0.71315 | -13.07624 | -9.32538 | 0.70098 | -12.88859 | -9.03469 | 0.6924 | -12.97297 | -8.98246 | 0.73904 | -12.74912 | -9.4221 | 0.72076 | -12.77803 | -9.20985 | 0.70173 | -13.03865 | -9.14962 | 0.71897 | -13.07865 | -9.4032 | 0.71427 | -13.02573 | -9.30385 | 0.71573 | -12.86773 | -9.20981 | 0.71776 | -12.75523 | -9.15516 | 0.68732 | -12.72317 | -8.74491 | 0.72452 | -14.01138 | -10.15158 | 0.70477 | -13.81388 | -9.73566 | 0.76813 | -12.34889 | -9.48554 | 0.74585 | -12.74122 | -9.50306
306.70014 | 0.73451 | -12.80118 | -9.4026 | 0.73995 | -12.78678 | -9.46162 | 0.72213 | -12.96117 | -9.35968 | 0.72527 | -12.94304 | -9.38725 | 0.74238 | -13.21988 | -9.81421 | 0.74188 | -13.41785 | -9.95446 | 0.69924 | -13.86524 | -9.69509 | 0.71832 | -13.86011 | -9.95605 | 0.47348 | -12.77946 | -6.05078 | 0.69785 | -13.28707 | -9.27233 | 0.71235 | -12.81704 | -9.13017 | 0.69968 | -12.90042 | -9.02614 | 0.72429 | -12.95954 | -9.38645 | 0.72103 | -12.77517 | -9.21125 | 0.70209 | -13.07185 | -9.17764 | 0.72302 | -13.05404 | -9.43837 | 0.7299 | -12.87761 | -9.39936 | 0.72038 | -12.81688 | -9.23299 | 0.72139 | -12.71867 | -9.17511 | 0.68114 | -12.81661 | -8.72985 | 0.72454 | -14.03765 | -10.1708 | 0.74207 | -13.34368 | -9.90197 | 0.74279 | -12.66502 | -9.40747 | 0.76124 | -12.55922 | -9.56055
306.8 | 0.73434 | -12.80438 | -9.40272 | 0.73603 | -12.85378 | -9.46083 | 0.72192 | -12.9782 | -9.36918 | 0.72282 | -12.98825 | -9.38822 | 0.73923 | -13.28159 | -9.81809 | 0.73684 | -13.4675 | -9.92335 | 0.74159 | -13.42703 | -9.95733 | 0.71838 | -13.85911 | -9.95606 | 0.51268 | -11.53606 | -5.91435 | 0.69552 | -13.30414 | -9.25327 | 0.70567 | -12.88589 | -9.09322 | 0.68665 | -13.01076 | -8.93382 | 0.72958 | -12.90151 | -9.41268 | 0.72564 | -12.67242 | -9.19561 | 0.7104 | -12.92331 | -9.18079 | 0.7204 | -13.07717 | -9.42074 | 0.72712 | -12.90241 | -9.38155 | 0.72161 | -12.8263 | -9.25564 | 0.73314 | -12.53178 | -9.18756 | 0.67817 | -12.86229 | -8.7228 | 0.71743 | -14.10555 | -10.11974 | 0.72204 | -13.63253 | -9.84319 | 0.73816 | -12.74029 | -9.40431 | 0.75572 | -12.61576 | -9.53394
306.9001 | 0.74186 | -12.71548 | -9.43311 | 0.72177 | -13.03174 | -9.40595 | 0.72477 | -12.93661 | -9.37608 | 0.73272 | -12.84486 | -9.41175 | 0.75145 | -13.11402 | -9.85453 | 0.758 | -13.24612 | -10.04058 | 0.7298 | -13.57262 | -9.90527 | 0.70763 | -13.96661 | -9.88323 | 0.50659 | -11.51441 | -5.83311 | 0.69562 | -13.29551 | -9.24865 | 0.69554 | -12.97608 | -9.02537 | 0.68072 | -13.09617 | -8.91483 | 0.72963 | -12.89626 | -9.40955 | 0.72126 | -12.7492 | -9.19544 | 0.69919 | -13.11497 | -9.16991 | 0.72043 | -13.08875 | -9.42949 | 0.72515 | -12.92183 | -9.37024 | 0.70698 | -12.94901 | -9.15467 | 0.71985 | -12.72922 | -9.16308 | 0.66922 | -12.99818 | -8.6986 | 0.71547 | -14.1329 | -10.1116 | 0.71247 | -13.74458 | -9.79259 | 0.74162 | -12.68791 | -9.40955 | 0.73785 | -12.83145 | -9.46767
307.00017 | 0.73863 | -12.76189 | -9.42635 | 0.73593 | -12.8402 | -9.44946 | 0.73631 | -12.81145 | -9.43317 | 0.74179 | -12.758 | -9.46382 | 0.74427 | -13.21577 | -9.83605 | 0.73903 | -13.48346 | -9.96471 | 0.70818 | -13.76641 | -9.74911 | 0.68611 | -14.15346 | -9.71083 | 0.50535 | -12.36862 | -6.25047 | 0.69082 | -13.37423 | -9.23917 | 0.69675 | -12.98122 | -9.04472 | 0.71685 | -12.69547 | -9.10077 | 0.73909 | -12.784 | -9.44858 | 0.71933 | -12.79424 | -9.20332 | 0.70159 | -13.03526 | -9.14542 | 0.73212 | -12.95651 | -9.48577 | 0.73789 | -12.75798 | -9.41405 | 0.71219 | -12.91691 | -9.19935 | 0.72936 | -12.61845 | -9.20342 | 0.68585 | -12.76133 | -8.75235 | 0.71672 | -14.11833 | -10.11896 | 0.7091 | -13.78918 | -9.77798 | 0.74053 | -12.71417 | -9.41522 | 0.76126 | -12.53341 | -9.54116
307.10021 | 0.73245 | -12.83046 | -9.39767 | 0.71838 | -13.08507 | -9.40003 | 0.72442 | -12.91936 | -9.35898 | 0.72201 | -13.00419 | -9.38918 | 0.75034 | -13.12871 | -9.85095 | 0.74523 | -13.39232 | -9.98042 | 0.72519 | -13.6182 | -9.87584 | 0.70649 | -13.88647 | -9.81067 | 0.47761 | -12.99905 | -6.20845 | 0.68768 | -13.41436 | -9.22479 | 0.70828 | -12.81816 | -9.07881 | 0.69928 | -12.88316 | -9.00889 | 0.72735 | -12.93486 | -9.40821 | 0.71617 | -12.78516 | -9.15638 | 0.69525 | -13.12041 | -9.12193 | 0.73966 | -12.84883 | -9.50376 | 0.71841 | -12.98758 | -9.3304 | 0.70297 | -13.01803 | -9.15132 | 0.71994 | -12.71651 | -9.1551 | 0.68038 | -12.85142 | -8.74383 | 0.73268 | -13.87378 | -10.16508 | 0.72194 | -13.63312 | -9.84233 | 0.7387 | -12.74751 | -9.41656 | 0.74607 | -12.74287 | -9.50706
307.2001 | 0.73826 | -12.74521 | -9.40928 | 0.74512 | -12.74943 | -9.49986 | 0.72183 | -12.98219 | -9.37094 | 0.73969 | -12.72948 | -9.41583 | 0.73592 | -13.3246 | -9.80589 | 0.75213 | -13.31975 | -10.01813 | 0.70539 | -13.82717 | -9.75362 | 0.73868 | -13.63016 | -10.06838 | 0.49704 | -12.78233 | -6.35326 | 0.66894 | -13.62884 | -9.11685 | 0.71324 | -12.80209 | -9.13099 | 0.71414 | -12.69596 | -9.06675 | 0.71234 | -13.09857 | -9.33067 | 0.71002 | -12.87744 | -9.1432 | 0.68592 | -13.26232 | -9.09693 | 0.72136 | -13.05861 | -9.41997 | 0.70553 | -13.13355 | -9.26613 | 0.71614 | -12.85606 | -9.20669 | 0.71661 | -12.76595 | -9.14818 | 0.67567 | -12.90989 | -8.72282 | 0.72524 | -14.02854 | -10.17411 | 0.73068 | -13.54558 | -9.89749 | 0.7308 | -12.83128 | -9.37711 | 0.75803 | -12.61778 | -9.5646
307.30021 | 0.71731 | -13.01803 | -9.33792 | 0.73225 | -12.89588 | -9.44303 | 0.73053 | -12.87302 | -9.40414 | 0.72506 | -12.95082 | -9.39016 | 0.74 | -13.27314 | -9.82211 | 0.74284 | -13.41536 | -9.96549 | 0.74095 | -13.46104 | -9.97395 | 0.73288 | -13.69349 | -10.0357 | 0.49737 | -12.62843 | -6.28102 | 0.67097 | -13.59741 | -9.12352 | 0.69633 | -12.96589 | -9.02851 | 0.71015 | -12.74931 | -9.05397 | 0.72339 | -12.94087 | -9.36133 | 0.72364 | -12.75521 | -9.23013 | 0.69439 | -13.16214 | -9.13973 | 0.73631 | -12.86734 | -9.47434 | 0.72708 | -12.86374 | -9.35293 | 0.7111 | -12.92606 | -9.19168 | 0.72346 | -12.71121 | -9.196 | 0.67259 | -12.95591 | -8.71404 | 0.72497 | -14.02323 | -10.16637 | 0.71506 | -13.66822 | -9.77362 | 0.74069 | -12.72048 | -9.42191 | 0.74868 | -12.702 | -9.50968
307.40014 | 0.72047 | -12.97922 | -9.35112 | 0.72865 | -12.9403 | -9.42895 | 0.7307 | -12.87639 | -9.40879 | 0.72047 | -13.00321 | -9.36844 | 0.73662 | -13.29371 | -9.79236 | 0.74371 | -13.4252 | -9.9845 | 0.72622 | -13.62156 | -9.89221 | 0.71511 | -13.86606 | -9.91572 | 0.48956 | -13.00376 | -6.36613 | 0.67897 | -13.51328 | -9.17514 | 0.69891 | -12.96109 | -9.05858 | 0.67996 | -13.07506 | -8.89053 | 0.73133 | -12.87449 | -9.41554 | 0.72752 | -12.70144 | -9.24055 | 0.68743 | -13.28589 | -9.13306 | 0.73501 | -12.91297 | -9.49111 | 0.74102 | -12.67707 | -9.39392 | 0.70473 | -12.99024 | -9.15457 | 0.72099 | -12.68282 | -9.1442 | 0.69436 | -12.64641 | -8.78113 | 0.72406 | -14.03566 | -10.16271 | 0.73285 | -13.5051 | -9.89724 | 0.75093 | -12.58184 | -9.44805 | 0.73671 | -12.82713 | -9.44988
307.5001 | 0.73778 | -12.76296 | -9.41628 | 0.73435 | -12.85791 | -9.44221 | 0.71846 | -13.02352 | -9.35688 | 0.73147 | -12.86967 | -9.41378 | 0.74023 | -13.26741 | -9.82092 | 0.74876 | -13.35098 | -9.99665 | 0.70674 | -13.80328 | -9.7553 | 0.72097 | -13.8305 | -9.97135 | 0.51275 | -12.49901 | -6.40883 | 0.68135 | -13.48348 | -9.18702 | 0.71852 | -12.72879 | -9.14593 | 0.71622 | -12.68154 | -9.08271 | 0.71127 | -13.10763 | -9.32305 | 0.70372 | -12.96663 | -9.12484 | 0.69488 | -13.15563 | -9.14159 | 0.72419 | -13.06502 | -9.46154 | 0.72336 | -12.94052 | -9.36063 | 0.7135 | -12.91001 | -9.21127 | 0.7167 | -12.77609 | -9.15661 | 0.6724 | -12.94739 | -8.70588 | 0.72312 | -14.05842 | -10.16597 | 0.73792 | -13.43582 | -9.91453 | 0.7373 | -12.74872 | -9.39957 | 0.74129 | -12.78889 | -9.4803
307.60007 | 0.72562 | -12.91823 | -9.37371 | 0.73938 | -12.77254 | -9.44377 | 0.72622 | -12.92749 | -9.38814 | 0.71545 | -13.06074 | -9.3443 | 0.74218 | -13.25423 | -9.83703 | 0.75009 | -13.3329 | -10.0009 | 0.72088 | -13.60494 | -9.8075 | 0.72811 | -13.74929 | -10.01097 | 0.51397 | -12.27993 | -6.31147 | 0.68339 | -13.43381 | -9.18049 | 0.69349 | -13.00328 | -9.01766 | 0.70146 | -12.80438 | -8.9818 | 0.70898 | -13.146 | -9.32022 | 0.71869 | -12.81468 | -9.20985 | 0.70219 | -13.01383 | -9.13813 | 0.73693 | -12.85727 | -9.47484 | 0.73993 | -12.69773 | -9.39538 | 0.73305 | -12.67722 | -9.29305 | 0.72377 | -12.6518 | -9.15696 | 0.67504 | -12.90736 | -8.71294 | 0.7451 | -13.76812 | -10.2586 | 0.68984 | -13.95834 | -9.62904 | 0.73769 | -12.75888 | -9.41213 | 0.75926 | -12.56549 | -9.54051
307.70007 | 0.73174 | -12.84879 | -9.40193 | 0.72864 | -12.92462 | -9.41743 | 0.71754 | -13.02252 | -9.34425 | 0.739 | -12.75982 | -9.42947 | 0.73425 | -13.34303 | -9.79717 | 0.75846 | -13.21313 | -10.0217 | 0.73359 | -13.50448 | -9.90681 | 0.73053 | -13.70464 | -10.01169 | 0.50375 | -12.6081 | -6.35137 | 0.69117 | -13.35856 | -9.23308 | 0.72588 | -12.6496 | -9.18208 | 0.68893 | -13.00786 | -8.96152 | 0.72025 | -13.01052 | -9.37089 | 0.72807 | -12.69973 | -9.2463 | 0.68563 | -13.24562 | -9.08164 | 0.71933 | -13.13831 | -9.45084 | 0.71637 | -12.9826 | -9.3004 | 0.73219 | -12.67962 | -9.28392 | 0.71794 | -12.74841 | -9.1526 | 0.66789 | -13.01291 | -8.69114 | 0.71184 | -14.14752 | -10.07081 | 0.71632 | -13.63693 | -9.76837 | 0.74055 | -12.69909 | -9.40437 | 0.76424 | -12.4905 | -9.54576
307.80003 | 0.73696 | -12.78017 | -9.41843 | 0.72409 | -12.98184 | -9.40003 | 0.70995 | -13.11885 | -9.31374 | 0.73324 | -12.82856 | -9.40645 | 0.73609 | -13.28698 | -9.7804 | 0.7426 | -13.42064 | -9.96621 | 0.73584 | -13.41739 | -9.87299 | 0.7318 | -13.71234 | -10.03472 | 0.50604 | -12.04118 | -6.09337 | 0.68688 | -13.40434 | -9.20722 | 0.70001 | -12.89578 | -9.02719 | 0.69771 | -12.89228 | -8.99503 | 0.73893 | -12.78554 | -9.44755 | 0.70778 | -12.8843 | -9.11929 | 0.69966 | -13.066 | -9.14182 | 0.72843 | -13.00138 | -9.47056 | 0.71306 | -13.03813 | -9.29698 | 0.7194 | -12.83754 | -9.23532 | 0.71285 | -12.80184 | -9.12581 | 0.67259 | -12.9553 | -8.71361 | 0.72491 | -14.0385 | -10.17666 | 0.71664 | -13.67527 | -9.80019 | 0.75156 | -12.58817 | -9.46076 | 0.73377 | -12.85902 | -9.43555
307.90021 | 0.74382 | -12.68193 | -9.43303 | 0.72561 | -12.96599 | -9.40824 | 0.71805 | -12.99143 | -9.32845 | 0.726 | -12.92579 | -9.38413 | 0.74495 | -13.20727 | -9.83879 | 0.73812 | -13.45071 | -9.92818 | 0.72782 | -13.54604 | -9.85913 | 0.73188 | -13.71758 | -10.03955 | 0.49771 | -12.55388 | -6.24823 | 0.67735 | -13.52876 | -9.16371 | 0.70165 | -12.90646 | -9.05582 | 0.70368 | -12.74436 | -8.96796 | 0.73894 | -12.78421 | -9.4467 | 0.71355 | -12.85851 | -9.17514 | 0.69022 | -13.18966 | -9.10383 | 0.71105 | -13.19462 | -9.38199 | 0.71646 | -12.99327 | -9.30911 | 0.72128 | -12.78334 | -9.22037 | 0.71942 | -12.72974 | -9.15807 | 0.67241 | -12.95751 | -8.71271 | 0.71293 | -14.15128 | -10.08894 | 0.72987 | -13.52818 | -9.87384 | 0.72448 | -12.89724 | -9.34382 | 0.75428 | -12.63685 | -9.53172
308.00003 | 0.74618 | -12.64522 | -9.43566 | 0.74313 | -12.69965 | -9.43753 | 0.72361 | -12.93709 | -9.36136 | 0.74124 | -12.72414 | -9.43166 | 0.75417 | -13.12385 | -9.8976 | 0.73876 | -13.43822 | -9.92759 | 0.71291 | -13.74573 | -9.79953 | 0.7417 | -13.59544 | -10.08379 | 0.4895 | -12.68756 | -6.2106 | 0.66792 | -13.64679 | -9.11498 | 0.72451 | -12.66666 | -9.17707 | 0.68474 | -13.04339 | -8.93137 | 0.74207 | -12.74024 | -9.45411 | 0.72396 | -12.69998 | -9.1943 | 0.68332 | -13.30168 | -9.08934 | 0.74237 | -12.87656 | -9.55913 | 0.73257 | -12.77399 | -9.3579 | 0.72148 | -12.79942 | -9.23454 | 0.72021 | -12.71629 | -9.1584 | 0.6722 | -12.93381 | -8.69406 | 0.73788 | -13.88814 | -10.24781 | 0.71985 | -13.63367 | -9.81414 | 0.73604 | -12.75956 | -9.39157 | 0.76299 | -12.53553 | -9.56451
308.10007 | 0.74671 | -12.60466 | -9.41202 | 0.72355 | -12.99095 | -9.39963 | 0.7421 | -12.72614 | -9.44403 | 0.72649 | -12.9235 | -9.38874 | 0.7374 | -13.31227 | -9.81645 | 0.74925 | -13.36312 | -10.01234 | 0.72534 | -13.61573 | -9.87602 | 0.71935 | -13.82037 | -9.94174 | 0.51498 | -12.2828 | -6.32543 | 0.67518 | -13.54161 | -9.14301 | 0.69786 | -12.95797 | -9.04289 | 0.67308 | -13.14173 | -8.84538 | 0.724 | -12.98581 | -9.40168 | 0.73792 | -12.52922 | -9.24556 | 0.69085 | -13.21019 | -9.12629 | 0.72866 | -13.01276 | -9.48184 | 0.7116 | -13.07089 | -9.30125 | 0.72018 | -12.75064 | -9.18274 | 0.73271 | -12.56657 | -9.20764 | 0.66224 | -13.09232 | -8.67019 | 0.71394 | -14.15403 | -10.10512 | 0.72609 | -13.53099 | -9.82468 | 0.74793 | -12.61334 | -9.43384 | 0.75932 | -12.58869 | -9.55883
308.2001 | 0.73743 | -12.77002 | -9.41701 | 0.73782 | -12.80224 | -9.44569 | 0.72885 | -12.88176 | -9.38883 | 0.73055 | -12.88191 | -9.41087 | 0.74367 | -13.21396 | -9.82686 | 0.7396 | -13.45722 | -9.95301 | 0.73247 | -13.53754 | -9.91586 | 0.7225 | -13.79406 | -9.96627 | 0.52913 | -12.07919 | -6.39145 | 0.67595 | -13.54357 | -9.15472 | 0.70073 | -12.92085 | -9.05404 | 0.71339 | -12.74249 | -9.09031 | 0.73732 | -12.79627 | -9.43488 | 0.70636 | -12.91744 | -9.12431 | 0.6964 | -13.12831 | -9.14255 | 0.72651 | -13.04471 | -9.47707 | 0.71836 | -13.00386 | -9.34141 | 0.70877 | -12.94397 | -9.17429 | 0.72116 | -12.68769 | -9.14988 | 0.67689 | -12.88949 | -8.72471 | 0.71816 | -14.12407 | -10.14333 | 0.72516 | -13.59489 | -9.85842 | 0.73567 | -12.77349 | -9.39701 | 0.75009 | -12.68972 | -9.51849
308.30003 | 0.73681 | -12.78161 | -9.41759 | 0.72494 | -12.97716 | -9.40761 | 0.73268 | -12.81545 | -9.3896 | 0.72757 | -12.89809 | -9.38425 | 0.75148 | -13.12877 | -9.86599 | 0.75896 | -13.23671 | -10.04616 | 0.73087 | -13.55898 | -9.90982 | 0.7038 | -13.98663 | -9.84374 | 0.50673 | -12.22918 | -6.19691 | 0.65471 | -13.78746 | -9.02682 | 0.71168 | -12.80952 | -9.11623 | 0.7084 | -12.80215 | -9.06909 | 0.73542 | -12.83617 | -9.44001 | 0.71293 | -12.89552 | -9.19367 | 0.6898 | -13.22592 | -9.1233 | 0.72774 | -12.99782 | -9.45899 | 0.70345 | -13.07954 | -9.20078 | 0.72236 | -12.79798 | -9.24475 | 0.71955 | -12.73291 | -9.162 | 0.67461 | -12.91941 | -8.7156 | 0.72175 | -14.08738 | -10.16759 | 0.721 | -13.62152 | -9.82105 | 0.74353 | -12.68921 | -9.43486 | 0.74941 | -12.68862 | -9.50902
308.40021 | 0.73403 | -12.80411 | -9.39861 | 0.73366 | -12.87077 | -9.44281 | 0.73018 | -12.86541 | -9.39403 | 0.70371 | -13.16017 | -9.26098 | 0.75408 | -13.08427 | -9.86656 | 0.75357 | -13.29276 | -10.01696 | 0.72242 | -13.65263 | -9.86291 | 0.72689 | -13.74329 | -9.98987 | 0.52653 | -11.02599 | -5.80556 | 0.69386 | -13.34511 | -9.2596 | 0.72495 | -12.64604 | -9.16772 | 0.68073 | -13.08914 | -8.91015 | 0.74298 | -12.72823 | -9.4568 | 0.70523 | -12.93827 | -9.12447 | 0.70261 | -13.04337 | -9.16444 | 0.7349 | -12.92626 | -9.49949 | 0.71369 | -13.03189 | -9.30067 | 0.71372 | -12.90229 | -9.20857 | 0.71953 | -12.71027 | -9.14545 | 0.67969 | -12.85519 | -8.73752 | 0.72501 | -14.03326 | -10.17431 | 0.71971 | -13.54316 | -9.74714 | 0.74523 | -12.6759 | -9.4465 | 0.75772 | -12.61509 | -9.55869
308.50014 | 0.73368 | -12.8067 | -9.39599 | 0.73725 | -12.82666 | -9.45645 | 0.716 | -12.99169 | -9.30199 | 0.7296 | -12.90075 | -9.41239 | 0.75802 | -13.05376 | -9.89496 | 0.74683 | -13.38211 | -9.99415 | 0.71496 | -13.71943 | -9.80878 | 0.73412 | -13.68533 | -10.04665 | 0.50381 | -12.05561 | -6.07369 | 0.69897 | -13.26362 | -9.2709 | 0.69739 | -12.96331 | -9.04053 | 0.70094 | -12.89209 | -9.03664 | 0.7261 | -12.94628 | -9.40026 | 0.72768 | -12.71433 | -9.25199 | 0.68815 | -13.22353 | -9.09974 | 0.73138 | -12.96452 | -9.48195 | 0.7233 | -12.94118 | -9.36038 | 0.71026 | -12.91918 | -9.17594 | 0.7303 | -12.59242 | -9.19631 | 0.67757 | -12.89772 | -8.73909 | 0.73413 | -13.94011 | -10.23384 | 0.73893 | -13.41971 | -9.91621 | 0.7345 | -12.77922 | -9.38629 | 0.74358 | -12.77684 | -9.50064
308.6 | 0.74823 | -12.61763 | -9.44085 | 0.73393 | -12.87546 | -9.44974 | 0.72939 | -12.86697 | -9.38505 | 0.72643 | -12.92669 | -9.39035 | 0.74526 | -13.19641 | -9.83469 | 0.74892 | -13.34681 | -9.99567 | 0.71691 | -13.68424 | -9.81034 | 0.70574 | -13.96296 | -9.85419 | 0.45973 | -12.80902 | -5.88865 | 0.65885 | -13.75054 | -9.05957 | 0.7227 | -12.67284 | -9.15866 | 0.69615 | -12.93149 | -9.00232 | 0.73095 | -12.89632 | -9.4266 | 0.72999 | -12.70962 | -9.2779 | 0.69028 | -13.20174 | -9.1129 | 0.71203 | -13.18531 | -9.38839 | 0.71558 | -13.00437 | -9.30561 | 0.72045 | -12.83236 | -9.24511 | 0.7154 | -12.76225 | -9.13015 | 0.67153 | -12.98542 | -8.72006 | 0.71497 | -14.1496 | -10.11654 | 0.71769 | -13.67349 | -9.81338 | 0.73689 | -12.77153 | -9.41123 | 0.74993 | -12.69432 | -9.51984
308.70014 | 0.72932 | -12.87902 | -9.3929 | 0.74153 | -12.76789 | -9.4678 | 0.74186 | -12.71011 | -9.42916 | 0.73906 | -12.77322 | -9.44023 | 0.75764 | -13.04847 | -9.88603 | 0.7385 | -13.46521 | -9.94411 | 0.71706 | -13.67723 | -9.80739 | 0.67312 | -14.26987 | -9.60535 | 0.48191 | -12.08786 | -5.82527 | 0.68756 | -13.4136 | -9.22272 | 0.69705 | -12.95776 | -9.0322 | 0.72046 | -12.64904 | -9.11308 | 0.71609 | -13.05673 | -9.34979 | 0.72485 | -12.72582 | -9.22435 | 0.69832 | -13.07219 | -9.12854 | 0.73713 | -12.89575 | -9.50581 | 0.73076 | -12.78856 | -9.34537 | 0.71016 | -12.94702 | -9.19443 | 0.72649 | -12.62218 | -9.16983 | 0.68127 | -12.83722 | -8.74555 | 0.71532 | -14.13763 | -10.11289 | 0.71238 | -13.73112 | -9.78183 | 0.74942 | -12.62467 | -9.46123 | 0.74568 | -12.76461 | -9.51829
308.80014 | 0.74289 | -12.6842 | -9.4229 | 0.73633 | -12.84873 | -9.46084 | 0.73009 | -12.89384 | -9.41372 | 0.72533 | -12.94057 | -9.38616 | 0.74518 | -13.19617 | -9.83358 | 0.74558 | -13.38116 | -9.97668 | 0.69174 | -13.92329 | -9.63134 | 0.73449 | -13.6865 | -10.05258 | 0.46426 | -12.61933 | -5.8587 | 0.6837 | -13.46856 | -9.20847 | 0.71162 | -12.8275 | -9.12837 | 0.68402 | -13.05605 | -8.93056 | 0.73389 | -12.81379 | -9.40397 | 0.72462 | -12.76222 | -9.24778 | 0.69971 | -13.06744 | -9.14344 | 0.73212 | -13.0029 | -9.51972 | 0.71744 | -13.00185 | -9.32798 | 0.73096 | -12.61486 | -9.22096 | 0.73828 | -12.49598 | -9.22555 | 0.67909 | -12.86743 | -8.73812 | 0.71547 | -14.12934 | -10.10905 | 0.72919 | -13.54739 | -9.87861 | 0.74063 | -12.71236 | -9.41514 | 0.75445 | -12.6459 | -9.54075
308.90007 | 0.74378 | -12.66483 | -9.41985 | 0.73722 | -12.81201 | -9.44523 | 0.72609 | -12.92544 | -9.38507 | 0.72753 | -12.92139 | -9.40072 | 0.75064 | -13.12963 | -9.85556 | 0.75102 | -13.33217 | -10.01274 | 0.72577 | -13.61114 | -9.87856 | 0.70551 | -13.9754 | -9.85981 | 0.49869 | -11.95303 | -5.96082 | 0.68688 | -13.41763 | -9.21624 | 0.71229 | -12.82103 | -9.13234 | 0.69038 | -12.99117 | -8.96884 | 0.7247 | -12.95732 | -9.39021 | 0.72789 | -12.62573 | -9.19014 | 0.70406 | -13.03312 | -9.17606 | 0.73301 | -12.91462 | -9.46657 | 0.71745 | -12.98488 | -9.31597 | 0.71575 | -12.87947 | -9.21844 | 0.72956 | -12.61084 | -9.20033 | 0.67792 | -12.87815 | -8.73039 | 0.72543 | -14.02856 | -10.1767 | 0.71891 | -13.68577 | -9.83884 | 0.74486 | -12.67293 | -9.4395 | 0.76132 | -12.55186 | -9.556
309.0001 | 0.7339 | -12.81441 | -9.40454 | 0.74245 | -12.76526 | -9.47754 | 0.73775 | -12.79474 | -9.43931 | 0.71706 | -13.0407 | -9.35098 | 0.74269 | -13.20386 | -9.80636 | 0.75335 | -13.279 | -10.00367 | 0.74352 | -13.41446 | -9.97388 | 0.72735 | -13.75461 | -10.00444 | 0.47678 | -12.49638 | -5.95803 | 0.68539 | -13.45189 | -9.21978 | 0.68778 | -12.94281 | -8.90178 | 0.70904 | -12.78154 | -9.06267 | 0.72702 | -12.94106 | -9.4084 | 0.73993 | -12.5423 | -9.2804 | 0.69027 | -13.21688 | -9.12316 | 0.71806 | -13.09181 | -9.40069 | 0.72562 | -12.89439 | -9.35646 | 0.70478 | -13.00067 | -9.16265 | 0.72597 | -12.64257 | -9.17818 | 0.6609 | -13.10498 | -8.66102 | 0.71672 | -14.12152 | -10.12115 | 0.70565 | -13.80565 | -9.74198 | 0.74557 | -12.68149 | -9.455 | 0.74466 | -12.78108 | -9.51754
309.1001 | 0.7471 | -12.6342 | -9.43896 | 0.73507 | -12.85463 | -9.44901 | 0.71385 | -13.07493 | -9.33352 | 0.73133 | -12.86253 | -9.40676 | 0.76382 | -12.92262 | -9.87053 | 0.7482 | -13.36093 | -9.99668 | 0.71426 | -13.66226 | -9.75835 | 0.73009 | -13.71973 | -10.0166 | 0.49936 | -12.00535 | -5.99503 | 0.6794 | -13.50717 | -9.17682 | 0.6961 | -12.97368 | -9.03103 | 0.70122 | -12.88792 | -9.03724 | 0.71938 | -13.02934 | -9.37309 | 0.70568 | -12.93669 | -9.12919 | 0.70214 | -13.03406 | -9.15168 | 0.72774 | -13.00414 | -9.46358 | 0.73277 | -12.78011 | -9.36487 | 0.72561 | -12.73525 | -9.24079 | 0.71265 | -12.78115 | -9.10844 | 0.6798 | -12.85352 | -8.73782 | 0.72102 | -14.0907 | -10.15972 | 0.70945 | -13.75081 | -9.7555 | 0.74481 | -12.68797 | -9.45014 | 0.74662 | -12.74451 | -9.51527
309.2 | 0.7409 | -12.72793 | -9.43007 | 0.73721 | -12.80311 | -9.43864 | 0.73798 | -12.76594 | -9.42098 | 0.71811 | -13.02442 | -9.35303 | 0.73433 | -13.3265 | -9.78608 | 0.76022 | -13.20824 | -10.04113 | 0.71159 | -13.75389 | -9.78713 | 0.70987 | -13.94076 | -9.89614 | 0.454 | -12.90904 | -5.86077 | 0.70302 | -13.20328 | -9.28221 | 0.69311 | -12.98144 | -8.99752 | 0.70236 | -12.77226 | -8.97067 | 0.73656 | -12.81011 | -9.43545 | 0.72987 | -12.70689 | -9.27441 | 0.6914 | -13.19766 | -9.1249 | 0.74035 | -12.84579 | -9.51034 | 0.73955 | -12.74967 | -9.42898 | 0.72452 | -12.77382 | -9.25485 | 0.7167 | -12.70819 | -9.10791 | 0.67507 | -12.9217 | -8.72305 | 0.73343 | -13.90774 | -10.20031 | 0.69591 | -13.90106 | -9.67387 | 0.73894 | -12.73228 | -9.40839 | 0.76057 | -12.58341 | -9.57061
309.30014 | 0.73769 | -12.75436 | -9.4087 | 0.73276 | -12.89831 | -9.45137 | 0.72953 | -12.86032 | -9.38199 | 0.72798 | -12.91584 | -9.40243 | 0.76009 | -13.00417 | -9.88427 | 0.74265 | -13.4301 | -9.97386 | 0.71246 | -13.74799 | -9.79484 | 0.74751 | -13.52526 | -10.11027 | 0.49516 | -11.97922 | -5.93163 | 0.68896 | -13.34954 | -9.1973 | 0.69744 | -12.93986 | -9.02484 | 0.70004 | -12.87191 | -9.01081 | 0.73629 | -12.79621 | -9.42167 | 0.71697 | -12.82612 | -9.19597 | 0.69613 | -13.11584 | -9.13029 | 0.72679 | -12.98458 | -9.43702 | 0.73362 | -12.81367 | -9.40031 | 0.73669 | -12.53663 | -9.23563 | 0.72143 | -12.66927 | -9.14005 | 0.66912 | -12.98644 | -8.6895 | 0.74289 | -13.80749 | -10.25752 | 0.71906 | -13.67119 | -9.83042 | 0.7407 | -12.73784 | -9.4349 | 0.76051 | -12.56192 | -9.55344
309.40007 | 0.73881 | -12.73411 | -9.40809 | 0.728 | -12.94811 | -9.42628 | 0.71727 | -13.03018 | -9.34614 | 0.74528 | -12.68351 | -9.45271 | 0.75333 | -13.09859 | -9.86749 | 0.74265 | -13.42687 | -9.97152 | 0.73099 | -13.55992 | -9.91215 | 0.71967 | -13.84214 | -9.96184 | 0.50204 | -11.70011 | -5.87389 | 0.67798 | -13.52517 | -9.16975 | 0.71549 | -12.68926 | -9.07904 | 0.70411 | -12.85649 | -9.05236 | 0.73527 | -12.82354 | -9.42882 | 0.70014 | -12.99683 | -9.09955 | 0.70192 | -13.00135 | -9.12595 | 0.7242 | -13.02043 | -9.4294 | 0.72645 | -12.92463 | -9.38916 | 0.70501 | -12.99759 | -9.16345 | 0.72724 | -12.61784 | -9.17625 | 0.67605 | -12.89954 | -8.72071 | 0.70018 | -14.28604 | -10.00283 | 0.74524 | -13.31372 | -9.92196 | 0.74608 | -12.66283 | -9.44743 | 0.75908 | -12.59832 | -9.56317
309.50003 | 0.7429 | -12.68789 | -9.42579 | 0.73739 | -12.82111 | -9.45414 | 0.71869 | -12.98514 | -9.33226 | 0.7026 | -13.20261 | -9.2762 | 0.75463 | -13.07386 | -9.86594 | 0.75232 | -13.30826 | -10.01205 | 0.72543 | -13.61669 | -9.8779 | 0.71484 | -13.90125 | -9.9371 | 0.49253 | -11.97728 | -5.89922 | 0.68354 | -13.46066 | -9.20094 | 0.7076 | -12.86014 | -9.0998 | 0.70861 | -12.77694 | -9.05392 | 0.72625 | -12.93323 | -9.39282 | 0.71686 | -12.83745 | -9.20271 | 0.6899 | -13.16199 | -9.08049 | 0.72582 | -13.03275 | -9.45944 | 0.73999 | -12.73567 | -9.42428 | 0.73599 | -12.62871 | -9.29459 | 0.71342 | -12.77636 | -9.11497 | 0.66997 | -12.99496 | -8.70617 | 0.74106 | -13.84812 | -10.26227 | 0.72953 | -13.52427 | -9.86639 | 0.74101 | -12.71731 | -9.42366 | 0.74992 | -12.69381 | -9.51938
309.60021 | 0.73389 | -12.80096 | -9.39447 | 0.73721 | -12.84398 | -9.46875 | 0.72094 | -12.96301 | -9.34554 | 0.71757 | -13.04431 | -9.36018 | 0.76083 | -12.98714 | -9.88099 | 0.74231 | -13.40747 | -9.95247 | 0.71313 | -13.74116 | -9.7993 | 0.72185 | -13.81679 | -9.9737 | 0.4963 | -12.10981 | -6.0101 | 0.69509 | -13.3066 | -9.24932 | 0.70438 | -12.86981 | -9.06525 | 0.69369 | -12.96635 | -8.99463 | 0.72979 | -12.90106 | -9.41511 | 0.717 | -12.8318 | -9.20036 | 0.69469 | -13.11229 | -9.10895 | 0.72237 | -13.05564 | -9.43097 | 0.70917 | -13.08562 | -9.27998 | 0.69337 | -13.11063 | -9.09053 | 0.72934 | -12.59232 | -9.18406 | 0.67976 | -12.8554 | -8.73861 | 0.7211 | -14.05272 | -10.13347 | 0.71381 | -13.66891 | -9.75694 | 0.751 | -12.60391 | -9.46552 | 0.74924 | -12.73007 | -9.53787
309.70003 | 0.73958 | -12.73301 | -9.41711 | 0.74367 | -12.71801 | -9.45795 | 0.72899 | -12.90424 | -9.40713 | 0.7193 | -13.00503 | -9.35458 | 0.75687 | -13.04544 | -9.87368 | 0.75709 | -13.24384 | -10.02675 | 0.71524 | -13.69923 | -9.79825 | 0.707 | -13.96259 | -9.87153 | 0.50525 | -11.97198 | -6.04879 | 0.70525 | -13.16449 | -9.28431 | 0.71 | -12.81187 | -9.09648 | 0.6839 | -13.04868 | -8.92403 | 0.71518 | -13.06841 | -9.34628 | 0.72932 | -12.69071 | -9.25554 | 0.70263 | -13.00124 | -9.13501 | 0.73259 | -12.91751 | -9.46329 | 0.73195 | -12.82815 | -9.38959 | 0.71589 | -12.87947 | -9.22031 | 0.71588 | -12.74629 | -9.12484 | 0.67936 | -12.86627 | -8.7408 | 0.72473 | -14.0338 | -10.17073 | 0.71562 | -13.68586 | -9.79381 | 0.73659 | -12.76661 | -9.40373 | 0.74955 | -12.72716 | -9.53967
309.80007 | 0.73605 | -12.7726 | -9.40122 | 0.73561 | -12.84867 | -9.45163 | 0.72303 | -12.95968 | -9.37021 | 0.73431 | -12.83958 | -9.42819 | 0.74298 | -13.20133 | -9.80833 | 0.74641 | -13.38279 | -9.98901 | 0.69522 | -13.90484 | -9.66695 | 0.70957 | -13.93911 | -9.89075 | 0.50457 | -11.92297 | -6.01601 | 0.69478 | -13.30457 | -9.24371 | 0.71359 | -12.64303 | -9.02196 | 0.69997 | -12.88699 | -9.02053 | 0.72355 | -12.96971 | -9.38426 | 0.71044 | -12.86294 | -9.13832 | 0.69635 | -13.08013 | -9.10829 | 0.71763 | -13.12024 | -9.41542 | 0.73024 | -12.84196 | -9.3777 | 0.71157 | -12.92262 | -9.19539 | 0.7215 | -12.68543 | -9.1525 | 0.67398 | -12.93283 | -8.71646 | 0.70369 | -14.2159 | -10.00364 | 0.72059 | -13.64033 | -9.82915 | 0.74172 | -12.70088 | -9.42047 | 0.76543 | -12.50436 | -9.57122
309.90021 | 0.73251 | -12.78714 | -9.36667 | 0.72957 | -12.90201 | -9.41293 | 0.73206 | -12.79332 | -9.36541 | 0.71665 | -13.04829 | -9.35103 | 0.74174 | -13.22574 | -9.81002 | 0.73189 | -13.56044 | -9.92474 | 0.73387 | -13.52187 | -9.92328 | 0.72122 | -13.82991 | -9.97445 | 0.48133 | -12.31979 | -5.92982 | 0.68723 | -13.40203 | -9.21033 | 0.71282 | -12.79869 | -9.12319 | 0.67906 | -13.09833 | -8.89457 | 0.71874 | -13.02162 | -9.35922 | 0.72074 | -12.76746 | -9.202 | 0.70386 | -12.97743 | -9.13428 | 0.729 | -12.98014 | -9.46249 | 0.72953 | -12.86452 | -9.38503 | 0.70512 | -12.97132 | -9.14638 | 0.73346 | -12.55069 | -9.20544 | 0.67586 | -12.89584 | -8.71576 | 0.7073 | -14.21785 | -10.05631 | 0.69126 | -13.92178 | -9.62359 | 0.74051 | -12.72656 | -9.4241 | 0.75444 | -12.64651 | -9.54109
310.00014 | 0.73435 | -12.80667 | -9.40456 | 0.7361 | -12.84621 | -9.45609 | 0.72137 | -12.99351 | -9.37307 | 0.74115 | -12.69954 | -9.41225 | 0.759 | -13.02448 | -9.88559 | 0.75101 | -13.33006 | -10.01101 | 0.72547 | -13.52294 | -9.81042 | 0.72937 | -13.7367 | -10.01914 | 0.49733 | -11.89468 | -5.91552 | 0.68825 | -13.40157 | -9.22363 | 0.69723 | -12.94319 | -9.02438 | 0.70257 | -12.85159 | -9.0292 | 0.72472 | -12.92832 | -9.36935 | 0.72481 | -12.75038 | -9.2416 | 0.69394 | -13.14148 | -9.11937 | 0.7347 | -12.90059 | -9.47804 | 0.71986 | -12.9536 | -9.32474 | 0.73447 | -12.56361 | -9.22758 | 0.73256 | -12.49793 | -9.15553 | 0.67892 | -12.85118 | -8.7249 | 0.70201 | -14.27425 | -10.02062 | 0.71906 | -13.65351 | -9.81764 | 0.74611 | -12.64558 | -9.43506 | 0.76641 | -12.47155 | -9.55832
310.10021 | 0.73814 | -12.75401 | -9.4143 | 0.73461 | -12.86423 | -9.45021 | 0.71956 | -12.97323 | -9.33506 | 0.72142 | -12.96435 | -9.35281 | 0.74504 | -13.18789 | -9.82544 | 0.76494 | -13.09584 | -10.0176 | 0.70241 | -13.82939 | -9.71389 | 0.70713 | -13.95172 | -9.86573 | 0.47624 | -12.42618 | -5.91778 | 0.67902 | -13.49293 | -9.16191 | 0.70301 | -12.91151 | -9.07691 | 0.67266 | -13.1439 | -8.84138 | 0.72008 | -13.01442 | -9.37139 | 0.7172 | -12.81862 | -9.19354 | 0.69364 | -13.14188 | -9.1157 | 0.73268 | -12.96096 | -9.49629 | 0.73105 | -12.83589 | -9.38369 | 0.71474 | -12.88934 | -9.21251 | 0.72261 | -12.66433 | -9.1514 | 0.6772 | -12.86703 | -8.71353 | 0.74556 | -13.77791 | -10.27226 | 0.72644 | -13.55914 | -9.84989 | 0.73988 | -12.71732 | -9.4093 | 0.74598 | -12.75206 | -9.51281
310.20017 | 0.74144 | -12.70611 | -9.42079 | 0.73235 | -12.89372 | -9.44269 | 0.72825 | -12.88371 | -9.38255 | 0.72035 | -12.97706 | -9.34798 | 0.74265 | -13.17729 | -9.7861 | 0.74649 | -13.36232 | -9.97485 | 0.73383 | -13.51616 | -9.91857 | 0.7127 | -13.90486 | -9.90994 | 0.48673 | -12.11171 | -5.89511 | 0.71915 | -12.98108 | -9.33528 | 0.69491 | -12.97978 | -9.01973 | 0.67956 | -13.08113 | -8.88945 | 0.74188 | -12.71543 | -9.43332 | 0.73367 | -12.65319 | -9.28329 | 0.70071 | -12.9891 | -9.10162 | 0.72198 | -13.05021 | -9.42193 | 0.71505 | -13.02432 | -9.31299 | 0.71889 | -12.84139 | -9.23149 | 0.71622 | -12.76419 | -9.14198 | 0.68118 | -12.80605 | -8.72323 | 0.73308 | -13.92521 | -10.2083 | 0.73287 | -13.45459 | -9.86043 | 0.7421 | -12.67116 | -9.40323 | 0.74691 | -12.73927 | -9.51505
310.3001 | 0.74927 | -12.59861 | -9.43973 | 0.73386 | -12.90813 | -9.47272 | 0.7365 | -12.75219 | -9.39195 | 0.71515 | -13.04958 | -9.33238 | 0.74242 | -13.20054 | -9.80038 | 0.7478 | -13.34307 | -9.978 | 0.74428 | -13.3921 | -9.96745 | 0.73032 | -13.73417 | -10.03035 | 0.50206 | -11.64884 | -5.84847 | 0.68726 | -13.41786 | -9.22161 | 0.70747 | -12.87119 | -9.10594 | 0.70363 | -12.81269 | -9.01537 | 0.742 | -12.68529 | -9.41252 | 0.71609 | -12.83184 | -9.18875 | 0.70091 | -13.02798 | -9.13145 | 0.72691 | -13.00233 | -9.45159 | 0.7143 | -13.02123 | -9.30107 | 0.71188 | -12.91403 | -9.19328 | 0.71687 | -12.72996 | -9.12571 | 0.6649 | -13.03783 | -8.66886 | 0.75237 | -13.62446 | -10.25066 | 0.72981 | -13.51978 | -9.86684 | 0.75348 | -12.57402 | -9.47425 | 0.75501 | -12.65253 | -9.55281
310.40021 | 0.73254 | -12.81269 | -9.38584 | 0.7285 | -12.97082 | -9.44919 | 0.72917 | -12.88498 | -9.39529 | 0.74853 | -12.63178 | -9.45525 | 0.75133 | -13.10199 | -9.84386 | 0.74437 | -13.40996 | -9.98202 | 0.74143 | -13.40828 | -9.94127 | 0.71349 | -13.89102 | -9.91108 | 0.52487 | -11.02744 | -5.78792 | 0.65569 | -13.76296 | -9.02428 | 0.71906 | -12.72533 | -9.15031 | 0.71892 | -12.63528 | -9.08374 | 0.73654 | -12.80467 | -9.43116 | 0.70181 | -12.91031 | -9.06059 | 0.68512 | -13.25881 | -9.08386 | 0.72812 | -12.99267 | -9.46018 | 0.72313 | -12.92826 | -9.34881 | 0.72855 | -12.70718 | -9.25783 | 0.72477 | -12.64031 | -9.16136 | 0.68173 | -12.80026 | -8.72627 | 0.72506 | -14.02344 | -10.16789 | 0.70506 | -13.78669 | -9.72042 | 0.75353 | -12.54478 | -9.45283 | 0.75476 | -12.62176 | -9.52645
310.5 | 0.74005 | -12.72425 | -9.41661 | 0.71903 | -13.10586 | -9.42356 | 0.71328 | -13.04571 | -9.30523 | 0.72626 | -12.90389 | -9.37156 | 0.74854 | -13.12858 | -9.82724 | 0.74186 | -13.43121 | -9.96403 | 0.70423 | -13.81087 | -9.72601 | 0.7142 | -13.86741 | -9.90412 | 0.53821 | -10.67916 | -5.7476 | 0.69984 | -13.2087 | -9.24395 | 0.68885 | -13.00459 | -8.95818 | 0.68623 | -13.02676 | -8.93934 | 0.7244 | -12.9639 | -9.39102 | 0.72093 | -12.77674 | -9.21115 | 0.6947 | -13.11919 | -9.11391 | 0.74344 | -12.80158 | -9.51725 | 0.72873 | -12.85107 | -9.36501 | 0.72 | -12.83444 | -9.24074 | 0.74445 | -12.40877 | -9.23772 | 0.6775 | -12.85158 | -8.70698 | 0.71545 | -14.12313 | -10.10446 | 0.71333 | -13.69741 | -9.77081 | 0.73319 | -12.82535 | -9.40342 | 0.75194 | -12.6828 | -9.53665
310.6001 | 0.73661 | -12.76114 | -9.39994 | 0.7445 | -12.73292 | -9.4797 | 0.7058 | -13.13385 | -9.2699 | 0.71614 | -13.02369 | -9.32682 | 0.7457 | -13.18178 | -9.8296 | 0.74253 | -13.41458 | -9.96076 | 0.71659 | -13.69569 | -9.81416 | 0.72235 | -13.80864 | -9.97466 | 0.49155 | -11.52525 | -5.66523 | 0.68663 | -13.41156 | -9.20873 | 0.70723 | -12.86142 | -9.09597 | 0.7104 | -12.76242 | -9.06638 | 0.72508 | -12.93558 | -9.37928 | 0.72725 | -12.70825 | -9.24202 | 0.69381 | -13.14476 | -9.1199 | 0.73631 | -12.88609 | -9.48814 | 0.7132 | -13.05712 | -9.31235 | 0.71701 | -12.83206 | -9.20073 | 0.71792 | -12.73318 | -9.14139 | 0.6729 | -12.93546 | -8.70432 | 0.72529 | -14.02689 | -10.17362 | 0.72684 | -13.56183 | -9.85729 | 0.7443 | -12.69099 | -9.44594 | 0.75251 | -12.67183 | -9.53569
310.7 | 0.72967 | -12.85543 | -9.38026 | 0.73484 | -12.88029 | -9.46493 | 0.72711 | -12.89818 | -9.37846 | 0.72139 | -12.95436 | -9.34513 | 0.75263 | -13.0924 | -9.85375 | 0.73438 | -13.50135 | -9.91509 | 0.73019 | -13.56398 | -9.90423 | 0.74303 | -13.58156 | -10.09149 | 0.52231 | -11.15852 | -5.8282 | 0.69396 | -13.30041 | -9.2299 | 0.71325 | -12.77751 | -9.11359 | 0.70221 | -12.86004 | -9.03043 | 0.73351 | -12.83964 | -9.41798 | 0.73121 | -12.54236 | -9.1711 | 0.71046 | -12.91449 | -9.17523 | 0.7357 | -12.87837 | -9.47463 | 0.71774 | -12.98951 | -9.32307 | 0.72816 | -12.73213 | -9.27108 | 0.72536 | -12.59884 | -9.13874 | 0.6807 | -12.83776 | -8.73866 | 0.7016 | -14.26616 | -10.00908 | 0.70407 | -13.79701 | -9.71406 | 0.73915 | -12.73306 | -9.41165 | 0.75148 | -12.65843 | -9.51258
310.80021 | 0.73542 | -12.75579 | -9.38089 | 0.73454 | -12.90343 | -9.47806 | 0.72552 | -12.90319 | -9.36151 | 0.72947 | -12.85622 | -9.37825 | 0.74609 | -13.10183 | -9.7752 | 0.73623 | -13.49029 | -9.93195 | 0.69875 | -13.83344 | -9.66617 | 0.71105 | -13.86004 | -9.85522 | 0.45642 | -11.90432 | -5.43342 | 0.68571 | -13.3894 | -9.18131 | 0.69561 | -12.90029 | -8.97353 | 0.71598 | -12.63007 | -9.04285 | 0.73172 | -12.87602 | -9.42166 | 0.72017 | -12.80404 | -9.22102 | 0.69122 | -13.17455 | -9.10645 | 0.73135 | -12.92411 | -9.45211 | 0.7198 | -12.98349 | -9.34547 | 0.71409 | -12.91164 | -9.22009 | 0.71778 | -12.72872 | -9.13643 | 0.6617 | -13.05463 | -8.6383 | 0.73286 | -13.92059 | -10.20183 | 0.71821 | -13.61509 | -9.7785 | 0.75257 | -12.58925 | -9.47435 | 0.73877 | -12.81637 | -9.46838
310.90024 | 0.72437 | -12.90745 | -9.3498 | 0.73486 | -12.89195 | -9.47384 | 0.71765 | -12.99939 | -9.32907 | 0.72465 | -12.91569 | -9.35934 | 0.7484 | -13.14643 | -9.83882 | 0.74075 | -13.43432 | -9.95144 | 0.73364 | -13.51704 | -9.91663 | 0.71932 | -13.80878 | -9.93295 | 0.46774 | -11.52076 | -5.38875 | 0.68096 | -13.41599 | -9.13576 | 0.70409 | -12.85461 | -9.05081 | 0.68388 | -13.04236 | -8.91935 | 0.71929 | -12.99659 | -9.34828 | 0.72547 | -12.72816 | -9.23385 | 0.69224 | -13.15346 | -9.10534 | 0.72611 | -12.97802 | -9.42351 | 0.72701 | -12.88847 | -9.36998 | 0.72946 | -12.69807 | -9.26269 | 0.72336 | -12.67991 | -9.17217 | 0.68181 | -12.78541 | -8.7172 | 0.72632 | -13.95456 | -10.13553 | 0.73761 | -13.41992 | -9.89871 | 0.74969 | -12.59595 | -9.44303 | 0.73885 | -12.82415 | -9.47516
311.00003 | 0.74649 | -12.63091 | -9.42881 | 0.74662 | -12.74131 | -9.51287 | 0.72476 | -12.86133 | -9.32143 | 0.71713 | -12.99079 | -9.31607 | 0.7495 | -13.11669 | -9.83091 | 0.75443 | -13.26059 | -10.00416 | 0.72083 | -13.64234 | -9.83385 | 0.71171 | -13.91536 | -9.90367 | 0.46545 | -12.22372 | -5.68951 | 0.67378 | -13.5486 | -9.12883 | 0.70118 | -12.85669 | -9.01484 | 0.70592 | -12.80356 | -9.03834 | 0.72559 | -12.91984 | -9.37446 | 0.72504 | -12.72084 | -9.22307 | 0.69141 | -13.16259 | -9.10079 | 0.73119 | -12.89512 | -9.42876 | 0.72759 | -12.89959 | -9.38563 | 0.70878 | -12.95184 | -9.17996 | 0.71142 | -12.78689 | -9.09687 | 0.67249 | -12.92432 | -8.69151 | 0.73678 | -13.85173 | -10.20569 | 0.69873 | -13.85879 | -9.68362 | 0.74925 | -12.61415 | -9.45115 | 0.75603 | -12.62722 | -9.54661
311.10021 | 0.71616 | -13.01109 | -9.318 | 0.74485 | -12.74359 | -9.49202 | 0.71293 | -13.02002 | -9.28232 | 0.74615 | -12.66682 | -9.45137 | 0.75115 | -13.16074 | -9.88573 | 0.74029 | -13.43527 | -9.94605 | 0.73754 | -13.48491 | -9.94569 | 0.73441 | -13.64755 | -10.02287 | 0.51452 | -11.19468 | -5.75985 | 0.67887 | -13.47828 | -9.15 | 0.69089 | -13.00519 | -8.98518 | 0.70648 | -12.79914 | -9.04233 | 0.72761 | -12.92049 | -9.40108 | 0.72554 | -12.73394 | -9.23893 | 0.68582 | -13.22909 | -9.07279 | 0.72691 | -12.97876 | -9.43437 | 0.73428 | -12.78791 | -9.38991 | 0.73047 | -12.69754 | -9.27513 | 0.70827 | -12.80771 | -9.07129 | 0.67097 | -12.95467 | -8.69222 | 0.74096 | -13.82874 | -10.24649 | 0.71549 | -13.67131 | -9.78174 | 0.74599 | -12.65165 | -9.43794 | 0.74275 | -12.78573 | -9.4966
311.2 | 0.74128 | -12.69329 | -9.40922 | 0.73744 | -12.86469 | -9.48693 | 0.72161 | -12.92948 | -9.33002 | 0.73681 | -12.76995 | -9.40907 | 0.76004 | -13.06094 | -9.92684 | 0.74943 | -13.31777 | -9.98076 | 0.70878 | -13.76263 | -9.75464 | 0.73119 | -13.70478 | -10.02081 | 0.48449 | -12.23339 | -5.92692 | 0.68225 | -13.44931 | -9.17586 | 0.70129 | -12.90014 | -9.04678 | 0.7087 | -12.78095 | -9.05785 | 0.73058 | -12.88202 | -9.4113 | 0.7145 | -12.87086 | -9.19623 | 0.70138 | -13.03839 | -9.14484 | 0.73708 | -12.8605 | -9.47918 | 0.74003 | -12.74436 | -9.43114 | 0.72862 | -12.67949 | -9.23849 | 0.71113 | -12.81623 | -9.11403 | 0.66791 | -12.99424 | -8.67903 | 0.73635 | -13.90477 | -10.23885 | 0.72412 | -13.57105 | -9.82708 | 0.74765 | -12.60392 | -9.42337 | 0.73852 | -12.83741 | -9.48071
311.30017 | 0.7333 | -12.79322 | -9.38124 | 0.71786 | -13.10829 | -9.40998 | 0.71652 | -12.98258 | -9.30221 | 0.72771 | -12.89427 | -9.38324 | 0.74612 | -13.05628 | -9.7415 | 0.74178 | -13.413 | -9.94948 | 0.7212 | -13.63461 | -9.83333 | 0.73081 | -13.70273 | -10.01413 | 0.496 | -11.69034 | -5.79841 | 0.68462 | -13.4436 | -9.2037 | 0.69103 | -12.99957 | -8.98307 | 0.69994 | -12.84085 | -8.98788 | 0.73219 | -12.79467 | -9.3681 | 0.73052 | -12.64289 | -9.23589 | 0.70777 | -12.92122 | -9.14528 | 0.72283 | -13.04006 | -9.42569 | 0.72654 | -12.89261 | -9.36693 | 0.71899 | -12.82568 | -9.22155 | 0.73193 | -12.56441 | -9.19632 | 0.67489 | -12.91439 | -8.71577 | 0.72084 | -14.07118 | -10.143 | 0.70739 | -13.75736 | -9.73179 | 0.73996 | -12.73266 | -9.42164 | 0.74553 | -12.75128 | -9.50642
311.4001 | 0.74117 | -12.67581 | -9.39489 | 0.73559 | -12.81792 | -9.42877 | 0.74003 | -12.69352 | -9.39364 | 0.72461 | -12.92342 | -9.36445 | 0.73494 | -13.17464 | -9.68259 | 0.74532 | -13.35771 | -9.9558 | 0.73246 | -13.53474 | -9.91363 | 0.70322 | -13.97921 | -9.83047 | 0.51002 | -11.19706 | -5.71069 | 0.6709 | -13.57828 | -9.10968 | 0.68473 | -13.05034 | -8.93594 | 0.70173 | -12.78683 | -8.97285 | 0.74191 | -12.72948 | -9.44413 | 0.72224 | -12.78265 | -9.23217 | 0.6959 | -13.12648 | -9.13469 | 0.72813 | -12.95472 | -9.43268 | 0.71353 | -13.01621 | -9.28744 | 0.71435 | -12.88911 | -9.2074 | 0.72857 | -12.56317 | -9.1532 | 0.67495 | -12.89072 | -8.70063 | 0.72201 | -14.0561 | -10.14869 | 0.71464 | -13.67907 | -9.77558 | 0.74573 | -12.65094 | -9.4342 | 0.74337 | -12.77073 | -9.49335
311.5001 | 0.72619 | -12.87736 | -9.35146 | 0.74157 | -12.73936 | -9.44715 | 0.71508 | -12.99259 | -9.29069 | 0.7175 | -13.00994 | -9.33463 | 0.73258 | -13.23061 | -9.69246 | 0.72484 | -13.60474 | -9.86125 | 0.72542 | -13.59681 | -9.8634 | 0.73796 | -13.64309 | -10.06803 | 0.5101 | -11.60844 | -5.9215 | 0.68669 | -13.38201 | -9.18926 | 0.71009 | -12.78044 | -9.07529 | 0.70722 | -12.79364 | -9.04792 | 0.73366 | -12.81458 | -9.40157 | 0.73325 | -12.61984 | -9.25345 | 0.70035 | -13.07041 | -9.15389 | 0.72837 | -12.92871 | -9.41689 | 0.69951 | -13.16082 | -9.20606 | 0.72271 | -12.7694 | -9.22855 | 0.73877 | -12.48409 | -9.22291 | 0.67743 | -12.79011 | -8.66442 | 0.73601 | -13.76408 | -10.13051 | 0.73001 | -13.48556 | -9.84461 | 0.74077 | -12.70028 | -9.40798 | 0.74562 | -12.73676 | -9.49685
311.60014 | 0.74573 | -12.58644 | -9.38603 | 0.71571 | -13.00849 | -9.31028 | 0.72981 | -12.82222 | -9.35778 | 0.73197 | -12.81112 | -9.37732 | 0.75592 | -12.99629 | -9.8242 | 0.75016 | -13.33744 | -10.00517 | 0.70025 | -13.79224 | -9.658 | 0.71835 | -13.83997 | -9.94193 | 0.47178 | -12.52302 | -5.90807 | 0.6657 | -13.62372 | -9.06935 | 0.71798 | -12.70084 | -9.11889 | 0.70687 | -12.80557 | -9.05192 | 0.73107 | -12.87996 | -9.41613 | 0.71468 | -12.85556 | -9.1876 | 0.70295 | -13.05298 | -9.17555 | 0.73341 | -12.88874 | -9.45272 | 0.73962 | -12.6463 | -9.35352 | 0.72473 | -12.68984 | -9.19669 | 0.72247 | -12.65641 | -9.14383 | 0.67864 | -12.83845 | -8.7127 | 0.73726 | -13.88344 | -10.23574 | 0.72187 | -13.60734 | -9.82271 | 0.7502 | -12.59767 | -9.45083 | 0.7471 | -12.71449 | -9.49905
311.70024 | 0.74105 | -12.67346 | -9.39167 | 0.71464 | -13.04225 | -9.32054 | 0.74244 | -12.68292 | -9.41627 | 0.70761 | -13.1098 | -9.27656 | 0.74642 | -13.07085 | -9.7563 | 0.74887 | -13.34101 | -9.99063 | 0.73242 | -13.53354 | -9.91225 | 0.70566 | -13.95945 | -9.85056 | 0.46188 | -11.98378 | -5.53502 | 0.67001 | -13.55599 | -9.08264 | 0.70012 | -12.90751 | -9.03685 | 0.69164 | -12.95154 | -8.95783 | 0.73063 | -12.88231 | -9.41224 | 0.6949 | -13.02907 | -9.05386 | 0.71197 | -12.93718 | -9.21087 | 0.74244 | -12.7718 | -9.48228 | 0.71733 | -12.99879 | -9.32437 | 0.71935 | -12.82459 | -9.22534 | 0.72635 | -12.61507 | -9.16293 | 0.67853 | -12.83575 | -8.70948 | 0.72368 | -14.02653 | -10.15069 | 0.72535 | -13.55326 | -9.83091 | 0.75221 | -12.59046 | -9.47063 | 0.74139 | -12.78839 | -9.48116
311.80014 | 0.73207 | -12.80479 | -9.37398 | 0.73536 | -12.80129 | -9.41352 | 0.72312 | -12.93554 | -9.35398 | 0.72865 | -12.86945 | -9.37732 | 0.74962 | -13.04351 | -9.77761 | 0.76166 | -13.10954 | -9.98498 | 0.71754 | -13.67118 | -9.80964 | 0.71965 | -13.83314 | -9.95501 | 0.49396 | -11.67187 | -5.76546 | 0.68706 | -13.37996 | -9.1928 | 0.67045 | -13.18961 | -8.843 | 0.69824 | -12.86466 | -8.98267 | 0.74426 | -12.67977 | -9.43707 | 0.71116 | -12.88338 | -9.16213 | 0.70302 | -13.04086 | -9.16797 | 0.72248 | -12.97739 | -9.37588 | 0.71326 | -13.02976 | -9.29364 | 0.72737 | -12.71269 | -9.24679 | 0.72607 | -12.60543 | -9.15247 | 0.67626 | -12.86596 | -8.7007 | 0.71702 | -14.11217 | -10.11877 | 0.70524 | -13.76188 | -9.70543 | 0.75091 | -12.54265 | -9.41843 | 0.76325 | -12.52806 | -9.56201
311.9 | 0.73372 | -12.78774 | -9.38265 | 0.73164 | -12.84797 | -9.40006 | 0.71218 | -13.04087 | -9.28749 | 0.72512 | -12.92332 | -9.37092 | 0.74217 | -13.11653 | -9.73473 | 0.75336 | -13.27884 | -10.00377 | 0.71499 | -13.70601 | -9.7997 | 0.71781 | -13.84576 | -9.93868 | 0.4822 | -12.23822 | -5.90128 | 0.66528 | -13.63165 | -9.06882 | 0.69438 | -12.94216 | -8.9868 | 0.70504 | -12.81188 | -9.0329 | 0.71742 | -13.02604 | -9.34518 | 0.71856 | -12.70889 | -9.1321 | 0.70983 | -12.91185 | -9.16523 | 0.71958 | -13.02441 | -9.37209 | 0.72776 | -12.87257 | -9.36812 | 0.73047 | -12.67062 | -9.25544 | 0.7247 | -12.62197 | -9.14712 | 0.67722 | -12.86676 | -8.71365 | 0.71497 | -14.10838 | -10.08701 | 0.71914 | -13.62592 | -9.79889 | 0.75081 | -12.52065 | -9.40068 | 0.75026 | -12.69602 | -9.52532
312.00017 | 0.74854 | -12.54296 | -9.38894 | 0.7442 | -12.69702 | -9.4491 | 0.7217 | -12.90017 | -9.31008 | 0.71525 | -13.04079 | -9.32748 | 0.74206 | -13.13072 | -9.74381 | 0.75418 | -13.26541 | -10.00446 | 0.71983 | -13.65064 | -9.8261 | 0.71118 | -13.85311 | -9.85206 | 0.49288 | -12.1076 | -5.96755 | 0.68237 | -13.43059 | -9.16466 | 0.70082 | -12.84932 | -9.00506 | 0.69351 | -12.93016 | -8.96715 | 0.73109 | -12.87696 | -9.41424 | 0.72369 | -12.75576 | -9.23121 | 0.70003 | -13.05582 | -9.13949 | 0.72791 | -12.93764 | -9.41739 | 0.74162 | -12.67759 | -9.40196 | 0.72549 | -12.72655 | -9.23293 | 0.69681 | -12.92676 | -9.00744 | 0.68977 | -12.67269 | -8.74128 | 0.72374 | -14.02591 | -10.1511 | 0.71698 | -13.63096 | -9.77317 | 0.74143 | -12.71506 | -9.4273 | 0.75804 | -12.58014 | -9.53625
312.10003 | 0.73698 | -12.72839 | -9.3805 | 0.73426 | -12.84845 | -9.43408 | 0.72023 | -12.95622 | -9.33139 | 0.73464 | -12.79336 | -9.39849 | 0.75027 | -13.07176 | -9.80732 | 0.74887 | -13.35451 | -10.00082 | 0.72503 | -13.57752 | -9.84405 | 0.70612 | -13.94547 | -9.84718 | 0.48474 | -12.39704 | -6.00937 | 0.6935 | -13.31101 | -9.23122 | 0.70981 | -12.77784 | -9.06984 | 0.68415 | -13.01817 | -8.90635 | 0.72245 | -12.95106 | -9.35644 | 0.71785 | -12.78228 | -9.17576 | 0.70371 | -13.02614 | -9.1666 | 0.73172 | -12.9168 | -9.45149 | 0.7337 | -12.76634 | -9.36662 | 0.72259 | -12.79207 | -9.24343 | 0.7103 | -12.79813 | -9.09058 | 0.67041 | -12.9717 | -8.69638 | 0.74341 | -13.70296 | -10.18697 | 0.70782 | -13.75361 | -9.73502 | 0.74075 | -12.72893 | -9.42898 | 0.75445 | -12.59706 | -9.50379
312.20014 | 0.73442 | -12.75849 | -9.37014 | 0.74381 | -12.71205 | -9.45531 | 0.72997 | -12.82705 | -9.36339 | 0.73693 | -12.69774 | -9.35732 | 0.75338 | -13.04097 | -9.82475 | 0.74959 | -13.32696 | -9.98973 | 0.72643 | -13.50201 | -9.80828 | 0.7216 | -13.79611 | -9.95524 | 0.49257 | -10.68691 | -5.26406 | 0.71143 | -13.00306 | -9.25077 | 0.7101 | -12.77011 | -9.06806 | 0.70848 | -12.78211 | -9.05587 | 0.74251 | -12.71787 | -9.44313 | 0.72568 | -12.73533 | -9.24182 | 0.69302 | -13.15244 | -9.11484 | 0.72718 | -12.93462 | -9.40585 | 0.75446 | -12.53541 | -9.45745 | 0.72962 | -12.62856 | -9.2141 | 0.70949 | -12.80415 | -9.08444 | 0.67636 | -12.86658 | -8.70242 | 0.72803 | -13.99597 | -10.18944 | 0.7104 | -13.73231 | -9.75545 | 0.75706 | -12.51244 | -9.47264 | 0.75491 | -12.60764 | -9.51758
312.30021 | 0.70923 | -13.05856 | -9.26152 | 0.7346 | -12.84636 | -9.43694 | 0.72435 | -12.89976 | -9.34399 | 0.74137 | -12.69469 | -9.41149 | 0.74098 | -13.14453 | -9.7398 | 0.74505 | -13.4058 | -9.98803 | 0.73974 | -13.28966 | -9.83096 | 0.70836 | -13.93816 | -9.87322 | 0.49893 | -11.43404 | -5.70478 | 0.67036 | -13.57979 | -9.10329 | 0.69852 | -12.92926 | -9.03141 | 0.69968 | -12.86469 | -9.00122 | 0.72069 | -12.98446 | -9.35784 | 0.70534 | -12.92996 | -9.12002 | 0.69708 | -13.0837 | -9.12041 | 0.72524 | -12.97054 | -9.40672 | 0.72142 | -12.88494 | -9.29541 | 0.73572 | -12.59413 | -9.26577 | 0.71901 | -12.7127 | -9.14056 | 0.67822 | -12.84712 | -8.71321 | 0.72499 | -14.00419 | -10.15295 | 0.72944 | -13.51126 | -9.85561 | 0.74319 | -12.68232 | -9.42538 | 0.75271 | -12.62609 | -9.50376
312.40003 | 0.74902 | -12.57729 | -9.42061 | 0.73389 | -12.85763 | -9.43608 | 0.7254 | -12.89595 | -9.35479 | 0.71547 | -13.01576 | -9.3124 | 0.7647 | -12.85273 | -9.82848 | 0.74957 | -13.31331 | -9.97931 | 0.71559 | -13.66294 | -9.77713 | 0.73857 | -13.54977 | -10.00743 | 0.46479 | -12.11361 | -5.63031 | 0.69541 | -13.27457 | -9.23121 | 0.71328 | -12.72644 | -9.07748 | 0.69125 | -12.95841 | -8.95745 | 0.7285 | -12.89436 | -9.39349 | 0.70938 | -12.89575 | -9.14794 | 0.70685 | -12.92706 | -9.13744 | 0.75942 | -12.48474 | -9.48112 | 0.70467 | -13.11247 | -9.23996 | 0.71799 | -12.82463 | -9.20791 | 0.73025 | -12.54749 | -9.16285 | 0.686 | -12.71447 | -8.72219 | 0.73261 | -13.90351 | -10.18586 | 0.713 | -13.67826 | -9.75254 | 0.74665 | -12.6428 | -9.43981 | 0.75444 | -12.61186 | -9.51488
312.50021 | 0.74114 | -12.67209 | -9.39174 | 0.72956 | -12.90431 | -9.41447 | 0.7197 | -12.94858 | -9.31914 | 0.72963 | -12.86452 | -9.38636 | 0.73031 | -13.30273 | -9.71507 | 0.7505 | -13.29966 | -9.98133 | 0.70518 | -13.76585 | -9.70744 | 0.73477 | -13.64434 | -10.0255 | 0.50004 | -11.51676 | -5.75878 | 0.71407 | -12.96614 | -9.25877 | 0.70154 | -12.89363 | -9.04539 | 0.69406 | -12.90136 | -8.95431 | 0.72858 | -12.8943 | -9.39454 | 0.71815 | -12.76451 | -9.16677 | 0.69795 | -13.05411 | -9.11113 | 0.7221 | -13.04606 | -9.42051 | 0.7244 | -12.89106 | -9.33827 | 0.72087 | -12.79838 | -9.22598 | 0.71987 | -12.68771 | -9.13355 | 0.67616 | -12.84511 | -8.68533 | 0.71592 | -14.10362 | -10.09708 | 0.72781 | -13.54989 | -9.86182 | 0.73918 | -12.74565 | -9.42127 | 0.75723 | -12.57491 | -9.52208
312.60003 | 0.73857 | -12.69822 | -9.3785 | 0.72594 | -12.95687 | -9.40592 | 0.73057 | -12.82736 | -9.37135 | 0.74571 | -12.62279 | -9.41298 | 0.73189 | -13.27228 | -9.71383 | 0.74408 | -13.38501 | -9.95956 | 0.75919 | -13.0934 | -9.94034 | 0.70515 | -13.96046 | -9.84415 | 0.47998 | -11.99448 | -5.75714 | 0.69267 | -13.33006 | -9.23339 | 0.72255 | -12.58454 | -9.09301 | 0.70206 | -12.82803 | -9.00603 | 0.74026 | -12.73208 | -9.42511 | 0.70863 | -12.89186 | -9.13556 | 0.70196 | -12.99683 | -9.12323 | 0.73189 | -12.90143 | -9.44238 | 0.71585 | -13.00953 | -9.31287 | 0.71699 | -12.84416 | -9.20908 | 0.72374 | -12.63839 | -9.14697 | 0.68218 | -12.77929 | -8.71778 | 0.70898 | -14.18369 | -10.05603 | 0.72068 | -13.59677 | -9.79891 | 0.73698 | -12.78124 | -9.41948 | 0.76076 | -12.51952 | -9.5243
312.70003 | 0.73097 | -12.79934 | -9.35596 | 0.73687 | -12.81073 | -9.43979 | 0.73762 | -12.71814 | -9.38114 | 0.724 | -12.90796 | -9.34539 | 0.75386 | -13.02626 | -9.82001 | 0.73685 | -13.47274 | -9.92745 | 0.71272 | -13.70348 | -9.76672 | 0.72201 | -13.77768 | -9.94758 | 0.50177 | -11.53284 | -5.78683 | 0.66889 | -13.58626 | -9.08769 | 0.70486 | -12.86369 | -9.06715 | 0.71475 | -12.67067 | -9.05635 | 0.72982 | -12.88009 | -9.40018 | 0.73694 | -12.599 | -9.28472 | 0.7001 | -13.0732 | -9.15259 | 0.74235 | -12.73701 | -9.45537 | 0.70841 | -13.06924 | -9.25833 | 0.72098 | -12.78039 | -9.21434 | 0.70947 | -12.80734 | -9.08636 | 0.69044 | -12.63103 | -8.72091 | 0.73392 | -13.90125 | -10.20245 | 0.73044 | -13.49646 | -9.85838 | 0.74913 | -12.62678 | -9.45913 | 0.7579 | -12.54743 | -9.5097
312.80021 | 0.73212 | -12.77361 | -9.35183 | 0.73137 | -12.83773 | -9.38909 | 0.71623 | -13.00194 | -9.31232 | 0.7221 | -12.9426 | -9.34583 | 0.74564 | -13.09409 | -9.76346 | 0.7534 | -13.2866 | -10.0101 | 0.73205 | -13.50781 | -9.88844 | 0.73038 | -13.69301 | -10.00107 | 0.51856 | -10.86557 | -5.63448 | 0.65971 | -13.70733 | -9.04289 | 0.72554 | -12.60873 | -9.14816 | 0.68935 | -12.976 | -8.94495 | 0.72456 | -12.93323 | -9.37095 | 0.72147 | -12.74712 | -9.19671 | 0.70346 | -12.99614 | -9.14228 | 0.726 | -12.96195 | -9.41035 | 0.73302 | -12.79754 | -9.3809 | 0.72026 | -12.79563 | -9.21617 | 0.71638 | -12.71285 | -9.10718 | 0.67171 | -12.92196 | -8.67988 | 0.71424 | -14.12162 | -10.08627 | 0.71781 | -13.63793 | -9.78944 | 0.73928 | -12.75809 | -9.43185 | 0.76293 | -12.46414 | -9.50927
312.90007 | 0.73713 | -12.72259 | -9.37814 | 0.74846 | -12.62791 | -9.4515 | 0.7138 | -13.01434 | -9.28962 | 0.72001 | -12.98711 | -9.3509 | 0.75389 | -13.0007 | -9.80111 | 0.73544 | -13.47677 | -9.91133 | 0.71289 | -13.69046 | -9.75974 | 0.73047 | -13.70574 | -10.01163 | 0.49819 | -11.59228 | -5.77515 | 0.70374 | -13.10543 | -9.22287 | 0.69717 | -12.92177 | -9.00871 | 0.68944 | -12.94686 | -8.92609 | 0.71696 | -13.0127 | -9.32952 | 0.70983 | -12.88307 | -9.14474 | 0.70394 | -12.99034 | -9.14437 | 0.7035 | -13.19728 | -9.28434 | 0.72952 | -12.79816 | -9.33646 | 0.71094 | -12.89201 | -9.16547 | 0.70376 | -12.84594 | -9.04048 | 0.67442 | -12.84489 | -8.66286 | 0.72582 | -13.9908 | -10.15476 | 0.71232 | -13.69711 | -9.75667 | 0.75062 | -12.60419 | -9.46092 | 0.75056 | -12.64036 | -9.48738
313.00017 | 0.73321 | -12.76429 | -9.35892 | 0.72696 | -12.92123 | -9.39327 | 0.74284 | -12.66498 | -9.40804 | 0.72175 | -12.94542 | -9.34336 | 0.72395 | -13.33933 | -9.65698 | 0.75003 | -13.30974 | -9.98271 | 0.72552 | -13.56768 | -9.84357 | 0.71303 | -13.85797 | -9.88116 | 0.48766 | -12.12045 | -5.91065 | 0.68771 | -13.36427 | -9.19073 | 0.7228 | -12.57834 | -9.09161 | 0.71749 | -12.49744 | -8.96682 | 0.72777 | -12.84744 | -9.34995 | 0.72625 | -12.69563 | -9.22024 | 0.7052 | -12.98398 | -9.15632 | 0.73685 | -12.89636 | -9.50271 | 0.72934 | -12.83623 | -9.362 | 0.72236 | -12.76603 | -9.22172 | 0.72021 | -12.66303 | -9.11999 | 0.65285 | -13.08584 | -8.5431 | 0.73259 | -13.91534 | -10.19425 | 0.73439 | -13.44629 | -9.87482 | 0.74317 | -12.68278 | -9.42551 | 0.75764 | -12.55773 | -9.51423
313.10017 | 0.73573 | -12.72121 | -9.35932 | 0.73145 | -12.87126 | -9.41463 | 0.72206 | -12.91009 | -9.32182 | 0.74205 | -12.67993 | -9.4091 | 0.74128 | -13.1561 | -9.75242 | 0.74374 | -13.36209 | -9.93788 | 0.72502 | -13.56801 | -9.83709 | 0.68833 | -14.11516 | -9.7159 | 0.53225 | -11.49244 | -6.11687 | 0.66225 | -13.6641 | -9.04909 | 0.68801 | -13.03275 | -8.96668 | 0.69791 | -12.84102 | -8.96181 | 0.72706 | -12.88523 | -9.36827 | 0.71586 | -12.79856 | -9.16204 | 0.69132 | -13.19604 | -9.12265 | 0.71985 | -12.99553 | -9.35481 | 0.71259 | -13.02819 | -9.28373 | 0.70764 | -12.93075 | -9.15033 | 0.7293 | -12.57549 | -9.17136 | 0.68778 | -12.59757 | -8.66442 | 0.73375 | -13.86714 | -10.17506 | 0.71823 | -13.61069 | -9.7756 | 0.73596 | -12.77051 | -9.39865 | 0.75915 | -12.51956 | -9.50421
313.2 | 0.73919 | -12.68462 | -9.37632 | 0.73043 | -12.85782 | -9.39172 | 0.71668 | -12.99499 | -9.31323 | 0.72274 | -12.92709 | -9.34295 | 0.74402 | -13.12639 | -9.76634 | 0.76057 | -13.15921 | -10.00844 | 0.74123 | -13.39199 | -9.92648 | 0.71691 | -13.8096 | -9.90025 | 0.51267 | -11.94698 | -6.12482 | 0.71288 | -13.01886 | -9.28086 | 0.69781 | -12.93218 | -9.02418 | 0.70448 | -12.77031 | -8.99644 | 0.73906 | -12.73054 | -9.40866 | 0.70898 | -12.86769 | -9.12289 | 0.69662 | -13.13248 | -9.1483 | 0.73279 | -12.83251 | -9.4035 | 0.7248 | -12.88364 | -9.33809 | 0.70903 | -12.90214 | -9.14802 | 0.71138 | -12.74651 | -9.06761 | 0.66449 | -12.91084 | -8.57914 | 0.70793 | -14.16736 | -10.02954 | 0.71264 | -13.68361 | -9.7515 | 0.74881 | -12.62044 | -9.45026 | 0.74936 | -12.63559 | -9.46865
313.30003 | 0.71769 | -12.96094 | -9.30197 | 0.73352 | -12.83436 | -9.41422 | 0.72122 | -12.88912 | -9.29584 | 0.72576 | -12.88571 | -9.35188 | 0.7624 | -12.88084 | -9.82033 | 0.74498 | -13.34739 | -9.94357 | 0.72469 | -13.56326 | -9.82919 | 0.71776 | -13.83286 | -9.92873 | 0.50292 | -11.36311 | -5.71468 | 0.68658 | -13.36013 | -9.17277 | 0.68479 | -13.02991 | -8.92281 | 0.68731 | -13.00119 | -8.93588 | 0.74749 | -12.63178 | -9.44208 | 0.71601 | -12.8113 | -9.17302 | 0.68899 | -13.21705 | -9.10638 | 0.7259 | -12.93029 | -9.38614 | 0.71561 | -12.98016 | -9.28871 | 0.712 | -12.89248 | -9.17938 | 0.71971 | -12.68361 | -9.1285 | 0.69453 | -12.47384 | -8.66345 | 0.72525 | -14.00248 | -10.15525 | 0.72107 | -13.58416 | -9.79518 | 0.74348 | -12.67504 | -9.42367 | 0.75531 | -12.59673 | -9.51449
313.40021 | 0.73747 | -12.71931 | -9.38007 | 0.73693 | -12.79114 | -9.42615 | 0.72257 | -12.90487 | -9.3247 | 0.71792 | -12.98311 | -9.32083 | 0.73002 | -13.29309 | -9.70425 | 0.74817 | -13.32743 | -9.97114 | 0.70707 | -13.74099 | -9.71588 | 0.71032 | -13.91013 | -9.88064 | 0.5073 | -12.29733 | -6.2384 | 0.6933 | -13.27839 | -9.20585 | 0.7183 | -12.69279 | -9.11719 | 0.68837 | -12.97101 | -8.92881 | 0.72341 | -12.94164 | -9.36212 | 0.71096 | -12.86742 | -9.14817 | 0.70406 | -13.00708 | -9.15776 | 0.71599 | -13.06849 | -9.35696 | 0.72605 | -12.85372 | -9.3324 | 0.7252 | -12.73073 | -9.23228 | 0.72059 | -12.65751 | -9.12093 | 0.66265 | -12.89267 | -8.54338 | 0.73471 | -13.87438 | -10.19358 | 0.72139 | -13.58166 | -9.79761 | 0.74107 | -12.70421 | -9.41472 | 0.76595 | -12.42873 | -9.51976
313.50024 | 0.72657 | -12.85463 | -9.33984 | 0.73078 | -12.88056 | -9.41283 | 0.72752 | -12.8382 | -9.34011 | 0.71825 | -12.97073 | -9.31625 | 0.74421 | -13.13548 | -9.77553 | 0.75006 | -13.29306 | -9.97056 | 0.72927 | -13.52716 | -9.86491 | 0.72938 | -13.68787 | -9.98359 | 0.50022 | -12.0414 | -6.02335 | 0.68336 | -13.41664 | -9.16837 | 0.69965 | -12.84437 | -8.98659 | 0.6911 | -12.93684 | -8.9407 | 0.73159 | -12.84871 | -9.39998 | 0.72091 | -12.75958 | -9.19855 | 0.70353 | -13.00725 | -9.15095 | 0.72184 | -12.98739 | -9.37477 | 0.71086 | -13.03666 | -9.2673 | 0.7306 | -12.67102 | -9.25751 | 0.70544 | -12.80047 | -9.02995 | 0.67603 | -12.70706 | -8.59035 | 0.72467 | -13.98936 | -10.13765 | 0.71823 | -13.61593 | -9.77942 | 0.74949 | -12.60802 | -9.44956 | 0.74486 | -12.70122 | -9.46057
313.60017 | 0.74088 | -12.65323 | -9.37453 | 0.73994 | -12.74141 | -9.42793 | 0.711 | -13.03635 | -9.26882 | 0.72008 | -12.93887 | -9.31699 | 0.74836 | -13.08985 | -9.79592 | 0.74002 | -13.39716 | -9.91416 | 0.6994 | -13.81079 | -9.65928 | 0.71284 | -13.87224 | -9.88876 | 0.50202 | -12.57854 | -6.31472 | 0.69498 | -13.26106 | -9.21611 | 0.70148 | -12.88763 | -9.04036 | 0.70539 | -12.79689 | -9.02684 | 0.71988 | -12.96683 | -9.33449 | 0.71489 | -12.80933 | -9.15721 | 0.6997 | -13.07775 | -9.1505 | 0.73527 | -12.87231 | -9.46464 | 0.71956 | -12.91925 | -9.29614 | 0.72246 | -12.75412 | -9.21432 | 0.72026 | -12.65304 | -9.1135 | 0.67545 | -12.72679 | -8.59635 | 0.73186 | -13.90254 | -10.17467 | 0.7335 | -13.43444 | -9.85412 | 0.74582 | -12.65302 | -9.43694 | 0.74896 | -12.64373 | -9.46962
313.7001 | 0.73898 | -12.70284 | -9.38708 | 0.73773 | -12.78708 | -9.43339 | 0.71827 | -12.94633 | -9.29889 | 0.73791 | -12.71687 | -9.38384 | 0.74325 | -13.16576 | -9.78548 | 0.75009 | -13.30473 | -9.97969 | 0.71537 | -13.65402 | -9.76774 | 0.74606 | -13.44011 | -10.02717 | 0.48778 | -12.96404 | -6.32358 | 0.66534 | -13.59486 | -9.04515 | 0.70148 | -12.87767 | -9.0334 | 0.69425 | -12.90191 | -8.9572 | 0.71894 | -13.00108 | -9.34705 | 0.7132 | -12.84134 | -9.15841 | 0.69627 | -13.08509 | -9.11069 | 0.73042 | -12.89651 | -9.41994 | 0.71158 | -13.02334 | -9.2672 | 0.70399 | -12.95829 | -9.12254 | 0.71533 | -12.71574 | -9.0959 | 0.69018 | -12.49412 | -8.62315 | 0.73447 | -13.84109 | -10.16592 | 0.72581 | -13.54902 | -9.83403 | 0.74032 | -12.72407 | -9.41984 | 0.75097 | -12.6131 | -9.47202
313.80024 | 0.74701 | -12.59115 | -9.40575 | 0.74267 | -12.70769 | -9.43763 | 0.7121 | -13.02935 | -9.27821 | 0.72839 | -12.80966 | -9.33039 | 0.74107 | -13.19614 | -9.77923 | 0.73225 | -13.50459 | -9.88867 | 0.69982 | -13.81284 | -9.66646 | 0.7299 | -13.69048 | -9.99274 | 0.48178 | -12.04375 | -5.80239 | 0.67534 | -13.50586 | -9.12098 | 0.71272 | -12.76716 | -9.09938 | 0.69964 | -12.85065 | -8.9908 | 0.71173 | -13.07322 | -9.30458 | 0.73591 | -12.57138 | -9.25139 | 0.69738 | -13.06462 | -9.11102 | 0.73238 | -12.77939 | -9.35931 | 0.72559 | -12.8667 | -9.33592 | 0.73218 | -12.63038 | -9.24767 | 0.71392 | -12.72813 | -9.08684 | 0.67782 | -12.67886 | -8.59401 | 0.71937 | -14.03507 | -10.09634 | 0.74659 | -13.28841 | -9.92096 | 0.74803 | -12.61731 | -9.43807 | 0.76624 | -12.42094 | -9.51746
313.90007 | 0.74857 | -12.55772 | -9.40031 | 0.72223 | -12.98507 | -9.37818 | 0.72853 | -12.82506 | -9.34345 | 0.72915 | -12.80751 | -9.33862 | 0.75154 | -13.00446 | -9.77338 | 0.74281 | -13.36031 | -9.92417 | 0.74815 | -13.316 | -9.96238 | 0.706 | -13.94253 | -9.84337 | 0.434 | -12.5318 | -5.43876 | 0.68098 | -13.29814 | -9.05577 | 0.69281 | -12.95606 | -8.97609 | 0.70185 | -12.83141 | -9.00571 | 0.71341 | -13.04986 | -9.30992 | 0.7035 | -12.92689 | -9.09409 | 0.69854 | -13.03708 | -9.10692 | 0.72583 | -12.96064 | -9.40716 | 0.72124 | -12.91565 | -9.31526 | 0.71536 | -12.85594 | -9.19662 | 0.72946 | -12.56402 | -9.16496 | 0.66979 | -12.80926 | -8.57957 | 0.71818 | -14.06224 | -10.09919 | 0.71007 | -13.69857 | -9.727 | 0.72825 | -12.83652 | -9.34817 | 0.7422 | -12.70612 | -9.43044
314.0001 | 0.74414 | -12.61089 | -9.38428 | 0.72189 | -12.98259 | -9.37204 | 0.71558 | -12.98461 | -9.2915 | 0.73231 | -12.78089 | -9.35958 | 0.74539 | -13.14241 | -9.79624 | 0.7376 | -13.42786 | -9.90443 | 0.68766 | -13.90606 | -9.56271 | 0.74687 | -13.49093 | -10.076 | 0.47847 | -11.90673 | -5.69705 | 0.65522 | -13.69271 | -8.97174 | 0.72328 | -12.64947 | -9.14916 | 0.6918 | -12.86579 | -8.9005 | 0.7184 | -12.98763 | -9.33028 | 0.71017 | -12.83093 | -9.11211 | 0.69308 | -13.13284 | -9.10218 | 0.73933 | -12.76684 | -9.43888 | 0.7362 | -12.71819 | -9.36315 | 0.70587 | -12.94249 | -9.13574 | 0.73633 | -12.44716 | -9.16523 | 0.6776 | -12.70354 | -8.60789 | 0.71831 | -14.0634 | -10.10194 | 0.73975 | -13.36359 | -9.88577 | 0.74985 | -12.57426 | -9.42886 | 0.74 | -12.74584 | -9.43195
314.10014 | 0.73984 | -12.67582 | -9.37801 | 0.73393 | -12.83171 | -9.41755 | 0.7336 | -12.77313 | -9.37039 | 0.72994 | -12.81824 | -9.35661 | 0.75065 | -13.17017 | -9.88621 | 0.74908 | -13.30848 | -9.96917 | 0.71299 | -13.6702 | -9.74676 | 0.71328 | -13.84923 | -9.87839 | 0.49053 | -11.36426 | -5.57447 | 0.68321 | -13.39905 | -9.15441 | 0.70248 | -12.85859 | -9.03285 | 0.71576 | -12.65037 | -9.0546 | 0.72549 | -12.89698 | -9.35666 | 0.721 | -12.74739 | -9.19086 | 0.69451 | -13.10614 | -9.1023 | 0.72206 | -12.94934 | -9.35013 | 0.72332 | -12.89626 | -9.32812 | 0.72189 | -12.77756 | -9.22399 | 0.71398 | -12.7242 | -9.08482 | 0.6745 | -12.74602 | -8.59722 | 0.70693 | -14.15354 | -10.00556 | 0.73572 | -13.41368 | -9.86872 | 0.73842 | -12.74445 | -9.41081 | 0.74205 | -12.731 | -9.44704
314.20021 | 0.72962 | -12.80368 | -9.34185 | 0.71977 | -13.01457 | -9.36746 | 0.72626 | -12.82856 | -9.31691 | 0.73772 | -12.72531 | -9.38766 | 0.7552 | -13.07131 | -9.87149 | 0.73794 | -13.43116 | -9.91132 | 0.72993 | -13.52685 | -9.87364 | 0.73755 | -13.58973 | -10.02309 | 0.48313 | -11.87045 | -5.73501 | 0.66999 | -13.53136 | -9.06588 | 0.70118 | -12.86997 | -9.02416 | 0.70701 | -12.75787 | -9.01989 | 0.7112 | -13.06232 | -9.28989 | 0.71676 | -12.79112 | -9.16815 | 0.69881 | -13.04548 | -9.11627 | 0.73573 | -12.82862 | -9.4384 | 0.70843 | -13.04915 | -9.24436 | 0.70282 | -12.97286 | -9.11762 | 0.72946 | -12.55198 | -9.15618 | 0.68174 | -12.62477 | -8.60677 | 0.71237 | -14.11527 | -10.05529 | 0.72306 | -13.57164 | -9.81314 | 0.74942 | -12.59839 | -9.44153 | 0.75269 | -12.59737 | -9.48191
314.3001 | 0.74338 | -12.62539 | -9.38551 | 0.73554 | -12.80559 | -9.41898 | 0.71347 | -12.9921 | -9.26947 | 0.72911 | -12.81073 | -9.34047 | 0.76479 | -12.97884 | -9.92605 | 0.74684 | -13.3258 | -9.95229 | 0.73291 | -13.46482 | -9.86843 | 0.75737 | -13.17179 | -9.97597 | 0.49971 | -11.08027 | -5.53692 | 0.67019 | -13.52978 | -9.06748 | 0.70332 | -12.87149 | -9.05274 | 0.69304 | -12.89578 | -8.93729 | 0.71636 | -13.02542 | -9.33085 | 0.71601 | -12.79699 | -9.16276 | 0.69701 | -13.07378 | -9.11257 | 0.73141 | -12.89551 | -9.43189 | 0.71903 | -12.9488 | -9.3106 | 0.73621 | -12.58041 | -9.26178 | 0.70327 | -12.83551 | -9.02679 | 0.67677 | -12.71928 | -8.60807 | 0.71923 | -14.03117 | -10.09168 | 0.70697 | -13.74026 | -9.71397 | 0.74763 | -12.63587 | -9.44695 | 0.75811 | -12.52521 | -9.49555
314.40014 | 0.74299 | -12.59164 | -9.35542 | 0.74007 | -12.73044 | -9.42142 | 0.71533 | -12.98822 | -9.29091 | 0.73284 | -12.77411 | -9.36139 | 0.74902 | -13.18229 | -9.87377 | 0.7319 | -13.48364 | -9.86869 | 0.73408 | -13.46603 | -9.88509 | 0.71989 | -13.75321 | -9.90083 | 0.51288 | -11.53056 | -5.91377 | 0.67665 | -13.45628 | -9.10512 | 0.72034 | -12.59104 | -9.06986 | 0.69289 | -12.91181 | -8.94641 | 0.73827 | -12.73358 | -9.40077 | 0.73272 | -12.53814 | -9.18697 | 0.70055 | -13.04513 | -9.13874 | 0.73153 | -12.86738 | -9.41293 | 0.71955 | -12.90818 | -9.28806 | 0.72269 | -12.75444 | -9.21748 | 0.72643 | -12.59226 | -9.14738 | 0.66399 | -12.89607 | -8.56291 | 0.73777 | -13.80197 | -10.18273 | 0.7168 | -13.62791 | -9.7685 | 0.74372 | -12.65772 | -9.41382 | 0.74753 | -12.64308 | -9.45107
314.50014 | 0.7253 | -12.83588 | -9.3098 | 0.72246 | -12.9528 | -9.35789 | 0.72153 | -12.90721 | -9.31292 | 0.7139 | -13.00272 | -9.28259 | 0.75332 | -13.13583 | -9.89548 | 0.75271 | -13.23245 | -9.96017 | 0.7328 | -13.47336 | -9.87326 | 0.72948 | -13.69312 | -9.98891 | 0.51267 | -11.55943 | -5.92615 | 0.67159 | -13.45766 | -9.03801 | 0.70105 | -12.87954 | -9.02927 | 0.70823 | -12.73432 | -9.01879 | 0.72234 | -12.94034 | -9.34731 | 0.72199 | -12.73973 | -9.19792 | 0.69907 | -13.08016 | -9.14394 | 0.73526 | -12.82314 | -9.42834 | 0.73319 | -12.76281 | -9.35752 | 0.72042 | -12.77846 | -9.20583 | 0.72129 | -12.64442 | -9.12028 | 0.69184 | -12.49556 | -8.64493 | 0.72811 | -13.92454 | -10.13859 | 0.73396 | -13.43323 | -9.85951 | 0.75465 | -12.52062 | -9.44863 | 0.75854 | -12.52129 | -9.49792
314.60007 | 0.73289 | -12.75351 | -9.34695 | 0.73535 | -12.79882 | -9.41156 | 0.72796 | -12.8192 | -9.33193 | 0.73379 | -12.75064 | -9.35628 | 0.74379 | -13.21518 | -9.82939 | 0.747 | -13.31479 | -9.94618 | 0.69612 | -13.83104 | -9.62799 | 0.74283 | -13.543 | -10.06016 | 0.46904 | -12.40022 | -5.81621 | 0.68606 | -13.33492 | -9.14853 | 0.71555 | -12.71596 | -9.09888 | 0.70591 | -12.75982 | -9.00732 | 0.72366 | -12.92619 | -9.35411 | 0.7281 | -12.53875 | -9.12944 | 0.69882 | -13.06499 | -9.13005 | 0.71457 | -13.06059 | -9.33271 | 0.72543 | -12.85335 | -9.32421 | 0.72149 | -12.71736 | -9.17549 | 0.70818 | -12.76594 | -9.04052 | 0.67789 | -12.6741 | -8.59165 | 0.72283 | -13.98074 | -10.10565 | 0.73123 | -13.45343 | -9.83751 | 0.74543 | -12.63497 | -9.41842 | 0.75718 | -12.53292 | -9.48963
314.70017 | 0.73442 | -12.7405 | -9.35684 | 0.73649 | -12.77473 | -9.40846 | 0.7261 | -12.84804 | -9.32896 | 0.73613 | -12.72955 | -9.37064 | 0.75217 | -13.1629 | -9.90078 | 0.74883 | -13.29749 | -9.9576 | 0.74875 | -13.2804 | -9.94373 | 0.72498 | -13.73588 | -9.95828 | 0.50326 | -11.83389 | -5.95547 | 0.66787 | -13.56131 | -9.05714 | 0.68938 | -12.9731 | -8.94338 | 0.71048 | -12.69786 | -9.02163 | 0.72976 | -12.8474 | -9.37547 | 0.72578 | -12.69834 | -9.21625 | 0.70847 | -12.92693 | -9.1583 | 0.72836 | -12.91786 | -9.40885 | 0.72697 | -12.85149 | -9.34268 | 0.7271 | -12.70008 | -9.23419 | 0.71614 | -12.69037 | -9.08812 | 0.67582 | -12.69988 | -8.58282 | 0.74085 | -13.7768 | -10.20658 | 0.69513 | -13.84355 | -9.62303 | 0.73894 | -12.70814 | -9.39055 | 0.7548 | -12.56516 | -9.48422
314.80014 | 0.72516 | -12.84416 | -9.31403 | 0.72891 | -12.88297 | -9.39059 | 0.70591 | -13.07869 | -9.23234 | 0.74687 | -12.55962 | -9.38039 | 0.74729 | -13.18571 | -9.8535 | 0.75436 | -13.24511 | -9.99157 | 0.7243 | -13.54643 | -9.81173 | 0.72966 | -13.65703 | -9.96503 | 0.51441 | -11.20993 | -5.76649 | 0.70187 | -13.14676 | -9.22736 | 0.69608 | -12.91482 | -8.9898 | 0.70907 | -12.71069 | -9.01281 | 0.72955 | -12.84901 | -9.37393 | 0.71864 | -12.76604 | -9.17413 | 0.68676 | -13.21674 | -9.07679 | 0.72911 | -12.91119 | -9.41369 | 0.74191 | -12.67363 | -9.40271 | 0.70925 | -12.90152 | -9.15038 | 0.72319 | -12.60389 | -9.11498 | 0.6893 | -12.52514 | -8.63362 | 0.73213 | -13.88021 | -10.16216 | 0.70263 | -13.77988 | -9.68212 | 0.73644 | -12.73309 | -9.37719 | 0.74068 | -12.72317 | -9.42375
314.90007 | 0.73364 | -12.73493 | -9.34283 | 0.73483 | -12.79299 | -9.40062 | 0.73601 | -12.71169 | -9.35587 | 0.73122 | -12.79885 | -9.35878 | 0.74497 | -13.17856 | -9.81769 | 0.74942 | -13.27737 | -9.95026 | 0.72359 | -13.57722 | -9.8243 | 0.72461 | -13.73867 | -9.95512 | 0.52302 | -10.45826 | -5.46988 | 0.69438 | -13.25179 | -9.20172 | 0.71611 | -12.71201 | -9.10318 | 0.71209 | -12.67963 | -9.02902 | 0.73415 | -12.77832 | -9.38116 | 0.71614 | -12.8049 | -9.17013 | 0.70279 | -12.93396 | -9.08992 | 0.72897 | -12.8912 | -9.39731 | 0.72483 | -12.85668 | -9.31893 | 0.71991 | -12.78084 | -9.20108 | 0.71695 | -12.6745 | -9.08694 | 0.66666 | -12.85761 | -8.57166 | 0.72473 | -13.97288 | -10.12653 | 0.72538 | -13.52274 | -9.80911 | 0.73679 | -12.73189 | -9.38068 | 0.74754 | -12.62051 | -9.43428
315.00021 | 0.73535 | -12.70127 | -9.33985 | 0.74355 | -12.67862 | -9.42717 | 0.72119 | -12.89102 | -9.29687 | 0.72776 | -12.83222 | -9.33883 | 0.73754 | -13.20567 | -9.73968 | 0.73148 | -13.49209 | -9.86924 | 0.70457 | -13.75354 | -9.69031 | 0.71468 | -13.84393 | -9.89395 | 0.52929 | -10.83553 | -5.73519 | 0.69383 | -13.252 | -9.19464 | 0.69085 | -12.95939 | -8.953 | 0.69787 | -12.84114 | -8.96149 | 0.72276 | -12.93621 | -9.34984 | 0.71972 | -12.75064 | -9.17684 | 0.68727 | -13.1804 | -9.05852 | 0.72387 | -12.93323 | -9.36197 | 0.7349 | -12.75659 | -9.37478 | 0.72541 | -12.71654 | -9.22468 | 0.70255 | -12.8286 | -9.01269 | 0.67953 | -12.67996 | -8.61639 | 0.71615 | -14.05234 | -10.06357 | 0.70833 | -13.7246 | -9.72155 | 0.73698 | -12.7391 | -9.38841 | 0.75157 | -12.56827 | -9.446
315.10021 | 0.71737 | -12.57973 | -9.02428 | 0.74079 | -12.71063 | -9.41584 | 0.71249 | -12.99149 | -9.25626 | 0.72476 | -12.86894 | -9.32693 | 0.75719 | -12.78941 | -9.684 | 0.74688 | -13.31301 | -9.9432 | 0.71757 | -13.63321 | -9.78271 | 0.74067 | -13.36329 | -9.89776 | 0.47674 | -12.09466 | -5.76598 | 0.66222 | -13.62688 | -9.02403 | 0.69564 | -12.93441 | -8.99775 | 0.70807 | -12.73826 | -9.01955 | 0.73827 | -12.72808 | -9.39681 | 0.73134 | -12.63316 | -9.23917 | 0.68946 | -13.15364 | -9.06885 | 0.72826 | -12.88074 | -9.38049 | 0.73442 | -12.69991 | -9.32708 | 0.71933 | -12.76918 | -9.18529 | 0.71292 | -12.71372 | -9.06389 | 0.66834 | -12.86212 | -8.59626 | 0.73907 | -13.79819 | -10.19777 | 0.72093 | -13.56213 | -9.77734 | 0.74731 | -12.62451 | -9.43449 | 0.75546 | -12.52813 | -9.46449
315.20014 | 0.72167 | -12.57626 | -9.07595 | 0.74496 | -12.66366 | -9.43389 | 0.72851 | -12.82178 | -9.34076 | 0.73484 | -12.74023 | -9.36199 | 0.73751 | -13.08561 | -9.65074 | 0.74948 | -13.30114 | -9.96887 | 0.70082 | -13.77944 | -9.65695 | 0.71349 | -13.84886 | -9.88105 | 0.45779 | -12.61977 | -5.77719 | 0.66707 | -13.52768 | -9.02384 | 0.68808 | -12.99346 | -8.94049 | 0.70695 | -12.76963 | -9.02744 | 0.73743 | -12.70541 | -9.36936 | 0.70246 | -12.92509 | -9.0794 | 0.68448 | -13.24026 | -9.06264 | 0.73352 | -12.84511 | -9.42216 | 0.71762 | -12.95156 | -9.29433 | 0.69158 | -13.07496 | -9.04232 | 0.71866 | -12.64905 | -9.09035 | 0.66645 | -12.87687 | -8.58178 | 0.73286 | -13.85431 | -10.15323 | 0.73718 | -13.37456 | -9.85945 | 0.74355 | -12.66434 | -9.41661 | 0.75962 | -12.47211 | -9.47402
315.30014 | 0.74328 | -12.35599 | -9.18391 | 0.72494 | -12.92671 | -9.37103 | 0.71645 | -12.95399 | -9.28094 | 0.7138 | -12.97064 | -9.25849 | 0.73396 | -13.08611 | -9.60474 | 0.74463 | -13.34802 | -9.93935 | 0.72627 | -13.52893 | -9.82564 | 0.70888 | -13.87992 | -9.83921 | 0.49935 | -11.824 | -5.90428 | 0.66707 | -13.57335 | -9.05436 | 0.70287 | -12.83707 | -9.02278 | 0.70656 | -12.75838 | -9.0145 | 0.73747 | -12.74872 | -9.40184 | 0.71531 | -12.76251 | -9.12913 | 0.69885 | -13.02149 | -9.10001 | 0.72252 | -12.97273 | -9.37312 | 0.72477 | -12.86268 | -9.32252 | 0.6889 | -13.10836 | -9.03031 | 0.74456 | -12.29529 | -9.15462 | 0.68582 | -12.5676 | -8.61911 | 0.7167 | -14.05758 | -10.07508 | 0.70505 | -13.73601 | -9.68459 | 0.74626 | -12.62221 | -9.4195 | 0.74937 | -12.61391 | -9.45247
315.40017 | 0.73235 | -12.74302 | -9.33233 | 0.72515 | -12.92675 | -9.37385 | 0.70929 | -13.03873 | -9.24821 | 0.73071 | -12.78376 | -9.34126 | 0.75125 | -12.89178 | -9.68494 | 0.74918 | -13.2674 | -9.93971 | 0.7393 | -13.365 | -9.88073 | 0.71462 | -13.83882 | -9.88949 | 0.49224 | -11.6631 | -5.74102 | 0.68596 | -13.36488 | -9.16773 | 0.72535 | -12.48256 | -9.05422 | 0.69714 | -12.86542 | -8.96895 | 0.75718 | -12.47324 | -9.44449 | 0.71208 | -12.82809 | -9.13461 | 0.71646 | -12.73701 | -9.12561 | 0.72304 | -12.95674 | -9.36825 | 0.73337 | -12.77173 | -9.36638 | 0.71709 | -12.79821 | -9.1775 | 0.72125 | -12.63511 | -9.11314 | 0.66978 | -12.81613 | -8.58392 | 0.73882 | -13.80922 | -10.20249 | 0.71401 | -13.63247 | -9.73371 | 0.73798 | -12.72122 | -9.38803 | 0.74938 | -12.61638 | -9.45451
315.50007 | 0.73683 | -12.69565 | -9.35459 | 0.7409 | -12.72761 | -9.42984 | 0.71314 | -13.00736 | -9.27601 | 0.72555 | -12.83819 | -9.31475 | 0.7383 | -13.10037 | -9.67203 | 0.74903 | -13.29513 | -9.95849 | 0.74421 | -13.33672 | -9.92536 | 0.69264 | -14.05239 | -9.73318 | 0.50183 | -12.03841 | -6.0412 | 0.68637 | -13.35078 | -9.16354 | 0.69859 | -12.88678 | -9.00251 | 0.70109 | -12.81022 | -8.98107 | 0.73337 | -12.78536 | -9.37642 | 0.72242 | -12.67022 | -9.15325 | 0.69879 | -13.05341 | -9.12158 | 0.72466 | -12.92159 | -9.36378 | 0.71455 | -12.96425 | -9.26358 | 0.72597 | -12.72036 | -9.23465 | 0.73806 | -12.40433 | -9.1552 | 0.67247 | -12.76389 | -8.58337 | 0.72496 | -13.9711 | -10.12852 | 0.72094 | -13.55837 | -9.77472 | 0.75044 | -12.55924 | -9.42496 | 0.7563 | -12.54136 | -9.48503
315.60014 | 0.73118 | -12.77184 | -9.33852 | 0.74574 | -12.65841 | -9.43986 | 0.72084 | -12.91702 | -9.31107 | 0.74901 | -12.54431 | -9.39585 | 0.74244 | -12.99369 | -9.64705 | 0.73907 | -13.41311 | -9.91317 | 0.72977 | -13.34993 | -9.7424 | 0.71768 | -13.81319 | -9.91344 | 0.50286 | -11.74611 | -5.90666 | 0.67784 | -13.44065 | -9.11056 | 0.71823 | -12.58394 | -9.03811 | 0.69147 | -12.91541 | -8.93067 | 0.72869 | -12.84738 | -9.36173 | 0.72955 | -12.61237 | -9.20138 | 0.69617 | -13.10293 | -9.12185 | 0.72236 | -12.95579 | -9.35873 | 0.72428 | -12.86543 | -9.31817 | 0.72146 | -12.73078 | -9.18471 | 0.71624 | -12.68919 | -9.08854 | 0.67072 | -12.82161 | -8.5997 | 0.71504 | -14.06579 | -10.05761 | 0.72615 | -13.50606 | -9.8074 | 0.73487 | -12.75824 | -9.37565 | 0.75075 | -12.59044 | -9.45225
315.7001 | 0.73095 | -12.76942 | -9.33382 | 0.72504 | -12.93441 | -9.37792 | 0.72665 | -12.82926 | -9.32233 | 0.72697 | -12.8271 | -9.32492 | 0.72175 | -13.24799 | -9.56171 | 0.74857 | -13.28608 | -9.94559 | 0.71376 | -13.66522 | -9.75373 | 0.70544 | -13.91833 | -9.8186 | 0.51122 | -12.11732 | -6.19464 | 0.69654 | -13.21184 | -9.20252 | 0.68747 | -12.97489 | -8.91988 | 0.69004 | -12.94189 | -8.93038 | 0.72933 | -12.84765 | -9.3702 | 0.70692 | -12.8841 | -9.10799 | 0.69776 | -13.06552 | -9.11658 | 0.73321 | -12.84081 | -9.41502 | 0.7105 | -12.98279 | -9.22424 | 0.72653 | -12.70062 | -9.22734 | 0.72725 | -12.56847 | -9.14037 | 0.67204 | -12.77475 | -8.58512 | 0.73828 | -13.68659 | -10.10452 | 0.7274 | -13.49994 | -9.81979 | 0.73934 | -12.7056 | -9.39378 | 0.73949 | -12.72137 | -9.40737
315.80007 | 0.74108 | -12.62752 | -9.35795 | 0.72855 | -12.87727 | -9.38167 | 0.71373 | -12.99253 | -9.27312 | 0.73488 | -12.70087 | -9.33358 | 0.73885 | -13.09826 | -9.67759 | 0.75935 | -13.12191 | -9.96414 | 0.71573 | -13.64262 | -9.76444 | 0.70356 | -13.94526 | -9.8113 | 0.50274 | -11.82986 | -5.94728 | 0.66129 | -13.60853 | -8.99924 | 0.68811 | -12.99754 | -8.94371 | 0.69984 | -12.83852 | -8.98491 | 0.71263 | -13.03283 | -9.28759 | 0.71049 | -12.83155 | -9.11665 | 0.70041 | -13.0224 | -9.12106 | 0.72375 | -12.93907 | -9.3646 | 0.72669 | -12.82706 | -9.32126 | 0.73062 | -12.63749 | -9.23326 | 0.71898 | -12.61624 | -9.07082 | 0.67591 | -12.70809 | -8.58952 | 0.72367 | -13.97414 | -10.11261 | 0.70086 | -13.76389 | -9.64655 | 0.73452 | -12.76341 | -9.37498 | 0.7519 | -12.60767 | -9.47966
315.90007 | 0.73513 | -12.70488 | -9.3398 | 0.72914 | -12.8754 | -9.38793 | 0.73686 | -12.72246 | -9.37471 | 0.72142 | -12.90747 | -9.31175 | 0.73018 | -13.20281 | -9.64044 | 0.74933 | -13.28647 | -9.95597 | 0.73096 | -13.48526 | -9.85716 | 0.71748 | -13.66576 | -9.80495 | 0.4906 | -11.97836 | -5.87659 | 0.69492 | -13.23864 | -9.19975 | 0.72668 | -12.55267 | -9.12172 | 0.70072 | -12.81994 | -8.98324 | 0.72558 | -12.89467 | -9.3561 | 0.71883 | -12.76256 | -9.17406 | 0.70567 | -12.95006 | -9.13844 | 0.73002 | -12.84259 | -9.37536 | 0.71286 | -12.96383 | -9.24137 | 0.71086 | -12.85029 | -9.13479 | 0.71823 | -12.66516 | -9.09652 | 0.66537 | -12.86896 | -8.56264 | 0.72247 | -13.95515 | -10.08212 | 0.71105 | -13.66676 | -9.71782 | 0.74448 | -12.6477 | -9.41591 | 0.75112 | -12.62051 | -9.47947
316.00024 | 0.73548 | -12.70461 | -9.34393 | 0.74105 | -12.70052 | -9.41176 | 0.71399 | -12.9907 | -9.27518 | 0.73374 | -12.75143 | -9.35617 | 0.74471 | -13.02731 | -9.70161 | 0.74906 | -13.28294 | -9.94976 | 0.72109 | -13.583 | -9.79454 | 0.70506 | -13.93213 | -9.82297 | 0.49981 | -11.06855 | -5.53214 | 0.68421 | -13.38427 | -9.15766 | 0.70243 | -12.75173 | -8.95717 | 0.69569 | -12.84819 | -8.93841 | 0.73849 | -12.68987 | -9.37135 | 0.71733 | -12.78313 | -9.16976 | 0.69523 | -13.09344 | -9.10292 | 0.73307 | -12.86552 | -9.43131 | 0.71258 | -12.99736 | -9.2617 | 0.71028 | -12.87127 | -9.14218 | 0.71735 | -12.64878 | -9.07355 | 0.66509 | -12.8858 | -8.57019 | 0.72174 | -13.94582 | -10.06524 | 0.70203 | -13.74837 | -9.65176 | 0.74763 | -12.60056 | -9.42056 | 0.73985 | -12.75353 | -9.43565
316.1 | 0.74614 | -12.57619 | -9.38366 | 0.7315 | -12.84391 | -9.3953 | 0.72761 | -12.82401 | -9.33082 | 0.73201 | -12.76604 | -9.3449 | 0.73394 | -13.15631 | -9.6559 | 0.74735 | -13.30549 | -9.94386 | 0.73139 | -13.46616 | -9.84903 | 0.71127 | -13.87054 | -9.86572 | 0.53585 | -10.54999 | -5.6532 | 0.67844 | -13.43864 | -9.11732 | 0.71076 | -12.75903 | -9.06861 | 0.69722 | -12.84661 | -8.95694 | 0.72597 | -12.88691 | -9.35546 | 0.72839 | -12.63605 | -9.20401 | 0.70612 | -12.93199 | -9.13154 | 0.72014 | -13.00601 | -9.36612 | 0.72981 | -12.80496 | -9.34514 | 0.72358 | -12.71852 | -9.20289 | 0.71704 | -12.67866 | -9.09106 | 0.6618 | -12.92406 | -8.5531 | 0.73484 | -13.85937 | -10.18449 | 0.70488 | -13.73401 | -9.68085 | 0.74783 | -12.62549 | -9.4417 | 0.76079 | -12.48202 | -9.4962
316.20007 | 0.73905 | -12.66259 | -9.35829 | 0.72633 | -12.90843 | -9.37574 | 0.72504 | -12.86714 | -9.32917 | 0.72112 | -12.92251 | -9.31871 | 0.74017 | -13.09131 | -9.68974 | 0.76539 | -13.07904 | -10.01051 | 0.72645 | -13.535 | -9.83246 | 0.72253 | -13.65389 | -9.86536 | 0.51123 | -11.72012 | -5.9917 | 0.67805 | -13.43265 | -9.10801 | 0.71794 | -12.65115 | -9.08277 | 0.6898 | -12.94191 | -8.92735 | 0.72084 | -12.92803 | -9.31908 | 0.71817 | -12.74927 | -9.15608 | 0.69627 | -13.06018 | -9.09341 | 0.72131 | -13.00066 | -9.37748 | 0.71763 | -12.94307 | -9.28835 | 0.72942 | -12.66395 | -9.23729 | 0.70501 | -12.79846 | -9.02311 | 0.66631 | -12.8456 | -8.55919 | 0.73251 | -13.87119 | -10.1608 | 0.71741 | -13.60549 | -9.76076 | 0.74304 | -12.67898 | -9.42102 | 0.76187 | -12.4919 | -9.51718
316.30021 | 0.74093 | -12.64924 | -9.37225 | 0.7233 | -12.93916 | -9.35884 | 0.69874 | -13.11906 | -9.1668 | 0.73505 | -12.73519 | -9.36104 | 0.73553 | -13.18041 | -9.6946 | 0.74029 | -13.39174 | -9.91377 | 0.73284 | -13.45697 | -9.86186 | 0.72814 | -13.69233 | -9.96993 | 0.49983 | -11.91889 | -5.95745 | 0.6785 | -13.43423 | -9.11515 | 0.70524 | -12.80769 | -9.0325 | 0.6867 | -12.95326 | -8.89505 | 0.73 | -12.83031 | -9.36609 | 0.71082 | -12.81533 | -9.10942 | 0.70184 | -12.97431 | -9.10584 | 0.73062 | -12.89643 | -9.42246 | 0.72504 | -12.86856 | -9.33023 | 0.70749 | -12.90666 | -9.13128 | 0.72259 | -12.61242 | -9.11355 | 0.6559 | -13.00413 | -8.52947 | 0.73993 | -13.77807 | -10.19481 | 0.70356 | -13.73953 | -9.6666 | 0.74066 | -12.72059 | -9.42158 | 0.74835 | -12.65453 | -9.47001
316.40017 | 0.73844 | -12.66923 | -9.35549 | 0.72932 | -12.86036 | -9.37931 | 0.73189 | -12.75716 | -9.3369 | 0.73845 | -12.65465 | -9.34489 | 0.75368 | -12.97046 | -9.77555 | 0.74372 | -13.33854 | -9.92007 | 0.73486 | -13.43309 | -9.87144 | 0.69785 | -13.99141 | -9.76395 | 0.50065 | -11.96592 | -5.9908 | 0.67763 | -13.45144 | -9.11516 | 0.68207 | -13.02361 | -8.88299 | 0.69529 | -12.88981 | -8.96218 | 0.72172 | -12.93198 | -9.3332 | 0.72805 | -12.62143 | -9.18901 | 0.70842 | -12.89944 | -9.13826 | 0.72523 | -12.95217 | -9.39326 | 0.7232 | -12.87574 | -9.31177 | 0.71282 | -12.84428 | -9.15562 | 0.72525 | -12.5781 | -9.12223 | 0.65784 | -12.95732 | -8.52382 | 0.73705 | -13.74886 | -10.13354 | 0.69266 | -13.85636 | -9.5977 | 0.74199 | -12.67789 | -9.4068 | 0.74888 | -12.65352 | -9.47596
316.50017 | 0.73838 | -12.67072 | -9.35578 | 0.73099 | -12.84194 | -9.38738 | 0.72241 | -12.89473 | -9.31523 | 0.7331 | -12.75907 | -9.35365 | 0.72882 | -13.24189 | -9.65099 | 0.74267 | -13.34362 | -9.90988 | 0.73281 | -13.43834 | -9.84779 | 0.72052 | -13.76939 | -9.92105 | 0.45622 | -12.8913 | -5.88126 | 0.71998 | -12.81364 | -9.22552 | 0.67827 | -13.07796 | -8.87041 | 0.70722 | -12.73998 | -9.01 | 0.71264 | -13.03814 | -9.29152 | 0.71796 | -12.74934 | -9.15354 | 0.69909 | -13.03231 | -9.11077 | 0.74349 | -12.75724 | -9.48483 | 0.71657 | -12.94502 | -9.27608 | 0.719 | -12.78799 | -9.19454 | 0.72794 | -12.54344 | -9.13083 | 0.6849 | -12.59891 | -8.62904 | 0.70505 | -14.15949 | -9.98321 | 0.71712 | -13.52755 | -9.70082 | 0.74219 | -12.67803 | -9.40945 | 0.74552 | -12.68502 | -9.45691
316.6 | 0.74057 | -12.63869 | -9.35981 | 0.73021 | -12.87051 | -9.39813 | 0.7364 | -12.72311 | -9.3693 | 0.72972 | -12.79558 | -9.33726 | 0.74425 | -13.06624 | -9.72459 | 0.74012 | -13.39973 | -9.9174 | 0.73279 | -13.44772 | -9.85439 | 0.71483 | -13.81267 | -9.87373 | 0.47434 | -12.40544 | -5.88441 | 0.67244 | -13.52544 | -9.095 | 0.70374 | -12.83479 | -9.03238 | 0.69429 | -12.90244 | -8.95801 | 0.71525 | -12.99695 | -9.29602 | 0.71814 | -12.76111 | -9.16421 | 0.70025 | -13.00137 | -9.10423 | 0.71946 | -13.01386 | -9.36301 | 0.73638 | -12.68537 | -9.34125 | 0.71023 | -12.85719 | -9.13156 | 0.73475 | -12.44211 | -9.14189 | 0.67801 | -12.64348 | -8.57238 | 0.715 | -14.06041 | -10.05316 | 0.70557 | -13.71263 | -9.67518 | 0.76359 | -12.36313 | -9.44039 | 0.7437 | -12.69054 | -9.43794
316.7001 | 0.73399 | -12.72846 | -9.34259 | 0.73046 | -12.89333 | -9.41805 | 0.7324 | -12.74538 | -9.33469 | 0.7154 | -12.98008 | -9.28591 | 0.73815 | -13.14378 | -9.70211 | 0.74904 | -13.29629 | -9.95952 | 0.71473 | -13.64711 | -9.754 | 0.72567 | -13.69675 | -9.93933 | 0.44208 | -12.57221 | -5.55793 | 0.66019 | -13.64816 | -9.01033 | 0.70522 | -12.70115 | -8.95704 | 0.68582 | -12.97522 | -8.89868 | 0.73266 | -12.79765 | -9.37638 | 0.69859 | -12.93727 | -9.03791 | 0.69112 | -13.1524 | -9.08982 | 0.72882 | -12.91867 | -9.41536 | 0.72485 | -12.84404 | -9.31006 | 0.71603 | -12.79143 | -9.15907 | 0.73819 | -12.40639 | -9.15831 | 0.65868 | -12.94391 | -8.52588 | 0.73402 | -13.85115 | -10.16697 | 0.70521 | -13.72003 | -9.67546 | 0.73258 | -12.78061 | -9.36285 | 0.74371 | -12.69056 | -9.43812
316.8001 | 0.72905 | -12.78721 | -9.32254 | 0.72446 | -12.92811 | -9.36586 | 0.73413 | -12.72477 | -9.34165 | 0.72357 | -12.87848 | -9.31854 | 0.74731 | -13.03322 | -9.73991 | 0.75693 | -13.20239 | -9.99331 | 0.71971 | -13.59486 | -9.78435 | 0.69523 | -14.0156 | -9.74404 | 0.45058 | -12.18886 | -5.4921 | 0.66041 | -13.64806 | -9.01334 | 0.70908 | -12.78064 | -9.06247 | 0.70766 | -12.73468 | -9.01185 | 0.72403 | -12.90132 | -9.34097 | 0.70284 | -12.89308 | -9.06173 | 0.69431 | -13.1004 | -9.09578 | 0.72699 | -12.93272 | -9.40192 | 0.70776 | -13.03516 | -9.22583 | 0.7385 | -12.49823 | -9.22998 | 0.73567 | -12.43515 | -9.14822 | 0.66871 | -12.82635 | -8.57707 | 0.71835 | -14.04093 | -10.0863 | 0.72141 | -13.54332 | -9.77034 | 0.74374 | -12.64078 | -9.40149 | 0.74562 | -12.71244 | -9.47864
316.90021 | 0.73779 | -12.67572 | -9.35202 | 0.71913 | -12.98511 | -9.33799 | 0.71794 | -12.92654 | -9.28046 | 0.7235 | -12.84821 | -9.29563 | 0.7364 | -13.16508 | -9.69475 | 0.74911 | -13.28952 | -9.95534 | 0.7141 | -13.66038 | -9.75493 | 0.71257 | -13.67587 | -9.74504 | 0.45446 | -12.31755 | -5.59782 | 0.66477 | -13.58929 | -9.03369 | 0.68958 | -12.94354 | -8.9256 | 0.6916 | -12.89827 | -8.92049 | 0.73 | -12.82491 | -9.36213 | 0.7162 | -12.77753 | -9.15132 | 0.70243 | -12.97322 | -9.11274 | 0.73187 | -12.88628 | -9.43113 | 0.71242 | -12.99413 | -9.25734 | 0.72272 | -12.71883 | -9.1922 | 0.73589 | -12.40065 | -9.12546 | 0.66347 | -12.89134 | -8.55307 | 0.74212 | -13.73791 | -10.19522 | 0.71754 | -13.58676 | -9.7491 | 0.74771 | -12.60551 | -9.42528 | 0.7507 | -12.62397 | -9.47678
317.00003 | 0.74394 | -12.59304 | -9.36849 | 0.73832 | -12.74272 | -9.40819 | 0.72088 | -12.91381 | -9.30934 | 0.72602 | -12.85118 | -9.33017 | 0.74861 | -13.04188 | -9.76331 | 0.73294 | -13.46433 | -9.86852 | 0.73244 | -13.44503 | -9.84771 | 0.71867 | -13.76797 | -9.89468 | 0.45736 | -12.36899 | -5.65702 | 0.7032 | -13.02776 | -9.16107 | 0.70866 | -12.74926 | -9.03483 | 0.71808 | -12.57063 | -9.02671 | 0.7148 | -12.9925 | -9.28701 | 0.69659 | -12.96302 | -9.0299 | 0.69031 | -13.16471 | -9.08778 | 0.73424 | -12.82216 | -9.4145 | 0.73055 | -12.77351 | -9.33168 | 0.7192 | -12.77343 | -9.18669 | 0.71493 | -12.69566 | -9.07644 | 0.67456 | -12.73317 | -8.58931 | 0.71802 | -14.01952 | -10.06634 | 0.72047 | -13.53368 | -9.75061 | 0.74227 | -12.64438 | -9.38558 | 0.75654 | -12.54531 | -9.49104
317.10003 | 0.74926 | -12.51773 | -9.37897 | 0.73692 | -12.75954 | -9.40278 | 0.70698 | -13.04309 | -9.22123 | 0.71639 | -12.95313 | -9.27943 | 0.73825 | -13.15418 | -9.71107 | 0.74469 | -13.33471 | -9.93017 | 0.72006 | -13.60092 | -9.79353 | 0.74914 | -13.44731 | -10.07385 | 0.47641 | -11.91759 | -5.67769 | 0.68604 | -13.34225 | -9.15334 | 0.70416 | -12.82974 | -9.03414 | 0.70933 | -12.70926 | -9.01511 | 0.72022 | -12.95458 | -9.33015 | 0.70058 | -12.93846 | -9.06447 | 0.68315 | -13.22774 | -9.03655 | 0.72564 | -12.93349 | -9.38506 | 0.71453 | -12.96986 | -9.26736 | 0.7124 | -12.85295 | -9.15643 | 0.71239 | -12.73242 | -9.07045 | 0.66947 | -12.79456 | -8.56556 | 0.71476 | -14.05827 | -10.0483 | 0.71517 | -13.61096 | -9.7341 | 0.73539 | -12.74547 | -9.37289 | 0.75861 | -12.52651 | -9.50278
317.20007 | 0.73422 | -12.71434 | -9.33516 | 0.73461 | -12.77866 | -9.38737 | 0.73454 | -12.66976 | -9.30642 | 0.72883 | -12.82483 | -9.34709 | 0.74391 | -13.07457 | -9.72625 | 0.74805 | -13.29588 | -9.94602 | 0.7283 | -13.48893 | -9.82406 | 0.68515 | -14.09694 | -9.65852 | 0.49738 | -11.61759 | -5.77834 | 0.67439 | -13.48543 | -9.09441 | 0.70324 | -12.81258 | -9.01025 | 0.71956 | -12.57659 | -9.0496 | 0.71598 | -12.98266 | -9.2953 | 0.70443 | -12.87963 | -9.07279 | 0.70824 | -12.8512 | -9.10168 | 0.71476 | -13.07157 | -9.34299 | 0.73556 | -12.70885 | -9.34816 | 0.71751 | -12.80232 | -9.18577 | 0.7005 | -12.83582 | -8.99148 | 0.67928 | -12.65023 | -8.59309 | 0.72241 | -13.98674 | -10.10411 | 0.71827 | -13.56948 | -9.74649 | 0.74224 | -12.65546 | -9.39336 | 0.75515 | -12.57509 | -9.49609
317.30017 | 0.72964 | -12.77406 | -9.32042 | 0.73318 | -12.80391 | -9.3876 | 0.72869 | -12.77644 | -9.31004 | 0.74136 | -12.64179 | -9.37215 | 0.74472 | -13.08279 | -9.74304 | 0.74898 | -13.28057 | -9.94686 | 0.73402 | -13.42608 | -9.855 | 0.7268 | -13.70348 | -9.95966 | 0.5187 | -10.97307 | -5.69177 | 0.67718 | -13.41314 | -9.08314 | 0.70153 | -12.81554 | -8.99045 | 0.69601 | -12.87192 | -8.95895 | 0.72947 | -12.82635 | -9.35639 | 0.71071 | -12.82157 | -9.11242 | 0.71624 | -12.76837 | -9.14525 | 0.73414 | -12.82948 | -9.41861 | 0.71581 | -12.9321 | -9.2569 | 0.72154 | -12.75086 | -9.2002 | 0.72338 | -12.57363 | -9.09548 | 0.66351 | -12.85188 | -8.52738 | 0.70391 | -14.16195 | -9.96877 | 0.73068 | -13.44948 | -9.82724 | 0.74815 | -12.61121 | -9.43505 | 0.73458 | -12.83355 | -9.42728
317.4 | 0.75628 | -12.40621 | -9.38262 | 0.73799 | -12.74493 | -9.4057 | 0.72841 | -12.78698 | -9.31417 | 0.72623 | -12.85704 | -9.33716 | 0.74551 | -13.08689 | -9.75637 | 0.74618 | -13.31036 | -9.93187 | 0.72383 | -13.45855 | -9.74168 | 0.70154 | -13.93703 | -9.77744 | 0.47431 | -11.83249 | -5.61232 | 0.68959 | -13.29765 | -9.16999 | 0.70754 | -12.76476 | -9.03154 | 0.70726 | -12.73479 | -9.00678 | 0.71705 | -12.98678 | -9.31217 | 0.70308 | -12.89542 | -9.06646 | 0.68673 | -13.17929 | -9.05055 | 0.7333 | -12.83743 | -9.41366 | 0.73669 | -12.72017 | -9.37076 | 0.70928 | -12.86261 | -9.12316 | 0.71691 | -12.65314 | -9.07116 | 0.67813 | -12.65369 | -8.58084 | 0.71385 | -14.07527 | -10.04766 | 0.72139 | -13.53469 | -9.76379 | 0.7509 | -12.55767 | -9.42955 | 0.75089 | -12.64429 | -9.49442
317.5001 | 0.7434 | -12.60002 | -9.36688 | 0.73468 | -12.79323 | -9.39891 | 0.72608 | -12.8371 | -9.32079 | 0.73486 | -12.71628 | -9.34473 | 0.73594 | -13.23368 | -9.73924 | 0.75222 | -13.24178 | -9.96077 | 0.73098 | -13.4627 | -9.84102 | 0.74599 | -13.47469 | -10.05193 | 0.47544 | -11.81366 | -5.61668 | 0.67783 | -13.44474 | -9.11318 | 0.69955 | -12.84641 | -8.98668 | 0.69289 | -12.88211 | -8.92592 | 0.72902 | -12.83523 | -9.35717 | 0.70831 | -12.83944 | -9.09429 | 0.70384 | -12.94826 | -9.11349 | 0.72434 | -12.97416 | -9.39768 | 0.71405 | -12.97665 | -9.26591 | 0.70078 | -12.98044 | -9.09644 | 0.71161 | -12.71401 | -9.04739 | 0.65573 | -12.96069 | -8.4987 | 0.72095 | -13.99498 | -10.08972 | 0.72869 | -13.45409 | -9.80385 | 0.74812 | -12.6042 | -9.42949 | 0.7529 | -12.62481 | -9.50523
317.60014 | 0.72879 | -12.76572 | -9.30346 | 0.73217 | -12.83294 | -9.39587 | 0.72473 | -12.84024 | -9.30576 | 0.72758 | -12.82814 | -9.33344 | 0.74575 | -13.03851 | -9.7235 | 0.74845 | -13.29347 | -9.9495 | 0.73034 | -13.47041 | -9.83795 | 0.73386 | -13.61966 | -9.99488 | 0.51145 | -11.00757 | -5.62978 | 0.69095 | -13.29872 | -9.18877 | 0.70585 | -12.79182 | -9.02911 | 0.7182 | -12.5326 | -9.00089 | 0.72601 | -12.85273 | -9.33128 | 0.71285 | -12.81443 | -9.13472 | 0.69498 | -13.06663 | -9.08103 | 0.72842 | -12.99232 | -9.46384 | 0.72288 | -12.86238 | -9.29793 | 0.71827 | -12.79071 | -9.18712 | 0.72262 | -12.59431 | -9.1009 | 0.66458 | -12.85291 | -8.54183 | 0.73906 | -13.78935 | -10.19118 | 0.71597 | -13.61026 | -9.74455 | 0.73687 | -12.74932 | -9.3946 | 0.74789 | -12.66944 | -9.47541
317.7 | 0.7483 | -12.52963 | -9.37596 | 0.72452 | -12.91987 | -9.3607 | 0.72803 | -12.79613 | -9.31599 | 0.7323 | -12.77014 | -9.35164 | 0.75308 | -12.96837 | -9.76617 | 0.74517 | -13.30957 | -9.91786 | 0.72411 | -13.5297 | -9.79698 | 0.68804 | -14.07142 | -9.68168 | 0.50835 | -11.22235 | -5.70484 | 0.68488 | -13.3558 | -9.14719 | 0.71151 | -12.67633 | -9.01931 | 0.71071 | -12.70576 | -9.03018 | 0.72565 | -12.85324 | -9.3269 | 0.71521 | -12.74062 | -9.11227 | 0.69235 | -13.08867 | -9.062 | 0.73178 | -12.85574 | -9.40752 | 0.72949 | -12.73635 | -9.29107 | 0.70914 | -12.88652 | -9.13835 | 0.72039 | -12.63382 | -9.10131 | 0.65767 | -12.93074 | -8.50411 | 0.72379 | -13.96016 | -10.10421 | 0.70922 | -13.68572 | -9.70612 | 0.75246 | -12.55311 | -9.44572 | 0.75995 | -12.46436 | -9.47233
317.80017 | 0.73646 | -12.67042 | -9.33122 | 0.73198 | -12.8274 | -9.38939 | 0.71946 | -12.9185 | -9.2944 | 0.73364 | -12.76091 | -9.36195 | 0.74238 | -13.10064 | -9.72559 | 0.75338 | -13.24318 | -9.97708 | 0.71986 | -13.56534 | -9.76508 | 0.72116 | -13.70717 | -9.88505 | 0.50662 | -11.30521 | -5.72747 | 0.66967 | -13.52571 | -9.05775 | 0.69712 | -12.89503 | -8.98938 | 0.70818 | -12.73513 | -9.01875 | 0.72093 | -12.93289 | -9.32369 | 0.73203 | -12.61947 | -9.23787 | 0.70051 | -12.98847 | -9.09857 | 0.72421 | -12.96242 | -9.38757 | 0.7218 | -12.88516 | -9.30056 | 0.72022 | -12.76969 | -9.19696 | 0.72456 | -12.58688 | -9.12 | 0.65838 | -12.92319 | -8.50839 | 0.74391 | -13.73338 | -10.21642 | 0.72022 | -13.55485 | -9.76249 | 0.74804 | -12.61096 | -9.43354 | 0.76255 | -12.48928 | -9.52375
317.90007 | 0.73974 | -12.63418 | -9.34595 | 0.72268 | -12.94288 | -9.35357 | 0.71889 | -12.91479 | -9.28435 | 0.72635 | -12.85089 | -9.33427 | 0.7475 | -13.04413 | -9.75044 | 0.74907 | -13.2992 | -9.96207 | 0.71547 | -13.59988 | -9.73033 | 0.70429 | -13.88192 | -9.77692 | 0.47354 | -11.56484 | -5.47637 | 0.67848 | -13.43915 | -9.11819 | 0.70104 | -12.84522 | -9.005 | 0.70742 | -12.73781 | -9.01098 | 0.71687 | -12.98221 | -9.30661 | 0.70572 | -12.86746 | -9.08086 | 0.69436 | -13.05059 | -9.06178 | 0.73171 | -12.95067 | -9.47608 | 0.71665 | -12.93863 | -9.27246 | 0.73575 | -12.54226 | -9.22798 | 0.71285 | -12.70794 | -9.05888 | 0.66424 | -12.8271 | -8.52025 | 0.73109 | -13.86045 | -10.13322 | 0.72081 | -13.55865 | -9.77326 | 0.74525 | -12.64743 | -9.42546 | 0.75493 | -12.57537 | -9.49358
318 | 0.74604 | -12.5436 | -9.35798 | 0.73237 | -12.82401 | -9.39188 | 0.72364 | -12.82946 | -9.2839 | 0.7303 | -12.8043 | -9.35102 | 0.74463 | -13.05482 | -9.72097 | 0.74509 | -13.32748 | -9.93018 | 0.74866 | -13.25295 | -9.92191 | 0.71687 | -13.8079 | -9.89841 | 0.48301 | -11.65926 | -5.63149 | 0.67771 | -13.43879 | -9.10766 | 0.69027 | -12.95466 | -8.94225 | 0.69832 | -12.81034 | -8.94568 | 0.72501 | -12.88523 | -9.34192 | 0.71373 | -12.80146 | -9.13679 | 0.70349 | -12.93841 | -9.10203 | 0.73343 | -12.95635 | -9.50264 | 0.72075 | -12.90878 | -9.30397 | 0.71151 | -12.8639 | -9.15275 | 0.72197 | -12.62212 | -9.11284 | 0.66556 | -12.82099 | -8.53308 | 0.72041 | -14.00289 | -10.0878 | 0.71218 | -13.65217 | -9.72284 | 0.74024 | -12.70465 | -9.40454 | 0.74223 | -12.72945 | -9.44819
318.1 | 0.73916 | -12.645 | -9.3467 | 0.73906 | -12.70703 | -9.39128 | 0.72705 | -12.8212 | -9.32165 | 0.72471 | -12.86516 | -9.32355 | 0.74073 | -13.12181 | -9.71969 | 0.74073 | -13.38178 | -9.91234 | 0.73228 | -13.4478 | -9.8475 | 0.71607 | -13.80561 | -9.88577 | 0.47029 | -12.42587 | -5.84375 | 0.68672 | -13.35914 | -9.17393 | 0.69903 | -12.84613 | -8.97987 | 0.71116 | -12.63859 | -8.98807 | 0.72312 | -12.9087 | -9.33449 | 0.7218 | -12.69086 | -9.1603 | 0.69086 | -13.11554 | -9.061 | 0.72393 | -12.94163 | -9.36884 | 0.71245 | -12.97322 | -9.24276 | 0.71501 | -12.79037 | -9.14527 | 0.72721 | -12.53074 | -9.1125 | 0.66614 | -12.81689 | -8.53791 | 0.70148 | -14.1935 | -9.95641 | 0.71914 | -13.56155 | -9.75263 | 0.74204 | -12.65998 | -9.39421 | 0.76168 | -12.50122 | -9.52197
318.20021 | 0.74295 | -12.56583 | -9.33582 | 0.73758 | -12.74338 | -9.39922 | 0.71724 | -12.91769 | -9.26509 | 0.73853 | -12.64101 | -9.33579 | 0.73264 | -13.22571 | -9.68966 | 0.74161 | -13.36839 | -9.91412 | 0.71445 | -13.62117 | -9.73166 | 0.72673 | -13.68861 | -9.94794 | 0.50121 | -11.47836 | -5.75309 | 0.70519 | -13.02976 | -9.18851 | 0.69022 | -12.95721 | -8.94326 | 0.70041 | -12.80405 | -8.9681 | 0.73467 | -12.76755 | -9.37996 | 0.72428 | -12.70417 | -9.20143 | 0.68977 | -13.12098 | -9.05047 | 0.7223 | -12.97294 | -9.37038 | 0.71896 | -12.9233 | -9.29139 | 0.72813 | -12.62238 | -9.1907 | 0.72431 | -12.57722 | -9.10976 | 0.67587 | -12.66176 | -8.55773 | 0.72071 | -14.00269 | -10.09187 | 0.73731 | -13.27343 | -9.78666 | 0.74762 | -12.60043 | -9.42032 | 0.74717 | -12.68246 | -9.47591
318.30007 | 0.73777 | -12.65216 | -9.33444 | 0.74074 | -12.70335 | -9.40989 | 0.72817 | -12.80089 | -9.32122 | 0.71846 | -12.9387 | -9.29594 | 0.74562 | -13.05909 | -9.73707 | 0.75356 | -13.24186 | -9.97853 | 0.70292 | -13.74784 | -9.66362 | 0.72932 | -13.67359 | -9.97243 | 0.46666 | -12.38033 | -5.77743 | 0.66977 | -13.52753 | -9.06029 | 0.71816 | -12.65998 | -9.0919 | 0.69785 | -12.85622 | -8.97169 | 0.71915 | -12.95703 | -9.3181 | 0.71589 | -12.75637 | -9.13217 | 0.69733 | -13.03836 | -9.09209 | 0.72342 | -12.98519 | -9.39374 | 0.72672 | -12.81781 | -9.31498 | 0.71322 | -12.83607 | -9.15492 | 0.72517 | -12.59164 | -9.13113 | 0.67367 | -12.70728 | -8.56051 | 0.71028 | -14.10357 | -10.01743 | 0.71693 | -13.59133 | -9.74396 | 0.75165 | -12.56588 | -9.4452 | 0.76081 | -12.46793 | -9.48573
318.4001 | 0.72606 | -12.82087 | -9.30867 | 0.70929 | -13.10307 | -9.29381 | 0.70949 | -13.02829 | -9.24339 | 0.72936 | -12.79275 | -9.33051 | 0.72714 | -13.25831 | -9.64064 | 0.74563 | -13.31246 | -9.92622 | 0.74044 | -13.29835 | -9.84667 | 0.70382 | -13.92004 | -9.79721 | 0.47267 | -11.67213 | -5.51711 | 0.67958 | -13.42882 | -9.12593 | 0.70924 | -12.75839 | -9.04875 | 0.71483 | -12.61273 | -9.01595 | 0.73738 | -12.70791 | -9.37053 | 0.71284 | -12.81827 | -9.13734 | 0.69581 | -13.01868 | -9.0585 | 0.73071 | -12.88729 | -9.41691 | 0.72598 | -12.85713 | -9.33407 | 0.72053 | -12.71648 | -9.16259 | 0.71936 | -12.63602 | -9.0899 | 0.67109 | -12.75431 | -8.5593 | 0.70546 | -14.14482 | -9.97866 | 0.73265 | -13.3927 | -9.81219 | 0.74035 | -12.67856 | -9.38659 | 0.76072 | -12.52704 | -9.52963
318.50017 | 0.72658 | -12.8025 | -9.30199 | 0.72966 | -12.8681 | -9.38935 | 0.71342 | -12.97381 | -9.25581 | 0.72171 | -12.88375 | -9.29832 | 0.738 | -13.13615 | -9.69443 | 0.7504 | -13.28076 | -9.96581 | 0.695 | -13.78032 | -9.57727 | 0.67934 | -14.14697 | -9.61059 | 0.4626 | -12.32575 | -5.70193 | 0.69876 | -13.18134 | -9.21055 | 0.71549 | -12.66093 | -9.05883 | 0.68993 | -12.92521 | -8.91754 | 0.73137 | -12.7985 | -9.36037 | 0.70811 | -12.84133 | -9.09313 | 0.71738 | -12.69541 | -9.10739 | 0.72801 | -12.92463 | -9.40923 | 0.73296 | -12.74009 | -9.33799 | 0.73219 | -12.58459 | -9.21431 | 0.72883 | -12.49811 | -9.10899 | 0.66464 | -12.80311 | -8.50951 | 0.70626 | -14.14758 | -9.9919 | 0.7305 | -13.45994 | -9.83249 | 0.75167 | -12.55672 | -9.43846 | 0.75879 | -12.53974 | -9.51502
318.60024 | 0.73997 | -12.64809 | -9.35922 | 0.7406 | -12.71592 | -9.41741 | 0.71315 | -12.98075 | -9.25716 | 0.72719 | -12.81573 | -9.31945 | 0.73596 | -13.161 | -9.686 | 0.74739 | -13.30671 | -9.94526 | 0.70947 | -13.66509 | -9.69504 | 0.72148 | -13.74913 | -9.9197 | 0.48201 | -11.97136 | -5.77029 | 0.67628 | -13.47028 | -9.10973 | 0.70072 | -12.84832 | -9.00313 | 0.70365 | -12.76036 | -8.97886 | 0.72747 | -12.85357 | -9.35057 | 0.70906 | -12.84022 | -9.10449 | 0.68915 | -13.10801 | -9.03345 | 0.72264 | -12.95211 | -9.35972 | 0.70703 | -13.05144 | -9.2278 | 0.72318 | -12.72651 | -9.2036 | 0.7196 | -12.63033 | -9.08881 | 0.67039 | -12.74791 | -8.54604 | 0.72405 | -13.95526 | -10.10433 | 0.6897 | -13.88854 | -9.57889 | 0.74035 | -12.67934 | -9.38719 | 0.75417 | -12.58248 | -9.48936
318.7 | 0.73318 | -12.72539 | -9.32994 | 0.72832 | -12.8897 | -9.38777 | 0.71898 | -12.91395 | -9.28481 | 0.72745 | -12.83911 | -9.33985 | 0.75698 | -12.87386 | -9.74531 | 0.75273 | -13.24879 | -9.97276 | 0.70832 | -13.57017 | -9.61197 | 0.72969 | -13.66013 | -9.96771 | 0.4933 | -11.89193 | -5.86635 | 0.69445 | -13.24418 | -9.19747 | 0.7009 | -12.84308 | -9.00175 | 0.69637 | -12.86227 | -8.95686 | 0.73331 | -12.79401 | -9.38193 | 0.72221 | -12.7109 | -9.17999 | 0.69404 | -13.02855 | -9.04231 | 0.71307 | -13.09271 | -9.33598 | 0.71178 | -12.97626 | -9.2362 | 0.72596 | -12.67756 | -9.20334 | 0.72105 | -12.61397 | -9.09526 | 0.67624 | -12.63111 | -8.54171 | 0.71327 | -14.05376 | -10.02407 | 0.72889 | -13.45731 | -9.80885 | 0.73954 | -12.69524 | -9.38868 | 0.75156 | -12.63506 | -9.49603
318.80017 | 0.73186 | -12.74984 | -9.33111 | 0.73877 | -12.75876 | -9.42573 | 0.73447 | -12.71436 | -9.33838 | 0.72554 | -12.85168 | -9.32443 | 0.74039 | -13.05678 | -9.66708 | 0.75677 | -13.18812 | -9.98032 | 0.70391 | -13.72587 | -9.66174 | 0.71265 | -13.84399 | -9.86588 | 0.52863 | -11.26632 | -5.95574 | 0.68676 | -13.34563 | -9.16519 | 0.69286 | -12.92852 | -8.95763 | 0.69181 | -12.91743 | -8.93634 | 0.7299 | -12.8364 | -9.36929 | 0.71138 | -12.80769 | -9.11109 | 0.69705 | -12.98215 | -9.04927 | 0.73234 | -12.86212 | -9.41942 | 0.72435 | -12.87001 | -9.32243 | 0.71936 | -12.75994 | -9.17901 | 0.72065 | -12.61727 | -9.09261 | 0.66534 | -12.81007 | -8.52301 | 0.70761 | -14.13037 | -9.99886 | 0.71679 | -13.61607 | -9.75985 | 0.73952 | -12.71632 | -9.40395 | 0.74151 | -12.73998 | -9.44677
318.90007 | 0.73488 | -12.714 | -9.34324 | 0.74095 | -12.69324 | -9.40511 | 0.72341 | -12.8703 | -9.3105 | 0.72762 | -12.84101 | -9.34343 | 0.74233 | -13.1056 | -9.72873 | 0.75536 | -13.22637 | -9.99074 | 0.74749 | -13.27743 | -9.92478 | 0.70969 | -13.87542 | -9.84725 | 0.48927 | -11.6407 | -5.69545 | 0.69525 | -13.10826 | -9.1135 | 0.70901 | -12.76393 | -9.04971 | 0.69003 | -12.93592 | -8.92622 | 0.72801 | -12.85279 | -9.35692 | 0.7188 | -12.7214 | -9.14414 | 0.69554 | -13.01116 | -9.04984 | 0.72895 | -12.88054 | -9.38925 | 0.71121 | -12.99963 | -9.24541 | 0.71466 | -12.80016 | -9.1477 | 0.69064 | -12.92453 | -8.92625 | 0.66631 | -12.78763 | -8.52054 | 0.73457 | -13.84992 | -10.17368 | 0.72479 | -13.50137 | -9.78564 | 0.74643 | -12.60572 | -9.40926 | 0.75633 | -12.56795 | -9.50552
319.00014 | 0.74547 | -12.57032 | -9.37077 | 0.73985 | -12.73749 | -9.42382 | 0.72748 | -12.82503 | -9.3299 | 0.7261 | -12.84948 | -9.32998 | 0.74769 | -13.04504 | -9.75364 | 0.74172 | -13.39178 | -9.93293 | 0.71676 | -13.60573 | -9.75211 | 0.72279 | -13.74516 | -9.93483 | 0.44283 | -12.90634 | -5.71526 | 0.68153 | -13.40108 | -9.13327 | 0.70931 | -12.76134 | -9.05169 | 0.6933 | -12.89713 | -8.94164 | 0.73079 | -12.80174 | -9.35539 | 0.72233 | -12.69042 | -9.1667 | 0.68631 | -13.14434 | -9.02105 | 0.7229 | -12.99076 | -9.39098 | 0.72572 | -12.85144 | -9.32656 | 0.72658 | -12.67174 | -9.20703 | 0.71539 | -12.69036 | -9.07855 | 0.67596 | -12.65351 | -8.55332 | 0.71187 | -14.10354 | -10.03989 | 0.74236 | -13.27071 | -9.85169 | 0.75312 | -12.52169 | -9.43032 | 0.74844 | -12.65854 | -9.4742
319.1001 | 0.74246 | -12.61208 | -9.36402 | 0.73352 | -12.80807 | -9.39495 | 0.7277 | -12.79768 | -9.31283 | 0.72211 | -12.89286 | -9.31001 | 0.75076 | -13.03108 | -9.78321 | 0.74994 | -13.27151 | -9.95281 | 0.72811 | -13.47246 | -9.80948 | 0.75719 | -13.24554 | -10.02943 | 0.47907 | -12.07023 | -5.78249 | 0.69465 | -13.23714 | -9.19518 | 0.69602 | -12.90521 | -8.98222 | 0.70912 | -12.7302 | -9.02723 | 0.72124 | -12.90786 | -9.30971 | 0.71828 | -12.74406 | -9.15375 | 0.70061 | -12.93256 | -9.06064 | 0.74813 | -12.62631 | -9.44614 | 0.72557 | -12.83428 | -9.31216 | 0.7211 | -12.74586 | -9.19102 | 0.72834 | -12.53679 | -9.13101 | 0.67546 | -12.64791 | -8.54312 | 0.73963 | -13.77784 | -10.19056 | 0.71564 | -13.62733 | -9.75229 | 0.7462 | -12.63864 | -9.43091 | 0.74512 | -12.70403 | -9.46599
319.20014 | 0.72208 | -12.87221 | -9.29479 | 0.72886 | -12.85118 | -9.36675 | 0.72525 | -12.81394 | -9.2933 | 0.72678 | -12.84317 | -9.33411 | 0.72989 | -13.24353 | -9.66626 | 0.75172 | -13.25895 | -9.96696 | 0.70519 | -13.70791 | -9.66666 | 0.73025 | -13.67197 | -9.98389 | 0.47751 | -12.18392 | -5.81795 | 0.689 | -13.32546 | -9.18121 | 0.69798 | -12.85242 | -8.9708 | 0.69911 | -12.82637 | -8.96708 | 0.73518 | -12.77231 | -9.38999 | 0.7321 | -12.58893 | -9.21629 | 0.69393 | -13.12561 | -9.10825 | 0.7303 | -12.96205 | -9.46617 | 0.73479 | -12.72172 | -9.3478 | 0.70654 | -12.90968 | -9.12114 | 0.72479 | -12.57791 | -9.11631 | 0.66817 | -12.77029 | -8.53275 | 0.71482 | -14.05936 | -10.04994 | 0.71484 | -13.62826 | -9.74204 | 0.73965 | -12.7226 | -9.4103 | 0.75299 | -12.61341 | -9.49774
319.30014 | 0.72857 | -12.80583 | -9.32998 | 0.73119 | -12.82219 | -9.37548 | 0.72004 | -12.89365 | -9.284 | 0.73143 | -12.76356 | -9.33567 | 0.7332 | -13.22324 | -9.69534 | 0.72891 | -13.51387 | -9.85038 | 0.71642 | -13.61874 | -9.7567 | 0.70193 | -13.94458 | -9.78808 | 0.48123 | -11.85227 | -5.70366 | 0.70584 | -13.07743 | -9.23059 | 0.70061 | -12.84609 | -9.00014 | 0.69898 | -12.81778 | -8.95939 | 0.73107 | -12.82006 | -9.37235 | 0.71596 | -12.79162 | -9.15827 | 0.69207 | -13.14303 | -9.09587 | 0.72366 | -12.96146 | -9.37972 | 0.72573 | -12.84232 | -9.32001 | 0.71757 | -12.78336 | -9.17293 | 0.72284 | -12.57506 | -9.08973 | 0.65906 | -12.88851 | -8.49432 | 0.73461 | -13.83614 | -10.1642 | 0.71302 | -13.65552 | -9.73667 | 0.74251 | -12.68654 | -9.41983 | 0.75452 | -12.59512 | -9.50331
319.40021 | 0.73177 | -12.77195 | -9.34607 | 0.73882 | -12.73253 | -9.40704 | 0.71968 | -12.9222 | -9.29985 | 0.72572 | -12.86295 | -9.33495 | 0.74071 | -13.14587 | -9.73725 | 0.74949 | -13.30028 | -9.96839 | 0.73275 | -13.43356 | -9.84341 | 0.73196 | -13.64688 | -9.989 | 0.48683 | -12.06837 | -5.87528 | 0.69497 | -13.23846 | -9.20038 | 0.69734 | -12.87737 | -8.97996 | 0.71133 | -12.68285 | -9.02165 | 0.73508 | -12.75743 | -9.37773 | 0.71109 | -12.85191 | -9.13884 | 0.70551 | -12.96888 | -9.14971 | 0.72679 | -12.95221 | -9.41351 | 0.69644 | -13.14266 | -9.15303 | 0.71032 | -12.87596 | -9.14599 | 0.72292 | -12.58789 | -9.10004 | 0.67475 | -12.67525 | -8.55257 | 0.69466 | -14.26256 | -9.9076 | 0.7319 | -13.45588 | -9.84841 | 0.74525 | -12.66766 | -9.44051 | 0.74426 | -12.73631 | -9.47913
319.50021 | 0.73288 | -12.75928 | -9.35096 | 0.73518 | -12.78918 | -9.4024 | 0.73505 | -12.72999 | -9.35718 | 0.74145 | -12.6223 | -9.35879 | 0.74609 | -13.07541 | -9.75543 | 0.74226 | -13.3642 | -9.91964 | 0.71671 | -13.61015 | -9.75449 | 0.7314 | -13.63772 | -9.97468 | 0.49384 | -11.33193 | -5.59616 | 0.68685 | -13.35783 | -9.17478 | 0.69139 | -12.89206 | -8.91348 | 0.70432 | -12.76702 | -8.992 | 0.73904 | -12.71876 | -9.39969 | 0.71796 | -12.74757 | -9.15227 | 0.71314 | -12.86931 | -9.1776 | 0.73845 | -12.79947 | -9.4518 | 0.73368 | -12.74579 | -9.35131 | 0.71876 | -12.77877 | -9.18483 | 0.71668 | -12.66643 | -9.07782 | 0.66663 | -12.77475 | -8.51604 | 0.72434 | -13.96017 | -10.11188 | 0.71291 | -13.65174 | -9.73253 | 0.74759 | -12.63001 | -9.44205 | 0.75931 | -12.52909 | -9.51344
319.60017 | 0.73109 | -12.75472 | -9.32485 | 0.73763 | -12.73998 | -9.39739 | 0.72201 | -12.89094 | -9.30742 | 0.73889 | -12.69881 | -9.38302 | 0.74854 | -13.04254 | -9.76281 | 0.74001 | -13.37834 | -9.90009 | 0.69676 | -13.79579 | -9.61241 | 0.71808 | -13.76857 | -9.88693 | 0.4745 | -12.49469 | -5.92873 | 0.66972 | -13.55479 | -9.07786 | 0.69856 | -12.82142 | -8.95649 | 0.69108 | -12.92237 | -8.93043 | 0.73093 | -12.82053 | -9.37087 | 0.7063 | -12.88124 | -9.09798 | 0.70276 | -13.02104 | -9.15067 | 0.71592 | -13.05909 | -9.34925 | 0.71126 | -12.99472 | -9.24263 | 0.71015 | -12.8725 | -9.14135 | 0.70126 | -12.83581 | -9.00124 | 0.68367 | -12.53735 | -8.57142 | 0.7385 | -13.73087 | -10.1403 | 0.72582 | -13.52641 | -9.81775 | 0.74348 | -12.68566 | -9.43156 | 0.74325 | -12.73301 | -9.46385
319.7 | 0.72865 | -12.81496 | -9.33762 | 0.73262 | -12.7828 | -9.3649 | 0.70897 | -13.02752 | -9.23612 | 0.73225 | -12.76263 | -9.34543 | 0.74939 | -13.04638 | -9.77685 | 0.75052 | -13.26616 | -9.95657 | 0.7121 | -13.65446 | -9.7233 | 0.71649 | -13.8207 | -9.90242 | 0.48202 | -12.37351 | -5.96428 | 0.68878 | -13.26931 | -9.13966 | 0.70974 | -12.77245 | -9.06513 | 0.70239 | -12.79264 | -8.98546 | 0.71681 | -12.99687 | -9.31624 | 0.69274 | -13.00112 | -9.0064 | 0.69183 | -13.15393 | -9.10024 | 0.73118 | -12.86666 | -9.40789 | 0.72096 | -12.90004 | -9.30043 | 0.7244 | -12.69879 | -9.19903 | 0.71142 | -12.70493 | -9.03849 | 0.6592 | -12.87675 | -8.48831 | 0.7337 | -13.83368 | -10.14983 | 0.70957 | -13.67616 | -9.70418 | 0.73883 | -12.73026 | -9.40546 | 0.75135 | -12.63804 | -9.49558
319.80014 | 0.7532 | -12.47741 | -9.39794 | 0.72069 | -12.94178 | -9.32704 | 0.72131 | -12.90481 | -9.30838 | 0.72504 | -12.85641 | -9.32137 | 0.74916 | -13.02066 | -9.75449 | 0.75695 | -13.16401 | -9.96446 | 0.73226 | -13.43774 | -9.83993 | 0.73137 | -13.65349 | -9.98571 | 0.45988 | -12.91259 | -5.93829 | 0.66409 | -13.58724 | -9.02311 | 0.73866 | -12.34709 | -9.12026 | 0.67829 | -13.04748 | -8.84998 | 0.71743 | -12.97773 | -9.31065 | 0.72959 | -12.49579 | -9.11676 | 0.69585 | -13.07696 | -9.09956 | 0.73732 | -12.79394 | -9.43317 | 0.73132 | -12.77946 | -9.34592 | 0.73304 | -12.57248 | -9.21608 | 0.7114 | -12.71176 | -9.04319 | 0.67756 | -12.61596 | -8.54807 | 0.72053 | -13.9671 | -10.06373 | 0.73151 | -13.43813 | -9.83007 | 0.74182 | -12.69655 | -9.41862 | 0.75881 | -12.53702 | -9.51317
319.90017 | 0.73212 | -12.76236 | -9.34354 | 0.73907 | -12.72432 | -9.40416 | 0.72096 | -12.90517 | -9.30411 | 0.72836 | -12.80199 | -9.32443 | 0.72292 | -13.33713 | -9.64163 | 0.73536 | -13.44184 | -9.88465 | 0.72149 | -13.49397 | -9.7357 | 0.74256 | -13.42954 | -9.9722 | 0.46316 | -12.16048 | -5.63224 | 0.69274 | -13.27529 | -9.19631 | 0.68948 | -12.95842 | -8.93458 | 0.69717 | -12.85273 | -8.96049 | 0.72759 | -12.835 | -9.33859 | 0.72879 | -12.58063 | -9.16866 | 0.6946 | -13.08582 | -9.08937 | 0.73297 | -12.83284 | -9.40609 | 0.74099 | -12.63218 | -9.36026 | 0.71029 | -12.86504 | -9.13786 | 0.72931 | -12.52389 | -9.13382 | 0.65925 | -12.88337 | -8.49334 | 0.71369 | -14.06089 | -10.03519 | 0.72276 | -13.53033 | -9.77913 | 0.74212 | -12.69802 | -9.42342 | 0.75062 | -12.65848 | -9.50172
320.00021 | 0.73388 | -12.74101 | -9.35038 | 0.73267 | -12.80746 | -9.38358 | 0.72611 | -12.84093 | -9.32394 | 0.72586 | -12.83094 | -9.31346 | 0.75533 | -12.93626 | -9.77117 | 0.73986 | -13.38952 | -9.90639 | 0.73176 | -13.43964 | -9.83459 | 0.70486 | -13.90169 | -9.79877 | 0.49077 | -11.57303 | -5.67968 | 0.67449 | -13.50226 | -9.10718 | 0.69674 | -12.84502 | -8.94959 | 0.68925 | -12.94144 | -8.91992 | 0.72116 | -12.9266 | -9.3221 | 0.72869 | -12.63294 | -9.20555 | 0.69521 | -13.11421 | -9.11716 | 0.73096 | -12.96976 | -9.48036 | 0.73971 | -12.58442 | -9.30886 | 0.72806 | -12.63811 | -9.20137 | 0.72134 | -12.60796 | -9.09462 | 0.65121 | -12.9691 | -8.44559 | 0.71921 | -14.02054 | -10.08373 | 0.73033 | -13.44732 | -9.82093 | 0.74065 | -12.71817 | -9.41975 | 0.74489 | -12.71683 | -9.47262
320.10003 | 0.74841 | -12.55239 | -9.39431 | 0.73542 | -12.76033 | -9.3842 | 0.73788 | -12.68108 | -9.35717 | 0.71398 | -12.97776 | -9.2659 | 0.74499 | -13.08012 | -9.74456 | 0.74703 | -13.31209 | -9.94457 | 0.694 | -13.80815 | -9.58284 | 0.72179 | -13.73857 | -9.91643 | 0.49822 | -11.58798 | -5.77334 | 0.68358 | -13.39228 | -9.15472 | 0.70144 | -12.85943 | -9.02011 | 0.68549 | -12.97063 | -8.8913 | 0.72667 | -12.82332 | -9.31827 | 0.70651 | -12.88407 | -9.10274 | 0.70438 | -12.98751 | -9.14812 | 0.72728 | -12.98449 | -9.44341 | 0.71976 | -12.90569 | -9.28902 | 0.72486 | -12.69608 | -9.20292 | 0.71323 | -12.70757 | -9.06336 | 0.66189 | -12.84114 | -8.49947 | 0.74413 | -13.70895 | -10.20121 | 0.71925 | -13.58452 | -9.77067 | 0.75235 | -12.56988 | -9.45698 | 0.75843 | -12.54294 | -9.51296
320.2 | 0.73163 | -12.76361 | -9.33827 | 0.72801 | -12.92647 | -9.41066 | 0.72025 | -12.88409 | -9.27981 | 0.72116 | -12.91405 | -9.3131 | 0.73964 | -13.14425 | -9.72195 | 0.74527 | -13.26995 | -9.88974 | 0.71623 | -13.60315 | -9.74293 | 0.7302 | -13.65145 | -9.96836 | 0.53675 | -10.78819 | -5.79057 | 0.67158 | -13.53 | -9.08649 | 0.71305 | -12.71742 | -9.06817 | 0.69453 | -12.88411 | -8.94839 | 0.7376 | -12.72756 | -9.38788 | 0.71551 | -12.81784 | -9.17132 | 0.70379 | -13.00726 | -9.15438 | 0.72484 | -12.92853 | -9.37108 | 0.72183 | -12.88029 | -9.29741 | 0.72262 | -12.74901 | -9.21269 | 0.7148 | -12.6732 | -9.05885 | 0.6626 | -12.81892 | -8.49379 | 0.72852 | -13.87819 | -10.11053 | 0.71834 | -13.59048 | -9.76257 | 0.74394 | -12.64098 | -9.40408 | 0.75728 | -12.55404 | -9.50689
320.30021 | 0.73736 | -12.67229 | -9.34406 | 0.7403 | -12.69434 | -9.39755 | 0.72733 | -12.80123 | -9.31073 | 0.71625 | -12.94892 | -9.27468 | 0.74362 | -13.10351 | -9.74396 | 0.74355 | -13.34295 | -9.92122 | 0.71917 | -13.5091 | -9.71529 | 0.73768 | -13.55631 | -10.00026 | 0.48775 | -12.01003 | -5.8579 | 0.6862 | -13.35266 | -9.16261 | 0.68484 | -13.02288 | -8.91862 | 0.69796 | -12.80224 | -8.93551 | 0.72152 | -12.93267 | -9.33118 | 0.72443 | -12.64931 | -9.16349 | 0.68993 | -13.17511 | -9.08991 | 0.71478 | -13.04759 | -9.3262 | 0.71429 | -12.95216 | -9.2516 | 0.7182 | -12.76274 | -9.1662 | 0.72924 | -12.50233 | -9.11718 | 0.66046 | -12.85129 | -8.48778 | 0.70721 | -14.1256 | -9.98975 | 0.7271 | -13.48515 | -9.80503 | 0.73372 | -12.77975 | -9.37673 | 0.75488 | -12.58931 | -9.50344
320.40017 | 0.72644 | -12.78782 | -9.2896 | 0.73689 | -12.77536 | -9.41397 | 0.71289 | -12.97647 | -9.25086 | 0.7248 | -12.84706 | -9.31149 | 0.75894 | -12.81759 | -9.72778 | 0.73551 | -13.44566 | -9.88943 | 0.70436 | -13.72504 | -9.66739 | 0.71407 | -13.83213 | -9.87708 | 0.47805 | -11.93976 | -5.70784 | 0.67332 | -13.51755 | -9.10164 | 0.71108 | -12.71434 | -9.04096 | 0.69821 | -12.83849 | -8.96396 | 0.71852 | -12.92556 | -9.28731 | 0.7182 | -12.76307 | -9.16638 | 0.69693 | -13.04533 | -9.09168 | 0.7284 | -12.911 | -9.40432 | 0.717 | -12.93789 | -9.27643 | 0.715 | -12.80702 | -9.15696 | 0.71366 | -12.69804 | -9.06209 | 0.65721 | -12.89473 | -8.47451 | 0.70791 | -14.12034 | -9.9959 | 0.71883 | -13.58161 | -9.76291 | 0.74089 | -12.69409 | -9.40488 | 0.74194 | -12.73976 | -9.4522
320.50017 | 0.74426 | -12.58927 | -9.36968 | 0.73225 | -12.82999 | -9.39471 | 0.72451 | -12.84146 | -9.30377 | 0.71625 | -12.93665 | -9.26586 | 0.74703 | -13.04413 | -9.74439 | 0.74481 | -13.32797 | -9.92675 | 0.72094 | -13.55899 | -9.77523 | 0.71292 | -13.82451 | -9.85581 | 0.51035 | -11.39369 | -5.81481 | 0.6827 | -13.40728 | -9.15319 | 0.69651 | -12.90793 | -8.9905 | 0.71713 | -12.59333 | -9.03099 | 0.71692 | -12.9739 | -9.30124 | 0.69965 | -12.92568 | -9.04346 | 0.68445 | -13.1992 | -9.03418 | 0.72077 | -12.97829 | -9.35438 | 0.72576 | -12.82256 | -9.30613 | 0.73511 | -12.55425 | -9.2288 | 0.73381 | -12.39956 | -9.09892 | 0.66808 | -12.70453 | -8.48763 | 0.74191 | -13.75316 | -10.2036 | 0.71681 | -13.58048 | -9.7346 | 0.72657 | -12.86366 | -9.34633 | 0.75366 | -12.5574 | -9.46396
320.60017 | 0.72472 | -12.84832 | -9.31147 | 0.72831 | -12.84067 | -9.35199 | 0.72535 | -12.84071 | -9.31396 | 0.72888 | -12.80871 | -9.33603 | 0.75349 | -12.97763 | -9.77846 | 0.7382 | -13.38412 | -9.88014 | 0.72488 | -13.51751 | -9.79857 | 0.72312 | -13.73933 | -9.9352 | 0.48206 | -11.48553 | -5.53666 | 0.65869 | -13.64294 | -8.98644 | 0.70002 | -12.85719 | -9.00029 | 0.70181 | -12.75949 | -8.95478 | 0.72156 | -12.92216 | -9.32414 | 0.70913 | -12.83138 | -9.09913 | 0.6952 | -13.05143 | -9.0733 | 0.72571 | -12.91301 | -9.37114 | 0.72944 | -12.78664 | -9.32707 | 0.72696 | -12.65576 | -9.20022 | 0.71029 | -12.71306 | -9.02994 | 0.67362 | -12.67025 | -8.53495 | 0.70688 | -14.12117 | -9.98201 | 0.71268 | -13.64719 | -9.72612 | 0.73895 | -12.73289 | -9.40892 | 0.75524 | -12.58299 | -9.50315
320.7 | 0.73191 | -12.73307 | -9.31949 | 0.73879 | -12.70136 | -9.3836 | 0.73425 | -12.69904 | -9.3243 | 0.71664 | -12.94151 | -9.27435 | 0.74953 | -13.00349 | -9.74654 | 0.75967 | -13.16677 | -10.00246 | 0.73274 | -13.44567 | -9.85211 | 0.73391 | -13.60708 | -9.9864 | 0.48783 | -12.07293 | -5.88947 | 0.70416 | -13.11955 | -9.23829 | 0.70181 | -12.83464 | -9.00753 | 0.69741 | -12.84107 | -8.95554 | 0.73172 | -12.80014 | -9.36614 | 0.71102 | -12.81649 | -9.11274 | 0.70742 | -12.90592 | -9.12997 | 0.72105 | -12.89601 | -9.29868 | 0.73846 | -12.67991 | -9.36361 | 0.73104 | -12.6029 | -9.2132 | 0.72596 | -12.52442 | -9.09224 | 0.6675 | -12.73032 | -8.4975 | 0.7325 | -13.85268 | -10.14714 | 0.72198 | -13.53516 | -9.77207 | 0.74449 | -12.64406 | -9.41336 | 0.74175 | -12.74943 | -9.45683
320.8 | 0.75337 | -12.45469 | -9.38294 | 0.71895 | -12.99582 | -9.34332 | 0.73755 | -12.69785 | -9.3653 | 0.74308 | -12.59482 | -9.35898 | 0.73276 | -13.22889 | -9.69359 | 0.75312 | -13.23301 | -9.96604 | 0.72075 | -13.47733 | -9.7138 | 0.69373 | -14.01338 | -9.72155 | 0.52185 | -11.23172 | -5.8613 | 0.68321 | -13.34159 | -9.11508 | 0.68413 | -13.03084 | -8.91482 | 0.70236 | -12.69567 | -8.91694 | 0.71486 | -13.0043 | -9.29627 | 0.72253 | -12.58583 | -9.09359 | 0.70375 | -12.99628 | -9.14617 | 0.7283 | -12.83682 | -9.34906 | 0.71397 | -12.96744 | -9.25832 | 0.74087 | -12.42517 | -9.20542 | 0.72179 | -12.60271 | -9.09646 | 0.65609 | -12.88213 | -8.45186 | 0.73745 | -13.80123 | -10.17766 | 0.72927 | -13.45926 | -9.81549 | 0.73877 | -12.71403 | -9.39278 | 0.74353 | -12.74234 | -9.4743
320.9 | 0.73722 | -12.66917 | -9.33998 | 0.73385 | -12.82557 | -9.41199 | 0.7073 | -13.05406 | -9.23309 | 0.72673 | -12.82002 | -9.31674 | 0.73283 | -13.21097 | -9.68137 | 0.74276 | -13.34884 | -9.91503 | 0.7193 | -13.5583 | -9.75247 | 0.70993 | -13.86106 | -9.84031 | 0.50825 | -11.89683 | -6.04661 | 0.67552 | -13.38046 | -9.03872 | 0.72577 | -12.57451 | -9.12621 | 0.71583 | -12.6387 | -9.0471 | 0.71966 | -12.93111 | -9.30599 | 0.71749 | -12.77234 | -9.16397 | 0.70314 | -12.99758 | -9.13913 | 0.74014 | -12.71228 | -9.40884 | 0.73263 | -12.73421 | -9.32947 | 0.71719 | -12.74117 | -9.13784 | 0.71979 | -12.60864 | -9.07553 | 0.65799 | -12.87621 | -8.47241 | 0.74506 | -13.70692 | -10.21244 | 0.7139 | -13.62586 | -9.72754 | 0.74376 | -12.64747 | -9.40673 | 0.75193 | -12.62325 | -9.49178
321.00007 | 0.74068 | -12.63444 | -9.35813 | 0.73513 | -12.78458 | -9.39832 | 0.73568 | -12.71687 | -9.35552 | 0.72699 | -12.80786 | -9.3112 | 0.75161 | -12.9467 | -9.73083 | 0.74606 | -13.30869 | -9.92912 | 0.71053 | -13.65584 | -9.70285 | 0.70929 | -13.87474 | -9.84115 | 0.52056 | -11.72626 | -6.10426 | 0.69019 | -13.26827 | -9.15768 | 0.67783 | -13.07671 | -8.86385 | 0.69966 | -12.80289 | -8.95762 | 0.72071 | -12.93512 | -9.32247 | 0.72129 | -12.73352 | -9.18451 | 0.69655 | -13.0708 | -9.10441 | 0.73484 | -12.79976 | -9.40584 | 0.71862 | -12.89369 | -9.26573 | 0.71802 | -12.74643 | -9.15223 | 0.72054 | -12.59826 | -9.07759 | 0.66744 | -12.70481 | -8.47975 | 0.73275 | -13.72833 | -10.05942 | 0.71915 | -13.55504 | -9.74815 | 0.73844 | -12.71134 | -9.38653 | 0.76246 | -12.47247 | -9.50973
321.10014 | 0.73042 | -12.75203 | -9.31433 | 0.73041 | -12.89131 | -9.41593 | 0.7274 | -12.79417 | -9.30643 | 0.72488 | -12.84633 | -9.31204 | 0.75034 | -12.98971 | -9.74667 | 0.7542 | -13.20048 | -9.95575 | 0.74279 | -13.09508 | -9.72684 | 0.72033 | -13.74213 | -9.89891 | 0.51289 | -11.48969 | -5.89294 | 0.67879 | -13.42459 | -9.11253 | 0.70128 | -12.84367 | -9.00704 | 0.6996 | -12.82169 | -8.97004 | 0.7146 | -12.99328 | -9.28497 | 0.71681 | -12.72474 | -9.12119 | 0.70479 | -12.95898 | -9.13334 | 0.71882 | -12.99738 | -9.34274 | 0.72389 | -12.8461 | -9.2992 | 0.73652 | -12.54054 | -9.23637 | 0.71973 | -12.6044 | -9.0718 | 0.665 | -12.73963 | -8.47183 | 0.71872 | -14.00299 | -10.06418 | 0.72865 | -13.43601 | -9.79011 | 0.73049 | -12.81587 | -9.36181 | 0.74962 | -12.65838 | -9.48901
321.2001 | 0.7335 | -12.73023 | -9.33766 | 0.73149 | -12.85672 | -9.4045 | 0.72103 | -12.88021 | -9.28705 | 0.74327 | -12.60785 | -9.37109 | 0.73547 | -13.17822 | -9.69216 | 0.74236 | -13.34813 | -9.90912 | 0.71644 | -13.58866 | -9.73545 | 0.71985 | -13.76233 | -9.90677 | 0.46146 | -12.01151 | -5.54284 | 0.67764 | -13.43206 | -9.10208 | 0.70109 | -12.83111 | -8.9958 | 0.69413 | -12.87657 | -8.93801 | 0.73135 | -12.79824 | -9.36002 | 0.70786 | -12.86427 | -9.10614 | 0.69252 | -13.1311 | -9.0936 | 0.72929 | -12.85918 | -9.37805 | 0.73681 | -12.69953 | -9.35712 | 0.71968 | -12.74016 | -9.16889 | 0.71283 | -12.70389 | -9.0557 | 0.64588 | -13.00669 | -8.40078 | 0.72576 | -13.94034 | -10.11732 | 0.71772 | -13.57489 | -9.74294 | 0.74354 | -12.66274 | -9.41527 | 0.74166 | -12.74806 | -9.45467
321.3001 | 0.73827 | -12.67186 | -9.35521 | 0.72865 | -12.89533 | -9.39623 | 0.72852 | -12.80875 | -9.33142 | 0.72826 | -12.79219 | -9.31603 | 0.74897 | -13.0257 | -9.75583 | 0.75673 | -13.17129 | -9.96716 | 0.74616 | -13.25101 | -9.88742 | 0.73089 | -13.65983 | -9.98381 | 0.51804 | -11.58803 | -6.00303 | 0.66187 | -13.61092 | -9.00866 | 0.71756 | -12.67631 | -9.09601 | 0.70759 | -12.71586 | -8.9976 | 0.72228 | -12.91881 | -9.33093 | 0.72243 | -12.70028 | -9.17501 | 0.69146 | -13.14601 | -9.08989 | 0.72363 | -12.92028 | -9.34949 | 0.7328 | -12.7502 | -9.3434 | 0.71043 | -12.85258 | -9.13083 | 0.71325 | -12.65809 | -9.02833 | 0.67494 | -12.65197 | -8.53929 | 0.70667 | -14.12041 | -9.97846 | 0.71938 | -13.55822 | -9.75357 | 0.74565 | -12.62398 | -9.41312 | 0.75835 | -12.55639 | -9.52209
321.40003 | 0.72739 | -12.8109 | -9.31857 | 0.73682 | -12.78209 | -9.41811 | 0.71511 | -12.90291 | -9.22697 | 0.73485 | -12.71272 | -9.34191 | 0.73784 | -13.12776 | -9.6862 | 0.74263 | -13.36106 | -9.92237 | 0.71094 | -13.58748 | -9.65986 | 0.71627 | -13.79253 | -9.87916 | 0.49533 | -12.26879 | -6.07705 | 0.68851 | -13.26984 | -9.13638 | 0.69596 | -12.90059 | -8.97836 | 0.70681 | -12.72631 | -8.99503 | 0.72892 | -12.82589 | -9.34904 | 0.7358 | -12.52662 | -9.21708 | 0.70057 | -13.0034 | -9.10983 | 0.71114 | -13.07174 | -9.29581 | 0.72337 | -12.85948 | -9.30211 | 0.71307 | -12.81879 | -9.14075 | 0.72084 | -12.57904 | -9.06752 | 0.6637 | -12.82543 | -8.51219 | 0.71055 | -14.09023 | -10.01185 | 0.73086 | -13.42703 | -9.81329 | 0.76193 | -12.40881 | -9.45469 | 0.74905 | -12.67941 | -9.49749
321.5 | 0.73993 | -12.63468 | -9.34874 | 0.72998 | -12.88952 | -9.40915 | 0.72105 | -12.87136 | -9.28083 | 0.73313 | -12.73086 | -9.33339 | 0.7422 | -13.06504 | -9.69683 | 0.74112 | -13.36409 | -9.90434 | 0.71681 | -13.60082 | -9.74923 | 0.7275 | -13.69015 | -9.95958 | 0.52061 | -11.78121 | -6.13344 | 0.69232 | -13.22389 | -9.15519 | 0.686 | -13.00811 | -8.92351 | 0.70279 | -12.75366 | -8.9631 | 0.7391 | -12.70597 | -9.39097 | 0.70904 | -12.84199 | -9.10546 | 0.69392 | -13.10479 | -9.09373 | 0.72489 | -12.93738 | -9.37813 | 0.71692 | -12.92492 | -9.26609 | 0.7104 | -12.85513 | -9.13226 | 0.72913 | -12.45892 | -9.08418 | 0.66736 | -12.78396 | -8.53147 | 0.74979 | -13.62971 | -10.21948 | 0.7058 | -13.70061 | -9.6699 | 0.74864 | -12.58081 | -9.41853 | 0.75037 | -12.66959 | -9.50688
321.60021 | 0.73122 | -12.75329 | -9.32541 | 0.73426 | -12.77423 | -9.37959 | 0.7314 | -12.73922 | -9.3174 | 0.7294 | -12.77385 | -9.31727 | 0.74059 | -13.13682 | -9.72898 | 0.7434 | -13.32409 | -9.90513 | 0.70277 | -13.73175 | -9.65025 | 0.73226 | -13.64248 | -9.98987 | 0.49201 | -11.92969 | -5.86959 | 0.68217 | -13.39902 | -9.14046 | 0.7081 | -12.71241 | -9.0016 | 0.69115 | -12.88221 | -8.90358 | 0.72457 | -12.89297 | -9.34186 | 0.70843 | -12.86114 | -9.1112 | 0.70159 | -12.98331 | -9.10892 | 0.71409 | -13.07999 | -9.34032 | 0.73336 | -12.72859 | -9.3346 | 0.72633 | -12.65346 | -9.19061 | 0.73781 | -12.38157 | -9.13526 | 0.67005 | -12.7634 | -8.55208 | 0.72923 | -13.8768 | -10.11942 | 0.7093 | -13.68049 | -9.70352 | 0.74751 | -12.62031 | -9.43384 | 0.76444 | -12.49075 | -9.5484
321.70021 | 0.74159 | -12.60572 | -9.34833 | 0.75435 | -12.55091 | -9.46781 | 0.72128 | -12.87388 | -9.28569 | 0.72222 | -12.87668 | -9.29973 | 0.74387 | -13.10029 | -9.74486 | 0.74042 | -13.36883 | -9.8985 | 0.72134 | -13.55752 | -9.77954 | 0.71888 | -13.76668 | -9.89663 | 0.47863 | -12.09054 | -5.78693 | 0.67933 | -13.40629 | -9.10724 | 0.71777 | -12.66791 | -9.09269 | 0.70632 | -12.66043 | -8.94225 | 0.72468 | -12.86871 | -9.32573 | 0.73525 | -12.56324 | -9.23711 | 0.69414 | -13.10626 | -9.09761 | 0.73114 | -12.87065 | -9.41022 | 0.73423 | -12.61628 | -9.26324 | 0.72413 | -12.58154 | -9.11063 | 0.71962 | -12.60505 | -9.07082 | 0.67338 | -12.72291 | -8.56737 | 0.72338 | -13.95042 | -10.09144 | 0.72333 | -13.53124 | -9.78752 | 0.74819 | -12.59858 | -9.42617 | 0.74852 | -12.68875 | -9.49778
321.80021 | 0.74567 | -12.53371 | -9.34595 | 0.72615 | -12.89073 | -9.36063 | 0.70297 | -13.09194 | -9.20327 | 0.72516 | -12.83492 | -9.30736 | 0.74538 | -13.05258 | -9.72911 | 0.75363 | -13.20571 | -9.95218 | 0.7324 | -13.42948 | -9.83571 | 0.74138 | -13.52532 | -10.02735 | 0.52316 | -11.32002 | -5.92212 | 0.69841 | -13.19738 | -9.2172 | 0.69684 | -12.89251 | -8.98404 | 0.70063 | -12.81304 | -8.97721 | 0.73848 | -12.70791 | -9.3845 | 0.73035 | -12.50763 | -9.13495 | 0.69765 | -13.05602 | -9.10853 | 0.72806 | -12.89213 | -9.38619 | 0.72427 | -12.85283 | -9.30886 | 0.71362 | -12.82708 | -9.15371 | 0.72357 | -12.57135 | -9.0963 | 0.67191 | -12.73797 | -8.55877 | 0.73346 | -13.82799 | -10.14229 | 0.72869 | -13.44472 | -9.79705 | 0.73704 | -12.7426 | -9.39181 | 0.75386 | -12.63372 | -9.52406
321.90024 | 0.74075 | -12.62069 | -9.34876 | 0.73538 | -12.74135 | -9.36975 | 0.71389 | -12.95909 | -9.25136 | 0.7443 | -12.53559 | -9.33024 | 0.73973 | -13.13861 | -9.71903 | 0.74985 | -13.18884 | -9.8896 | 0.72323 | -13.53499 | -9.78895 | 0.72621 | -13.70536 | -9.95301 | 0.50433 | -11.92813 | -6.01568 | 0.67041 | -13.50384 | -9.05305 | 0.69105 | -12.96222 | -8.95752 | 0.70328 | -12.78309 | -8.99009 | 0.73178 | -12.77946 | -9.35173 | 0.72967 | -12.63266 | -9.21762 | 0.68583 | -13.19743 | -9.05119 | 0.73273 | -12.80977 | -9.38614 | 0.71947 | -12.8105 | -9.21673 | 0.7273 | -12.57547 | -9.14608 | 0.71755 | -12.62959 | -9.06239 | 0.66837 | -12.77475 | -8.53825 | 0.73281 | -13.82578 | -10.13173 | 0.72116 | -13.52091 | -9.75071 | 0.73914 | -12.7105 | -9.39485 | 0.75809 | -12.54726 | -9.51202
322.00014 | 0.75325 | -12.4517 | -9.37928 | 0.72896 | -12.84573 | -9.36408 | 0.7169 | -12.95001 | -9.28381 | 0.7166 | -12.94391 | -9.27561 | 0.73985 | -13.13474 | -9.71771 | 0.74879 | -13.23641 | -9.91125 | 0.73625 | -13.37881 | -9.85009 | 0.73768 | -13.56191 | -10.00434 | 0.51916 | -11.48776 | -5.96403 | 0.68529 | -13.35061 | -9.14905 | 0.71495 | -12.70864 | -9.08598 | 0.70098 | -12.78517 | -8.96219 | 0.72952 | -12.81759 | -9.35065 | 0.70258 | -12.90934 | -9.06982 | 0.70769 | -12.90321 | -9.13141 | 0.73432 | -12.79749 | -9.39743 | 0.72689 | -12.79522 | -9.30068 | 0.72513 | -12.68459 | -9.19795 | 0.72357 | -12.55247 | -9.08253 | 0.67422 | -12.71525 | -8.57286 | 0.72071 | -13.9803 | -10.07567 | 0.72943 | -13.34887 | -9.73703 | 0.73932 | -12.71914 | -9.40354 | 0.74307 | -12.74414 | -9.46977
322.10021 | 0.7444 | -12.56308 | -9.35198 | 0.72616 | -12.87202 | -9.34718 | 0.72907 | -12.77264 | -9.31215 | 0.73252 | -12.74885 | -9.33875 | 0.73994 | -13.18291 | -9.75452 | 0.76142 | -13.12161 | -9.99107 | 0.74408 | -13.31331 | -9.9062 | 0.72431 | -13.72161 | -9.9387 | 0.50078 | -11.85113 | -5.93484 | 0.66983 | -13.53319 | -9.065 | 0.69796 | -12.88341 | -8.99213 | 0.70234 | -12.78323 | -8.97811 | 0.7275 | -12.83326 | -9.3362 | 0.72401 | -12.69261 | -9.18956 | 0.70688 | -12.84582 | -9.08048 | 0.72112 | -12.93299 | -9.32629 | 0.70823 | -13.01821 | -9.21995 | 0.70956 | -12.86381 | -9.12762 | 0.7244 | -12.56468 | -9.10192 | 0.67783 | -12.64868 | -8.57367 | 0.70144 | -14.17546 | -9.94324 | 0.72104 | -13.54006 | -9.7629 | 0.75985 | -12.43659 | -9.45001 | 0.75615 | -12.59059 | -9.52035
322.20003 | 0.73463 | -12.69177 | -9.32378 | 0.72699 | -12.87039 | -9.35664 | 0.7217 | -12.88647 | -9.30019 | 0.73211 | -12.74979 | -9.33432 | 0.74706 | -13.09806 | -9.78501 | 0.7438 | -13.32423 | -9.91059 | 0.7144 | -13.61548 | -9.72687 | 0.7348 | -13.5667 | -9.96885 | 0.51366 | -11.84541 | -6.08454 | 0.67775 | -13.41497 | -9.09202 | 0.6839 | -13.00549 | -8.89452 | 0.69871 | -12.82564 | -8.96141 | 0.7231 | -12.89181 | -9.32208 | 0.70597 | -12.86046 | -9.07915 | 0.69535 | -13.00949 | -9.04616 | 0.72532 | -12.92177 | -9.37243 | 0.71437 | -12.96314 | -9.26046 | 0.71116 | -12.82919 | -9.12365 | 0.72528 | -12.55956 | -9.10925 | 0.67053 | -12.76098 | -8.55656 | 0.72411 | -13.95782 | -10.10697 | 0.71329 | -13.62761 | -9.72043 | 0.73851 | -12.72048 | -9.3942 | 0.75565 | -12.58343 | -9.50861
322.3 | 0.72962 | -12.78273 | -9.32654 | 0.71462 | -13.02663 | -9.30904 | 0.73372 | -12.70958 | -9.32524 | 0.73637 | -12.68913 | -9.34393 | 0.73244 | -13.25599 | -9.70925 | 0.75706 | -13.17234 | -9.9722 | 0.73109 | -13.43303 | -9.82074 | 0.70368 | -13.91524 | -9.79187 | 0.51125 | -11.89356 | -6.0806 | 0.68593 | -13.34311 | -9.15245 | 0.69267 | -12.93448 | -8.95931 | 0.6995 | -12.81772 | -8.966 | 0.73238 | -12.79614 | -9.37157 | 0.71625 | -12.79021 | -9.16093 | 0.68141 | -13.19043 | -8.98814 | 0.72495 | -12.92086 | -9.36697 | 0.73804 | -12.64614 | -9.33336 | 0.71879 | -12.72126 | -9.14393 | 0.71275 | -12.71234 | -9.06073 | 0.67951 | -12.63962 | -8.58876 | 0.70161 | -14.17963 | -9.94854 | 0.73285 | -13.30428 | -9.75003 | 0.74536 | -12.63136 | -9.41489 | 0.74494 | -12.72806 | -9.4816
322.40017 | 0.72707 | -12.78952 | -9.29893 | 0.72481 | -12.91818 | -9.36322 | 0.71179 | -12.99078 | -9.24664 | 0.72624 | -12.82861 | -9.31663 | 0.75258 | -12.99643 | -9.78092 | 0.75335 | -13.20916 | -9.95108 | 0.71675 | -13.58355 | -9.73601 | 0.69852 | -13.96351 | -9.75384 | 0.51018 | -12.03547 | -6.14022 | 0.70459 | -13.02309 | -9.17588 | 0.70818 | -12.74057 | -9.0226 | 0.70523 | -12.75629 | -8.99614 | 0.73643 | -12.72474 | -9.37081 | 0.71994 | -12.71811 | -9.15634 | 0.69002 | -13.06564 | -9.01558 | 0.73874 | -12.75158 | -9.42005 | 0.72893 | -12.7452 | -9.29033 | 0.73366 | -12.57974 | -9.2292 | 0.72896 | -12.39964 | -9.03891 | 0.6764 | -12.67473 | -8.57324 | 0.74224 | -13.72212 | -10.18511 | 0.72808 | -13.46266 | -9.80191 | 0.74157 | -12.69136 | -9.4115 | 0.76255 | -12.50347 | -9.53447
322.50014 | 0.73554 | -12.69581 | -9.33821 | 0.73041 | -12.83182 | -9.37248 | 0.73551 | -12.69416 | -9.33663 | 0.74163 | -12.6177 | -9.35768 | 0.73337 | -13.20593 | -9.68478 | 0.75578 | -13.14914 | -9.93788 | 0.71927 | -13.56042 | -9.7536 | 0.71649 | -13.80429 | -9.89062 | 0.49044 | -12.44203 | -6.10201 | 0.68564 | -13.30624 | -9.12331 | 0.70059 | -12.84876 | -9.0017 | 0.68908 | -12.90799 | -8.8947 | 0.72279 | -12.89489 | -9.32024 | 0.71817 | -12.74395 | -9.15236 | 0.69622 | -12.99405 | -9.0467 | 0.73341 | -12.79286 | -9.38243 | 0.72693 | -12.796 | -9.30185 | 0.71929 | -12.74407 | -9.16663 | 0.70814 | -12.75142 | -9.02976 | 0.6708 | -12.78328 | -8.57502 | 0.71228 | -14.06973 | -10.02157 | 0.7125 | -13.63607 | -9.71566 | 0.73974 | -12.707 | -9.39991 | 0.74574 | -12.72061 | -9.48622
322.60007 | 0.74778 | -12.53077 | -9.3703 | 0.71823 | -12.98241 | -9.32439 | 0.72039 | -12.90674 | -9.29788 | 0.72572 | -12.83726 | -9.31627 | 0.74126 | -13.14854 | -9.74656 | 0.74283 | -13.34025 | -9.90958 | 0.74423 | -13.28204 | -9.88492 | 0.7224 | -13.74204 | -9.92718 | 0.52179 | -11.78256 | -6.148 | 0.6693 | -13.52604 | -9.05295 | 0.71158 | -12.67886 | -9.02208 | 0.70333 | -12.76597 | -8.97871 | 0.72973 | -12.83049 | -9.36284 | 0.70957 | -12.82273 | -9.09865 | 0.70309 | -12.90507 | -9.07347 | 0.72957 | -12.87909 | -9.39614 | 0.71824 | -12.91569 | -9.27654 | 0.71942 | -12.73697 | -9.16326 | 0.70541 | -12.76507 | -9.00466 | 0.66858 | -12.80613 | -8.56195 | 0.72159 | -13.96106 | -10.07423 | 0.72846 | -13.45521 | -9.80157 | 0.75104 | -12.56121 | -9.43394 | 0.73754 | -12.79989 | -9.44047
322.70021 | 0.7396 | -12.62981 | -9.34105 | 0.73162 | -12.81929 | -9.37889 | 0.73529 | -12.70182 | -9.33952 | 0.71899 | -12.92027 | -9.28958 | 0.73805 | -13.19272 | -9.73694 | 0.73969 | -13.38636 | -9.90173 | 0.7153 | -13.58943 | -9.72059 | 0.69842 | -13.96721 | -9.75505 | 0.49962 | -12.73039 | -6.36042 | 0.67225 | -13.51372 | -9.08458 | 0.71738 | -12.65992 | -9.08196 | 0.69223 | -12.89472 | -8.92614 | 0.72421 | -12.88911 | -9.33437 | 0.71559 | -12.77361 | -9.14062 | 0.69289 | -13.04688 | -9.04009 | 0.72934 | -12.86114 | -9.38011 | 0.70794 | -13.00968 | -9.2101 | 0.71534 | -12.77644 | -9.13948 | 0.7167 | -12.65726 | -9.07149 | 0.66843 | -12.81758 | -8.56763 | 0.70704 | -14.12664 | -9.98815 | 0.70436 | -13.65261 | -9.61631 | 0.74718 | -12.62196 | -9.43083 | 0.74338 | -12.73395 | -9.46611
322.80021 | 0.73912 | -12.64321 | -9.34485 | 0.73282 | -12.78541 | -9.36944 | 0.72683 | -12.83036 | -9.32554 | 0.72483 | -12.84466 | -9.31017 | 0.73844 | -13.14962 | -9.71015 | 0.74583 | -13.31918 | -9.93382 | 0.70832 | -13.67318 | -9.68493 | 0.7094 | -13.86797 | -9.8379 | 0.52336 | -12.14888 | -6.35822 | 0.70275 | -13.12686 | -9.22487 | 0.69598 | -12.88853 | -8.97013 | 0.69829 | -12.79389 | -8.93389 | 0.71713 | -12.96402 | -9.29683 | 0.72529 | -12.65441 | -9.17811 | 0.68573 | -13.17183 | -9.03227 | 0.72388 | -12.92618 | -9.35706 | 0.71765 | -12.89655 | -9.25526 | 0.70302 | -12.92073 | -9.08357 | 0.71027 | -12.71263 | -9.02945 | 0.6705 | -12.79359 | -8.57813 | 0.72434 | -13.92127 | -10.08368 | 0.70376 | -13.71879 | -9.65476 | 0.74793 | -12.58061 | -9.40943 | 0.74409 | -12.74086 | -9.48035
322.90014 | 0.73833 | -12.6492 | -9.33935 | 0.73523 | -12.77038 | -9.38914 | 0.72064 | -12.92273 | -9.31266 | 0.72413 | -12.84254 | -9.29974 | 0.73993 | -13.16091 | -9.7381 | 0.74237 | -13.34047 | -9.90362 | 0.73261 | -13.42999 | -9.83889 | 0.72343 | -13.70769 | -9.91654 | 0.52356 | -11.91013 | -6.2357 | 0.67811 | -13.41867 | -9.09936 | 0.71125 | -12.71828 | -9.04587 | 0.70685 | -12.73587 | -9.00239 | 0.72779 | -12.79534 | -9.31235 | 0.72853 | -12.62368 | -9.19672 | 0.69665 | -13.02211 | -9.07181 | 0.73426 | -12.76458 | -9.37253 | 0.7298 | -12.71093 | -9.27643 | 0.72582 | -12.65291 | -9.18377 | 0.72986 | -12.48618 | -9.1132 | 0.6655 | -12.8554 | -8.55526 | 0.71569 | -14.03857 | -10.04721 | 0.70651 | -13.69127 | -9.67307 | 0.74999 | -12.5701 | -9.42739 | 0.7543 | -12.60659 | -9.5091
323.00017 | 0.72955 | -12.77169 | -9.31761 | 0.7346 | -12.77006 | -9.38088 | 0.72698 | -12.84288 | -9.33652 | 0.72154 | -12.88476 | -9.29682 | 0.74592 | -13.05779 | -9.74001 | 0.73868 | -13.37934 | -9.88306 | 0.7274 | -13.47236 | -9.79973 | 0.73801 | -13.55818 | -10.00607 | 0.52312 | -11.76981 | -6.15708 | 0.67678 | -13.46726 | -9.11439 | 0.71824 | -12.62341 | -9.06661 | 0.70056 | -12.80909 | -8.97356 | 0.72915 | -12.81213 | -9.34193 | 0.70459 | -12.87423 | -9.07102 | 0.6942 | -13.06275 | -9.0681 | 0.72886 | -12.86104 | -9.37391 | 0.73968 | -12.63479 | -9.34573 | 0.72606 | -12.6468 | -9.1823 | 0.71648 | -12.66467 | -9.07394 | 0.67076 | -12.77894 | -8.57155 | 0.72268 | -13.94639 | -10.07879 | 0.729 | -13.44261 | -9.79961 | 0.74448 | -12.64544 | -9.41425 | 0.74829 | -12.66677 | -9.47841
323.10017 | 0.73501 | -12.68473 | -9.32335 | 0.74519 | -12.62645 | -9.40908 | 0.73613 | -12.74027 | -9.37854 | 0.72627 | -12.81276 | -9.30555 | 0.73426 | -13.21127 | -9.70049 | 0.74977 | -13.2599 | -9.94185 | 0.71623 | -13.6007 | -9.7412 | 0.73374 | -13.61081 | -9.98682 | 0.49951 | -12.09214 | -6.04017 | 0.6723 | -13.50206 | -9.07738 | 0.70707 | -12.77492 | -9.03281 | 0.71024 | -12.69921 | -9.01946 | 0.74748 | -12.57213 | -9.39742 | 0.72121 | -12.72408 | -9.17669 | 0.70257 | -12.95713 | -9.10326 | 0.71588 | -13.05219 | -9.34373 | 0.70796 | -13.01085 | -9.21123 | 0.72413 | -12.68846 | -9.18806 | 0.73476 | -12.40894 | -9.11757 | 0.66871 | -12.81157 | -8.56722 | 0.71184 | -14.07789 | -10.02115 | 0.72861 | -13.45401 | -9.80278 | 0.74739 | -12.61974 | -9.43187 | 0.75283 | -12.61846 | -9.49957
323.20017 | 0.75726 | -12.39322 | -9.38491 | 0.72967 | -12.83475 | -9.3652 | 0.72074 | -12.91031 | -9.30493 | 0.73202 | -12.73834 | -9.32467 | 0.7437 | -13.12005 | -9.75734 | 0.75321 | -13.20541 | -9.94651 | 0.70779 | -13.62099 | -9.64086 | 0.71261 | -13.83592 | -9.85967 | 0.52007 | -11.95812 | -6.2191 | 0.71474 | -12.85222 | -9.18601 | 0.70933 | -12.73969 | -9.03666 | 0.70118 | -12.75656 | -8.94463 | 0.73811 | -12.68109 | -9.36003 | 0.71662 | -12.75069 | -9.13738 | 0.69639 | -12.99284 | -9.04814 | 0.7302 | -12.85247 | -9.38492 | 0.7332 | -12.70234 | -9.31335 | 0.70434 | -12.89143 | -9.07995 | 0.74021 | -12.2839 | -9.09269 | 0.67099 | -12.7652 | -8.56536 | 0.71525 | -14.01866 | -10.02678 | 0.73357 | -13.39834 | -9.82869 | 0.74044 | -12.69924 | -9.40304 | 0.74767 | -12.69592 | -9.49231
323.30017 | 0.734 | -12.70883 | -9.3283 | 0.72879 | -12.84121 | -9.35852 | 0.71811 | -12.94906 | -9.29889 | 0.72516 | -12.81899 | -9.29589 | 0.74236 | -13.12878 | -9.74624 | 0.74829 | -13.28033 | -9.93751 | 0.7049 | -13.70256 | -9.65891 | 0.69623 | -13.98516 | -9.73683 | 0.50558 | -11.95804 | -6.04577 | 0.67815 | -13.4219 | -9.10201 | 0.6947 | -12.92119 | -8.9763 | 0.68219 | -12.99591 | -8.8657 | 0.73084 | -12.81079 | -9.36269 | 0.69984 | -12.92262 | -9.0438 | 0.70026 | -12.94798 | -9.06701 | 0.72014 | -12.96175 | -9.3343 | 0.70815 | -13.01594 | -9.21728 | 0.71083 | -12.83332 | -9.12235 | 0.7132 | -12.67879 | -9.04255 | 0.6698 | -12.79361 | -8.56917 | 0.7003 | -14.16542 | -9.92003 | 0.6941 | -13.77882 | -9.56394 | 0.75657 | -12.4895 | -9.44922 | 0.75194 | -12.63574 | -9.50135
323.40021 | 0.73216 | -12.73405 | -9.32334 | 0.74463 | -12.62003 | -9.39726 | 0.72346 | -12.88265 | -9.32011 | 0.72484 | -12.83496 | -9.30333 | 0.75776 | -12.85176 | -9.73851 | 0.74046 | -13.33521 | -9.87423 | 0.73257 | -13.42844 | -9.8372 | 0.70928 | -13.87034 | -9.83794 | 0.51137 | -12.27953 | -6.27933 | 0.67441 | -13.47445 | -9.08729 | 0.70732 | -12.77139 | -9.0334 | 0.69397 | -12.86367 | -8.92706 | 0.73491 | -12.75123 | -9.37106 | 0.71508 | -12.75992 | -9.1243 | 0.70079 | -12.94481 | -9.07165 | 0.73205 | -12.84549 | -9.40352 | 0.72573 | -12.8038 | -9.29214 | 0.7102 | -12.83782 | -9.11737 | 0.71679 | -12.64405 | -9.06308 | 0.66979 | -12.78083 | -8.56042 | 0.71998 | -13.98689 | -10.07028 | 0.71337 | -13.6003 | -9.70202 | 0.72608 | -12.85764 | -9.33568 | 0.74642 | -12.68145 | -9.46564
323.50014 | 0.72415 | -12.83347 | -9.29329 | 0.73956 | -12.70556 | -9.39656 | 0.71718 | -12.91153 | -9.25994 | 0.7237 | -12.86817 | -9.31273 | 0.7497 | -13.03956 | -9.77579 | 0.74729 | -13.26577 | -9.91336 | 0.69378 | -13.81461 | -9.5843 | 0.74822 | -13.42226 | -10.04283 | 0.51437 | -12.21866 | -6.28492 | 0.71468 | -12.89756 | -9.2176 | 0.69383 | -12.92464 | -8.96754 | 0.68749 | -12.93589 | -8.89327 | 0.73546 | -12.72511 | -9.35882 | 0.73173 | -12.59019 | -9.21264 | 0.69075 | -13.1117 | -9.05684 | 0.71685 | -13.00676 | -9.32393 | 0.72613 | -12.82269 | -9.311 | 0.71146 | -12.81307 | -9.11604 | 0.72807 | -12.52656 | -9.1202 | 0.67761 | -12.66861 | -8.58435 | 0.72769 | -13.851 | -10.0793 | 0.73251 | -13.41139 | -9.82403 | 0.73049 | -12.80206 | -9.35177 | 0.75967 | -12.50398 | -9.49896
323.60007 | 0.73595 | -12.66841 | -9.3233 | 0.73151 | -12.80199 | -9.36481 | 0.72765 | -12.78692 | -9.30443 | 0.72787 | -12.79375 | -9.31224 | 0.74147 | -13.13591 | -9.73992 | 0.75035 | -13.25466 | -9.9456 | 0.72356 | -13.51684 | -9.78023 | 0.70392 | -13.92285 | -9.80052 | 0.50311 | -11.6819 | -5.87723 | 0.70752 | -13.02112 | -9.21277 | 0.71681 | -12.6644 | -9.07796 | 0.68953 | -12.90776 | -8.90023 | 0.73416 | -12.77188 | -9.37655 | 0.71599 | -12.76308 | -9.13825 | 0.68478 | -13.11943 | -8.98396 | 0.72813 | -12.84157 | -9.35028 | 0.71181 | -12.97243 | -9.23391 | 0.71191 | -12.79147 | -9.10638 | 0.72135 | -12.58556 | -9.07855 | 0.68015 | -12.64851 | -8.60283 | 0.72423 | -13.93971 | -10.0955 | 0.73555 | -13.30703 | -9.78801 | 0.73841 | -12.71268 | -9.38716 | 0.75837 | -12.55414 | -9.52071
323.70007 | 0.73135 | -12.73577 | -9.31433 | 0.73803 | -12.71988 | -9.38769 | 0.73504 | -12.71502 | -9.34612 | 0.7345 | -12.65742 | -9.29681 | 0.74137 | -13.13662 | -9.73904 | 0.74605 | -13.30806 | -9.92848 | 0.71982 | -13.53031 | -9.73939 | 0.71947 | -13.75417 | -9.89566 | 0.52235 | -11.66347 | -6.09237 | 0.71818 | -13.17907 | -9.46497 | 0.69674 | -12.8799 | -8.97394 | 0.70178 | -12.78789 | -8.9743 | 0.7394 | -12.62749 | -9.33679 | 0.70992 | -12.79841 | -9.08582 | 0.69569 | -12.97921 | -9.02948 | 0.73652 | -12.74298 | -9.38546 | 0.72027 | -12.89409 | -9.28725 | 0.70657 | -12.87819 | -9.09933 | 0.71227 | -12.69008 | -9.0388 | 0.68162 | -12.6451 | -8.61915 | 0.73106 | -13.85355 | -10.12783 | 0.72648 | -13.46534 | -9.78233 | 0.74306 | -12.67384 | -9.41742 | 0.74936 | -12.6544 | -9.48266
323.80021 | 0.73877 | -12.62828 | -9.32945 | 0.73702 | -12.73788 | -9.38802 | 0.73689 | -12.73571 | -9.38487 | 0.71678 | -12.92668 | -9.26553 | 0.74664 | -13.06791 | -9.75703 | 0.75471 | -13.17918 | -9.94649 | 0.72695 | -13.46833 | -9.79084 | 0.69164 | -14.02489 | -9.70025 | 0.52324 | -11.79284 | -6.17051 | 0.72333 | -13.10866 | -9.48182 | 0.70893 | -12.74723 | -9.03695 | 0.69536 | -12.8549 | -8.9388 | 0.73993 | -12.61617 | -9.33507 | 0.728 | -12.60074 | -9.17336 | 0.69571 | -12.98581 | -9.03432 | 0.73103 | -12.84081 | -9.38695 | 0.72036 | -12.87484 | -9.27448 | 0.71925 | -12.73634 | -9.16061 | 0.72417 | -12.55701 | -9.09345 | 0.68053 | -12.63076 | -8.59565 | 0.74303 | -13.71973 | -10.19412 | 0.69887 | -13.74051 | -9.60281 | 0.73777 | -12.74132 | -9.40011 | 0.75584 | -12.56133 | -9.49433
323.90021 | 0.73526 | -12.69955 | -9.33742 | 0.75058 | -12.55438 | -9.42302 | 0.71372 | -13.01133 | -9.28643 | 0.71801 | -12.92262 | -9.2786 | 0.74086 | -13.13726 | -9.73286 | 0.74768 | -13.27983 | -9.92901 | 0.72679 | -13.49497 | -9.80806 | 0.72821 | -13.67245 | -9.95646 | 0.50055 | -12.51459 | -6.26424 | 0.67651 | -13.30263 | -8.9994 | 0.69887 | -12.87897 | -9.00069 | 0.69537 | -12.85344 | -8.93794 | 0.73458 | -12.71943 | -9.34345 | 0.71168 | -12.78704 | -9.10023 | 0.70107 | -12.90591 | -9.04794 | 0.72667 | -12.90205 | -9.37558 | 0.72234 | -12.85843 | -9.28818 | 0.71708 | -12.76153 | -9.1511 | 0.72329 | -12.56054 | -9.08496 | 0.65711 | -12.92161 | -8.49093 | 0.71141 | -14.07621 | -10.01393 | 0.72786 | -13.44766 | -9.78799 | 0.74663 | -12.64474 | -9.44093 | 0.74926 | -12.65698 | -9.4834
324 | 0.73391 | -12.70661 | -9.32551 | 0.73038 | -12.83077 | -9.37129 | 0.72388 | -12.81834 | -9.27889 | 0.72571 | -12.81888 | -9.30273 | 0.75321 | -13.02826 | -9.81301 | 0.73871 | -13.39162 | -9.8925 | 0.73167 | -13.42583 | -9.82321 | 0.72922 | -13.56722 | -9.89353 | 0.49518 | -12.46219 | -6.17098 | 0.66648 | -13.46682 | -8.97534 | 0.71912 | -12.63493 | -9.08603 | 0.69214 | -12.89286 | -8.92367 | 0.71415 | -12.98048 | -9.26996 | 0.7213 | -12.66625 | -9.13622 | 0.6918 | -13.04823 | -9.02677 | 0.7302 | -12.84601 | -9.38021 | 0.73084 | -12.77554 | -9.33685 | 0.71898 | -12.72504 | -9.149 | 0.72456 | -12.5337 | -9.08142 | 0.67604 | -12.64928 | -8.55137 | 0.69972 | -14.19388 | -9.9318 | 0.74478 | -13.22348 | -9.84864 | 0.74933 | -12.60451 | -9.4449 | 0.7501 | -12.65986 | -9.49612
324.10024 | 0.74943 | -12.50301 | -9.37018 | 0.72281 | -12.93611 | -9.35038 | 0.72529 | -12.79459 | -9.27977 | 0.72412 | -12.83829 | -9.29644 | 0.75128 | -13.07517 | -9.8231 | 0.75337 | -13.21829 | -9.95831 | 0.71682 | -13.59363 | -9.74421 | 0.73777 | -13.53825 | -9.98813 | 0.53412 | -11.33148 | -6.05237 | 0.69039 | -13.29549 | -9.17912 | 0.67483 | -13.10792 | -8.84556 | 0.68601 | -12.96919 | -8.89697 | 0.71989 | -12.93711 | -9.31323 | 0.71614 | -12.74488 | -9.12709 | 0.69943 | -12.90865 | -9.02875 | 0.73231 | -12.78729 | -9.36428 | 0.72153 | -12.86743 | -9.28428 | 0.72018 | -12.72904 | -9.16714 | 0.71634 | -12.62962 | -9.04716 | 0.68523 | -12.48116 | -8.55248 | 0.73842 | -13.76716 | -10.16589 | 0.71901 | -13.55884 | -9.74895 | 0.74776 | -12.62434 | -9.44001 | 0.76592 | -12.39356 | -9.4925
324.20003 | 0.73022 | -12.74256 | -9.30482 | 0.74899 | -12.55399 | -9.40285 | 0.72228 | -12.8505 | -9.28159 | 0.72375 | -12.82523 | -9.28231 | 0.73614 | -13.18301 | -9.70449 | 0.75842 | -13.16337 | -9.98334 | 0.72361 | -13.50179 | -9.76998 | 0.72097 | -13.74655 | -9.91086 | 0.51544 | -12.40694 | -6.39506 | 0.67549 | -13.52269 | -9.13451 | 0.71134 | -12.73658 | -9.05999 | 0.67408 | -13.08471 | -8.82011 | 0.72651 | -12.83206 | -9.3226 | 0.7077 | -12.83597 | -9.08399 | 0.6894 | -13.03675 | -8.98751 | 0.71808 | -12.99747 | -9.33322 | 0.71684 | -12.90564 | -9.25134 | 0.71265 | -12.81006 | -9.12907 | 0.7128 | -12.65504 | -9.02051 | 0.67644 | -12.65056 | -8.5573 | 0.71747 | -14.01067 | -10.05225 | 0.71874 | -13.55995 | -9.74605 | 0.75068 | -12.58987 | -9.451 | 0.74123 | -12.7559 | -9.45504
324.3 | 0.73563 | -12.68653 | -9.33257 | 0.72929 | -12.81963 | -9.34923 | 0.73842 | -12.62108 | -9.3196 | 0.73067 | -12.74971 | -9.31576 | 0.74275 | -13.05876 | -9.69942 | 0.74689 | -13.31053 | -9.94152 | 0.71555 | -13.59071 | -9.72481 | 0.73308 | -13.61448 | -9.98051 | 0.51017 | -12.36358 | -6.30752 | 0.66735 | -13.53128 | -9.03009 | 0.70168 | -12.8368 | -9.00733 | 0.71678 | -12.58448 | -9.0203 | 0.75086 | -12.50264 | -9.38772 | 0.70774 | -12.84156 | -9.0885 | 0.693 | -12.99988 | -9.00885 | 0.75064 | -12.59099 | -9.45132 | 0.72989 | -12.76319 | -9.31575 | 0.71842 | -12.73181 | -9.14676 | 0.71639 | -12.64644 | -9.05983 | 0.66497 | -12.80201 | -8.51294 | 0.72069 | -13.97004 | -10.06808 | 0.7206 | -13.54106 | -9.75771 | 0.74672 | -12.64889 | -9.44521 | 0.76255 | -12.48513 | -9.52059
324.40017 | 0.73696 | -12.67125 | -9.33819 | 0.74007 | -12.69051 | -9.39182 | 0.71535 | -12.89632 | -9.22539 | 0.73475 | -12.68302 | -9.3188 | 0.74971 | -13.02663 | -9.76618 | 0.74784 | -13.28131 | -9.93228 | 0.73377 | -13.41052 | -9.8402 | 0.69159 | -14.03597 | -9.70709 | 0.50626 | -12.55476 | -6.35604 | 0.69831 | -13.12075 | -9.1623 | 0.69973 | -12.87311 | -9.00775 | 0.69579 | -12.84604 | -8.9382 | 0.73256 | -12.76079 | -9.348 | 0.70185 | -12.90406 | -9.05677 | 0.68774 | -13.08416 | -8.99854 | 0.73823 | -12.74496 | -9.40874 | 0.71437 | -12.93726 | -9.24195 | 0.72096 | -12.6747 | -9.138 | 0.71478 | -12.63901 | -9.03407 | 0.66432 | -12.84033 | -8.5301 | 0.70922 | -14.08517 | -9.98943 | 0.71535 | -13.60866 | -9.73493 | 0.75149 | -12.59229 | -9.46298 | 0.74482 | -12.70542 | -9.46324
324.50017 | 0.72938 | -12.76124 | -9.30778 | 0.7349 | -12.78049 | -9.39242 | 0.72132 | -12.81303 | -9.24223 | 0.70597 | -13.04286 | -9.20792 | 0.74758 | -13.06347 | -9.76604 | 0.74923 | -13.25523 | -9.93122 | 0.72109 | -13.49006 | -9.72753 | 0.71309 | -13.81371 | -9.8504 | 0.54523 | -11.53396 | -6.28864 | 0.67606 | -13.40105 | -9.05993 | 0.68608 | -12.97526 | -8.90212 | 0.71117 | -12.69883 | -9.03108 | 0.73604 | -12.74128 | -9.37809 | 0.7238 | -12.67144 | -9.17159 | 0.68776 | -13.05833 | -8.98093 | 0.725 | -12.88024 | -9.33812 | 0.71673 | -12.91924 | -9.25961 | 0.72678 | -12.63524 | -9.18299 | 0.72156 | -12.58927 | -9.08394 | 0.68205 | -12.54035 | -8.55311 | 0.69894 | -14.19804 | -9.92352 | 0.69949 | -13.7475 | -9.61621 | 0.73684 | -12.74278 | -9.38942 | 0.74219 | -12.72217 | -9.44228
324.60017 | 0.73789 | -12.67164 | -9.35025 | 0.74215 | -12.67424 | -9.40613 | 0.72049 | -12.8478 | -9.25674 | 0.72848 | -12.73433 | -9.27668 | 0.74186 | -13.1379 | -9.74651 | 0.73102 | -13.47085 | -9.84742 | 0.71869 | -13.55312 | -9.74053 | 0.70651 | -13.89173 | -9.81459 | 0.50777 | -12.52605 | -6.36036 | 0.699 | -13.13003 | -9.17791 | 0.7303 | -12.53503 | -9.15432 | 0.69199 | -12.89067 | -8.92023 | 0.73147 | -12.79843 | -9.36171 | 0.71454 | -12.78856 | -9.13798 | 0.69895 | -12.91943 | -9.0301 | 0.73075 | -12.82691 | -9.37327 | 0.69732 | -13.10873 | -9.14102 | 0.72256 | -12.69219 | -9.17082 | 0.70583 | -12.76724 | -9.01146 | 0.65996 | -12.90241 | -8.51509 | 0.70889 | -14.10491 | -9.99878 | 0.70909 | -13.66636 | -9.69069 | 0.74132 | -12.7012 | -9.4156 | 0.74289 | -12.70788 | -9.44055
324.70017 | 0.7279 | -12.78852 | -9.30881 | 0.73529 | -12.75804 | -9.38086 | 0.70991 | -12.9693 | -9.20702 | 0.71607 | -12.91443 | -9.24762 | 0.7442 | -13.10835 | -9.75529 | 0.74665 | -13.29139 | -9.92408 | 0.71827 | -13.54996 | -9.7325 | 0.7226 | -13.72997 | -9.92126 | 0.52838 | -12.08463 | -6.38521 | 0.70487 | -13.03956 | -9.19118 | 0.71564 | -12.66898 | -9.06638 | 0.69828 | -12.81371 | -8.94752 | 0.73091 | -12.79182 | -9.3496 | 0.71815 | -12.75671 | -9.16122 | 0.68003 | -13.17334 | -8.95828 | 0.72349 | -12.89243 | -9.32753 | 0.72767 | -12.79549 | -9.31087 | 0.71318 | -12.79093 | -9.1223 | 0.7277 | -12.50079 | -9.09685 | 0.65855 | -12.91304 | -8.50394 | 0.72347 | -13.94931 | -10.09197 | 0.71815 | -13.56277 | -9.74012 | 0.75258 | -12.55063 | -9.44535 | 0.75203 | -12.62396 | -9.49363
324.8001 | 0.74714 | -12.53526 | -9.36559 | 0.73428 | -12.77571 | -9.38097 | 0.72403 | -12.81693 | -9.27986 | 0.72212 | -12.83119 | -9.26563 | 0.73845 | -13.17517 | -9.7292 | 0.75222 | -13.20918 | -9.93625 | 0.7074 | -13.65344 | -9.6585 | 0.69475 | -13.99106 | -9.72031 | 0.51037 | -12.22909 | -6.24137 | 0.68205 | -13.32184 | -9.08623 | 0.70159 | -12.82547 | -8.99818 | 0.7121 | -12.66554 | -9.01913 | 0.71962 | -12.92822 | -9.30347 | 0.71964 | -12.73196 | -9.16238 | 0.68619 | -13.09622 | -8.98655 | 0.73318 | -12.79089 | -9.37809 | 0.70444 | -13.02231 | -9.1734 | 0.72655 | -12.63313 | -9.17863 | 0.70905 | -12.72267 | -9.02102 | 0.68539 | -12.52686 | -8.58576 | 0.72534 | -13.90267 | -10.08413 | 0.71732 | -13.58192 | -9.74265 | 0.73175 | -12.81462 | -9.37713 | 0.74846 | -12.65734 | -9.47354
324.90021 | 0.72124 | -12.86266 | -9.27709 | 0.73545 | -12.7579 | -9.3828 | 0.71901 | -12.89294 | -9.2701 | 0.72273 | -12.8229 | -9.26753 | 0.7409 | -13.13867 | -9.7344 | 0.72836 | -13.49873 | -9.83199 | 0.71027 | -13.64634 | -9.69261 | 0.71086 | -13.84311 | -9.84045 | 0.496 | -12.41661 | -6.15858 | 0.67071 | -13.43802 | -9.01295 | 0.71992 | -12.62476 | -9.08887 | 0.69843 | -12.83359 | -8.96332 | 0.73708 | -12.72208 | -9.37724 | 0.70874 | -12.85139 | -9.10836 | 0.68209 | -13.15988 | -8.97626 | 0.72301 | -12.87879 | -9.31152 | 0.73065 | -12.74593 | -9.31284 | 0.72837 | -12.6362 | -9.20385 | 0.71159 | -12.71347 | -9.04676 | 0.65983 | -12.89656 | -8.5096 | 0.73234 | -13.85183 | -10.14426 | 0.70832 | -13.67274 | -9.68471 | 0.74003 | -12.71448 | -9.40913 | 0.75579 | -12.56747 | -9.49837
325.00014 | 0.7256 | -12.80221 | -9.28927 | 0.73603 | -12.74915 | -9.38376 | 0.7336 | -12.6697 | -9.29447 | 0.71572 | -12.91415 | -9.24288 | 0.74271 | -13.11111 | -9.7377 | 0.74625 | -13.27371 | -9.90555 | 0.71633 | -13.57994 | -9.72771 | 0.70661 | -13.88025 | -9.80799 | 0.51175 | -11.81777 | -6.04773 | 0.67652 | -13.39745 | -9.0637 | 0.70692 | -12.76808 | -9.026 | 0.68032 | -13.0171 | -8.85573 | 0.735 | -12.75129 | -9.37223 | 0.70808 | -12.8368 | -9.08947 | 0.69664 | -12.93837 | -9.0134 | 0.72931 | -12.82541 | -9.35373 | 0.71624 | -12.93208 | -9.26249 | 0.72812 | -12.59639 | -9.17164 | 0.72579 | -12.53605 | -9.0985 | 0.66826 | -12.76226 | -8.52854 | 0.73098 | -13.84128 | -10.11772 | 0.71194 | -13.60278 | -9.68436 | 0.7416 | -12.70035 | -9.41864 | 0.74735 | -12.65192 | -9.45535