## device description
Parameter | Units | Device 1-1 | 1-2 | 4-1 | 4-2 | 5-1 | 5-2 | 7-1 | 7-2 | 8-1 | 8-2 | 12-1 | 12-2 | 14-1 | 14-2 | 16-1 | 16-2 | 19-1 | 19-2 | 20-1 | 20-2 | 22-1 | 22-2 | 24-1 | 24-2
Device preparation
Device area | cm2 | 0.16
Device transparency in 370-740 nm (for semi-transparent cells) | % | -
Number of layers (N) |  | 5
Number of junctions |  | 5
Substrate material |  | FTO/Glass
device indicator (name rationale) |  | 1
Layer 1 ("1" meaning "starting from substrate")
Function (i.e. electron/hole transport layer, photoactive, interconnecting, adhesion, etc.) |  | ETL
Material(s) (separate with colons if blended) |  | Compact TiO2
Fabrication method |  | Spray pyrolysis
Layer thickness | nm | 30-40
Ratio (if blended) |  | -
Processing solvent |  | Ethanol
Additive 1 |  | -
Additive 1 concentration |  | -
Additive 2 |  | -
Additive 2 concentration |  | -
Active layer treatment from processing |  | no treatment
Time since solution was prepared | hh:mm:ss | 0:15
Solution concentration
Solution temperature | oC | 10-15
Relative humidity during processing | % | 40-50
When was thermal annealing done (pre-deposition, post-deposition, post-sealing, none) |  | post-deposition
Annealing temperature | oC | 450
Annealing time | hh:mm:ss | 0:30
Solvent vapor annealing |  | -
Solvent used |  | -
Solvent annealing time | hh:mm:ss | -
Antisolvent treatment (yes/no) |  | -
Antisolvent (if used) |  | -
Treatment Time (if used) | hh:mm:ss | -
Removal of Antisolvent (if used) |  | -
Layer 2
Function (i.e. electron/hole transport layer, photoactive, interconnecting, adhesion, etc.) |  | ETL
Material(s) (separate with colons if blended) |  | Mesoporous TiO2
Fabrication method |  | Spin coating
Layer thickness | nm | 150-160
Ratio (if blended) |  | -
Processing solvent |  | Ethanol
Additive 1 |  | -
Additive 1 concentration |  | -
Additive 2 |  | -
Additive 2 concentration |  | -
Active layer treatment from processing |  | no treatment
Time since solution was prepared | hh:mm:ss | 24:00:00
Solution concentration
Solution temperature | oC | 23-25
Relative humidity during processing | % | 40-50
When was thermal annealing done (pre-deposition, post-deposition, post-sealing, none) |  | post-deposition
Annealing temperature | oC | 450
Annealing time | hh:mm:ss | 0:30
Solvent vapor annealing |  | -
Solvent used |  | -
Solvent annealing time | hh:mm:ss | -
Antisolvent treatment (yes/no) |  | no
Antisolvent (if used) |  | -
Treatment Time (if used) | hh:mm:ss | -
Removal of Antisolvent (if used) |  | -
Layer 3
Function (i.e. electron/hole transport layer, photoactive, interconnecting, adhesion, etc.) |  | Photoactive
Material(s) (separate with colons if blended) |  | Cs0.08FA0.8MA0.12Pb1.035(I0.88Br0.12)3
Fabrication method |  | Spin coating
Layer thickness | nm | 470-500
Ratio (if blended) |  | -
Processing solvent |  | DMSO:DMF 1:4
Additive 1 |  | -
Additive 1 concentration |  | -
Additive 2 |  | -
Additive 2 concentration |  | -
Active layer treatment from processing |  | no treatment
Time since solution was prepared | hh:mm:ss | 00:30:00
Solution concentration
Solution temperature | oC | 23-25
Relative humidity during processing | % | 0
When was thermal annealing done (pre-deposition, post-deposition, post-sealing, none) |  | post-deposition
Annealing temperature | oC | 100
Annealing time | hh:mm:ss | 1:00
Solvent vapor annealing |  | -
Solvent used |  | -
Solvent annealing time | hh:mm:ss | -
Antisolvent treatment (yes/no) |  | yes
Antisolvent (if used) |  | Chlorobenzene
Treatment Time (if used) | hh:mm:ss | -
Removal of Antisolvent (if used) |  | -
Layer 4
Function (i.e. electron/hole transport layer, photoactive, interconnecting, adhesion, etc.) |  | HTL
Material(s) (separate with colons if blended) |  | Spiro-OMeTAD
Fabrication method |  | Spin coating
Layer thickness | nm | 150-160
Ratio (if blended) |  | -
Processing solvent |  | Chlorobenzene
Additive 1 |  | -
Additive 1 concentration |  | -
Additive 2 |  | -
Additive 2 concentration |  | -
Active layer treatment from processing |  | no treatment
Time since solution was prepared | hh:mm:ss | 1:30
Solution concentration
Solution temperature | oC | 23-25
Relative humidity during processing | % | 40-50
When was thermal annealing done (pre-deposition, post-deposition, post-sealing, none) |  | non
Annealing temperature | oC | -
Annealing time | hh:mm:ss | -
Solvent vapor annealing |  | -
Solvent used |  | -
Solvent annealing time | hh:mm:ss | -
Antisolvent treatment (yes/no) |  | no
Antisolvent (if used) |  | -
Treatment Time (if used) | hh:mm:ss | -
Removal of Antisolvent (if used) |  | -
Layer 5
Function (i.e. electron/hole transport layer, photoactive, interconnecting, adhesion, etc.) |  | Anode
Material(s) (separate with colons if blended) |  | Gold
Fabrication method |  | Vacuum evaporation
Layer thickness | nm | 80
Growth rate | Angstrom/s | 0,03 - 0,6
Base pressure | Torr | 10^-6
Substrate temperature | oC
Co-deposition (yes/no) |  | no
Ratio (if co-deposited) |  | -
Annealing temperature (if used) | oC | -
Annealing solvent (if used) |  | -
Annealing time (if used) | hh:mm:ss | -
…
Encapsulation
Front side layer 1 ("1" meaning "starting from substrate")
Material | nm
Thickness | mm
Processing conditions
Water vapor transmission rate | g/(m²*d)
Oxygen transmission rate | cm³/(m²*d)
Time lag against oxygen or moisture
UV stabilized
UV filter
Back side layer 1 etc (starting from coated layers)
Material | nm
Thickness | mm
Processing conditions
Water vapor transmission rate | g/(m²*d)
Oxygen transmission rate | cm³/(m²*d)
Time lag against oxygen or moisture
UV stabilized
UV filter
Sealant
Material
Thickness
Width
Processing conditions
Minimum distance between encapsulation edge and active area edge
Water vapor transmission rate | g/(m²*d)
Oxygen transmission rate | cm³/(m²*d)
Time lag against oxygen or moisture | hh:mm:ss
UV stabilized
UV filter
Edge sealant
Material
Thickness
Width
Processing conditions
Minimum distance between encapsulation edge and active area edge
Water vapor transmission rate | g/(m²*d)
Oxygen transmission rate | cm³/(m²*d)
Time lag against oxygen or moisture | hh:mm:ss
UV stabilized
UV filter
Wiring
Material
Processing conditions
Protective sealant
Substrate cleaning
Solvent 1 |  | Hellmanex 2% soluton
Temperature of solvent | oC | 23-25
Duration of the treatment | hh:mm:ss | 0:15
Use of sonication |  | yes
Solvent 2 |  | Distilled water
Temperature of solvent |  | 23-25
Duration of the treatment | hh:mm:ss | 0:15
Use of sonication |  | yes
Solvent 3 |  | Acetone
Temperature of solvent |  | 23-25
Duration of the treatment |  | 0:15
Use of sonication |  | yes
Solvent 4 |  | Isopropanol
Temperature of solvent |  | 23-25
Duration of the treatment |  | 0:15
Use of sonication |  | yes
UV-ozone treatment |  | yes
Snow-cleaning |  | no
Baking |  | no
Initial characterization
JV curves measurements
FORWARD SCAN (OC -> SC)
Power conversion efficiency (PCE) | % | 11.58923 | 0.01476 | 11.53445 | 11.94111 | 12.25226 | 12.67314 | 11.58188 | 13.07389 | 12.52149 | 14.20957 | 0.01285 | 12.18495 | 12.54943 | 12.53739 | 14.19722 | 13.15681 | 13.16099 | 12.552 | 11.9162 | 12.7338 | 12.50951 | 12.48262 | 12.84835 | 13.59803
Open circuit voltage (Voc) | V | 0.9967 | 0.7091 | 0.99276 | 0.99269 | 1.00372 | 1.00638 | 1.00416 | 0.99403 | 1.01136 | 1.01544 | -0.04093 | 0.97706 | 0.98632 | 0.98346 | 1.00776 | 0.99914 | 1.00723 | 0.99486 | 0.99893 | 1.00487 | 0.99946 | 1.00725 | 0.99804 | 1.00006
Short circuit current (Jsc) | mA/cm2 | -23.3183 | -0.00866 | -23.51924 | -23.00787 | -23.03549 | -22.99258 | -23.83797 | -24.09059 | -23.59198 | -23.53793 | 0.01117 | -24.03498 | -23.55089 | -23.3274 | -23.47638 | -23.6564 | -24.43369 | -24.68363 | -23.30368 | -22.98325 | -23.68476 | -23.63601 | -23.25716 | -23.27676
Fill factor (FF) | % | 49.86485 | 240.46211 | 49.40037 | 52.2824 | 52.99138 | 54.76906 | 48.38467 | 54.59563 | 52.4793 | 59.4506 | 2810.65693 | 51.88694 | 54.02544 | 54.64946 | 60.00886 | 55.66392 | 53.47732 | 51.11447 | 51.18906 | 55.1362 | 52.84512 | 52.43191 | 55.35319 | 58.41552
REVERSE SCAN (SC -> OC)
Power conversion efficiency (PCE) | % | 15.1321 | 0.00779 | 15.103 | 15.03875 | 15.93981 | 16.38127 | 15.21843 | 17.5553 | 16.22718 | 17.67524 | 0.01664 | 16.98081 | 17.04023 | 16.51976 | 18.18846 | 17.58227 | 15.81087 | 15.62248 | 14.84619 | 16.34443 | 16.63246 | 16.74335 | 17.55348 | 18.09391
Open circuit voltage (Voc) | V | 1.03913 | 0.6027 | 1.02887 | 1.0289 | 1.05349 | 1.05802 | 1.05009 | 1.04891 | 1.05757 | 1.0649 | 0.59253 | 1.03717 | 1.0501 | 1.04217 | 1.0669 | 1.06249 | 1.04227 | 1.03316 | 1.03195 | 1.05304 | 1.05323 | 1.05139 | 1.05554 | 1.06697
Short circuit current (Jsc) | mA/cm2 | -23.421 | -0.00905 | -23.60548 | -23.14678 | -23.12542 | -23.08991 | -23.9465 | -24.13494 | -23.70353 | -23.60999 | 0.00596 | -24.127 | -23.6363 | -23.44724 | -23.49441 | -23.73685 | -24.48845 | -24.74534 | -23.38137 | -23.03981 | -23.7569 | -23.74192 | -23.32675 | -23.32517
Fill factor (FF) | % | 62.17624 | 142.82221 | 62.18542 | 63.14629 | 65.42801 | 67.0551 | 60.52018 | 69.34633 | 64.73225 | 70.30103 | 471.28725 | 67.85839 | 68.65369 | 67.60407 | 72.56163 | 69.71485 | 61.94606 | 61.10701 | 61.52976 | 67.36675 | 66.47254 | 67.07562 | 71.29062 | 72.70341
Stabilized power output measurements
PCE stabilized | % | -
Value for bias (if held constant) | V | -
Stabilization time | s | -
External quantum efficiency (EQE/IPCE) measurements
Have EQE measurements been performed (yes/no) |  | no
Jsc calculated | mA/cm2 | -
Measurement setup
Light source (type of the lamp) |  | Halogen
Simulator Class |  | AA
Light intensity | mW/cm2 | 100
Reference cell |  | K5 filtered Si
Mask applied (yes/no) |  | yes
Mask area (if applied) | cm2 | 0.16
Scanning rate | V/s | 0.04
Dwell time | ms
Sample atmosphere (nitrogen/ ambient, R.H. if known etc) |  | ambient
Temperature during measurements | oC | 20-25
Time between fabrication and the first measurement | hh:mm:ss | 0:30
Preconditioning if applied |  | -
Preconditioning time | s | -
Bias applied | V | -
Light intensity | mW/cm2 | -

## outdoor measurement
Aging conditions for outdoor stability
Location (city and/or coordinates)
Dates of exposure
Typical temperature variation during the day | [low limit, oC; high limit, oC]
Typical R.H. variation during the day | [low limit, %; high limit, %]
Average maximum irradiance value during the day | mW/cm2
Detailed weather conditions during experiment available (seprately provided)? (yes/no)
Operating point during aging (maximum power point/ open circuit/ short circuit/ applied bias = X Volts/ passive resistance = X ohms)
Stability data
Total Exposure time | hh:mm:ss
T80 | h
TS80 (stabilized T80) | h
T50 | h
TS50 (stabilized T50) | h
PCE after 1000 hours | %
PCE in the end of experiment | %
LEY (lifetime energy yield) | kWh/m2
Burn-In observed (yes/no)
degradation rate of daily PCE average | %/day
degradation rate of daily integrated power | mW/cm2*day

## outdoor data from IV curve
Date & Time | Efficiency reverse [%] | Efficiency forward [%] | Fill Factor (reverse) [%] | Fill Factor (forward) [%] | Power_Max (reverse) [mW/cm2] | Power_Max (forward) [mW/cm2] | Vmpp (reverse) [V] | Vmpp (forward) [V] | Impp (reverse) [mA] | Impp (forward) [mA] | Isc (reverse) [mA] | Isc (forward) [mA] | Voc (reverse) [V] | Voc (forward) [V] | Temperature [degC] | RH [%] | elapsed time (on the same day) [min] | Power_In [mW/cm2] | Jmpp (reverse) [mA/cm2] | Jmpp (forward) [mA/cm2] | Jsc (reverse) [mA/cm2] | Jsc (forward) [mA/cm2] | JV File Name | % defected area (from thermal imaging)

## indoor measurement
Aging conditions |  | Device 1-1 | 1-2 | 4-1 | 4-2 | 5-1 | 5-2 | 7-1 | 7-2 | 8-1 | 8-2 | 12-1 | 12-2 | 14-1 | 14-2 | 16-1 | 16-2 | 19-1 | 19-2 | 20-1 | 20-2 | 22-1 | 22-2 | 24-1 | 24-2
Indicate [lowest limit; highest limit] for parameters which were cycled during experiment
Temperature | oC | 20
Light intensity | mW/cm2 | 100
Light source (type of the lamp)
Bias condition | V
Atmosphere (air, nitrogen, vacuum etc) |  | Nitrogen
Relative humidity (R.H.) | % | 0
Operating point during aging (maximum power point/ open circuit/ short circuit/ applied bias = X Volts/ passive resistance = X ohms) | V | MPP
Stability data
Total Exposure time | hh:mm:ss | 325:00:00
T80 | h | >325 | >325 | >325 | >325 | >325 | >325 | >325 | >325 | >325 | 3.6 | N/A | >325 | >325 | >325 | >325 | >325 | 48.6 | >325 | >325 | >325 | >325 | >325 | 35.4 | >325
TS80 (stabilized T80) | h | >325 | >325 | >325 | >325 | >325 | >325 | >325 | >325 | >325 | 3.6 | N/A | >325 | >325 | >325 | >325 | >325 | 48.6 | >325 | >325 | >325 | >325 | >325 | 35.4 | >325
T50 | h | >325 | >325 | >325 | >325 | >325 | >325 | >325 | >325 | >325 | 30.8 | N/A | >325 | >325 | >325 | >325 | >325 | 204.7 | >325 | >325 | >325 | >325 | >325 | >325 | >325
TS50 (stabilized T50) | h | >325 | >325 | >325 | >325 | >325 | >325 | >325 | >325 | >325 | 37.1 | N/A | >325 | >325 | >325 | >325 | >325 | 204.7 | >325 | >325 | >325 | >325 | >325 | >325 | >325
PCE after 1000 hours | %
PCE in the end of experiment | %
LEY (lifetime energy yield) | kWh/m2
Burn-In observed (yes/no)
PCE degradation rate | %/h
Stabilized PCE degradation rate | %/h

## Indoor data MPP
| Device 1-1 | 1-1 | 1-1 | 1-2 | 1-2 | 1-2 | 4-1 | 4-1 | 4-1 | 4-2 | 4-2 | 4-2 | 5-1 | 5-1 | 5-1 | 5-2 | 5-2 | 5-2 | 7-1 | 7-1 | 7-1 | 7-2 | 7-2 | 7-2 | 8-1 | 8-1 | 8-1 | 8-2 | 8-2 | 8-2 | 12-1 | 12-1 | 12-1 | 12-2 | 12-2 | 12-2 | 14-1 | 14-1 | 14-1 | 14-2 | 14-2 | 14-2 | 16-1 | 16-1 | 16-1 | 16-2 | 16-2 | 16-2 | 19-1 | 19-1 | 19-1 | 19-2 | 19-2 | 19-2 | 20-1 | 20-1 | 20-1 | 20-2 | 20-2 | 20-2 | 22-1 | 22-1 | 22-1 | 22-2 | 22-2 | 22-2 | 24-1 | 24-1 | 24-1 | 24-2 | 24-2 | 24-2
Time [h] | Vmpp [V] | Impp [mA/cm2] | Power_max [mW/cm2] | Vmpp [V] | Impp [mA/cm2] | Power_max [mW/cm2] | Vmpp [V] | Impp [mA/cm2] | Power_max [mW/cm2] | Vmpp [V] | Impp [mA/cm2] | Power_max [mW/cm2] | Vmpp [V] | Impp [mA/cm2] | Power_max [mW/cm2] | Vmpp [V] | Impp [mA/cm2] | Power_max [mW/cm2] | Vmpp [V] | Impp [mA/cm2] | Power_max [mW/cm2] | Vmpp [V] | Impp [mA/cm2] | Power_max [mW/cm2] | Vmpp [V] | Impp [mA/cm2] | Power_max [mW/cm2] | Vmpp [V] | Impp [mA/cm2] | Power_max [mW/cm2] | Vmpp [V] | Impp [mA/cm2] | Power_max [mW/cm2] | Vmpp [V] | Impp [mA/cm2] | Power_max [mW/cm2] | Vmpp [V] | Impp [mA/cm2] | Power_max [mW/cm2] | Vmpp [V] | Impp [mA/cm2] | Power_max [mW/cm2] | Vmpp [V] | Impp [mA/cm2] | Power_max [mW/cm2] | Vmpp [V] | Impp [mA/cm2] | Power_max [mW/cm2] | Vmpp [V] | Impp [mA/cm2] | Power_max [mW/cm2] | Vmpp [V] | Impp [mA/cm2] | Power_max [mW/cm2] | Vmpp [V] | Impp [mA/cm2] | Power_max [mW/cm2] | Vmpp [V] | Impp [mA/cm2] | Power_max [mW/cm2] | Vmpp [V] | Impp [mA/cm2] | Power_max [mW/cm2] | Vmpp [V] | Impp [mA/cm2] | Power_max [mW/cm2] | Vmpp [V] | Impp [mA/cm2] | Power_max [mW/cm2] | Vmpp [V] | Impp [mA/cm2] | Power_max [mW/cm2]
0.000309614 | 0.2755 | -15.46299 | -4.2601 | 0.06282 | -0.00748 | -0.000469957 | 0.28543 | -15.57513 | -4.44564 | 0.27713 | -15.25969 | -4.22886 | 0.28407 | -15.29432 | -4.34458 | 0.38152 | -15.22907 | -5.81026 | 0.29239 | -15.81899 | -4.62525 | 0.33857 | -15.96853 | -5.40648 | 0.21223 | -15.69956 | -3.33189 | 0.35305 | -15.55469 | -5.49152 | 0.05587 | -0.01774 | -0.00099103 | 0.28327 | -15.95658 | -4.51999 | 0.32897 | -15.61877 | -5.13805 | 0.24963 | -15.51349 | -3.87259 | 0.27922 | -15.55507 | -4.3433 | 0.2955 | -15.70554 | -4.64093 | 0.28585 | -16.17121 | -4.62252 | 0.28871 | -16.35107 | -4.72065 | 0.30535 | -15.38802 | -4.6987 | 0.39978 | -15.19498 | -6.07463 | 0.33524 | -15.69104 | -5.26031 | 0.27856 | -15.67685 | -4.36694 | 0.31307 | -15.43052 | -4.83089 | 0.3685 | -15.41841 | -5.68173
0.10017 | 0.76419 | -13.98651 | -10.68835 | 0.05779 | -0.00455 | -0.000262926 | 0.73555 | -14.12492 | -10.38955 | 0.7547 | -13.66854 | -10.3156 | 0.78291 | -13.84142 | -10.83657 | 0.79131 | -13.93044 | -11.02329 | 0.71427 | -14.39846 | -10.28443 | 0.77889 | -14.69617 | -11.44668 | 0.7944 | -14.28962 | -11.35162 | 0.81793 | -14.25124 | -11.65659 | -0.0356 | -0.00068125 | 2.42552e-05 | 0.75465 | -14.63971 | -11.0479 | 0.78128 | -14.30895 | -11.1793 | 0.77753 | -14.17782 | -11.02371 | 0.83343 | -14.35314 | -11.9624 | 0.81324 | -14.37526 | -11.69052 | 0.77631 | -14.76982 | -11.46599 | 0.75733 | -14.91802 | -11.29789 | 0.77322 | -13.89317 | -10.74242 | 0.80794 | -13.85834 | -11.19674 | 0.79992 | -14.15869 | -11.32582 | 0.78389 | -14.33019 | -11.23323 | 0.79627 | -14.21858 | -11.3219 | 0.8254 | -14.1008 | -11.63881
0.2 | 0.78039 | -13.69604 | -10.6883 | 0.4626 | -0.86045 | -0.39805 | 0.74952 | -13.91477 | -10.42942 | 0.7604 | -13.55451 | -10.30685 | 0.78187 | -13.81876 | -10.80442 | 0.78807 | -13.83254 | -10.90099 | 0.71541 | -14.1731 | -10.13963 | 0.78279 | -14.42956 | -11.29528 | 0.79007 | -14.13193 | -11.16517 | 0.8219 | -14.058 | -11.55426 | 0.01374 | 0.00184 | 2.52417e-05 | 0.7442 | -14.63409 | -10.89068 | 0.78969 | -14.07009 | -11.11106 | 0.78148 | -13.98751 | -10.931 | 0.84 | -14.09553 | -11.84021 | 0.81708 | -14.15292 | -11.56401 | 0.77456 | -14.64826 | -11.34598 | 0.76892 | -14.67156 | -11.28119 | 0.79004 | -13.67321 | -10.80236 | 0.79664 | -13.87365 | -11.0523 | 0.78735 | -14.2173 | -11.19403 | 0.78879 | -14.1335 | -11.14831 | 0.80441 | -13.94438 | -11.21703 | 0.81089 | -14.06217 | -11.40292
0.30014 | 0.75956 | -13.92496 | -10.57687 | 0.48617 | -0.73347 | -0.35659 | 0.74499 | -13.9176 | -10.36843 | 0.76075 | -13.49289 | -10.26471 | 0.78801 | -13.64472 | -10.75219 | 0.79933 | -13.67917 | -10.93416 | 0.71135 | -14.19274 | -10.09596 | 0.77035 | -14.52124 | -11.18644 | 0.7927 | -14.01801 | -11.11215 | 0.80053 | -13.68418 | -10.95458 | -0.07351 | 0.00373 | -0.000274284 | 0.75699 | -14.48012 | -10.96128 | 0.77705 | -14.11893 | -10.97117 | 0.76251 | -14.07108 | -10.72928 | 0.83208 | -14.01404 | -11.66086 | 0.80531 | -14.16786 | -11.40955 | 0.77296 | -14.56557 | -11.25867 | 0.75106 | -14.79835 | -11.11437 | 0.77657 | -13.70444 | -10.64247 | 0.80263 | -13.74793 | -11.03452 | 0.78387 | -14.13848 | -11.08277 | 0.79716 | -13.99791 | -11.15851 | 0.79801 | -13.90436 | -11.09587 | 0.81648 | -13.89356 | -11.34384
0.40024 | 0.76638 | -13.77314 | -10.55553 | 0.46891 | -0.71333 | -0.33449 | 0.75552 | -13.64946 | -10.31246 | 0.76313 | -13.35827 | -10.19406 | 0.79621 | -13.5012 | -10.74972 | 0.79867 | -13.62011 | -10.87803 | 0.70483 | -14.15913 | -9.97985 | 0.76116 | -14.47557 | -11.01827 | 0.80325 | -13.8927 | -11.15935 | 0.80525 | -13.67723 | -11.01354 | 0.01814 | 0.00050625 | 9.18287e-06 | 0.73719 | -14.50254 | -10.69107 | 0.78924 | -13.88958 | -10.96225 | 0.77567 | -13.9114 | -10.79059 | 0.82264 | -14.02442 | -11.53705 | 0.8112 | -14.05024 | -11.39763 | 0.76541 | -14.53764 | -11.12733 | 0.76932 | -14.56629 | -11.20614 | 0.77821 | -13.57616 | -10.56513 | 0.79946 | -13.67559 | -10.93304 | 0.7803 | -14.12881 | -11.02468 | 0.79338 | -13.92074 | -11.04439 | 0.79792 | -13.82469 | -11.03093 | 0.8182 | -13.81095 | -11.30019
0.50008 | 0.77095 | -13.68878 | -10.55332 | 0.54396 | -0.57302 | -0.3117 | 0.7504 | -13.71123 | -10.28895 | 0.75406 | -13.36241 | -10.07607 | 0.78153 | -13.44399 | -10.50685 | 0.79935 | -13.53619 | -10.82013 | 0.70361 | -14.10869 | -9.92701 | 0.76295 | -14.44168 | -11.01823 | 0.79723 | -13.89044 | -11.07389 | 0.82127 | -13.59403 | -11.16433 | 0.0181 | 0.00179 | 3.23448e-05 | 0.76302 | -14.31187 | -10.9202 | 0.78234 | -13.9493 | -10.91305 | 0.78181 | -13.75457 | -10.75349 | 0.83123 | -13.86109 | -11.52178 | 0.81344 | -13.93394 | -11.33437 | 0.76274 | -14.48275 | -11.04659 | 0.75587 | -14.60665 | -11.04073 | 0.78544 | -13.46591 | -10.57661 | 0.81506 | -13.46321 | -10.97327 | 0.79232 | -13.93506 | -11.04097 | 0.80089 | -13.77584 | -11.03298 | 0.7971 | -13.76006 | -10.96814 | 0.8073 | -13.84316 | -11.17559
0.60005 | 0.773 | -13.62152 | -10.52941 | 0.51889 | -0.55614 | -0.28858 | 0.75286 | -13.63933 | -10.26849 | 0.76426 | -13.24368 | -10.12165 | 0.78376 | -13.36907 | -10.47817 | 0.81215 | -13.34576 | -10.83877 | 0.70866 | -14.03323 | -9.9448 | 0.78373 | -14.15248 | -11.09175 | 0.80542 | -13.75724 | -11.0803 | 0.82113 | -13.61744 | -11.18166 | -0.03651 | -0.00251 | 9.17188e-05 | 0.75563 | -14.28913 | -10.79732 | 0.78231 | -13.88386 | -10.8615 | 0.77355 | -13.74445 | -10.63202 | 0.82082 | -13.89395 | -11.40445 | 0.81683 | -13.86599 | -11.32622 | 0.77784 | -14.24944 | -11.08374 | 0.75474 | -14.53851 | -10.97281 | 0.78312 | -13.42087 | -10.51017 | 0.80837 | -13.43197 | -10.85794 | 0.79723 | -13.83479 | -11.02951 | 0.78852 | -13.83191 | -10.90671 | 0.79313 | -13.73146 | -10.89087 | 0.80799 | -13.73043 | -11.09401
0.70008 | 0.76752 | -13.5726 | -10.41727 | 0.50091 | -0.56306 | -0.28204 | 0.76113 | -13.52574 | -10.29486 | 0.76824 | -13.17347 | -10.12037 | 0.77285 | -13.38941 | -10.34794 | 0.79426 | -13.46247 | -10.69275 | 0.72585 | -13.80393 | -10.01964 | 0.77792 | -14.1692 | -11.02248 | 0.80836 | -13.67029 | -11.05054 | 0.82312 | -13.49683 | -11.10945 | 0.01872 | -0.00376 | -7.03245e-05 | 0.78899 | -13.88672 | -10.9565 | 0.78606 | -13.78938 | -10.83922 | 0.77141 | -13.71696 | -10.58139 | 0.81759 | -13.82645 | -11.30444 | 0.80914 | -13.86202 | -11.21629 | 0.78603 | -14.11113 | -11.09174 | 0.7639 | -14.39456 | -10.99604 | 0.77922 | -13.43388 | -10.46799 | 0.7962 | -13.5048 | -10.75254 | 0.78548 | -13.90319 | -10.92075 | 0.79602 | -13.72979 | -10.92918 | 0.7994 | -13.58444 | -10.8594 | 0.8276 | -13.55652 | -11.21937
0.80002 | 0.76553 | -13.52905 | -10.35695 | 0.55898 | -0.45592 | -0.25485 | 0.75534 | -13.54679 | -10.23244 | 0.77529 | -13.01204 | -10.08809 | 0.77898 | -13.28507 | -10.34877 | 0.80313 | -13.33946 | -10.71326 | 0.72171 | -13.79869 | -9.95866 | 0.76748 | -14.24419 | -10.93215 | 0.79581 | -13.73796 | -10.93279 | 0.81971 | -13.26823 | -10.87612 | -0.01917 | 0.00186 | -3.57079e-05 | 0.79208 | -13.78036 | -10.91515 | 0.7824 | -13.78539 | -10.78566 | 0.77338 | -13.70103 | -10.59617 | 0.81489 | -13.80891 | -11.25273 | 0.80692 | -13.79184 | -11.12891 | 0.7724 | -14.22005 | -10.98354 | 0.75425 | -14.42408 | -10.87938 | 0.77418 | -13.40099 | -10.37482 | 0.80229 | -13.3943 | -10.74606 | 0.78121 | -13.87506 | -10.83939 | 0.79239 | -13.62456 | -10.79598 | 0.81322 | -13.40946 | -10.90477 | 0.81367 | -13.58766 | -11.05583
0.90024 | 0.77327 | -13.40622 | -10.3666 | 0.54395 | -0.46989 | -0.2556 | 0.75423 | -13.52061 | -10.1977 | 0.76551 | -13.02854 | -9.97344 | 0.78776 | -13.23627 | -10.42706 | 0.81013 | -13.23841 | -10.72484 | 0.7213 | -13.7381 | -9.90936 | 0.77651 | -14.13746 | -10.97781 | 0.78538 | -13.76628 | -10.81178 | 0.79231 | -13.53253 | -10.72191 | -0.02057 | -0.00202 | 4.16522e-05 | 0.75002 | -14.18226 | -10.63703 | 0.79376 | -13.64955 | -10.83444 | 0.77712 | -13.61418 | -10.57984 | 0.82595 | -13.64903 | -11.27346 | 0.8015 | -13.79719 | -11.05845 | 0.76616 | -14.19957 | -10.87919 | 0.75547 | -14.40561 | -10.88298 | 0.77872 | -13.32767 | -10.3785 | 0.80355 | -13.34606 | -10.72422 | 0.79326 | -13.75998 | -10.91517 | 0.78302 | -13.71998 | -10.74295 | 0.7944 | -13.51721 | -10.73808 | 0.81295 | -13.54951 | -11.01512
1.00018 | 0.76943 | -13.40526 | -10.31442 | 0.52425 | -0.50502 | -0.26476 | 0.76014 | -13.44759 | -10.22208 | 0.76069 | -12.95909 | -9.85789 | 0.78752 | -13.15292 | -10.35814 | 0.80426 | -13.23095 | -10.64112 | 0.70155 | -13.88651 | -9.74208 | 0.77841 | -14.07915 | -10.95928 | 0.78851 | -13.70983 | -10.81039 | 0.78861 | -13.37809 | -10.55014 | -0.01654 | 0.00231 | -3.82441e-05 | 0.78378 | -13.93209 | -10.91964 | 0.78578 | -13.70503 | -10.76917 | 0.77786 | -13.57691 | -10.56092 | 0.82083 | -13.65338 | -11.20709 | 0.81794 | -13.55221 | -11.0849 | 0.77389 | -14.06853 | -10.88742 | 0.75904 | -14.34134 | -10.88569 | 0.78141 | -13.27947 | -10.37671 | 0.81067 | -13.27153 | -10.75889 | 0.78399 | -13.77524 | -10.79961 | 0.80141 | -13.4848 | -10.8068 | 0.79869 | -13.47492 | -10.76226 | 0.81743 | -13.48254 | -11.02106
1.10021 | 0.78158 | -13.29111 | -10.38808 | 0.53228 | -0.46069 | -0.24521 | 0.76093 | -13.4165 | -10.209 | 0.7572 | -13.07903 | -9.90342 | 0.79053 | -13.12736 | -10.37758 | 0.80734 | -13.19577 | -10.65343 | 0.70496 | -13.83678 | -9.75438 | 0.77861 | -14.08089 | -10.96355 | 0.79087 | -13.66787 | -10.80947 | 0.81936 | -12.91832 | -10.58477 | 0.00182 | -0.00186 | -3.37281e-06 | 0.77604 | -13.96801 | -10.83971 | 0.78462 | -13.63828 | -10.70085 | 0.78444 | -13.49766 | -10.58805 | 0.81272 | -13.67555 | -11.11445 | 0.80745 | -13.65628 | -11.02674 | 0.77902 | -13.99825 | -10.90499 | 0.76054 | -14.30042 | -10.87601 | 0.78078 | -13.22058 | -10.32236 | 0.80386 | -13.28287 | -10.67757 | 0.79542 | -13.63671 | -10.84687 | 0.78379 | -13.66329 | -10.70921 | 0.7969 | -13.43405 | -10.70562 | 0.82979 | -13.33799 | -11.06773
1.20024 | 0.7733 | -13.32396 | -10.30342 | 0.52104 | -0.43202 | -0.2251 | 0.74987 | -13.48392 | -10.11119 | 0.78161 | -12.79805 | -10.00307 | 0.8011 | -13.0263 | -10.43541 | 0.80548 | -13.19384 | -10.62732 | 0.71394 | -13.57398 | -9.69101 | 0.77998 | -13.98036 | -10.9044 | 0.80544 | -13.54213 | -10.90732 | 0.82743 | -12.57054 | -10.40126 | -0.0519 | 0.00311 | -0.000161536 | 0.784 | -13.87323 | -10.87664 | 0.77608 | -13.67648 | -10.61402 | 0.78593 | -13.46782 | -10.58473 | 0.81446 | -13.65294 | -11.1197 | 0.81605 | -13.58771 | -11.08822 | 0.77869 | -14.01531 | -10.91361 | 0.77547 | -14.12223 | -10.95141 | 0.78216 | -13.20596 | -10.32912 | 0.80825 | -13.22472 | -10.68892 | 0.80137 | -13.55765 | -10.86465 | 0.78075 | -13.65116 | -10.65814 | 0.79538 | -13.42813 | -10.68042 | 0.82283 | -13.41174 | -11.03565
1.30023 | 0.77525 | -13.28951 | -10.30264 | 0.47381 | -0.43951 | -0.20825 | 0.74845 | -13.46889 | -10.08081 | 0.76761 | -12.99687 | -9.97652 | 0.79568 | -12.98958 | -10.33555 | 0.80484 | -13.16439 | -10.59528 | 0.72139 | -13.62266 | -9.82731 | 0.77723 | -13.97244 | -10.85977 | 0.8092 | -13.41435 | -10.85493 | 0.7923 | -12.96518 | -10.27227 | -0.03666 | 0.00473 | -0.000173204 | 0.76753 | -13.90243 | -10.6706 | 0.77025 | -13.69659 | -10.54981 | 0.77561 | -13.49544 | -10.46724 | 0.82147 | -13.55871 | -11.13802 | 0.80643 | -13.64287 | -11.00198 | 0.77363 | -13.96843 | -10.80636 | 0.76434 | -14.23101 | -10.87734 | 0.78248 | -13.21699 | -10.34202 | 0.81201 | -13.18328 | -10.70495 | 0.7998 | -13.58562 | -10.86574 | 0.79905 | -13.45856 | -10.75413 | 0.81539 | -13.19411 | -10.75833 | 0.83633 | -13.22891 | -11.06376
1.40004 | 0.77198 | -13.28922 | -10.25902 | 0.463 | -0.3937 | -0.18228 | 0.74931 | -13.45491 | -10.08193 | 0.75899 | -12.95289 | -9.83107 | 0.79998 | -13.00725 | -10.40554 | 0.80522 | -13.14305 | -10.58309 | 0.71011 | -13.71491 | -9.73914 | 0.77133 | -14.04204 | -10.83112 | 0.80847 | -13.46027 | -10.88228 | 0.8341 | -12.82707 | -10.69904 | 0.02527 | -0.00539 | -0.000136142 | 0.77824 | -13.76648 | -10.71365 | 0.78509 | -13.55801 | -10.64429 | 0.78226 | -13.46679 | -10.53449 | 0.8304 | -13.47353 | -11.18847 | 0.80957 | -13.58023 | -10.99409 | 0.78396 | -13.91241 | -10.90679 | 0.76972 | -14.18977 | -10.92219 | 0.78191 | -13.17114 | -10.2987 | 0.80969 | -13.14907 | -10.64671 | 0.7862 | -13.67552 | -10.75167 | 0.79182 | -13.52228 | -10.70723 | 0.79888 | -13.34215 | -10.65876 | 0.81027 | -13.37841 | -10.84011
1.50013 | 0.77825 | -13.16334 | -10.24432 | 0.52344 | -0.31906 | -0.16701 | 0.75915 | -13.32014 | -10.11201 | 0.76979 | -12.87464 | -9.91078 | 0.77444 | -13.15958 | -10.19135 | 0.80063 | -13.15114 | -10.52922 | 0.71259 | -13.70406 | -9.76532 | 0.7832 | -13.90063 | -10.88692 | 0.81249 | -13.43113 | -10.9126 | 0.80983 | -12.96992 | -10.50347 | 0.01161 | -0.00258 | -2.9906e-05 | 0.77089 | -13.89441 | -10.71109 | 0.78102 | -13.5926 | -10.61615 | 0.79642 | -13.32171 | -10.60968 | 0.82105 | -13.492 | -11.07761 | 0.80793 | -13.58709 | -10.97741 | 0.77447 | -13.84933 | -10.72592 | 0.78906 | -13.93807 | -10.99801 | 0.78981 | -13.09654 | -10.34377 | 0.81383 | -13.10793 | -10.66761 | 0.80133 | -13.48741 | -10.80786 | 0.78181 | -13.58336 | -10.61961 | 0.80283 | -13.28841 | -10.66833 | 0.81876 | -13.34864 | -10.9293
1.60021 | 0.78018 | -13.19739 | -10.29631 | 0.4864 | -0.3467 | -0.16863 | 0.7636 | -13.30969 | -10.16321 | 0.76744 | -12.79108 | -9.81634 | 0.79666 | -12.99559 | -10.35313 | 0.79851 | -13.14948 | -10.49994 | 0.71592 | -13.59793 | -9.73504 | 0.78262 | -13.94748 | -10.91554 | 0.80601 | -13.46722 | -10.85475 | 0.80278 | -13.03678 | -10.46562 | -0.02253 | 0.00178 | -4.0128e-05 | 0.77608 | -13.85388 | -10.75171 | 0.78914 | -13.47981 | -10.63749 | 0.78583 | -13.37396 | -10.5096 | 0.81507 | -13.54218 | -11.03789 | 0.80751 | -13.56295 | -10.95218 | 0.79184 | -13.76561 | -10.90019 | 0.7591 | -14.25161 | -10.81837 | 0.79003 | -13.10681 | -10.35472 | 0.81356 | -13.05642 | -10.62216 | 0.78286 | -13.64127 | -10.67923 | 0.80239 | -13.31408 | -10.68315 | 0.79271 | -13.34586 | -10.57934 | 0.82014 | -13.30938 | -10.9156
1.70021 | 0.77865 | -13.21612 | -10.29073 | 0.48735 | -0.32136 | -0.15661 | 0.77349 | -13.08772 | -10.12317 | 0.7655 | -12.87473 | -9.85564 | 0.80762 | -12.85961 | -10.38565 | 0.794 | -13.19085 | -10.47353 | 0.7233 | -13.43356 | -9.71647 | 0.78393 | -13.9077 | -10.90269 | 0.79225 | -13.55828 | -10.74149 | 0.78839 | -13.00547 | -10.2534 | 0.1086 | -0.00109 | -0.000118103 | 0.78586 | -13.73582 | -10.79445 | 0.79161 | -13.46797 | -10.66138 | 0.79408 | -13.30802 | -10.5676 | 0.81939 | -13.48654 | -11.05067 | 0.81065 | -13.53573 | -10.97279 | 0.78808 | -13.72179 | -10.81383 | 0.76218 | -14.19824 | -10.82162 | 0.79648 | -12.94565 | -10.31099 | 0.81433 | -13.05629 | -10.63218 | 0.80102 | -13.51739 | -10.82777 | 0.78746 | -13.50732 | -10.63653 | 0.80166 | -13.27876 | -10.64503 | 0.81312 | -13.36046 | -10.86369
1.80017 | 0.77454 | -13.23717 | -10.25268 | 0.49063 | -0.33444 | -0.16409 | 0.76427 | -13.24255 | -10.12084 | 0.77155 | -12.82318 | -9.89367 | 0.7869 | -12.99849 | -10.2285 | 0.79839 | -13.10274 | -10.46113 | 0.72988 | -13.49709 | -9.85129 | 0.78075 | -13.94259 | -10.88571 | 0.79562 | -13.46908 | -10.71631 | 0.79926 | -12.84375 | -10.26546 | 2.2e-05 | 0.00248 | 5.45875e-08 | 0.76817 | -13.85808 | -10.64538 | 0.78448 | -13.53124 | -10.61493 | 0.78799 | -13.32581 | -10.50054 | 0.82278 | -13.46564 | -11.07922 | 0.82121 | -13.44039 | -11.03741 | 0.76016 | -13.96125 | -10.61284 | 0.77095 | -14.11952 | -10.88541 | 0.78808 | -13.10444 | -10.32738 | 0.80003 | -13.18472 | -10.54818 | 0.79117 | -13.58519 | -10.74817 | 0.80375 | -13.29012 | -10.68188 | 0.79825 | -13.28479 | -10.60461 | 0.81301 | -13.34104 | -10.84641
1.90009 | 0.76965 | -13.26583 | -10.21003 | 0.50459 | -0.31291 | -0.15789 | 0.76715 | -13.22529 | -10.1458 | 0.76989 | -12.79482 | -9.85065 | 0.79101 | -12.95478 | -10.24734 | 0.80355 | -13.05582 | -10.49103 | 0.7364 | -13.23669 | -9.74753 | 0.76989 | -13.93726 | -10.7301 | 0.81971 | -13.35314 | -10.94566 | 0.78202 | -12.88924 | -10.07966 | -0.00258 | -0.00332 | 8.56569e-06 | 0.77731 | -13.78952 | -10.71869 | 0.77966 | -13.56026 | -10.57234 | 0.79086 | -13.22075 | -10.45574 | 0.82587 | -13.39654 | -11.0638 | 0.8252 | -13.39884 | -11.05677 | 0.77836 | -13.69291 | -10.65804 | 0.78072 | -14.01197 | -10.9394 | 0.77622 | -13.18713 | -10.23615 | 0.8228 | -12.98377 | -10.68308 | 0.79172 | -13.56667 | -10.74106 | 0.79253 | -13.45886 | -10.66659 | 0.79202 | -13.33284 | -10.55991 | 0.81865 | -13.26124 | -10.85626
2.00014 | 0.79316 | -13.10862 | -10.39726 | 0.53096 | -0.27863 | -0.14794 | 0.75325 | -13.30593 | -10.02272 | 0.77131 | -12.74746 | -9.83225 | 0.79779 | -12.86809 | -10.26601 | 0.80812 | -13.00835 | -10.51236 | 0.7191 | -13.59326 | -9.77496 | 0.78661 | -13.81159 | -10.86441 | 0.80708 | -13.37284 | -10.79301 | 0.7702 | -12.83454 | -9.88521 | 0.05347 | -0.0007 | -3.74318e-05 | 0.75948 | -13.88699 | -10.5469 | 0.78162 | -13.52909 | -10.57459 | 0.79317 | -13.27727 | -10.53112 | 0.8323 | -13.32841 | -11.09318 | 0.82267 | -13.39863 | -11.02261 | 0.79255 | -13.68061 | -10.84252 | 0.76579 | -14.12936 | -10.82016 | 0.78755 | -13.08311 | -10.30358 | 0.80235 | -13.16822 | -10.56557 | 0.79981 | -13.41247 | -10.7274 | 0.78833 | -13.47612 | -10.62367 | 0.79666 | -13.28381 | -10.58266 | 0.80618 | -13.35091 | -10.76328
2.10009 | 0.78883 | -13.09602 | -10.33048 | 0.47459 | -0.29894 | -0.14187 | 0.76102 | -13.29514 | -10.11788 | 0.77152 | -12.75876 | -9.84362 | 0.80173 | -12.9009 | -10.34299 | 0.81225 | -12.91323 | -10.48872 | 0.71556 | -13.60343 | -9.734 | 0.79215 | -13.82253 | -10.94953 | 0.80909 | -13.42563 | -10.86253 | 0.77267 | -12.8215 | -9.90674 | -0.04875 | 0.00617 | -0.000300751 | 0.78548 | -13.7127 | -10.77098 | 0.7855 | -13.51258 | -10.61409 | 0.78555 | -13.33465 | -10.47509 | 0.81671 | -13.45734 | -10.99072 | 0.81915 | -13.42232 | -10.99483 | 0.78745 | -13.75639 | -10.83251 | 0.7696 | -14.12391 | -10.86974 | 0.7811 | -13.13283 | -10.25802 | 0.81096 | -13.08833 | -10.6141 | 0.79855 | -13.49653 | -10.77763 | 0.80775 | -13.28194 | -10.72846 | 0.79641 | -13.30246 | -10.59428 | 0.80808 | -13.33939 | -10.77935
2.20004 | 0.79724 | -12.99542 | -10.36042 | 0.52908 | -0.25576 | -0.13532 | 0.75525 | -13.30536 | -10.04889 | 0.76117 | -12.68954 | -9.65886 | 0.78721 | -13.00051 | -10.2341 | 0.80421 | -13.06486 | -10.50685 | 0.69547 | -13.77013 | -9.57667 | 0.79136 | -13.83618 | -10.94944 | 0.81627 | -13.29512 | -10.85248 | 0.79742 | -12.30303 | -9.81072 | 0.00524 | 0.00223 | 1.1694e-05 | 0.77336 | -13.78187 | -10.65831 | 0.78769 | -13.47059 | -10.61071 | 0.78634 | -13.33189 | -10.48341 | 0.82513 | -13.37934 | -11.03976 | 0.82018 | -13.41697 | -11.00438 | 0.76334 | -13.84595 | -10.56911 | 0.76775 | -14.1192 | -10.83995 | 0.78356 | -13.10444 | -10.26818 | 0.81733 | -13.01773 | -10.63983 | 0.79033 | -13.5155 | -10.68172 | 0.79434 | -13.40748 | -10.6501 | 0.79588 | -13.23629 | -10.53449 | 0.82172 | -13.18287 | -10.8326
2.30024 | 0.77794 | -13.15821 | -10.23633 | 0.50781 | -0.26307 | -0.13359 | 0.77393 | -13.09811 | -10.13707 | 0.76596 | -12.83581 | -9.83174 | 0.80988 | -12.76202 | -10.33567 | 0.80307 | -13.05341 | -10.48279 | 0.72708 | -13.54233 | -9.84633 | 0.79977 | -13.75902 | -11.00408 | 0.82199 | -13.28374 | -10.91916 | 0.79053 | -12.55979 | -9.92884 | -0.01241 | -0.00175 | 2.1714e-05 | 0.76456 | -13.82487 | -10.56997 | 0.78863 | -13.45096 | -10.60777 | 0.77439 | -13.38031 | -10.36163 | 0.81919 | -13.38669 | -10.96625 | 0.81133 | -13.47851 | -10.93554 | 0.77538 | -13.57043 | -10.52228 | 0.78017 | -13.92977 | -10.86762 | 0.79127 | -13.05533 | -10.33031 | 0.81828 | -13.03169 | -10.66356 | 0.78776 | -13.52743 | -10.6564 | 0.79001 | -13.41671 | -10.59933 | 0.79366 | -13.25269 | -10.51818 | 0.82056 | -13.25504 | -10.87657
2.40023 | 0.79219 | -13.018 | -10.31266 | 0.49593 | -0.27659 | -0.13717 | 0.77369 | -12.97755 | -10.04063 | 0.77108 | -12.75291 | -9.8335 | 0.77859 | -13.04019 | -10.15301 | 0.79414 | -13.13622 | -10.43196 | 0.71966 | -13.59736 | -9.7855 | 0.78731 | -13.85696 | -10.90968 | 0.81302 | -13.31586 | -10.82608 | 0.7452 | -12.51633 | -9.32713 | 0.00346 | 0.00152 | 5.26095e-06 | 0.76296 | -13.77406 | -10.50904 | 0.78248 | -13.50741 | -10.56927 | 0.78982 | -13.3001 | -10.50463 | 0.81317 | -13.44655 | -10.93426 | 0.81106 | -13.48567 | -10.93774 | 0.76379 | -13.56309 | -10.35937 | 0.77837 | -14.02516 | -10.91672 | 0.79487 | -12.98586 | -10.32202 | 0.81292 | -13.06692 | -10.6223 | 0.80642 | -13.42183 | -10.82357 | 0.79185 | -13.41267 | -10.62085 | 0.79936 | -13.26054 | -10.59993 | 0.81346 | -13.29004 | -10.81087
2.50003 | 0.7997 | -12.98111 | -10.38098 | 0.40624 | -0.30359 | -0.12333 | 0.76484 | -13.19117 | -10.08913 | 0.77689 | -12.70456 | -9.87006 | 0.80423 | -12.83427 | -10.32165 | 0.80727 | -12.98668 | -10.48369 | 0.71457 | -13.61621 | -9.7298 | 0.7793 | -13.89328 | -10.82706 | 0.80018 | -13.4532 | -10.76493 | 0.77629 | -12.35273 | -9.58928 | -0.00359 | 0.00313 | -1.12287e-05 | 0.76231 | -13.81368 | -10.53024 | 0.77743 | -13.54205 | -10.52798 | 0.78285 | -13.34887 | -10.45011 | 0.81504 | -13.45755 | -10.9685 | 0.81117 | -13.47511 | -10.93067 | 0.75439 | -13.57831 | -10.24339 | 0.77101 | -14.08726 | -10.86136 | 0.78653 | -13.07551 | -10.28432 | 0.82413 | -12.97324 | -10.69163 | 0.78869 | -13.56227 | -10.69648 | 0.78484 | -13.46942 | -10.5714 | 0.79682 | -13.25091 | -10.55854 | 0.81586 | -13.13393 | -10.71544
2.60023 | 0.77851 | -13.14729 | -10.23526 | 0.45565 | -0.25639 | -0.11683 | 0.75573 | -13.26988 | -10.02843 | 0.75988 | -12.79941 | -9.72597 | 0.79695 | -12.90704 | -10.28622 | 0.79449 | -13.13312 | -10.43414 | 0.71661 | -13.58155 | -9.73265 | 0.78017 | -13.86264 | -10.81527 | 0.8051 | -13.4164 | -10.80153 | 0.78261 | -12.07791 | -9.45234 | 0.05436 | -4.375e-05 | -2.37825e-06 | 0.77828 | -13.53765 | -10.53612 | 0.79862 | -13.30564 | -10.62615 | 0.79205 | -13.26842 | -10.50922 | 0.82893 | -13.3414 | -11.05905 | 0.81347 | -13.44141 | -10.93414 | 0.75424 | -13.83378 | -10.43401 | 0.78819 | -13.88478 | -10.94378 | 0.78969 | -13.09526 | -10.34122 | 0.81376 | -13.06446 | -10.63133 | 0.79949 | -13.42876 | -10.73611 | 0.79585 | -13.39526 | -10.66062 | 0.8006 | -13.23682 | -10.59745 | 0.81573 | -13.24666 | -10.80573
2.70023 | 0.77793 | -13.14337 | -10.22458 | 0.42871 | -0.27209 | -0.11665 | 0.77221 | -13.18174 | -10.17902 | 0.7536 | -12.83436 | -9.67194 | 0.79728 | -12.8708 | -10.26161 | 0.80939 | -12.98408 | -10.50921 | 0.7168 | -13.58515 | -9.73785 | 0.7783 | -13.88099 | -10.80363 | 0.78968 | -13.46406 | -10.63232 | 0.77405 | -12.61367 | -9.76359 | 0.04496 | -0.00371 | -0.000166648 | 0.77343 | -13.62543 | -10.53833 | 0.79153 | -13.39944 | -10.60612 | 0.79689 | -13.15871 | -10.48599 | 0.82326 | -13.34683 | -10.98787 | 0.80661 | -13.50886 | -10.89644 | 0.78544 | -13.54754 | -10.64075 | 0.77801 | -14.03449 | -10.91903 | 0.79517 | -13.03699 | -10.36657 | 0.80982 | -13.08435 | -10.59601 | 0.78773 | -13.55608 | -10.67855 | 0.80442 | -13.32333 | -10.71761 | 0.78754 | -13.28273 | -10.46071 | 0.81197 | -13.27741 | -10.78082
2.80003 | 0.77131 | -13.19642 | -10.17849 | 0.3712 | -0.29503 | -0.10952 | 0.78413 | -12.99917 | -10.19308 | 0.77628 | -12.58294 | -9.76787 | 0.80319 | -12.8464 | -10.3181 | 0.80401 | -13.06683 | -10.50584 | 0.71568 | -13.59636 | -9.73064 | 0.80452 | -13.67201 | -10.99942 | 0.81114 | -13.34746 | -10.8267 | 0.79726 | -12.32389 | -9.82532 | 0.01033 | -0.00207 | -2.13702e-05 | 0.77047 | -13.63685 | -10.50684 | 0.78624 | -13.46091 | -10.58344 | 0.78635 | -13.28459 | -10.44631 | 0.81796 | -13.39808 | -10.95905 | 0.81989 | -13.37502 | -10.96601 | 0.81437 | -13.33111 | -10.85649 | 0.78228 | -13.98396 | -10.93942 | 0.79224 | -13.03766 | -10.32891 | 0.82352 | -12.8712 | -10.59968 | 0.79435 | -13.47489 | -10.70372 | 0.79886 | -13.36159 | -10.67408 | 0.79585 | -13.24944 | -10.54456 | 0.80799 | -13.28006 | -10.73019
2.90003 | 0.77909 | -13.12389 | -10.22463 | 0.34464 | -0.27941 | -0.09629 | 0.76144 | -13.23615 | -10.07856 | 0.77067 | -12.71742 | -9.80096 | 0.78731 | -12.95554 | -10.20004 | 0.7974 | -13.09564 | -10.44245 | 0.73345 | -13.41349 | -9.83814 | 0.77724 | -13.9091 | -10.81067 | 0.79923 | -13.42698 | -10.7313 | 0.75323 | -12.38251 | -9.32692 | -0.08993 | 0.00292 | -0.000262495 | 0.77213 | -13.735 | -10.60516 | 0.77429 | -13.52733 | -10.474 | 0.77833 | -13.35678 | -10.39597 | 0.82018 | -13.36202 | -10.95929 | 0.82496 | -13.32922 | -10.99605 | 0.77075 | -13.68896 | -10.55082 | 0.76772 | -14.09148 | -10.81831 | 0.78596 | -13.12147 | -10.31292 | 0.81627 | -13.03476 | -10.63984 | 0.80067 | -13.45229 | -10.77082 | 0.79228 | -13.38994 | -10.60857 | 0.80627 | -13.19073 | -10.63534 | 0.80934 | -13.2677 | -10.73811
3.00023 | 0.77419 | -13.15762 | -10.1865 | 0.3421 | -0.25799 | -0.08826 | 0.77666 | -13.12169 | -10.19115 | 0.782 | -12.53868 | -9.80529 | 0.79297 | -12.90533 | -10.2335 | 0.80688 | -13.02534 | -10.50988 | 0.71934 | -13.59459 | -9.77909 | 0.78025 | -13.87696 | -10.82752 | 0.80718 | -13.38074 | -10.80065 | 0.77684 | -12.27361 | -9.53463 | 0.08566 | -0.00133 | -0.000114038 | 0.77212 | -13.70015 | -10.57819 | 0.78938 | -13.35879 | -10.54521 | 0.78234 | -13.34566 | -10.44085 | 0.82694 | -13.24604 | -10.9537 | 0.81725 | -13.38313 | -10.93729 | 0.79362 | -13.55199 | -10.75509 | 0.7707 | -14.09819 | -10.86549 | 0.79263 | -13.03216 | -10.32968 | 0.81717 | -13.00619 | -10.62834 | 0.78502 | -13.57206 | -10.65435 | 0.79983 | -13.3337 | -10.66468 | 0.79393 | -13.14635 | -10.43724 | 0.81672 | -13.22301 | -10.79949
3.1002 | 0.78024 | -13.10534 | -10.22525 | 0.38221 | -0.30743 | -0.1175 | 0.7701 | -13.19023 | -10.15777 | 0.77527 | -12.41381 | -9.62403 | 0.80855 | -12.70412 | -10.27197 | 0.81393 | -12.97336 | -10.55946 | 0.71833 | -13.56667 | -9.74537 | 0.78649 | -13.84256 | -10.88705 | 0.81158 | -13.34321 | -10.82901 | 0.75943 | -12.30146 | -9.34215 | 0.05666 | -0.00514 | -0.000291465 | 0.78129 | -13.61487 | -10.63722 | 0.79627 | -13.38476 | -10.65791 | 0.77208 | -13.36923 | -10.3221 | 0.82876 | -13.29269 | -11.01642 | 0.79815 | -13.52434 | -10.79449 | 0.74365 | -13.82832 | -10.28344 | 0.77437 | -14.06487 | -10.89141 | 0.78359 | -13.09946 | -10.26462 | 0.80456 | -13.09904 | -10.53894 | 0.80146 | -13.44813 | -10.77817 | 0.79207 | -13.39405 | -10.60905 | 0.79774 | -13.17157 | -10.50745 | 0.82307 | -13.07746 | -10.76365
3.20018 | 0.78047 | -13.08778 | -10.21462 | 0.48249 | -0.24656 | -0.11896 | 0.75965 | -13.2511 | -10.06622 | 0.76497 | -12.59753 | -9.63678 | 0.79263 | -12.89932 | -10.22438 | 0.80674 | -13.00809 | -10.49416 | 0.72933 | -13.47649 | -9.8288 | 0.7829 | -13.80884 | -10.81101 | 0.8232 | -13.15671 | -10.83066 | 0.76548 | -11.75597 | -8.99902 | 0.02439 | -0.00411 | -0.000100131 | 0.77201 | -13.72209 | -10.59355 | 0.78631 | -13.46252 | -10.58578 | 0.79694 | -13.22377 | -10.53857 | 0.81093 | -13.41008 | -10.87464 | 0.81785 | -13.41034 | -10.9676 | 0.77678 | -13.66931 | -10.61806 | 0.78912 | -13.95288 | -11.01057 | 0.79431 | -13.04203 | -10.35945 | 0.82089 | -12.94808 | -10.62891 | 0.8025 | -13.46003 | -10.80163 | 0.81098 | -13.23112 | -10.73014 | 0.79433 | -13.21679 | -10.49852 | 0.81375 | -13.19393 | -10.73651
3.30007 | 0.77644 | -13.14574 | -10.20693 | 0.54735 | -0.21045 | -0.11519 | 0.77729 | -13.12636 | -10.20304 | 0.79593 | -12.35472 | -9.83349 | 0.7959 | -12.86331 | -10.23791 | 0.80041 | -13.04286 | -10.43962 | 0.71657 | -13.59705 | -9.74318 | 0.79558 | -13.75423 | -10.94266 | 0.81207 | -13.27674 | -10.78163 | 0.76616 | -11.42626 | -8.75434 | 0.03532 | -0.0022 | -7.76974e-05 | 0.77126 | -13.71016 | -10.57403 | 0.79619 | -13.33362 | -10.61615 | 0.79155 | -13.23198 | -10.47372 | 0.82605 | -13.30968 | -10.99453 | 0.82298 | -13.37049 | -11.00366 | 0.79905 | -13.55605 | -10.83191 | 0.77745 | -14.02597 | -10.90444 | 0.79281 | -13.05546 | -10.35049 | 0.7999 | -13.13106 | -10.50351 | 0.80074 | -13.45441 | -10.77344 | 0.79246 | -13.38549 | -10.60753 | 0.79302 | -13.19181 | -10.46134 | 0.80703 | -13.17632 | -10.63371
3.40005 | 0.76661 | -13.003 | -9.96828 | 0.56541 | -0.1963 | -0.11099 | 0.7654 | -13.23892 | -10.13303 | 0.7618 | -12.66399 | -9.64739 | 0.81315 | -12.65654 | -10.29164 | 0.80127 | -13.06048 | -10.46493 | 0.70134 | -13.66691 | -9.58513 | 0.78708 | -13.82951 | -10.88494 | 0.79604 | -13.45701 | -10.7123 | 0.80575 | -11.58698 | -9.33616 | 0.0215 | -0.0009625 | -2.06947e-05 | 0.78714 | -13.53039 | -10.65034 | 0.79575 | -13.36932 | -10.63869 | 0.78449 | -13.30656 | -10.43886 | 0.82905 | -13.23662 | -10.97376 | 0.81445 | -13.41628 | -10.92693 | 0.80093 | -13.44264 | -10.76663 | 0.77919 | -14.01095 | -10.91722 | 0.79491 | -13.04411 | -10.36892 | 0.8089 | -13.0622 | -10.56603 | 0.79773 | -13.40433 | -10.69304 | 0.79946 | -13.33624 | -10.66173 | 0.799 | -13.14956 | -10.50648 | 0.81365 | -13.19969 | -10.73997
3.50019 | 0.76559 | -13.00948 | -9.95987 | 0.54466 | -0.21398 | -0.11655 | 0.76779 | -13.19605 | -10.13177 | 0.77437 | -12.53869 | -9.70958 | 0.80582 | -12.74989 | -10.27409 | 0.79765 | -13.08668 | -10.43863 | 0.71875 | -13.57223 | -9.75504 | 0.78207 | -13.82571 | -10.81265 | 0.80692 | -13.37265 | -10.79059 | 0.80259 | -10.85538 | -8.71243 | -0.03753 | 0.00342 | -0.000128299 | 0.77413 | -13.61219 | -10.53763 | 0.79657 | -13.31385 | -10.60544 | 0.7773 | -13.31684 | -10.35124 | 0.81803 | -13.38808 | -10.95185 | 0.80671 | -13.48733 | -10.88039 | 0.77824 | -13.60098 | -10.58479 | 0.77265 | -14.08126 | -10.87989 | 0.78889 | -13.08372 | -10.32156 | 0.81521 | -12.96305 | -10.56766 | 0.80066 | -13.44685 | -10.76642 | 0.79996 | -13.2845 | -10.62704 | 0.8116 | -12.91644 | -10.48293 | 0.81416 | -13.21598 | -10.75987
3.60014 | 0.77737 | -12.92378 | -10.04651 | 0.4449 | -0.24517 | -0.10908 | 0.76907 | -13.23195 | -10.17635 | 0.76728 | -12.58426 | -9.65567 | 0.80862 | -12.75574 | -10.31456 | 0.8017 | -13.04017 | -10.45428 | 0.72225 | -13.54219 | -9.7808 | 0.77539 | -13.86247 | -10.74886 | 0.8116 | -13.35211 | -10.83661 | 0.78014 | -12.19316 | -9.51243 | 0.01039 | -0.00066875 | -6.94831e-06 | 0.78826 | -13.50473 | -10.64522 | 0.78738 | -13.44311 | -10.58483 | 0.78407 | -13.26629 | -10.40163 | 0.81509 | -13.36275 | -10.89179 | 0.81242 | -13.43269 | -10.91296 | 0.78724 | -13.53773 | -10.6575 | 0.78672 | -13.96573 | -10.98716 | 0.80071 | -12.93438 | -10.35675 | 0.80341 | -13.09026 | -10.51685 | 0.78602 | -13.53288 | -10.63716 | 0.79729 | -13.32374 | -10.62282 | 0.78819 | -13.12251 | -10.34297 | 0.8222 | -13.15353 | -10.81486
3.70016 | 0.77687 | -12.93527 | -10.049 | 0.45275 | -0.23853 | -0.108 | 0.77997 | -13.11907 | -10.23247 | 0.74584 | -12.58752 | -9.38821 | 0.80321 | -12.79079 | -10.27366 | 0.80751 | -13.00811 | -10.50413 | 0.73337 | -13.44481 | -9.85995 | 0.77837 | -13.8833 | -10.80633 | 0.79039 | -13.45358 | -10.63364 | 0.81139 | -10.62466 | -8.6207 | -0.06818 | 0.00571 | -0.000389501 | 0.78543 | -13.38458 | -10.51267 | 0.79736 | -13.2088 | -10.53221 | 0.79751 | -13.08606 | -10.43623 | 0.81936 | -13.35678 | -10.94395 | 0.79813 | -13.52854 | -10.79752 | 0.76068 | -13.73803 | -10.4503 | 0.77822 | -14.03722 | -10.92405 | 0.792 | -13.06593 | -10.34819 | 0.81821 | -12.95243 | -10.5978 | 0.79549 | -13.46565 | -10.71176 | 0.80078 | -13.3041 | -10.6537 | 0.78999 | -13.22613 | -10.44848 | 0.81346 | -13.2056 | -10.74229
3.80006 | 0.77439 | -12.92871 | -10.01182 | 0.45762 | -0.22264 | -0.10189 | 0.7589 | -13.25637 | -10.06024 | 0.75809 | -12.68142 | -9.61372 | 0.79777 | -12.81003 | -10.21948 | 0.81426 | -12.94663 | -10.54189 | 0.73748 | -13.44017 | -9.91186 | 0.78774 | -13.82368 | -10.88941 | 0.81625 | -13.26822 | -10.83019 | 0.76013 | -11.75578 | -8.93586 | 0.00651 | -0.00138 | -8.99332e-06 | 0.75965 | -13.56997 | -10.30849 | 0.77985 | -13.45161 | -10.49025 | 0.77826 | -13.29877 | -10.34991 | 0.82191 | -13.31678 | -10.94516 | 0.80468 | -13.49203 | -10.85675 | 0.7703 | -13.6619 | -10.52375 | 0.77599 | -14.03946 | -10.89444 | 0.7909 | -13.09957 | -10.36046 | 0.82305 | -12.90819 | -10.6241 | 0.79485 | -13.47899 | -10.71375 | 0.8008 | -13.31621 | -10.66359 | 0.79677 | -13.15468 | -10.4812 | 0.8186 | -13.20031 | -10.80578
3.90019 | 0.77085 | -12.94652 | -9.97987 | 0.41194 | -0.24218 | -0.09976 | 0.76194 | -13.25597 | -10.10023 | 0.76839 | -12.56043 | -9.65127 | 0.80334 | -12.78439 | -10.27019 | 0.80238 | -13.03478 | -10.45887 | 0.73276 | -13.38434 | -9.80755 | 0.7883 | -13.82987 | -10.90215 | 0.80856 | -13.37024 | -10.81061 | 0.80051 | -11.33872 | -9.07676 | -0.00804 | -0.00018125 | 1.45634e-06 | 0.76842 | -13.51864 | -10.38802 | 0.77677 | -13.46691 | -10.4607 | 0.78847 | -13.17539 | -10.38842 | 0.8239 | -13.32192 | -10.97586 | 0.81915 | -13.37598 | -10.95691 | 0.78066 | -13.49281 | -10.53327 | 0.76677 | -14.10584 | -10.81596 | 0.79029 | -13.11294 | -10.36309 | 0.8085 | -13.06225 | -10.56086 | 0.7918 | -13.49451 | -10.68491 | 0.80906 | -13.21823 | -10.69438 | 0.79891 | -13.20246 | -10.54755 | 0.80848 | -13.2528 | -10.71456
4.00003 | 0.7746 | -12.93536 | -10.01978 | 0.41718 | -0.22065 | -0.09205 | 0.77395 | -13.14482 | -10.17338 | 0.77688 | -12.43624 | -9.66152 | 0.80859 | -12.74124 | -10.30242 | 0.79288 | -13.09344 | -10.38154 | 0.72652 | -13.49748 | -9.80626 | 0.79526 | -13.73843 | -10.92567 | 0.79855 | -13.42728 | -10.7224 | 0.73734 | -11.38731 | -8.3963 | -0.03309 | 0.00362 | -0.000119948 | 0.76178 | -13.57294 | -10.33964 | 0.78747 | -13.39766 | -10.55023 | 0.79097 | -13.18655 | -10.43021 | 0.82164 | -13.34282 | -10.96303 | 0.81397 | -13.43504 | -10.93576 | 0.75089 | -13.78317 | -10.34959 | 0.77865 | -13.94224 | -10.8561 | 0.79939 | -13.02443 | -10.41155 | 0.8326 | -12.85003 | -10.69893 | 0.80478 | -13.39359 | -10.77883 | 0.79312 | -13.36177 | -10.59754 | 0.78858 | -12.91904 | -10.18775 | 0.8166 | -13.11719 | -10.71147
4.10012 | 0.78423 | -12.87558 | -10.0974 | 0.47 | -0.20158 | -0.09474 | 0.77502 | -13.14844 | -10.19037 | 0.73693 | -12.66606 | -9.33403 | 0.79074 | -12.8774 | -10.18264 | 0.80691 | -12.98038 | -10.47401 | 0.71671 | -13.57407 | -9.72871 | 0.78908 | -13.82288 | -10.90731 | 0.802 | -13.35982 | -10.71452 | 0.78051 | -11.71367 | -9.14265 | 0.07065 | 0.00264 | 0.00018635 | 0.78377 | -13.35569 | -10.46781 | 0.80017 | -13.30244 | -10.6442 | 0.78082 | -13.29421 | -10.38035 | 0.81555 | -13.38979 | -10.92001 | 0.81055 | -13.46561 | -10.9146 | 0.79752 | -13.36329 | -10.65754 | 0.78438 | -13.95096 | -10.94284 | 0.7982 | -13.04863 | -10.41543 | 0.80338 | -13.09888 | -10.52341 | 0.78909 | -13.49166 | -10.64606 | 0.79337 | -13.32661 | -10.57298 | 0.79094 | -13.01741 | -10.29595 | 0.81566 | -13.14881 | -10.72496
4.20001 | 0.77005 | -12.93661 | -9.96178 | 0.40668 | -0.22497 | -0.09149 | 0.77821 | -13.08767 | -10.18502 | 0.75938 | -12.47711 | -9.47486 | 0.79526 | -12.78809 | -10.16989 | 0.80615 | -12.99411 | -10.47515 | 0.72755 | -13.52723 | -9.84175 | 0.77187 | -13.8912 | -10.72226 | 0.81363 | -13.28861 | -10.812 | 0.76965 | -11.0869 | -8.53302 | -0.01461 | 0.0002625 | -3.83513e-06 | 0.77916 | -13.47191 | -10.49677 | 0.78419 | -13.44064 | -10.54007 | 0.775 | -13.33291 | -10.33298 | 0.82728 | -13.30925 | -11.01048 | 0.81192 | -13.40692 | -10.8853 | 0.77885 | -13.61061 | -10.60056 | 0.76917 | -14.09038 | -10.83788 | 0.78592 | -13.09713 | -10.29326 | 0.81481 | -13.02024 | -10.60902 | 0.8064 | -13.30326 | -10.72779 | 0.79517 | -13.34308 | -10.61007 | 0.78369 | -13.1888 | -10.33593 | 0.81863 | -13.16156 | -10.77442
4.30014 | 0.76703 | -12.96454 | -9.94414 | 0.43857 | -0.20564 | -0.09019 | 0.77227 | -13.20284 | -10.19617 | 0.76992 | -12.38931 | -9.5388 | 0.80332 | -12.77666 | -10.26381 | 0.81279 | -12.92448 | -10.50494 | 0.72975 | -13.4398 | -9.80768 | 0.77582 | -13.88887 | -10.77523 | 0.81129 | -13.30951 | -10.79791 | 0.75606 | -10.92693 | -8.26144 | 0.02396 | -0.00488 | -0.000116965 | 0.77176 | -13.55623 | -10.4621 | 0.7938 | -13.37974 | -10.62088 | 0.79548 | -13.22007 | -10.51635 | 0.82135 | -13.3041 | -10.92736 | 0.81511 | -13.40524 | -10.92676 | 0.7607 | -13.64866 | -10.38256 | 0.77663 | -14.01398 | -10.88375 | 0.80706 | -12.86973 | -10.38667 | 0.81616 | -12.97808 | -10.59224 | 0.80112 | -13.43424 | -10.76247 | 0.80201 | -13.28103 | -10.65148 | 0.80757 | -13.03477 | -10.52649 | 0.80029 | -13.22699 | -10.58546
4.40009 | 0.78592 | -12.85179 | -10.10052 | 0.4313 | -0.20471 | -0.08829 | 0.76582 | -13.24776 | -10.14541 | 0.75564 | -12.57909 | -9.50531 | 0.79233 | -12.85149 | -10.18263 | 0.79349 | -13.08617 | -10.38377 | 0.71613 | -13.55641 | -9.70813 | 0.78336 | -13.84596 | -10.84641 | 0.81979 | -13.23601 | -10.85076 | 0.74808 | -10.22484 | -7.64902 | 0.02357 | -0.00458 | -0.00010798 | 0.7703 | -13.46706 | -10.37367 | 0.77898 | -13.45175 | -10.4787 | 0.78068 | -13.29697 | -10.38065 | 0.81217 | -13.3871 | -10.87257 | 0.81691 | -13.35629 | -10.91088 | 0.76426 | -13.5591 | -10.36275 | 0.76712 | -14.09717 | -10.81428 | 0.79033 | -13.09577 | -10.34998 | 0.81051 | -13.02925 | -10.56032 | 0.80189 | -13.38968 | -10.73704 | 0.79176 | -13.37102 | -10.58658 | 0.78691 | -13.22356 | -10.40575 | 0.81482 | -13.18777 | -10.74568
4.50009 | 0.77662 | -12.93386 | -10.04468 | 0.41452 | -0.21674 | -0.08985 | 0.76845 | -13.16687 | -10.11806 | 0.74206 | -12.35616 | -9.16897 | 0.80866 | -12.70968 | -10.27775 | 0.79664 | -12.99973 | -10.35611 | 0.71822 | -13.53875 | -9.7238 | 0.79439 | -13.69034 | -10.87551 | 0.80296 | -13.36495 | -10.73152 | 0.75564 | -10.3293 | -7.80519 | -0.01774 | -0.00065 | 1.15284e-05 | 0.76043 | -13.56772 | -10.31724 | 0.78091 | -13.42781 | -10.48585 | 0.78054 | -13.28658 | -10.37071 | 0.82022 | -13.34488 | -10.94577 | 0.80634 | -13.47473 | -10.86525 | 0.76116 | -13.59029 | -10.34439 | 0.77584 | -13.98371 | -10.84918 | 0.78947 | -13.094 | -10.33727 | 0.81429 | -12.99701 | -10.58338 | 0.79505 | -13.44752 | -10.6915 | 0.79154 | -13.37799 | -10.58927 | 0.79144 | -13.1778 | -10.42945 | 0.82525 | -13.07858 | -10.79304
4.60007 | 0.77355 | -12.93262 | -10.00409 | 0.43339 | -0.19559 | -0.08477 | 0.77648 | -13.14378 | -10.20593 | 0.73805 | -12.51711 | -9.23824 | 0.78858 | -12.89759 | -10.17085 | 0.79312 | -13.0885 | -10.38072 | 0.70688 | -13.61307 | -9.62282 | 0.78097 | -13.83968 | -10.8084 | 0.80277 | -13.38875 | -10.74809 | 0.70546 | -10.8486 | -7.65324 | 0.0599 | -0.00341 | -0.000204422 | 0.77141 | -13.55229 | -10.4544 | 0.79384 | -13.36323 | -10.60821 | 0.7847 | -13.25294 | -10.39962 | 0.82306 | -13.34113 | -10.98054 | 0.81598 | -13.40574 | -10.93875 | 0.77136 | -13.50218 | -10.41507 | 0.75879 | -14.13429 | -10.72501 | 0.7922 | -13.06794 | -10.35247 | 0.81814 | -12.93491 | -10.58253 | 0.80052 | -13.44821 | -10.7655 | 0.7894 | -13.29502 | -10.49513 | 0.79293 | -13.10594 | -10.39215 | 0.79729 | -13.26708 | -10.57768
4.70021 | 0.7852 | -12.85992 | -10.09756 | 0.43961 | -0.19023 | -0.08363 | 0.7652 | -13.21901 | -10.11518 | 0.76335 | -12.26134 | -9.35964 | 0.80032 | -12.74862 | -10.203 | 0.80143 | -13.02768 | -10.44071 | 0.72556 | -13.50272 | -9.797 | 0.77962 | -13.83739 | -10.78794 | 0.80546 | -13.37403 | -10.77223 | 0.72038 | -11.33551 | -8.16584 | 0.01485 | -0.00294 | -4.36277e-05 | 0.78716 | -13.44196 | -10.58102 | 0.79828 | -13.31468 | -10.62882 | 0.77969 | -13.27914 | -10.35366 | 0.81595 | -13.30589 | -10.85692 | 0.8154 | -13.35477 | -10.88948 | 0.77529 | -13.56901 | -10.5199 | 0.79105 | -13.91783 | -11.00967 | 0.80275 | -12.95586 | -10.40037 | 0.82471 | -12.90123 | -10.63981 | 0.79594 | -13.46206 | -10.71498 | 0.77843 | -13.32813 | -10.37504 | 0.79798 | -12.99105 | -10.3666 | 0.8031 | -13.24337 | -10.63576
4.80015 | 0.77003 | -12.93493 | -9.96028 | 0.48421 | -0.16478 | -0.07979 | 0.77132 | -13.18998 | -10.17368 | 0.76278 | -12.30641 | -9.3871 | 0.79659 | -12.80149 | -10.19749 | 0.81207 | -12.91118 | -10.48482 | 0.70878 | -13.61971 | -9.65343 | 0.7794 | -13.86036 | -10.80282 | 0.81553 | -13.3166 | -10.86005 | 0.72289 | -11.11938 | -8.03808 | 0.00532 | -0.00212 | -1.12802e-05 | 0.75737 | -13.61059 | -10.30826 | 0.7718 | -13.45163 | -10.38198 | 0.78378 | -13.27894 | -10.40782 | 0.81492 | -13.36521 | -10.89157 | 0.81006 | -13.41527 | -10.86712 | 0.80072 | -13.28201 | -10.63517 | 0.77483 | -14.05851 | -10.8929 | 0.80001 | -12.99446 | -10.39573 | 0.81421 | -13.01269 | -10.59507 | 0.81092 | -13.32856 | -10.80841 | 0.79792 | -13.17336 | -10.51124 | 0.79335 | -13.06389 | -10.36429 | 0.8089 | -13.21199 | -10.68723
4.90001 | 0.77789 | -12.88118 | -10.02009 | 0.47846 | -0.16277 | -0.07788 | 0.77529 | -13.18001 | -10.21834 | 0.76058 | -12.17588 | -9.26067 | 0.79905 | -12.66826 | -10.12256 | 0.80273 | -13.00624 | -10.44054 | 0.72584 | -13.52426 | -9.81646 | 0.78257 | -13.83087 | -10.82357 | 0.81612 | -13.28851 | -10.84507 | 0.67082 | -11.08574 | -7.43648 | 0.00509 | 0.00033125 | 1.6854e-06 | 0.76665 | -13.56838 | -10.40219 | 0.77435 | -13.47206 | -10.43213 | 0.7816 | -13.26715 | -10.36963 | 0.80953 | -13.38214 | -10.83324 | 0.80736 | -13.41993 | -10.83477 | 0.78583 | -13.42118 | -10.54671 | 0.77936 | -14.01679 | -10.9241 | 0.80043 | -13.00141 | -10.40677 | 0.8113 | -13.02646 | -10.56838 | 0.80543 | -13.32305 | -10.73084 | 0.78921 | -13.14154 | -10.37141 | 0.78542 | -13.12788 | -10.31091 | 0.81391 | -13.07383 | -10.64095
5.0002 | 0.77997 | -12.83503 | -10.01093 | 0.42709 | -0.18473 | -0.0789 | 0.77073 | -13.23521 | -10.20082 | 0.76616 | -12.31597 | -9.43595 | 0.79132 | -12.84741 | -10.16641 | 0.79812 | -12.99353 | -10.37033 | 0.73328 | -13.45652 | -9.86734 | 0.79425 | -13.69702 | -10.87885 | 0.80858 | -13.31961 | -10.76991 | 0.67876 | -11.27764 | -7.6548 | 0.01073 | 0.00226 | 2.42812e-05 | 0.76317 | -13.57696 | -10.3615 | 0.78488 | -13.40223 | -10.51914 | 0.79114 | -13.2258 | -10.46341 | 0.81197 | -13.40078 | -10.88106 | 0.81828 | -13.35184 | -10.9255 | 0.76846 | -13.64453 | -10.48529 | 0.79887 | -13.86364 | -11.0753 | 0.79736 | -13.02456 | -10.38533 | 0.81301 | -12.99194 | -10.56253 | 0.81024 | -13.32211 | -10.79414 | 0.79535 | -13.07189 | -10.39672 | 0.79563 | -13.10861 | -10.42953 | 0.79981 | -13.26414 | -10.60878
5.10018 | 0.76727 | -12.92081 | -9.91371 | 0.48277 | -0.16404 | -0.07919 | 0.76875 | -13.20084 | -10.14811 | 0.7534 | -12.59561 | -9.48952 | 0.80214 | -12.75974 | -10.23511 | 0.80984 | -12.95439 | -10.49103 | 0.712 | -13.60696 | -9.68819 | 0.79393 | -13.65894 | -10.84423 | 0.81435 | -13.28529 | -10.81886 | 0.68493 | -10.79587 | -7.39439 | -0.00295 | 0.00185 | -5.45935e-06 | 0.76602 | -13.58437 | -10.40595 | 0.77952 | -13.43871 | -10.47575 | 0.78818 | -13.23883 | -10.43457 | 0.81614 | -13.30296 | -10.85711 | 0.79804 | -13.50389 | -10.77666 | 0.78318 | -13.52369 | -10.59143 | 0.77133 | -14.09488 | -10.87187 | 0.79072 | -13.05704 | -10.32446 | 0.81796 | -12.95951 | -10.60038 | 0.80373 | -13.33694 | -10.71926 | 0.77667 | -13.04576 | -10.13227 | 0.79602 | -13.12278 | -10.44597 | 0.81163 | -13.19801 | -10.71193
5.2002 | 0.77795 | -12.88436 | -10.02336 | 0.43459 | -0.17254 | -0.07499 | 0.76501 | -13.23155 | -10.12228 | 0.75957 | -12.50372 | -9.49745 | 0.79902 | -12.79913 | -10.22677 | 0.80515 | -12.97701 | -10.44844 | 0.7096 | -13.56784 | -9.62769 | 0.79604 | -13.74699 | -10.94312 | 0.79994 | -13.40769 | -10.72534 | 0.75073 | -10.27441 | -7.71331 | 0.02127 | 0.0005 | 1.06345e-05 | 0.76176 | -13.63648 | -10.38773 | 0.78472 | -13.38326 | -10.50211 | 0.78269 | -13.26581 | -10.38298 | 0.81354 | -13.38521 | -10.88943 | 0.81842 | -13.35342 | -10.92869 | 0.77424 | -13.62287 | -10.5474 | 0.7721 | -14.09516 | -10.88282 | 0.80575 | -12.96949 | -10.45011 | 0.81371 | -12.99056 | -10.57062 | 0.79241 | -13.45357 | -10.66077 | 0.79782 | -12.95551 | -10.3362 | 0.801 | -13.09894 | -10.49228 | 0.80878 | -13.18558 | -10.66425
5.3002 | 0.77597 | -12.91067 | -10.01832 | 0.44079 | -0.17867 | -0.07876 | 0.78317 | -13.11347 | -10.27005 | 0.76578 | -12.35618 | -9.46217 | 0.79676 | -12.70899 | -10.12603 | 0.79757 | -13.00208 | -10.37006 | 0.73424 | -13.41761 | -9.85176 | 0.79656 | -13.72764 | -10.93485 | 0.81144 | -13.22985 | -10.7353 | 0.73672 | -11.01064 | -8.11173 | 0.02671 | -0.00126 | -3.37277e-05 | 0.76793 | -13.55981 | -10.41303 | 0.76826 | -13.49914 | -10.37089 | 0.80102 | -13.05291 | -10.45559 | 0.82441 | -13.27781 | -10.94636 | 0.81905 | -13.38382 | -10.96203 | 0.76844 | -13.64992 | -10.48917 | 0.78521 | -13.93599 | -10.9427 | 0.79507 | -12.99319 | -10.33052 | 0.80841 | -13.00828 | -10.51604 | 0.79865 | -13.41414 | -10.71322 | 0.7795 | -13.1176 | -10.22514 | 0.79588 | -13.13587 | -10.45461 | 0.80694 | -13.20639 | -10.65678
5.40003 | 0.7813 | -12.89287 | -10.07316 | 0.39597 | -0.20253 | -0.08019 | 0.77061 | -13.20634 | -10.17688 | 0.76421 | -12.3627 | -9.44774 | 0.80413 | -12.69576 | -10.20904 | 0.80709 | -12.9586 | -10.45881 | 0.72438 | -13.53298 | -9.80306 | 0.76698 | -13.91515 | -10.67263 | 0.81687 | -13.26203 | -10.83336 | 0.71637 | -10.25098 | -7.34353 | -0.07565 | 0.00284 | -0.00021466 | 0.77945 | -13.5033 | -10.52511 | 0.78472 | -13.41371 | -10.52603 | 0.77815 | -13.28806 | -10.34016 | 0.81148 | -13.38178 | -10.85899 | 0.80779 | -13.45874 | -10.87185 | 0.78315 | -13.42198 | -10.51142 | 0.77742 | -14.03282 | -10.90934 | 0.78695 | -13.12737 | -10.33064 | 0.80444 | -13.05866 | -10.50487 | 0.80232 | -13.39886 | -10.75017 | 0.78502 | -13.0864 | -10.27302 | 0.79633 | -13.11222 | -10.44165 | 0.80848 | -13.16509 | -10.64368
5.50021 | 0.77253 | -12.94137 | -9.99757 | 0.4267 | -0.19482 | -0.08313 | 0.75653 | -13.30017 | -10.06191 | 0.76789 | -12.34561 | -9.48005 | 0.78949 | -12.83479 | -10.1329 | 0.79946 | -12.98309 | -10.37941 | 0.70895 | -13.62791 | -9.6615 | 0.78573 | -13.78714 | -10.83296 | 0.81253 | -13.31333 | -10.81744 | 0.72655 | -10.55356 | -7.66767 | 0.11235 | -0.00451 | -0.000506975 | 0.77224 | -13.44334 | -10.38146 | 0.78509 | -13.36424 | -10.49216 | 0.77927 | -13.27829 | -10.34742 | 0.80764 | -13.41108 | -10.83132 | 0.82288 | -13.32779 | -10.96723 | 0.77777 | -13.48703 | -10.48984 | 0.77565 | -14.03187 | -10.8838 | 0.7994 | -12.9909 | -10.38495 | 0.81323 | -12.98386 | -10.55885 | 0.79397 | -13.48152 | -10.70387 | 0.79406 | -12.9942 | -10.31817 | 0.79285 | -13.13451 | -10.41367 | 0.80795 | -13.20699 | -10.67055
5.60001 | 0.78297 | -12.86531 | -10.0732 | 0.4456 | -0.17132 | -0.07634 | 0.78119 | -13.11176 | -10.24283 | 0.74534 | -12.65101 | -9.42927 | 0.79521 | -12.77817 | -10.16135 | 0.80063 | -13.0205 | -10.42465 | 0.7213 | -13.54152 | -9.7675 | 0.78333 | -13.81626 | -10.82267 | 0.80704 | -13.34181 | -10.76735 | 0.72454 | -10.75319 | -7.79109 | -0.02276 | 0.00111 | -2.53249e-05 | 0.75525 | -13.62556 | -10.29066 | 0.79262 | -13.28044 | -10.52632 | 0.8028 | -13.04977 | -10.47641 | 0.81992 | -13.30109 | -10.9058 | 0.8258 | -13.18487 | -10.88808 | 0.79185 | -13.25591 | -10.49667 | 0.76756 | -14.11753 | -10.83607 | 0.79902 | -13.01508 | -10.39934 | 0.81102 | -12.99644 | -10.54037 | 0.80953 | -13.24842 | -10.72502 | 0.79175 | -12.99819 | -10.29128 | 0.79392 | -13.14844 | -10.43881 | 0.80739 | -13.1873 | -10.64731
5.70004 | 0.77541 | -12.92404 | -10.02139 | 0.41494 | -0.18639 | -0.07734 | 0.77259 | -13.19863 | -10.1971 | 0.77969 | -12.04022 | -9.38766 | 0.79509 | -12.81478 | -10.18894 | 0.80646 | -12.9145 | -10.41505 | 0.73025 | -13.46931 | -9.83603 | 0.77208 | -13.89184 | -10.72567 | 0.80753 | -13.29662 | -10.73737 | 0.67559 | -11.09324 | -7.49445 | -0.02904 | 0.00046875 | -1.36116e-05 | 0.76478 | -13.57905 | -10.38493 | 0.77984 | -13.39815 | -10.44841 | 0.78315 | -13.26122 | -10.38549 | 0.80604 | -13.39838 | -10.79959 | 0.8114 | -13.40214 | -10.87451 | 0.78255 | -13.31961 | -10.42328 | 0.77638 | -14.03828 | -10.89905 | 0.78906 | -13.07528 | -10.31718 | 0.80149 | -13.0355 | -10.44778 | 0.80034 | -13.42779 | -10.7468 | 0.78004 | -12.93809 | -10.09218 | 0.7838 | -13.26937 | -10.40056 | 0.80886 | -13.20999 | -10.68506
5.80022 | 0.76715 | -12.96569 | -9.94658 | 0.42049 | -0.1863 | -0.07834 | 0.77851 | -13.12698 | -10.2195 | 0.80254 | -11.86854 | -9.525 | 0.7951 | -12.79225 | -10.17114 | 0.79558 | -13.07086 | -10.39886 | 0.71261 | -13.61814 | -9.70445 | 0.76316 | -13.87188 | -10.58651 | 0.80916 | -13.32828 | -10.7847 | 0.66741 | -10.94031 | -7.3017 | -0.00718 | 0.00169 | -1.21611e-05 | 0.75057 | -13.65604 | -10.24988 | 0.77966 | -13.43095 | -10.47161 | 0.78654 | -13.19873 | -10.38133 | 0.81564 | -13.34599 | -10.88545 | 0.82476 | -13.30987 | -10.97738 | 0.79532 | -13.09856 | -10.41754 | 0.75846 | -14.13689 | -10.72222 | 0.7987 | -13.0066 | -10.38833 | 0.81011 | -12.79407 | -10.36464 | 0.79919 | -13.42996 | -10.73307 | 0.80699 | -12.62678 | -10.18964 | 0.77869 | -13.22234 | -10.29608 | 0.81336 | -13.12327 | -10.67389
5.90015 | 0.78477 | -12.86616 | -10.09703 | 0.38395 | -0.18858 | -0.07241 | 0.77332 | -13.21959 | -10.22302 | 0.78329 | -12.04524 | -9.43494 | 0.80403 | -12.63379 | -10.15792 | 0.80613 | -12.95894 | -10.44661 | 0.7342 | -13.44727 | -9.87294 | 0.78281 | -13.84619 | -10.83893 | 0.81429 | -13.32124 | -10.84738 | 0.63082 | -11.48944 | -7.24778 | 0.00912 | -0.00356 | -3.25078e-05 | 0.76363 | -13.5708 | -10.3631 | 0.76891 | -13.45009 | -10.34185 | 0.7898 | -13.17119 | -10.40266 | 0.82976 | -13.23749 | -10.98392 | 0.80882 | -13.34958 | -10.79742 | 0.80235 | -13.19174 | -10.5844 | 0.77973 | -13.97621 | -10.8977 | 0.79787 | -13.01998 | -10.3882 | 0.8057 | -12.71221 | -10.24217 | 0.79297 | -13.45524 | -10.66967 | 0.76552 | -13.03294 | -9.97695 | 0.78447 | -13.18053 | -10.33968 | 0.80808 | -13.20771 | -10.67285
6.00008 | 0.78516 | -12.85313 | -10.0918 | 0.39373 | -0.19287 | -0.07594 | 0.78932 | -12.95409 | -10.2249 | 0.71277 | -12.40536 | -8.8422 | 0.79641 | -12.80958 | -10.20164 | 0.80724 | -12.9689 | -10.46898 | 0.71358 | -13.59338 | -9.70002 | 0.80246 | -13.54207 | -10.86704 | 0.8136 | -13.31509 | -10.83316 | 0.64494 | -10.41728 | -6.71852 | -0.03583 | 0.00196 | -7.01003e-05 | 0.77597 | -13.50327 | -10.47817 | 0.78784 | -13.35902 | -10.52478 | 0.7867 | -13.19816 | -10.38296 | 0.81884 | -13.29259 | -10.88453 | 0.8085 | -13.45166 | -10.87565 | 0.79541 | -13.27646 | -10.56018 | 0.76826 | -14.10812 | -10.8387 | 0.79218 | -13.02497 | -10.31811 | 0.80376 | -12.38628 | -9.95557 | 0.7961 | -13.42675 | -10.68909 | 0.7841 | -12.82751 | -10.058 | 0.78651 | -13.20896 | -10.38898 | 0.81456 | -13.12986 | -10.69503
6.10005 | 0.78883 | -12.81941 | -10.11229 | 0.34213 | -0.19512 | -0.06676 | 0.77795 | -13.10399 | -10.19422 | 0.76647 | -12.082 | -9.26053 | 0.79359 | -12.77391 | -10.13729 | 0.79989 | -13.03207 | -10.42426 | 0.70877 | -13.63995 | -9.66763 | 0.79365 | -13.79187 | -10.94588 | 0.80412 | -13.37665 | -10.75638 | 0.65431 | -11.06086 | -7.23719 | 0.02544 | 0.00066875 | 1.7011e-05 | 0.76368 | -13.54063 | -10.34066 | 0.78058 | -13.42284 | -10.47767 | 0.78504 | -13.18525 | -10.35091 | 0.80598 | -13.37141 | -10.77706 | 0.80771 | -13.44117 | -10.85663 | 0.77136 | -13.43944 | -10.3667 | 0.78367 | -13.9779 | -10.95406 | 0.79597 | -12.97101 | -10.32459 | 0.80102 | -12.23663 | -9.80173 | 0.79264 | -13.47531 | -10.68102 | 0.76178 | -12.80048 | -9.75115 | 0.7965 | -13.17431 | -10.49328 | 0.8039 | -13.22874 | -10.63459
6.20024 | 0.77078 | -12.95378 | -9.98446 | 0.4757 | -0.13579 | -0.0646 | 0.76539 | -13.27244 | -10.1586 | 0.73891 | -12.33479 | -9.11427 | 0.80577 | -12.65413 | -10.19632 | 0.80528 | -12.97709 | -10.45014 | 0.71999 | -13.52927 | -9.74093 | 0.7829 | -13.78376 | -10.79136 | 0.80322 | -13.39862 | -10.76198 | 0.64531 | -11.49879 | -7.42032 | -0.06418 | 0.0009625 | -6.17704e-05 | 0.76203 | -13.563 | -10.33543 | 0.77231 | -13.42538 | -10.36854 | 0.79595 | -13.10176 | -10.42837 | 0.81846 | -13.30726 | -10.89152 | 0.8142 | -13.39744 | -10.90826 | 0.73753 | -13.60265 | -10.03239 | 0.78881 | -13.97017 | -11.01975 | 0.79944 | -13.02323 | -10.41128 | 0.80929 | -12.67982 | -10.26172 | 0.80868 | -13.26325 | -10.72569 | 0.76426 | -12.79129 | -9.77593 | 0.80491 | -13.06435 | -10.51557 | 0.81312 | -13.17186 | -10.71023
6.30021 | 0.77238 | -12.96369 | -10.01288 | 0.4814 | -0.13584 | -0.06539 | 0.77404 | -13.17014 | -10.19428 | 0.75874 | -12.02929 | -9.12706 | 0.80607 | -12.68076 | -10.22162 | 0.80156 | -12.99124 | -10.41326 | 0.7144 | -13.56166 | -9.68849 | 0.78069 | -13.84806 | -10.81106 | 0.80078 | -13.38556 | -10.71895 | 0.64241 | -10.66229 | -6.84959 | 0.00709 | -0.00316 | -2.24379e-05 | 0.75919 | -13.50119 | -10.24994 | 0.78868 | -13.34834 | -10.52756 | 0.7839 | -13.2284 | -10.36981 | 0.82065 | -13.30605 | -10.91966 | 0.81801 | -13.32463 | -10.89973 | 0.76629 | -13.54119 | -10.37647 | 0.76196 | -14.12746 | -10.76461 | 0.79476 | -13.05867 | -10.37854 | 0.81018 | -12.54525 | -10.16396 | 0.79939 | -13.45499 | -10.75573 | 0.79963 | -12.5691 | -10.05058 | 0.79726 | -13.14049 | -10.47636 | 0.80065 | -13.2431 | -10.60306
6.40004 | 0.77653 | -12.85713 | -9.98397 | 0.51752 | -0.12369 | -0.06401 | 0.76982 | -13.21181 | -10.17077 | 0.76017 | -12.0323 | -9.14663 | 0.80487 | -12.67499 | -10.20177 | 0.79399 | -13.06847 | -10.37617 | 0.72023 | -13.54603 | -9.7562 | 0.77506 | -13.84548 | -10.73102 | 0.81193 | -13.30041 | -10.79897 | 0.61848 | -10.55718 | -6.52941 | 0.09105 | -0.00253 | -0.00023046 | 0.76626 | -13.45199 | -10.30768 | 0.78368 | -13.40419 | -10.50465 | 0.76318 | -13.35878 | -10.19518 | 0.81001 | -13.36518 | -10.82591 | 0.82725 | -13.26868 | -10.9765 | 0.77341 | -13.36021 | -10.3329 | 0.77328 | -14.07324 | -10.88255 | 0.79932 | -12.97191 | -10.36867 | 0.83152 | -12.51854 | -10.40948 | 0.80109 | -13.36825 | -10.70922 | 0.76429 | -12.84512 | -9.81736 | 0.79119 | -13.17602 | -10.42468 | 0.80955 | -13.19148 | -10.6792
6.50018 | 0.77469 | -12.93211 | -10.01843 | 0.52935 | -0.1251 | -0.06622 | 0.77885 | -13.11349 | -10.21337 | 0.74503 | -11.86219 | -8.83773 | 0.78937 | -12.78461 | -10.09176 | 0.80549 | -12.95722 | -10.43686 | 0.72356 | -13.48962 | -9.76058 | 0.7669 | -13.92296 | -10.67749 | 0.795 | -13.42166 | -10.67028 | 0.64321 | -10.06798 | -6.47587 | -0.0199 | -0.0004 | 7.9604e-06 | 0.76626 | -13.4293 | -10.2904 | 0.76939 | -13.47034 | -10.364 | 0.79241 | -13.18303 | -10.4463 | 0.81881 | -13.33772 | -10.92108 | 0.81017 | -13.41968 | -10.87219 | 0.77765 | -13.35213 | -10.38325 | 0.78228 | -14.00879 | -10.9588 | 0.80091 | -13.00314 | -10.41433 | 0.79463 | -12.63151 | -10.03744 | 0.8075 | -13.34196 | -10.77363 | 0.77453 | -12.79068 | -9.9068 | 0.7889 | -13.14584 | -10.37082 | 0.80592 | -13.21732 | -10.65205
6.60022 | 0.79243 | -12.84126 | -10.1758 | 0.52381 | -0.13563 | -0.07104 | 0.76827 | -13.2033 | -10.14366 | 0.74409 | -11.98589 | -8.91854 | 0.79371 | -12.78411 | -10.14693 | 0.80948 | -12.92997 | -10.46658 | 0.735 | -13.44751 | -9.88395 | 0.79159 | -13.79837 | -10.92268 | 0.79899 | -13.41963 | -10.72215 | 0.72631 | -10.12441 | -7.35345 | -0.04765 | 0.00161 | -7.68356e-05 | 0.76183 | -13.45051 | -10.24705 | 0.79451 | -13.28873 | -10.55802 | 0.79859 | -13.09656 | -10.4588 | 0.81602 | -13.33732 | -10.88351 | 0.80449 | -13.48191 | -10.84604 | 0.78347 | -13.28066 | -10.40496 | 0.76833 | -14.08089 | -10.8187 | 0.78821 | -13.09092 | -10.31842 | 0.80483 | -12.66019 | -10.18932 | 0.78755 | -13.50651 | -10.63699 | 0.77966 | -12.66081 | -9.87115 | 0.7902 | -13.20109 | -10.43154 | 0.82011 | -13.12189 | -10.76144
6.70017 | 0.77798 | -12.93247 | -10.06125 | 0.56471 | -0.11212 | -0.06331 | 0.76489 | -13.22004 | -10.11193 | 0.7031 | -12.19254 | -8.57262 | 0.80107 | -12.75864 | -10.22061 | 0.81118 | -12.849 | -10.42289 | 0.72638 | -13.46467 | -9.78047 | 0.79191 | -13.76806 | -10.90309 | 0.79947 | -13.4039 | -10.71604 | 0.76299 | -10.05333 | -7.6706 | 0.03776 | -0.00361 | -0.000136183 | 0.77296 | -13.42478 | -10.37685 | 0.77765 | -13.46562 | -10.47152 | 0.7799 | -13.25631 | -10.33855 | 0.82074 | -13.31287 | -10.92635 | 0.81591 | -13.31471 | -10.86358 | 0.80092 | -13.17949 | -10.55577 | 0.77383 | -14.09303 | -10.90558 | 0.80561 | -12.96061 | -10.44119 | 0.81764 | -12.52317 | -10.23951 | 0.79995 | -13.35275 | -10.68159 | 0.7741 | -12.63021 | -9.77709 | 0.79056 | -13.10163 | -10.35767 | 0.82197 | -13.02611 | -10.70706
6.8001 | 0.79382 | -12.78946 | -10.15257 | 0.46005 | -0.14371 | -0.06611 | 0.75543 | -13.30516 | -10.05117 | 0.73068 | -12.17055 | -8.8928 | 0.80048 | -12.74775 | -10.20426 | 0.80224 | -12.97938 | -10.41264 | 0.71138 | -13.59124 | -9.66851 | 0.79114 | -13.76043 | -10.88637 | 0.80051 | -13.38274 | -10.71299 | 0.74985 | -9.87836 | -7.40732 | -0.05722 | -0.0004625 | 2.64656e-05 | 0.76332 | -13.47228 | -10.28367 | 0.77903 | -13.40891 | -10.4459 | 0.79814 | -13.1401 | -10.48764 | 0.80732 | -13.40971 | -10.82598 | 0.80994 | -13.39996 | -10.85319 | 0.7874 | -13.28461 | -10.46026 | 0.78222 | -14.03028 | -10.97473 | 0.79721 | -13.04176 | -10.39707 | 0.81235 | -12.87437 | -10.4585 | 0.79245 | -13.46897 | -10.67348 | 0.79667 | -12.67786 | -10.10003 | 0.79554 | -13.18241 | -10.48712 | 0.81239 | -13.15222 | -10.68469
6.90012 | 0.7684 | -12.985 | -9.97769 | 0.46112 | -0.14876 | -0.06859 | 0.77249 | -13.13749 | -10.14862 | 0.74193 | -12.06406 | -8.95074 | 0.79095 | -12.76597 | -10.09718 | 0.79727 | -13.02961 | -10.38812 | 0.7115 | -13.59473 | -9.67265 | 0.77268 | -13.84141 | -10.69494 | 0.81816 | -13.12123 | -10.73525 | 0.67819 | -10.48445 | -7.11043 | -0.01126 | 0.00488 | -5.48779e-05 | 0.75663 | -13.48787 | -10.20528 | 0.7865 | -13.34733 | -10.49772 | 0.79244 | -13.16797 | -10.43484 | 0.80983 | -13.36162 | -10.82071 | 0.81722 | -13.35279 | -10.9122 | 0.76441 | -13.25685 | -10.13366 | 0.78667 | -13.94779 | -10.97232 | 0.7943 | -13.06214 | -10.37521 | 0.81133 | -13.00004 | -10.54731 | 0.79527 | -13.43654 | -10.68574 | 0.77256 | -12.67229 | -9.79009 | 0.80277 | -13.12676 | -10.53773 | 0.80421 | -13.17583 | -10.59614
7.0001 | 0.77946 | -12.84966 | -10.01584 | 0.40271 | -0.17609 | -0.07091 | 0.76486 | -13.21928 | -10.11085 | 0.75232 | -11.92047 | -8.96796 | 0.77138 | -12.88092 | -9.93604 | 0.79223 | -13.04858 | -10.33751 | 0.69852 | -13.67589 | -9.55285 | 0.79813 | -13.73374 | -10.9613 | 0.81791 | -13.20042 | -10.79677 | 0.66822 | -10.38349 | -6.9385 | 0.04304 | 0.00068125 | 2.93224e-05 | 0.76104 | -13.40592 | -10.20239 | 0.78388 | -13.37254 | -10.48241 | 0.7708 | -13.30257 | -10.25366 | 0.81285 | -13.37885 | -10.87494 | 0.81835 | -13.29586 | -10.88071 | 0.79245 | -13.16234 | -10.43055 | 0.77829 | -14.00069 | -10.89667 | 0.8082 | -12.91525 | -10.43817 | 0.82208 | -12.89604 | -10.60164 | 0.797 | -13.40167 | -10.68115 | 0.78055 | -12.34267 | -9.63407 | 0.79768 | -13.13579 | -10.47822 | 0.81601 | -13.09744 | -10.68764
7.10009 | 0.77481 | -12.95513 | -10.03771 | 0.37542 | -0.17874 | -0.0671 | 0.75834 | -13.29511 | -10.0822 | 0.77717 | -11.87888 | -9.23186 | 0.78933 | -12.78287 | -10.08984 | 0.80169 | -12.97466 | -10.40162 | 0.72756 | -13.42539 | -9.76781 | 0.7831 | -13.78363 | -10.79395 | 0.80924 | -13.21428 | -10.69347 | 0.59512 | -10.74089 | -6.39213 | -0.0133 | 0.000975 | -1.29704e-05 | 0.76211 | -13.47324 | -10.26813 | 0.78859 | -13.33984 | -10.51968 | 0.77731 | -13.22384 | -10.27907 | 0.80777 | -13.42396 | -10.84344 | 0.81922 | -13.32554 | -10.91655 | 0.78916 | -13.19542 | -10.41331 | 0.77442 | -14.02337 | -10.86001 | 0.79279 | -13.08553 | -10.37403 | 0.8203 | -12.87578 | -10.56202 | 0.80048 | -13.41874 | -10.74142 | 0.78401 | -12.49041 | -9.79256 | 0.79674 | -13.11811 | -10.45175 | 0.80353 | -13.19001 | -10.59862
7.2 | 0.76978 | -13.03003 | -10.03026 | 0.35345 | -0.19537 | -0.06905 | 0.77098 | -13.17786 | -10.15983 | 0.74042 | -12.16819 | -9.00962 | 0.78802 | -12.80738 | -10.09249 | 0.80971 | -12.8954 | -10.44148 | 0.7134 | -13.60988 | -9.70926 | 0.79962 | -13.69136 | -10.94784 | 0.79313 | -13.46368 | -10.67846 | 0.60837 | -11.2253 | -6.82914 | -0.00594 | -0.00154 | 9.13583e-06 | 0.77507 | -13.34063 | -10.33996 | 0.78047 | -13.43355 | -10.48452 | 0.78331 | -13.19181 | -10.33331 | 0.80012 | -13.44033 | -10.75389 | 0.81719 | -13.37674 | -10.93138 | 0.79006 | -13.26903 | -10.48333 | 0.77744 | -14.04672 | -10.92054 | 0.79735 | -13.00611 | -10.37046 | 0.80957 | -13.02407 | -10.54395 | 0.79065 | -13.45713 | -10.63985 | 0.77388 | -12.72876 | -9.85051 | 0.78411 | -13.21259 | -10.36018 | 0.8054 | -13.22032 | -10.64761
7.3001 | 0.78364 | -12.94013 | -10.14037 | 0.36323 | -0.17886 | -0.06497 | 0.77308 | -13.21917 | -10.21953 | 0.7516 | -12.11231 | -9.10357 | 0.79768 | -12.78462 | -10.19809 | 0.79771 | -13.01445 | -10.38178 | 0.71503 | -13.58981 | -9.71714 | 0.77373 | -13.84901 | -10.71543 | 0.79963 | -13.40179 | -10.71642 | 0.66231 | -10.77627 | -7.1372 | -0.02724 | -0.00202 | 5.51671e-05 | 0.76035 | -13.46245 | -10.23616 | 0.77493 | -13.44892 | -10.42192 | 0.78751 | -13.22468 | -10.41452 | 0.81435 | -13.37122 | -10.88891 | 0.82169 | -13.31103 | -10.93756 | 0.78479 | -13.34104 | -10.46997 | 0.77687 | -14.03479 | -10.90314 | 0.7875 | -13.08463 | -10.3042 | 0.8016 | -13.07343 | -10.47962 | 0.80331 | -13.36529 | -10.73641 | 0.76881 | -12.40987 | -9.54084 | 0.80975 | -13.015 | -10.53884 | 0.80527 | -13.19091 | -10.62221
7.40019 | 0.77788 | -12.90559 | -10.03901 | 0.37342 | -0.1777 | -0.06636 | 0.7803 | -13.12894 | -10.24451 | 0.75566 | -11.95361 | -9.03284 | 0.79845 | -12.71448 | -10.15182 | 0.80471 | -12.98393 | -10.44829 | 0.70759 | -13.63204 | -9.6459 | 0.79932 | -13.70766 | -10.9568 | 0.80038 | -13.41216 | -10.73481 | 0.65055 | -10.44235 | -6.79332 | -0.02506 | 0.00313 | -7.83156e-05 | 0.76364 | -13.48593 | -10.29841 | 0.7932 | -13.29745 | -10.54755 | 0.77895 | -13.26988 | -10.33655 | 0.80923 | -13.37752 | -10.82549 | 0.82544 | -13.26708 | -10.95117 | 0.75958 | -13.53815 | -10.28331 | 0.76906 | -14.12015 | -10.85928 | 0.78934 | -13.07662 | -10.32186 | 0.81977 | -12.91002 | -10.58321 | 0.80243 | -13.39003 | -10.7445 | 0.74028 | -12.35694 | -9.14757 | 0.80146 | -13.11677 | -10.51255 | 0.8055 | -13.20911 | -10.63995
7.5001 | 0.77539 | -12.97724 | -10.06245 | 0.40765 | -0.16836 | -0.06863 | 0.78167 | -13.09087 | -10.23275 | 0.72269 | -12.20141 | -8.81784 | 0.78564 | -12.84084 | -10.0883 | 0.812 | -12.92074 | -10.49161 | 0.71035 | -13.62681 | -9.67987 | 0.76738 | -13.89914 | -10.66591 | 0.81779 | -13.29959 | -10.87631 | 0.67403 | -10.26912 | -6.92166 | -0.000756 | -0.00112 | 8.45775e-07 | 0.77409 | -13.40921 | -10.37994 | 0.79141 | -13.32786 | -10.54775 | 0.77796 | -13.2945 | -10.34258 | 0.81789 | -13.32231 | -10.89617 | 0.81288 | -13.38657 | -10.88169 | 0.77429 | -13.39389 | -10.37082 | 0.7722 | -14.07384 | -10.86777 | 0.80387 | -12.94716 | -10.40779 | 0.80715 | -13.02997 | -10.51714 | 0.81041 | -13.3403 | -10.81109 | 0.74271 | -12.48244 | -9.27084 | 0.80039 | -13.03851 | -10.4359 | 0.81424 | -13.09354 | -10.66131
7.60023 | 0.76076 | -13.04623 | -9.92499 | 0.36632 | -0.17041 | -0.06243 | 0.76866 | -13.24713 | -10.18255 | 0.71598 | -11.97313 | -8.57253 | 0.79426 | -12.70928 | -10.09444 | 0.78494 | -13.09467 | -10.27848 | 0.71519 | -13.57717 | -9.7103 | 0.77292 | -13.88112 | -10.72902 | 0.80863 | -13.36726 | -10.80917 | 0.68075 | -10.5846 | -7.20546 | 0.06647 | 7.5e-05 | 4.98495e-06 | 0.76621 | -13.45721 | -10.31098 | 0.78026 | -13.43301 | -10.48129 | 0.78136 | -13.20556 | -10.31826 | 0.8124 | -13.35469 | -10.84936 | 0.80606 | -13.40557 | -10.80571 | 0.77961 | -13.4047 | -10.45038 | 0.76856 | -14.10301 | -10.839 | 0.79771 | -12.98416 | -10.35763 | 0.81379 | -12.97447 | -10.55844 | 0.79798 | -13.41224 | -10.70276 | 0.7608 | -12.12341 | -9.22346 | 0.79618 | -13.09253 | -10.42397 | 0.82503 | -13.03919 | -10.75779
7.70023 | 0.77451 | -12.99532 | -10.06503 | 0.40556 | -0.15779 | -0.06399 | 0.76465 | -13.24631 | -10.12874 | 0.68959 | -12.10646 | -8.34846 | 0.79679 | -12.80414 | -10.20218 | 0.79813 | -13.02737 | -10.39756 | 0.70378 | -13.65599 | -9.61081 | 0.7814 | -13.81658 | -10.79622 | 0.79767 | -13.41111 | -10.69766 | 0.69421 | -10.36325 | -7.19425 | 0.01992 | 0.00171 | 3.41079e-05 | 0.75031 | -13.50977 | -10.13657 | 0.78167 | -13.40475 | -10.47814 | 0.78515 | -13.24552 | -10.39977 | 0.82714 | -13.32078 | -11.01819 | 0.80863 | -13.39866 | -10.8346 | 0.78112 | -13.41554 | -10.4791 | 0.76874 | -14.08785 | -10.82985 | 0.78431 | -13.0918 | -10.26804 | 0.80947 | -12.96321 | -10.49333 | 0.78886 | -13.44109 | -10.60314 | 0.76664 | -12.35689 | -9.47331 | 0.78732 | -13.1077 | -10.32001 | 0.8011 | -13.2124 | -10.58445
7.80023 | 0.77165 | -13.00733 | -10.03709 | 0.39843 | -0.17238 | -0.06868 | 0.7733 | -13.11049 | -10.13831 | 0.73984 | -11.88319 | -8.79162 | 0.80814 | -12.64241 | -10.21688 | 0.80923 | -12.93862 | -10.47033 | 0.71897 | -13.5171 | -9.71834 | 0.77712 | -13.88051 | -10.78685 | 0.81668 | -13.27898 | -10.84465 | 0.64055 | -10.82118 | -6.93151 | 0.02132 | 0.00133 | 2.8253e-05 | 0.76414 | -13.43988 | -10.26998 | 0.78502 | -13.40864 | -10.52609 | 0.7751 | -13.23261 | -10.25661 | 0.82822 | -13.21954 | -10.94863 | 0.80249 | -13.44657 | -10.79072 | 0.76822 | -13.37032 | -10.27129 | 0.77899 | -14.04597 | -10.94173 | 0.78216 | -13.14322 | -10.28011 | 0.80766 | -13.01182 | -10.5091 | 0.80392 | -13.39041 | -10.76476 | 0.76323 | -12.12351 | -9.253 | 0.78254 | -13.2234 | -10.3478 | 0.81182 | -13.14674 | -10.67273
7.90012 | 0.76767 | -13.01547 | -9.99152 | 0.36377 | -0.17028 | -0.06194 | 0.77193 | -13.1478 | -10.14913 | 0.71378 | -12.33063 | -8.80139 | 0.78676 | -12.77579 | -10.05152 | 0.80236 | -12.94299 | -10.38501 | 0.71769 | -13.57086 | -9.73965 | 0.79554 | -13.75086 | -10.93936 | 0.80037 | -13.36586 | -10.6976 | 0.64986 | -10.54856 | -6.85506 | -0.03814 | 0.00225 | -8.58105e-05 | 0.7598 | -13.45127 | -10.22021 | 0.79549 | -13.24269 | -10.53444 | 0.77769 | -13.29195 | -10.33703 | 0.80615 | -13.38189 | -10.78777 | 0.81134 | -13.40591 | -10.87675 | 0.73412 | -13.53659 | -9.93751 | 0.76991 | -14.06734 | -10.83057 | 0.79223 | -13.04402 | -10.33384 | 0.80957 | -12.90928 | -10.45095 | 0.77992 | -13.54461 | -10.56373 | 0.78056 | -12.33985 | -9.63203 | 0.7975 | -13.15199 | -10.48867 | 0.81775 | -13.05616 | -10.67668
8.00009 | 0.77231 | -12.99806 | -10.03853 | 0.35762 | -0.17845 | -0.06382 | 0.76925 | -13.21851 | -10.16835 | 0.74498 | -12.20479 | -9.09236 | 0.78718 | -12.77944 | -10.05977 | 0.79635 | -12.99713 | -10.35021 | 0.7172 | -13.53638 | -9.70822 | 0.7696 | -13.9123 | -10.70692 | 0.80076 | -13.38999 | -10.72221 | 0.6939 | -10.10604 | -7.0126 | -0.03149 | 0.00306 | -9.64351e-05 | 0.76811 | -13.39644 | -10.28998 | 0.76945 | -13.47079 | -10.36506 | 0.76441 | -13.34964 | -10.20466 | 0.80959 | -13.3961 | -10.84534 | 0.81698 | -13.33515 | -10.89459 | 0.77249 | -13.20742 | -10.20255 | 0.78067 | -14.00431 | -10.93269 | 0.79097 | -13.05574 | -10.32673 | 0.81362 | -12.96361 | -10.54748 | 0.80233 | -13.38122 | -10.73611 | 0.74155 | -12.58658 | -9.33352 | 0.79258 | -13.10222 | -10.38461 | 0.7978 | -13.22646 | -10.55201
8.10023 | 0.76643 | -13.02413 | -9.98213 | 0.36847 | -0.17857 | -0.0658 | 0.76291 | -13.27727 | -10.12929 | 0.75784 | -12.09117 | -9.16311 | 0.79472 | -12.78139 | -10.15758 | 0.80814 | -12.90031 | -10.4253 | 0.71315 | -13.59359 | -9.69429 | 0.76434 | -13.92985 | -10.64711 | 0.80804 | -13.35026 | -10.78752 | 0.73302 | -10.12684 | -7.4232 | -0.03304 | 0.00088125 | -2.91147e-05 | 0.76446 | -13.42467 | -10.26268 | 0.77795 | -13.37903 | -10.40824 | 0.79379 | -13.04407 | -10.3543 | 0.81724 | -13.34664 | -10.90744 | 0.82113 | -13.23392 | -10.86674 | 0.76529 | -13.29918 | -10.17777 | 0.77426 | -14.05003 | -10.87834 | 0.7943 | -13.0723 | -10.38328 | 0.80024 | -13.07074 | -10.45977 | 0.79107 | -13.46867 | -10.65469 | 0.77895 | -12.44617 | -9.69489 | 0.79404 | -13.13538 | -10.42999 | 0.8019 | -13.21441 | -10.59667
8.20001 | 0.78258 | -12.91762 | -10.10909 | 0.31412 | -0.18426 | -0.05788 | 0.7728 | -13.15908 | -10.16931 | 0.75975 | -12.19356 | -9.26411 | 0.78721 | -12.8435 | -10.11052 | 0.80485 | -12.96979 | -10.43873 | 0.73352 | -13.39926 | -9.8286 | 0.78395 | -13.8377 | -10.84806 | 0.79552 | -13.41093 | -10.66861 | 0.71238 | -9.80136 | -6.98228 | -0.00973 | 0.00261 | -2.53562e-05 | 0.76551 | -13.46274 | -10.30585 | 0.80239 | -13.17996 | -10.5754 | 0.77997 | -13.16807 | -10.2707 | 0.81014 | -13.34714 | -10.81304 | 0.80853 | -13.42915 | -10.85792 | 0.75941 | -13.31698 | -10.113 | 0.78353 | -13.98551 | -10.95805 | 0.7919 | -13.06058 | -10.3427 | 0.80612 | -13.04151 | -10.51305 | 0.80045 | -13.36046 | -10.69432 | 0.78565 | -12.46211 | -9.79083 | 0.78275 | -13.22897 | -10.35494 | 0.80708 | -13.18459 | -10.64097
8.30024 | 0.77712 | -12.95797 | -10.06986 | 0.34724 | -0.17863 | -0.06203 | 0.77161 | -13.16521 | -10.15844 | 0.7573 | -12.13701 | -9.1914 | 0.79628 | -12.76481 | -10.16441 | 0.79885 | -13.02611 | -10.40591 | 0.7217 | -13.5517 | -9.78021 | 0.78685 | -13.80433 | -10.86191 | 0.80195 | -13.41556 | -10.75868 | 0.74751 | -9.93501 | -7.42656 | -0.01436 | 0.00328 | -4.71089e-05 | 0.76658 | -13.37796 | -10.25527 | 0.77022 | -13.46024 | -10.36735 | 0.75984 | -13.36139 | -10.15252 | 0.82552 | -13.19211 | -10.89029 | 0.81208 | -13.39571 | -10.8784 | 0.75562 | -13.32933 | -10.07196 | 0.78379 | -13.93986 | -10.92598 | 0.79876 | -12.97373 | -10.36296 | 0.811 | -13.00282 | -10.54523 | 0.79775 | -13.44892 | -10.72886 | 0.78808 | -12.2257 | -9.63478 | 0.79202 | -13.13592 | -10.40387 | 0.79857 | -13.22676 | -10.56254
8.40007 | 0.7759 | -12.95203 | -10.04942 | 0.39137 | -0.1733 | -0.06782 | 0.76885 | -13.20752 | -10.15455 | 0.73215 | -12.31418 | -9.01579 | 0.80867 | -12.68104 | -10.25474 | 0.80475 | -12.94138 | -10.41456 | 0.7345 | -13.41526 | -9.85354 | 0.77534 | -13.84478 | -10.73439 | 0.79599 | -13.44914 | -10.7054 | 0.66876 | -10.28354 | -6.87719 | -0.01466 | -0.0003375 | 4.94775e-06 | 0.74739 | -13.52325 | -10.1072 | 0.76165 | -13.46114 | -10.25264 | 0.77352 | -13.30241 | -10.28962 | 0.81785 | -13.2776 | -10.85912 | 0.80222 | -13.46531 | -10.80215 | 0.7677 | -13.18631 | -10.12315 | 0.78529 | -13.95479 | -10.95853 | 0.80316 | -12.99784 | -10.43937 | 0.81207 | -12.98029 | -10.54088 | 0.80228 | -13.37866 | -10.73339 | 0.77937 | -12.66467 | -9.87041 | 0.77853 | -13.23639 | -10.30498 | 0.79964 | -13.19953 | -10.55487
8.5002 | 0.78518 | -12.68481 | -9.95987 | 0.35963 | -0.16774 | -0.06032 | 0.7679 | -13.20605 | -10.14098 | 0.75274 | -12.35032 | -9.29659 | 0.79412 | -12.75321 | -10.12761 | 0.80498 | -12.97311 | -10.44316 | 0.70705 | -13.63827 | -9.64292 | 0.77009 | -13.89289 | -10.69875 | 0.80792 | -13.36901 | -10.80104 | 0.68253 | -10.51278 | -7.17532 | 0.02435 | -0.00148 | -3.60625e-05 | 0.74298 | -13.57364 | -10.08493 | 0.76668 | -13.36929 | -10.25001 | 0.78452 | -13.23464 | -10.38287 | 0.81016 | -13.35741 | -10.82165 | 0.81545 | -13.37541 | -10.90692 | 0.76904 | -13.26476 | -10.20109 | 0.77813 | -14.05163 | -10.93405 | 0.78182 | -13.11111 | -10.25055 | 0.82049 | -12.93319 | -10.61162 | 0.79551 | -13.43646 | -10.68886 | 0.75205 | -12.93241 | -9.72587 | 0.79182 | -13.16794 | -10.4266 | 0.8157 | -13.01371 | -10.61526
8.60015 | 0.78844 | -12.93017 | -10.19472 | 0.39772 | -0.15759 | -0.06268 | 0.77248 | -13.16397 | -10.16894 | 0.74388 | -12.40847 | -9.23043 | 0.79889 | -12.78017 | -10.21 | 0.80461 | -12.98416 | -10.44714 | 0.72725 | -13.50983 | -9.82502 | 0.75482 | -13.96396 | -10.54032 | 0.8009 | -13.39787 | -10.73031 | 0.65996 | -10.39947 | -6.86328 | 0.01508 | 0.00024375 | 3.67599e-06 | 0.76984 | -13.42449 | -10.33464 | 0.78958 | -13.32057 | -10.51771 | 0.78147 | -13.20601 | -10.32004 | 0.81407 | -13.30549 | -10.83158 | 0.80995 | -13.38108 | -10.83804 | 0.79436 | -13.02659 | -10.34778 | 0.78055 | -14.01241 | -10.93742 | 0.77711 | -13.1664 | -10.2317 | 0.80949 | -13.00609 | -10.52831 | 0.79885 | -13.39834 | -10.70333 | 0.78095 | -12.40891 | -9.6907 | 0.79461 | -13.14331 | -10.44379 | 0.80416 | -13.19343 | -10.60958
8.70014 | 0.77532 | -12.95796 | -10.0466 | 0.3989 | -0.16614 | -0.06627 | 0.78429 | -13.00509 | -10.19977 | 0.76047 | -12.06573 | -9.17561 | 0.78568 | -12.80204 | -10.05837 | 0.79684 | -13.01102 | -10.36766 | 0.73218 | -13.46208 | -9.85666 | 0.77723 | -13.86112 | -10.77334 | 0.81649 | -13.29328 | -10.85388 | 0.62956 | -10.89016 | -6.85601 | -0.02429 | 0.00178 | -4.32594e-05 | 0.77635 | -13.38932 | -10.39478 | 0.7903 | -13.30109 | -10.51189 | 0.7831 | -13.20977 | -10.34452 | 0.80122 | -13.42385 | -10.7554 | 0.8087 | -13.43516 | -10.86502 | 0.75389 | -13.27704 | -10.00944 | 0.76383 | -14.12196 | -10.78674 | 0.79085 | -13.06707 | -10.33405 | 0.81064 | -12.96881 | -10.5131 | 0.79208 | -13.47171 | -10.67071 | 0.76131 | -12.71171 | -9.67761 | 0.7856 | -13.19309 | -10.36445 | 0.79943 | -13.21607 | -10.56532
8.80017 | 0.78447 | -12.89328 | -10.11435 | 0.37077 | -0.17226 | -0.06387 | 0.7691 | -13.1876 | -10.14262 | 0.76469 | -12.04878 | -9.21353 | 0.792 | -12.80267 | -10.13965 | 0.79983 | -12.98971 | -10.38958 | 0.72278 | -13.50591 | -9.76177 | 0.77684 | -13.79835 | -10.71904 | 0.79094 | -13.43542 | -10.62665 | 0.68039 | -10.59455 | -7.20843 | -0.01078 | 0.00019375 | -2.08921e-06 | 0.76966 | -13.26023 | -10.20581 | 0.77733 | -13.42093 | -10.43247 | 0.78259 | -13.21474 | -10.34172 | 0.81571 | -13.24018 | -10.80016 | 0.81155 | -13.38896 | -10.86584 | 0.7962 | -12.93824 | -10.30148 | 0.79188 | -13.90375 | -11.01005 | 0.7897 | -13.0597 | -10.31322 | 0.80563 | -13.05162 | -10.51476 | 0.80756 | -13.35322 | -10.78354 | 0.78795 | -12.84184 | -10.11866 | 0.79224 | -13.13608 | -10.40695 | 0.80938 | -13.129 | -10.62634
8.90017 | 0.76991 | -12.97086 | -9.98634 | 0.43325 | -0.14101 | -0.06109 | 0.78066 | -13.04673 | -10.18508 | 0.76085 | -12.11212 | -9.21546 | 0.8044 | -12.7531 | -10.25854 | 0.80762 | -12.94363 | -10.4535 | 0.72569 | -13.51271 | -9.80602 | 0.77707 | -13.85408 | -10.76562 | 0.80781 | -13.17663 | -10.64424 | 0.62092 | -11.28769 | -7.00873 | 0.08885 | -0.0028 | -0.000248791 | 0.74264 | -13.52014 | -10.04062 | 0.77722 | -13.39939 | -10.41433 | 0.79169 | -13.13111 | -10.39581 | 0.80347 | -13.38058 | -10.75092 | 0.81537 | -13.37979 | -10.90945 | 0.79078 | -13.12438 | -10.37843 | 0.78634 | -13.97495 | -10.98909 | 0.79524 | -13.06503 | -10.38981 | 0.81595 | -12.95664 | -10.57199 | 0.79639 | -13.341 | -10.62464 | 0.78141 | -12.8273 | -10.02337 | 0.79271 | -13.15872 | -10.43111 | 0.81061 | -13.12709 | -10.64097
9.00024 | 0.77995 | -12.89899 | -10.0606 | 0.45226 | -0.14061 | -0.06359 | 0.76202 | -13.27 | -10.11206 | 0.75631 | -12.11714 | -9.16435 | 0.79496 | -12.7609 | -10.14441 | 0.791 | -13.04543 | -10.31899 | 0.6916 | -13.69424 | -9.47091 | 0.77818 | -13.83712 | -10.76781 | 0.80744 | -13.31761 | -10.75319 | 0.57835 | -11.17563 | -6.46339 | 0.02234 | -0.00223 | -4.98528e-05 | 0.7457 | -13.53792 | -10.09527 | 0.77911 | -13.33945 | -10.39285 | 0.78386 | -13.20612 | -10.35178 | 0.81423 | -13.34582 | -10.86655 | 0.81064 | -13.39027 | -10.85473 | 0.74692 | -13.22816 | -9.88031 | 0.77062 | -14.08104 | -10.85111 | 0.78915 | -13.0957 | -10.33442 | 0.82458 | -12.82408 | -10.57446 | 0.78899 | -13.44474 | -10.60772 | 0.77915 | -12.49404 | -9.73475 | 0.79088 | -13.15519 | -10.40425 | 0.79414 | -13.25696 | -10.52787
9.10022 | 0.757 | -13.03929 | -9.87079 | 0.37526 | -0.15835 | -0.05942 | 0.78747 | -13.05494 | -10.28034 | 0.76019 | -12.02486 | -9.14117 | 0.78506 | -12.82104 | -10.06526 | 0.79536 | -13.01121 | -10.34866 | 0.72214 | -13.52394 | -9.76612 | 0.78695 | -13.77799 | -10.84255 | 0.80814 | -13.32784 | -10.77077 | 0.62659 | -10.61302 | -6.64999 | 0.03062 | -0.00156 | -4.76539e-05 | 0.75543 | -13.48942 | -10.19024 | 0.77049 | -13.43952 | -10.35507 | 0.77382 | -13.27363 | -10.27135 | 0.81544 | -13.31023 | -10.85368 | 0.80819 | -13.42024 | -10.84613 | 0.77424 | -13.23384 | -10.24613 | 0.7748 | -14.02859 | -10.8694 | 0.80189 | -12.96835 | -10.39915 | 0.81222 | -12.95637 | -10.52343 | 0.8105 | -13.33335 | -10.80665 | 0.78077 | -12.48728 | -9.74973 | 0.79836 | -13.06498 | -10.43049 | 0.80808 | -13.15877 | -10.63334
9.20002 | 0.77138 | -12.99124 | -10.02119 | 0.42074 | -0.1441 | -0.06063 | 0.76528 | -13.27124 | -10.15627 | 0.73013 | -12.23369 | -8.93216 | 0.80528 | -12.58347 | -10.13325 | 0.7989 | -12.95952 | -10.35335 | 0.69966 | -13.66388 | -9.56014 | 0.78361 | -13.79774 | -10.81207 | 0.7989 | -13.40189 | -10.70671 | 0.66625 | -9.81404 | -6.53858 | 0.000161 | 0.00116 | 1.87163e-07 | 0.7764 | -13.28068 | -10.31116 | 0.78013 | -13.41254 | -10.46358 | 0.77764 | -13.26867 | -10.31831 | 0.80509 | -13.40649 | -10.79349 | 0.81243 | -13.39411 | -10.88176 | 0.77555 | -13.26039 | -10.28409 | 0.78931 | -13.92003 | -10.98729 | 0.7971 | -13.01096 | -10.37109 | 0.80652 | -13.01098 | -10.49359 | 0.77982 | -13.53311 | -10.55343 | 0.80015 | -12.3771 | -9.90355 | 0.78298 | -13.13986 | -10.28824 | 0.80554 | -13.16457 | -10.60461
9.30002 | 0.77338 | -12.95553 | -10.01954 | 0.43267 | -0.14709 | -0.06364 | 0.77729 | -13.15608 | -10.22606 | 0.75404 | -11.94841 | -9.00956 | 0.8031 | -12.65679 | -10.1646 | 0.7891 | -13.06316 | -10.3082 | 0.71479 | -13.57477 | -9.70305 | 0.77823 | -13.86101 | -10.78709 | 0.81311 | -13.32773 | -10.83685 | 0.65642 | -9.98387 | -6.55362 | -0.01925 | 0.00131 | -2.51492e-05 | 0.77262 | -13.40019 | -10.35331 | 0.77901 | -13.38676 | -10.42841 | 0.77334 | -13.28827 | -10.27641 | 0.80225 | -13.41401 | -10.76134 | 0.80316 | -13.43444 | -10.79003 | 0.74577 | -13.42137 | -10.00923 | 0.76881 | -14.09993 | -10.84013 | 0.78109 | -13.13599 | -10.26039 | 0.817 | -12.92796 | -10.56211 | 0.79949 | -13.41246 | -10.72315 | 0.76678 | -12.59582 | -9.65817 | 0.77771 | -13.15094 | -10.22767 | 0.811 | -13.1154 | -10.63655
9.40015 | 0.76453 | -12.97736 | -9.92158 | 0.38097 | -0.16416 | -0.06254 | 0.78173 | -13.00337 | -10.16511 | 0.75164 | -12.15527 | -9.13643 | 0.79556 | -12.70363 | -10.10644 | 0.80584 | -12.88567 | -10.38376 | 0.72482 | -13.54801 | -9.81981 | 0.79115 | -13.75934 | -10.88566 | 0.8142 | -13.27809 | -10.81107 | 0.60702 | -10.61723 | -6.44486 | -0.00326 | 0.00059375 | -1.93384e-06 | 0.7768 | -13.38322 | -10.39608 | 0.78891 | -13.33449 | -10.51977 | 0.78517 | -13.19516 | -10.36041 | 0.79752 | -13.45574 | -10.73127 | 0.81111 | -13.39479 | -10.86467 | 0.7717 | -13.26841 | -10.23928 | 0.77432 | -14.04788 | -10.87758 | 0.79176 | -13.08082 | -10.35691 | 0.81136 | -13.00039 | -10.54805 | 0.79705 | -13.37149 | -10.65776 | 0.72628 | -12.56069 | -9.12264 | 0.79054 | -13.14123 | -10.38862 | 0.79967 | -13.20606 | -10.56051
9.50001 | 0.78777 | -12.7815 | -10.06882 | 0.3824 | -0.14897 | -0.05697 | 0.77556 | -13.15091 | -10.19936 | 0.74701 | -12.03358 | -8.98916 | 0.793 | -12.79429 | -10.14594 | 0.79467 | -13.01166 | -10.33995 | 0.71327 | -13.58679 | -9.69101 | 0.795 | -13.69451 | -10.88712 | 0.79848 | -13.38878 | -10.69061 | 0.57734 | -10.5999 | -6.11973 | -0.02215 | -0.00237 | 5.24749e-05 | 0.75971 | -13.48141 | -10.24198 | 0.77457 | -13.43784 | -10.4086 | 0.75558 | -13.36151 | -10.09566 | 0.80618 | -13.39664 | -10.80016 | 0.80886 | -13.41821 | -10.85347 | 0.76699 | -13.17532 | -10.10533 | 0.79078 | -13.91964 | -11.00745 | 0.80049 | -13.00159 | -10.40767 | 0.8171 | -12.93151 | -10.56635 | 0.80464 | -13.33114 | -10.72677 | 0.76444 | -12.54913 | -9.59309 | 0.79263 | -13.10637 | -10.38851 | 0.82544 | -12.93419 | -10.67637
9.60022 | 0.78519 | -12.85705 | -10.09519 | 0.38946 | -0.15684 | -0.06108 | 0.76475 | -13.2385 | -10.12418 | 0.75875 | -11.70083 | -8.87803 | 0.79998 | -12.73946 | -10.19136 | 0.79498 | -13.02706 | -10.35622 | 0.70817 | -13.61083 | -9.63871 | 0.78529 | -13.81297 | -10.84721 | 0.80935 | -13.30938 | -10.77198 | 0.56165 | -10.98541 | -6.16995 | 0.00345 | -0.00243 | -8.37809e-06 | 0.77564 | -13.37479 | -10.37403 | 0.77666 | -13.40921 | -10.41443 | 0.78033 | -13.26511 | -10.35119 | 0.81556 | -13.30651 | -10.85219 | 0.805 | -13.43359 | -10.81406 | 0.7873 | -13.10032 | -10.31389 | 0.78417 | -13.94041 | -10.93163 | 0.79803 | -13.01083 | -10.38302 | 0.80597 | -12.96338 | -10.44803 | 0.79835 | -13.40936 | -10.70538 | 0.76475 | -12.38868 | -9.47423 | 0.79594 | -13.10034 | -10.42707 | 0.80202 | -13.206 | -10.59144
9.7002 | 0.76552 | -12.98266 | -9.93844 | 0.4082 | -0.14074 | -0.05745 | 0.75702 | -13.27217 | -10.04737 | 0.76397 | -11.79519 | -9.0112 | 0.78402 | -12.85452 | -10.07826 | 0.80333 | -12.99309 | -10.4377 | 0.72349 | -13.50694 | -9.77209 | 0.78607 | -13.77976 | -10.83178 | 0.80224 | -13.33344 | -10.69664 | 0.61503 | -9.93117 | -6.10793 | -0.00534 | 0.00243 | -1.29398e-05 | 0.75545 | -13.50056 | -10.19893 | 0.77813 | -13.37802 | -10.40985 | 0.78661 | -13.17423 | -10.36302 | 0.8003 | -13.39979 | -10.72388 | 0.8047 | -13.38637 | -10.772 | 0.81059 | -12.86261 | -10.42636 | 0.78232 | -13.96987 | -10.92894 | 0.80004 | -12.8871 | -10.31013 | 0.80876 | -12.98682 | -10.50322 | 0.78505 | -13.49768 | -10.59636 | 0.78139 | -12.27969 | -9.59519 | 0.78944 | -13.17288 | -10.39915 | 0.80329 | -13.14332 | -10.55791
9.80013 | 0.77651 | -12.78669 | -9.929 | 0.37103 | -0.15901 | -0.059 | 0.77233 | -13.18448 | -10.18273 | 0.74034 | -11.95298 | -8.84929 | 0.80218 | -12.67032 | -10.16386 | 0.79259 | -13.03737 | -10.33328 | 0.73803 | -13.28684 | -9.80613 | 0.77977 | -13.82732 | -10.78215 | 0.80642 | -13.32829 | -10.74815 | 0.61503 | -10.65503 | -6.55318 | -0.02199 | -0.000475 | 1.04457e-05 | 0.75848 | -13.56358 | -10.28776 | 0.77785 | -13.31741 | -10.35896 | 0.77759 | -13.27262 | -10.3207 | 0.81936 | -13.29622 | -10.89435 | 0.79935 | -13.46116 | -10.76012 | 0.77808 | -13.16405 | -10.24268 | 0.77632 | -14.03156 | -10.89298 | 0.79226 | -13.03126 | -10.32417 | 0.81811 | -12.81831 | -10.48677 | 0.80493 | -13.36058 | -10.75436 | 0.79035 | -12.72316 | -10.0558 | 0.79681 | -13.07433 | -10.4178 | 0.82023 | -12.98718 | -10.65249
9.9 | 0.76179 | -13.00281 | -9.90546 | 0.39318 | -0.14724 | -0.05789 | 0.76487 | -13.23462 | -10.1228 | 0.7185 | -12.16939 | -8.74375 | 0.78592 | -12.794 | -10.0551 | 0.80329 | -12.89714 | -10.36012 | 0.71739 | -13.55958 | -9.72752 | 0.78562 | -13.80065 | -10.84205 | 0.81548 | -13.25475 | -10.80894 | 0.59215 | -10.83864 | -6.41814 | 0.00738 | -6.875e-05 | -5.07512e-07 | 0.75864 | -13.55366 | -10.28238 | 0.76619 | -13.45931 | -10.31236 | 0.77438 | -13.17761 | -10.20441 | 0.805 | -13.40648 | -10.79219 | 0.81053 | -13.38313 | -10.84739 | 0.78795 | -12.85566 | -10.12964 | 0.76455 | -14.08223 | -10.7666 | 0.79112 | -13.06466 | -10.33578 | 0.81074 | -12.87991 | -10.44222 | 0.79623 | -13.40821 | -10.67605 | 0.78997 | -12.75216 | -10.07383 | 0.78474 | -13.07578 | -10.26114 | 0.78375 | -13.31339 | -10.43431
10.00021 | 0.76869 | -12.95292 | -9.95673 | 0.36215 | -0.16453 | -0.05958 | 0.7791 | -13.07866 | -10.18964 | 0.73616 | -12.16393 | -8.95463 | 0.79278 | -12.72206 | -10.08582 | 0.78823 | -13.042 | -10.2801 | 0.72079 | -13.52452 | -9.74827 | 0.77944 | -13.80356 | -10.75908 | 0.80654 | -13.34109 | -10.76007 | 0.62686 | -10.02899 | -6.28681 | 0.00186 | 0.00356 | 6.63337e-06 | 0.77678 | -13.39627 | -10.40593 | 0.77887 | -13.38026 | -10.42155 | 0.79069 | -13.09525 | -10.35434 | 0.81468 | -13.34085 | -10.86855 | 0.80426 | -13.40761 | -10.78313 | 0.75588 | -13.07864 | -9.88587 | 0.77912 | -14.01339 | -10.91812 | 0.78707 | -13.08458 | -10.29847 | 0.79788 | -12.74583 | -10.1697 | 0.78468 | -13.50778 | -10.59925 | 0.78499 | -12.81598 | -10.06042 | 0.80484 | -12.94616 | -10.41958 | 0.81191 | -13.05383 | -10.59849
10.10006 | 0.76776 | -12.98529 | -9.96958 | 0.36322 | -0.1674 | -0.0608 | 0.78214 | -13.09363 | -10.24104 | 0.7766 | -11.89034 | -9.23406 | 0.78371 | -12.80916 | -10.03866 | 0.81419 | -12.86611 | -10.47548 | 0.71753 | -13.57162 | -9.738 | 0.76138 | -13.89133 | -10.57658 | 0.80796 | -13.3276 | -10.76819 | 0.67655 | -9.61767 | -6.50684 | -0.00587 | 0.00165 | -9.6789e-06 | 0.77277 | -13.28696 | -10.26775 | 0.78748 | -13.36109 | -10.52163 | 0.78921 | -13.15494 | -10.38205 | 0.80892 | -13.37116 | -10.81624 | 0.82066 | -13.27026 | -10.89043 | 0.74593 | -13.41331 | -10.00536 | 0.78538 | -13.94767 | -10.95416 | 0.78219 | -13.11864 | -10.26124 | 0.80297 | -12.55397 | -10.0805 | 0.7939 | -13.44623 | -10.67489 | 0.79214 | -13.08428 | -10.36465 | 0.77577 | -13.1581 | -10.20759 | 0.80851 | -13.12659 | -10.61303
10.20024 | 0.78863 | -12.81364 | -10.10524 | 0.3708 | -0.16509 | -0.06122 | 0.77361 | -13.18835 | -10.20259 | 0.78017 | -12.00137 | -9.36317 | 0.80207 | -12.68936 | -10.17776 | 0.80574 | -12.94564 | -10.43086 | 0.73447 | -13.35746 | -9.81062 | 0.76662 | -13.85338 | -10.62033 | 0.81607 | -13.26006 | -10.82109 | 0.71382 | -9.10387 | -6.49856 | 0.0643 | -0.0005875 | -3.77786e-05 | 0.78789 | -13.22622 | -10.42083 | 0.76854 | -13.43161 | -10.32274 | 0.78107 | -13.23044 | -10.33386 | 0.81847 | -13.26164 | -10.85424 | 0.81911 | -13.34034 | -10.92718 | 0.77552 | -13.2989 | -10.31359 | 0.77889 | -14.00675 | -10.90966 | 0.79045 | -13.04626 | -10.31246 | 0.81228 | -12.93662 | -10.50816 | 0.79787 | -13.42429 | -10.71084 | 0.78488 | -12.58505 | -9.87773 | 0.78088 | -13.19137 | -10.30093 | 0.80488 | -13.14798 | -10.58256
10.3 | 0.76499 | -12.94478 | -9.90266 | 0.47096 | -0.11898 | -0.05604 | 0.76667 | -13.20759 | -10.1259 | 0.73798 | -12.13571 | -8.95591 | 0.79463 | -12.77069 | -10.14798 | 0.8054 | -12.93156 | -10.41508 | 0.73341 | -13.40394 | -9.83053 | 0.79372 | -13.64248 | -10.82829 | 0.80692 | -13.32693 | -10.75375 | 0.74632 | -8.74282 | -6.52491 | -0.00757 | 0.00135 | -1.02222e-05 | 0.75403 | -13.58627 | -10.24448 | 0.76503 | -13.4512 | -10.29057 | 0.77963 | -13.21673 | -10.3042 | 0.80087 | -13.43021 | -10.75583 | 0.80855 | -13.38815 | -10.82504 | 0.7897 | -12.95694 | -10.23203 | 0.80348 | -13.85701 | -11.13381 | 0.78192 | -13.13824 | -10.27309 | 0.80478 | -13.00656 | -10.46742 | 0.79561 | -13.35726 | -10.6271 | 0.78003 | -12.8018 | -9.98584 | 0.7788 | -13.10662 | -10.20743 | 0.7977 | -13.20188 | -10.53119
10.40006 | 0.78697 | -12.75189 | -10.03537 | 0.45443 | -0.13315 | -0.06051 | 0.76679 | -13.19363 | -10.11669 | 0.7759 | -11.83088 | -9.17954 | 0.78198 | -12.83024 | -10.03298 | 0.7958 | -13.01007 | -10.3534 | 0.7222 | -13.52101 | -9.76488 | 0.79006 | -13.72488 | -10.84347 | 0.81394 | -13.30197 | -10.82698 | 0.6639 | -9.73043 | -6.46006 | -0.03038 | 0.00244 | -7.40634e-05 | 0.76889 | -13.49546 | -10.37651 | 0.77525 | -13.43009 | -10.41173 | 0.78776 | -13.16009 | -10.36695 | 0.80989 | -13.3568 | -10.81751 | 0.81401 | -13.37896 | -10.89057 | 0.80219 | -12.87376 | -10.32715 | 0.77793 | -13.99512 | -10.88722 | 0.788 | -13.07899 | -10.30619 | 0.81082 | -12.98915 | -10.53181 | 0.7961 | -13.41493 | -10.67957 | 0.77176 | -12.91185 | -9.96488 | 0.80274 | -12.86776 | -10.32951 | 0.80324 | -13.19308 | -10.59714
10.50007 | 0.78248 | -12.90578 | -10.09848 | 0.46428 | -0.13196 | -0.06126 | 0.7698 | -13.18657 | -10.15098 | 0.76089 | -12.01393 | -9.14134 | 0.79653 | -12.72321 | -10.13438 | 0.78765 | -13.06301 | -10.28902 | 0.72321 | -13.40321 | -9.69332 | 0.78113 | -13.79543 | -10.77602 | 0.8049 | -13.34912 | -10.74467 | 0.65882 | -10.13739 | -6.67872 | 0.03557 | 0.0007125 | 2.53415e-05 | 0.76937 | -13.38687 | -10.2994 | 0.77771 | -13.39081 | -10.41422 | 0.7836 | -13.15969 | -10.3119 | 0.81752 | -13.30715 | -10.87885 | 0.80213 | -13.42666 | -10.76992 | 0.74345 | -13.23428 | -9.83907 | 0.77377 | -14.05758 | -10.87731 | 0.80029 | -13.00415 | -10.40714 | 0.80654 | -13.01969 | -10.50095 | 0.79275 | -13.4526 | -10.66448 | 0.76171 | -12.85259 | -9.78996 | 0.78679 | -13.12683 | -10.32811 | 0.81248 | -13.08936 | -10.63481
10.60001 | 0.77968 | -12.845 | -10.01505 | 0.44592 | -0.13956 | -0.06223 | 0.77553 | -13.10652 | -10.16447 | 0.72339 | -12.13348 | -8.7772 | 0.7866 | -12.82938 | -10.09154 | 0.78922 | -13.05828 | -10.3058 | 0.71711 | -13.53959 | -9.70939 | 0.79097 | -13.73956 | -10.86754 | 0.79142 | -13.43594 | -10.63342 | 0.64281 | -9.94761 | -6.39439 | -0.01979 | 0.00065625 | -1.29892e-05 | 0.75627 | -13.56105 | -10.25584 | 0.77195 | -13.45312 | -10.38511 | 0.75911 | -13.34101 | -10.12732 | 0.80762 | -13.40895 | -10.82938 | 0.79852 | -13.44584 | -10.73681 | 0.74851 | -13.08719 | -9.79586 | 0.76371 | -14.06453 | -10.74116 | 0.79561 | -12.93302 | -10.28969 | 0.80806 | -13.01869 | -10.51989 | 0.79018 | -13.44858 | -10.62685 | 0.80321 | -13.2473 | -10.6404 | 0.79638 | -13.07263 | -10.41083 | 0.78862 | -13.24729 | -10.44712
10.70005 | 0.78468 | -12.85986 | -10.09084 | 0.40663 | -0.14309 | -0.05818 | 0.7657 | -13.1919 | -10.10104 | 0.73389 | -11.76321 | -8.63289 | 0.80012 | -12.75709 | -10.20724 | 0.80317 | -12.95388 | -10.40414 | 0.72903 | -13.40362 | -9.77159 | 0.80099 | -13.70459 | -10.9772 | 0.79975 | -13.39366 | -10.71155 | 0.67794 | -9.73329 | -6.59863 | 0.02122 | -0.00139 | -2.94455e-05 | 0.77423 | -13.35543 | -10.34014 | 0.78323 | -13.3653 | -10.46805 | 0.76585 | -13.32357 | -10.20393 | 0.81516 | -13.32024 | -10.85811 | 0.7976 | -13.44545 | -10.72412 | 0.72829 | -13.27094 | -9.66508 | 0.78627 | -13.96986 | -10.98412 | 0.78648 | -13.07216 | -10.28102 | 0.80748 | -12.98499 | -10.48505 | 0.79355 | -13.43197 | -10.65893 | 0.81143 | -13.18723 | -10.70054 | 0.78746 | -13.12768 | -10.33754 | 0.81368 | -13.11074 | -10.66794
10.80008 | 0.76533 | -12.94678 | -9.90857 | 0.47596 | -0.12179 | -0.05797 | 0.77013 | -13.18496 | -10.15412 | 0.7163 | -11.77082 | -8.43148 | 0.79565 | -12.74483 | -10.14045 | 0.78905 | -13.07046 | -10.31318 | 0.72593 | -13.40848 | -9.73357 | 0.78963 | -13.53639 | -10.68875 | 0.78349 | -13.47859 | -10.56038 | 0.6586 | -10.01406 | -6.59524 | 0.06151 | 0.0008 | 4.92072e-05 | 0.76069 | -13.53481 | -10.29577 | 0.78243 | -13.37753 | -10.46691 | 0.78333 | -13.20059 | -10.34043 | 0.81157 | -13.35888 | -10.84164 | 0.81427 | -13.31409 | -10.84125 | 0.73465 | -13.31607 | -9.78261 | 0.77145 | -14.04823 | -10.83753 | 0.80041 | -12.98908 | -10.39662 | 0.80814 | -12.38333 | -10.0075 | 0.80669 | -13.34983 | -10.76914 | 0.80683 | -13.19681 | -10.64752 | 0.79486 | -13.04296 | -10.36731 | 0.8122 | -13.08559 | -10.62815
10.90023 | 0.76832 | -12.95943 | -9.95696 | 0.49902 | -0.11537 | -0.05757 | 0.78732 | -13.0036 | -10.23801 | 0.74427 | -11.79421 | -8.77807 | 0.79516 | -12.75542 | -10.14256 | 0.79858 | -13.01459 | -10.39322 | 0.71675 | -13.55697 | -9.71691 | 0.78202 | -13.75011 | -10.75293 | 0.8147 | -13.28645 | -10.82447 | 0.6524 | -10.19192 | -6.64922 | 0.0984 | 0.00261 | 0.000257075 | 0.74936 | -13.58004 | -10.17634 | 0.78836 | -13.32202 | -10.50256 | 0.79134 | -13.12914 | -10.38966 | 0.81235 | -13.32323 | -10.82309 | 0.80444 | -13.42379 | -10.79856 | 0.75656 | -13.26881 | -10.03862 | 0.78681 | -13.93666 | -10.96553 | 0.77864 | -13.124 | -10.21891 | 0.80128 | -12.86282 | -10.30676 | 0.79773 | -13.38434 | -10.67712 | 0.80898 | -13.22068 | -10.69521 | 0.76803 | -13.11407 | -10.07199 | 0.80027 | -13.18121 | -10.54855
11.00004 | 0.7722 | -12.92462 | -9.98034 | 0.45176 | -0.13236 | -0.0598 | 0.77521 | -13.05797 | -10.12266 | 0.7027 | -11.8323 | -8.3146 | 0.79699 | -12.75204 | -10.16328 | 0.79598 | -12.99099 | -10.34053 | 0.71423 | -13.59251 | -9.70813 | 0.77002 | -13.89041 | -10.69588 | 0.81217 | -13.28576 | -10.79035 | 0.63248 | -10.49263 | -6.63639 | 0.04315 | 0.00358 | 0.000154258 | 0.75974 | -13.55512 | -10.29837 | 0.77802 | -13.39736 | -10.42342 | 0.78235 | -13.1971 | -10.3247 | 0.81795 | -13.29624 | -10.87572 | 0.81693 | -13.31573 | -10.87801 | 0.75745 | -13.33205 | -10.09831 | 0.79285 | -13.91196 | -11.03011 | 0.78182 | -13.12673 | -10.26279 | 0.81055 | -12.96276 | -10.50702 | 0.80982 | -13.22957 | -10.7136 | 0.80407 | -13.24239 | -10.64785 | 0.76586 | -13.16181 | -10.08013 | 0.81172 | -13.02848 | -10.57543
11.10017 | 0.76528 | -12.96753 | -9.92378 | 0.46014 | -0.13314 | -0.06127 | 0.7675 | -13.18918 | -10.12273 | 0.72728 | -11.84583 | -8.61524 | 0.79134 | -12.81943 | -10.14446 | 0.80479 | -12.93958 | -10.41362 | 0.74211 | -13.18231 | -9.78279 | 0.7886 | -13.74776 | -10.84151 | 0.80955 | -13.30244 | -10.76894 | 0.6307 | -10.61015 | -6.69186 | -0.01621 | -0.00020625 | 3.3429e-06 | 0.77257 | -13.49791 | -10.42805 | 0.77829 | -13.37657 | -10.41089 | 0.78683 | -13.18583 | -10.37504 | 0.81447 | -13.32104 | -10.84955 | 0.80378 | -13.41369 | -10.78169 | 0.77728 | -13.20763 | -10.26598 | 0.78422 | -13.99002 | -10.97122 | 0.78177 | -13.08264 | -10.22755 | 0.80073 | -12.52904 | -10.03238 | 0.80112 | -13.36968 | -10.71076 | 0.79685 | -13.34032 | -10.63022 | 0.78681 | -13.08059 | -10.29198 | 0.79611 | -13.23256 | -10.53463
11.20001 | 0.76661 | -12.97951 | -9.95026 | 0.43742 | -0.14186 | -0.06205 | 0.77532 | -13.05922 | -10.12506 | 0.71368 | -11.67113 | -8.3294 | 0.78983 | -12.73409 | -10.05782 | 0.79191 | -12.99758 | -10.29297 | 0.72975 | -13.40352 | -9.78122 | 0.78363 | -13.78132 | -10.79943 | 0.80615 | -13.36373 | -10.77321 | 0.6842 | -10.09947 | -6.91007 | 0.02809 | -0.00402 | -0.000112907 | 0.772 | -13.48904 | -10.41354 | 0.77809 | -13.38824 | -10.41719 | 0.78513 | -13.1128 | -10.29523 | 0.80825 | -13.34923 | -10.78954 | 0.79723 | -13.48217 | -10.74845 | 0.77123 | -13.30219 | -10.25908 | 0.78552 | -13.96992 | -10.97366 | 0.77961 | -13.10241 | -10.21482 | 0.80101 | -12.4642 | -9.98394 | 0.78914 | -13.48606 | -10.64232 | 0.80021 | -13.34782 | -10.6811 | 0.78599 | -13.05767 | -10.26318 | 0.79807 | -13.21236 | -10.54432
11.30015 | 0.76717 | -12.97032 | -9.9505 | 0.39363 | -0.15232 | -0.05996 | 0.76654 | -13.12757 | -10.06277 | 0.73573 | -11.83934 | -8.71052 | 0.79333 | -12.79974 | -10.15446 | 0.80075 | -12.95399 | -10.37296 | 0.72608 | -13.50281 | -9.80419 | 0.78556 | -13.79148 | -10.83405 | 0.79984 | -13.37945 | -10.70141 | 0.66467 | -10.43564 | -6.93629 | -0.01428 | 0.00416 | -5.93512e-05 | 0.75801 | -13.53453 | -10.25928 | 0.79342 | -13.21888 | -10.48809 | 0.76842 | -13.30019 | -10.22008 | 0.79906 | -13.39043 | -10.69975 | 0.8185 | -13.33054 | -10.91101 | 0.7997 | -12.94226 | -10.34986 | 0.78075 | -14.01921 | -10.94554 | 0.80341 | -12.93753 | -10.39408 | 0.80398 | -12.88279 | -10.35747 | 0.80096 | -13.38888 | -10.72394 | 0.80492 | -13.30226 | -10.70723 | 0.78807 | -13.02829 | -10.26715 | 0.80775 | -13.13274 | -10.60799
11.4001 | 0.77541 | -12.86876 | -9.97859 | 0.39738 | -0.15135 | -0.06014 | 0.7664 | -13.14942 | -10.07775 | 0.75813 | -11.56605 | -8.76857 | 0.7747 | -12.88446 | -9.98164 | 0.81154 | -12.85736 | -10.43429 | 0.69619 | -13.68398 | -9.52665 | 0.80419 | -13.62518 | -10.95726 | 0.81585 | -13.21464 | -10.78111 | 0.64343 | -10.36381 | -6.66833 | 0.00197 | 0.00083125 | 1.63341e-06 | 0.75774 | -13.53469 | -10.25581 | 0.76679 | -13.47466 | -10.33226 | 0.77017 | -13.26265 | -10.21448 | 0.81562 | -13.3003 | -10.848 | 0.81878 | -13.30416 | -10.89316 | 0.78101 | -13.15765 | -10.27628 | 0.77506 | -13.98449 | -10.83876 | 0.79662 | -13.01385 | -10.36709 | 0.81099 | -12.97177 | -10.52001 | 0.78696 | -13.42594 | -10.56572 | 0.79958 | -13.36651 | -10.68756 | 0.77626 | -13.16568 | -10.21998 | 0.78725 | -13.26539 | -10.44315
11.5001 | 0.75791 | -13.00721 | -9.85828 | 0.38299 | -0.15277 | -0.05851 | 0.76092 | -13.22201 | -10.06095 | 0.75545 | -11.67103 | -8.81683 | 0.7826 | -12.81763 | -10.03102 | 0.81021 | -12.85619 | -10.4162 | 0.72638 | -13.50821 | -9.81216 | 0.79018 | -13.71339 | -10.83608 | 0.81595 | -13.26196 | -10.82116 | 0.66415 | -10.09079 | -6.70177 | -0.10525 | 0.00436 | -0.000458482 | 0.75455 | -13.58939 | -10.25393 | 0.78656 | -13.32958 | -10.48445 | 0.76335 | -13.30091 | -10.1532 | 0.80764 | -13.33001 | -10.76587 | 0.8106 | -13.39018 | -10.85412 | 0.76343 | -13.20292 | -10.07954 | 0.77714 | -14.00558 | -10.88432 | 0.78374 | -13.09811 | -10.26548 | 0.80308 | -12.984 | -10.42714 | 0.79458 | -13.4067 | -10.65263 | 0.79813 | -13.37699 | -10.67659 | 0.77091 | -13.13712 | -10.12751 | 0.8016 | -13.19407 | -10.57642
11.60007 | 0.79296 | -12.76688 | -10.12368 | 0.36064 | -0.15916 | -0.0574 | 0.76993 | -13.11088 | -10.09449 | 0.74062 | -11.78868 | -8.73096 | 0.7964 | -12.70293 | -10.1166 | 0.81398 | -12.83108 | -10.4443 | 0.72775 | -13.50609 | -9.82902 | 0.77723 | -13.80533 | -10.72986 | 0.7843 | -13.4498 | -10.54872 | 0.65325 | -9.7388 | -6.36189 | -0.00296 | -0.00221 | 6.52609e-06 | 0.76753 | -13.49752 | -10.35978 | 0.78196 | -13.37532 | -10.45902 | 0.76845 | -13.27014 | -10.19747 | 0.81629 | -13.2999 | -10.85654 | 0.80366 | -13.38217 | -10.75475 | 0.74 | -13.30124 | -9.84289 | 0.77767 | -13.90129 | -10.81067 | 0.78365 | -13.08983 | -10.25782 | 0.82833 | -12.66372 | -10.48975 | 0.79724 | -13.40744 | -10.689 | 0.80759 | -13.16088 | -10.62864 | 0.78525 | -12.95193 | -10.17049 | 0.79812 | -13.18887 | -10.52633
11.70002 | 0.76671 | -12.95265 | -9.93098 | 0.40972 | -0.15763 | -0.06458 | 0.75783 | -13.17541 | -9.98474 | 0.74291 | -11.72167 | -8.7082 | 0.77918 | -12.80772 | -9.97952 | 0.79658 | -13.00608 | -10.36037 | 0.73558 | -13.40071 | -9.85729 | 0.78534 | -13.6373 | -10.70989 | 0.79531 | -13.43286 | -10.68323 | 0.65001 | -10.15568 | -6.60133 | -0.01105 | 0.00342 | -3.7784e-05 | 0.77185 | -13.45181 | -10.38278 | 0.78078 | -13.40634 | -10.46743 | 0.78145 | -13.11957 | -10.25233 | 0.80409 | -13.36408 | -10.74588 | 0.79845 | -13.45749 | -10.74508 | 0.74184 | -13.39548 | -9.93727 | 0.76775 | -14.04894 | -10.78609 | 0.79759 | -13.00363 | -10.37159 | 0.8025 | -13.0158 | -10.44515 | 0.79964 | -13.40231 | -10.71706 | 0.80509 | -13.20889 | -10.63439 | 0.80228 | -12.87484 | -10.32921 | 0.80645 | -13.13211 | -10.59037
11.80011 | 0.76102 | -12.95006 | -9.85519 | 0.42558 | -0.13911 | -0.0592 | 0.7696 | -13.11478 | -10.09315 | 0.68993 | -11.94634 | -8.24214 | 0.80079 | -12.64776 | -10.1282 | 0.79615 | -12.98153 | -10.33522 | 0.71525 | -13.58678 | -9.718 | 0.77858 | -13.83179 | -10.76911 | 0.80703 | -13.3388 | -10.76477 | 0.7138 | -9.4618 | -6.75382 | 0.00882 | 0.00080625 | 7.11435e-06 | 0.76177 | -13.54478 | -10.31799 | 0.76651 | -13.38627 | -10.26066 | 0.79378 | -13.06494 | -10.37068 | 0.80111 | -13.35394 | -10.69797 | 0.79995 | -13.45629 | -10.76442 | 0.77409 | -13.21654 | -10.23077 | 0.77491 | -14.026 | -10.86892 | 0.78201 | -13.12781 | -10.26604 | 0.81115 | -12.94734 | -10.50219 | 0.78586 | -13.46837 | -10.58424 | 0.78911 | -13.32034 | -10.5112 | 0.78457 | -13.04476 | -10.23452 | 0.80483 | -13.14618 | -10.5804
11.90008 | 0.77544 | -12.88659 | -9.99279 | 0.45629 | -0.12967 | -0.05917 | 0.76138 | -13.12183 | -9.9907 | 0.74662 | -11.52983 | -8.60843 | 0.78896 | -12.74822 | -10.05789 | 0.79721 | -12.98618 | -10.35266 | 0.72316 | -13.48515 | -9.75195 | 0.75297 | -13.92619 | -10.48604 | 0.78962 | -13.44765 | -10.61852 | 0.69906 | -9.04731 | -6.32463 | 0.00507 | -0.00208 | -1.05306e-05 | 0.75562 | -13.55396 | -10.2417 | 0.76874 | -13.43362 | -10.32692 | 0.77506 | -13.2334 | -10.25673 | 0.80107 | -13.37731 | -10.71622 | 0.81374 | -13.30559 | -10.82734 | 0.78818 | -13.13246 | -10.35075 | 0.77627 | -14.00556 | -10.87204 | 0.777 | -13.13899 | -10.20897 | 0.79236 | -13.05261 | -10.34233 | 0.79767 | -13.40339 | -10.69148 | 0.79593 | -13.26193 | -10.55556 | 0.77891 | -12.97254 | -10.1045 | 0.80378 | -13.12204 | -10.54721
12.00005 | 0.7654 | -12.94796 | -9.91034 | 0.45501 | -0.14102 | -0.06417 | 0.77187 | -13.14369 | -10.14518 | 0.69971 | -11.84664 | -8.28927 | 0.78514 | -12.7741 | -10.02952 | 0.80378 | -12.92659 | -10.39016 | 0.71116 | -13.60983 | -9.67878 | 0.77114 | -13.83134 | -10.66597 | 0.80723 | -13.32731 | -10.7582 | 0.67424 | -9.32566 | -6.28775 | -0.02756 | 0.0003375 | -9.30082e-06 | 0.74645 | -13.49141 | -10.07065 | 0.78703 | -13.31393 | -10.47841 | 0.76799 | -13.26924 | -10.19068 | 0.80697 | -13.36312 | -10.78362 | 0.82266 | -13.20229 | -10.86094 | 0.76638 | -12.93162 | -9.91057 | 0.78504 | -13.95194 | -10.95282 | 0.79095 | -13.04536 | -10.31828 | 0.80138 | -13.04252 | -10.45199 | 0.8025 | -13.2823 | -10.65903 | 0.79265 | -13.30881 | -10.54924 | 0.77222 | -13.11699 | -10.1292 | 0.80857 | -13.0598 | -10.55978
12.10023 | 0.75469 | -12.99123 | -9.8044 | 0.46933 | -0.12807 | -0.06011 | 0.77376 | -13.10193 | -10.13774 | 0.75246 | -11.38989 | -8.57048 | 0.78875 | -12.71169 | -10.02637 | 0.79014 | -13.01656 | -10.28488 | 0.71448 | -13.5882 | -9.7085 | 0.78205 | -13.80271 | -10.79438 | 0.8 | -13.36618 | -10.69289 | 0.60445 | -10.58668 | -6.3991 | -0.04651 | 0.0037 | -0.000172091 | 0.74075 | -13.56748 | -10.05011 | 0.78219 | -13.35564 | -10.44669 | 0.77647 | -13.24677 | -10.28572 | 0.81341 | -13.32777 | -10.84095 | 0.80272 | -13.38619 | -10.74532 | 0.76426 | -13.22857 | -10.11005 | 0.785 | -13.95171 | -10.95202 | 0.79403 | -12.98411 | -10.30983 | 0.80685 | -12.97055 | -10.46531 | 0.79884 | -13.36984 | -10.68033 | 0.79553 | -13.27244 | -10.55866 | 0.78701 | -13.02018 | -10.24699 | 0.80676 | -13.13236 | -10.5947
12.2002 | 0.77122 | -12.92351 | -9.96686 | 0.56829 | -0.1002 | -0.05694 | 0.78511 | -13.00529 | -10.21057 | 0.74264 | -11.86179 | -8.80899 | 0.79143 | -12.70401 | -10.05433 | 0.81643 | -12.78857 | -10.44092 | 0.71188 | -13.53653 | -9.63644 | 0.75632 | -13.93494 | -10.53929 | 0.80707 | -13.34206 | -10.76796 | 0.61503 | -10.42346 | -6.41073 | 0.00819 | -0.00135 | -1.10579e-05 | 0.77467 | -13.41256 | -10.3903 | 0.78559 | -13.25034 | -10.40931 | 0.7695 | -13.25706 | -10.20129 | 0.80629 | -13.37253 | -10.78215 | 0.81169 | -13.36769 | -10.85036 | 0.80117 | -12.85108 | -10.29587 | 0.78594 | -13.93559 | -10.9526 | 0.79578 | -13.02528 | -10.36521 | 0.80183 | -13.02376 | -10.4429 | 0.81381 | -13.25682 | -10.7886 | 0.80076 | -13.26576 | -10.62269 | 0.78726 | -13.04439 | -10.26936 | 0.79444 | -13.13281 | -10.43328
12.30009 | 0.76178 | -12.95688 | -9.87028 | 0.5144 | -0.10709 | -0.05509 | 0.77167 | -13.15541 | -10.15168 | 0.75477 | -11.76346 | -8.87869 | 0.77009 | -12.87365 | -9.9138 | 0.7849 | -13.07426 | -10.26198 | 0.71113 | -13.60034 | -9.67165 | 0.77399 | -13.81025 | -10.68898 | 0.79775 | -13.36593 | -10.66262 | 0.59618 | -10.50754 | -6.26433 | -0.0227 | -0.00016875 | 3.83147e-06 | 0.75223 | -13.53644 | -10.18251 | 0.7879 | -13.30635 | -10.48402 | 0.77675 | -13.18709 | -10.24311 | 0.80428 | -13.38503 | -10.76537 | 0.79733 | -13.45521 | -10.72827 | 0.78929 | -13.07862 | -10.32282 | 0.77501 | -13.95888 | -10.81824 | 0.79484 | -12.97518 | -10.31314 | 0.81815 | -12.79713 | -10.47002 | 0.79463 | -13.43887 | -10.67896 | 0.79739 | -13.25823 | -10.57191 | 0.77829 | -13.14521 | -10.23075 | 0.81851 | -12.97996 | -10.62424
12.40015 | 0.77609 | -12.92442 | -10.03051 | 0.51397 | -0.11931 | -0.06132 | 0.76072 | -13.18501 | -10.03014 | 0.7389 | -11.74654 | -8.67952 | 0.77593 | -12.74196 | -9.88682 | 0.80482 | -12.95988 | -10.43031 | 0.70033 | -13.60335 | -9.52679 | 0.76757 | -13.8806 | -10.65428 | 0.78541 | -13.4702 | -10.5796 | 0.64225 | -10.20621 | -6.55498 | -0.06518 | 0.00045 | -2.93328e-05 | 0.75133 | -13.54786 | -10.1789 | 0.76444 | -13.46714 | -10.29482 | 0.78205 | -13.19482 | -10.31897 | 0.79936 | -13.44303 | -10.74583 | 0.82709 | -13.24566 | -10.95536 | 0.78505 | -12.95718 | -10.1721 | 0.77329 | -14.05241 | -10.8666 | 0.78875 | -13.04154 | -10.28653 | 0.79715 | -13.03523 | -10.39104 | 0.79793 | -13.39671 | -10.68969 | 0.79866 | -13.24357 | -10.5771 | 0.79556 | -12.99592 | -10.33907 | 0.80075 | -13.15713 | -10.53556
12.50015 | 0.77539 | -12.87306 | -9.98161 | 0.49736 | -0.11454 | -0.05697 | 0.76672 | -13.14231 | -10.0765 | 0.75379 | -11.72208 | -8.83598 | 0.78147 | -12.74492 | -9.95972 | 0.79861 | -12.93067 | -10.32653 | 0.73061 | -13.42133 | -9.80575 | 0.77381 | -13.85416 | -10.72048 | 0.79587 | -13.42041 | -10.68083 | 0.58466 | -10.27771 | -6.00897 | -0.01895 | -0.00108 | 2.03723e-05 | 0.74289 | -13.56898 | -10.08027 | 0.77339 | -13.39371 | -10.3586 | 0.77982 | -13.21183 | -10.30289 | 0.80735 | -13.39361 | -10.81339 | 0.80843 | -13.37377 | -10.81177 | 0.75363 | -13.12572 | -9.89198 | 0.7676 | -14.08741 | -10.81351 | 0.7881 | -13.06396 | -10.29569 | 0.81875 | -12.73366 | -10.42571 | 0.77944 | -13.50003 | -10.52241 | 0.79406 | -13.30314 | -10.56354 | 0.78438 | -13.04502 | -10.23226 | 0.78275 | -13.23149 | -10.35695
12.60022 | 0.76476 | -12.96245 | -9.91315 | 0.469 | -0.13497 | -0.0633 | 0.77188 | -13.02279 | -10.05202 | 0.74591 | -11.61007 | -8.66004 | 0.79224 | -12.66687 | -10.03517 | 0.79367 | -12.99273 | -10.31189 | 0.72005 | -13.41806 | -9.66162 | 0.7763 | -13.80334 | -10.71552 | 0.80694 | -13.34047 | -10.76493 | 0.56239 | -10.77137 | -6.05776 | -0.00493 | -0.00301 | 1.48396e-05 | 0.77517 | -13.43264 | -10.41256 | 0.78274 | -13.33948 | -10.44135 | 0.78129 | -13.20216 | -10.31477 | 0.81661 | -13.31717 | -10.87492 | 0.80823 | -13.38754 | -10.82027 | 0.77926 | -12.99807 | -10.12894 | 0.77946 | -13.99421 | -10.90789 | 0.78963 | -13.02624 | -10.28593 | 0.80311 | -13.01875 | -10.45549 | 0.78513 | -13.48167 | -10.5849 | 0.79872 | -13.31003 | -10.63096 | 0.78063 | -12.91654 | -10.08308 | 0.806 | -13.1533 | -10.60152
12.70024 | 0.77603 | -12.90184 | -10.01222 | 0.4915 | -0.11854 | -0.05826 | 0.76711 | -13.13102 | -10.07287 | 0.75779 | -11.70819 | -8.87234 | 0.7916 | -12.71522 | -10.06532 | 0.80061 | -12.9205 | -10.34431 | 0.69837 | -13.65715 | -9.5378 | 0.7612 | -13.92059 | -10.59631 | 0.79849 | -13.39027 | -10.69204 | 0.57352 | -10.66196 | -6.11481 | 0.04339 | -0.0009125 | -3.95961e-05 | 0.76902 | -13.43082 | -10.32858 | 0.78351 | -13.34341 | -10.45474 | 0.78065 | -13.20639 | -10.30961 | 0.80609 | -13.34413 | -10.75662 | 0.81234 | -13.33611 | -10.8335 | 0.76919 | -13.17176 | -10.13152 | 0.78675 | -13.88741 | -10.92592 | 0.78912 | -13.00769 | -10.2646 | 0.80414 | -13.02669 | -10.47523 | 0.79118 | -13.42357 | -10.62051 | 0.78198 | -13.39039 | -10.47104 | 0.78477 | -13.03402 | -10.2287 | 0.80442 | -13.13792 | -10.56844
12.80016 | 0.76431 | -12.94714 | -9.89563 | 0.38728 | -0.15145 | -0.05865 | 0.76757 | -13.15431 | -10.0969 | 0.77614 | -11.37229 | -8.82643 | 0.78819 | -12.75074 | -10.04998 | 0.80192 | -12.88916 | -10.33613 | 0.71936 | -13.52013 | -9.7258 | 0.77221 | -13.83488 | -10.68339 | 0.804 | -13.32296 | -10.7117 | 0.59175 | -10.40257 | -6.15574 | 0.00624 | 0.00095625 | 5.96222e-06 | 0.74823 | -13.53217 | -10.12513 | 0.76863 | -13.41066 | -10.30778 | 0.79091 | -13.06955 | -10.33681 | 0.8053 | -13.3681 | -10.76534 | 0.80718 | -13.35566 | -10.78041 | 0.7459 | -13.27471 | -9.90161 | 0.77751 | -13.97238 | -10.8637 | 0.7967 | -13.00164 | -10.35838 | 0.82172 | -12.85117 | -10.56008 | 0.78314 | -13.42049 | -10.51013 | 0.78833 | -13.39927 | -10.56306 | 0.77658 | -13.11106 | -10.18172 | 0.80712 | -13.12639 | -10.59453
12.90015 | 0.77106 | -12.92164 | -9.96329 | 0.3478 | -0.16537 | -0.05752 | 0.75855 | -13.17494 | -9.99392 | 0.73213 | -12.023 | -8.80244 | 0.79288 | -12.68721 | -10.05949 | 0.79112 | -13.03722 | -10.31394 | 0.70961 | -13.51306 | -9.589 | 0.75788 | -13.89636 | -10.53176 | 0.80093 | -13.37287 | -10.71069 | 0.65042 | -9.78106 | -6.36179 | -0.01598 | 0.00514 | -8.21178e-05 | 0.76638 | -13.46952 | -10.32272 | 0.79017 | -13.21188 | -10.43956 | 0.76688 | -13.29866 | -10.19847 | 0.80702 | -13.33131 | -10.75862 | 0.8032 | -13.43232 | -10.78888 | 0.78818 | -13.05484 | -10.28951 | 0.77883 | -13.97338 | -10.88286 | 0.784 | -13.06519 | -10.24311 | 0.80762 | -12.9404 | -10.45098 | 0.78569 | -13.44059 | -10.56019 | 0.79926 | -13.24705 | -10.58789 | 0.78574 | -13.10206 | -10.2948 | 0.80269 | -13.16419 | -10.56674
13.0001 | 0.7643 | -12.92709 | -9.88015 | 0.39478 | -0.15854 | -0.06259 | 0.76436 | -13.18053 | -10.07473 | 0.76967 | -11.49265 | -8.84549 | 0.78262 | -12.7426 | -9.9726 | 0.79865 | -12.96287 | -10.35277 | 0.71086 | -13.60584 | -9.67185 | 0.77757 | -13.79456 | -10.72628 | 0.80467 | -13.30417 | -10.70551 | 0.60626 | -9.996 | -6.06017 | -0.01145 | -0.00127 | 1.46e-05 | 0.75783 | -13.48861 | -10.22212 | 0.7787 | -13.36655 | -10.40853 | 0.78683 | -13.19069 | -10.37886 | 0.80351 | -13.37608 | -10.74775 | 0.81383 | -13.34031 | -10.85668 | 0.77219 | -13.13649 | -10.14392 | 0.78511 | -13.95578 | -10.95683 | 0.78199 | -13.10038 | -10.2443 | 0.81638 | -12.87301 | -10.50928 | 0.78515 | -13.4646 | -10.57172 | 0.79347 | -13.31629 | -10.56605 | 0.78619 | -13.08644 | -10.28841 | 0.80635 | -13.11442 | -10.57482
13.10007 | 0.76671 | -12.90281 | -9.89266 | 0.39268 | -0.161 | -0.06322 | 0.76341 | -13.14332 | -10.03377 | 0.73892 | -11.58958 | -8.56376 | 0.78922 | -12.65911 | -9.99086 | 0.79899 | -12.95659 | -10.35222 | 0.71022 | -13.60022 | -9.65908 | 0.79074 | -13.73087 | -10.85755 | 0.7932 | -13.40367 | -10.63183 | 0.66543 | -9.69964 | -6.45439 | 0.02774 | -0.00169 | -4.68197e-05 | 0.75321 | -13.52298 | -10.1857 | 0.78024 | -13.31547 | -10.38933 | 0.78243 | -13.13306 | -10.27574 | 0.81345 | -13.31619 | -10.832 | 0.79875 | -13.44794 | -10.74161 | 0.78011 | -12.98066 | -10.12628 | 0.78462 | -13.94186 | -10.93911 | 0.79705 | -12.99183 | -10.35507 | 0.81299 | -12.90274 | -10.4898 | 0.789 | -13.4486 | -10.61091 | 0.78853 | -13.32856 | -10.50999 | 0.77437 | -12.81571 | -9.92415 | 0.79029 | -13.19867 | -10.43078
13.20023 | 0.77235 | -12.85396 | -9.92781 | 0.41294 | -0.15155 | -0.06258 | 0.77569 | -13.08681 | -10.15134 | 0.74034 | -11.66587 | -8.63671 | 0.80244 | -12.6128 | -10.121 | 0.80922 | -12.79214 | -10.3517 | 0.72603 | -13.48694 | -9.79191 | 0.78381 | -13.78742 | -10.80676 | 0.81272 | -13.24653 | -10.76567 | 0.66615 | -9.96288 | -6.63679 | 0.07715 | -0.00331 | -0.000255087 | 0.77571 | -13.40598 | -10.39915 | 0.76167 | -13.44009 | -10.23692 | 0.7792 | -13.20493 | -10.28926 | 0.81337 | -13.27841 | -10.80032 | 0.81487 | -13.32356 | -10.85701 | 0.7563 | -13.21119 | -9.99157 | 0.7776 | -13.98689 | -10.87621 | 0.7915 | -13.02015 | -10.3055 | 0.8024 | -12.99096 | -10.42398 | 0.81294 | -13.24624 | -10.7684 | 0.79819 | -13.33037 | -10.64015 | 0.75549 | -12.95163 | -9.78481 | 0.79256 | -13.14993 | -10.42205
13.30021 | 0.77085 | -12.92527 | -9.96346 | 0.44461 | -0.13026 | -0.05792 | 0.75917 | -13.23774 | -10.04974 | 0.71337 | -11.71388 | -8.35638 | 0.79292 | -12.66782 | -10.0446 | 0.79636 | -12.97442 | -10.33232 | 0.70002 | -13.63548 | -9.54509 | 0.76375 | -13.67932 | -10.44752 | 0.81109 | -13.27848 | -10.77 | 0.68001 | -9.59663 | -6.52581 | 0.02646 | 0.00216 | 5.72198e-05 | 0.76758 | -13.47575 | -10.34368 | 0.78023 | -13.34842 | -10.41487 | 0.76165 | -13.30559 | -10.13421 | 0.82353 | -13.24004 | -10.90353 | 0.80161 | -13.45767 | -10.78782 | 0.74954 | -13.29784 | -9.96724 | 0.76451 | -14.08874 | -10.77098 | 0.79074 | -13.04641 | -10.31626 | 0.814 | -12.42309 | -10.11234 | 0.78176 | -13.47073 | -10.53085 | 0.79153 | -13.36663 | -10.58006 | 0.78343 | -12.89454 | -10.102 | 0.80707 | -13.10692 | -10.57814
13.40016 | 0.76568 | -12.91587 | -9.88945 | 0.41873 | -0.15244 | -0.06383 | 0.7701 | -13.03335 | -10.037 | 0.74087 | -11.65117 | -8.632 | 0.79064 | -12.70964 | -10.0487 | 0.80388 | -12.92516 | -10.39031 | 0.73587 | -13.33187 | -9.81051 | 0.80329 | -13.47124 | -10.82127 | 0.78843 | -13.44639 | -10.60158 | 0.71054 | -9.22794 | -6.55681 | 0.02682 | 0.00020625 | 5.53204e-06 | 0.75802 | -13.51554 | -10.24507 | 0.77612 | -13.36685 | -10.37423 | 0.77587 | -13.22233 | -10.25886 | 0.82118 | -13.17427 | -10.8185 | 0.81049 | -13.35171 | -10.82143 | 0.78039 | -13.12141 | -10.23977 | 0.77367 | -14.03321 | -10.8571 | 0.78758 | -13.05606 | -10.28262 | 0.81671 | -12.60243 | -10.29259 | 0.78564 | -13.4746 | -10.58623 | 0.79167 | -13.33479 | -10.5567 | 0.81212 | -12.52777 | -10.1741 | 0.80293 | -13.15521 | -10.56275
13.50016 | 0.76672 | -12.91092 | -9.89907 | 0.42545 | -0.13186 | -0.0561 | 0.78905 | -12.98533 | -10.24601 | 0.71601 | -11.9339 | -8.54473 | 0.79581 | -12.65125 | -10.06794 | 0.81491 | -12.72994 | -10.37382 | 0.71979 | -13.51505 | -9.72794 | 0.78045 | -13.79471 | -10.76608 | 0.79998 | -13.37544 | -10.7001 | 0.70155 | -9.41474 | -6.6049 | 0.03982 | -0.00586 | -0.000233202 | 0.78701 | -13.21498 | -10.40032 | 0.78104 | -13.33785 | -10.41743 | 0.77316 | -13.22784 | -10.22725 | 0.80931 | -13.30963 | -10.77167 | 0.81306 | -13.31041 | -10.82222 | 0.76375 | -13.03803 | -9.95777 | 0.78534 | -13.93461 | -10.94348 | 0.7832 | -13.09336 | -10.25474 | 0.82918 | -12.19822 | -10.11448 | 0.7994 | -13.35369 | -10.67491 | 0.79966 | -13.31304 | -10.64595 | 0.76465 | -13.01102 | -9.9489 | 0.80164 | -13.16058 | -10.5501
13.60013 | 0.77825 | -12.85031 | -10.00073 | 0.42534 | -0.1372 | -0.05836 | 0.76775 | -13.13884 | -10.08731 | 0.74116 | -11.36112 | -8.42038 | 0.80253 | -12.61609 | -10.12479 | 0.80161 | -12.87876 | -10.3238 | 0.73267 | -13.44304 | -9.84938 | 0.78962 | -13.73337 | -10.84413 | 0.79719 | -13.37161 | -10.65977 | 0.69623 | -9.56648 | -6.66047 | 0.00869 | 0.00075 | 6.5145e-06 | 0.75183 | -13.54052 | -10.18015 | 0.77756 | -13.35609 | -10.38519 | 0.78711 | -13.09591 | -10.30792 | 0.81101 | -13.32569 | -10.80723 | 0.81667 | -13.24462 | -10.81652 | 0.7584 | -13.25926 | -10.05582 | 0.78627 | -13.96486 | -10.98019 | 0.80441 | -12.91939 | -10.39245 | 0.80853 | -12.92966 | -10.45399 | 0.80193 | -13.33236 | -10.69162 | 0.78858 | -13.11576 | -10.34276 | 0.77148 | -12.94145 | -9.9841 | 0.81053 | -13.03664 | -10.56653
13.70016 | 0.76126 | -12.79316 | -9.73892 | 0.47987 | -0.11981 | -0.05749 | 0.7695 | -13.09904 | -10.07973 | 0.70443 | -11.76374 | -8.28669 | 0.79365 | -12.67569 | -10.06002 | 0.79546 | -12.97897 | -10.32428 | 0.71619 | -13.52896 | -9.68933 | 0.77478 | -13.84436 | -10.7263 | 0.80161 | -13.33624 | -10.69047 | 0.67189 | -9.86439 | -6.6278 | -0.01171 | 0.00221 | -2.5833e-05 | 0.77309 | -13.38844 | -10.35046 | 0.7727 | -13.39621 | -10.35131 | 0.7672 | -13.28946 | -10.1957 | 0.81742 | -13.29211 | -10.86524 | 0.81297 | -13.31847 | -10.82756 | 0.77189 | -13.07221 | -10.09031 | 0.78192 | -13.93049 | -10.89246 | 0.78381 | -13.06538 | -10.24076 | 0.80275 | -12.88346 | -10.34217 | 0.80205 | -13.32739 | -10.68927 | 0.80645 | -13.18925 | -10.63642 | 0.78363 | -13.02352 | -10.20559 | 0.80597 | -13.09918 | -10.55749
13.80023 | 0.77318 | -12.85958 | -9.94277 | 0.52606 | -0.10421 | -0.05482 | 0.7668 | -13.14389 | -10.0787 | 0.68872 | -11.74997 | -8.0924 | 0.78781 | -12.62003 | -9.94219 | 0.80856 | -12.91551 | -10.44299 | 0.72464 | -13.23081 | -9.58754 | 0.76377 | -13.89607 | -10.61344 | 0.80048 | -13.36424 | -10.69776 | 0.64068 | -10.62957 | -6.81012 | -0.04799 | 0.00534 | -0.000256131 | 0.76305 | -13.4779 | -10.28426 | 0.77313 | -13.34006 | -10.31362 | 0.7839 | -13.13691 | -10.29807 | 0.8077 | -13.34288 | -10.77705 | 0.8191 | -13.29107 | -10.88677 | 0.73781 | -13.34337 | -9.84484 | 0.77211 | -14.03629 | -10.83756 | 0.79997 | -12.95236 | -10.36157 | 0.81446 | -12.71938 | -10.35938 | 0.7952 | -13.39849 | -10.65449 | 0.786 | -13.18913 | -10.36664 | 0.79239 | -12.77705 | -10.12447 | 0.81061 | -13.02672 | -10.55965
13.90013 | 0.77555 | -12.88558 | -9.99345 | 0.46644 | -0.12004 | -0.05599 | 0.77258 | -13.06918 | -10.097 | 0.72295 | -11.53245 | -8.3374 | 0.79563 | -12.60615 | -10.02987 | 0.80808 | -12.77888 | -10.32633 | 0.71673 | -13.51445 | -9.68616 | 0.78699 | -13.78229 | -10.84649 | 0.80538 | -13.32667 | -10.73309 | 0.61228 | -10.06751 | -6.16413 | -0.00695 | 0.0019 | -1.32012e-05 | 0.76577 | -13.45232 | -10.30137 | 0.77145 | -13.37947 | -10.32152 | 0.77331 | -13.20969 | -10.21518 | 0.80495 | -13.33972 | -10.73775 | 0.7972 | -13.47544 | -10.74263 | 0.74501 | -13.40444 | -9.98642 | 0.78125 | -13.91453 | -10.8707 | 0.79234 | -12.93431 | -10.24838 | 0.81883 | -12.77069 | -10.457 | 0.78806 | -13.44169 | -10.59288 | 0.80362 | -13.19104 | -10.60053 | 0.78677 | -13.01259 | -10.23795 | 0.79365 | -13.20197 | -10.47777
14.00004 | 0.78039 | -12.76543 | -9.96205 | 0.48009 | -0.12278 | -0.05895 | 0.76877 | -13.14661 | -10.10677 | 0.73932 | -10.98911 | -8.12446 | 0.78992 | -12.70978 | -10.03973 | 0.80022 | -12.94906 | -10.36212 | 0.72252 | -13.5003 | -9.75421 | 0.78353 | -13.77999 | -10.79697 | 0.8042 | -13.3086 | -10.70278 | 0.63393 | -10.39448 | -6.58935 | 0.00738 | -0.00158 | -1.16649e-05 | 0.74403 | -13.59541 | -10.11538 | 0.77118 | -13.37272 | -10.3128 | 0.77148 | -13.1857 | -10.17252 | 0.80775 | -13.31523 | -10.7554 | 0.80994 | -13.34596 | -10.80948 | 0.78014 | -13.10503 | -10.22381 | 0.79411 | -13.87636 | -11.01936 | 0.78922 | -13.01644 | -10.27284 | 0.80359 | -12.92563 | -10.38693 | 0.79788 | -13.37334 | -10.67031 | 0.7978 | -13.18558 | -10.5195 | 0.77868 | -12.89498 | -10.04106 | 0.79243 | -13.17284 | -10.43857
14.10011 | 0.78247 | -12.79515 | -10.0118 | 0.44617 | -0.12864 | -0.05739 | 0.77599 | -13.10245 | -10.16744 | 0.73886 | -11.35216 | -8.38765 | 0.78047 | -12.77072 | -9.96713 | 0.80239 | -12.92792 | -10.37325 | 0.72592 | -13.45624 | -9.76811 | 0.79058 | -13.53892 | -10.70356 | 0.80059 | -13.35846 | -10.69466 | 0.64695 | -9.81823 | -6.35193 | 0.01691 | -0.00232 | -3.92147e-05 | 0.76325 | -13.4734 | -10.28357 | 0.7741 | -13.36057 | -10.34245 | 0.78134 | -13.19762 | -10.31181 | 0.81482 | -13.22684 | -10.77747 | 0.80955 | -13.38329 | -10.83443 | 0.77274 | -13.2556 | -10.24313 | 0.77547 | -13.92421 | -10.7978 | 0.79805 | -12.94584 | -10.3314 | 0.79407 | -12.97564 | -10.30361 | 0.78738 | -13.45052 | -10.59069 | 0.79469 | -13.22328 | -10.50844 | 0.78641 | -12.93804 | -10.17466 | 0.80134 | -13.14114 | -10.53055
14.20005 | 0.769 | -12.86928 | -9.89648 | 0.41805 | -0.14136 | -0.0591 | 0.76254 | -13.21375 | -10.076 | 0.70661 | -11.80519 | -8.34173 | 0.78869 | -12.74233 | -10.0498 | 0.80329 | -12.91689 | -10.37607 | 0.73168 | -13.45339 | -9.84357 | 0.78 | -13.79925 | -10.7634 | 0.79779 | -13.37788 | -10.67278 | 0.62957 | -10.34536 | -6.51314 | -0.00588 | 0.00083125 | -4.88526e-06 | 0.75004 | -13.56224 | -10.17217 | 0.77818 | -13.36683 | -10.40183 | 0.76647 | -13.28484 | -10.18238 | 0.80753 | -13.32339 | -10.75907 | 0.79511 | -13.42476 | -10.67416 | 0.76362 | -13.28918 | -10.14784 | 0.7827 | -13.9804 | -10.94243 | 0.78617 | -13.03764 | -10.24982 | 0.7906 | -12.48716 | -9.87237 | 0.79482 | -13.38699 | -10.64021 | 0.8015 | -13.25064 | -10.62043 | 0.80189 | -12.78319 | -10.25066 | 0.80701 | -13.11701 | -10.58558
14.30013 | 0.7773 | -12.86966 | -10.00361 | 0.40092 | -0.14205 | -0.05695 | 0.75838 | -13.22736 | -10.03133 | 0.73162 | -11.55306 | -8.4525 | 0.7869 | -12.78287 | -10.05885 | 0.796 | -12.97496 | -10.3281 | 0.7323 | -13.38346 | -9.80068 | 0.77755 | -13.81092 | -10.73872 | 0.79779 | -13.37994 | -10.67434 | 0.62273 | -9.66922 | -6.02131 | 0.00153 | -0.00248 | -3.78391e-06 | 0.76827 | -13.41819 | -10.30874 | 0.78357 | -13.33346 | -10.44767 | 0.78538 | -13.06862 | -10.26378 | 0.81134 | -13.29379 | -10.78576 | 0.81858 | -13.28477 | -10.87461 | 0.77147 | -13.08758 | -10.09671 | 0.77336 | -14.05391 | -10.86871 | 0.78852 | -13.03428 | -10.27775 | 0.81155 | -12.12972 | -9.84389 | 0.7945 | -13.40136 | -10.64734 | 0.78564 | -13.31693 | -10.46234 | 0.80156 | -12.65414 | -10.14299 | 0.80381 | -13.11166 | -10.53935
14.40008 | 0.7696 | -12.90439 | -9.93127 | 0.406 | -0.14534 | -0.05901 | 0.76206 | -13.23708 | -10.08741 | 0.67963 | -11.69977 | -7.95156 | 0.78562 | -12.74074 | -10.00942 | 0.80682 | -12.87618 | -10.38877 | 0.70868 | -13.61087 | -9.64576 | 0.78201 | -13.7824 | -10.77797 | 0.81288 | -13.11737 | -10.66286 | 0.63136 | -9.98588 | -6.30474 | -0.00506 | -0.0025 | 1.264e-05 | 0.76415 | -13.44766 | -10.27608 | 0.76884 | -13.3977 | -10.30063 | 0.77979 | -13.20176 | -10.29462 | 0.8059 | -13.30571 | -10.7231 | 0.81376 | -13.28697 | -10.81239 | 0.73374 | -13.33362 | -9.7834 | 0.77689 | -14.00312 | -10.87891 | 0.79339 | -12.9799 | -10.29816 | 0.79541 | -12.95955 | -10.30816 | 0.79674 | -13.40529 | -10.68056 | 0.80152 | -13.12233 | -10.51777 | 0.77936 | -12.8088 | -9.98262 | 0.79906 | -13.1592 | -10.51499
14.5 | 0.77695 | -12.82907 | -9.96753 | 0.37459 | -0.15387 | -0.05764 | 0.77497 | -13.11519 | -10.16383 | 0.69318 | -11.59722 | -8.03901 | 0.79106 | -12.66769 | -10.02086 | 0.79737 | -12.98006 | -10.34993 | 0.70076 | -13.61114 | -9.53817 | 0.76846 | -13.87656 | -10.66364 | 0.79368 | -13.42099 | -10.65195 | 0.59815 | -10.40392 | -6.22311 | -0.01258 | 0.00015625 | -1.96625e-06 | 0.7451 | -13.52999 | -10.08122 | 0.77659 | -13.25542 | -10.29405 | 0.78391 | -13.15506 | -10.31236 | 0.80484 | -13.35369 | -10.74753 | 0.79946 | -13.42925 | -10.73613 | 0.75838 | -13.18331 | -9.99799 | 0.78956 | -13.92885 | -10.99761 | 0.78001 | -13.08712 | -10.20809 | 0.80303 | -12.51839 | -10.05264 | 0.7854 | -13.43308 | -10.55038 | 0.79281 | -13.25593 | -10.50943 | 0.76707 | -12.85493 | -9.86066 | 0.78959 | -13.21783 | -10.43672
14.60001 | 0.78571 | -12.74665 | -10.01513 | 0.34208 | -0.15884 | -0.05433 | 0.76952 | -13.15545 | -10.12343 | 0.76142 | -11.06733 | -8.4269 | 0.78802 | -12.7105 | -10.01612 | 0.80444 | -12.86927 | -10.35255 | 0.71853 | -13.52071 | -9.71502 | 0.75071 | -13.95661 | -10.47738 | 0.78454 | -13.48013 | -10.57566 | 0.64821 | -9.58703 | -6.21445 | -0.02929 | 0.00439 | -0.000128527 | 0.74022 | -13.57115 | -10.04568 | 0.77503 | -13.38043 | -10.37018 | 0.78619 | -13.12116 | -10.31578 | 0.80863 | -13.32442 | -10.77459 | 0.79692 | -13.45744 | -10.72445 | 0.79163 | -13.08278 | -10.35665 | 0.77635 | -13.98325 | -10.85585 | 0.79014 | -13.01121 | -10.28074 | 0.80615 | -12.39273 | -9.99039 | 0.79032 | -13.42956 | -10.61369 | 0.79133 | -13.27944 | -10.50846 | 0.78572 | -12.80874 | -10.0641 | 0.80597 | -13.13948 | -10.58998
14.70012 | 0.76629 | -12.91078 | -9.89342 | 0.35588 | -0.15857 | -0.05643 | 0.77499 | -13.06918 | -10.12852 | 0.73522 | -11.35742 | -8.35025 | 0.78466 | -12.73147 | -9.98994 | 0.78627 | -13.03554 | -10.24944 | 0.69448 | -13.66605 | -9.49085 | 0.75742 | -13.91072 | -10.53627 | 0.80724 | -13.32284 | -10.75469 | 0.62922 | -9.9414 | -6.25532 | -0.00885 | 0.00055625 | -4.92281e-06 | 0.74865 | -13.54744 | -10.14223 | 0.78923 | -13.29836 | -10.49548 | 0.764 | -13.27053 | -10.13873 | 0.80645 | -13.35459 | -10.76979 | 0.80324 | -13.3824 | -10.74927 | 0.78563 | -12.99177 | -10.20669 | 0.77593 | -14.0218 | -10.87991 | 0.79893 | -12.89067 | -10.2988 | 0.80133 | -12.76626 | -10.22998 | 0.79419 | -13.31945 | -10.57821 | 0.77619 | -13.31204 | -10.33268 | 0.79649 | -12.08896 | -9.62872 | 0.78722 | -13.23941 | -10.42232
14.80019 | 0.76164 | -12.95271 | -9.86528 | 0.39236 | -0.14511 | -0.05693 | 0.75568 | -13.24964 | -10.01254 | 0.70545 | -11.60867 | -8.18929 | 0.79478 | -12.58069 | -9.99888 | 0.7925 | -12.98941 | -10.29408 | 0.71795 | -13.56774 | -9.74094 | 0.77455 | -13.83971 | -10.71952 | 0.78014 | -13.48053 | -10.51676 | 0.63355 | -9.81588 | -6.21882 | 0.06046 | -0.0005 | -3.02315e-05 | 0.76088 | -13.49587 | -10.26876 | 0.79559 | -13.21847 | -10.51645 | 0.77089 | -13.26939 | -10.22921 | 0.80951 | -13.31885 | -10.78174 | 0.81472 | -13.28088 | -10.82019 | 0.77266 | -13.0614 | -10.09207 | 0.78316 | -13.87522 | -10.86654 | 0.78722 | -12.99261 | -10.22806 | 0.81161 | -12.56611 | -10.19873 | 0.79668 | -13.36529 | -10.64784 | 0.78061 | -13.35584 | -10.42568 | 0.768 | -12.80776 | -9.83635 | 0.80101 | -13.14546 | -10.52962
14.90012 | 0.76856 | -12.83426 | -9.86395 | 0.41626 | -0.13281 | -0.05528 | 0.76479 | -13.17727 | -10.0778 | 0.71293 | -11.4968 | -8.19639 | 0.78175 | -12.75434 | -9.97072 | 0.80194 | -12.89158 | -10.33824 | 0.70961 | -13.60938 | -9.65729 | 0.78699 | -13.76856 | -10.83568 | 0.78521 | -13.45092 | -10.56181 | 0.59053 | -10.28943 | -6.07624 | 0.03607 | -0.0028 | -0.000100985 | 0.76561 | -13.434 | -10.28522 | 0.76949 | -13.41379 | -10.32174 | 0.7852 | -13.12565 | -10.30623 | 0.81347 | -13.30428 | -10.82258 | 0.80304 | -13.36324 | -10.73125 | 0.74774 | -13.26323 | -9.91742 | 0.77454 | -14.00141 | -10.84468 | 0.78583 | -13.03372 | -10.24231 | 0.81172 | -12.93437 | -10.4991 | 0.80294 | -13.32559 | -10.69967 | 0.81029 | -13.07537 | -10.59484 | 0.74607 | -12.80212 | -9.55133 | 0.80141 | -13.09884 | -10.4975
15.00004 | 0.75936 | -12.94219 | -9.82781 | 0.42616 | -0.13636 | -0.05811 | 0.76948 | -13.06899 | -10.05633 | 0.73777 | -11.05448 | -8.15572 | 0.79745 | -12.62264 | -10.06592 | 0.79412 | -12.97328 | -10.30239 | 0.72431 | -13.49009 | -9.77096 | 0.7795 | -13.81694 | -10.77036 | 0.81688 | -13.26888 | -10.83908 | 0.62112 | -9.69614 | -6.02246 | 0.00255 | 0.00414 | 1.05748e-05 | 0.77324 | -13.40811 | -10.36766 | 0.7821 | -13.31675 | -10.415 | 0.77316 | -13.19276 | -10.20006 | 0.80363 | -13.36978 | -10.74433 | 0.80557 | -13.36669 | -10.76786 | 0.7288 | -13.28533 | -9.68232 | 0.77663 | -13.9918 | -10.86644 | 0.798 | -12.93804 | -10.32461 | 0.79319 | -12.41844 | -9.85018 | 0.79972 | -13.32673 | -10.65761 | 0.79797 | -13.22018 | -10.54925 | 0.74532 | -12.74203 | -9.49688 | 0.7895 | -13.22232 | -10.43906
15.10022 | 0.76955 | -12.83392 | -9.87636 | 0.47901 | -0.12076 | -0.05784 | 0.78114 | -13.02913 | -10.17759 | 0.74827 | -10.83954 | -8.11089 | 0.76789 | -12.81228 | -9.83845 | 0.80551 | -12.90938 | -10.39857 | 0.69103 | -13.69084 | -9.46082 | 0.76359 | -13.8683 | -10.58964 | 0.80377 | -13.31368 | -10.70114 | 0.62733 | -10.25219 | -6.43151 | 0.0248 | -0.00138 | -3.42605e-05 | 0.75994 | -13.51109 | -10.26765 | 0.7704 | -13.40012 | -10.32345 | 0.77581 | -13.22141 | -10.25726 | 0.81275 | -13.27157 | -10.78642 | 0.80744 | -13.37945 | -10.80308 | 0.75564 | -13.22499 | -9.99339 | 0.78422 | -13.84687 | -10.85899 | 0.78658 | -13.03676 | -10.25443 | 0.81019 | -12.90424 | -10.45485 | 0.79878 | -13.34628 | -10.6608 | 0.78735 | -13.28678 | -10.46129 | 0.77611 | -12.56919 | -9.75511 | 0.79445 | -13.09313 | -10.4018
15.20001 | 0.78307 | -12.83454 | -10.05029 | 0.44644 | -0.13643 | -0.06091 | 0.76985 | -13.14986 | -10.12343 | 0.73026 | -11.28699 | -8.24246 | 0.7846 | -12.69876 | -9.96339 | 0.77688 | -13.07588 | -10.15835 | 0.70915 | -13.61093 | -9.65219 | 0.79031 | -13.71481 | -10.83901 | 0.79019 | -13.40787 | -10.59482 | 0.64159 | -10.3709 | -6.65387 | 0.00299 | 0.00271 | 8.12122e-06 | 0.73777 | -13.57549 | -10.01561 | 0.77462 | -13.18021 | -10.20966 | 0.77222 | -13.23273 | -10.21854 | 0.80089 | -13.39961 | -10.73166 | 0.80461 | -13.37581 | -10.76235 | 0.7375 | -13.23319 | -9.75949 | 0.75912 | -14.09593 | -10.7005 | 0.78565 | -13.03171 | -10.23843 | 0.7888 | -12.6605 | -9.98665 | 0.80078 | -13.33981 | -10.68228 | 0.80177 | -13.21936 | -10.59891 | 0.79739 | -12.58946 | -10.03869 | 0.80205 | -13.12592 | -10.52764
15.30002 | 0.77446 | -12.87958 | -9.97473 | 0.43156 | -0.13833 | -0.0597 | 0.77082 | -13.11654 | -10.11047 | 0.655 | -11.79617 | -7.72644 | 0.78396 | -12.74349 | -9.99035 | 0.80707 | -12.87272 | -10.38916 | 0.71434 | -13.46934 | -9.6217 | 0.78592 | -13.50104 | -10.61072 | 0.78128 | -13.46091 | -10.51678 | 0.64951 | -10.0624 | -6.53566 | 0.0083 | 0.00259 | 2.14633e-05 | 0.7704 | -13.44561 | -10.35846 | 0.76763 | -13.40632 | -10.29116 | 0.78007 | -13.16662 | -10.27092 | 0.80334 | -13.36609 | -10.73752 | 0.81635 | -13.30349 | -10.86026 | 0.74689 | -13.29456 | -9.92959 | 0.77764 | -13.99687 | -10.88457 | 0.78062 | -13.06571 | -10.19934 | 0.80189 | -13.00806 | -10.43109 | 0.78875 | -13.41428 | -10.58058 | 0.80864 | -13.0621 | -10.56258 | 0.78834 | -12.64232 | -9.9664 | 0.77601 | -13.28645 | -10.31039
15.40011 | 0.77918 | -12.86616 | -10.02503 | 0.40442 | -0.14327 | -0.05794 | 0.77144 | -13.12252 | -10.12321 | 0.72253 | -11.33211 | -8.18778 | 0.77468 | -12.82673 | -9.93656 | 0.78966 | -13.00747 | -10.2715 | 0.71957 | -13.52741 | -9.73391 | 0.77381 | -13.84243 | -10.71143 | 0.79904 | -13.35593 | -10.6719 | 0.58289 | -10.41371 | -6.07005 | -0.01801 | 0.0006375 | -1.14826e-05 | 0.76136 | -13.44419 | -10.23594 | 0.78969 | -13.12227 | -10.36251 | 0.7846 | -13.19732 | -10.35467 | 0.797 | -13.43527 | -10.70787 | 0.80776 | -13.40156 | -10.8253 | 0.74135 | -13.32451 | -9.87814 | 0.77578 | -13.96402 | -10.83295 | 0.787 | -13.02586 | -10.25132 | 0.7957 | -12.49226 | -9.9401 | 0.7852 | -13.46482 | -10.57254 | 0.78864 | -13.24749 | -10.44754 | 0.75338 | -12.71533 | -9.57945 | 0.80528 | -13.07477 | -10.52888
15.50013 | 0.77746 | -12.85322 | -9.99291 | 0.39696 | -0.14394 | -0.05714 | 0.79756 | -12.86469 | -10.26039 | 0.6911 | -11.17722 | -7.72459 | 0.79192 | -12.67723 | -10.03931 | 0.78683 | -13.00884 | -10.23577 | 0.69014 | -13.68823 | -9.4468 | 0.77693 | -13.81612 | -10.7342 | 0.80363 | -13.3595 | -10.73608 | 0.64337 | -9.94001 | -6.39508 | -0.0059 | -0.00166 | 9.77684e-06 | 0.74676 | -13.53301 | -10.10591 | 0.77366 | -13.38839 | -10.35802 | 0.7911 | -13.10441 | -10.36695 | 0.8203 | -13.21839 | -10.8431 | 0.81515 | -13.29466 | -10.83709 | 0.73472 | -13.10119 | -9.6257 | 0.77996 | -13.84009 | -10.79469 | 0.79088 | -13.00987 | -10.28928 | 0.79358 | -13.01986 | -10.33228 | 0.7866 | -13.46954 | -10.59515 | 0.76745 | -13.39834 | -10.28259 | 0.77853 | -12.59116 | -9.80258 | 0.80718 | -13.03177 | -10.51902
15.60013 | 0.79173 | -12.66924 | -10.0306 | 0.33948 | -0.16212 | -0.05504 | 0.76298 | -13.08881 | -9.98646 | 0.73618 | -10.97344 | -8.07842 | 0.78755 | -12.74789 | -10.03964 | 0.79694 | -12.95974 | -10.32813 | 0.7279 | -13.47806 | -9.81065 | 0.7762 | -13.78401 | -10.69919 | 0.81734 | -13.23563 | -10.81794 | 0.61942 | -10.35007 | -6.41099 | 0.03734 | -0.00229 | -8.5413e-05 | 0.7523 | -13.49054 | -10.14898 | 0.77331 | -13.36974 | -10.3389 | 0.78675 | -13.1212 | -10.32312 | 0.81256 | -13.26415 | -10.7779 | 0.81242 | -13.34652 | -10.84294 | 0.74425 | -13.21651 | -9.83635 | 0.77548 | -14.00932 | -10.86395 | 0.78183 | -13.04994 | -10.20279 | 0.78719 | -11.61196 | -9.1408 | 0.79685 | -13.38681 | -10.66724 | 0.79782 | -13.22541 | -10.55149 | 0.77473 | -12.83482 | -9.9435 | 0.80077 | -13.16717 | -10.54383
15.70014 | 0.78308 | -12.69999 | -9.94506 | 0.32084 | -0.16493 | -0.05292 | 0.76981 | -13.11796 | -10.09836 | 0.69492 | -11.68791 | -8.12219 | 0.78943 | -12.70408 | -10.02897 | 0.79172 | -12.9843 | -10.27988 | 0.71555 | -13.54767 | -9.69405 | 0.78213 | -13.78326 | -10.7803 | 0.78775 | -13.43454 | -10.58299 | 0.60007 | -10.23635 | -6.14249 | 0.08334 | -0.00529 | -0.00044116 | 0.77144 | -13.32143 | -10.27673 | 0.77809 | -13.3559 | -10.39207 | 0.79737 | -12.95323 | -10.32857 | 0.79773 | -13.37909 | -10.67289 | 0.80593 | -13.40887 | -10.80662 | 0.75042 | -13.19278 | -9.90014 | 0.78914 | -13.94353 | -11.00347 | 0.78196 | -13.06226 | -10.21411 | 0.80726 | -12.95757 | -10.46008 | 0.78855 | -13.45919 | -10.61325 | 0.78588 | -13.28603 | -10.44126 | 0.77061 | -12.71716 | -9.79997 | 0.7763 | -13.28812 | -10.31551
15.80009 | 0.77061 | -12.91483 | -9.95227 | 0.31178 | -0.17119 | -0.05337 | 0.76367 | -13.11231 | -10.01349 | 0.7439 | -11.31802 | -8.41945 | 0.79857 | -12.64173 | -10.09528 | 0.78799 | -13.04979 | -10.28309 | 0.71019 | -13.49689 | -9.58535 | 0.78063 | -13.75372 | -10.73652 | 0.80757 | -13.3121 | -10.75049 | 0.63949 | -9.94494 | -6.35967 | -0.00188 | -0.00192 | 3.59957e-06 | 0.76572 | -13.41508 | -10.27217 | 0.77753 | -13.32811 | -10.36295 | 0.79042 | -13.11076 | -10.36295 | 0.81346 | -13.25352 | -10.78118 | 0.79426 | -13.4544 | -10.68629 | 0.76789 | -13.03772 | -10.01149 | 0.78244 | -13.96076 | -10.9235 | 0.78224 | -13.0014 | -10.17018 | 0.80999 | -12.78237 | -10.35357 | 0.78879 | -13.4179 | -10.58393 | 0.7927 | -13.24832 | -10.50197 | 0.76448 | -12.81312 | -9.79544 | 0.8076 | -13.09978 | -10.57941
15.9001 | 0.75188 | -13.01674 | -9.78706 | 0.30179 | -0.15324 | -0.04625 | 0.76176 | -13.11865 | -9.99329 | 0.69353 | -11.36178 | -7.87978 | 0.79373 | -12.68619 | -10.06945 | 0.78923 | -13.02272 | -10.27791 | 0.69499 | -13.64821 | -9.48531 | 0.78614 | -13.73278 | -10.79588 | 0.79696 | -13.35389 | -10.64257 | 0.6267 | -9.90655 | -6.20846 | -0.01365 | -0.00448 | 6.1187e-05 | 0.75123 | -13.51554 | -10.15335 | 0.77368 | -13.38421 | -10.3551 | 0.78004 | -13.18543 | -10.28515 | 0.80049 | -13.36516 | -10.6987 | 0.81706 | -13.3076 | -10.87312 | 0.74261 | -13.19021 | -9.79522 | 0.78006 | -13.98398 | -10.90837 | 0.78829 | -13.01921 | -10.26287 | 0.80185 | -12.85203 | -10.30543 | 0.8018 | -13.34697 | -10.70158 | 0.79744 | -13.13733 | -10.47625 | 0.78175 | -12.94266 | -10.11786 | 0.8112 | -13.01165 | -10.555
16.00008 | 0.75636 | -12.96436 | -9.80566 | 0.30892 | -0.16851 | -0.05206 | 0.76263 | -13.08517 | -9.97911 | 0.70382 | -10.93708 | -7.69778 | 0.80227 | -12.62011 | -10.12467 | 0.79891 | -12.93552 | -10.33432 | 0.71355 | -13.57318 | -9.68517 | 0.78923 | -13.78679 | -10.88101 | 0.80256 | -13.33909 | -10.70548 | 0.61625 | -10.20621 | -6.28956 | 0.00354 | -0.00259 | -9.17928e-06 | 0.76991 | -13.41916 | -10.3316 | 0.78789 | -13.14297 | -10.3552 | 0.76955 | -13.25387 | -10.19946 | 0.79109 | -13.44866 | -10.63903 | 0.79782 | -13.43051 | -10.71518 | 0.75033 | -13.23499 | -9.93062 | 0.77476 | -13.97144 | -10.82454 | 0.78756 | -13.02108 | -10.25491 | 0.80246 | -12.97713 | -10.41366 | 0.80808 | -13.21071 | -10.67526 | 0.79396 | -13.24204 | -10.51364 | 0.77243 | -12.83653 | -9.91535 | 0.80493 | -13.10567 | -10.54912
16.10006 | 0.7854 | -12.78959 | -10.04494 | 0.35702 | -0.16016 | -0.05718 | 0.76941 | -13.08007 | -10.06399 | 0.69567 | -11.38141 | -7.91769 | 0.78877 | -12.72369 | -10.03601 | 0.79626 | -12.95923 | -10.31889 | 0.70886 | -13.43744 | -9.52523 | 0.78547 | -13.68628 | -10.7501 | 0.7981 | -13.34454 | -10.65024 | 0.63734 | -9.80662 | -6.25014 | -0.0847 | 0.0008625 | -7.30529e-05 | 0.78185 | -13.33073 | -10.42262 | 0.7686 | -13.36276 | -10.27062 | 0.76404 | -13.26461 | -10.13469 | 0.81423 | -13.28404 | -10.81625 | 0.81227 | -13.36481 | -10.8559 | 0.77353 | -12.77612 | -9.8827 | 0.78595 | -13.7819 | -10.83187 | 0.77876 | -13.05753 | -10.16865 | 0.79963 | -12.68705 | -10.145 | 0.79157 | -13.40521 | -10.61122 | 0.80283 | -13.08668 | -10.50637 | 0.80439 | -12.48008 | -10.0388 | 0.79596 | -13.13879 | -10.45791
16.20012 | 0.78812 | -12.79147 | -10.08126 | 0.37804 | -0.16641 | -0.06291 | 0.7718 | -13.12313 | -10.1285 | 0.72669 | -10.94103 | -7.95069 | 0.77639 | -12.76258 | -9.90872 | 0.80977 | -12.74616 | -10.32143 | 0.71412 | -13.57522 | -9.69432 | 0.77814 | -13.76263 | -10.70919 | 0.80146 | -13.35602 | -10.70433 | 0.59186 | -9.85319 | -5.83173 | -0.02568 | 0.00132 | -3.38721e-05 | 0.75738 | -13.46459 | -10.19784 | 0.77082 | -13.35927 | -10.29763 | 0.76877 | -13.19306 | -10.14248 | 0.8007 | -13.37101 | -10.70615 | 0.8122 | -13.35703 | -10.84857 | 0.80257 | -12.79597 | -10.26966 | 0.79099 | -13.90032 | -10.99499 | 0.79564 | -12.97937 | -10.32689 | 0.80029 | -13.01538 | -10.41603 | 0.79606 | -13.37434 | -10.64675 | 0.81958 | -12.95317 | -10.6162 | 0.78024 | -12.74769 | -9.94625 | 0.78689 | -13.23016 | -10.41069
16.30013 | 0.76787 | -12.96432 | -9.95486 | 0.3489 | -0.16546 | -0.05773 | 0.7678 | -13.14756 | -10.09467 | 0.68306 | -11.54926 | -7.88882 | 0.78765 | -12.68708 | -9.993 | 0.79191 | -12.9901 | -10.28703 | 0.72413 | -13.47751 | -9.75948 | 0.79378 | -13.70118 | -10.87566 | 0.80063 | -13.3424 | -10.68233 | 0.63383 | -9.73316 | -6.16914 | 0.00352 | 0.00069375 | 2.44269e-06 | 0.75349 | -13.49847 | -10.17102 | 0.7723 | -13.35073 | -10.3108 | 0.77442 | -13.21664 | -10.23525 | 0.80962 | -13.34307 | -10.80276 | 0.80533 | -13.38384 | -10.7784 | 0.79328 | -12.87676 | -10.21483 | 0.77032 | -14.04706 | -10.82068 | 0.78446 | -13.02214 | -10.21536 | 0.81227 | -12.93622 | -10.50768 | 0.78866 | -13.43423 | -10.59504 | 0.78716 | -13.29691 | -10.46682 | 0.78636 | -12.76431 | -10.03739 | 0.79789 | -13.11946 | -10.46794
16.40007 | 0.78012 | -12.86807 | -10.0387 | 0.34601 | -0.16515 | -0.05714 | 0.76409 | -13.12379 | -10.02779 | 0.69123 | -11.73893 | -8.11425 | 0.77218 | -12.78969 | -9.87592 | 0.80194 | -12.93472 | -10.37287 | 0.69816 | -13.65493 | -9.53334 | 0.77735 | -13.82146 | -10.74413 | 0.81948 | -13.13027 | -10.76001 | 0.60239 | -9.93668 | -5.98578 | -0.00176 | 0.00209 | -3.68919e-06 | 0.77743 | -13.13722 | -10.21324 | 0.78478 | -13.25952 | -10.40574 | 0.77639 | -13.22294 | -10.26622 | 0.8009 | -13.39068 | -10.72454 | 0.79424 | -13.42341 | -10.66146 | 0.78562 | -12.94933 | -10.17323 | 0.78374 | -13.92284 | -10.91189 | 0.79436 | -12.97806 | -10.30929 | 0.79083 | -12.58655 | -9.95377 | 0.78898 | -13.42556 | -10.59245 | 0.78145 | -13.31148 | -10.4023 | 0.76175 | -12.6275 | -9.61893 | 0.78274 | -13.23098 | -10.35643
16.50003 | 0.76677 | -12.97229 | -9.94671 | 0.35075 | -0.15589 | -0.05468 | 0.77051 | -13.10593 | -10.0983 | 0.66165 | -11.73296 | -7.76312 | 0.78988 | -12.68228 | -10.0175 | 0.80521 | -12.89432 | -10.38267 | 0.69935 | -13.63219 | -9.53364 | 0.79186 | -13.63838 | -10.7997 | 0.79831 | -13.36281 | -10.66768 | 0.60475 | -9.92853 | -6.00432 | -0.05947 | 0.00131 | -7.7684e-05 | 0.76487 | -13.29876 | -10.17176 | 0.77747 | -13.34579 | -10.37597 | 0.75855 | -13.30019 | -10.08887 | 0.78896 | -13.44914 | -10.6108 | 0.79535 | -13.43868 | -10.68841 | 0.7948 | -12.92126 | -10.26983 | 0.77707 | -13.95647 | -10.84522 | 0.78276 | -13.02034 | -10.19184 | 0.79855 | -12.38947 | -9.89366 | 0.80314 | -13.33818 | -10.7124 | 0.79468 | -13.26381 | -10.54047 | 0.76921 | -12.82281 | -9.86342 | 0.79343 | -13.16484 | -10.44536
16.60001 | 0.7603 | -12.9787 | -9.86768 | 0.34434 | -0.12917 | -0.04448 | 0.77737 | -13.06101 | -10.15324 | 0.73368 | -11.01067 | -8.07835 | 0.79696 | -12.59822 | -10.04024 | 0.80305 | -12.8451 | -10.31526 | 0.70276 | -13.62719 | -9.57659 | 0.77611 | -13.78007 | -10.69486 | 0.7846 | -13.42786 | -10.53543 | 0.65065 | -10.10506 | -6.57489 | 0.02849 | -0.00025 | -7.12225e-06 | 0.76597 | -13.38919 | -10.2557 | 0.7798 | -13.223 | -10.31132 | 0.77772 | -13.17661 | -10.24774 | 0.80227 | -13.34301 | -10.70469 | 0.80734 | -13.37555 | -10.79855 | 0.7783 | -13.04016 | -10.14915 | 0.75727 | -14.11635 | -10.68986 | 0.77915 | -13.07239 | -10.18538 | 0.80274 | -12.71912 | -10.21015 | 0.78894 | -13.43131 | -10.59643 | 0.78824 | -13.27656 | -10.46511 | 0.74891 | -13.02317 | -9.75322 | 0.79631 | -13.18888 | -10.50248
16.70012 | 0.76995 | -12.97634 | -9.99111 | 0.33513 | -0.14706 | -0.04928 | 0.76755 | -13.11886 | -10.06944 | 0.71172 | -11.19655 | -7.96879 | 0.78664 | -12.66441 | -9.96229 | 0.81345 | -12.77358 | -10.39063 | 0.70521 | -13.58964 | -9.58354 | 0.76932 | -13.8558 | -10.6595 | 0.78251 | -13.45784 | -10.53093 | 0.65692 | -10.00389 | -6.57176 | 0.10073 | 0.0016 | 0.000161163 | 0.74743 | -13.48639 | -10.08008 | 0.76888 | -13.39707 | -10.30077 | 0.7847 | -13.14436 | -10.31434 | 0.80156 | -13.38724 | -10.73067 | 0.82241 | -13.18989 | -10.84749 | 0.73149 | -13.39492 | -9.79829 | 0.77569 | -13.97536 | -10.8406 | 0.77898 | -13.08364 | -10.19192 | 0.79912 | -12.68669 | -10.13819 | 0.78713 | -13.44418 | -10.58229 | 0.7891 | -13.25979 | -10.46331 | 0.77161 | -12.74528 | -9.8344 | 0.80706 | -13.08709 | -10.56205
16.80005 | 0.7855 | -12.85887 | -10.1007 | 0.30445 | -0.18224 | -0.05548 | 0.78637 | -12.92184 | -10.16137 | 0.73627 | -11.01527 | -8.11019 | 0.80114 | -12.57143 | -10.0715 | 0.80413 | -12.72996 | -10.23659 | 0.72626 | -13.46721 | -9.78071 | 0.77791 | -13.82361 | -10.75347 | 0.79969 | -13.30874 | -10.64288 | 0.6302 | -9.90229 | -6.24046 | 0.00223 | 0.00274 | 6.11582e-06 | 0.77411 | -13.11668 | -10.15374 | 0.75866 | -13.44773 | -10.20228 | 0.7666 | -13.27111 | -10.17357 | 0.79634 | -13.37121 | -10.64796 | 0.80894 | -13.39891 | -10.83887 | 0.77913 | -13.14984 | -10.24539 | 0.77394 | -14.01488 | -10.84661 | 0.79644 | -12.97582 | -10.33452 | 0.81101 | -12.57072 | -10.19502 | 0.78833 | -13.43907 | -10.59438 | 0.779 | -13.30953 | -10.36818 | 0.77961 | -12.59647 | -9.82033 | 0.79984 | -13.16915 | -10.53317
16.90005 | 0.75032 | -13.04468 | -9.78768 | 0.34859 | -0.13069 | -0.04556 | 0.76838 | -13.09664 | -10.06323 | 0.67678 | -11.38511 | -7.70522 | 0.76677 | -12.79996 | -9.81465 | 0.79448 | -12.95462 | -10.29213 | 0.72936 | -13.38962 | -9.76584 | 0.77241 | -13.84344 | -10.69282 | 0.79291 | -13.38879 | -10.61616 | 0.58543 | -10.9671 | -6.42049 | -0.06177 | 0.0024 | -0.000148238 | 0.77339 | -13.28209 | -10.27221 | 0.79492 | -13.19691 | -10.49054 | 0.78207 | -13.15246 | -10.28613 | 0.81503 | -13.27991 | -10.82356 | 0.80366 | -13.38342 | -10.75572 | 0.75702 | -13.0706 | -9.89469 | 0.76414 | -14.07472 | -10.7551 | 0.78496 | -13.03471 | -10.23171 | 0.78596 | -12.50715 | -9.83007 | 0.78951 | -13.43899 | -10.6102 | 0.81501 | -13.04792 | -10.6342 | 0.78047 | -12.80513 | -9.99405 | 0.80131 | -13.08939 | -10.4886
17.00001 | 0.75742 | -13.02632 | -9.86639 | 0.33531 | -0.13261 | -0.04446 | 0.75839 | -13.19086 | -10.00378 | 0.6808 | -11.50053 | -7.82957 | 0.7819 | -12.71158 | -9.93924 | 0.79417 | -12.96084 | -10.29306 | 0.72532 | -13.47042 | -9.77036 | 0.78124 | -13.75488 | -10.7459 | 0.81601 | -13.20838 | -10.77817 | 0.59004 | -10.6607 | -6.29021 | 0.01484 | -0.00445 | -6.60469e-05 | 0.75673 | -13.45038 | -10.17825 | 0.79844 | -13.1078 | -10.46586 | 0.7548 | -13.32377 | -10.05673 | 0.79905 | -13.38912 | -10.69854 | 0.79609 | -13.43549 | -10.69592 | 0.77553 | -13.11453 | -10.17075 | 0.77972 | -13.92408 | -10.85689 | 0.79715 | -12.96877 | -10.33801 | 0.80894 | -12.57507 | -10.17253 | 0.79179 | -13.40231 | -10.61179 | 0.78192 | -13.27848 | -10.38278 | 0.76935 | -12.94069 | -9.95589 | 0.80847 | -13.07412 | -10.56999
17.10023 | 0.78308 | -12.87214 | -10.0799 | 0.37304 | -0.12401 | -0.04626 | 0.76447 | -13.12221 | -10.03151 | 0.69716 | -11.44297 | -7.97762 | 0.7731 | -12.75139 | -9.85805 | 0.78583 | -13.02677 | -10.23688 | 0.71705 | -13.56064 | -9.72371 | 0.77556 | -13.78108 | -10.68806 | 0.80559 | -13.27456 | -10.6939 | 0.62875 | -10.23419 | -6.4348 | 0.00304 | -0.0004 | -1.2144e-06 | 0.74771 | -13.49185 | -10.088 | 0.7626 | -13.41149 | -10.22756 | 0.77692 | -13.19241 | -10.24938 | 0.80654 | -13.32115 | -10.74408 | 0.79828 | -13.44157 | -10.73015 | 0.78014 | -13.10777 | -10.22588 | 0.78473 | -13.91225 | -10.91737 | 0.78811 | -13.0011 | -10.24628 | 0.80223 | -13.00391 | -10.43212 | 0.80369 | -13.33123 | -10.71421 | 0.79049 | -13.20476 | -10.43817 | 0.79702 | -12.65888 | -10.08943 | 0.80446 | -13.06699 | -10.51193
17.20016 | 0.77563 | -12.87051 | -9.98269 | 0.38036 | -0.12734 | -0.04843 | 0.76434 | -13.07973 | -9.99734 | 0.74525 | -10.84568 | -8.08278 | 0.79842 | -12.64306 | -10.09446 | 0.79002 | -12.98093 | -10.25526 | 0.72547 | -13.36419 | -9.69536 | 0.75516 | -13.91736 | -10.50991 | 0.81021 | -13.29955 | -10.77538 | 0.61911 | -10.25963 | -6.35188 | -0.03437 | 6.25e-06 | -2.14831e-07 | 0.74795 | -13.51238 | -10.10664 | 0.77401 | -13.30596 | -10.2989 | 0.77288 | -13.20958 | -10.20946 | 0.7944 | -13.42235 | -10.66276 | 0.80835 | -13.39561 | -10.82833 | 0.77029 | -13.08508 | -10.07935 | 0.76658 | -14.053 | -10.77282 | 0.78255 | -12.99134 | -10.16638 | 0.81067 | -12.93366 | -10.48492 | 0.78648 | -13.43306 | -10.56479 | 0.80366 | -13.04489 | -10.4837 | 0.77279 | -12.91273 | -9.97883 | 0.79928 | -13.12332 | -10.48923
17.3 | 0.76896 | -12.92644 | -9.93993 | 0.40411 | -0.12031 | -0.04862 | 0.76405 | -13.15779 | -10.05323 | 0.72677 | -11.29604 | -8.20961 | 0.79719 | -12.59668 | -10.04197 | 0.8033 | -12.8909 | -10.3553 | 0.72591 | -13.4752 | -9.78178 | 0.74728 | -13.94351 | -10.41966 | 0.8066 | -13.30381 | -10.73081 | 0.64535 | -9.90297 | -6.39085 | -0.01185 | 0.00103 | -1.22193e-05 | 0.76405 | -13.46012 | -10.28422 | 0.78986 | -13.13973 | -10.3785 | 0.77585 | -13.2074 | -10.24703 | 0.80059 | -13.32828 | -10.67053 | 0.79523 | -13.40992 | -10.66397 | 0.75846 | -13.15027 | -9.97391 | 0.77042 | -14.0356 | -10.81329 | 0.77971 | -13.07426 | -10.19408 | 0.81448 | -12.92413 | -10.52646 | 0.78793 | -13.43974 | -10.58956 | 0.79246 | -13.23831 | -10.49076 | 0.77858 | -12.82976 | -9.98895 | 0.78995 | -13.21245 | -10.43724
17.40019 | 0.76532 | -12.96849 | -9.92506 | 0.39715 | -0.13129 | -0.05214 | 0.75687 | -13.18509 | -9.97941 | 0.76231 | -10.90885 | -8.31593 | 0.78876 | -12.67915 | -10.00084 | 0.80382 | -12.89745 | -10.36718 | 0.71349 | -13.54624 | -9.66506 | 0.75776 | -13.91014 | -10.54056 | 0.79852 | -13.34874 | -10.65928 | 0.55633 | -10.92128 | -6.07584 | -0.01942 | 0.00292 | -5.66705e-05 | 0.75203 | -13.50648 | -10.15727 | 0.78073 | -13.22434 | -10.32468 | 0.7811 | -13.126 | -10.25269 | 0.80194 | -13.38394 | -10.73313 | 0.82903 | -13.12956 | -10.88484 | 0.75284 | -13.2485 | -9.97393 | 0.76618 | -14.05768 | -10.77074 | 0.78511 | -13.01067 | -10.21479 | 0.81072 | -12.27392 | -9.9507 | 0.79025 | -13.42234 | -10.60701 | 0.78567 | -13.28969 | -10.44135 | 0.76821 | -12.77557 | -9.81433 | 0.81158 | -12.91516 | -10.48162
17.50016 | 0.77024 | -12.91557 | -9.94814 | 0.44055 | -0.12338 | -0.05435 | 0.76444 | -13.11013 | -10.02192 | 0.74098 | -11.08451 | -8.21344 | 0.77682 | -12.77924 | -9.92724 | 0.80475 | -12.8655 | -10.35354 | 0.71332 | -13.56057 | -9.67304 | 0.78413 | -13.69732 | -10.74054 | 0.80085 | -13.36448 | -10.70294 | 0.6012 | -9.96462 | -5.99074 | 0.00613 | 0.0002875 | 1.76295e-06 | 0.74211 | -13.51452 | -10.02923 | 0.78974 | -13.19047 | -10.41704 | 0.77302 | -13.23619 | -10.23187 | 0.81539 | -13.24606 | -10.80071 | 0.79213 | -13.45644 | -10.65922 | 0.76455 | -13.10924 | -10.02267 | 0.78637 | -13.93097 | -10.95491 | 0.79245 | -13.00729 | -10.30764 | 0.80953 | -12.92821 | -10.46573 | 0.7798 | -13.44742 | -10.48633 | 0.78494 | -13.27806 | -10.42246 | 0.77578 | -12.69581 | -9.84915 | 0.79844 | -13.12921 | -10.48284
17.60014 | 0.77851 | -12.88973 | -10.03475 | 0.54473 | -11.95422 | -6.51181 | 0.77336 | -12.98353 | -10.0409 | 0.72111 | -11.23657 | -8.10282 | 0.77984 | -12.74379 | -9.93814 | 0.79234 | -12.96958 | -10.27632 | 0.72351 | -13.47435 | -9.74888 | 0.77783 | -13.80932 | -10.7413 | 0.80712 | -13.28974 | -10.72644 | 0.63584 | -9.75373 | -6.20181 | -0.02876 | 0.00229 | -6.59637e-05 | 0.76679 | -13.43988 | -10.30553 | 0.76672 | -13.41507 | -10.28561 | 0.76584 | -13.25969 | -10.15481 | 0.80668 | -13.31317 | -10.73948 | 0.8087 | -13.38384 | -10.82357 | 0.76975 | -12.94321 | -9.96306 | 0.77825 | -13.98861 | -10.88667 | 0.78987 | -13.02096 | -10.28493 | 0.80088 | -13.00306 | -10.41392 | 0.79683 | -13.35661 | -10.64296 | 0.79334 | -13.22742 | -10.49377 | 0.78759 | -12.73073 | -10.02663 | 0.78667 | -13.17538 | -10.3647
17.70007 | 0.76611 | -12.88408 | -9.87056 | 0.61719 | -11.89045 | -7.33862 | 0.76536 | -13.07934 | -10.01044 | 0.71778 | -10.85343 | -7.79038 | 0.78384 | -12.72082 | -9.9711 | 0.79802 | -12.93813 | -10.3249 | 0.70787 | -13.59576 | -9.62405 | 0.78045 | -13.79812 | -10.7688 | 0.7882 | -13.43077 | -10.58612 | 0.60898 | -10.29836 | -6.27151 | -0.0448 | 0.00158 | -7.05631e-05 | 0.76061 | -13.46536 | -10.24187 | 0.77601 | -13.33989 | -10.35185 | 0.76919 | -13.25433 | -10.19505 | 0.79554 | -13.39291 | -10.65461 | 0.81516 | -13.29751 | -10.8396 | 0.71952 | -13.28724 | -9.56046 | 0.76572 | -14.05924 | -10.76551 | 0.77994 | -13.0616 | -10.1873 | 0.80997 | -12.93787 | -10.4793 | 0.79363 | -13.38781 | -10.62502 | 0.79515 | -13.21731 | -10.50976 | 0.79303 | -12.75759 | -10.11719 | 0.79101 | -13.20094 | -10.44213
17.80017 | 0.76549 | -12.95867 | -9.91977 | 0.58974 | -11.75877 | -6.93459 | 0.77333 | -13.04143 | -10.08534 | 0.69573 | -10.38952 | -7.22833 | 0.77999 | -12.70041 | -9.90616 | 0.79602 | -12.94682 | -10.30589 | 0.72407 | -13.3935 | -9.69786 | 0.7719 | -13.79919 | -10.65159 | 0.78509 | -13.44009 | -10.55175 | 0.62614 | -9.87833 | -6.18523 | -0.00853 | 0.00252 | -2.14799e-05 | 0.75612 | -13.39384 | -10.12734 | 0.77295 | -13.35527 | -10.32291 | 0.78914 | -13.13672 | -10.36664 | 0.80047 | -13.38511 | -10.71435 | 0.81578 | -13.30011 | -10.84996 | 0.75018 | -13.10343 | -9.82997 | 0.78924 | -13.89032 | -10.96286 | 0.77572 | -13.09987 | -10.16177 | 0.79006 | -12.90662 | -10.19696 | 0.79192 | -13.41556 | -10.62407 | 0.7789 | -13.29951 | -10.35905 | 0.76453 | -13.00078 | -9.93955 | 0.8125 | -12.99559 | -10.55896
17.9001 | 0.76936 | -12.88936 | -9.91653 | 0.54044 | -11.93869 | -6.4522 | 0.78544 | -12.95453 | -10.17503 | 0.75859 | -10.8083 | -8.19907 | 0.78108 | -12.68672 | -9.90935 | 0.80523 | -12.85124 | -10.34821 | 0.72746 | -13.12519 | -9.548 | 0.78514 | -13.61519 | -10.68982 | 0.81132 | -13.25126 | -10.75105 | 0.56899 | -10.75302 | -6.11834 | -0.04712 | -0.00116 | 5.44848e-05 | 0.74742 | -13.49551 | -10.08678 | 0.79236 | -13.05421 | -10.3436 | 0.77202 | -13.23206 | -10.21546 | 0.80855 | -13.28246 | -10.7395 | 0.81287 | -13.32268 | -10.82959 | 0.78739 | -12.90303 | -10.15978 | 0.77582 | -13.9982 | -10.86003 | 0.80126 | -12.80411 | -10.25942 | 0.81108 | -12.90616 | -10.46794 | 0.78846 | -13.40878 | -10.57232 | 0.79981 | -13.13119 | -10.50241 | 0.77285 | -12.89069 | -9.96255 | 0.80284 | -13.09688 | -10.51471
18.0002 | 0.75494 | -12.98659 | -9.80406 | 0.5869 | -11.46406 | -6.72822 | 0.77231 | -13.06592 | -10.09101 | 0.71055 | -11.31799 | -8.04196 | 0.77567 | -12.76536 | -9.90165 | 0.78955 | -12.90803 | -10.19158 | 0.71664 | -13.51991 | -9.68884 | 0.77665 | -13.82394 | -10.73639 | 0.80423 | -13.28051 | -10.68055 | 0.61528 | -9.90327 | -6.09332 | 0.14391 | 0.00111 | 0.000159196 | 0.75422 | -13.48687 | -10.17209 | 0.7791 | -13.31738 | -10.37557 | 0.76152 | -13.28071 | -10.11354 | 0.81554 | -13.23386 | -10.79278 | 0.80654 | -13.36944 | -10.78301 | 0.75819 | -12.92745 | -9.80145 | 0.77802 | -13.89297 | -10.80894 | 0.78053 | -13.04249 | -10.18011 | 0.78792 | -13.06354 | -10.29304 | 0.79703 | -13.24098 | -10.55347 | 0.7928 | -13.22694 | -10.48633 | 0.7373 | -12.89834 | -9.50991 | 0.80027 | -13.11953 | -10.49918
18.10018 | 0.77079 | -12.9164 | -9.95584 | 0.55806 | -11.44786 | -6.38857 | 0.78009 | -13.01661 | -10.15413 | 0.71646 | -11.27559 | -8.07853 | 0.7951 | -12.66236 | -10.06781 | 0.78612 | -13.0331 | -10.24558 | 0.70467 | -13.63027 | -9.60486 | 0.76755 | -13.81378 | -10.60275 | 0.80578 | -13.31576 | -10.72964 | 0.58284 | -10.32041 | -6.01512 | 0.02118 | -0.00209 | -4.42049e-05 | 0.7586 | -13.42975 | -10.18786 | 0.78596 | -13.29023 | -10.44556 | 0.77958 | -13.17302 | -10.26938 | 0.78946 | -13.39279 | -10.57302 | 0.80694 | -13.3653 | -10.78498 | 0.75461 | -12.84797 | -9.69517 | 0.77468 | -13.99706 | -10.84331 | 0.78472 | -13.02 | -10.217 | 0.7892 | -13.05853 | -10.30576 | 0.78886 | -13.41761 | -10.58466 | 0.7945 | -13.23228 | -10.51301 | 0.76247 | -12.98995 | -9.90442 | 0.79996 | -13.11243 | -10.48939
18.20019 | 0.76068 | -12.96386 | -9.86138 | 0.55669 | -11.17698 | -6.22213 | 0.77653 | -13.05301 | -10.13604 | 0.7345 | -11.16849 | -8.20328 | 0.78784 | -12.70453 | -10.00909 | 0.78918 | -12.99379 | -10.25442 | 0.7167 | -13.53917 | -9.70348 | 0.78093 | -13.70805 | -10.70499 | 0.78667 | -13.41312 | -10.55174 | 0.6146 | -9.9187 | -6.09606 | 0.02668 | 0.00209 | 5.57028e-05 | 0.77395 | -13.39691 | -10.3685 | 0.76213 | -13.41554 | -10.22444 | 0.78281 | -13.18754 | -10.32339 | 0.79739 | -13.39704 | -10.68272 | 0.80509 | -13.38936 | -10.77968 | 0.73386 | -13.15487 | -9.65386 | 0.77028 | -14.02223 | -10.8011 | 0.77362 | -13.09441 | -10.13003 | 0.80454 | -12.96345 | -10.42964 | 0.7879 | -13.36109 | -10.52724 | 0.80316 | -13.16664 | -10.57493 | 0.75782 | -12.73785 | -9.653 | 0.79432 | -13.1607 | -10.45387
18.30006 | 0.77762 | -12.81568 | -9.96573 | 0.56117 | -11.30098 | -6.34179 | 0.76981 | -13.08675 | -10.07427 | 0.71517 | -11.169 | -7.9877 | 0.78632 | -12.71769 | -10.00013 | 0.8194 | -12.76268 | -10.45774 | 0.72333 | -13.53094 | -9.7873 | 0.77481 | -13.79689 | -10.69003 | 0.80712 | -13.31244 | -10.74477 | 0.59427 | -10.17906 | -6.0491 | -0.00889 | 0.00038125 | -3.38855e-06 | 0.76797 | -13.38369 | -10.27821 | 0.78669 | -13.25159 | -10.42493 | 0.79191 | -13.11921 | -10.38926 | 0.79781 | -13.35831 | -10.65744 | 0.79649 | -13.44499 | -10.70873 | 0.71403 | -13.18962 | -9.41777 | 0.77673 | -13.95827 | -10.84185 | 0.8036 | -12.75609 | -10.25082 | 0.79422 | -13.04599 | -10.36133 | 0.78433 | -13.45979 | -10.55697 | 0.78395 | -13.27465 | -10.40664 | 0.78772 | -12.63368 | -9.95176 | 0.78604 | -13.17336 | -10.35485
18.40011 | 0.77407 | -12.80564 | -9.91249 | 0.54519 | -11.31787 | -6.17041 | 0.76681 | -13.10463 | -10.04871 | 0.73558 | -10.92718 | -8.03781 | 0.79343 | -12.61582 | -10.00979 | 0.79417 | -12.96574 | -10.29696 | 0.7044 | -13.59821 | -9.57855 | 0.79045 | -13.71149 | -10.8383 | 0.78665 | -13.42488 | -10.56064 | 0.586 | -9.99227 | -5.85543 | -0.06599 | 0.0004625 | -3.05181e-05 | 0.76573 | -13.38899 | -10.25239 | 0.78239 | -13.2357 | -10.35541 | 0.7793 | -13.20682 | -10.29209 | 0.8119 | -13.30832 | -10.80507 | 0.81542 | -13.31309 | -10.85577 | 0.74215 | -13.19076 | -9.78948 | 0.76951 | -14.05239 | -10.81353 | 0.77404 | -13.10701 | -10.14529 | 0.79386 | -12.68562 | -10.07057 | 0.79399 | -13.40639 | -10.64453 | 0.81116 | -13.05599 | -10.59052 | 0.78683 | -12.74941 | -10.03167 | 0.79822 | -13.11271 | -10.46682
18.50024 | 0.74014 | -13.05003 | -9.65888 | 0.52286 | -11.3105 | -5.91384 | 0.76751 | -13.11754 | -10.0678 | 0.74511 | -10.6977 | -7.97092 | 0.79693 | -12.49543 | -9.95802 | 0.79248 | -12.97332 | -10.28113 | 0.70817 | -13.5882 | -9.6227 | 0.77758 | -13.76419 | -10.70276 | 0.80896 | -13.28811 | -10.74954 | 0.59343 | -9.87951 | -5.86276 | -0.00278 | -0.00187 | 5.19326e-06 | 0.76607 | -13.37803 | -10.24858 | 0.76227 | -13.42111 | -10.23046 | 0.76933 | -13.253 | -10.19593 | 0.81406 | -13.25763 | -10.79252 | 0.81124 | -13.33597 | -10.81869 | 0.72259 | -13.09473 | -9.46215 | 0.78264 | -13.96763 | -10.93157 | 0.78853 | -13.01985 | -10.26654 | 0.80911 | -12.92949 | -10.46133 | 0.7985 | -13.36515 | -10.67205 | 0.82512 | -12.95683 | -10.69098 | 0.76115 | -12.66708 | -9.64151 | 0.78925 | -13.19594 | -10.41494
18.60021 | 0.76503 | -12.95205 | -9.90867 | 0.53404 | -11.2841 | -6.02612 | 0.76685 | -13.12242 | -10.06299 | 0.74301 | -10.81631 | -8.03665 | 0.78456 | -12.72091 | -9.98033 | 0.78653 | -12.99124 | -10.21799 | 0.72093 | -13.49595 | -9.72965 | 0.77788 | -13.81652 | -10.74756 | 0.78996 | -13.39907 | -10.58477 | 0.6243 | -9.94836 | -6.21077 | 0.02412 | 0.00209 | 5.04992e-05 | 0.75747 | -13.43219 | -10.17442 | 0.78743 | -13.05219 | -10.2777 | 0.7901 | -12.97022 | -10.2478 | 0.81443 | -13.22881 | -10.77394 | 0.80547 | -13.38339 | -10.77991 | 0.74646 | -13.10091 | -9.77929 | 0.78298 | -13.94614 | -10.91951 | 0.78129 | -13.05715 | -10.20139 | 0.81249 | -12.89136 | -10.47409 | 0.78444 | -13.4577 | -10.5567 | 0.7845 | -13.2441 | -10.38997 | 0.76786 | -12.80004 | -9.82869 | 0.80685 | -13.05194 | -10.53102
18.70015 | 0.76314 | -12.94194 | -9.87648 | 0.53873 | -11.22203 | -6.04561 | 0.76679 | -13.09455 | -10.0407 | 0.69624 | -11.44759 | -7.97026 | 0.7769 | -12.78849 | -9.93534 | 0.80203 | -12.71222 | -10.19561 | 0.71195 | -13.54814 | -9.64554 | 0.77151 | -13.78271 | -10.63344 | 0.79805 | -13.38298 | -10.68022 | 0.61701 | -9.76064 | -6.02243 | 0.02488 | -0.00239 | -5.95661e-05 | 0.76566 | -13.39175 | -10.25351 | 0.76935 | -13.40381 | -10.31218 | 0.78487 | -13.07417 | -10.26156 | 0.8038 | -13.31154 | -10.69976 | 0.79811 | -13.41581 | -10.70728 | 0.77246 | -12.81309 | -9.89755 | 0.79021 | -13.68879 | -10.81698 | 0.79977 | -12.91633 | -10.33007 | 0.80967 | -12.92936 | -10.46854 | 0.80822 | -13.27104 | -10.72588 | 0.79089 | -13.25674 | -10.48467 | 0.78243 | -12.79288 | -10.00959 | 0.80727 | -13.08056 | -10.5596
18.8 | 0.76194 | -12.95561 | -9.87141 | 0.55201 | -11.158 | -6.15937 | 0.7705 | -13.09844 | -10.09238 | 0.7521 | -10.48341 | -7.88461 | 0.78999 | -12.67378 | -10.01216 | 0.7962 | -12.93659 | -10.30013 | 0.72305 | -13.51184 | -9.76971 | 0.75904 | -13.85495 | -10.51645 | 0.79365 | -13.39855 | -10.63373 | 0.59145 | -10.18079 | -6.02144 | 0.01128 | -0.00108 | -1.21271e-05 | 0.77296 | -13.27225 | -10.25891 | 0.76982 | -13.40129 | -10.31661 | 0.76427 | -13.26551 | -10.13839 | 0.81159 | -13.31721 | -10.80808 | 0.80887 | -13.35044 | -10.79871 | 0.75533 | -12.83426 | -9.69409 | 0.78424 | -13.90854 | -10.90767 | 0.79493 | -12.96356 | -10.30517 | 0.83181 | -12.75505 | -10.60975 | 0.79303 | -13.41922 | -10.6418 | 0.80701 | -13.11311 | -10.58245 | 0.7949 | -12.9058 | -10.25888 | 0.81103 | -13.03336 | -10.57043
18.90004 | 0.7749 | -12.85709 | -9.96297 | 0.58879 | -10.54199 | -6.20696 | 0.77197 | -13.02485 | -10.05482 | 0.71071 | -10.82821 | -7.69569 | 0.8044 | -12.67476 | -10.1956 | 0.79302 | -12.96172 | -10.27891 | 0.73251 | -13.24983 | -9.70566 | 0.77182 | -13.80635 | -10.65607 | 0.79759 | -13.36883 | -10.66281 | 0.5748 | -10.60819 | -6.09762 | 0.04048 | -0.00123 | -4.98373e-05 | 0.76539 | -13.38364 | -10.24375 | 0.78731 | -13.11798 | -10.32787 | 0.77187 | -13.21551 | -10.2007 | 0.80116 | -13.32535 | -10.67571 | 0.80352 | -13.39467 | -10.76294 | 0.7737 | -12.77876 | -9.88694 | 0.76819 | -14.02592 | -10.77463 | 0.78783 | -12.93858 | -10.19344 | 0.81759 | -12.88005 | -10.53055 | 0.79316 | -13.36738 | -10.6024 | 0.78501 | -13.29541 | -10.43702 | 0.77607 | -12.90994 | -10.01902 | 0.80482 | -13.11236 | -10.55312
19.00014 | 0.7747 | -12.84179 | -9.9485 | 0.50637 | -11.17841 | -5.66039 | 0.76609 | -13.09155 | -10.02927 | 0.70652 | -10.98474 | -7.76094 | 0.79553 | -12.71268 | -10.11329 | 0.80734 | -12.83787 | -10.3645 | 0.69469 | -13.67917 | -9.50281 | 0.78435 | -13.79224 | -10.81789 | 0.8069 | -13.29819 | -10.73037 | 0.6144 | -10.0587 | -6.1801 | -0.02735 | 0.00145 | -3.9659e-05 | 0.77175 | -13.38406 | -10.32912 | 0.76907 | -13.3796 | -10.28982 | 0.77565 | -13.19765 | -10.23669 | 0.80841 | -13.28666 | -10.74112 | 0.80734 | -13.38515 | -10.80642 | 0.78438 | -12.65314 | -9.92486 | 0.78233 | -13.93795 | -10.90405 | 0.79434 | -12.93369 | -10.27378 | 0.809 | -11.48765 | -9.29355 | 0.7916 | -13.37179 | -10.58505 | 0.77469 | -13.3323 | -10.32837 | 0.76486 | -12.95572 | -9.90932 | 0.79696 | -13.13814 | -10.47052
19.10015 | 0.77926 | -12.81146 | -9.98344 | 0.56494 | -10.95323 | -6.18793 | 0.76573 | -13.14304 | -10.06402 | 0.70735 | -10.98212 | -7.76823 | 0.80565 | -12.71936 | -10.24733 | 0.78431 | -13.03931 | -10.22681 | 0.72643 | -13.46972 | -9.78477 | 0.76886 | -13.71901 | -10.54796 | 0.78325 | -13.43138 | -10.52008 | 0.62023 | -9.81297 | -6.08635 | 0.0019 | -0.00512 | -9.73586e-06 | 0.74409 | -13.52546 | -10.06412 | 0.77209 | -13.32438 | -10.28762 | 0.77855 | -13.17387 | -10.25653 | 0.80622 | -13.33273 | -10.74914 | 0.81969 | -13.26914 | -10.8766 | 0.78179 | -12.85655 | -10.05114 | 0.7639 | -14.07367 | -10.75089 | 0.77002 | -13.13198 | -10.11184 | 0.79613 | -13.01716 | -10.36341 | 0.79777 | -13.35788 | -10.65654 | 0.78252 | -13.30239 | -10.40944 | 0.76114 | -12.72167 | -9.68295 | 0.79982 | -13.15162 | -10.51898
19.20024 | 0.77404 | -12.87681 | -9.96714 | 0.54288 | -11.07701 | -6.0135 | 0.77327 | -13.03665 | -10.08082 | 0.6747 | -11.08928 | -7.48193 | 0.79556 | -12.75051 | -10.14373 | 0.79145 | -12.99411 | -10.28415 | 0.70695 | -13.64296 | -9.64493 | 0.78182 | -13.73561 | -10.73879 | 0.79107 | -13.44698 | -10.63747 | 0.61829 | -9.86482 | -6.0993 | 0.01875 | -0.00304 | -5.70794e-05 | 0.74901 | -13.50542 | -10.11563 | 0.78642 | -13.29879 | -10.45843 | 0.77257 | -13.23157 | -10.22227 | 0.81358 | -13.33496 | -10.8491 | 0.8035 | -13.41791 | -10.78132 | 0.73044 | -12.91965 | -9.43699 | 0.77829 | -13.94036 | -10.84967 | 0.78529 | -13.03351 | -10.23509 | 0.79697 | -12.26064 | -9.77132 | 0.79697 | -13.33711 | -10.62925 | 0.78105 | -13.36204 | -10.43646 | 0.76753 | -12.6922 | -9.74168 | 0.79399 | -13.21067 | -10.48912
19.30015 | 0.75771 | -13.00529 | -9.85419 | 0.54217 | -11.02146 | -5.97545 | 0.75292 | -13.2716 | -9.9924 | 0.71542 | -10.74375 | -7.68625 | 0.78516 | -12.76923 | -10.02586 | 0.79912 | -12.97083 | -10.36528 | 0.71337 | -13.61971 | -9.71586 | 0.78544 | -13.80306 | -10.84154 | 0.81298 | -13.30963 | -10.82039 | 0.6365 | -9.82537 | -6.25386 | -0.02862 | 0.00358 | -0.000102492 | 0.7472 | -13.56234 | -10.13381 | 0.78333 | -13.37578 | -10.47758 | 0.75306 | -13.33788 | -10.04422 | 0.79549 | -13.45089 | -10.70001 | 0.79354 | -13.48688 | -10.70245 | 0.73813 | -13.0186 | -9.60943 | 0.78305 | -13.97496 | -10.94309 | 0.78356 | -13.05981 | -10.23314 | 0.81223 | -12.94116 | -10.51124 | 0.79478 | -13.39268 | -10.64426 | 0.79421 | -13.23704 | -10.51295 | 0.79013 | -12.58526 | -9.94398 | 0.79324 | -13.21215 | -10.48035
19.40025 | 0.77245 | -12.94391 | -9.99856 | 0.55073 | -11.00809 | -6.0625 | 0.78642 | -12.89161 | -10.13827 | 0.7001 | -10.73684 | -7.51684 | 0.80197 | -12.66212 | -10.15459 | 0.79674 | -12.97362 | -10.33661 | 0.71432 | -13.61396 | -9.72476 | 0.76722 | -13.91553 | -10.67624 | 0.80282 | -13.38281 | -10.744 | 0.61784 | -9.57129 | -5.91352 | 0.04271 | -0.00376 | -0.000160418 | 0.74826 | -13.5635 | -10.14904 | 0.77933 | -13.35935 | -10.41137 | 0.77711 | -13.20413 | -10.261 | 0.79569 | -13.43166 | -10.68739 | 0.81567 | -13.34609 | -10.88596 | 0.75573 | -13.02937 | -9.84668 | 0.78583 | -13.94727 | -10.96024 | 0.77986 | -13.10981 | -10.22387 | 0.81709 | -12.84651 | -10.49679 | 0.78665 | -13.49186 | -10.61337 | 0.808 | -13.14953 | -10.62484 | 0.77334 | -12.81283 | -9.90874 | 0.79395 | -13.21661 | -10.49328
19.50016 | 0.77554 | -12.90895 | -10.01143 | 0.54088 | -10.99624 | -5.94761 | 0.76396 | -13.21584 | -10.09638 | 0.66122 | -11.19404 | -7.40167 | 0.78525 | -12.84073 | -10.08324 | 0.78248 | -13.08392 | -10.23797 | 0.72376 | -13.46114 | -9.74265 | 0.78305 | -13.83976 | -10.83722 | 0.78256 | -13.52909 | -10.58734 | 0.587 | -10.40735 | -6.10909 | 0.00117 | -0.00113 | -1.32243e-06 | 0.75977 | -13.51959 | -10.27185 | 0.76915 | -13.48519 | -10.37216 | 0.7693 | -13.32924 | -10.25417 | 0.7997 | -13.45873 | -10.76292 | 0.80109 | -13.47334 | -10.79331 | 0.74549 | -12.93414 | -9.64231 | 0.78915 | -13.92344 | -10.98764 | 0.78175 | -13.12459 | -10.26009 | 0.80337 | -13.04146 | -10.47711 | 0.79827 | -13.40389 | -10.69999 | 0.79013 | -13.30069 | -10.50922 | 0.76962 | -12.94806 | -9.96507 | 0.80809 | -13.13485 | -10.6141
19.60015 | 0.76618 | -12.97989 | -9.94493 | 0.48509 | -11.21797 | -5.44177 | 0.75943 | -13.23234 | -10.04907 | 0.72223 | -10.82763 | -7.82005 | 0.79646 | -12.79596 | -10.19149 | 0.78398 | -13.12484 | -10.28962 | 0.70988 | -13.62048 | -9.66896 | 0.78362 | -13.76489 | -10.7865 | 0.78762 | -13.52282 | -10.6509 | 0.6129 | -10.30271 | -6.31457 | 0.00501 | -0.00444 | -2.22452e-05 | 0.76087 | -13.49394 | -10.2671 | 0.75573 | -13.51036 | -10.21023 | 0.76635 | -13.30597 | -10.19707 | 0.81621 | -13.34089 | -10.88902 | 0.80117 | -13.4958 | -10.81247 | 0.71646 | -13.09266 | -9.3804 | 0.79171 | -13.82838 | -10.94812 | 0.78557 | -13.06212 | -10.26125 | 0.78066 | -12.68731 | -9.90451 | 0.79214 | -13.48483 | -10.68187 | 0.78422 | -13.36652 | -10.4823 | 0.73386 | -12.86229 | -9.43917 | 0.795 | -13.21711 | -10.50764
19.70004 | 0.77586 | -12.86648 | -9.98263 | 0.51735 | -11.13896 | -5.76279 | 0.75899 | -13.1815 | -10.00468 | 0.71339 | -10.67332 | -7.61419 | 0.76387 | -12.99606 | -9.92729 | 0.79841 | -12.99538 | -10.37565 | 0.71758 | -13.61652 | -9.77098 | 0.76437 | -13.94957 | -10.6626 | 0.80933 | -13.36321 | -10.81524 | 0.59503 | -10.46114 | -6.22471 | -0.06722 | 0.00577 | -0.000388178 | 0.77585 | -13.3604 | -10.36569 | 0.77439 | -13.36367 | -10.34873 | 0.78008 | -13.2199 | -10.31263 | 0.80697 | -13.3887 | -10.80427 | 0.80737 | -13.47524 | -10.87944 | 0.76387 | -12.70257 | -9.70305 | 0.76384 | -14.13404 | -10.7961 | 0.80248 | -12.89351 | -10.34683 | 0.80828 | -13.02918 | -10.53122 | 0.7968 | -13.45577 | -10.72161 | 0.79288 | -13.32525 | -10.56534 | 0.77941 | -12.78614 | -9.96563 | 0.7958 | -13.21811 | -10.519
19.80025 | 0.76103 | -13.0593 | -9.93848 | 0.50805 | -11.01328 | -5.59531 | 0.76312 | -13.18554 | -10.06219 | 0.72455 | -11.17686 | -8.09819 | 0.80662 | -12.71947 | -10.25978 | 0.79657 | -13.04252 | -10.38925 | 0.72058 | -13.57221 | -9.77985 | 0.77708 | -13.88486 | -10.78964 | 0.80062 | -13.42149 | -10.74548 | 0.61364 | -10.40125 | -6.38265 | 0.05406 | -0.00266 | -0.000143586 | 0.73901 | -13.61537 | -10.06188 | 0.76588 | -13.48881 | -10.33085 | 0.76704 | -13.2805 | -10.1867 | 0.78839 | -13.53648 | -10.67199 | 0.80124 | -13.53371 | -10.84374 | 0.72923 | -13.13901 | -9.58135 | 0.76332 | -14.07452 | -10.74339 | 0.77902 | -13.1193 | -10.22016 | 0.79656 | -13.11673 | -10.4482 | 0.79153 | -13.49341 | -10.68041 | 0.80021 | -13.29158 | -10.63607 | 0.78409 | -12.50086 | -9.80185 | 0.7835 | -13.31371 | -10.43129
19.90023 | 0.77622 | -12.91629 | -10.0259 | 0.50462 | -11.10793 | -5.60524 | 0.74673 | -13.34163 | -9.96256 | 0.66887 | -11.05231 | -7.39253 | 0.77155 | -12.97349 | -10.00975 | 0.80959 | -12.81924 | -10.37831 | 0.6951 | -13.75939 | -9.56419 | 0.77876 | -13.89306 | -10.81936 | 0.80159 | -13.436 | -10.77022 | 0.67493 | -9.48076 | -6.39888 | 0.01057 | 0.0034 | 3.59482e-05 | 0.75883 | -13.48634 | -10.23389 | 0.78612 | -13.32614 | -10.476 | 0.75237 | -13.41952 | -10.09646 | 0.79252 | -13.51841 | -10.71358 | 0.78483 | -13.5801 | -10.65803 | 0.75697 | -13.00506 | -9.8444 | 0.78211 | -14.06149 | -10.99763 | 0.78656 | -13.06734 | -10.2782 | 0.79629 | -13.00637 | -10.35685 | 0.80491 | -13.38142 | -10.77089 | 0.78133 | -13.42993 | -10.49322 | 0.73594 | -12.58569 | -9.26226 | 0.79492 | -13.27165 | -10.54985
20.0002 | 0.76809 | -12.94989 | -9.94661 | 0.49236 | -10.91916 | -5.37617 | 0.76987 | -13.15773 | -10.12969 | 0.65256 | -11.50065 | -7.5049 | 0.78195 | -12.85118 | -10.04892 | 0.80434 | -12.89821 | -10.37453 | 0.70086 | -13.71942 | -9.61539 | 0.77664 | -13.89012 | -10.78767 | 0.77786 | -13.56346 | -10.55052 | 0.69658 | -9.18359 | -6.39712 | 0.01368 | -0.00028125 | -3.84778e-06 | 0.78336 | -13.23349 | -10.36662 | 0.78314 | -13.41699 | -10.50736 | 0.75788 | -13.40787 | -10.16152 | 0.80012 | -13.44339 | -10.75631 | 0.80619 | -13.49061 | -10.87598 | 0.75116 | -13.13776 | -9.86849 | 0.76238 | -14.21389 | -10.83631 | 0.79233 | -12.99418 | -10.29569 | 0.79625 | -13.10513 | -10.43496 | 0.79865 | -13.46168 | -10.75121 | 0.78997 | -13.36073 | -10.5546 | 0.76254 | -12.66003 | -9.65375 | 0.80579 | -13.20445 | -10.64
20.10001 | 0.77136 | -12.97013 | -10.00467 | 0.53266 | -11.00304 | -5.86088 | 0.76549 | -13.21472 | -10.11575 | 0.67597 | -11.16561 | -7.54765 | 0.78338 | -12.72437 | -9.96807 | 0.80231 | -12.93444 | -10.37738 | 0.73565 | -13.27079 | -9.76262 | 0.79069 | -13.75 | -10.87195 | 0.78055 | -13.56454 | -10.58776 | 0.64442 | -9.97206 | -6.42617 | 0.01673 | -0.0022 | -3.68104e-05 | 0.75139 | -13.59194 | -10.21287 | 0.75982 | -13.54023 | -10.28807 | 0.78343 | -13.27994 | -10.40395 | 0.81128 | -13.36441 | -10.84232 | 0.78761 | -13.58937 | -10.70308 | 0.76696 | -12.88916 | -9.88548 | 0.7741 | -14.13136 | -10.93905 | 0.77273 | -13.19749 | -10.19814 | 0.80043 | -13.08762 | -10.47572 | 0.80506 | -13.36401 | -10.75887 | 0.79001 | -13.34156 | -10.53997 | 0.78018 | -12.29016 | -9.58856 | 0.79698 | -13.27596 | -10.58064
20.2001 | 0.75919 | -13.04869 | -9.90641 | 0.4745 | -11.20359 | -5.31613 | 0.75806 | -13.26623 | -10.05655 | 0.68855 | -11.37108 | -7.82954 | 0.78606 | -12.79959 | -10.06122 | 0.78749 | -13.13408 | -10.3429 | 0.69286 | -13.77841 | -9.54655 | 0.78276 | -13.87909 | -10.86401 | 0.81205 | -13.31734 | -10.8143 | 0.63513 | -10.12964 | -6.43366 | 0.00602 | -0.00020625 | -1.24142e-06 | 0.7493 | -13.57903 | -10.1748 | 0.7667 | -13.48842 | -10.34153 | 0.77188 | -13.21347 | -10.19922 | 0.81001 | -13.41069 | -10.86277 | 0.81387 | -13.44929 | -10.94596 | 0.78272 | -12.94008 | -10.12843 | 0.78855 | -14.00271 | -11.04176 | 0.78065 | -13.15973 | -10.27321 | 0.78819 | -12.02939 | -9.48147 | 0.79061 | -13.52015 | -10.68917 | 0.79042 | -13.37802 | -10.57428 | 0.75393 | -12.33024 | -9.29612 | 0.79626 | -13.25135 | -10.55145
20.30002 | 0.7695 | -13.00621 | -10.00834 | 0.5227 | -11.00828 | -5.75404 | 0.77244 | -13.13389 | -10.1451 | 0.67068 | -11.63079 | -7.8005 | 0.77932 | -12.82214 | -9.99251 | 0.79189 | -13.09924 | -10.37313 | 0.72234 | -13.52969 | -9.77309 | 0.79442 | -13.56218 | -10.77405 | 0.78375 | -13.52186 | -10.59775 | 0.62793 | -9.91798 | -6.22779 | -0.02305 | 0.00114 | -2.62251e-05 | 0.7529 | -13.58177 | -10.22575 | 0.77098 | -13.40816 | -10.33741 | 0.77395 | -13.29534 | -10.28991 | 0.79974 | -13.47063 | -10.77302 | 0.8122 | -13.48917 | -10.95593 | 0.77054 | -13.03946 | -10.04748 | 0.77639 | -14.08721 | -10.93711 | 0.76982 | -13.22274 | -10.17907 | 0.81338 | -12.97447 | -10.5532 | 0.79506 | -13.49981 | -10.73318 | 0.79582 | -13.31974 | -10.60005 | 0.7673 | -12.52287 | -9.60876 | 0.78041 | -13.36318 | -10.42871
20.40013 | 0.76274 | -13.04864 | -9.95274 | 0.51009 | -11.10376 | -5.66397 | 0.75605 | -13.23182 | -10.00389 | 0.72144 | -11.08213 | -7.99504 | 0.77233 | -12.87341 | -9.94253 | 0.802 | -13.01687 | -10.43951 | 0.7085 | -13.66947 | -9.68479 | 0.78417 | -13.87329 | -10.87899 | 0.79822 | -13.46929 | -10.75142 | 0.63301 | -10.14102 | -6.41941 | -0.02465 | 0.00298 | -7.34848e-05 | 0.75149 | -13.62028 | -10.23552 | 0.77 | -13.50096 | -10.39568 | 0.77905 | -13.32056 | -10.37744 | 0.79785 | -13.52327 | -10.78961 | 0.7968 | -13.58276 | -10.82277 | 0.75737 | -13.11541 | -9.93327 | 0.77655 | -14.06971 | -10.92579 | 0.77843 | -13.16402 | -10.24727 | 0.79115 | -13.13818 | -10.39432 | 0.78972 | -13.50047 | -10.66155 | 0.79416 | -13.33034 | -10.5864 | 0.77744 | -12.59244 | -9.78989 | 0.79829 | -13.26494 | -10.58928
20.50019 | 0.77696 | -12.96702 | -10.07483 | 0.51818 | -10.84522 | -5.61972 | 0.77617 | -13.12832 | -10.18987 | 0.66556 | -11.16277 | -7.42953 | 0.7922 | -12.76468 | -10.11219 | 0.798 | -13.04562 | -10.41044 | 0.7099 | -13.68326 | -9.71369 | 0.78626 | -13.81219 | -10.85998 | 0.80916 | -13.36671 | -10.81576 | 0.60921 | -10.31 | -6.2809 | -0.0141 | 0.00313 | -4.416e-05 | 0.74934 | -13.58286 | -10.17814 | 0.76331 | -13.55776 | -10.34875 | 0.78229 | -13.22184 | -10.34331 | 0.79622 | -13.4161 | -10.6821 | 0.80725 | -13.41802 | -10.83167 | 0.73893 | -13.09923 | -9.67941 | 0.76076 | -14.20279 | -10.80491 | 0.7796 | -13.16365 | -10.26241 | 0.79367 | -13.13718 | -10.42662 | 0.79327 | -13.50851 | -10.71587 | 0.78512 | -13.42894 | -10.54327 | 0.75501 | -12.60906 | -9.52003 | 0.79286 | -13.31148 | -10.55411
20.60019 | 0.75807 | -13.04274 | -9.88735 | 0.50495 | -11.05064 | -5.57999 | 0.76317 | -13.27397 | -10.13024 | 0.69472 | -11.13049 | -7.73258 | 0.78094 | -12.82325 | -10.01424 | 0.80253 | -12.95484 | -10.39668 | 0.70198 | -13.74797 | -9.65073 | 0.76821 | -13.98691 | -10.7449 | 0.78219 | -13.56101 | -10.60725 | 0.62734 | -10.23223 | -6.41911 | 0.03582 | -0.00133 | -4.74668e-05 | 0.75404 | -13.59951 | -10.2545 | 0.75399 | -13.599 | -10.25346 | 0.77661 | -13.34185 | -10.36145 | 0.8052 | -13.46476 | -10.84185 | 0.80842 | -13.46649 | -10.88654 | 0.75042 | -13.21186 | -9.91445 | 0.77758 | -14.12347 | -10.98216 | 0.7743 | -13.18672 | -10.21042 | 0.74672 | -12.10424 | -9.03846 | 0.79147 | -13.46289 | -10.65548 | 0.80007 | -13.25148 | -10.60215 | 0.75528 | -12.71184 | -9.60096 | 0.79741 | -13.20536 | -10.53012
20.70024 | 0.77196 | -13.00208 | -10.03706 | 0.49207 | -11.10945 | -5.46662 | 0.76521 | -13.2703 | -10.15463 | 0.68735 | -11.36626 | -7.81258 | 0.78631 | -12.76802 | -10.03957 | 0.78469 | -13.1409 | -10.31151 | 0.72709 | -13.5445 | -9.84807 | 0.75697 | -13.99821 | -10.59625 | 0.80252 | -13.45931 | -10.80142 | 0.63375 | -10.39073 | -6.58512 | -0.00187 | 0.00010625 | -1.99219e-07 | 0.75598 | -13.55911 | -10.2504 | 0.78204 | -13.45481 | -10.52213 | 0.77413 | -13.33017 | -10.31934 | 0.80007 | -13.49106 | -10.79375 | 0.79855 | -13.52644 | -10.80158 | 0.75766 | -13.05189 | -9.88884 | 0.77878 | -13.99169 | -10.89647 | 0.76958 | -13.21434 | -10.16944 | 0.80342 | -13.08139 | -10.50987 | 0.77826 | -13.62878 | -10.6068 | 0.79662 | -13.31109 | -10.6039 | 0.7327 | -12.49524 | -9.15529 | 0.79547 | -13.29655 | -10.57703
20.8001 | 0.77056 | -12.97984 | -10.00176 | 0.50147 | -11.04208 | -5.53729 | 0.75975 | -13.34097 | -10.13573 | 0.72067 | -11.61288 | -8.3691 | 0.78033 | -12.84784 | -10.02553 | 0.80623 | -13.00481 | -10.48486 | 0.72599 | -13.41907 | -9.74217 | 0.76735 | -13.98913 | -10.73461 | 0.80184 | -13.43967 | -10.77644 | 0.68341 | -9.79562 | -6.69445 | 0.04902 | -0.00284 | -0.000139412 | 0.73966 | -13.63347 | -10.08408 | 0.77912 | -13.43174 | -10.4649 | 0.77303 | -13.26773 | -10.25635 | 0.80185 | -13.5108 | -10.83358 | 0.79785 | -13.52298 | -10.78934 | 0.75202 | -13.06997 | -9.82888 | 0.77686 | -14.09739 | -10.95174 | 0.77995 | -13.12928 | -10.24024 | 0.78906 | -12.91332 | -10.1894 | 0.79248 | -13.50869 | -10.70541 | 0.80036 | -13.32413 | -10.66406 | 0.74135 | -12.38079 | -9.17853 | 0.79497 | -13.25987 | -10.5412
20.90015 | 0.77117 | -12.99601 | -10.02216 | 0.56147 | -10.2147 | -5.7353 | 0.78251 | -13.05321 | -10.21423 | 0.73893 | -11.24372 | -8.30833 | 0.79648 | -12.66894 | -10.09049 | 0.77686 | -13.19242 | -10.24872 | 0.711 | -13.69079 | -9.73409 | 0.7734 | -13.95337 | -10.79156 | 0.81328 | -13.39519 | -10.8941 | 0.64776 | -10.12858 | -6.56093 | -0.01276 | 0.00638 | -8.13578e-05 | 0.73624 | -13.65897 | -10.05622 | 0.77146 | -13.47762 | -10.39751 | 0.78311 | -13.19719 | -10.33483 | 0.79842 | -13.41766 | -10.71291 | 0.80563 | -13.50447 | -10.87954 | 0.74623 | -13.1581 | -9.81898 | 0.7649 | -14.17562 | -10.84287 | 0.79226 | -13.06814 | -10.35332 | 0.79639 | -12.52691 | -9.97625 | 0.78317 | -13.56559 | -10.62423 | 0.79005 | -13.31628 | -10.52059 | 0.74053 | -12.40373 | -9.1853 | 0.80218 | -13.21891 | -10.6039
21.00001 | 0.77072 | -13.04639 | -10.05517 | 0.50502 | -11.03935 | -5.57513 | 0.78418 | -13.07473 | -10.25295 | 0.68725 | -11.70515 | -8.0444 | 0.78611 | -12.80191 | -10.06368 | 0.79396 | -13.09198 | -10.39454 | 0.71079 | -13.69202 | -9.73214 | 0.78806 | -13.83494 | -10.90281 | 0.81426 | -13.21582 | -10.76114 | 0.6342 | -10.42228 | -6.6098 | 0.07162 | -0.00329 | -0.000235898 | 0.75805 | -13.44226 | -10.18993 | 0.78177 | -13.38814 | -10.46639 | 0.76963 | -13.35221 | -10.27623 | 0.80827 | -13.4451 | -10.86732 | 0.81981 | -13.3747 | -10.9647 | 0.73849 | -13.15199 | -9.71261 | 0.78656 | -14.02069 | -11.02813 | 0.78763 | -13.11708 | -10.33139 | 0.7959 | -12.64634 | -10.06525 | 0.79418 | -13.48286 | -10.70781 | 0.78871 | -13.4094 | -10.57609 | 0.75965 | -12.13372 | -9.21733 | 0.78929 | -13.33158 | -10.52248
21.10015 | 0.76368 | -13.01058 | -9.93596 | 0.53077 | -10.94501 | -5.80925 | 0.76027 | -13.36414 | -10.16041 | 0.68319 | -11.48106 | -7.84372 | 0.77559 | -12.83893 | -9.9578 | 0.78798 | -13.0807 | -10.30737 | 0.69231 | -13.77829 | -9.5388 | 0.79502 | -13.81429 | -10.98257 | 0.79802 | -13.45186 | -10.7349 | 0.62875 | -10.46966 | -6.58278 | -0.00946 | -0.00372 | 3.51757e-05 | 0.76694 | -13.32789 | -10.22172 | 0.77684 | -13.39579 | -10.40632 | 0.77394 | -13.32028 | -10.30906 | 0.79108 | -13.54103 | -10.71198 | 0.80383 | -13.54677 | -10.88935 | 0.78137 | -12.5922 | -9.83913 | 0.78435 | -14.06896 | -11.03498 | 0.77906 | -13.17051 | -10.26055 | 0.78979 | -11.68409 | -9.22802 | 0.79338 | -13.50247 | -10.71252 | 0.79468 | -13.31249 | -10.57914 | 0.75435 | -12.30716 | -9.28385 | 0.79927 | -13.23551 | -10.5788
21.20025 | 0.7652 | -13.05271 | -9.98792 | 0.55457 | -10.55583 | -5.85393 | 0.77537 | -13.22848 | -10.25698 | 0.74512 | -11.34821 | -8.45574 | 0.78024 | -12.83794 | -10.01665 | 0.79405 | -13.06907 | -10.37747 | 0.7099 | -13.6863 | -9.71592 | 0.78721 | -13.69711 | -10.7825 | 0.79199 | -13.51688 | -10.70526 | 0.64454 | -10.01513 | -6.45513 | 0.01726 | -0.00161 | -2.77175e-05 | 0.77829 | -13.26721 | -10.32579 | 0.76439 | -13.55992 | -10.36507 | 0.78056 | -13.14866 | -10.26329 | 0.80284 | -13.45304 | -10.80063 | 0.80378 | -13.52559 | -10.87162 | 0.7831 | -12.54253 | -9.82211 | 0.76485 | -14.19286 | -10.85543 | 0.78255 | -13.04804 | -10.21071 | 0.81937 | -12.95372 | -10.61382 | 0.8103 | -13.36421 | -10.82903 | 0.76497 | -13.52605 | -10.347 | 0.73967 | -12.61791 | -9.33309 | 0.79989 | -13.22237 | -10.57647
21.30013 | 0.77148 | -13.04627 | -10.06499 | 0.4863 | -11.08276 | -5.38955 | 0.77493 | -13.14498 | -10.18645 | 0.73212 | -11.28896 | -8.26484 | 0.78651 | -12.77763 | -10.04968 | 0.80887 | -12.87914 | -10.41754 | 0.71791 | -13.63931 | -9.79175 | 0.78506 | -13.88359 | -10.89946 | 0.79129 | -13.49928 | -10.68183 | 0.62104 | -9.83485 | -6.1078 | 0.03754 | -0.00133 | -4.97431e-05 | 0.78339 | -13.35101 | -10.45899 | 0.77759 | -13.43864 | -10.4498 | 0.78027 | -13.18833 | -10.29041 | 0.82164 | -13.35541 | -10.97339 | 0.80214 | -13.49756 | -10.8269 | 0.74942 | -13.22463 | -9.91077 | 0.77992 | -14.07675 | -10.97881 | 0.77614 | -13.15604 | -10.21093 | 0.77716 | -12.70959 | -9.87739 | 0.78657 | -13.55947 | -10.66542 | 0.79406 | -13.34726 | -10.59848 | 0.75657 | -12.34255 | -9.33803 | 0.7827 | -13.35666 | -10.45426
21.4001 | 0.77604 | -13.04905 | -10.12655 | 0.54644 | -10.27243 | -5.61327 | 0.7713 | -13.21201 | -10.19041 | 0.71911 | -11.66617 | -8.38923 | 0.78809 | -12.67357 | -9.98798 | 0.79374 | -13.07738 | -10.38003 | 0.7184 | -13.54155 | -9.7282 | 0.78698 | -13.84343 | -10.8945 | 0.79127 | -13.47707 | -10.66401 | 0.63296 | -9.94797 | -6.29668 | 0.03257 | -0.0052 | -0.000169343 | 0.73022 | -13.66242 | -9.97659 | 0.77168 | -13.49638 | -10.41483 | 0.77491 | -13.20828 | -10.23524 | 0.78437 | -13.58901 | -10.65884 | 0.82101 | -13.35901 | -10.96786 | 0.76143 | -13.15234 | -10.01452 | 0.77502 | -14.08564 | -10.91659 | 0.78001 | -13.14177 | -10.2507 | 0.80629 | -11.79062 | -9.50663 | 0.78659 | -13.56376 | -10.66908 | 0.78991 | -13.38163 | -10.57023 | 0.73506 | -12.34356 | -9.07328 | 0.79256 | -13.22329 | -10.48028
21.5001 | 0.78226 | -12.98043 | -10.15403 | 0.51297 | -10.97575 | -5.63024 | 0.7575 | -13.33845 | -10.10386 | 0.73837 | -11.5147 | -8.50207 | 0.77895 | -12.86289 | -10.01956 | 0.79101 | -13.06786 | -10.33678 | 0.70865 | -13.68173 | -9.69555 | 0.76938 | -13.98278 | -10.75805 | 0.78184 | -13.55491 | -10.59776 | 0.62877 | -9.91093 | -6.23173 | -0.03412 | 0.00321 | -0.000109404 | 0.77067 | -13.49326 | -10.39887 | 0.77836 | -13.41256 | -10.43987 | 0.78312 | -13.24717 | -10.37416 | 0.80507 | -13.45808 | -10.83464 | 0.80605 | -13.44396 | -10.83657 | 0.75025 | -13.14632 | -9.86297 | 0.78456 | -14.00463 | -10.98751 | 0.77147 | -13.18968 | -10.17544 | 0.78069 | -11.39591 | -8.89664 | 0.80471 | -13.44986 | -10.82319 | 0.78668 | -13.40096 | -10.54226 | 0.75099 | -12.42156 | -9.32842 | 0.81048 | -12.92883 | -10.47853
21.60007 | 0.78779 | -12.94008 | -10.19411 | 0.49993 | -11.01382 | -5.50612 | 0.76651 | -13.24924 | -10.15571 | 0.77131 | -11.18754 | -8.62906 | 0.7867 | -12.76818 | -10.04475 | 0.79335 | -13.06297 | -10.36347 | 0.69485 | -13.72356 | -9.53585 | 0.78785 | -13.85881 | -10.91859 | 0.80031 | -13.46292 | -10.77447 | 0.59702 | -10.26269 | -6.12699 | 0.10545 | -0.00193 | -0.000202993 | 0.75696 | -13.50625 | -10.2237 | 0.77909 | -13.43837 | -10.46974 | 0.79167 | -13.12521 | -10.39081 | 0.79855 | -13.48527 | -10.76867 | 0.81145 | -13.44003 | -10.90585 | 0.76293 | -13.08154 | -9.98026 | 0.76659 | -14.14532 | -10.84362 | 0.78723 | -13.10394 | -10.31576 | 0.80389 | -13.07161 | -10.50812 | 0.80305 | -13.45424 | -10.80445 | 0.77971 | -13.47308 | -10.50511 | 0.78423 | -12.42321 | -9.74268 | 0.80271 | -13.22426 | -10.61522
21.70023 | 0.76511 | -13.07848 | -10.00648 | 0.48579 | -11.03297 | -5.35969 | 0.76118 | -13.3108 | -10.13189 | 0.73005 | -11.59941 | -8.4681 | 0.78658 | -12.82639 | -10.08892 | 0.80148 | -13.02012 | -10.43534 | 0.72433 | -13.47288 | -9.75883 | 0.78376 | -13.84383 | -10.85029 | 0.79966 | -13.34549 | -10.6719 | 0.61766 | -10.04468 | -6.20422 | 0.0078 | 0.00349 | 2.72547e-05 | 0.73061 | -13.66723 | -9.98547 | 0.76902 | -13.445 | -10.33951 | 0.76915 | -13.21945 | -10.16769 | 0.79564 | -13.45632 | -10.70635 | 0.79061 | -13.60213 | -10.75404 | 0.75253 | -13.11182 | -9.86708 | 0.76745 | -14.14244 | -10.85359 | 0.78919 | -13.01316 | -10.26992 | 0.72925 | -12.18291 | -8.88439 | 0.79779 | -13.43261 | -10.71642 | 0.79109 | -13.36376 | -10.57199 | 0.76971 | -12.69869 | -9.77436 | 0.79077 | -13.30389 | -10.52033
21.80018 | 0.76509 | -13.06396 | -9.99506 | 0.50327 | -10.98105 | -5.5264 | 0.77449 | -13.17133 | -10.20108 | 0.73996 | -11.30961 | -8.36867 | 0.77364 | -12.90652 | -9.98499 | 0.7844 | -13.13729 | -10.30493 | 0.71583 | -13.67682 | -9.79026 | 0.77656 | -13.93794 | -10.82368 | 0.80173 | -13.42886 | -10.76629 | 0.5933 | -10.24646 | -6.07922 | 0.01559 | -0.0007 | -1.09102e-05 | 0.75873 | -13.50616 | -10.24747 | 0.77994 | -13.43248 | -10.47653 | 0.76612 | -13.3609 | -10.23609 | 0.78508 | -13.57343 | -10.65623 | 0.79373 | -13.53036 | -10.73938 | 0.72647 | -13.37003 | -9.71295 | 0.78031 | -14.09271 | -10.99669 | 0.77513 | -13.14751 | -10.19103 | 0.71167 | -12.29045 | -8.74672 | 0.79546 | -13.54616 | -10.77546 | 0.79277 | -13.31713 | -10.5574 | 0.76478 | -12.63471 | -9.66276 | 0.80784 | -13.11749 | -10.59678
21.90016 | 0.77455 | -13.01478 | -10.08063 | 0.52421 | -10.97811 | -5.75483 | 0.77197 | -13.19419 | -10.18549 | 0.72013 | -11.57566 | -8.33598 | 0.78351 | -12.84414 | -10.06355 | 0.78528 | -13.14243 | -10.32049 | 0.69013 | -13.69243 | -9.44958 | 0.75662 | -13.9891 | -10.58447 | 0.79803 | -13.47488 | -10.75337 | 0.6483 | -9.85291 | -6.38768 | -0.00895 | 0.00391 | -3.50364e-05 | 0.72608 | -13.65396 | -9.91381 | 0.7791 | -13.39491 | -10.43602 | 0.77346 | -13.25037 | -10.24867 | 0.80819 | -13.41666 | -10.84317 | 0.80489 | -13.50856 | -10.87287 | 0.73944 | -12.79856 | -9.46371 | 0.7873 | -13.92542 | -10.96348 | 0.78713 | -13.10568 | -10.31593 | 0.80332 | -13.07044 | -10.49972 | 0.80392 | -13.44187 | -10.80623 | 0.78812 | -13.39678 | -10.55823 | 0.77537 | -12.53162 | -9.71666 | 0.79645 | -13.25225 | -10.55475
22.00025 | 0.76227 | -13.03361 | -9.93509 | 0.48033 | -11.09312 | -5.32837 | 0.76646 | -13.29253 | -10.18819 | 0.72163 | -11.31338 | -8.16403 | 0.78119 | -12.84308 | -10.03282 | 0.78928 | -13.10541 | -10.34384 | 0.71954 | -13.52816 | -9.73398 | 0.74951 | -14.05799 | -10.53665 | 0.78594 | -13.55346 | -10.65222 | 0.6489 | -9.68321 | -6.28341 | 0.00584 | -0.00172 | -1.00341e-05 | 0.76094 | -13.53589 | -10.30004 | 0.77099 | -13.48648 | -10.39789 | 0.78521 | -13.20353 | -10.36758 | 0.80941 | -13.42351 | -10.86517 | 0.81172 | -13.41786 | -10.89157 | 0.78123 | -12.91612 | -10.09049 | 0.76869 | -14.13474 | -10.86521 | 0.77419 | -13.18251 | -10.20577 | 0.7709 | -12.00241 | -9.25268 | 0.79366 | -13.50426 | -10.71774 | 0.79382 | -13.33626 | -10.58665 | 0.76319 | -12.57578 | -9.59773 | 0.7889 | -13.32782 | -10.51438
22.10003 | 0.76718 | -13.03958 | -10.00375 | 0.49262 | -10.95535 | -5.39684 | 0.7618 | -13.34731 | -10.168 | 0.73428 | -11.05101 | -8.11458 | 0.78724 | -12.82134 | -10.09347 | 0.79616 | -13.04261 | -10.38405 | 0.70473 | -13.71287 | -9.66382 | 0.77974 | -13.89917 | -10.83771 | 0.79983 | -13.4604 | -10.76603 | 0.57487 | -10.57651 | -6.08013 | 0.09199 | -0.00592 | -0.000545023 | 0.74779 | -13.52607 | -10.11459 | 0.78642 | -13.21974 | -10.39622 | 0.77927 | -13.27685 | -10.34629 | 0.80753 | -13.36984 | -10.79651 | 0.80986 | -13.47468 | -10.91258 | 0.75619 | -13.13071 | -9.92932 | 0.77728 | -14.11168 | -10.96868 | 0.78741 | -13.11326 | -10.32554 | 0.79497 | -13.10362 | -10.41698 | 0.78153 | -13.58612 | -10.61799 | 0.78877 | -13.33761 | -10.52027 | 0.74856 | -12.59983 | -9.43173 | 0.80246 | -13.2041 | -10.59576
22.20012 | 0.76681 | -13.00557 | -9.97283 | 0.51006 | -10.99074 | -5.60589 | 0.75764 | -13.37716 | -10.13508 | 0.76535 | -10.77874 | -8.24948 | 0.77664 | -12.85467 | -9.98343 | 0.79091 | -13.0928 | -10.35527 | 0.69322 | -13.75262 | -9.5336 | 0.79285 | -13.72148 | -10.87913 | 0.80898 | -13.38971 | -10.83201 | 0.60229 | -10.3416 | -6.22861 | -0.00241 | 0.00076875 | -1.85423e-06 | 0.74538 | -13.62472 | -10.15558 | 0.77477 | -13.36444 | -10.35431 | 0.7714 | -13.33898 | -10.2897 | 0.81852 | -13.38243 | -10.95373 | 0.80281 | -13.50436 | -10.84149 | 0.74476 | -13.17825 | -9.81465 | 0.7753 | -14.07632 | -10.91337 | 0.77938 | -13.15447 | -10.25226 | 0.80574 | -13.04754 | -10.51297 | 0.79379 | -13.50374 | -10.71909 | 0.79959 | -13.28903 | -10.6258 | 0.74831 | -12.57797 | -9.41217 | 0.80417 | -13.17935 | -10.59837
22.30001 | 0.75736 | -13.09239 | -9.9156 | 0.49379 | -11.01094 | -5.43713 | 0.75952 | -13.3655 | -10.15139 | 0.76444 | -10.95266 | -8.37269 | 0.78195 | -12.82306 | -10.02705 | 0.79736 | -13.05575 | -10.41017 | 0.71765 | -13.61906 | -9.77377 | 0.77324 | -13.9754 | -10.80632 | 0.78996 | -13.49407 | -10.65982 | 0.60999 | -9.99291 | -6.09553 | 0.02626 | -0.00364 | -9.55171e-05 | 0.77306 | -13.3898 | -10.35109 | 0.76937 | -13.49239 | -10.38064 | 0.77444 | -13.28679 | -10.2898 | 0.79918 | -13.48063 | -10.77345 | 0.798 | -13.53087 | -10.7977 | 0.80483 | -12.68798 | -10.21171 | 0.7718 | -14.11994 | -10.89774 | 0.78938 | -13.03467 | -10.28933 | 0.75258 | -12.01587 | -9.04296 | 0.79687 | -13.45046 | -10.7183 | 0.80369 | -13.21722 | -10.62255 | 0.74265 | -12.70626 | -9.43624 | 0.81297 | -13.16817 | -10.70533
22.40012 | 0.76461 | -13.0295 | -9.96249 | 0.54201 | -10.83045 | -5.87017 | 0.76842 | -13.29529 | -10.21633 | 0.7446 | -11.13748 | -8.29296 | 0.77926 | -12.80986 | -9.98215 | 0.80044 | -13.02064 | -10.42226 | 0.72358 | -13.56688 | -9.81676 | 0.76286 | -13.99682 | -10.67756 | 0.80723 | -13.32967 | -10.76011 | 0.63743 | -9.75934 | -6.22087 | 0.03136 | 0.00213 | 6.66506e-05 | 0.74883 | -13.55983 | -10.15398 | 0.77948 | -13.43513 | -10.47236 | 0.76979 | -13.31769 | -10.25185 | 0.81021 | -13.40673 | -10.86228 | 0.79862 | -13.53393 | -10.80843 | 0.78431 | -12.97811 | -10.17882 | 0.786 | -14.01339 | -11.01459 | 0.79865 | -13.02911 | -10.40568 | 0.73251 | -12.04416 | -8.82252 | 0.79257 | -13.51086 | -10.70825 | 0.79673 | -13.23716 | -10.54648 | 0.78714 | -12.35076 | -9.72181 | 0.79929 | -13.24492 | -10.58651
22.50013 | 0.74625 | -13.13884 | -9.8049 | 0.52134 | -10.93413 | -5.70035 | 0.76897 | -13.28194 | -10.21342 | 0.6876 | -11.54126 | -7.93579 | 0.77842 | -12.84815 | -10.00124 | 0.79512 | -13.05382 | -10.37937 | 0.72882 | -13.53879 | -9.86735 | 0.76385 | -13.95383 | -10.65867 | 0.78552 | -13.53159 | -10.62931 | 0.57125 | -10.57376 | -6.04022 | -0.01625 | -0.00136 | 2.20458e-05 | 0.75012 | -13.58171 | -10.18797 | 0.77015 | -13.49874 | -10.39604 | 0.78158 | -13.25939 | -10.36327 | 0.80983 | -13.43878 | -10.88317 | 0.80772 | -13.46637 | -10.8771 | 0.73874 | -13.2971 | -9.82315 | 0.7881 | -13.97803 | -11.01609 | 0.79146 | -13.11456 | -10.37964 | 0.77663 | -12.02936 | -9.34241 | 0.79163 | -13.50323 | -10.6895 | 0.78498 | -13.37999 | -10.50297 | 0.75847 | -12.60169 | -9.55799 | 0.7946 | -13.24475 | -10.5243
22.60003 | 0.77229 | -13.01182 | -10.04886 | 0.50822 | -10.98357 | -5.58207 | 0.75959 | -13.34002 | -10.13296 | 0.71404 | -11.04811 | -7.88877 | 0.79304 | -12.77993 | -10.13504 | 0.79549 | -13.04168 | -10.37448 | 0.7015 | -13.73598 | -9.63579 | 0.78675 | -13.71114 | -10.7872 | 0.78704 | -13.53867 | -10.65551 | 0.59068 | -9.95787 | -5.88196 | 0.0731 | 0.00045 | 3.28955e-05 | 0.74529 | -13.60487 | -10.13952 | 0.77442 | -13.37932 | -10.36125 | 0.79138 | -13.2037 | -10.4492 | 0.81208 | -13.37042 | -10.85791 | 0.80776 | -13.46528 | -10.87669 | 0.73455 | -13.23083 | -9.71865 | 0.77896 | -13.89659 | -10.82493 | 0.79129 | -13.0432 | -10.32101 | 0.81336 | -13.02689 | -10.59555 | 0.79566 | -13.48448 | -10.72899 | 0.79022 | -13.35271 | -10.55156 | 0.7798 | -12.3405 | -9.62307 | 0.79674 | -13.22002 | -10.53297
22.70006 | 0.77072 | -13.00556 | -10.02358 | 0.53795 | -10.21887 | -5.49726 | 0.75869 | -13.34026 | -10.12107 | 0.68135 | -11.46209 | -7.80974 | 0.77674 | -12.89046 | -10.01252 | 0.80919 | -12.9669 | -10.49267 | 0.70512 | -13.73752 | -9.68654 | 0.78902 | -13.85889 | -10.93493 | 0.79056 | -13.48432 | -10.66022 | 0.57579 | -10.40075 | -5.98866 | 0.0044 | 0.00119 | 5.22856e-06 | 0.73874 | -13.53054 | -9.9956 | 0.76492 | -13.45508 | -10.29209 | 0.78102 | -13.30398 | -10.39066 | 0.81333 | -13.36016 | -10.86627 | 0.81646 | -13.29282 | -10.85299 | 0.74228 | -13.00339 | -9.65218 | 0.77909 | -14.00408 | -10.91041 | 0.80339 | -12.93984 | -10.39577 | 0.79724 | -13.13382 | -10.47077 | 0.7982 | -13.45134 | -10.7368 | 0.7805 | -13.40554 | -10.46306 | 0.76487 | -12.63063 | -9.66072 | 0.79388 | -13.2516 | -10.52015
22.80025 | 0.7644 | -13.01939 | -9.95208 | 0.48473 | -10.99814 | -5.33109 | 0.76473 | -13.27963 | -10.15531 | 0.73953 | -10.89414 | -8.05659 | 0.795 | -12.75776 | -10.14242 | 0.78996 | -13.10794 | -10.35475 | 0.72748 | -13.45422 | -9.78764 | 0.78347 | -13.8421 | -10.84488 | 0.78908 | -13.50839 | -10.65919 | 0.60128 | -10.11701 | -6.08317 | -0.0077 | 0.00196 | -1.5071e-05 | 0.74836 | -13.55479 | -10.14388 | 0.76235 | -13.54101 | -10.32298 | 0.78323 | -13.25243 | -10.37971 | 0.80498 | -13.46909 | -10.84229 | 0.80619 | -13.40473 | -10.80683 | 0.74301 | -13.24206 | -9.83898 | 0.77609 | -14.11254 | -10.95259 | 0.78314 | -13.12521 | -10.27886 | 0.80501 | -12.75131 | -10.26492 | 0.78958 | -13.49064 | -10.65189 | 0.80148 | -13.22503 | -10.59953 | 0.76911 | -12.50415 | -9.6171 | 0.79858 | -13.21562 | -10.55378
22.90006 | 0.77619 | -12.95405 | -10.05477 | 0.5679 | -10.07916 | -5.72394 | 0.77199 | -13.19532 | -10.18669 | 0.72391 | -11.1504 | -8.07184 | 0.78507 | -12.81617 | -10.06165 | 0.79904 | -13.0159 | -10.40021 | 0.72859 | -13.50811 | -9.84182 | 0.79745 | -13.65151 | -10.88636 | 0.7913 | -13.50823 | -10.68904 | 0.60149 | -9.94446 | -5.9815 | 0.06325 | 0.00157 | 9.92234e-05 | 0.74007 | -13.61603 | -10.07681 | 0.77874 | -13.44325 | -10.46881 | 0.78681 | -13.25924 | -10.43254 | 0.791 | -13.50487 | -10.6823 | 0.80708 | -13.50702 | -10.90123 | 0.77031 | -13.08393 | -10.07862 | 0.78242 | -14.02277 | -10.97164 | 0.79014 | -13.06181 | -10.32066 | 0.80332 | -13.07885 | -10.50655 | 0.7965 | -13.46913 | -10.72812 | 0.79276 | -13.3409 | -10.57609 | 0.75856 | -12.60059 | -9.55828 | 0.78462 | -13.31961 | -10.45079
23.00017 | 0.74674 | -13.10966 | -9.7895 | 0.50759 | -10.93194 | -5.54899 | 0.77742 | -13.07792 | -10.16707 | 0.68049 | -11.55494 | -7.86302 | 0.80516 | -12.67367 | -10.20431 | 0.80522 | -12.93895 | -10.41873 | 0.71613 | -13.60759 | -9.74477 | 0.79543 | -13.79838 | -10.97561 | 0.80826 | -13.37917 | -10.81384 | 0.62133 | -9.73092 | -6.04607 | 0.06669 | -0.00344 | -0.000229254 | 0.77569 | -13.40777 | -10.40032 | 0.77918 | -13.43254 | -10.46636 | 0.76182 | -13.31023 | -10.13994 | 0.80271 | -13.48309 | -10.823 | 0.80917 | -13.46861 | -10.89838 | 0.75474 | -13.12297 | -9.90447 | 0.77595 | -14.10074 | -10.94152 | 0.77675 | -13.17206 | -10.23146 | 0.80813 | -13.00422 | -10.50915 | 0.79545 | -13.47528 | -10.71887 | 0.79288 | -13.31814 | -10.55964 | 0.76592 | -12.61472 | -9.66181 | 0.79992 | -13.24708 | -10.59661
23.10008 | 0.75954 | -13.06948 | -9.92678 | 0.50045 | -10.99503 | -5.50252 | 0.7516 | -13.26837 | -9.97249 | 0.71909 | -10.8845 | -7.82696 | 0.77144 | -12.90837 | -9.95804 | 0.78942 | -13.08372 | -10.3285 | 0.6919 | -13.75614 | -9.51787 | 0.76843 | -13.96023 | -10.72739 | 0.80541 | -13.33591 | -10.74085 | 0.58446 | -10.21412 | -5.96976 | 0.04981 | 0.00036875 | 1.83671e-05 | 0.73511 | -13.62743 | -10.01767 | 0.7735 | -13.38441 | -10.35278 | 0.77497 | -13.31908 | -10.32186 | 0.79381 | -13.51783 | -10.73058 | 0.81123 | -13.46973 | -10.92704 | 0.76533 | -12.96543 | -9.92281 | 0.77322 | -13.98312 | -10.81199 | 0.77251 | -13.20104 | -10.19789 | 0.75409 | -11.88398 | -8.96162 | 0.80482 | -13.36184 | -10.75383 | 0.78969 | -13.35584 | -10.547 | 0.77871 | -12.48895 | -9.72526 | 0.80058 | -13.23386 | -10.59472
23.2 | 0.75578 | -13.08781 | -9.89149 | 0.52897 | -10.87172 | -5.75077 | 0.77566 | -13.13965 | -10.19194 | 0.6881 | -10.97782 | -7.55383 | 0.79151 | -12.7691 | -10.10687 | 0.80618 | -12.94518 | -10.43613 | 0.71385 | -13.64956 | -9.74372 | 0.79332 | -13.82562 | -10.96811 | 0.81236 | -13.39509 | -10.88169 | 0.64559 | -9.48051 | -6.1205 | -0.00182 | 0.00322 | -5.86778e-06 | 0.74114 | -13.57633 | -10.06199 | 0.76518 | -13.52147 | -10.3464 | 0.78109 | -13.25129 | -10.35048 | 0.81221 | -13.41693 | -10.89739 | 0.80087 | -13.51429 | -10.82315 | 0.75736 | -12.90702 | -9.77532 | 0.78287 | -14.02397 | -10.97897 | 0.79562 | -12.90891 | -10.27056 | 0.797 | -12.98654 | -10.35024 | 0.78864 | -13.53384 | -10.67329 | 0.78746 | -13.37494 | -10.53226 | 0.75568 | -12.60966 | -9.52892 | 0.78602 | -13.25092 | -10.41555
23.30013 | 0.77626 | -12.90655 | -10.01877 | 0.50373 | -10.94491 | -5.51328 | 0.76808 | -13.20778 | -10.14468 | 0.66837 | -10.92326 | -7.30079 | 0.76492 | -12.91268 | -9.87719 | 0.79377 | -13.07576 | -10.37916 | 0.7178 | -13.64522 | -9.79459 | 0.78306 | -13.83477 | -10.83351 | 0.80828 | -13.37644 | -10.81197 | 0.63709 | -9.79203 | -6.23841 | 0.00166 | 0.00021875 | 3.6225e-07 | 0.76713 | -13.4616 | -10.32678 | 0.76122 | -13.51359 | -10.2868 | 0.76601 | -13.32976 | -10.21076 | 0.79324 | -13.53362 | -10.73548 | 0.79824 | -13.52646 | -10.79736 | 0.74592 | -13.12306 | -9.78874 | 0.77731 | -14.06007 | -10.92898 | 0.77231 | -13.17229 | -10.17309 | 0.7826 | -12.93191 | -10.12049 | 0.79939 | -13.46717 | -10.76555 | 0.80193 | -13.10342 | -10.50808 | 0.7821 | -12.63739 | -9.88368 | 0.80836 | -13.14759 | -10.62796
23.40021 | 0.78676 | -12.89736 | -10.14716 | 0.50327 | -10.93889 | -5.50518 | 0.77614 | -13.17242 | -10.22361 | 0.67041 | -11.34198 | -7.60383 | 0.78285 | -12.83312 | -10.04641 | 0.80225 | -12.89354 | -10.34381 | 0.6916 | -13.76958 | -9.52307 | 0.78397 | -13.86226 | -10.8676 | 0.78353 | -13.5405 | -10.60944 | 0.59039 | -10.20744 | -6.02635 | 0.01977 | 0.00025 | 4.94275e-06 | 0.76052 | -13.50949 | -10.27429 | 0.76815 | -13.45812 | -10.33783 | 0.77936 | -13.27871 | -10.34884 | 0.81201 | -13.41038 | -10.88939 | 0.81496 | -13.29456 | -10.8345 | 0.73012 | -13.06244 | -9.53714 | 0.77009 | -14.10559 | -10.86253 | 0.80304 | -12.99908 | -10.43882 | 0.78314 | -12.67947 | -9.92974 | 0.78848 | -13.52962 | -10.66777 | 0.78305 | -13.40364 | -10.4957 | 0.74341 | -12.6057 | -9.37118 | 0.79569 | -13.2574 | -10.54878
23.5001 | 0.75235 | -13.13056 | -9.87873 | 0.49514 | -10.96362 | -5.42848 | 0.76463 | -13.26778 | -10.14498 | 0.70718 | -11.15056 | -7.88551 | 0.78607 | -12.80418 | -10.06494 | 0.81411 | -12.80675 | -10.42609 | 0.74068 | -13.34795 | -9.88655 | 0.7753 | -13.92314 | -10.79466 | 0.80038 | -13.44906 | -10.76437 | 0.58754 | -10.14037 | -5.95789 | 0.01971 | 0.00050625 | 9.98021e-06 | 0.73835 | -13.61171 | -10.05028 | 0.77952 | -13.43061 | -10.46939 | 0.77414 | -13.28723 | -10.28616 | 0.80658 | -13.4054 | -10.81247 | 0.80712 | -13.4638 | -10.8669 | 0.75783 | -13.03699 | -9.87977 | 0.78371 | -13.97034 | -10.94872 | 0.79945 | -12.8989 | -10.31201 | 0.77669 | -11.80288 | -9.16714 | 0.79545 | -13.45309 | -10.70122 | 0.7716 | -13.46243 | -10.38758 | 0.76286 | -12.4772 | -9.51838 | 0.79113 | -13.28282 | -10.50838
23.60002 | 0.75986 | -13.11017 | -9.96184 | 0.50753 | -10.92212 | -5.5433 | 0.79 | -12.99545 | -10.26639 | 0.72858 | -11.13928 | -8.11585 | 0.77469 | -12.85956 | -9.96221 | 0.79671 | -13.03188 | -10.38263 | 0.71881 | -13.63429 | -9.80049 | 0.78452 | -13.85793 | -10.8718 | 0.80407 | -13.43224 | -10.80049 | 0.61327 | -9.67922 | -5.936 | 0.0349 | -0.00117 | -4.07905e-05 | 0.7655 | -13.46273 | -10.30569 | 0.77747 | -13.35344 | -10.38189 | 0.77876 | -13.28656 | -10.34704 | 0.80706 | -13.4152 | -10.82684 | 0.81126 | -13.43499 | -10.89923 | 0.767 | -12.81552 | -9.82953 | 0.79386 | -13.94158 | -11.06763 | 0.77769 | -13.10775 | -10.19379 | 0.74058 | -11.21682 | -8.30699 | 0.79203 | -13.47679 | -10.67402 | 0.79928 | -13.28109 | -10.61532 | 0.76358 | -12.416 | -9.48067 | 0.79828 | -13.25908 | -10.58441
23.70002 | 0.76112 | -13.0133 | -9.90466 | 0.5344 | -10.3598 | -5.53625 | 0.77419 | -13.18646 | -10.20877 | 0.73949 | -11.09599 | -8.20541 | 0.77124 | -12.89062 | -9.94179 | 0.79246 | -13.05783 | -10.3478 | 0.73445 | -13.42859 | -9.8626 | 0.75578 | -14.00852 | -10.58736 | 0.79077 | -13.45222 | -10.63758 | 0.61091 | -9.84363 | -6.01361 | 0.00935 | -0.000725 | -6.7802e-06 | 0.76473 | -13.49614 | -10.32096 | 0.76357 | -13.50046 | -10.30858 | 0.77557 | -13.2499 | -10.27624 | 0.80462 | -13.47081 | -10.83889 | 0.80828 | -13.42907 | -10.85446 | 0.74539 | -13.00966 | -9.69722 | 0.78209 | -14.02718 | -10.97059 | 0.77959 | -13.14166 | -10.24509 | 0.7839 | -12.06904 | -9.46089 | 0.78931 | -13.55771 | -10.7012 | 0.79158 | -13.32119 | -10.5448 | 0.78005 | -12.4015 | -9.67383 | 0.80017 | -13.21194 | -10.57174
23.80022 | 0.77371 | -12.95129 | -10.02059 | 0.48307 | -10.98028 | -5.30427 | 0.76928 | -13.16451 | -10.12724 | 0.72283 | -11.38331 | -8.22822 | 0.78846 | -12.77701 | -10.07415 | 0.79287 | -13.0632 | -10.35739 | 0.70343 | -13.71338 | -9.6464 | 0.77198 | -13.87738 | -10.71301 | 0.79351 | -13.43212 | -10.65853 | 0.61571 | -9.6915 | -5.96713 | 0.0089 | -0.00172 | -1.5302e-05 | 0.74501 | -13.61953 | -10.1467 | 0.78626 | -13.2416 | -10.41131 | 0.7613 | -13.34064 | -10.15625 | 0.80929 | -13.35075 | -10.80463 | 0.81051 | -13.41798 | -10.87535 | 0.73699 | -13.11567 | -9.66613 | 0.78135 | -13.96379 | -10.91058 | 0.78009 | -13.13825 | -10.249 | 0.80822 | -12.75321 | -10.3074 | 0.78429 | -13.54585 | -10.62383 | 0.79749 | -13.28554 | -10.59503 | 0.7668 | -12.43958 | -9.53861 | 0.80709 | -13.15392 | -10.61636
23.90023 | 0.75815 | -13.10721 | -9.93729 | 0.51213 | -10.88605 | -5.57506 | 0.76401 | -13.21716 | -10.0981 | 0.71447 | -11.20393 | -8.00483 | 0.77758 | -12.86005 | -9.99973 | 0.79659 | -13.01377 | -10.36668 | 0.7263 | -13.56412 | -9.85163 | 0.77669 | -13.88405 | -10.78359 | 0.79937 | -13.34977 | -10.67142 | 0.60232 | -9.55589 | -5.75567 | 0.0392 | -0.00308 | -0.000120546 | 0.74481 | -13.56804 | -10.10556 | 0.78378 | -13.39566 | -10.49926 | 0.78801 | -13.18678 | -10.39128 | 0.80783 | -13.31549 | -10.75664 | 0.80303 | -13.45592 | -10.80552 | 0.76177 | -13.07912 | -9.96331 | 0.77765 | -13.99834 | -10.88574 | 0.78986 | -13.09198 | -10.34086 | 0.75835 | -12.13185 | -9.20024 | 0.78482 | -13.50733 | -10.60082 | 0.79284 | -13.29041 | -10.53715 | 0.76968 | -12.49986 | -9.62089 | 0.79025 | -13.28662 | -10.4997
24.00013 | 0.75898 | -13.06422 | -9.91548 | 0.49285 | -10.94079 | -5.3922 | 0.77667 | -13.13876 | -10.20444 | 0.68636 | -11.43258 | -7.84681 | 0.78084 | -12.78328 | -9.98172 | 0.79024 | -13.07204 | -10.33003 | 0.70763 | -13.62096 | -9.63864 | 0.74677 | -14.01674 | -10.46732 | 0.7945 | -13.45083 | -10.68667 | 0.5934 | -9.93337 | -5.89446 | -0.0065 | 0.00094375 | -6.13343e-06 | 0.74833 | -13.55254 | -10.14172 | 0.75956 | -13.50928 | -10.26108 | 0.78894 | -13.15991 | -10.38234 | 0.80664 | -13.42267 | -10.8273 | 0.81133 | -13.42966 | -10.89589 | 0.76468 | -13.01331 | -9.95097 | 0.78935 | -13.93736 | -11.00147 | 0.78641 | -13.11551 | -10.31422 | 0.75019 | -11.73432 | -8.80298 | 0.79523 | -13.48046 | -10.72011 | 0.78033 | -13.37764 | -10.439 | 0.76362 | -12.68807 | -9.6888 | 0.78896 | -13.28212 | -10.47909
24.1001 | 0.76981 | -12.97693 | -9.98976 | 0.51344 | -10.89012 | -5.59143 | 0.7758 | -13.11686 | -10.17613 | 0.72033 | -11.14983 | -8.0316 | 0.79096 | -12.76583 | -10.09725 | 0.79809 | -13.00344 | -10.37787 | 0.72155 | -13.60456 | -9.81644 | 0.78229 | -13.80683 | -10.80087 | 0.79452 | -13.47846 | -10.70895 | 0.60808 | -9.60464 | -5.84041 | -0.02839 | 0.00456 | -0.000129511 | 0.76824 | -13.33839 | -10.24704 | 0.77792 | -13.38681 | -10.41381 | 0.77837 | -13.18274 | -10.26104 | 0.80655 | -13.41051 | -10.81624 | 0.7985 | -13.519 | -10.79487 | 0.72718 | -13.12345 | -9.54315 | 0.75629 | -14.19713 | -10.73715 | 0.79934 | -13.03711 | -10.42107 | 0.75766 | -12.05322 | -9.13226 | 0.80009 | -13.41108 | -10.73 | 0.79726 | -13.25415 | -10.56695 | 0.78787 | -12.55984 | -9.89547 | 0.79123 | -13.27739 | -10.50552
24.20015 | 0.76348 | -13.06957 | -9.97839 | 0.50952 | -10.9173 | -5.56255 | 0.77819 | -13.11707 | -10.20751 | 0.70537 | -11.29996 | -7.9707 | 0.78669 | -12.7993 | -10.06906 | 0.78716 | -13.09942 | -10.31135 | 0.70925 | -13.54323 | -9.6056 | 0.77516 | -13.91803 | -10.78873 | 0.78463 | -13.51186 | -10.60177 | 0.601 | -9.83683 | -5.91197 | -0.03189 | 0.00236 | -7.51408e-05 | 0.75604 | -13.53411 | -10.23233 | 0.77358 | -13.41199 | -10.3753 | 0.76331 | -13.33104 | -10.17573 | 0.79426 | -13.5104 | -10.73082 | 0.80788 | -13.456 | -10.87077 | 0.75679 | -13.05261 | -9.87804 | 0.78971 | -13.97819 | -11.03877 | 0.78562 | -13.17201 | -10.34817 | 0.78587 | -11.75476 | -9.23774 | 0.79912 | -13.43817 | -10.73874 | 0.79488 | -13.28328 | -10.55861 | 0.79572 | -12.43299 | -9.89313 | 0.78764 | -13.30801 | -10.48192
24.30014 | 0.76831 | -13.02149 | -10.0046 | 0.49683 | -10.951 | -5.44083 | 0.76184 | -13.25086 | -10.09509 | 0.71277 | -10.9607 | -7.81245 | 0.78186 | -12.86853 | -10.06139 | 0.78856 | -13.10171 | -10.33146 | 0.71376 | -13.64017 | -9.73582 | 0.75637 | -13.98915 | -10.58095 | 0.77382 | -13.54749 | -10.48326 | 0.6063 | -10.02066 | -6.07549 | 0.04521 | -0.00268 | -0.000121225 | 0.75645 | -13.50292 | -10.21424 | 0.77156 | -13.49031 | -10.40858 | 0.79034 | -13.11988 | -10.36913 | 0.81403 | -13.36544 | -10.87983 | 0.80815 | -13.42492 | -10.84937 | 0.78053 | -12.66941 | -9.8888 | 0.76925 | -14.10344 | -10.84907 | 0.77677 | -13.12117 | -10.19215 | 0.77124 | -11.99981 | -9.25472 | 0.79437 | -13.48546 | -10.71239 | 0.78848 | -13.32412 | -10.50583 | 0.75018 | -12.31856 | -9.24112 | 0.8037 | -13.19791 | -10.60712
24.40024 | 0.77156 | -12.96884 | -10.00627 | 0.51524 | -10.85933 | -5.59522 | 0.77304 | -13.11075 | -10.13507 | 0.70938 | -10.89491 | -7.72865 | 0.7884 | -12.7719 | -10.06942 | 0.79873 | -13.00809 | -10.38996 | 0.70173 | -13.53914 | -9.50083 | 0.78291 | -13.81656 | -10.81715 | 0.80127 | -13.44689 | -10.77458 | 0.60993 | -9.73317 | -5.93657 | 0.04819 | -0.00333 | -0.000160536 | 0.74881 | -13.56609 | -10.15847 | 0.77017 | -13.46359 | -10.36928 | 0.78292 | -13.23372 | -10.3609 | 0.79892 | -13.49188 | -10.77893 | 0.80629 | -13.44366 | -10.83954 | 0.7112 | -13.18568 | -9.37763 | 0.78195 | -14.02126 | -10.96388 | 0.79674 | -12.88439 | -10.26555 | 0.82338 | -12.84664 | -10.57764 | 0.80233 | -13.40669 | -10.75657 | 0.79343 | -13.28885 | -10.54373 | 0.76014 | -12.11981 | -9.21279 | 0.79076 | -13.27889 | -10.50039
24.50025 | 0.76675 | -12.96326 | -9.93953 | 0.54607 | -10.37081 | -5.66317 | 0.76875 | -13.18212 | -10.13379 | 0.7035 | -11.26018 | -7.92156 | 0.78692 | -12.77301 | -10.05139 | 0.79012 | -13.0305 | -10.29562 | 0.7089 | -13.65387 | -9.67919 | 0.77424 | -13.90332 | -10.76452 | 0.80193 | -13.39609 | -10.74274 | 0.60997 | -9.45225 | -5.76562 | 0.00328 | 0.00297 | 9.74047e-06 | 0.76382 | -13.51876 | -10.3259 | 0.74856 | -13.54542 | -10.13957 | 0.79011 | -13.18079 | -10.41426 | 0.78714 | -13.56619 | -10.67855 | 0.8087 | -13.42337 | -10.85551 | 0.72854 | -12.95259 | -9.43647 | 0.78077 | -14.04575 | -10.96656 | 0.77195 | -13.16659 | -10.16393 | 0.81027 | -12.93919 | -10.48418 | 0.7989 | -13.43319 | -10.73175 | 0.7857 | -13.33884 | -10.48029 | 0.76672 | -12.46712 | -9.55879 | 0.79304 | -13.2679 | -10.52203
24.60021 | 0.74947 | -13.1485 | -9.85435 | 0.4933 | -10.94929 | -5.40128 | 0.77541 | -13.08134 | -10.14334 | 0.69618 | -11.49486 | -8.00254 | 0.76846 | -12.94293 | -9.94611 | 0.80555 | -12.99132 | -10.4651 | 0.718 | -13.59501 | -9.76121 | 0.7737 | -13.89196 | -10.7482 | 0.80731 | -13.37929 | -10.80126 | 0.62503 | -9.42502 | -5.89096 | 0.03101 | -0.00241 | -7.48068e-05 | 0.78182 | -13.15139 | -10.28195 | 0.76767 | -13.5051 | -10.36742 | 0.77771 | -13.1629 | -10.23687 | 0.7973 | -13.41861 | -10.69866 | 0.8152 | -13.39611 | -10.92052 | 0.77982 | -12.75454 | -9.94624 | 0.78548 | -14.01497 | -11.00843 | 0.79473 | -12.9619 | -10.30122 | 0.78371 | -12.31818 | -9.65389 | 0.80328 | -13.36618 | -10.73673 | 0.79539 | -13.29989 | -10.57854 | 0.76818 | -12.0837 | -9.28251 | 0.80004 | -13.21221 | -10.57027
24.70025 | 0.78002 | -13.0125 | -10.15001 | 0.56095 | -9.90961 | -5.55882 | 0.76316 | -13.18734 | -10.06405 | 0.70977 | -11.03513 | -7.83244 | 0.78634 | -12.81746 | -10.07888 | 0.78744 | -13.09674 | -10.31283 | 0.70803 | -13.65781 | -9.6702 | 0.77832 | -13.88358 | -10.80589 | 0.80241 | -13.4315 | -10.77756 | 0.56286 | -10.24038 | -5.7639 | -0.05491 | -0.00149 | 8.16861e-05 | 0.74276 | -13.56661 | -10.07668 | 0.76943 | -13.46954 | -10.36391 | 0.7751 | -13.29785 | -10.30711 | 0.80651 | -13.43004 | -10.8314 | 0.80229 | -13.48536 | -10.8191 | 0.7481 | -13.05022 | -9.7629 | 0.77447 | -14.02275 | -10.86021 | 0.78933 | -13.03591 | -10.28958 | 0.76469 | -12.14784 | -9.28929 | 0.79316 | -13.47511 | -10.68792 | 0.79381 | -13.24426 | -10.51348 | 0.7509 | -12.18988 | -9.15339 | 0.79699 | -13.23808 | -10.55059
24.80007 | 0.77761 | -13.00999 | -10.11676 | 0.48063 | -10.98393 | -5.27924 | 0.7702 | -13.1344 | -10.11615 | 0.70414 | -10.99053 | -7.73887 | 0.76763 | -12.90224 | -9.90418 | 0.78238 | -13.10227 | -10.25098 | 0.72336 | -13.55935 | -9.80835 | 0.78739 | -13.67549 | -10.76788 | 0.80193 | -13.39172 | -10.73927 | 0.58073 | -10.14113 | -5.88925 | 0.02645 | 0.00333 | 8.81149e-05 | 0.73739 | -13.59043 | -10.02143 | 0.75459 | -13.53978 | -10.21702 | 0.77495 | -13.17498 | -10.20997 | 0.79754 | -13.45461 | -10.73061 | 0.79994 | -13.51367 | -10.81012 | 0.7868 | -12.95108 | -10.18985 | 0.77222 | -14.04853 | -10.84861 | 0.78088 | -13.10071 | -10.23009 | 0.7715 | -12.83142 | -9.89944 | 0.78465 | -13.55281 | -10.63416 | 0.7986 | -13.26198 | -10.59095 | 0.77279 | -12.09409 | -9.34614 | 0.79784 | -13.21863 | -10.54638
24.90018 | 0.78128 | -12.95922 | -10.12473 | 0.45951 | -11.01489 | -5.06146 | 0.76709 | -13.18844 | -10.11668 | 0.69403 | -11.25508 | -7.81132 | 0.80328 | -12.71159 | -10.21098 | 0.77223 | -13.12279 | -10.13384 | 0.68506 | -13.78816 | -9.44573 | 0.78237 | -13.81911 | -10.81169 | 0.7961 | -13.47159 | -10.72472 | 0.64618 | -9.36567 | -6.05187 | 0.01235 | -0.00138 | -1.70557e-05 | 0.78273 | -13.24786 | -10.36955 | 0.77817 | -13.41709 | -10.44082 | 0.78289 | -13.18892 | -10.32542 | 0.79139 | -13.5256 | -10.70396 | 0.81152 | -13.40868 | -10.88143 | 0.76014 | -13.20765 | -10.0396 | 0.7662 | -14.13107 | -10.82721 | 0.78165 | -13.10332 | -10.24221 | 0.80351 | -13.12323 | -10.5446 | 0.78291 | -13.52644 | -10.58998 | 0.77925 | -13.3746 | -10.42221 | 0.75317 | -11.76236 | -8.85906 | 0.80364 | -13.17304 | -10.58636
25.00001 | 0.75184 | -13.11243 | -9.8584 | 0.4927 | -10.95747 | -5.39872 | 0.76636 | -13.11906 | -10.05396 | 0.71226 | -10.95938 | -7.80596 | 0.78209 | -12.79804 | -10.00927 | 0.78559 | -13.12146 | -10.30813 | 0.72035 | -13.50842 | -9.73083 | 0.79289 | -13.80388 | -10.94496 | 0.80306 | -13.36708 | -10.73454 | 0.63561 | -9.46454 | -6.01578 | -0.00103 | -0.0025 | 2.565e-06 | 0.75357 | -13.53832 | -10.20206 | 0.77517 | -13.45011 | -10.42615 | 0.78325 | -13.22948 | -10.36202 | 0.80377 | -13.39913 | -10.76985 | 0.80956 | -13.37218 | -10.82555 | 0.76835 | -13.11564 | -10.07744 | 0.77746 | -14.06838 | -10.93754 | 0.7755 | -13.15222 | -10.19952 | 0.79734 | -13.12709 | -10.4667 | 0.80202 | -13.39331 | -10.74176 | 0.7862 | -13.34416 | -10.49123 | 0.75427 | -12.48542 | -9.41739 | 0.7899 | -13.25517 | -10.47026
25.1002 | 0.78932 | -12.78877 | -10.09441 | 0.50263 | -10.60246 | -5.32911 | 0.77397 | -13.11219 | -10.14846 | 0.71724 | -10.96127 | -7.86189 | 0.79551 | -12.72022 | -10.11905 | 0.79414 | -13.04252 | -10.35764 | 0.71126 | -13.62367 | -9.68994 | 0.77361 | -13.9262 | -10.77348 | 0.81633 | -13.29121 | -10.85003 | 0.64256 | -9.70719 | -6.23747 | 0.02314 | 0.00111 | 2.56008e-05 | 0.78955 | -13.1348 | -10.37058 | 0.77594 | -13.40473 | -10.4012 | 0.77957 | -13.17694 | -10.27231 | 0.80643 | -13.40771 | -10.81237 | 0.82472 | -13.28438 | -10.95586 | 0.76299 | -13.21654 | -10.08403 | 0.77851 | -14.04013 | -10.93038 | 0.8058 | -12.94894 | -10.43431 | 0.80292 | -13.08572 | -10.50675 | 0.80977 | -13.31784 | -10.78441 | 0.78745 | -13.31665 | -10.48622 | 0.7413 | -12.36946 | -9.16954 | 0.78638 | -13.25906 | -10.42671
25.20008 | 0.76684 | -13.07886 | -10.02938 | 0.49348 | -10.95545 | -5.40634 | 0.76078 | -13.19511 | -10.03862 | 0.71479 | -11.11799 | -7.94703 | 0.78722 | -12.79456 | -10.07212 | 0.79401 | -13.03273 | -10.34815 | 0.72938 | -13.50297 | -9.8488 | 0.77085 | -13.92246 | -10.73214 | 0.7915 | -13.46781 | -10.65973 | 0.65216 | -9.63786 | -6.28545 | 0.00641 | -0.0001 | -6.407e-07 | 0.72921 | -13.62635 | -9.93653 | 0.76899 | -13.46213 | -10.35228 | 0.78131 | -13.13275 | -10.2608 | 0.80541 | -13.42478 | -10.81252 | 0.81285 | -13.35724 | -10.85745 | 0.7504 | -13.28025 | -9.96555 | 0.7596 | -14.13105 | -10.73399 | 0.79429 | -13.0605 | -10.37381 | 0.80379 | -13.08185 | -10.51501 | 0.80024 | -13.38368 | -10.71009 | 0.78619 | -13.38102 | -10.51996 | 0.74578 | -12.51284 | -9.33182 | 0.78853 | -13.25413 | -10.45131
25.30024 | 0.76495 | -13.08899 | -10.01239 | 0.48614 | -10.95923 | -5.32773 | 0.7846 | -12.98043 | -10.18438 | 0.73392 | -10.89926 | -7.99921 | 0.79172 | -12.74306 | -10.08898 | 0.78221 | -13.09933 | -10.2464 | 0.69587 | -13.72176 | -9.54853 | 0.74967 | -14.00402 | -10.49838 | 0.79661 | -13.45054 | -10.71482 | 0.60045 | -10.22141 | -6.1374 | -0.00143 | 0.0008875 | -1.26646e-06 | 0.76596 | -13.46473 | -10.31348 | 0.75709 | -13.52839 | -10.24217 | 0.78178 | -13.24258 | -10.35285 | 0.79704 | -13.45666 | -10.72555 | 0.80806 | -13.44498 | -10.86436 | 0.75509 | -13.01546 | -9.82782 | 0.78377 | -14.00003 | -10.97286 | 0.78924 | -13.03784 | -10.28995 | 0.79505 | -12.49557 | -9.93454 | 0.81391 | -13.25197 | -10.7859 | 0.80305 | -13.22301 | -10.61867 | 0.76815 | -12.50567 | -9.60622 | 0.77409 | -13.35503 | -10.33793
25.40004 | 0.76327 | -12.99104 | -9.9157 | 0.45952 | -11.00906 | -5.05883 | 0.77159 | -13.07789 | -10.09082 | 0.69262 | -11.10186 | -7.68935 | 0.78693 | -12.86554 | -10.12425 | 0.80093 | -13.00075 | -10.41266 | 0.73337 | -13.30952 | -9.7608 | 0.78407 | -13.85902 | -10.8665 | 0.78959 | -13.47093 | -10.63657 | 0.5931 | -10.22275 | -6.06314 | 0.00221 | -0.00166 | -3.66197e-06 | 0.76397 | -13.42619 | -10.25726 | 0.77996 | -13.37916 | -10.43519 | 0.76078 | -13.36049 | -10.1644 | 0.80088 | -13.4599 | -10.77978 | 0.7964 | -13.50211 | -10.75303 | 0.77234 | -13.01676 | -10.05337 | 0.77236 | -14.07785 | -10.8732 | 0.80285 | -12.94588 | -10.3936 | 0.8088 | -12.75413 | -10.31553 | 0.79854 | -13.47893 | -10.76351 | 0.78055 | -13.36064 | -10.42862 | 0.79292 | -12.23499 | -9.70136 | 0.77741 | -13.33478 | -10.36661
25.5002 | 0.7589 | -13.12166 | -9.95799 | 0.49925 | -10.89776 | -5.44068 | 0.74442 | -13.31512 | -9.91203 | 0.71249 | -11.17254 | -7.96035 | 0.77806 | -12.96762 | -10.08962 | 0.79121 | -13.03036 | -10.3097 | 0.6966 | -13.73168 | -9.5655 | 0.7597 | -13.97269 | -10.61499 | 0.78585 | -13.4787 | -10.59222 | 0.59637 | -10.36992 | -6.18435 | 0.01592 | -0.000275 | -4.37855e-06 | 0.76002 | -13.48484 | -10.2487 | 0.78412 | -13.35258 | -10.47008 | 0.75965 | -13.38556 | -10.16828 | 0.79748 | -13.476 | -10.7468 | 0.80807 | -13.41849 | -10.84302 | 0.80417 | -12.77201 | -10.27092 | 0.78549 | -13.96789 | -10.97162 | 0.78722 | -13.06692 | -10.28655 | 0.8029 | -13.08098 | -10.50272 | 0.78379 | -13.50991 | -10.58889 | 0.78649 | -13.35839 | -10.50625 | 0.77402 | -12.75928 | -9.87593 | 0.80489 | -13.11604 | -10.55702
25.60003 | 0.76695 | -13.06971 | -10.02376 | 0.48954 | -10.92789 | -5.34962 | 0.75079 | -13.25569 | -9.9522 | 0.73845 | -11.07915 | -8.18144 | 0.80612 | -12.78191 | -10.30374 | 0.79541 | -12.97633 | -10.32156 | 0.70522 | -13.65331 | -9.62863 | 0.76329 | -13.86938 | -10.58633 | 0.79645 | -13.41556 | -10.68481 | 0.60171 | -9.94438 | -5.98365 | 0.04415 | -0.00264 | -0.000116714 | 0.74311 | -13.46326 | -10.00465 | 0.78528 | -13.29819 | -10.44286 | 0.7794 | -13.18541 | -10.27672 | 0.81763 | -13.25236 | -10.83551 | 0.8112 | -13.42273 | -10.88854 | 0.76131 | -13.01236 | -9.90644 | 0.78355 | -13.99618 | -10.96668 | 0.79511 | -12.97288 | -10.31491 | 0.78771 | -12.88597 | -10.15037 | 0.78309 | -13.53896 | -10.60219 | 0.78586 | -13.35506 | -10.49525 | 0.76177 | -12.41957 | -9.46085 | 0.80014 | -13.20309 | -10.56434
25.70017 | 0.77961 | -13.02892 | -10.1575 | 0.52877 | -10.81262 | -5.71737 | 0.76424 | -13.14832 | -10.04844 | 0.75565 | -10.83051 | -8.18411 | 0.79871 | -12.85131 | -10.2645 | 0.77807 | -13.13445 | -10.21959 | 0.72594 | -13.55861 | -9.84268 | 0.79267 | -13.67868 | -10.84271 | 0.80726 | -13.36339 | -10.78778 | 0.62776 | -9.37501 | -5.88525 | -0.01184 | 0.00491 | -5.81394e-05 | 0.75153 | -13.55507 | -10.18703 | 0.78187 | -13.29867 | -10.39778 | 0.76624 | -13.33046 | -10.21428 | 0.80812 | -13.42768 | -10.85119 | 0.81646 | -13.35896 | -10.90699 | 0.76061 | -13.00044 | -9.88831 | 0.77722 | -14.04312 | -10.91454 | 0.78522 | -13.10494 | -10.29022 | 0.79569 | -13.07926 | -10.40709 | 0.80089 | -13.36321 | -10.70241 | 0.79058 | -13.34154 | -10.54762 | 0.75189 | -12.66643 | -9.52372 | 0.8083 | -13.06094 | -10.55717
25.80013 | 0.77641 | -13.0121 | -10.1027 | 0.54733 | -10.05223 | -5.50184 | 0.77925 | -12.96964 | -10.10655 | 0.72385 | -11.17424 | -8.08844 | 0.78119 | -12.90511 | -10.08128 | 0.7964 | -12.99862 | -10.35206 | 0.70034 | -13.67423 | -9.57654 | 0.77881 | -13.67275 | -10.64853 | 0.8029 | -13.36966 | -10.73452 | 0.59793 | -9.84416 | -5.88607 | 0.00781 | 0.00075625 | 5.90858e-06 | 0.75717 | -13.50559 | -10.22603 | 0.76615 | -13.47911 | -10.32698 | 0.77353 | -13.27994 | -10.27245 | 0.79246 | -13.51336 | -10.70887 | 0.81328 | -13.38664 | -10.88711 | 0.78226 | -12.87024 | -10.06785 | 0.76056 | -14.12786 | -10.74506 | 0.79641 | -12.98224 | -10.33915 | 0.78849 | -13.04153 | -10.2831 | 0.79985 | -13.40794 | -10.7243 | 0.7812 | -13.38029 | -10.45269 | 0.79446 | -12.24823 | -9.73074 | 0.80791 | -13.13953 | -10.61558
25.90002 | 0.74892 | -13.15366 | -9.85105 | 0.50911 | -10.51734 | -5.35454 | 0.75477 | -13.17068 | -9.94076 | 0.69465 | -11.32357 | -7.86589 | 0.78255 | -12.87808 | -10.07769 | 0.79104 | -12.97127 | -10.26075 | 0.70265 | -13.70727 | -9.63143 | 0.78469 | -13.83769 | -10.85834 | 0.78997 | -13.45767 | -10.63119 | 0.60908 | -9.80735 | -5.97344 | -0.02048 | 0.00329 | -6.73313e-05 | 0.75156 | -13.54663 | -10.18107 | 0.79413 | -13.13025 | -10.42716 | 0.74981 | -13.41962 | -10.06219 | 0.80617 | -13.33826 | -10.75288 | 0.80307 | -13.45411 | -10.80452 | 0.77475 | -12.98998 | -10.064 | 0.77535 | -14.07696 | -10.91453 | 0.78987 | -13.06964 | -10.32329 | 0.80919 | -12.92754 | -10.46077 | 0.79024 | -13.45862 | -10.63561 | 0.79547 | -13.28338 | -10.56656 | 0.77789 | -11.80088 | -9.1798 | 0.79932 | -13.20853 | -10.55784
26.00022 | 0.77174 | -13.04488 | -10.06731 | 0.52677 | -10.79102 | -5.68444 | 0.77466 | -13.07773 | -10.13083 | 0.68149 | -11.19146 | -7.62681 | 0.78725 | -12.85724 | -10.12181 | 0.78973 | -13.0378 | -10.29638 | 0.71381 | -13.54598 | -9.6692 | 0.74383 | -14.02242 | -10.43034 | 0.81838 | -13.14885 | -10.76081 | 0.61719 | -9.95123 | -6.14176 | -0.0184 | -0.001 | 1.84e-05 | 0.75389 | -13.50321 | -10.17995 | 0.76849 | -13.42008 | -10.31321 | 0.77461 | -13.23394 | -10.25111 | 0.81552 | -13.27321 | -10.82459 | 0.80507 | -13.43284 | -10.81443 | 0.76966 | -13.00104 | -10.00636 | 0.77853 | -13.95907 | -10.86748 | 0.79134 | -12.98571 | -10.27604 | 0.80189 | -13.03289 | -10.45094 | 0.78374 | -13.52259 | -10.59817 | 0.799 | -13.20996 | -10.55477 | 0.75801 | -11.85379 | -8.98524 | 0.80787 | -13.13192 | -10.60894
26.1001 | 0.75944 | -13.09888 | -9.94784 | 0.52085 | -10.89937 | -5.67695 | 0.76826 | -13.10136 | -10.06523 | 0.65565 | -11.20228 | -7.34476 | 0.78134 | -12.8761 | -10.06055 | 0.80517 | -12.93135 | -10.41197 | 0.7008 | -13.71999 | -9.61494 | 0.78298 | -13.84818 | -10.84289 | 0.80672 | -13.35672 | -10.77512 | 0.65136 | -9.34567 | -6.08743 | 0.04319 | -0.00547 | -0.000236454 | 0.76073 | -13.48972 | -10.26205 | 0.78726 | -13.33172 | -10.49556 | 0.76302 | -13.35308 | -10.18872 | 0.80467 | -13.42316 | -10.80127 | 0.80437 | -13.44797 | -10.81718 | 0.7583 | -13.01149 | -9.86667 | 0.79221 | -13.94921 | -11.0507 | 0.78985 | -13.03012 | -10.2919 | 0.79305 | -13.08416 | -10.3764 | 0.79265 | -13.45364 | -10.66404 | 0.80373 | -13.17149 | -10.58632 | 0.78196 | -12.42321 | -9.7145 | 0.78631 | -13.28675 | -10.44744
26.20006 | 0.75987 | -13.10866 | -9.9609 | 0.52842 | -10.79394 | -5.70373 | 0.76771 | -13.10911 | -10.06405 | 0.65253 | -11.31249 | -7.38174 | 0.78857 | -12.82142 | -10.11059 | 0.79822 | -12.96691 | -10.35045 | 0.70933 | -13.65904 | -9.68882 | 0.77922 | -13.88165 | -10.81691 | 0.79815 | -13.40051 | -10.69564 | 0.65634 | -9.19234 | -6.0333 | -0.00785 | -0.00234 | 1.83891e-05 | 0.75639 | -13.44893 | -10.17266 | 0.7847 | -13.36398 | -10.48674 | 0.77055 | -13.31428 | -10.25931 | 0.78689 | -13.51081 | -10.63158 | 0.81983 | -13.29489 | -10.89953 | 0.74308 | -13.0652 | -9.70844 | 0.78454 | -13.97569 | -10.96446 | 0.79039 | -13.01628 | -10.28787 | 0.81055 | -12.98043 | -10.52126 | 0.79847 | -13.4294 | -10.723 | 0.79918 | -13.25156 | -10.59042 | 0.73826 | -11.96436 | -8.83276 | 0.79755 | -13.20895 | -10.53481
26.3002 | 0.77016 | -13.07374 | -10.06894 | 0.47764 | -10.99587 | -5.25206 | 0.78898 | -12.91421 | -10.18906 | 0.73117 | -10.64673 | -7.78457 | 0.80519 | -12.69743 | -10.22385 | 0.78769 | -13.05984 | -10.28708 | 0.68916 | -13.74459 | -9.47218 | 0.79108 | -13.75969 | -10.88504 | 0.80332 | -13.28421 | -10.67151 | 0.63515 | -9.62334 | -6.11224 | -0.03848 | -0.0035 | 0.000134683 | 0.76001 | -13.49691 | -10.25776 | 0.77023 | -13.46334 | -10.36991 | 0.76743 | -13.32369 | -10.225 | 0.80233 | -13.43155 | -10.77655 | 0.81685 | -13.35573 | -10.90968 | 0.7867 | -12.74952 | -10.02998 | 0.76681 | -14.09698 | -10.80968 | 0.76746 | -13.16027 | -10.09998 | 0.79707 | -13.11269 | -10.45172 | 0.78245 | -13.52884 | -10.58563 | 0.76955 | -13.44733 | -10.34835 | 0.73109 | -12.25026 | -8.95609 | 0.79388 | -13.22022 | -10.4953
26.40004 | 0.77825 | -13.00715 | -10.12276 | 0.48196 | -10.92096 | -5.26352 | 0.75664 | -13.17208 | -9.96649 | 0.72016 | -11.18901 | -8.05786 | 0.79844 | -12.71332 | -10.15082 | 0.79622 | -13.00262 | -10.35301 | 0.7137 | -13.63431 | -9.73086 | 0.77773 | -13.8773 | -10.79275 | 0.78812 | -13.49437 | -10.63513 | 0.65109 | -9.39821 | -6.11909 | -0.00235 | 0.000625 | -1.46688e-06 | 0.76099 | -13.48587 | -10.26254 | 0.76734 | -13.44354 | -10.31575 | 0.77369 | -13.26512 | -10.26313 | 0.81416 | -13.29384 | -10.82336 | 0.79269 | -13.52154 | -10.71839 | 0.7821 | -12.75944 | -9.97917 | 0.75307 | -14.14991 | -10.65588 | 0.79188 | -13.01155 | -10.30363 | 0.78981 | -10.74747 | -8.48842 | 0.79911 | -13.35348 | -10.67086 | 0.78922 | -13.28906 | -10.48794 | 0.73927 | -12.12814 | -8.96592 | 0.77506 | -13.33581 | -10.33611
26.50005 | 0.76764 | -13.07746 | -10.03881 | 0.52798 | -10.77776 | -5.69046 | 0.78896 | -12.95451 | -10.22063 | 0.7127 | -11.3352 | -8.07855 | 0.79044 | -12.83584 | -10.14601 | 0.79796 | -12.99633 | -10.37059 | 0.72329 | -13.42538 | -9.71042 | 0.78751 | -13.78895 | -10.85896 | 0.81988 | -13.22195 | -10.84045 | 0.59906 | -9.68265 | -5.80054 | 0.04384 | -0.00121 | -5.28832e-05 | 0.76102 | -13.32125 | -10.1377 | 0.78777 | -13.33566 | -10.50542 | 0.76998 | -13.26532 | -10.21407 | 0.79203 | -13.47917 | -10.67587 | 0.80042 | -13.46304 | -10.77614 | 0.76967 | -12.85321 | -9.89273 | 0.7904 | -13.96339 | -11.0367 | 0.78595 | -13.05992 | -10.26451 | 0.76645 | -12.08344 | -9.26134 | 0.79825 | -13.46543 | -10.74879 | 0.78988 | -13.34949 | -10.54445 | 0.74238 | -12.35964 | -9.1756 | 0.79968 | -13.17868 | -10.53879
26.60012 | 0.77612 | -13.01577 | -10.10177 | 0.51564 | -10.84638 | -5.59284 | 0.76936 | -13.16462 | -10.12833 | 0.71152 | -10.81634 | -7.6961 | 0.77451 | -12.89578 | -9.98797 | 0.78609 | -13.05877 | -10.26537 | 0.70078 | -13.65966 | -9.57236 | 0.75107 | -13.90588 | -10.44434 | 0.79824 | -13.40189 | -10.69788 | 0.60709 | -9.74674 | -5.91712 | -0.01223 | -0.0002375 | 2.90344e-06 | 0.75646 | -13.49679 | -10.20977 | 0.78106 | -13.37462 | -10.44635 | 0.77341 | -13.29502 | -10.28247 | 0.79948 | -13.41873 | -10.72798 | 0.7999 | -13.49857 | -10.79756 | 0.74499 | -13.03839 | -9.71347 | 0.78919 | -13.90127 | -10.97074 | 0.78447 | -13.06225 | -10.24697 | 0.71482 | -11.74166 | -8.39316 | 0.7947 | -13.47721 | -10.71029 | 0.7934 | -13.33371 | -10.57895 | 0.73634 | -12.43737 | -9.15809 | 0.78898 | -13.2875 | -10.48356
26.70013 | 0.75919 | -13.08496 | -9.93392 | 0.5197 | -10.82314 | -5.62478 | 0.75948 | -13.26981 | -10.07815 | 0.72735 | -10.96913 | -7.9784 | 0.78367 | -12.8109 | -10.03949 | 0.7962 | -12.99514 | -10.34673 | 0.72255 | -13.59426 | -9.8226 | 0.77336 | -13.88824 | -10.74059 | 0.78937 | -13.41816 | -10.59191 | 0.5954 | -9.68203 | -5.76464 | 0.01057 | -0.00159 | -1.68396e-05 | 0.72892 | -13.61713 | -9.92574 | 0.77826 | -13.39861 | -10.42763 | 0.76626 | -13.33227 | -10.21602 | 0.7886 | -13.50667 | -10.65136 | 0.80463 | -13.46638 | -10.83541 | 0.76661 | -12.86579 | -9.86302 | 0.77668 | -14.03558 | -10.90114 | 0.79538 | -12.89793 | -10.25876 | 0.7458 | -11.00982 | -8.21111 | 0.79276 | -13.46674 | -10.67586 | 0.80039 | -13.21474 | -10.57697 | 0.75528 | -11.79999 | -8.91236 | 0.79344 | -13.23418 | -10.50048
26.80021 | 0.77266 | -13.01341 | -10.05489 | 0.50125 | -10.86356 | -5.44538 | 0.77965 | -13.03834 | -10.1653 | 0.74527 | -10.75743 | -8.01721 | 0.79639 | -12.76239 | -10.16384 | 0.77579 | -13.10633 | -10.16779 | 0.72063 | -13.53353 | -9.75268 | 0.77613 | -13.88341 | -10.77531 | 0.81166 | -13.29777 | -10.79324 | 0.61584 | -9.54975 | -5.88109 | 0.00741 | 0.00151 | 1.12031e-05 | 0.75153 | -13.52486 | -10.16437 | 0.77829 | -13.38107 | -10.41437 | 0.7657 | -13.33728 | -10.21239 | 0.80029 | -13.42664 | -10.74515 | 0.81601 | -13.33672 | -10.88286 | 0.75942 | -12.98608 | -9.86184 | 0.79646 | -13.76975 | -10.96704 | 0.79258 | -13.0146 | -10.31515 | 0.68012 | -11.47614 | -7.80512 | 0.80338 | -13.40185 | -10.76678 | 0.78517 | -13.36316 | -10.49236 | 0.7725 | -12.26454 | -9.47433 | 0.8021 | -13.14327 | -10.54221
26.90005 | 0.76174 | -13.10745 | -9.9844 | 0.50085 | -10.88117 | -5.44988 | 0.77644 | -13.08812 | -10.16214 | 0.73167 | -10.84834 | -7.93739 | 0.78197 | -12.83572 | -10.03716 | 0.79569 | -12.97868 | -10.32695 | 0.7122 | -13.65931 | -9.72809 | 0.79254 | -13.77411 | -10.91653 | 0.79329 | -13.45369 | -10.67262 | 0.6183 | -9.80536 | -6.06267 | 0.00819 | -0.00108 | -8.85652e-06 | 0.76611 | -13.38672 | -10.25574 | 0.77517 | -13.42799 | -10.40903 | 0.7826 | -13.17171 | -10.30816 | 0.80607 | -13.3959 | -10.79802 | 0.80932 | -13.39469 | -10.84064 | 0.74991 | -12.92642 | -9.69362 | 0.77525 | -14.04996 | -10.89221 | 0.77303 | -13.15189 | -10.16678 | 0.80814 | -13.07991 | -10.57034 | 0.78551 | -13.50429 | -10.60778 | 0.7994 | -13.23599 | -10.58081 | 0.76982 | -12.16241 | -9.36289 | 0.80641 | -13.06371 | -10.53466
27 | 0.78233 | -12.93469 | -10.11913 | 0.53457 | -10.78114 | -5.76324 | 0.771 | -13.15204 | -10.14018 | 0.71523 | -10.77573 | -7.7071 | 0.79479 | -12.77016 | -10.14962 | 0.78565 | -13.07783 | -10.27464 | 0.70123 | -13.7037 | -9.60939 | 0.77532 | -13.89281 | -10.77137 | 0.77926 | -13.50773 | -10.52603 | 0.66219 | -8.98756 | -5.95148 | 0.01071 | -0.0007375 | -7.90157e-06 | 0.74012 | -13.54656 | -10.02613 | 0.78564 | -13.13991 | -10.32325 | 0.76791 | -13.3162 | -10.22566 | 0.80662 | -13.41944 | -10.82434 | 0.8126 | -13.39833 | -10.88747 | 0.70417 | -13.26243 | -9.33895 | 0.78942 | -13.91371 | -10.98372 | 0.79807 | -12.98015 | -10.35911 | 0.71959 | -10.93906 | -7.87164 | 0.79369 | -13.45234 | -10.67703 | 0.79195 | -13.33939 | -10.5641 | 0.73229 | -11.9026 | -8.71611 | 0.79108 | -13.22261 | -10.4601
27.10025 | 0.77071 | -12.98969 | -10.01123 | 0.51755 | -10.83383 | -5.60705 | 0.75875 | -13.26661 | -10.06608 | 0.69805 | -10.89523 | -7.60544 | 0.79818 | -12.64089 | -10.08968 | 0.7928 | -13.01946 | -10.32177 | 0.71299 | -13.61279 | -9.7058 | 0.78035 | -13.82915 | -10.79156 | 0.78311 | -13.48409 | -10.55949 | 0.65485 | -9.58161 | -6.27456 | 0.06371 | 7.5e-05 | 4.77825e-06 | 0.78425 | -13.35534 | -10.4739 | 0.7689 | -13.46585 | -10.35395 | 0.77342 | -13.26784 | -10.26156 | 0.80531 | -13.44834 | -10.83009 | 0.81612 | -13.34296 | -10.88943 | 0.73584 | -13.21142 | -9.72156 | 0.78109 | -14.02197 | -10.95235 | 0.77372 | -13.10626 | -10.14051 | 0.71828 | -11.35924 | -8.15916 | 0.78842 | -13.49035 | -10.6361 | 0.7979 | -13.23394 | -10.55937 | 0.77043 | -12.04653 | -9.28095 | 0.78768 | -13.18199 | -10.38317
27.2001 | 0.76437 | -13.08221 | -9.99965 | 0.51034 | -10.81893 | -5.5213 | 0.78382 | -13.04228 | -10.22284 | 0.70413 | -10.94408 | -7.70605 | 0.79518 | -12.75471 | -10.14225 | 0.78769 | -13.03544 | -10.26789 | 0.71811 | -13.59741 | -9.76439 | 0.8103 | -13.51348 | -10.94997 | 0.80936 | -13.25882 | -10.73116 | 0.62064 | -10.05438 | -6.24017 | -0.02842 | 0.00244 | -6.92713e-05 | 0.76257 | -13.43596 | -10.24589 | 0.7832 | -13.35602 | -10.46046 | 0.76812 | -13.28226 | -10.20242 | 0.78807 | -13.48185 | -10.6246 | 0.80362 | -13.46046 | -10.81706 | 0.75612 | -13.04516 | -9.86366 | 0.77645 | -14.05169 | -10.91049 | 0.78506 | -12.94848 | -10.16528 | 0.76105 | -11.44248 | -8.70825 | 0.80034 | -13.40465 | -10.72829 | 0.79858 | -13.25649 | -10.5863 | 0.74977 | -12.05533 | -9.03868 | 0.79425 | -13.18622 | -10.47313
27.30023 | 0.75928 | -13.10863 | -9.95307 | 0.50933 | -10.8364 | -5.51929 | 0.77122 | -13.13609 | -10.13087 | 0.72846 | -10.55009 | -7.68533 | 0.77088 | -12.93692 | -9.97285 | 0.79705 | -13.00106 | -10.36256 | 0.72397 | -13.35661 | -9.66984 | 0.79646 | -13.73941 | -10.94287 | 0.80686 | -13.25919 | -10.69834 | 0.64292 | -9.79862 | -6.2997 | -0.03268 | -0.00021875 | 7.14897e-06 | 0.74964 | -13.53144 | -10.14371 | 0.76574 | -13.43752 | -10.28961 | 0.76888 | -13.29117 | -10.21937 | 0.79734 | -13.41708 | -10.69791 | 0.83408 | -13.22633 | -11.03186 | 0.73013 | -13.13459 | -9.58991 | 0.78036 | -13.97471 | -10.90536 | 0.78539 | -13.05744 | -10.25521 | 0.72238 | -12.04949 | -8.70427 | 0.79429 | -13.46412 | -10.69447 | 0.79223 | -13.34536 | -10.57263 | 0.74613 | -12.48375 | -9.31456 | 0.7906 | -13.20691 | -10.44135
27.40008 | 0.77877 | -12.95876 | -10.09183 | 0.48751 | -10.89921 | -5.31346 | 0.76347 | -13.07681 | -9.98374 | 0.70431 | -10.88449 | -7.66603 | 0.78847 | -12.81343 | -10.10306 | 0.7983 | -12.94544 | -10.33436 | 0.73882 | -13.24346 | -9.78448 | 0.76072 | -13.94411 | -10.60749 | 0.8082 | -13.25098 | -10.70943 | 0.61592 | -9.98172 | -6.14795 | 0.00185 | -0.00268 | -4.96299e-06 | 0.75942 | -13.45811 | -10.22034 | 0.77934 | -13.34526 | -10.40046 | 0.75677 | -13.36759 | -10.11617 | 0.79931 | -13.39686 | -10.7082 | 0.80641 | -13.38572 | -10.7944 | 0.7609 | -12.99837 | -9.89047 | 0.76819 | -14.10463 | -10.83509 | 0.78272 | -13.08006 | -10.23805 | 0.81027 | -13.00556 | -10.53802 | 0.80198 | -13.36061 | -10.71497 | 0.78349 | -13.33078 | -10.44453 | 0.73776 | -12.21296 | -9.01021 | 0.79638 | -13.20972 | -10.51993
27.50023 | 0.76163 | -13.08687 | -9.96742 | 0.52543 | -10.84118 | -5.69622 | 0.75405 | -13.07252 | -9.85731 | 0.68186 | -11.14488 | -7.59922 | 0.7955 | -12.79805 | -10.18087 | 0.78818 | -13.03174 | -10.27133 | 0.69284 | -13.75039 | -9.52678 | 0.77368 | -13.8856 | -10.74302 | 0.79816 | -13.38803 | -10.68584 | 0.65294 | -9.52264 | -6.2177 | -0.05647 | -0.000175 | 9.88173e-06 | 0.77568 | -13.40043 | -10.39446 | 0.77897 | -13.4027 | -10.44033 | 0.77502 | -13.22646 | -10.25077 | 0.79292 | -13.49635 | -10.70147 | 0.8109 | -13.37515 | -10.84598 | 0.77449 | -12.91138 | -9.99972 | 0.77069 | -14.01347 | -10.80004 | 0.78282 | -13.04234 | -10.20978 | 0.80674 | -13.03851 | -10.51874 | 0.80272 | -13.37876 | -10.73941 | 0.79054 | -13.27641 | -10.49548 | 0.7457 | -12.13226 | -9.04704 | 0.79277 | -13.23169 | -10.48968
27.6 | 0.75089 | -13.12552 | -9.85583 | 0.53625 | -10.85471 | -5.82083 | 0.76607 | -13.07794 | -10.01865 | 0.74496 | -10.51421 | -7.83267 | 0.78504 | -12.88545 | -10.11566 | 0.78353 | -13.08344 | -10.25132 | 0.70651 | -13.69034 | -9.67233 | 0.763 | -13.92863 | -10.6276 | 0.8065 | -13.33309 | -10.75319 | 0.65672 | -9.17714 | -6.0268 | 0.00374 | 0.00162 | 6.08237e-06 | 0.75118 | -13.52069 | -10.1565 | 0.78705 | -13.38451 | -10.53428 | 0.77961 | -13.18922 | -10.28246 | 0.80231 | -13.42901 | -10.77422 | 0.79611 | -13.49678 | -10.7449 | 0.77072 | -12.89521 | -9.93864 | 0.77573 | -14.03984 | -10.89117 | 0.78743 | -13.00125 | -10.2376 | 0.80549 | -13.0363 | -10.50054 | 0.78306 | -13.52284 | -10.58923 | 0.78456 | -13.35093 | -10.47459 | 0.75387 | -12.47044 | -9.40113 | 0.798 | -13.18293 | -10.51999
27.70004 | 0.77411 | -12.98214 | -10.04964 | 0.52528 | -10.8072 | -5.67684 | 0.76829 | -13.08381 | -10.05216 | 0.69817 | -11.00291 | -7.68187 | 0.78191 | -12.85531 | -10.05172 | 0.77582 | -13.09592 | -10.16013 | 0.71486 | -13.48152 | -9.63733 | 0.79703 | -13.67568 | -10.89997 | 0.81113 | -13.26869 | -10.76262 | 0.62915 | -9.39413 | -5.91029 | 0.00273 | -0.00254 | -6.9223e-06 | 0.76614 | -13.43462 | -10.29287 | 0.77564 | -13.37801 | -10.37649 | 0.77655 | -13.26303 | -10.29946 | 0.79476 | -13.491 | -10.72211 | 0.80343 | -13.45311 | -10.80859 | 0.72721 | -13.17711 | -9.58251 | 0.78995 | -13.98406 | -11.04665 | 0.79466 | -13.03291 | -10.35671 | 0.80283 | -13.07091 | -10.49379 | 0.78132 | -13.5386 | -10.57792 | 0.79655 | -13.25936 | -10.5617 | 0.77815 | -12.46312 | -9.69818 | 0.79359 | -13.2253 | -10.49541
27.80021 | 0.78307 | -12.90048 | -10.10203 | 0.50227 | -10.88495 | -5.46723 | 0.77376 | -13.0467 | -10.09499 | 0.69349 | -10.98317 | -7.61668 | 0.78318 | -12.8539 | -10.06693 | 0.79751 | -12.94762 | -10.32585 | 0.7002 | -13.68382 | -9.58144 | 0.77805 | -13.83502 | -10.76435 | 0.78779 | -13.45196 | -10.59728 | 0.5932 | -9.66559 | -5.73367 | 0.08046 | -0.00263 | -0.000211724 | 0.74299 | -13.56139 | -10.07595 | 0.78308 | -13.35906 | -10.4612 | 0.78069 | -13.19918 | -10.30443 | 0.79831 | -13.43273 | -10.72354 | 0.78895 | -13.52884 | -10.67354 | 0.75118 | -13.01508 | -9.7767 | 0.76541 | -14.12693 | -10.81295 | 0.78222 | -13.08413 | -10.23463 | 0.80254 | -13.06609 | -10.48607 | 0.78595 | -13.47349 | -10.58943 | 0.79304 | -13.29211 | -10.54119 | 0.76578 | -12.78903 | -9.79361 | 0.79425 | -13.20149 | -10.48532
27.90013 | 0.7751 | -12.99352 | -10.07125 | 0.48492 | -10.90044 | -5.28587 | 0.7682 | -13.17981 | -10.12478 | 0.69123 | -11.24009 | -7.76947 | 0.79682 | -12.79944 | -10.19878 | 0.79694 | -12.98323 | -10.34687 | 0.71728 | -13.58835 | -9.74658 | 0.78871 | -13.68979 | -10.7973 | 0.79457 | -13.42913 | -10.67036 | 0.61557 | -9.39619 | -5.78399 | -0.02275 | 0.00164 | -3.72482e-05 | 0.75393 | -13.52658 | -10.19805 | 0.7779 | -13.37832 | -10.40693 | 0.78414 | -13.18949 | -10.34241 | 0.80491 | -13.42306 | -10.80437 | 0.8033 | -13.37556 | -10.74458 | 0.78294 | -12.78303 | -10.00835 | 0.75973 | -14.13626 | -10.73975 | 0.78051 | -13.10613 | -10.22952 | 0.80383 | -13.07659 | -10.51135 | 0.78945 | -13.47191 | -10.6354 | 0.78062 | -13.36551 | -10.43343 | 0.77752 | -12.70676 | -9.87971 | 0.7938 | -13.20439 | -10.48158
28.00021 | 0.7626 | -13.06301 | -9.9618 | 0.49765 | -10.90611 | -5.42739 | 0.77288 | -13.19633 | -10.19918 | 0.68131 | -11.20613 | -7.63485 | 0.79586 | -12.78569 | -10.17567 | 0.7909 | -13.05319 | -10.32375 | 0.69942 | -13.67714 | -9.5661 | 0.7827 | -13.81219 | -10.81077 | 0.80043 | -13.35449 | -10.6893 | 0.64595 | -9.64549 | -6.23055 | 0.03499 | 0.00159 | 5.55498e-05 | 0.75379 | -13.43698 | -10.12868 | 0.7676 | -13.43673 | -10.31399 | 0.77612 | -13.18099 | -10.22998 | 0.79112 | -13.51939 | -10.69548 | 0.7958 | -13.51641 | -10.75633 | 0.75401 | -12.88223 | -9.71333 | 0.76717 | -14.08258 | -10.80379 | 0.77992 | -13.09296 | -10.2115 | 0.81225 | -13.00515 | -10.56343 | 0.7944 | -13.49428 | -10.71984 | 0.77888 | -13.39636 | -10.43417 | 0.75999 | -12.72505 | -9.67094 | 0.79169 | -13.22949 | -10.47368
28.10002 | 0.76781 | -13.02081 | -9.99749 | 0.52615 | -10.83617 | -5.70143 | 0.78673 | -13.12865 | -10.32869 | 0.70603 | -10.70238 | -7.55619 | 0.78615 | -12.85196 | -10.10353 | 0.80338 | -12.90727 | -10.36944 | 0.71143 | -13.65286 | -9.71304 | 0.76852 | -13.8671 | -10.6571 | 0.80751 | -13.33656 | -10.76947 | 0.63523 | -9.96851 | -6.33232 | 0.00102 | -0.00166 | -1.69103e-06 | 0.75762 | -13.46389 | -10.20053 | 0.77889 | -13.39472 | -10.43299 | 0.77456 | -13.25007 | -10.26301 | 0.80561 | -13.39 | -10.78713 | 0.78472 | -13.58452 | -10.66006 | 0.75702 | -12.96321 | -9.81344 | 0.76685 | -14.09977 | -10.81242 | 0.79451 | -12.98194 | -10.31421 | 0.80999 | -12.99512 | -10.52588 | 0.80128 | -13.30576 | -10.66167 | 0.78027 | -13.33654 | -10.40616 | 0.7742 | -12.39467 | -9.59593 | 0.7994 | -13.19976 | -10.55185
28.20021 | 0.76112 | -13.07616 | -9.95254 | 0.50449 | -10.91792 | -5.50796 | 0.76209 | -13.13105 | -10.00711 | 0.69595 | -11.16626 | -7.7711 | 0.7901 | -12.82413 | -10.13241 | 0.79793 | -12.9601 | -10.34125 | 0.71723 | -13.56191 | -9.72705 | 0.78272 | -13.86289 | -10.85076 | 0.80759 | -13.26664 | -10.71401 | 0.64061 | -9.83132 | -6.29806 | 0.01336 | -0.00598 | -7.99334e-05 | 0.74104 | -13.60334 | -10.08062 | 0.77416 | -13.42687 | -10.3945 | 0.78302 | -13.23912 | -10.36643 | 0.81402 | -13.35816 | -10.87374 | 0.80331 | -13.50882 | -10.85182 | 0.77387 | -12.81911 | -9.92027 | 0.76796 | -14.11166 | -10.83719 | 0.7866 | -12.96354 | -10.19714 | 0.81432 | -12.93062 | -10.52971 | 0.79499 | -13.47165 | -10.70987 | 0.78399 | -13.33264 | -10.45264 | 0.77689 | -12.62509 | -9.80825 | 0.79707 | -13.12047 | -10.45792
28.30011 | 0.76145 | -13.05914 | -9.94393 | 0.55978 | -10.17206 | -5.6941 | 0.78106 | -13.08081 | -10.21691 | 0.70283 | -11.14513 | -7.83309 | 0.77853 | -12.93726 | -10.07207 | 0.80512 | -12.94336 | -10.42094 | 0.71827 | -13.5981 | -9.76715 | 0.78324 | -13.83374 | -10.83517 | 0.80777 | -13.32879 | -10.76657 | 0.64865 | -9.78722 | -6.3485 | 0.0175 | 0.00219 | 3.83884e-05 | 0.74628 | -13.51985 | -10.08954 | 0.78129 | -13.41677 | -10.48241 | 0.7819 | -13.21494 | -10.33269 | 0.80166 | -13.42924 | -10.76573 | 0.80304 | -13.45198 | -10.80253 | 0.74079 | -12.99271 | -9.62487 | 0.77675 | -14.03698 | -10.9033 | 0.7783 | -13.07529 | -10.17654 | 0.8088 | -13.03436 | -10.54219 | 0.78193 | -13.53098 | -10.58025 | 0.79479 | -13.27435 | -10.55036 | 0.76731 | -12.43792 | -9.54376 | 0.79925 | -13.18062 | -10.53464
28.4002 | 0.78139 | -12.82261 | -10.01944 | 0.51128 | -10.90248 | -5.5742 | 0.76173 | -13.08484 | -9.9671 | 0.76357 | -10.54604 | -8.05263 | 0.76491 | -13.00459 | -9.94733 | 0.79494 | -13.00881 | -10.34121 | 0.69924 | -13.66124 | -9.55247 | 0.79134 | -13.79354 | -10.91534 | 0.79473 | -13.41796 | -10.66364 | 0.63908 | -10.06748 | -6.43396 | -0.02805 | 0.00336 | -9.43215e-05 | 0.75996 | -13.48639 | -10.24911 | 0.76051 | -13.49711 | -10.26464 | 0.75409 | -13.36989 | -10.0821 | 0.79355 | -13.49574 | -10.7095 | 0.8027 | -13.45969 | -10.80402 | 0.74869 | -13.09918 | -9.80725 | 0.78358 | -13.95641 | -10.93595 | 0.77451 | -13.11524 | -10.15792 | 0.81319 | -13.00415 | -10.5749 | 0.79647 | -13.39007 | -10.66484 | 0.80341 | -13.20326 | -10.60759 | 0.76229 | -12.22583 | -9.31965 | 0.79918 | -13.16156 | -10.51848
28.5002 | 0.76821 | -12.98596 | -9.97597 | 0.50485 | -10.93901 | -5.52255 | 0.76695 | -13.2199 | -10.13898 | 0.68292 | -11.41269 | -7.79391 | 0.76984 | -12.8695 | -9.90744 | 0.78771 | -13.05702 | -10.28517 | 0.70486 | -13.66183 | -9.62975 | 0.77962 | -13.85604 | -10.80246 | 0.8151 | -13.23266 | -10.78587 | 0.64401 | -9.81314 | -6.31973 | 0.01294 | -0.00131 | -1.6989e-05 | 0.76471 | -13.48039 | -10.30856 | 0.77873 | -13.42467 | -10.45421 | 0.77648 | -13.26023 | -10.29625 | 0.80257 | -13.40236 | -10.75636 | 0.80009 | -13.45618 | -10.76611 | 0.78419 | -12.78943 | -10.02934 | 0.75907 | -14.14304 | -10.7356 | 0.78316 | -13.09021 | -10.25175 | 0.80262 | -13.0628 | -10.48441 | 0.79538 | -13.37967 | -10.64185 | 0.78861 | -13.30762 | -10.49449 | 0.75328 | -12.16396 | -9.16281 | 0.79914 | -13.22704 | -10.5703
28.60016 | 0.7748 | -12.97126 | -10.05014 | 0.51313 | -10.93996 | -5.61359 | 0.7744 | -13.08939 | -10.13641 | 0.69899 | -11.34806 | -7.9322 | 0.78519 | -12.84331 | -10.08449 | 0.79973 | -12.83365 | -10.26339 | 0.7258 | -13.44659 | -9.75948 | 0.78153 | -13.76434 | -10.75721 | 0.80589 | -13.36971 | -10.77449 | 0.60765 | -10.30616 | -6.26257 | 0.00588 | 0.00127 | 7.49318e-06 | 0.76927 | -13.42086 | -10.32425 | 0.75746 | -13.51662 | -10.23834 | 0.77046 | -13.31018 | -10.255 | 0.79801 | -13.45766 | -10.73932 | 0.81528 | -13.34732 | -10.88178 | 0.72962 | -13.14194 | -9.58857 | 0.77493 | -14.04156 | -10.88126 | 0.78522 | -13.08291 | -10.27295 | 0.80899 | -12.93183 | -10.46171 | 0.78959 | -13.47065 | -10.63626 | 0.7849 | -13.31529 | -10.45111 | 0.76996 | -12.26144 | -9.44087 | 0.78913 | -13.26921 | -10.47116
28.70018 | 0.76767 | -13.02726 | -10.00069 | 0.52445 | -10.85478 | -5.69274 | 0.75811 | -13.17949 | -9.99148 | 0.69824 | -11.33021 | -7.9112 | 0.80024 | -12.74195 | -10.19664 | 0.7883 | -12.98266 | -10.23425 | 0.69915 | -13.64117 | -9.53727 | 0.78749 | -13.85054 | -10.90716 | 0.80207 | -13.32649 | -10.68874 | 0.60411 | -10.41818 | -6.29377 | 0.0176 | -0.00325 | -5.7187e-05 | 0.76519 | -13.32377 | -10.19522 | 0.76967 | -13.43761 | -10.34251 | 0.77868 | -13.23834 | -10.30842 | 0.80117 | -13.46275 | -10.78601 | 0.80553 | -13.44558 | -10.83081 | 0.73333 | -13.14955 | -9.64291 | 0.77633 | -14.00479 | -10.87229 | 0.77841 | -13.09373 | -10.19223 | 0.81447 | -12.96595 | -10.56039 | 0.788 | -13.40018 | -10.55933 | 0.797 | -13.26518 | -10.5723 | 0.76553 | -12.45202 | -9.53237 | 0.79117 | -13.2505 | -10.48341
28.80014 | 0.76375 | -13.05624 | -9.97165 | 0.49525 | -10.96249 | -5.42917 | 0.74751 | -13.21335 | -9.87707 | 0.72651 | -10.74366 | -7.80537 | 0.78073 | -12.88189 | -10.05726 | 0.7899 | -13.04337 | -10.30291 | 0.69295 | -13.74279 | -9.52306 | 0.78869 | -13.75824 | -10.85096 | 0.81156 | -13.29536 | -10.78991 | 0.63946 | -9.88096 | -6.31843 | 0.00876 | -0.00065 | -5.69335e-06 | 0.75672 | -13.49584 | -10.21251 | 0.77388 | -13.41952 | -10.3851 | 0.77443 | -13.31119 | -10.30861 | 0.80404 | -13.43174 | -10.79968 | 0.79828 | -13.48997 | -10.76875 | 0.73451 | -13.11087 | -9.63004 | 0.77724 | -13.91659 | -10.81649 | 0.79415 | -12.98285 | -10.31029 | 0.82116 | -12.96015 | -10.64236 | 0.80239 | -13.41134 | -10.76118 | 0.78718 | -13.31186 | -10.47887 | 0.7475 | -12.42297 | -9.28613 | 0.81201 | -12.96142 | -10.52475
28.90002 | 0.76509 | -13.06371 | -9.99487 | 0.53616 | -10.80501 | -5.79317 | 0.74862 | -13.2133 | -9.89179 | 0.69969 | -11.03132 | -7.71849 | 0.79804 | -12.61909 | -10.07054 | 0.77679 | -13.10027 | -10.17611 | 0.72325 | -13.53823 | -9.7915 | 0.7793 | -13.88839 | -10.8232 | 0.80042 | -13.38072 | -10.71023 | 0.66661 | -9.35557 | -6.23656 | 0.01431 | 0.0003875 | 5.54357e-06 | 0.76187 | -13.51439 | -10.29622 | 0.7697 | -13.43898 | -10.34405 | 0.77911 | -13.22739 | -10.30562 | 0.80069 | -13.43824 | -10.75992 | 0.806 | -13.44907 | -10.84002 | 0.74458 | -12.95406 | -9.64534 | 0.76634 | -14.09662 | -10.80275 | 0.78326 | -13.07752 | -10.24303 | 0.7981 | -13.05434 | -10.41862 | 0.78716 | -13.44022 | -10.5796 | 0.79131 | -13.27974 | -10.50837 | 0.76533 | -12.53823 | -9.59587 | 0.7931 | -13.22777 | -10.49097
29.00001 | 0.75944 | -13.08578 | -9.93791 | 0.52857 | -10.80171 | -5.70943 | 0.78241 | -13.00582 | -10.17595 | 0.68652 | -11.26316 | -7.73241 | 0.77383 | -12.85014 | -9.94378 | 0.79286 | -13.02787 | -10.32924 | 0.70338 | -13.66418 | -9.61111 | 0.7752 | -13.70452 | -10.62377 | 0.78865 | -13.40409 | -10.57116 | 0.61954 | -9.82891 | -6.08938 | 0.06755 | 0.00224 | 0.00015157 | 0.74115 | -13.59214 | -10.07382 | 0.7585 | -13.49913 | -10.23902 | 0.78629 | -13.12551 | -10.32052 | 0.80286 | -13.40633 | -10.76342 | 0.79854 | -13.51663 | -10.79362 | 0.76489 | -12.91778 | -9.88061 | 0.7829 | -13.99941 | -10.96015 | 0.78723 | -13.05755 | -10.27924 | 0.80805 | -12.98868 | -10.4955 | 0.79316 | -13.44146 | -10.66119 | 0.7823 | -13.37881 | -10.46623 | 0.76942 | -11.9735 | -9.21266 | 0.8111 | -12.91923 | -10.47874
29.10002 | 0.77248 | -12.97254 | -10.02104 | 0.51772 | -10.88734 | -5.63656 | 0.7675 | -13.09023 | -10.04681 | 0.72274 | -10.7465 | -7.76688 | 0.78273 | -12.72408 | -9.95955 | 0.78964 | -13.05912 | -10.31202 | 0.72109 | -13.53133 | -9.75731 | 0.79526 | -13.63983 | -10.84714 | 0.81551 | -13.05339 | -10.64514 | 0.62767 | -9.74699 | -6.11789 | 0.00572 | -0.00422 | -2.41397e-05 | 0.74635 | -13.52327 | -10.09308 | 0.78436 | -13.37972 | -10.49449 | 0.77676 | -13.2727 | -10.30968 | 0.8044 | -13.45355 | -10.82198 | 0.81511 | -13.32754 | -10.86344 | 0.73578 | -13.15322 | -9.67783 | 0.78261 | -13.94238 | -10.91138 | 0.78878 | -13.05847 | -10.30019 | 0.75512 | -11.87836 | -8.96957 | 0.78585 | -13.45986 | -10.57747 | 0.79679 | -13.21591 | -10.53034 | 0.77062 | -11.39902 | -8.78432 | 0.78678 | -13.26962 | -10.44034
29.20016 | 0.75951 | -13.07293 | -9.92904 | 0.51132 | -10.87203 | -5.55911 | 0.78277 | -13.08672 | -10.24386 | 0.72969 | -10.72338 | -7.82476 | 0.77326 | -12.85606 | -9.94111 | 0.79933 | -12.9592 | -10.35865 | 0.72495 | -13.56542 | -9.83431 | 0.77392 | -13.89366 | -10.75251 | 0.8031 | -13.38994 | -10.75342 | 0.60299 | -9.95519 | -6.0029 | 0.01044 | 0.00098125 | 1.02482e-05 | 0.77342 | -13.31605 | -10.29891 | 0.76957 | -13.43294 | -10.33752 | 0.77813 | -13.23003 | -10.29468 | 0.80458 | -13.43709 | -10.81123 | 0.82212 | -13.2408 | -10.88553 | 0.76913 | -12.96811 | -9.97417 | 0.75755 | -14.15322 | -10.72182 | 0.78618 | -13.05598 | -10.26437 | 0.7797 | -11.87928 | -9.26227 | 0.80307 | -13.29486 | -10.67665 | 0.7833 | -13.39328 | -10.49094 | 0.74184 | -11.86095 | -8.79897 | 0.79547 | -13.1261 | -10.44137
29.30008 | 0.76938 | -13.01253 | -10.0116 | 0.56722 | -10.02794 | -5.68808 | 0.76312 | -13.07989 | -9.98149 | 0.69289 | -11.1869 | -7.75132 | 0.78545 | -12.79361 | -10.04874 | 0.79141 | -13.05618 | -10.33282 | 0.70724 | -13.65957 | -9.66055 | 0.76719 | -13.92459 | -10.68284 | 0.79477 | -13.42577 | -10.67036 | 0.58637 | -10.48123 | -6.14592 | 0.04304 | -0.00271 | -0.000116757 | 0.76579 | -13.40713 | -10.267 | 0.77924 | -13.42124 | -10.45836 | 0.76115 | -13.34139 | -10.15482 | 0.80558 | -13.34716 | -10.75214 | 0.80955 | -13.40656 | -10.85328 | 0.7323 | -13.32701 | -9.75933 | 0.77541 | -14.00597 | -10.86033 | 0.78034 | -13.0813 | -10.20787 | 0.77311 | -11.04351 | -8.53782 | 0.77845 | -13.51816 | -10.5232 | 0.79028 | -13.34128 | -10.54333 | 0.76345 | -12.01963 | -9.17642 | 0.80079 | -13.18241 | -10.55638
29.40005 | 0.79225 | -12.71849 | -10.07621 | 0.52865 | -10.82017 | -5.72013 | 0.76707 | -13.07172 | -10.02694 | 0.69995 | -11.00794 | -7.70504 | 0.78589 | -12.69199 | -9.97446 | 0.78757 | -13.01656 | -10.2514 | 0.70994 | -13.58666 | -9.64572 | 0.76411 | -13.92796 | -10.64255 | 0.78213 | -13.51251 | -10.56855 | 0.59837 | -10.34725 | -6.19147 | -0.04615 | 0.00106 | -4.90312e-05 | 0.73898 | -13.58771 | -10.04106 | 0.77443 | -13.41059 | -10.38563 | 0.77701 | -13.20292 | -10.25879 | 0.79364 | -13.47721 | -10.69603 | 0.79751 | -13.43386 | -10.71366 | 0.78463 | -12.87591 | -10.10287 | 0.78611 | -13.8867 | -10.91647 | 0.77829 | -13.10925 | -10.20276 | 0.79383 | -13.05726 | -10.36526 | 0.811 | -13.29506 | -10.78229 | 0.78487 | -13.32793 | -10.46065 | 0.72255 | -12.42746 | -8.97944 | 0.79979 | -13.18079 | -10.54189
29.50003 | 0.75206 | -13.09148 | -9.84563 | 0.48468 | -10.96516 | -5.31459 | 0.77725 | -13.24103 | -10.29154 | 0.69805 | -11.19949 | -7.81776 | 0.78981 | -12.76091 | -10.07875 | 0.79043 | -13.0616 | -10.32433 | 0.71781 | -13.58416 | -9.75087 | 0.75754 | -13.94762 | -10.56584 | 0.79253 | -13.43974 | -10.65136 | 0.61941 | -10.00402 | -6.19661 | 0.00603 | 0.000125 | 7.535e-07 | 0.75693 | -13.48854 | -10.20984 | 0.76516 | -13.43942 | -10.28328 | 0.77241 | -13.23743 | -10.22467 | 0.80436 | -13.42154 | -10.79577 | 0.81781 | -13.33803 | -10.90795 | 0.73495 | -13.07528 | -9.6097 | 0.77723 | -14.05336 | -10.92275 | 0.77153 | -13.13148 | -10.13126 | 0.79867 | -13.03659 | -10.41193 | 0.80223 | -13.26499 | -10.64157 | 0.78234 | -13.34959 | -10.44392 | 0.76142 | -12.2173 | -9.3025 | 0.79821 | -13.17671 | -10.51777
29.60012 | 0.77768 | -12.95464 | -10.07452 | 0.47938 | -11.00325 | -5.27475 | 0.77254 | -13.20393 | -10.20055 | 0.71113 | -10.94817 | -7.78552 | 0.78374 | -12.8145 | -10.04329 | 0.7857 | -13.05779 | -10.25949 | 0.721 | -13.48636 | -9.72363 | 0.74211 | -13.99923 | -10.38904 | 0.78907 | -13.4703 | -10.62894 | 0.65284 | -9.57457 | -6.25062 | 0.00941 | -0.0007125 | -6.70462e-06 | 0.7583 | -13.54439 | -10.27075 | 0.76603 | -13.47999 | -10.32613 | 0.78372 | -13.24107 | -10.37724 | 0.79793 | -13.47909 | -10.75537 | 0.80826 | -13.41497 | -10.84278 | 0.74064 | -13.08939 | -9.69458 | 0.77064 | -14.08828 | -10.85696 | 0.79895 | -12.91434 | -10.31797 | 0.81632 | -12.81336 | -10.45981 | 0.79386 | -13.36483 | -10.60976 | 0.80619 | -13.17682 | -10.62301 | 0.74959 | -12.42553 | -9.31405 | 0.79931 | -13.16951 | -10.52652
29.70002 | 0.77915 | -12.93694 | -10.07981 | 0.53783 | -10.81818 | -5.81834 | 0.77386 | -13.04882 | -10.09797 | 0.69053 | -10.97773 | -7.58042 | 0.7712 | -12.86744 | -9.92333 | 0.78772 | -12.9915 | -10.23364 | 0.69921 | -13.70072 | -9.57973 | 0.7694 | -13.90708 | -10.70007 | 0.79409 | -13.43523 | -10.66878 | 0.64122 | -9.78746 | -6.27592 | -0.04146 | 0.00131 | -5.41597e-05 | 0.75988 | -13.55184 | -10.29777 | 0.76986 | -13.43816 | -10.34552 | 0.77555 | -13.29929 | -10.31421 | 0.79187 | -13.49103 | -10.68319 | 0.80257 | -13.41564 | -10.76705 | 0.73289 | -12.85347 | -9.42015 | 0.77329 | -14.00184 | -10.82756 | 0.76524 | -13.14423 | -10.05846 | 0.80238 | -13.02763 | -10.45315 | 0.78949 | -13.48541 | -10.64658 | 0.76903 | -13.40503 | -10.30891 | 0.77764 | -12.00464 | -9.33532 | 0.78152 | -13.2787 | -10.37757
29.80023 | 0.76226 | -13.02653 | -9.92962 | 0.46704 | -11.05155 | -5.16149 | 0.75416 | -13.2001 | -9.95495 | 0.70835 | -10.80228 | -7.65178 | 0.77424 | -12.80843 | -9.91681 | 0.76932 | -13.13064 | -10.10169 | 0.70244 | -13.70039 | -9.62366 | 0.772 | -13.88642 | -10.72027 | 0.79706 | -13.41081 | -10.68921 | 0.69247 | -8.65123 | -5.99068 | -0.01601 | 0.00271 | -4.34298e-05 | 0.76096 | -13.32211 | -10.13762 | 0.76945 | -13.44449 | -10.34485 | 0.77944 | -13.14775 | -10.24784 | 0.79759 | -13.46846 | -10.74228 | 0.79525 | -13.5198 | -10.75163 | 0.76332 | -12.82782 | -9.79169 | 0.76926 | -14.09601 | -10.84345 | 0.78409 | -13.08278 | -10.25811 | 0.79911 | -13.07947 | -10.45199 | 0.78322 | -13.51802 | -10.58757 | 0.78656 | -13.35653 | -10.50578 | 0.76738 | -11.81645 | -9.0677 | 0.79109 | -13.20414 | -10.4456
29.90012 | 0.77045 | -12.77042 | -9.83891 | 0.53702 | -10.81339 | -5.80703 | 0.7822 | -12.96982 | -10.14502 | 0.65006 | -11.44087 | -7.43727 | 0.79508 | -12.69129 | -10.09058 | 0.78002 | -13.10177 | -10.21958 | 0.69816 | -13.69208 | -9.55931 | 0.75894 | -13.96325 | -10.59723 | 0.80587 | -13.33553 | -10.74664 | 0.6729 | -9.07226 | -6.10477 | 0.01681 | -0.00073125 | -1.22945e-05 | 0.76132 | -13.51976 | -10.29281 | 0.77236 | -13.45735 | -10.39396 | 0.76953 | -13.30569 | -10.23917 | 0.80631 | -13.42091 | -10.82144 | 0.81271 | -13.34917 | -10.84898 | 0.73958 | -13.09043 | -9.68137 | 0.78074 | -14.01487 | -10.942 | 0.77832 | -13.11616 | -10.20853 | 0.75291 | -12.47461 | -9.39225 | 0.8007 | -13.36181 | -10.69875 | 0.80418 | -13.18824 | -10.60577 | 0.73942 | -12.27304 | -9.07497 | 0.77114 | -13.34607 | -10.2917
30.00009 | 0.77687 | -12.91155 | -10.03057 | 0.52048 | -10.90316 | -5.67484 | 0.77424 | -13.06559 | -10.11584 | 0.67866 | -11.2793 | -7.65484 | 0.79233 | -12.516 | -9.91683 | 0.78807 | -13.04991 | -10.28422 | 0.71298 | -13.58477 | -9.6857 | 0.77326 | -13.87836 | -10.73154 | 0.78751 | -13.44998 | -10.59195 | 0.63414 | -9.71366 | -6.15981 | -0.06364 | -0.0008625 | 5.48921e-05 | 0.76675 | -13.48744 | -10.34152 | 0.77723 | -13.41234 | -10.4245 | 0.77266 | -13.29696 | -10.27401 | 0.79952 | -13.45324 | -10.75614 | 0.81131 | -13.37419 | -10.85059 | 0.75956 | -12.8665 | -9.77293 | 0.78745 | -13.87053 | -10.92235 | 0.78044 | -13.08837 | -10.21465 | 0.77343 | -13.06703 | -10.10647 | 0.77935 | -13.51226 | -10.5308 | 0.78516 | -13.33904 | -10.47333 | 0.73939 | -12.08368 | -8.9345 | 0.79506 | -13.20791 | -10.50103
30.1 | 0.76339 | -12.99704 | -9.92184 | 0.53313 | -10.84144 | -5.77991 | 0.73621 | -13.21837 | -9.73153 | 0.70361 | -11.15322 | -7.84749 | 0.78587 | -12.77454 | -10.03919 | 0.79371 | -13.03508 | -10.34604 | 0.71108 | -13.65291 | -9.7083 | 0.78408 | -13.84554 | -10.85603 | 0.78665 | -13.45788 | -10.58666 | 0.60732 | -9.87881 | -5.9996 | -0.01446 | 0.00196 | -2.83836e-05 | 0.75883 | -13.54894 | -10.28133 | 0.7705 | -13.42849 | -10.3467 | 0.77675 | -13.23978 | -10.28394 | 0.80863 | -13.42874 | -10.85888 | 0.81834 | -13.34136 | -10.9178 | 0.74752 | -12.87965 | -9.62777 | 0.76712 | -14.08714 | -10.80648 | 0.77617 | -13.11829 | -10.18201 | 0.81485 | -12.8783 | -10.49392 | 0.78753 | -13.51851 | -10.64628 | 0.78567 | -13.35391 | -10.49174 | 0.72812 | -12.52015 | -9.11622 | 0.7934 | -13.21928 | -10.48816
30.20001 | 0.7822 | -12.88771 | -10.08071 | 0.53583 | -10.83986 | -5.80828 | 0.76532 | -13.04258 | -9.9818 | 0.69806 | -11.12031 | -7.76264 | 0.79523 | -12.65321 | -10.0622 | 0.79824 | -12.96961 | -10.35287 | 0.71954 | -13.6152 | -9.79674 | 0.75234 | -13.99639 | -10.53001 | 0.80105 | -13.39337 | -10.72876 | 0.6006 | -10.2551 | -6.15921 | 0.02131 | 0.00234 | 4.99477e-05 | 0.77064 | -13.48729 | -10.39382 | 0.77174 | -13.45611 | -10.3846 | 0.76678 | -13.33406 | -10.22425 | 0.80048 | -13.45244 | -10.76845 | 0.8074 | -13.37171 | -10.79632 | 0.73807 | -13.05703 | -9.63699 | 0.78021 | -13.97424 | -10.90291 | 0.78415 | -13.06206 | -10.24256 | 0.76173 | -12.99318 | -9.8973 | 0.80103 | -13.31279 | -10.66398 | 0.79323 | -13.31389 | -10.56102 | 0.73469 | -12.37983 | -9.09531 | 0.79446 | -13.21207 | -10.49639
30.30002 | 0.75568 | -13.0467 | -9.85908 | 0.49537 | -11.01157 | -5.45482 | 0.77494 | -13.01269 | -10.08406 | 0.70372 | -10.92628 | -7.68907 | 0.77607 | -12.83192 | -9.95849 | 0.78362 | -13.07952 | -10.24942 | 0.70438 | -13.66433 | -9.6249 | 0.79035 | -13.79306 | -10.9013 | 0.81279 | -13.16118 | -10.69728 | 0.65847 | -8.93954 | -5.8864 | -0.00573 | 0.0009625 | -5.51513e-06 | 0.77887 | -13.27749 | -10.34146 | 0.76998 | -13.43636 | -10.34571 | 0.79211 | -13.1489 | -10.41538 | 0.815 | -13.33244 | -10.86591 | 0.80784 | -13.44944 | -10.86495 | 0.78105 | -12.52173 | -9.78015 | 0.77192 | -14.07597 | -10.86551 | 0.78629 | -12.98232 | -10.20788 | 0.81463 | -12.99618 | -10.58709 | 0.79452 | -13.44757 | -10.68434 | 0.80218 | -13.11969 | -10.52437 | 0.75633 | -12.43084 | -9.40175 | 0.78177 | -13.29996 | -10.39751
30.40022 | 0.7749 | -12.87428 | -9.97628 | 0.52344 | -10.90505 | -5.70811 | 0.76385 | -13.23699 | -10.11102 | 0.68761 | -10.97366 | -7.54559 | 0.79906 | -12.68766 | -10.13815 | 0.7872 | -13.05011 | -10.27303 | 0.71454 | -13.65195 | -9.75481 | 0.77441 | -13.90173 | -10.76559 | 0.77672 | -13.51627 | -10.49833 | 0.64287 | -9.30406 | -5.98126 | -0.1366 | 0.00244 | -0.000332958 | 0.74873 | -13.57554 | -10.16439 | 0.759 | -13.52135 | -10.26273 | 0.76542 | -13.34553 | -10.21488 | 0.80918 | -13.41743 | -10.85717 | 0.80062 | -13.46374 | -10.77939 | 0.76797 | -12.63163 | -9.70068 | 0.77613 | -14.03352 | -10.8918 | 0.77696 | -13.13731 | -10.20712 | 0.80434 | -13.06539 | -10.50897 | 0.80213 | -13.37365 | -10.72745 | 0.78969 | -13.30855 | -10.50968 | 0.75389 | -12.3996 | -9.34793 | 0.79922 | -13.08369 | -10.45672
30.50002 | 0.75846 | -13.02814 | -9.88134 | 0.49672 | -10.97911 | -5.45354 | 0.76218 | -13.09941 | -9.98407 | 0.70316 | -11.24961 | -7.91028 | 0.79517 | -12.66394 | -10.06994 | 0.78954 | -13.01269 | -10.27404 | 0.70132 | -13.69053 | -9.60148 | 0.75694 | -13.94288 | -10.55392 | 0.79501 | -13.43827 | -10.68356 | 0.57276 | -10.37211 | -5.94077 | -0.02267 | 0.00436 | -9.88979e-05 | 0.76789 | -13.38494 | -10.27819 | 0.76936 | -13.34392 | -10.26634 | 0.78391 | -13.19958 | -10.34723 | 0.80816 | -13.36949 | -10.80464 | 0.81822 | -13.36884 | -10.9386 | 0.78393 | -12.48588 | -9.78803 | 0.77692 | -14.00976 | -10.88441 | 0.79244 | -12.98658 | -10.2911 | 0.79512 | -13.08882 | -10.40713 | 0.78287 | -13.49914 | -10.56802 | 0.79297 | -13.30841 | -10.55311 | 0.77378 | -12.47875 | -9.65578 | 0.78731 | -13.25707 | -10.43741
30.60002 | 0.77245 | -12.86173 | -9.93504 | 0.54412 | -10.97434 | -5.97132 | 0.77113 | -13.21434 | -10.19 | 0.69095 | -11.33932 | -7.83487 | 0.77696 | -12.80791 | -9.95127 | 0.7898 | -13.03111 | -10.29201 | 0.71446 | -13.56894 | -9.69448 | 0.78367 | -13.82208 | -10.8319 | 0.79567 | -13.36422 | -10.63347 | 0.61732 | -9.77549 | -6.03464 | 0.02169 | -0.0005375 | -1.16568e-05 | 0.75524 | -13.40914 | -10.12712 | 0.7701 | -13.41039 | -10.32729 | 0.77376 | -13.23329 | -10.23942 | 0.78535 | -13.45652 | -10.56814 | 0.78568 | -13.57904 | -10.6688 | 0.79094 | -12.63785 | -9.99581 | 0.76274 | -14.08762 | -10.74515 | 0.77833 | -13.10348 | -10.19882 | 0.81267 | -12.96688 | -10.53774 | 0.7804 | -13.5026 | -10.53738 | 0.79209 | -13.28894 | -10.52608 | 0.74749 | -12.05842 | -9.01356 | 0.79568 | -13.23341 | -10.52952
30.70015 | 0.77881 | -12.94806 | -10.08412 | 0.5221 | -10.88142 | -5.68118 | 0.77381 | -13.2199 | -10.22966 | 0.75464 | -10.77676 | -8.13259 | 0.76878 | -12.83597 | -9.86803 | 0.79257 | -12.95146 | -10.26493 | 0.72108 | -13.59491 | -9.80303 | 0.76231 | -13.95711 | -10.63964 | 0.81308 | -13.22423 | -10.75239 | 0.63946 | -9.27773 | -5.93271 | 0.03863 | -0.00444 | -0.00017168 | 0.75741 | -13.53109 | -10.24865 | 0.78417 | -13.21454 | -10.36248 | 0.77618 | -13.25861 | -10.29106 | 0.79297 | -13.48412 | -10.69251 | 0.80241 | -13.46494 | -10.80443 | 0.73648 | -13.10773 | -9.65354 | 0.78495 | -13.97947 | -10.9732 | 0.78595 | -13.06544 | -10.26879 | 0.80469 | -13.0159 | -10.47379 | 0.7937 | -13.45856 | -10.68208 | 0.79845 | -13.25111 | -10.5804 | 0.74831 | -11.49999 | -8.60553 | 0.80004 | -13.15284 | -10.52277
30.80013 | 0.77291 | -12.88313 | -9.95754 | 0.50322 | -10.94604 | -5.50822 | 0.77787 | -13.20418 | -10.27114 | 0.72681 | -11.10237 | -8.06927 | 0.78451 | -12.74867 | -10.0015 | 0.8114 | -12.80902 | -10.39328 | 0.70508 | -13.68323 | -9.64773 | 0.78241 | -13.85758 | -10.84231 | 0.78778 | -13.43656 | -10.58512 | 0.61576 | -9.43801 | -5.81158 | -0.00853 | -0.00159 | 1.35931e-05 | 0.73983 | -13.58854 | -10.05322 | 0.77861 | -13.26702 | -10.32985 | 0.76785 | -13.27975 | -10.19688 | 0.79118 | -13.47741 | -10.66306 | 0.80584 | -13.44815 | -10.83711 | 0.73937 | -13.00303 | -9.61408 | 0.78118 | -13.98636 | -10.92589 | 0.7691 | -13.1596 | -10.12106 | 0.80493 | -12.99165 | -10.45741 | 0.80945 | -13.27453 | -10.74509 | 0.79523 | -13.27783 | -10.55898 | 0.75362 | -11.78253 | -8.87955 | 0.79974 | -13.18053 | -10.54098
30.90005 | 0.77214 | -12.99487 | -10.03382 | 0.50963 | -10.9514 | -5.58113 | 0.76891 | -13.22261 | -10.16705 | 0.6971 | -11.06306 | -7.71205 | 0.79441 | -12.69781 | -10.08723 | 0.78796 | -12.95261 | -10.20612 | 0.71979 | -13.58949 | -9.78156 | 0.76782 | -13.9056 | -10.67701 | 0.78956 | -13.44881 | -10.61871 | 0.62474 | -9.2057 | -5.75121 | -0.00236 | 0.00261 | -6.17073e-06 | 0.75508 | -13.52359 | -10.2114 | 0.77404 | -13.3964 | -10.36928 | 0.76817 | -13.31638 | -10.2293 | 0.78024 | -13.56431 | -10.58347 | 0.79347 | -13.50677 | -10.71727 | 0.73876 | -12.85096 | -9.49383 | 0.77414 | -14.03328 | -10.86371 | 0.79162 | -13.00791 | -10.2973 | 0.69603 | -9.05041 | -6.29935 | 0.7828 | -13.52319 | -10.58601 | 0.79017 | -13.28544 | -10.4978 | 0.72527 | -12.19086 | -8.84169 | 0.79871 | -13.15133 | -10.50407
31.00003 | 0.75197 | -12.97453 | -9.75645 | 0.50832 | -10.98076 | -5.58177 | 0.76113 | -13.30391 | -10.12597 | 0.69805 | -11.36833 | -7.93569 | 0.76553 | -12.91042 | -9.88336 | 0.79693 | -12.98154 | -10.34543 | 0.70067 | -13.7039 | -9.60197 | 0.78762 | -13.81214 | -10.87875 | 0.7897 | -13.40171 | -10.58335 | 0.54931 | -10.35527 | -5.68828 | 0.01118 | -0.00148 | -1.65619e-05 | 0.74927 | -13.56959 | -10.16728 | 0.76539 | -13.46741 | -10.30777 | 0.776 | -13.27056 | -10.29799 | 0.79496 | -13.47954 | -10.71572 | 0.80056 | -13.47536 | -10.78777 | 0.76335 | -12.83381 | -9.79665 | 0.76989 | -14.07387 | -10.83532 | 0.79842 | -12.96118 | -10.34848 | 0.70659 | -11.6701 | -8.24601 | 0.79043 | -13.4991 | -10.67009 | 0.8092 | -13.10903 | -10.60776 | 0.75086 | -12.13141 | -9.10903 | 0.78745 | -13.24111 | -10.42675
31.10022 | 0.76786 | -12.97019 | -9.95933 | 0.50819 | -10.94413 | -5.56171 | 0.77989 | -13.16121 | -10.26435 | 0.69469 | -11.02772 | -7.66082 | 0.78349 | -12.77489 | -10.00901 | 0.79131 | -13.02403 | -10.30608 | 0.6895 | -13.75739 | -9.48567 | 0.76428 | -13.91882 | -10.63789 | 0.80048 | -13.38797 | -10.7168 | 0.54413 | -10.36312 | -5.63888 | 0.08883 | 0.00326 | 0.000289249 | 0.76224 | -13.54758 | -10.32656 | 0.7675 | -13.39503 | -10.2807 | 0.75844 | -13.33003 | -10.11008 | 0.81138 | -13.34864 | -10.8308 | 0.80093 | -13.49007 | -10.8046 | 0.71319 | -12.95867 | -9.242 | 0.78602 | -13.95396 | -10.96813 | 0.78309 | -13.10383 | -10.26151 | 0.80018 | -13.09096 | -10.47516 | 0.78974 | -13.47601 | -10.6425 | 0.78062 | -13.34778 | -10.41952 | 0.74076 | -12.04115 | -8.91961 | 0.80309 | -13.12994 | -10.54449
31.20015 | 0.77445 | -12.97401 | -10.04772 | 0.52094 | -10.86318 | -5.65912 | 0.77542 | -13.14202 | -10.19061 | 0.70635 | -10.92265 | -7.71518 | 0.77267 | -12.86377 | -9.93944 | 0.80194 | -12.93266 | -10.37118 | 0.71911 | -13.55756 | -9.74943 | 0.76349 | -13.92267 | -10.62978 | 0.79337 | -13.43165 | -10.65627 | 0.62383 | -8.98527 | -5.60526 | -0.00484 | -0.00141 | 6.80203e-06 | 0.74878 | -13.58632 | -10.17311 | 0.78069 | -13.24494 | -10.34023 | 0.77011 | -13.28297 | -10.22942 | 0.80151 | -13.43167 | -10.76559 | 0.80878 | -13.4105 | -10.84609 | 0.74688 | -12.81643 | -9.57238 | 0.77645 | -13.99225 | -10.86431 | 0.77263 | -13.11652 | -10.13428 | 0.81238 | -13.00736 | -10.56697 | 0.79695 | -13.40473 | -10.68287 | 0.79111 | -13.27979 | -10.50579 | 0.71434 | -12.17804 | -8.69928 | 0.79142 | -13.23403 | -10.47365
31.30018 | 0.77443 | -13.01209 | -10.07699 | 0.53216 | -10.89286 | -5.79676 | 0.77751 | -13.14558 | -10.22076 | 0.67859 | -11.29571 | -7.66519 | 0.78624 | -12.77709 | -10.04593 | 0.80566 | -12.90654 | -10.39829 | 0.70426 | -13.70407 | -9.6512 | 0.79155 | -13.79235 | -10.91736 | 0.80102 | -13.36788 | -10.70798 | 0.59895 | -9.29904 | -5.56969 | 0.03201 | 0.00018125 | 5.80109e-06 | 0.76392 | -13.51726 | -10.32612 | 0.76904 | -13.46745 | -10.35708 | 0.77212 | -13.30084 | -10.26978 | 0.79353 | -13.49033 | -10.70494 | 0.80482 | -13.39706 | -10.78221 | 0.73188 | -12.25981 | -8.97269 | 0.76761 | -14.09906 | -10.82262 | 0.79746 | -12.91318 | -10.29771 | 0.78535 | -12.57308 | -9.87432 | 0.7967 | -13.4152 | -10.68792 | 0.79742 | -13.28972 | -10.59755 | 0.71837 | -12.17861 | -8.74874 | 0.80413 | -13.1383 | -10.56495
31.40007 | 0.76438 | -13.00501 | -9.94083 | 0.5109 | -10.84392 | -5.54016 | 0.76359 | -13.23994 | -10.10989 | 0.69147 | -11.17733 | -7.72885 | 0.79101 | -12.74819 | -10.08395 | 0.79382 | -12.98633 | -10.30885 | 0.70142 | -13.69226 | -9.60404 | 0.7765 | -13.83963 | -10.74644 | 0.80597 | -13.34965 | -10.75943 | 0.5481 | -10.0013 | -5.48174 | -0.03775 | -0.00126 | 4.74184e-05 | 0.75833 | -13.52962 | -10.25986 | 0.77006 | -13.35176 | -10.28169 | 0.78414 | -13.08113 | -10.25741 | 0.80338 | -13.42517 | -10.7855 | 0.80555 | -13.43954 | -10.82618 | 0.72293 | -12.36291 | -8.9375 | 0.77184 | -14.06209 | -10.85364 | 0.77646 | -13.11109 | -10.18027 | 0.79679 | -13.12197 | -10.4555 | 0.79455 | -13.41434 | -10.65842 | 0.78008 | -13.38249 | -10.43938 | 0.7434 | -11.73238 | -8.7219 | 0.80954 | -13.08283 | -10.59101
31.50021 | 0.77412 | -12.97554 | -10.04456 | 0.55081 | -10.2178 | -5.62803 | 0.76951 | -13.20668 | -10.16268 | 0.69334 | -11.17896 | -7.75088 | 0.77613 | -12.79197 | -9.9282 | 0.80627 | -12.91462 | -10.41274 | 0.6988 | -13.72272 | -9.58937 | 0.79564 | -13.73876 | -10.93105 | 0.80709 | -13.30366 | -10.73721 | 0.6061 | -9.15606 | -5.54952 | 0.05078 | -0.00462 | -0.000234857 | 0.75964 | -13.5205 | -10.27066 | 0.76848 | -13.48771 | -10.36509 | 0.76874 | -13.28716 | -10.21437 | 0.81515 | -13.3585 | -10.88919 | 0.79939 | -13.43948 | -10.7434 | 0.66069 | -13.0601 | -8.62864 | 0.77871 | -13.99941 | -10.90145 | 0.79653 | -12.95539 | -10.31939 | 0.79482 | -13.11334 | -10.42277 | 0.78863 | -13.46343 | -10.61761 | 0.78185 | -13.40463 | -10.48042 | 0.74135 | -12.09714 | -8.96819 | 0.79182 | -13.25097 | -10.49234
31.60017 | 0.76998 | -12.94298 | -9.9658 | 0.50613 | -10.93049 | -5.53224 | 0.7715 | -13.17545 | -10.1649 | 0.72527 | -10.84135 | -7.86285 | 0.7823 | -12.80405 | -10.01661 | 0.78069 | -13.08017 | -10.21158 | 0.7256 | -13.57678 | -9.85125 | 0.76191 | -13.94723 | -10.62657 | 0.80853 | -13.35813 | -10.80038 | 0.60248 | -9.17952 | -5.53051 | 0.06072 | 0.00237 | 0.000143835 | 0.76186 | -13.47478 | -10.26591 | 0.7771 | -13.40201 | -10.41473 | 0.7777 | -13.25247 | -10.30651 | 0.79564 | -13.46131 | -10.71041 | 0.80046 | -13.48723 | -10.79604 | 0.68619 | -12.35401 | -8.47714 | 0.78538 | -13.97293 | -10.97407 | 0.78278 | -13.06571 | -10.22754 | 0.8142 | -12.96166 | -10.55339 | 0.80127 | -13.34693 | -10.69448 | 0.79263 | -13.26204 | -10.51185 | 0.72211 | -11.75736 | -8.49007 | 0.7782 | -13.28799 | -10.34068
31.70007 | 0.76507 | -13.01267 | -9.95558 | 0.53147 | -10.79936 | -5.73955 | 0.77862 | -13.16559 | -10.25101 | 0.73495 | -10.64233 | -7.82156 | 0.7956 | -12.68101 | -10.08898 | 0.80578 | -12.87996 | -10.37836 | 0.71771 | -13.62052 | -9.77559 | 0.76072 | -13.9406 | -10.60491 | 0.78952 | -13.43099 | -10.60405 | 0.61465 | -8.94717 | -5.49936 | -0.01845 | 0.00051875 | -9.57301e-06 | 0.75442 | -13.56629 | -10.2347 | 0.777 | -13.39913 | -10.41114 | 0.78929 | -13.14472 | -10.37497 | 0.80102 | -13.45814 | -10.78026 | 0.79823 | -13.49234 | -10.77005 | 0.72741 | -12.59161 | -9.15928 | 0.77481 | -14.03372 | -10.87342 | 0.78409 | -13.07597 | -10.2528 | 0.79848 | -13.06988 | -10.43601 | 0.79611 | -13.40637 | -10.67294 | 0.788 | -13.28458 | -10.46828 | 0.73341 | -12.31096 | -9.02902 | 0.80346 | -13.15511 | -10.56964
31.80012 | 0.768 | -12.95856 | -9.9522 | 0.49521 | -10.94868 | -5.42191 | 0.7672 | -13.24459 | -10.16123 | 0.73169 | -10.7223 | -7.84542 | 0.77567 | -12.81411 | -9.93948 | 0.78175 | -13.04677 | -10.19934 | 0.71191 | -13.64394 | -9.71324 | 0.78445 | -13.79096 | -10.81838 | 0.80771 | -13.33704 | -10.77239 | 0.61302 | -9.049 | -5.5472 | -0.00101 | 0.00126 | -1.2663e-06 | 0.73284 | -13.66515 | -10.01437 | 0.7595 | -13.50658 | -10.25826 | 0.77258 | -13.28368 | -10.26276 | 0.80073 | -13.36084 | -10.69846 | 0.80437 | -13.47544 | -10.83917 | 0.7082 | -12.37011 | -8.76057 | 0.77643 | -14.02212 | -10.88721 | 0.78797 | -12.93546 | -10.19273 | 0.8062 | -13.03244 | -10.5068 | 0.7998 | -13.41428 | -10.7288 | 0.78118 | -13.38116 | -10.45309 | 0.75316 | -12.31444 | -9.27479 | 0.78622 | -13.27167 | -10.4345
31.90012 | 0.76495 | -13.02349 | -9.96231 | 0.52094 | -10.91898 | -5.68819 | 0.76711 | -13.27899 | -10.18648 | 0.76704 | -10.32227 | -7.91764 | 0.78581 | -12.78926 | -10.0499 | 0.7969 | -12.91763 | -10.29407 | 0.73721 | -13.2475 | -9.76623 | 0.76709 | -13.92602 | -10.68257 | 0.7872 | -13.46007 | -10.59572 | 0.61556 | -9.13312 | -5.62196 | 0.02568 | 0.00331 | 8.4888e-05 | 0.76726 | -13.44406 | -10.31509 | 0.78769 | -13.29413 | -10.4717 | 0.77898 | -13.2313 | -10.30697 | 0.80382 | -13.43702 | -10.80098 | 0.79949 | -13.50149 | -10.7943 | 0.76252 | -12.47508 | -9.51254 | 0.78004 | -14.00368 | -10.92342 | 0.8074 | -12.86884 | -10.39027 | 0.80641 | -12.98676 | -10.47271 | 0.78278 | -13.51039 | -10.57573 | 0.79028 | -13.33438 | -10.53788 | 0.70529 | -12.28519 | -8.6646 | 0.79095 | -13.21994 | -10.45627
32.00008 | 0.7738 | -12.8652 | -9.95509 | 0.51962 | -10.97415 | -5.70238 | 0.77774 | -13.14027 | -10.2197 | 0.74779 | -10.60022 | -7.92674 | 0.78742 | -12.79621 | -10.07599 | 0.78553 | -13.02601 | -10.23228 | 0.72537 | -13.40928 | -9.72673 | 0.76277 | -13.96431 | -10.65158 | 0.78555 | -13.46687 | -10.57891 | 0.58635 | -9.79196 | -5.74149 | 0.02602 | -0.00162 | -4.22776e-05 | 0.74868 | -13.59853 | -10.18095 | 0.76242 | -13.49681 | -10.29019 | 0.76912 | -13.30301 | -10.23157 | 0.79374 | -13.51164 | -10.72473 | 0.80806 | -13.44237 | -10.86227 | 0.75598 | -12.23542 | -9.24972 | 0.7585 | -14.14766 | -10.73103 | 0.78156 | -13.10364 | -10.24126 | 0.81194 | -12.95978 | -10.52262 | 0.79542 | -13.42327 | -10.67712 | 0.79469 | -13.2727 | -10.54774 | 0.69367 | -11.91834 | -8.26737 | 0.80188 | -13.11057 | -10.51304
32.10012 | 0.76445 | -12.98645 | -9.92749 | 0.54908 | -10.86018 | -5.96311 | 0.76754 | -13.31934 | -10.22318 | 0.71897 | -10.85394 | -7.80363 | 0.78554 | -12.77993 | -10.03912 | 0.78937 | -13.01329 | -10.27228 | 0.70013 | -13.67282 | -9.57276 | 0.75213 | -13.96997 | -10.50718 | 0.80765 | -13.27124 | -10.7185 | 0.57854 | -9.71158 | -5.61853 | 0.000192 | -0.0008 | -1.536e-07 | 0.76079 | -13.54949 | -10.30827 | 0.76954 | -13.44383 | -10.34561 | 0.77023 | -13.26946 | -10.22056 | 0.79914 | -13.44001 | -10.74049 | 0.79664 | -13.45967 | -10.72251 | 0.73903 | -12.41164 | -9.1726 | 0.76443 | -14.10955 | -10.78579 | 0.78568 | -13.06402 | -10.26414 | 0.8047 | -13.05486 | -10.50518 | 0.80514 | -13.35416 | -10.75196 | 0.78064 | -13.38377 | -10.44787 | 0.75324 | -12.22169 | -9.20583 | 0.78949 | -13.22523 | -10.44125
32.2001 | 0.78987 | -12.77735 | -10.09239 | 0.53919 | -10.84107 | -5.84541 | 0.76534 | -13.28921 | -10.17075 | 0.69363 | -11.31157 | -7.846 | 0.789 | -12.69301 | -10.01475 | 0.79005 | -13.02091 | -10.28719 | 0.70679 | -13.65362 | -9.65031 | 0.76497 | -13.91812 | -10.64687 | 0.78851 | -13.45622 | -10.61042 | 0.57307 | -9.87226 | -5.65749 | -0.02774 | 0.00197 | -5.47786e-05 | 0.76311 | -13.5023 | -10.30374 | 0.7693 | -13.46451 | -10.35828 | 0.75863 | -13.37288 | -10.14513 | 0.82267 | -13.28933 | -10.93276 | 0.79555 | -13.50621 | -10.74484 | 0.7728 | -12.14569 | -9.3862 | 0.79408 | -13.89031 | -11.03003 | 0.77676 | -13.11059 | -10.18375 | 0.8272 | -12.76621 | -10.56017 | 0.80291 | -13.39391 | -10.75405 | 0.78624 | -13.24614 | -10.41467 | 0.72544 | -12.13622 | -8.80412 | 0.79372 | -13.17072 | -10.45385
32.30005 | 0.74987 | -13.10982 | -9.83062 | 0.51088 | -10.99778 | -5.6185 | 0.78004 | -13.09302 | -10.21304 | 0.71862 | -11.23871 | -8.07641 | 0.78897 | -12.7496 | -10.05903 | 0.79233 | -12.99609 | -10.29716 | 0.72609 | -13.54689 | -9.83624 | 0.79802 | -13.64557 | -10.88944 | 0.79036 | -13.47334 | -10.64875 | 0.58105 | -9.78014 | -5.68278 | 0.03436 | -0.00462 | -0.000158682 | 0.75366 | -13.57045 | -10.22752 | 0.78823 | -13.3864 | -10.55154 | 0.77349 | -13.25009 | -10.24885 | 0.78773 | -13.52374 | -10.65311 | 0.81701 | -13.36064 | -10.91579 | 0.78405 | -12.13693 | -9.51597 | 0.78389 | -13.97229 | -10.95279 | 0.77596 | -13.11185 | -10.1743 | 0.81297 | -12.96344 | -10.53884 | 0.78484 | -13.49691 | -10.59295 | 0.79537 | -13.27424 | -10.55792 | 0.75803 | -12.29926 | -9.32321 | 0.78653 | -13.23672 | -10.41114
32.40017 | 0.76457 | -13.01621 | -9.95174 | 0.49442 | -11.00114 | -5.43916 | 0.76619 | -13.28741 | -10.18074 | 0.73505 | -10.90589 | -8.01637 | 0.77987 | -12.80311 | -9.98475 | 0.79562 | -12.98481 | -10.33097 | 0.72148 | -13.59441 | -9.80812 | 0.78543 | -13.84671 | -10.87561 | 0.80708 | -13.33455 | -10.76209 | 0.62025 | -9.06052 | -5.61975 | -0.022 | 0.00343 | -7.54944e-05 | 0.73979 | -13.59269 | -10.0558 | 0.79557 | -13.29666 | -10.57844 | 0.76349 | -13.33707 | -10.18269 | 0.78625 | -13.54244 | -10.64777 | 0.80716 | -13.44097 | -10.84905 | 0.71926 | -12.5726 | -9.04294 | 0.77032 | -14.10216 | -10.86323 | 0.78924 | -13.03328 | -10.28634 | 0.81845 | -12.95488 | -10.60287 | 0.79608 | -13.42706 | -10.68904 | 0.793 | -13.30458 | -10.55059 | 0.74161 | -12.54588 | -9.3042 | 0.79487 | -13.05443 | -10.37658
32.50004 | 0.76039 | -13.03573 | -9.91227 | 0.51224 | -10.99105 | -5.63 | 0.76997 | -13.2929 | -10.23519 | 0.71593 | -11.09669 | -7.94444 | 0.78206 | -12.77685 | -9.99229 | 0.80709 | -12.84361 | -10.36597 | 0.6908 | -13.72439 | -9.48074 | 0.78904 | -13.75265 | -10.85135 | 0.79721 | -13.41586 | -10.69524 | 0.61972 | -8.93534 | -5.53745 | 0.04317 | -0.00295 | -0.000127357 | 0.75299 | -13.54691 | -10.20064 | 0.76618 | -13.31189 | -10.19934 | 0.78857 | -13.16967 | -10.38522 | 0.80917 | -13.37917 | -10.826 | 0.79904 | -13.48801 | -10.77747 | 0.74828 | -12.68647 | -9.49304 | 0.77184 | -14.10678 | -10.88819 | 0.79593 | -12.9576 | -10.31336 | 0.81469 | -12.93914 | -10.54139 | 0.80171 | -13.37233 | -10.72075 | 0.79504 | -13.26917 | -10.54954 | 0.75858 | -12.43306 | -9.43149 | 0.78992 | -13.21937 | -10.44228
32.60023 | 0.77792 | -12.85533 | -10.00038 | 0.55488 | -10.85619 | -6.0239 | 0.77264 | -13.24999 | -10.23748 | 0.71914 | -10.96399 | -7.88464 | 0.77663 | -12.83027 | -9.96433 | 0.79025 | -13.04541 | -10.30915 | 0.72555 | -13.56672 | -9.84339 | 0.77769 | -13.89361 | -10.80495 | 0.79734 | -13.35586 | -10.64916 | 0.59332 | -9.71137 | -5.76194 | -0.00227 | -0.00287 | 6.51493e-06 | 0.75036 | -13.58727 | -10.19533 | 0.79797 | -13.21292 | -10.54358 | 0.7745 | -13.25847 | -10.2687 | 0.78958 | -13.47133 | -10.63671 | 0.80839 | -13.39685 | -10.82993 | 0.7632 | -12.64079 | -9.64741 | 0.76582 | -14.12515 | -10.81729 | 0.79034 | -13.01877 | -10.28928 | 0.81824 | -12.88647 | -10.54418 | 0.79464 | -13.45234 | -10.68978 | 0.78255 | -13.38187 | -10.47193 | 0.75804 | -12.08249 | -9.15895 | 0.79689 | -13.08736 | -10.42921
32.70017 | 0.76627 | -12.99206 | -9.95541 | 0.53374 | -10.95124 | -5.84507 | 0.77288 | -13.26244 | -10.25026 | 0.66467 | -11.3479 | -7.54257 | 0.78579 | -12.78184 | -10.0439 | 0.78911 | -13.00591 | -10.26306 | 0.7171 | -13.62266 | -9.76885 | 0.78725 | -13.77004 | -10.84045 | 0.82206 | -13.15141 | -10.81125 | 0.6014 | -9.61426 | -5.78202 | -0.00656 | -0.00123 | 8.07331e-06 | 0.74436 | -13.53851 | -10.07754 | 0.77175 | -13.43315 | -10.36697 | 0.77965 | -13.24208 | -10.32422 | 0.81133 | -13.30627 | -10.79578 | 0.80534 | -13.42487 | -10.81158 | 0.74619 | -12.91546 | -9.63736 | 0.78194 | -14.00851 | -10.95383 | 0.80864 | -12.75698 | -10.31576 | 0.79795 | -13.07184 | -10.43066 | 0.80643 | -13.35552 | -10.77033 | 0.79909 | -13.21454 | -10.55955 | 0.76092 | -12.31743 | -9.37264 | 0.80071 | -13.17049 | -10.54578
32.80023 | 0.75837 | -13.08224 | -9.92113 | 0.51211 | -10.92586 | -5.59522 | 0.76485 | -13.27481 | -10.15324 | 0.71071 | -10.76422 | -7.65027 | 0.77736 | -12.82264 | -9.96777 | 0.78718 | -12.95743 | -10.19978 | 0.72879 | -13.50441 | -9.84192 | 0.78838 | -13.61183 | -10.73126 | 0.79514 | -13.41431 | -10.6662 | 0.59415 | -9.91404 | -5.89045 | -0.02762 | 0.00076875 | -2.12298e-05 | 0.7471 | -13.58288 | -10.14777 | 0.76844 | -13.46466 | -10.34674 | 0.78266 | -13.23709 | -10.36019 | 0.80557 | -13.36746 | -10.76837 | 0.81037 | -13.40271 | -10.8611 | 0.74269 | -12.8849 | -9.56945 | 0.78589 | -13.98825 | -10.99321 | 0.78647 | -13.05669 | -10.26869 | 0.81944 | -12.86299 | -10.54046 | 0.80299 | -13.35199 | -10.72147 | 0.77834 | -13.39389 | -10.42501 | 0.74771 | -12.29887 | -9.19602 | 0.79033 | -13.27109 | -10.48859
32.90003 | 0.78474 | -12.79057 | -10.03723 | 0.52086 | -10.96177 | -5.70956 | 0.77853 | -13.18099 | -10.26182 | 0.69894 | -11.1231 | -7.7744 | 0.79003 | -12.74311 | -10.06742 | 0.78764 | -13.03143 | -10.26412 | 0.71376 | -13.62019 | -9.72156 | 0.77172 | -13.91509 | -10.7385 | 0.80976 | -13.30737 | -10.77581 | 0.61265 | -9.52274 | -5.83406 | -0.05599 | 0.00134 | -7.52379e-05 | 0.75935 | -13.55412 | -10.29233 | 0.76534 | -13.49508 | -10.32828 | 0.77103 | -13.18773 | -10.16815 | 0.80698 | -13.37324 | -10.79189 | 0.79998 | -13.47621 | -10.78064 | 0.76128 | -12.52064 | -9.53169 | 0.74764 | -14.20144 | -10.61752 | 0.78416 | -13.04758 | -10.23144 | 0.81428 | -12.93201 | -10.5303 | 0.79712 | -13.33583 | -10.63027 | 0.78999 | -13.18682 | -10.41739 | 0.74582 | -12.61084 | -9.40544 | 0.78815 | -13.24134 | -10.43614
33.00001 | 0.77283 | -12.97276 | -10.02568 | 0.55896 | -10.16125 | -5.67974 | 0.76831 | -13.28287 | -10.20533 | 0.71716 | -10.67752 | -7.65753 | 0.79145 | -12.71075 | -10.05996 | 0.78821 | -12.94222 | -10.20119 | 0.70731 | -13.68543 | -9.67984 | 0.75541 | -13.96731 | -10.55112 | 0.80837 | -13.17381 | -10.6493 | 0.57846 | -9.90269 | -5.72832 | 0.02971 | 0.00343 | 0.000101942 | 0.74378 | -13.36173 | -9.93815 | 0.77234 | -13.43232 | -10.37428 | 0.76928 | -13.28914 | -10.22307 | 0.80742 | -13.36777 | -10.79342 | 0.79923 | -13.49849 | -10.78836 | 0.74951 | -12.76734 | -9.56929 | 0.75651 | -14.11779 | -10.68028 | 0.7818 | -13.05658 | -10.20757 | 0.79249 | -13.10244 | -10.3836 | 0.79058 | -13.45401 | -10.63653 | 0.78856 | -13.31719 | -10.50137 | 0.76851 | -12.48736 | -9.59672 | 0.79046 | -13.23274 | -10.45996
33.10023 | 0.73465 | -13.13304 | -9.64815 | 0.55164 | -10.85484 | -5.98797 | 0.76932 | -13.12245 | -10.09535 | 0.70814 | -10.97884 | -7.77453 | 0.78428 | -12.78139 | -10.0242 | 0.78789 | -13.02466 | -10.26199 | 0.72541 | -13.28114 | -9.63427 | 0.7735 | -13.89787 | -10.74996 | 0.79174 | -13.44965 | -10.64865 | 0.62746 | -9.59351 | -6.01958 | 0.01412 | 0.00257 | 3.62656e-05 | 0.73451 | -13.63756 | -10.01697 | 0.77192 | -13.45348 | -10.38505 | 0.77083 | -13.28782 | -10.2426 | 0.80036 | -13.47811 | -10.78734 | 0.79852 | -13.50079 | -10.78065 | 0.73588 | -12.89866 | -9.49191 | 0.76719 | -14.10888 | -10.82423 | 0.78864 | -13.03138 | -10.27708 | 0.79356 | -13.10636 | -10.40063 | 0.79314 | -13.46226 | -10.67741 | 0.79319 | -13.22131 | -10.48697 | 0.76527 | -12.62611 | -9.66243 | 0.79502 | -13.20368 | -10.49713
33.20008 | 0.76797 | -12.97247 | -9.9625 | 0.50655 | -10.99043 | -5.56721 | 0.77215 | -13.21304 | -10.20248 | 0.71506 | -10.9097 | -7.80104 | 0.7765 | -12.84604 | -9.97491 | 0.79422 | -12.98049 | -10.30934 | 0.70964 | -13.63866 | -9.67854 | 0.77394 | -13.90173 | -10.75916 | 0.79745 | -13.40496 | -10.68975 | 0.62011 | -9.58334 | -5.94275 | -0.02265 | -0.00194 | 4.40337e-05 | 0.76991 | -13.34712 | -10.27612 | 0.75648 | -13.50165 | -10.2138 | 0.76265 | -13.32479 | -10.16219 | 0.8173 | -13.31239 | -10.88025 | 0.81247 | -13.40736 | -10.89307 | 0.71837 | -12.93682 | -9.29341 | 0.77509 | -14.05608 | -10.89468 | 0.78551 | -13.05901 | -10.25798 | 0.79241 | -13.10049 | -10.3809 | 0.79517 | -13.39661 | -10.65261 | 0.79095 | -13.25076 | -10.48063 | 0.7696 | -12.42082 | -9.55911 | 0.81727 | -13.00714 | -10.63034
33.30025 | 0.76692 | -13.00175 | -9.97133 | 0.50887 | -10.76364 | -5.47731 | 0.77517 | -13.23944 | -10.26281 | 0.68076 | -11.0815 | -7.54385 | 0.78112 | -12.82027 | -10.01419 | 0.78863 | -13.01035 | -10.26039 | 0.7364 | -13.4943 | -9.9372 | 0.78268 | -13.78833 | -10.7918 | 0.80352 | -13.31358 | -10.69774 | 0.61416 | -9.53984 | -5.85902 | 0.01767 | -0.00144 | -2.55168e-05 | 0.75271 | -13.57669 | -10.21931 | 0.76631 | -13.46379 | -10.3175 | 0.77298 | -13.268 | -10.25587 | 0.81202 | -13.3311 | -10.82509 | 0.81246 | -13.30389 | -10.80882 | 0.75779 | -12.57737 | -9.53105 | 0.76439 | -14.11887 | -10.79236 | 0.78104 | -13.10981 | -10.23923 | 0.80537 | -13.03496 | -10.49801 | 0.79519 | -13.45129 | -10.69628 | 0.78973 | -13.30156 | -10.50466 | 0.76701 | -12.52239 | -9.60482 | 0.79151 | -13.22884 | -10.47082
33.40022 | 0.78513 | -12.83273 | -10.07534 | 0.51398 | -10.99912 | -5.65329 | 0.77136 | -13.21373 | -10.19253 | 0.69318 | -11.03751 | -7.65099 | 0.79222 | -12.71978 | -10.07692 | 0.78507 | -13.07673 | -10.26612 | 0.70956 | -13.63861 | -9.67741 | 0.76756 | -13.8994 | -10.66865 | 0.78429 | -13.50351 | -10.5906 | 0.5729 | -10.05177 | -5.75864 | 0.01926 | -0.00249 | -4.78993e-05 | 0.74231 | -13.59506 | -10.09174 | 0.77399 | -13.30331 | -10.29667 | 0.77848 | -13.25613 | -10.31966 | 0.79419 | -13.4275 | -10.66397 | 0.79948 | -13.42994 | -10.73697 | 0.72637 | -12.80437 | -9.30075 | 0.77297 | -14.04809 | -10.85877 | 0.7943 | -12.88231 | -10.23243 | 0.7993 | -13.07051 | -10.44722 | 0.80005 | -13.42653 | -10.74185 | 0.79613 | -13.28503 | -10.57663 | 0.76726 | -12.60032 | -9.66778 | 0.78364 | -13.28244 | -10.4086
33.50015 | 0.766 | -12.98881 | -9.94942 | 0.51654 | -11.00031 | -5.6821 | 0.77835 | -13.19402 | -10.26954 | 0.70934 | -10.72902 | -7.61047 | 0.76823 | -12.87302 | -9.88945 | 0.77325 | -13.12673 | -10.15028 | 0.70352 | -13.71316 | -9.64748 | 0.75674 | -13.98473 | -10.58279 | 0.79244 | -13.44873 | -10.65727 | 0.6051 | -9.61051 | -5.81533 | -0.02801 | 0.00249 | -6.98524e-05 | 0.74116 | -13.57396 | -10.06046 | 0.76927 | -13.44511 | -10.34287 | 0.77282 | -13.23851 | -10.23103 | 0.80056 | -13.45186 | -10.76907 | 0.81246 | -13.30069 | -10.80629 | 0.70626 | -12.84406 | -9.07129 | 0.76653 | -14.09932 | -10.80758 | 0.78201 | -13.05262 | -10.2073 | 0.80373 | -13.01852 | -10.46334 | 0.79299 | -13.48047 | -10.68989 | 0.79885 | -13.26706 | -10.59842 | 0.75373 | -12.62033 | -9.51235 | 0.79083 | -13.20948 | -10.44641
33.60023 | 0.7777 | -12.97714 | -10.09231 | 0.52229 | -10.95061 | -5.71934 | 0.7645 | -13.28315 | -10.15498 | 0.68361 | -11.21993 | -7.67007 | 0.78989 | -12.78233 | -10.09669 | 0.78742 | -13.05836 | -10.28237 | 0.70075 | -13.71685 | -9.61211 | 0.78201 | -13.78298 | -10.77844 | 0.77567 | -13.52215 | -10.48866 | 0.59461 | -9.71919 | -5.77916 | 0.00994 | -0.00236 | -2.34305e-05 | 0.76902 | -13.44541 | -10.33979 | 0.7892 | -13.27279 | -10.47492 | 0.75611 | -13.34218 | -10.08818 | 0.80982 | -13.37687 | -10.83286 | 0.80338 | -13.45238 | -10.80737 | 0.76207 | -12.57436 | -9.58257 | 0.76229 | -14.11091 | -10.75668 | 0.78729 | -12.97913 | -10.21834 | 0.79895 | -12.89129 | -10.2995 | 0.79227 | -13.47282 | -10.67414 | 0.79916 | -13.26229 | -10.5987 | 0.76332 | -12.37648 | -9.44717 | 0.77777 | -13.28742 | -10.33463
33.70014 | 0.77538 | -12.97536 | -10.0608 | 0.52448 | -10.79409 | -5.66125 | 0.76723 | -13.22453 | -10.14629 | 0.71883 | -10.70609 | -7.69587 | 0.80213 | -12.64689 | -10.1445 | 0.79945 | -12.9385 | -10.34371 | 0.72089 | -13.47911 | -9.71696 | 0.75131 | -13.97198 | -10.49735 | 0.7985 | -13.36966 | -10.6757 | 0.58217 | -10.07818 | -5.86717 | 0.02996 | -0.00237 | -7.11526e-05 | 0.76539 | -13.47014 | -10.30996 | 0.77305 | -13.44677 | -10.39497 | 0.77686 | -13.25537 | -10.29757 | 0.79685 | -13.48625 | -10.74652 | 0.80144 | -13.47674 | -10.80081 | 0.77124 | -12.60141 | -9.71876 | 0.77757 | -14.03627 | -10.91414 | 0.7901 | -13.02973 | -10.29485 | 0.80506 | -13.01826 | -10.48048 | 0.77958 | -13.52677 | -10.5452 | 0.79336 | -13.27143 | -10.52897 | 0.74827 | -12.76424 | -9.55114 | 0.79017 | -13.22286 | -10.44825
33.80021 | 0.77404 | -12.91956 | -10.00027 | 0.51499 | -10.52816 | -5.42187 | 0.7832 | -13.14636 | -10.29622 | 0.72064 | -10.74467 | -7.74309 | 0.77167 | -12.86458 | -9.92715 | 0.8075 | -12.88713 | -10.40633 | 0.73935 | -13.41393 | -9.91762 | 0.78803 | -13.82029 | -10.89083 | 0.79784 | -13.3888 | -10.68217 | 0.6083 | -9.64629 | -5.86784 | 0.0104 | -0.0007125 | -7.40857e-06 | 0.74113 | -13.59335 | -10.07443 | 0.77169 | -13.43026 | -10.36397 | 0.78757 | -13.14308 | -10.35107 | 0.80506 | -13.40426 | -10.79122 | 0.79466 | -13.51885 | -10.74285 | 0.76273 | -12.6444 | -9.64426 | 0.77047 | -14.08074 | -10.84877 | 0.79833 | -12.97418 | -10.3577 | 0.79237 | -13.09802 | -10.37844 | 0.78981 | -13.40317 | -10.5859 | 0.78428 | -13.27386 | -10.41039 | 0.77226 | -12.54622 | -9.68888 | 0.78602 | -13.24549 | -10.41124
33.90023 | 0.78295 | -12.81931 | -10.03684 | 0.51651 | -11.03613 | -5.70028 | 0.77727 | -13.15882 | -10.2279 | 0.67918 | -11.11349 | -7.54806 | 0.78357 | -12.80886 | -10.03668 | 0.80805 | -12.70462 | -10.26593 | 0.6992 | -13.66928 | -9.5575 | 0.77023 | -13.91252 | -10.71585 | 0.79838 | -13.41576 | -10.71088 | 0.61683 | -9.5122 | -5.86737 | -0.0046 | 0.00134 | -6.15517e-06 | 0.74939 | -13.57603 | -10.17378 | 0.77494 | -13.40946 | -10.39152 | 0.77863 | -13.26834 | -10.33113 | 0.80035 | -13.43361 | -10.75165 | 0.81002 | -13.39909 | -10.85357 | 0.74787 | -12.81803 | -9.58616 | 0.78554 | -14.03849 | -11.02778 | 0.7881 | -13.02323 | -10.26361 | 0.82177 | -12.91979 | -10.6171 | 0.79317 | -13.4531 | -10.67053 | 0.79051 | -13.30153 | -10.51499 | 0.76433 | -12.6469 | -9.66638 | 0.78889 | -13.20831 | -10.41985
34.00018 | 0.75706 | -13.04662 | -9.87713 | 0.55299 | -10.6896 | -5.91122 | 0.77117 | -13.24084 | -10.2109 | 0.71714 | -10.66007 | -7.64479 | 0.78376 | -12.7954 | -10.02848 | 0.79536 | -12.99791 | -10.33799 | 0.69332 | -13.75521 | -9.53676 | 0.77659 | -13.8516 | -10.75696 | 0.79489 | -13.43163 | -10.67662 | 0.62874 | -9.56658 | -6.01485 | -0.00724 | -0.0022 | 1.59368e-05 | 0.7354 | -13.62333 | -10.01857 | 0.78405 | -13.39823 | -10.50492 | 0.76041 | -13.34234 | -10.14559 | 0.80598 | -13.41769 | -10.81438 | 0.79521 | -13.47798 | -10.71785 | 0.71924 | -13.04946 | -9.38573 | 0.7756 | -13.99706 | -10.85617 | 0.77637 | -13.0928 | -10.16483 | 0.79998 | -13.05404 | -10.44299 | 0.79432 | -13.45612 | -10.68852 | 0.79959 | -13.26501 | -10.60653 | 0.76404 | -12.56865 | -9.60291 | 0.78373 | -13.27404 | -10.4032
34.10024 | 0.77151 | -12.89811 | -9.95096 | 0.51881 | -11.04098 | -5.72817 | 0.77769 | -13.22539 | -10.28526 | 0.67873 | -10.92206 | -7.41316 | 0.78191 | -12.92013 | -10.10243 | 0.78751 | -13.00801 | -10.24399 | 0.71985 | -13.60203 | -9.79148 | 0.7932 | -13.78201 | -10.93189 | 0.79468 | -13.43026 | -10.67276 | 0.61863 | -9.56306 | -5.916 | -0.00605 | 0.00291 | -1.76323e-05 | 0.7585 | -13.51964 | -10.25458 | 0.77178 | -13.43077 | -10.36559 | 0.78306 | -13.25374 | -10.37849 | 0.79183 | -13.49514 | -10.6859 | 0.80833 | -13.43136 | -10.85703 | 0.75658 | -12.77925 | -9.66846 | 0.77748 | -14.07576 | -10.94359 | 0.77515 | -13.12906 | -10.17701 | 0.8001 | -13.06538 | -10.45365 | 0.78801 | -13.42762 | -10.58106 | 0.79828 | -13.25738 | -10.58308 | 0.75808 | -12.45957 | -9.44536 | 0.79344 | -13.20866 | -10.4803
34.20019 | 0.77801 | -12.89022 | -10.02867 | 0.51937 | -11.02525 | -5.72616 | 0.76661 | -13.29985 | -10.19584 | 0.6576 | -11.00212 | -7.23498 | 0.77817 | -12.8178 | -9.97436 | 0.78703 | -13.04024 | -10.26306 | 0.71446 | -13.62323 | -9.73329 | 0.77984 | -13.85763 | -10.80674 | 0.81657 | -13.28222 | -10.84587 | 0.58387 | -10.09431 | -5.89372 | -0.02709 | 0.0038 | -0.000102946 | 0.74891 | -13.56787 | -10.16109 | 0.78525 | -13.35745 | -10.48899 | 0.77343 | -13.26334 | -10.25833 | 0.80116 | -13.45979 | -10.78343 | 0.82021 | -13.26363 | -10.87894 | 0.7608 | -12.80074 | -9.73887 | 0.77389 | -14.07693 | -10.89398 | 0.77804 | -13.11564 | -10.20444 | 0.81607 | -12.89097 | -10.51995 | 0.78845 | -13.50649 | -10.64924 | 0.78384 | -13.35055 | -10.46471 | 0.74598 | -12.31921 | -9.18987 | 0.8043 | -13.10605 | -10.54122
34.30021 | 0.78285 | -12.85965 | -10.06722 | 0.52528 | -10.98261 | -5.7689 | 0.77076 | -13.22741 | -10.19514 | 0.70736 | -10.80567 | -7.64353 | 0.78069 | -12.80257 | -9.99488 | 0.7877 | -13.02704 | -10.2614 | 0.70344 | -13.69198 | -9.63155 | 0.76259 | -13.92346 | -10.61786 | 0.77985 | -13.50796 | -10.53414 | 0.589 | -9.77876 | -5.75969 | 0.05584 | -0.00415 | -0.000231728 | 0.73767 | -13.62646 | -10.05183 | 0.78237 | -13.38732 | -10.47379 | 0.77751 | -13.24893 | -10.30121 | 0.79927 | -13.44981 | -10.75005 | 0.80956 | -13.41959 | -10.8639 | 0.73263 | -12.97842 | -9.5084 | 0.78572 | -13.98895 | -10.99143 | 0.79839 | -12.98413 | -10.36643 | 0.78925 | -13.02121 | -10.27697 | 0.79616 | -13.37376 | -10.6476 | 0.80266 | -13.16735 | -10.56896 | 0.74345 | -12.27981 | -9.1294 | 0.78877 | -13.23606 | -10.44022
34.40007 | 0.75823 | -13.05817 | -9.90103 | 0.52374 | -10.97929 | -5.75028 | 0.77333 | -13.24037 | -10.23916 | 0.66723 | -11.31704 | -7.55107 | 0.75997 | -13.00858 | -9.88608 | 0.79749 | -12.94779 | -10.3257 | 0.71815 | -13.56969 | -9.74503 | 0.7857 | -13.67803 | -10.74676 | 0.81315 | -13.26426 | -10.78584 | 0.59833 | -9.58022 | -5.73214 | -0.03786 | 0.00344 | -0.000130367 | 0.75508 | -13.55252 | -10.23326 | 0.77609 | -13.36874 | -10.3754 | 0.76469 | -13.34278 | -10.20314 | 0.79926 | -13.2999 | -10.6301 | 0.79317 | -13.5163 | -10.72074 | 0.741 | -12.87589 | -9.54107 | 0.76907 | -14.0685 | -10.81962 | 0.78838 | -13.06646 | -10.30129 | 0.80368 | -13.02471 | -10.46776 | 0.77785 | -13.58335 | -10.56588 | 0.80162 | -13.19416 | -10.57666 | 0.71012 | -12.49636 | -8.87392 | 0.7838 | -13.25579 | -10.38989
34.5 | 0.77414 | -12.96799 | -10.0391 | 0.47669 | -11.10348 | -5.29292 | 0.77239 | -13.25029 | -10.23436 | 0.69834 | -10.71817 | -7.48497 | 0.7898 | -12.76067 | -10.07834 | 0.77832 | -13.07452 | -10.17621 | 0.71057 | -13.65339 | -9.70171 | 0.76778 | -13.93719 | -10.70067 | 0.79589 | -13.35763 | -10.63115 | 0.60746 | -9.27099 | -5.63172 | -0.00421 | -0.00125 | 5.2625e-06 | 0.74905 | -13.5685 | -10.1635 | 0.78255 | -13.25264 | -10.37088 | 0.75238 | -13.38012 | -10.06699 | 0.80662 | -13.36877 | -10.78348 | 0.8035 | -13.41267 | -10.77703 | 0.74623 | -12.50174 | -9.32914 | 0.78161 | -13.98709 | -10.9325 | 0.79314 | -12.98916 | -10.30217 | 0.75661 | -10.2406 | -7.74814 | 0.7937 | -13.37951 | -10.61929 | 0.78486 | -13.3554 | -10.48215 | 0.76051 | -12.30734 | -9.35987 | 0.81784 | -12.95201 | -10.59266
34.6002 | 0.76392 | -13.03429 | -9.95711 | 0.51961 | -11.04173 | -5.73739 | 0.77468 | -13.23892 | -10.25587 | 0.66566 | -11.07192 | -7.37009 | 0.78007 | -12.82298 | -10.00282 | 0.79686 | -12.97298 | -10.3377 | 0.70796 | -13.67141 | -9.67874 | 0.76948 | -13.92823 | -10.71755 | 0.77433 | -13.52235 | -10.4708 | 0.65582 | -8.94598 | -5.86698 | 0.00451 | 0.00272 | 1.22697e-05 | 0.77324 | -13.40459 | -10.36492 | 0.76887 | -13.28456 | -10.21415 | 0.78196 | -13.18774 | -10.31227 | 0.81097 | -13.36318 | -10.83719 | 0.80063 | -13.49384 | -10.8036 | 0.73588 | -12.90551 | -9.4969 | 0.77477 | -14.03664 | -10.87518 | 0.78479 | -13.0411 | -10.23456 | 0.79208 | -12.83673 | -10.16776 | 0.79845 | -13.43659 | -10.72844 | 0.77832 | -13.39363 | -10.42453 | 0.75296 | -11.88474 | -8.94877 | 0.79948 | -13.14493 | -10.5091
34.70013 | 0.78469 | -12.84042 | -10.07572 | 0.48868 | -11.0922 | -5.4205 | 0.76928 | -13.25848 | -10.19942 | 0.71476 | -10.75804 | -7.68945 | 0.77681 | -12.83823 | -9.97285 | 0.80631 | -12.81016 | -10.32892 | 0.72691 | -13.52357 | -9.83041 | 0.7733 | -13.83809 | -10.70095 | 0.80733 | -13.32228 | -10.75553 | 0.61264 | -9.33516 | -5.71908 | 0.02161 | 0.00108 | 2.33647e-05 | 0.76104 | -13.38305 | -10.18501 | 0.75866 | -13.53148 | -10.26575 | 0.78034 | -13.23299 | -10.32627 | 0.80646 | -13.40709 | -10.81233 | 0.79888 | -13.44782 | -10.74317 | 0.73958 | -12.92066 | -9.55586 | 0.78929 | -13.96772 | -11.02461 | 0.78153 | -13.08348 | -10.22507 | 0.8004 | -12.99614 | -10.40211 | 0.78291 | -13.49522 | -10.5656 | 0.80678 | -13.18575 | -10.63796 | 0.75169 | -12.3103 | -9.25349 | 0.795 | -13.18487 | -10.482
34.80008 | 0.76362 | -13.01404 | -9.93779 | 0.54505 | -10.94534 | -5.96578 | 0.77927 | -13.11798 | -10.2224 | 0.71376 | -10.52176 | -7.50997 | 0.78558 | -12.76684 | -10.02944 | 0.79284 | -12.99521 | -10.30318 | 0.72731 | -13.54888 | -9.8542 | 0.77378 | -13.88697 | -10.74545 | 0.80768 | -13.25515 | -10.70592 | 0.63075 | -9.18756 | -5.79507 | 0.01005 | 0.00241 | 2.4248e-05 | 0.77791 | -13.38886 | -10.41528 | 0.77458 | -13.40941 | -10.38662 | 0.76501 | -13.30434 | -10.17797 | 0.79973 | -13.40659 | -10.72159 | 0.80914 | -13.32889 | -10.78497 | 0.71733 | -13.00579 | -9.3295 | 0.7727 | -14.05519 | -10.86049 | 0.78884 | -12.97566 | -10.23576 | 0.80486 | -13.01636 | -10.4764 | 0.79149 | -13.46678 | -10.65876 | 0.77653 | -13.36699 | -10.37985 | 0.74203 | -12.05121 | -8.94234 | 0.81783 | -13.0032 | -10.63438
34.90025 | 0.76816 | -12.94178 | -9.94132 | 0.5279 | -11.01743 | -5.81616 | 0.77908 | -13.12027 | -10.22179 | 0.70974 | -10.94451 | -7.76775 | 0.77003 | -12.87614 | -9.91507 | 0.79653 | -12.9538 | -10.31812 | 0.71135 | -13.62812 | -9.69434 | 0.77612 | -13.87597 | -10.76935 | 0.79121 | -13.44554 | -10.63824 | 0.58974 | -9.71013 | -5.72645 | -0.00616 | 0.00231 | -1.42519e-05 | 0.7469 | -13.54614 | -10.11762 | 0.77783 | -13.38552 | -10.41164 | 0.76412 | -13.25784 | -10.13055 | 0.80266 | -13.41129 | -10.7647 | 0.80941 | -13.32716 | -10.78709 | 0.7384 | -12.65246 | -9.34263 | 0.78132 | -13.9082 | -10.86678 | 0.79057 | -12.9983 | -10.27603 | 0.81248 | -12.87595 | -10.46141 | 0.77501 | -13.50149 | -10.46379 | 0.80085 | -13.24026 | -10.60348 | 0.7544 | -12.39436 | -9.35037 | 0.78114 | -13.24526 | -10.34637
35.00013 | 0.76643 | -12.87304 | -9.86632 | 0.54353 | -10.88498 | -5.91631 | 0.77152 | -13.23631 | -10.21209 | 0.74123 | -10.82573 | -8.02435 | 0.76799 | -12.87238 | -9.88582 | 0.78809 | -13.03434 | -10.2722 | 0.71818 | -13.57798 | -9.75147 | 0.76306 | -13.93506 | -10.6333 | 0.80658 | -13.35025 | -10.76807 | 0.59482 | -9.6323 | -5.72947 | 0.00158 | 0.00048125 | 7.60856e-07 | 0.76964 | -13.38172 | -10.29915 | 0.7599 | -13.45018 | -10.22081 | 0.76454 | -13.27586 | -10.14991 | 0.8006 | -13.39115 | -10.72098 | 0.80868 | -13.38076 | -10.8208 | 0.74965 | -12.48146 | -9.35675 | 0.76764 | -14.10779 | -10.82976 | 0.78327 | -13.04108 | -10.21469 | 0.79517 | -13.1121 | -10.4263 | 0.78878 | -13.43195 | -10.5948 | 0.79873 | -13.29544 | -10.61944 | 0.77897 | -12.57644 | -9.79667 | 0.79788 | -13.21512 | -10.54401
35.10005 | 0.77319 | -12.82409 | -9.91553 | 0.5388 | -10.40686 | -5.60718 | 0.77854 | -13.22566 | -10.29669 | 0.66768 | -11.15431 | -7.44749 | 0.78957 | -12.77422 | -10.08618 | 0.78446 | -13.06264 | -10.24706 | 0.70765 | -13.64978 | -9.65921 | 0.79191 | -13.79933 | -10.92781 | 0.79856 | -13.35354 | -10.66367 | 0.61069 | -9.22873 | -5.63584 | -0.03416 | 0.00427 | -0.000145838 | 0.76942 | -13.36231 | -10.28121 | 0.77503 | -13.42993 | -10.40857 | 0.78119 | -13.22439 | -10.33075 | 0.80091 | -13.44047 | -10.76464 | 0.79724 | -13.45796 | -10.72925 | 0.69233 | -12.79395 | -8.85769 | 0.77968 | -13.95568 | -10.88093 | 0.78291 | -13.0319 | -10.20282 | 0.80626 | -12.99871 | -10.48038 | 0.80348 | -13.37969 | -10.75036 | 0.78093 | -13.33856 | -10.41643 | 0.75052 | -12.15669 | -9.12378 | 0.79892 | -13.17 | -10.52175
35.20001 | 0.77511 | -12.84003 | -9.95246 | 0.49828 | -11.1024 | -5.53216 | 0.77586 | -13.22564 | -10.2613 | 0.7273 | -11.06059 | -8.04441 | 0.79038 | -12.75596 | -10.08204 | 0.80409 | -12.84602 | -10.32933 | 0.73048 | -13.42223 | -9.80463 | 0.77943 | -13.88464 | -10.82215 | 0.7988 | -13.36837 | -10.67859 | 0.59 | -9.58678 | -5.65618 | 0.0142 | -0.00239 | -3.39865e-05 | 0.74866 | -13.53652 | -10.13425 | 0.7995 | -13.26512 | -10.60547 | 0.78256 | -13.22218 | -10.34708 | 0.80543 | -13.40379 | -10.79578 | 0.80798 | -13.38454 | -10.81443 | 0.68095 | -12.53002 | -8.53235 | 0.78784 | -13.96294 | -11.00062 | 0.77268 | -13.13156 | -10.14654 | 0.80476 | -13.0002 | -10.46207 | 0.79145 | -13.44398 | -10.64021 | 0.79826 | -13.25196 | -10.5785 | 0.72204 | -12.02518 | -8.68261 | 0.79105 | -13.23299 | -10.46798
35.30008 | 0.7586 | -12.89609 | -9.78296 | 0.50887 | -11.05342 | -5.62476 | 0.7698 | -13.27609 | -10.21999 | 0.70281 | -11.37618 | -7.99526 | 0.79581 | -12.67791 | -10.08918 | 0.79001 | -13.01462 | -10.28172 | 0.70111 | -13.62392 | -9.55185 | 0.76884 | -13.8837 | -10.67429 | 0.80059 | -13.38971 | -10.71964 | 0.61264 | -9.09443 | -5.57159 | -0.00473 | 0.00059375 | -2.80903e-06 | 0.74388 | -13.57733 | -10.09991 | 0.78004 | -13.31303 | -10.38465 | 0.77307 | -13.24701 | -10.24083 | 0.80675 | -13.34258 | -10.76407 | 0.81522 | -13.36366 | -10.89432 | 0.67378 | -12.85667 | -8.66257 | 0.76999 | -14.07901 | -10.84067 | 0.78521 | -13.05011 | -10.24712 | 0.80429 | -13.04566 | -10.4925 | 0.79357 | -13.46633 | -10.68646 | 0.78808 | -13.33998 | -10.51297 | 0.72321 | -12.07202 | -8.73056 | 0.78952 | -13.19139 | -10.41483
35.40017 | 0.75699 | -12.94047 | -9.79587 | 0.50613 | -10.90529 | -5.51947 | 0.77866 | -13.18464 | -10.26634 | 0.68661 | -11.38716 | -7.81851 | 0.80809 | -12.63321 | -10.20872 | 0.78615 | -13.02651 | -10.24077 | 0.73517 | -13.16511 | -9.67855 | 0.78488 | -13.78356 | -10.81846 | 0.79952 | -13.3831 | -10.70002 | 0.56538 | -9.86596 | -5.57805 | 0.00358 | -0.00321 | -1.1472e-05 | 0.75638 | -13.52406 | -10.22936 | 0.78183 | -13.34402 | -10.43278 | 0.79115 | -13.05255 | -10.32649 | 0.80981 | -13.37701 | -10.83283 | 0.79862 | -13.50187 | -10.78281 | 0.69907 | -12.60911 | -8.81462 | 0.78095 | -13.87045 | -10.83214 | 0.78296 | -13.00523 | -10.18252 | 0.80002 | -13.05428 | -10.44369 | 0.77914 | -13.53212 | -10.54343 | 0.79756 | -13.26214 | -10.5773 | 0.75605 | -11.96131 | -9.04338 | 0.79729 | -13.11554 | -10.45694
35.50007 | 0.76683 | -12.8206 | -9.83121 | 0.53453 | -10.87304 | -5.81197 | 0.78341 | -13.17123 | -10.31846 | 0.70598 | -11.3025 | -7.97933 | 0.77503 | -12.84399 | -9.9545 | 0.78751 | -13.03796 | -10.26749 | 0.73083 | -13.47516 | -9.84799 | 0.7703 | -13.91158 | -10.71607 | 0.78388 | -13.46706 | -10.55659 | 0.60409 | -9.2939 | -5.61435 | -0.000256 | -0.00053125 | 1.36e-07 | 0.77536 | -13.42447 | -10.40887 | 0.76978 | -13.43031 | -10.33839 | 0.78148 | -13.14711 | -10.27414 | 0.80262 | -13.41412 | -10.76645 | 0.80339 | -13.43484 | -10.79342 | 0.67599 | -12.65316 | -8.5534 | 0.7759 | -13.95728 | -10.82944 | 0.79974 | -12.89016 | -10.30873 | 0.80357 | -13.03081 | -10.47112 | 0.79712 | -13.43587 | -10.71001 | 0.79715 | -13.23473 | -10.55005 | 0.76928 | -11.23622 | -8.64378 | 0.80826 | -13.07816 | -10.57059
35.60001 | 0.75939 | -12.91296 | -9.80601 | 0.53508 | -10.88768 | -5.82574 | 0.76267 | -13.25274 | -10.10752 | 0.70896 | -11.02846 | -7.81874 | 0.78433 | -12.66436 | -9.93298 | 0.7878 | -13.02826 | -10.26364 | 0.7194 | -13.53894 | -9.73995 | 0.77905 | -13.84031 | -10.78235 | 0.81437 | -13.15312 | -10.71148 | 0.60162 | -9.41079 | -5.66169 | 0.01968 | -0.00441 | -8.68248e-05 | 0.75529 | -13.55813 | -10.24033 | 0.78891 | -13.18331 | -10.40049 | 0.77344 | -13.29819 | -10.28532 | 0.79755 | -13.40968 | -10.69484 | 0.78554 | -13.55046 | -10.64438 | 0.71578 | -12.67243 | -9.07061 | 0.78648 | -13.94927 | -10.97083 | 0.78735 | -13.05194 | -10.27644 | 0.79489 | -13.08027 | -10.39733 | 0.78521 | -13.49289 | -10.59478 | 0.77827 | -13.35712 | -10.39542 | 0.74658 | -11.61419 | -8.67088 | 0.79385 | -13.13619 | -10.4282
35.70017 | 0.77561 | -12.80244 | -9.92966 | 0.52873 | -11.00061 | -5.81633 | 0.77014 | -13.21022 | -10.17374 | 0.70677 | -10.99872 | -7.77354 | 0.78097 | -12.74767 | -9.95551 | 0.78907 | -13.02363 | -10.27662 | 0.70773 | -13.65197 | -9.66184 | 0.77111 | -13.75491 | -10.60654 | 0.78252 | -13.50538 | -10.5682 | 0.57186 | -9.66454 | -5.52673 | 0.00806 | -0.00211 | -1.69701e-05 | 0.76517 | -13.40374 | -10.25614 | 0.7844 | -13.35968 | -10.47928 | 0.77217 | -13.25382 | -10.2342 | 0.79974 | -13.4074 | -10.72241 | 0.8081 | -13.35305 | -10.79067 | 0.69694 | -12.59951 | -8.78115 | 0.76938 | -14.06651 | -10.82244 | 0.78963 | -13.00054 | -10.26559 | 0.7979 | -13.06202 | -10.42212 | 0.80951 | -13.26903 | -10.7414 | 0.78972 | -13.31141 | -10.51232 | 0.72804 | -11.81701 | -8.60322 | 0.7941 | -13.19083 | -10.47483
35.80014 | 0.79685 | -12.55138 | -10.00151 | 0.50273 | -11.09733 | -5.57899 | 0.77271 | -13.13911 | -10.15268 | 0.72635 | -11.10633 | -8.06705 | 0.78022 | -12.79916 | -9.98616 | 0.78773 | -13.02246 | -10.25815 | 0.71808 | -13.58931 | -9.75826 | 0.77112 | -13.90504 | -10.72247 | 0.78978 | -13.46399 | -10.63357 | 0.59646 | -9.4197 | -5.61845 | -0.02004 | -0.00112 | 2.24209e-05 | 0.77976 | -13.26472 | -10.34325 | 0.77606 | -13.40803 | -10.40542 | 0.76477 | -13.27427 | -10.15179 | 0.80954 | -13.42288 | -10.86638 | 0.81376 | -13.38911 | -10.89554 | 0.67135 | -12.55854 | -8.4312 | 0.77301 | -14.0619 | -10.87003 | 0.78038 | -13.0439 | -10.17913 | 0.80368 | -13.01462 | -10.45961 | 0.79142 | -13.43211 | -10.63049 | 0.78983 | -13.29816 | -10.50334 | 0.75781 | -11.83714 | -8.97026 | 0.7777 | -13.29822 | -10.34206
35.90001 | 0.76594 | -12.84852 | -9.84117 | 0.54497 | -10.23246 | -5.5764 | 0.7733 | -13.08039 | -10.11503 | 0.73481 | -10.96258 | -8.05544 | 0.7825 | -12.79768 | -10.01418 | 0.79612 | -12.954 | -10.31295 | 0.71338 | -13.63179 | -9.72465 | 0.77863 | -13.83964 | -10.77593 | 0.80865 | -13.2787 | -10.73787 | 0.59878 | -9.57741 | -5.73473 | 0.0737 | 0.00209 | 0.000154309 | 0.75612 | -13.33695 | -10.08436 | 0.77561 | -13.39901 | -10.39235 | 0.78014 | -13.23634 | -10.32626 | 0.80744 | -13.39271 | -10.81378 | 0.79702 | -13.50414 | -10.76307 | 0.73826 | -12.36935 | -9.13183 | 0.77711 | -14.01859 | -10.89403 | 0.76237 | -13.1957 | -10.06006 | 0.72256 | -8.00007 | -5.78055 | 0.80208 | -13.36772 | -10.72197 | 0.80148 | -13.21388 | -10.59062 | 0.7464 | -12.10246 | -9.03331 | 0.80688 | -12.97542 | -10.46966
36.00023 | 0.74816 | -12.95716 | -9.69397 | 0.52355 | -11.05549 | -5.78808 | 0.76809 | -13.16106 | -10.10894 | 0.73509 | -11.16521 | -8.20741 | 0.78481 | -12.75613 | -10.01118 | 0.78898 | -13.01379 | -10.26766 | 0.70066 | -13.67198 | -9.57944 | 0.78361 | -13.82457 | -10.83313 | 0.7857 | -13.46763 | -10.58149 | 0.58657 | -9.88627 | -5.79896 | 0.02282 | 0.00029375 | 6.7022e-06 | 0.74811 | -13.57066 | -10.15238 | 0.76353 | -13.44155 | -10.26307 | 0.76533 | -13.26273 | -10.15043 | 0.7949 | -13.46313 | -10.70186 | 0.79962 | -13.37816 | -10.69743 | 0.73752 | -12.46485 | -9.19309 | 0.76865 | -14.06654 | -10.81219 | 0.79112 | -13.00998 | -10.29243 | 0.689 | -11.56907 | -7.97113 | 0.79082 | -13.46442 | -10.6479 | 0.7931 | -13.2865 | -10.53758 | 0.74208 | -12.39858 | -9.20073 | 0.77473 | -13.26285 | -10.27519
36.1002 | 0.74971 | -12.9449 | -9.70492 | 0.50308 | -11.08873 | -5.57855 | 0.78002 | -13.18112 | -10.28159 | 0.71472 | -11.18897 | -7.99697 | 0.75897 | -12.89701 | -9.78839 | 0.79607 | -12.94216 | -10.30284 | 0.72243 | -13.5663 | -9.80065 | 0.77515 | -13.89521 | -10.77082 | 0.77942 | -13.51053 | -10.53043 | 0.58406 | -9.92936 | -5.7993 | 0.02758 | -0.00070625 | -1.94784e-05 | 0.74698 | -13.54376 | -10.11693 | 0.768 | -13.4717 | -10.34625 | 0.77266 | -13.24901 | -10.23693 | 0.80616 | -13.42779 | -10.82489 | 0.80175 | -13.40917 | -10.75084 | 0.74901 | -12.62809 | -9.45861 | 0.78631 | -13.87501 | -10.9101 | 0.79008 | -13.01118 | -10.27983 | 0.61599 | -9.62036 | -5.92605 | 0.79745 | -13.24844 | -10.56502 | 0.79494 | -13.22347 | -10.51184 | 0.77984 | -12.07208 | -9.4143 | 0.7959 | -13.16469 | -10.47772
36.2002 | 0.75837 | -12.90053 | -9.78338 | 0.53848 | -10.95063 | -5.89675 | 0.7672 | -13.13452 | -10.07678 | 0.73788 | -11.25628 | -8.30575 | 0.76607 | -12.83063 | -9.82912 | 0.80181 | -12.9291 | -10.36663 | 0.71471 | -13.36246 | -9.55031 | 0.7694 | -13.89023 | -10.68718 | 0.80743 | -13.09847 | -10.57612 | 0.6353 | -9.01119 | -5.72483 | 0.02785 | -0.00365 | -0.00010166 | 0.75117 | -13.56926 | -10.19281 | 0.78263 | -13.38048 | -10.47189 | 0.75885 | -13.33648 | -10.12043 | 0.80677 | -13.3973 | -10.80854 | 0.80519 | -13.44311 | -10.82426 | 0.70105 | -12.62862 | -8.85329 | 0.77527 | -13.99229 | -10.84782 | 0.78668 | -12.98343 | -10.21375 | 0.57281 | -10.55456 | -6.04577 | 0.79346 | -13.40783 | -10.63864 | 0.78777 | -13.2952 | -10.47357 | 0.77969 | -12.21216 | -9.5217 | 0.78612 | -13.22218 | -10.39419
36.30013 | 0.77422 | -12.80677 | -9.91527 | 0.54059 | -10.99418 | -5.9433 | 0.76792 | -13.22753 | -10.15765 | 0.74662 | -10.81576 | -8.0753 | 0.78104 | -12.81341 | -10.00784 | 0.80277 | -12.93556 | -10.38429 | 0.70869 | -13.60731 | -9.64339 | 0.78115 | -13.7914 | -10.77318 | 0.80735 | -13.29971 | -10.7375 | 0.6469 | -8.73459 | -5.65043 | 0.07243 | -0.0041 | -0.000296959 | 0.75806 | -13.49424 | -10.22946 | 0.77163 | -13.39949 | -10.33949 | 0.78266 | -13.17452 | -10.31116 | 0.81895 | -13.32483 | -10.91239 | 0.81509 | -13.34246 | -10.87533 | 0.73767 | -12.47215 | -9.20031 | 0.77717 | -13.99942 | -10.87996 | 0.78965 | -12.9869 | -10.25516 | 0.60545 | -10.02314 | -6.06847 | 0.79481 | -13.41686 | -10.66391 | 0.78678 | -13.32661 | -10.48514 | 0.7485 | -12.38382 | -9.26931 | 0.79006 | -13.19151 | -10.42207
36.40025 | 0.77917 | -12.74829 | -9.93308 | 0.54095 | -10.96623 | -5.93222 | 0.77255 | -13.16318 | -10.16928 | 0.73077 | -11.03322 | -8.06279 | 0.77694 | -12.79234 | -9.93885 | 0.78487 | -13.04951 | -10.24223 | 0.71396 | -13.61947 | -9.7237 | 0.75363 | -13.97282 | -10.53029 | 0.7873 | -13.45394 | -10.59223 | 0.62591 | -9.3654 | -5.86187 | 0.00139 | 0.00162 | 2.24359e-06 | 0.76938 | -13.11335 | -10.08921 | 0.76518 | -13.37206 | -10.23204 | 0.78045 | -13.22019 | -10.31773 | 0.79625 | -13.44116 | -10.70256 | 0.80058 | -13.47158 | -10.78515 | 0.71297 | -12.99881 | -9.26779 | 0.77152 | -14.07996 | -10.86297 | 0.77969 | -13.03938 | -10.16672 | 0.62667 | -10.57493 | -6.62696 | 0.79458 | -13.43108 | -10.67203 | 0.78474 | -13.38416 | -10.50304 | 0.77064 | -11.99027 | -9.24013 | 0.78862 | -13.18072 | -10.39464
36.50016 | 0.76694 | -12.83202 | -9.84143 | 0.52273 | -11.02245 | -5.76181 | 0.7849 | -13.07281 | -10.26078 | 0.67539 | -11.36331 | -7.6747 | 0.80092 | -12.67356 | -10.15045 | 0.79694 | -12.9581 | -10.32685 | 0.72483 | -13.38482 | -9.70177 | 0.75476 | -13.98912 | -10.55846 | 0.79648 | -13.40276 | -10.67499 | 0.64372 | -9.10548 | -5.86142 | 0.0722 | -0.0007375 | -5.32482e-05 | 0.76563 | -13.42527 | -10.27875 | 0.76975 | -13.45426 | -10.35643 | 0.78265 | -13.18026 | -10.31557 | 0.80356 | -13.42364 | -10.78666 | 0.79881 | -13.44652 | -10.74121 | 0.67759 | -12.72113 | -8.61967 | 0.7536 | -14.09037 | -10.61852 | 0.77243 | -13.12814 | -10.14064 | 0.63025 | -10.02168 | -6.31619 | 0.79059 | -13.46779 | -10.64744 | 0.79 | -13.30508 | -10.51104 | 0.72912 | -12.32834 | -8.98879 | 0.80727 | -13.07532 | -10.55528
36.60013 | 0.74634 | -12.97334 | -9.68257 | 0.55744 | -10.82689 | -6.03534 | 0.78773 | -13.04326 | -10.27455 | 0.69535 | -11.17821 | -7.77277 | 0.78822 | -12.72494 | -10.03011 | 0.78698 | -13.02011 | -10.24654 | 0.73624 | -13.17667 | -9.70122 | 0.77903 | -13.85754 | -10.79541 | 0.79854 | -13.40961 | -10.70805 | 0.63022 | -9.09313 | -5.73069 | -0.00556 | -0.00418 | 2.32352e-05 | 0.75546 | -13.53197 | -10.22289 | 0.77924 | -13.41602 | -10.45437 | 0.78667 | -13.19313 | -10.37865 | 0.79541 | -13.35776 | -10.62487 | 0.80698 | -13.4024 | -10.8154 | 0.7199 | -12.53031 | -9.02053 | 0.78166 | -14.00857 | -10.94991 | 0.77423 | -13.12071 | -10.15842 | 0.55494 | -10.33736 | -5.73661 | 0.78871 | -13.39693 | -10.56632 | 0.79774 | -13.21559 | -10.54259 | 0.74326 | -12.45342 | -9.25619 | 0.80138 | -13.1015 | -10.49931
36.70014 | 0.78536 | -12.69133 | -9.96722 | 0.48058 | -11.16423 | -5.36536 | 0.77346 | -13.14475 | -10.16687 | 0.73223 | -11.01082 | -8.06244 | 0.77309 | -12.88596 | -9.96196 | 0.80132 | -12.92381 | -10.35604 | 0.72694 | -13.52793 | -9.83403 | 0.7731 | -13.87063 | -10.72337 | 0.78305 | -13.46434 | -10.54323 | 0.61685 | -9.48764 | -5.85242 | 0.01721 | -0.0033 | -5.67798e-05 | 0.76672 | -13.46026 | -10.32021 | 0.76722 | -13.43666 | -10.30893 | 0.78394 | -13.03158 | -10.21594 | 0.80581 | -13.40226 | -10.79974 | 0.79574 | -13.49177 | -10.73599 | 0.76074 | -12.63368 | -9.61094 | 0.77032 | -14.0422 | -10.81703 | 0.79679 | -12.86619 | -10.25164 | 0.70768 | -10.67079 | -7.55146 | 0.79039 | -13.46386 | -10.64165 | 0.78109 | -13.34741 | -10.42551 | 0.76953 | -12.13315 | -9.33677 | 0.79965 | -13.11301 | -10.48584
36.80004 | 0.76349 | -12.86465 | -9.82199 | 0.53802 | -10.98896 | -5.91229 | 0.77338 | -13.11448 | -10.14247 | 0.72873 | -11.03414 | -8.0409 | 0.78375 | -12.77287 | -10.0108 | 0.7992 | -12.98 | -10.37365 | 0.69533 | -13.67753 | -9.51044 | 0.78715 | -13.76098 | -10.83192 | 0.771 | -13.52044 | -10.42422 | 0.62493 | -9.1779 | -5.73554 | 0.02324 | -0.00228 | -5.30254e-05 | 0.73491 | -13.58251 | -9.98199 | 0.77976 | -13.3607 | -10.41815 | 0.77659 | -13.16371 | -10.22275 | 0.77994 | -13.54556 | -10.56477 | 0.81115 | -13.40917 | -10.87682 | 0.75248 | -12.74131 | -9.58758 | 0.77695 | -14.02798 | -10.89901 | 0.78649 | -13.02576 | -10.24463 | 0.8153 | -13.06095 | -10.64855 | 0.80095 | -13.35568 | -10.69727 | 0.79388 | -13.29518 | -10.55471 | 0.74303 | -11.84674 | -8.80251 | 0.80749 | -13.01544 | -10.50984
36.90004 | 0.757 | -12.88071 | -9.75069 | 0.49182 | -11.13557 | -5.47664 | 0.7707 | -13.24514 | -10.20804 | 0.68812 | -11.10493 | -7.64153 | 0.77878 | -12.79633 | -9.96549 | 0.78435 | -13.06594 | -10.24831 | 0.69775 | -13.71769 | -9.57148 | 0.78372 | -13.84006 | -10.84679 | 0.80282 | -13.37374 | -10.73669 | 0.58412 | -9.94947 | -5.81167 | -0.0034 | -0.00167 | 5.66707e-06 | 0.74882 | -13.56977 | -10.1613 | 0.76756 | -13.28669 | -10.19835 | 0.79229 | -13.0741 | -10.35845 | 0.80825 | -13.37487 | -10.81022 | 0.79941 | -13.47299 | -10.77039 | 0.72808 | -12.93414 | -9.41714 | 0.76863 | -14.07685 | -10.8199 | 0.79498 | -12.84072 | -10.20807 | 0.84169 | -12.84305 | -10.80987 | 0.80679 | -13.35682 | -10.77612 | 0.78373 | -13.35343 | -10.46547 | 0.7536 | -11.85818 | -8.93629 | 0.7989 | -13.13624 | -10.49453
37.00012 | 0.77011 | -12.76892 | -9.83354 | 0.50929 | -11.09524 | -5.65067 | 0.76527 | -13.29183 | -10.17184 | 0.65909 | -11.38789 | -7.50561 | 0.78456 | -12.79137 | -10.03554 | 0.80717 | -12.85619 | -10.37708 | 0.6994 | -13.71529 | -9.59253 | 0.77297 | -13.88047 | -10.72926 | 0.80899 | -13.20648 | -10.68392 | 0.59111 | -9.76928 | -5.77473 | 0.00758 | 0.00169 | 1.27845e-05 | 0.75852 | -13.48861 | -10.23133 | 0.77115 | -13.43424 | -10.35987 | 0.77866 | -13.25504 | -10.32115 | 0.79436 | -13.48215 | -10.70975 | 0.8078 | -13.41721 | -10.83846 | 0.68989 | -12.87664 | -8.88342 | 0.78978 | -13.94409 | -11.01275 | 0.78052 | -13.07313 | -10.20381 | 0.81822 | -12.96069 | -10.60463 | 0.78019 | -13.53767 | -10.56197 | 0.7989 | -13.21587 | -10.55813 | 0.74267 | -11.91998 | -8.85259 | 0.79643 | -13.12207 | -10.45076
37.10017 | 0.76583 | -12.85684 | -9.84611 | 0.54948 | -10.96119 | -6.0229 | 0.76095 | -13.29332 | -10.11554 | 0.69656 | -11.09861 | -7.73081 | 0.78221 | -12.7301 | -9.95768 | 0.79681 | -12.99814 | -10.35708 | 0.71357 | -13.61376 | -9.7143 | 0.75057 | -13.97674 | -10.4905 | 0.79283 | -13.41466 | -10.63557 | 0.57789 | -10.15557 | -5.86882 | -0.00709 | 7.5e-05 | -5.319e-07 | 0.75808 | -13.51856 | -10.24812 | 0.77775 | -13.39367 | -10.41692 | 0.76397 | -13.27858 | -10.1444 | 0.79512 | -13.46591 | -10.707 | 0.79588 | -13.51034 | -10.75263 | 0.75487 | -12.42232 | -9.37729 | 0.7635 | -14.04752 | -10.72532 | 0.78467 | -13.05841 | -10.24655 | 0.7967 | -13.13773 | -10.46679 | 0.80473 | -13.35277 | -10.74535 | 0.78957 | -13.30169 | -10.50262 | 0.75657 | -12.17519 | -9.21132 | 0.79008 | -13.20067 | -10.4296
37.20014 | 0.75718 | -12.85306 | -9.73201 | 0.55971 | -10.91152 | -6.10726 | 0.77761 | -13.10291 | -10.18902 | 0.67987 | -11.3415 | -7.71076 | 0.78336 | -12.75388 | -9.99088 | 0.7895 | -12.99192 | -10.25717 | 0.73338 | -13.44086 | -9.85721 | 0.7833 | -13.83494 | -10.83688 | 0.78488 | -13.44714 | -10.55442 | 0.58479 | -9.78097 | -5.71978 | 0.01374 | -0.00599 | -8.22383e-05 | 0.76321 | -13.50782 | -10.30926 | 0.76061 | -13.45717 | -10.2356 | 0.76929 | -13.28332 | -10.21876 | 0.80117 | -13.38344 | -10.7224 | 0.79903 | -13.47064 | -10.76349 | 0.75178 | -12.63314 | -9.49737 | 0.76924 | -14.07541 | -10.82732 | 0.78488 | -13.03361 | -10.22979 | 0.82141 | -12.85487 | -10.55914 | 0.79359 | -13.43837 | -10.66455 | 0.79522 | -13.30621 | -10.58143 | 0.78354 | -11.80376 | -9.24869 | 0.78456 | -13.27382 | -10.41408
37.30007 | 0.78025 | -12.78286 | -9.97382 | 0.50487 | -11.08702 | -5.5975 | 0.7779 | -13.17659 | -10.2501 | 0.68837 | -11.43361 | -7.87056 | 0.77804 | -12.78596 | -9.94799 | 0.7922 | -12.96968 | -10.27459 | 0.71527 | -13.63833 | -9.75508 | 0.76799 | -13.88729 | -10.66536 | 0.78229 | -13.48096 | -10.54607 | 0.57663 | -9.96741 | -5.74751 | 0.04791 | -0.00609 | -0.000291952 | 0.76413 | -13.45362 | -10.28034 | 0.76922 | -13.45197 | -10.34755 | 0.76934 | -13.28095 | -10.21763 | 0.7939 | -13.46282 | -10.68813 | 0.81503 | -13.29239 | -10.83366 | 0.7354 | -12.65787 | -9.30863 | 0.76961 | -14.06796 | -10.8269 | 0.77742 | -13.06508 | -10.15708 | 0.80308 | -13.09947 | -10.51996 | 0.80319 | -13.41483 | -10.77467 | 0.78953 | -13.31377 | -10.51161 | 0.72997 | -12.08432 | -8.82115 | 0.79418 | -13.18338 | -10.46999
37.40014 | 0.76905 | -12.80513 | -9.84784 | 0.5548 | -10.56792 | -5.86312 | 0.77292 | -13.20283 | -10.20467 | 0.68655 | -11.03951 | -7.57914 | 0.78495 | -12.76897 | -10.02296 | 0.78236 | -13.04754 | -10.2079 | 0.73952 | -13.30356 | -9.83832 | 0.75626 | -13.96246 | -10.55923 | 0.78814 | -13.43261 | -10.58682 | 0.6107 | -9.79308 | -5.98061 | -0.00531 | 0.00304 | -1.61714e-05 | 0.7759 | -13.42967 | -10.42009 | 0.76764 | -13.27651 | -10.19161 | 0.78537 | -13.21459 | -10.37835 | 0.80615 | -13.37276 | -10.78052 | 0.81662 | -13.33663 | -10.8909 | 0.75766 | -12.30518 | -9.32318 | 0.7749 | -14.02903 | -10.87105 | 0.78326 | -13.03236 | -10.20772 | 0.79443 | -13.126 | -10.42774 | 0.79662 | -13.33074 | -10.61951 | 0.79162 | -13.32433 | -10.54783 | 0.75996 | -11.89633 | -9.0407 | 0.80604 | -13.09984 | -10.55898
37.50019 | 0.75308 | -12.92817 | -9.73597 | 0.55071 | -10.95476 | -6.0329 | 0.77878 | -13.21141 | -10.28882 | 0.67671 | -11.28311 | -7.63545 | 0.79175 | -12.68634 | -10.04446 | 0.79431 | -12.96731 | -10.3 | 0.70856 | -13.58538 | -9.626 | 0.75562 | -13.93119 | -10.52667 | 0.80043 | -13.36435 | -10.69727 | 0.58619 | -9.55279 | -5.59971 | 0.01097 | 0.00202 | 2.22163e-05 | 0.76618 | -13.47133 | -10.32152 | 0.76117 | -13.41901 | -10.21419 | 0.76733 | -13.28316 | -10.19264 | 0.79757 | -13.48457 | -10.75483 | 0.82459 | -13.25253 | -10.92792 | 0.7446 | -12.48929 | -9.29958 | 0.76302 | -14.09998 | -10.75862 | 0.77917 | -13.09092 | -10.19999 | 0.81002 | -13.03577 | -10.55925 | 0.80128 | -13.39468 | -10.73294 | 0.78363 | -13.36428 | -10.4726 | 0.72318 | -12.15804 | -8.79247 | 0.80337 | -13.04869 | -10.4829
37.60024 | 0.78178 | -12.67467 | -9.90878 | 0.54965 | -10.95479 | -6.0213 | 0.79659 | -13.04282 | -10.38973 | 0.70159 | -11.19243 | -7.85244 | 0.8029 | -12.60862 | -10.12351 | 0.79383 | -12.96412 | -10.29137 | 0.70635 | -13.64242 | -9.63627 | 0.77369 | -13.87383 | -10.73408 | 0.79227 | -13.41608 | -10.62923 | 0.58247 | -9.86774 | -5.74767 | 0.02846 | -0.00224 | -6.36703e-05 | 0.76702 | -13.50561 | -10.35914 | 0.76672 | -13.45129 | -10.31334 | 0.76744 | -13.28098 | -10.19232 | 0.80376 | -13.40718 | -10.77616 | 0.79881 | -13.44693 | -10.7416 | 0.71719 | -12.58666 | -9.02698 | 0.78949 | -13.94599 | -11.01018 | 0.798 | -12.95369 | -10.33708 | 0.79959 | -13.09692 | -10.4722 | 0.79546 | -13.41172 | -10.66852 | 0.7985 | -13.22739 | -10.56208 | 0.76563 | -11.75246 | -8.99797 | 0.77913 | -13.26363 | -10.33406
37.70016 | 0.75239 | -12.88174 | -9.69208 | 0.51873 | -11.08808 | -5.75176 | 0.77416 | -13.21728 | -10.23227 | 0.68947 | -11.36616 | -7.83663 | 0.77458 | -12.84158 | -9.94687 | 0.78585 | -13.01367 | -10.22673 | 0.6888 | -13.73247 | -9.45891 | 0.77349 | -13.85561 | -10.71714 | 0.79612 | -13.36201 | -10.63773 | 0.56877 | -9.60464 | -5.4628 | -0.00867 | 0.00314 | -2.72437e-05 | 0.7491 | -13.56781 | -10.16363 | 0.79068 | -13.19899 | -10.43611 | 0.76702 | -13.23922 | -10.15468 | 0.79482 | -13.43534 | -10.67871 | 0.80937 | -13.41357 | -10.85654 | 0.74735 | -12.23932 | -9.14705 | 0.76935 | -14.01999 | -10.78633 | 0.7852 | -13.06692 | -10.26011 | 0.80105 | -13.07311 | -10.47226 | 0.79436 | -13.43098 | -10.66898 | 0.78803 | -13.30976 | -10.48849 | 0.74615 | -11.82908 | -8.82627 | 0.80273 | -13.13273 | -10.54197
37.8001 | 0.77398 | -12.77752 | -9.88949 | 0.5255 | -11.00612 | -5.78366 | 0.77252 | -13.25594 | -10.24043 | 0.69597 | -11.07897 | -7.71063 | 0.77612 | -12.82316 | -9.95236 | 0.79447 | -12.87869 | -10.23176 | 0.71237 | -13.45084 | -9.58191 | 0.78345 | -13.82101 | -10.82811 | 0.82113 | -13.21578 | -10.85183 | 0.57788 | -9.5839 | -5.53833 | 0.0302 | -0.00234 | -7.05855e-05 | 0.77606 | -13.42761 | -10.42057 | 0.7804 | -13.35554 | -10.42268 | 0.78563 | -13.09761 | -10.28994 | 0.79309 | -13.49416 | -10.70207 | 0.79206 | -13.50721 | -10.69856 | 0.74838 | -12.50715 | -9.36011 | 0.79173 | -13.88775 | -10.99532 | 0.77949 | -13.04151 | -10.16576 | 0.81014 | -13.01909 | -10.54725 | 0.77547 | -13.49715 | -10.46663 | 0.78673 | -13.34803 | -10.50123 | 0.75987 | -11.52197 | -8.75523 | 0.79346 | -13.16472 | -10.44565
37.9 | 0.77829 | -12.725 | -9.90378 | 0.53217 | -11.024 | -5.86669 | 0.77013 | -13.15176 | -10.12861 | 0.7331 | -10.92713 | -8.01063 | 0.79371 | -12.68127 | -10.06524 | 0.79655 | -12.97586 | -10.33598 | 0.7394 | -13.44556 | -9.94161 | 0.75249 | -13.98206 | -10.52133 | 0.79768 | -13.37776 | -10.67116 | 0.52959 | -10.06714 | -5.33142 | -0.01443 | -0.000725 | 1.04647e-05 | 0.75785 | -13.39271 | -10.14965 | 0.76291 | -13.5004 | -10.29964 | 0.78105 | -13.16176 | -10.27994 | 0.80515 | -13.37243 | -10.76675 | 0.82334 | -13.28541 | -10.93837 | 0.743 | -12.29246 | -9.13334 | 0.78398 | -13.96579 | -10.94896 | 0.80221 | -12.91707 | -10.36224 | 0.81063 | -12.9784 | -10.52062 | 0.7942 | -13.45869 | -10.68895 | 0.79683 | -13.27483 | -10.57779 | 0.71646 | -12.15629 | -8.70951 | 0.80698 | -13.07995 | -10.55519
38.00021 | 0.76557 | -12.84196 | -9.83135 | 0.51627 | -11.02255 | -5.69064 | 0.77099 | -13.23805 | -10.20644 | 0.68661 | -11.2821 | -7.74646 | 0.81031 | -12.40332 | -10.05051 | 0.77908 | -13.09101 | -10.1989 | 0.70035 | -13.68423 | -9.58379 | 0.76438 | -13.92017 | -10.64026 | 0.79931 | -13.3209 | -10.64756 | 0.61101 | -8.90074 | -5.43845 | -0.0241 | 0.00655 | -0.000157855 | 0.73927 | -13.5367 | -10.00722 | 0.77806 | -13.37221 | -10.40439 | 0.76595 | -13.29364 | -10.18224 | 0.80371 | -13.35337 | -10.73228 | 0.79974 | -13.40223 | -10.71831 | 0.69581 | -13.01097 | -9.05311 | 0.77819 | -13.99448 | -10.89042 | 0.77698 | -13.11586 | -10.19077 | 0.81257 | -12.9935 | -10.55808 | 0.78005 | -13.53253 | -10.55605 | 0.79758 | -13.19255 | -10.52206 | 0.73009 | -11.90209 | -8.68956 | 0.79208 | -13.20012 | -10.45556
38.10019 | 0.76306 | -12.86568 | -9.8173 | 0.54088 | -10.98075 | -5.93924 | 0.76821 | -13.23346 | -10.16609 | 0.69819 | -11.18184 | -7.80706 | 0.76135 | -12.8886 | -9.8127 | 0.78132 | -13.06371 | -10.20695 | 0.70716 | -13.64647 | -9.65026 | 0.76326 | -13.91958 | -10.62422 | 0.78746 | -13.33633 | -10.50187 | 0.64267 | -8.13521 | -5.22824 | 0.07427 | -0.0018 | -0.00013369 | 0.76617 | -13.50612 | -10.348 | 0.77161 | -13.42454 | -10.35846 | 0.77048 | -13.25294 | -10.21114 | 0.79927 | -13.45436 | -10.7536 | 0.80058 | -13.44746 | -10.7658 | 0.76882 | -12.53489 | -9.63708 | 0.77025 | -14.02386 | -10.80185 | 0.78441 | -13.05226 | -10.23833 | 0.80529 | -13.04052 | -10.50145 | 0.79817 | -13.39492 | -10.69139 | 0.78968 | -13.30944 | -10.51022 | 0.73875 | -11.76864 | -8.69407 | 0.79539 | -13.19834 | -10.49776
38.20003 | 0.75476 | -12.89937 | -9.73598 | 0.50535 | -11.13098 | -5.62502 | 0.76745 | -13.26586 | -10.18093 | 0.71899 | -11.10434 | -7.98395 | 0.78133 | -12.80639 | -10.00603 | 0.78278 | -13.06824 | -10.22956 | 0.6961 | -13.72424 | -9.55338 | 0.76004 | -13.9561 | -10.60721 | 0.79703 | -13.39079 | -10.6729 | 0.59636 | -8.82079 | -5.2604 | 0.00174 | 0.0005625 | 9.77625e-07 | 0.75324 | -13.55319 | -10.20879 | 0.78704 | -13.25724 | -10.43401 | 0.76554 | -13.32411 | -10.20012 | 0.80906 | -13.36438 | -10.8126 | 0.79849 | -13.43996 | -10.73168 | 0.78398 | -12.08991 | -9.47825 | 0.77678 | -14.00519 | -10.87898 | 0.77418 | -13.10793 | -10.1479 | 0.80545 | -13.04844 | -10.50988 | 0.78192 | -13.48878 | -10.54714 | 0.78109 | -13.38591 | -10.45566 | 0.75713 | -11.93499 | -9.03638 | 0.80894 | -13.04681 | -10.55414
38.30022 | 0.757 | -12.88237 | -9.752 | 0.54636 | -10.98497 | -6.0018 | 0.77105 | -13.22342 | -10.19589 | 0.71637 | -11.12286 | -7.96808 | 0.77474 | -12.80903 | -9.92367 | 0.78188 | -13.05222 | -10.20524 | 0.72405 | -13.48681 | -9.76508 | 0.7853 | -13.85413 | -10.8797 | 0.81436 | -13.10671 | -10.67357 | 0.61984 | -8.97751 | -5.5646 | 0.0034 | -0.00161 | -5.46286e-06 | 0.75444 | -13.54674 | -10.22023 | 0.75279 | -13.51628 | -10.17493 | 0.77853 | -13.24365 | -10.31055 | 0.79826 | -13.44678 | -10.73408 | 0.80167 | -13.43363 | -10.7693 | 0.74474 | -12.46965 | -9.28666 | 0.78616 | -13.94361 | -10.96188 | 0.78636 | -12.98092 | -10.20767 | 0.79636 | -13.09416 | -10.42773 | 0.78684 | -13.47101 | -10.59955 | 0.79912 | -13.24491 | -10.58434 | 0.73265 | -11.95729 | -8.76053 | 0.78141 | -13.24962 | -10.35342
38.40011 | 0.7685 | -12.75981 | -9.80594 | 0.55496 | -10.93463 | -6.06828 | 0.77281 | -13.21117 | -10.20971 | 0.70151 | -11.34494 | -7.95855 | 0.7847 | -12.69805 | -9.96419 | 0.79998 | -12.91445 | -10.33128 | 0.7058 | -13.67152 | -9.64932 | 0.76422 | -13.93044 | -10.64596 | 0.80954 | -13.12608 | -10.62608 | 0.56529 | -9.86129 | -5.57446 | 0.00526 | -0.00099375 | -5.22514e-06 | 0.7349 | -13.61061 | -10.00249 | 0.76875 | -13.45239 | -10.34159 | 0.77446 | -13.22457 | -10.2419 | 0.8013 | -13.46161 | -10.78679 | 0.81337 | -13.38649 | -10.88818 | 0.7632 | -12.45457 | -9.50538 | 0.78895 | -13.93427 | -10.99343 | 0.785 | -13.05224 | -10.24595 | 0.81637 | -12.93971 | -10.56353 | 0.79837 | -13.42775 | -10.72026 | 0.79983 | -13.24177 | -10.59112 | 0.74482 | -11.92847 | -8.88452 | 0.79608 | -13.17663 | -10.48971
38.50013 | 0.76954 | -12.77666 | -9.83216 | 0.48914 | -11.16392 | -5.46071 | 0.78067 | -13.12896 | -10.24941 | 0.69519 | -10.94267 | -7.6072 | 0.78194 | -12.7847 | -9.99682 | 0.79193 | -12.98978 | -10.287 | 0.70664 | -13.67767 | -9.66524 | 0.75992 | -13.93709 | -10.59102 | 0.79846 | -13.36766 | -10.67349 | 0.58668 | -9.33892 | -5.47897 | -0.00402 | -0.00291 | 1.17112e-05 | 0.75305 | -13.4658 | -10.14045 | 0.7792 | -13.35136 | -10.40339 | 0.76624 | -13.31545 | -10.2028 | 0.78917 | -13.52733 | -10.67532 | 0.80538 | -13.37439 | -10.77145 | 0.74015 | -12.56858 | -9.30259 | 0.75712 | -14.10873 | -10.68201 | 0.77952 | -13.09146 | -10.20508 | 0.81204 | -12.99352 | -10.55122 | 0.79007 | -13.47171 | -10.64358 | 0.80295 | -13.22755 | -10.62109 | 0.73752 | -12.2094 | -9.00468 | 0.80951 | -13.01986 | -10.53976
38.6001 | 0.76259 | -12.86233 | -9.80863 | 0.55039 | -10.95608 | -6.03007 | 0.77377 | -13.18837 | -10.20481 | 0.71027 | -11.05688 | -7.85342 | 0.78537 | -12.75231 | -10.01527 | 0.80119 | -12.82539 | -10.27562 | 0.71782 | -13.52654 | -9.70962 | 0.74505 | -14.00143 | -10.43173 | 0.7961 | -13.39253 | -10.66185 | 0.56756 | -10.02671 | -5.69078 | -0.00606 | 0.00101 | -6.13879e-06 | 0.739 | -13.60503 | -10.05417 | 0.76969 | -13.45789 | -10.35836 | 0.77134 | -13.25931 | -10.2275 | 0.81374 | -13.28058 | -10.80694 | 0.8171 | -13.37732 | -10.93062 | 0.75101 | -12.60878 | -9.46928 | 0.78485 | -13.92551 | -10.92948 | 0.77653 | -13.08954 | -10.16444 | 0.79865 | -13.09647 | -10.45949 | 0.77585 | -13.53197 | -10.49884 | 0.7715 | -13.42614 | -10.35828 | 0.77022 | -12.07296 | -9.29886 | 0.79995 | -13.12773 | -10.50146
38.70004 | 0.76076 | -12.8236 | -9.75567 | 0.53116 | -11.09965 | -5.8957 | 0.77085 | -13.23571 | -10.2028 | 0.70834 | -11.12611 | -7.88101 | 0.77563 | -12.82477 | -9.94733 | 0.78225 | -13.06191 | -10.21764 | 0.68271 | -13.78321 | -9.40999 | 0.76462 | -13.85834 | -10.59633 | 0.79994 | -13.3323 | -10.66505 | 0.64438 | -8.62087 | -5.55511 | -0.00463 | -0.00143 | 6.62239e-06 | 0.78196 | -13.26704 | -10.3743 | 0.78615 | -13.24238 | -10.41047 | 0.77471 | -13.21335 | -10.23653 | 0.7959 | -13.4423 | -10.69869 | 0.80227 | -13.44162 | -10.78385 | 0.723 | -12.77599 | -9.23706 | 0.77685 | -13.96942 | -10.85216 | 0.78539 | -13.03986 | -10.24131 | 0.80736 | -13.03498 | -10.52395 | 0.79751 | -13.31457 | -10.61848 | 0.78352 | -13.34971 | -10.45971 | 0.73387 | -12.03385 | -8.83123 | 0.7917 | -13.13777 | -10.40111
38.80013 | 0.76462 | -12.83764 | -9.81589 | 0.52536 | -11.02393 | -5.79154 | 0.77485 | -13.12131 | -10.16706 | 0.71508 | -10.53015 | -7.52993 | 0.77675 | -12.79506 | -9.9386 | 0.79573 | -12.91699 | -10.27844 | 0.71529 | -13.59067 | -9.72129 | 0.76765 | -13.90537 | -10.67445 | 0.80305 | -13.36147 | -10.72993 | 0.61229 | -9.0383 | -5.53403 | 0.01012 | -0.00113 | -1.14505e-05 | 0.7574 | -13.51578 | -10.23684 | 0.77767 | -13.36786 | -10.39578 | 0.7778 | -13.13968 | -10.22008 | 0.79792 | -13.42459 | -10.71175 | 0.81584 | -13.35302 | -10.89395 | 0.74143 | -12.6423 | -9.37337 | 0.77391 | -13.99606 | -10.83171 | 0.78094 | -13.08717 | -10.22027 | 0.7988 | -13.07179 | -10.4418 | 0.79953 | -13.39742 | -10.71168 | 0.7968 | -13.24649 | -10.55486 | 0.74469 | -11.57226 | -8.61771 | 0.78227 | -13.26194 | -10.37438
38.90015 | 0.76506 | -12.83669 | -9.82081 | 0.56656 | -10.83063 | -6.1362 | 0.77855 | -13.16739 | -10.25152 | 0.7056 | -10.90602 | -7.69529 | 0.78038 | -12.76548 | -9.96188 | 0.78956 | -13.01258 | -10.27416 | 0.72124 | -13.59576 | -9.80584 | 0.76438 | -13.92124 | -10.64114 | 0.7912 | -13.36012 | -10.57047 | 0.58589 | -9.51667 | -5.57573 | -0.02615 | 0.00214 | -5.58935e-05 | 0.76452 | -13.464 | -10.29351 | 0.76921 | -13.44644 | -10.34318 | 0.77147 | -13.23352 | -10.20923 | 0.79611 | -13.45554 | -10.71214 | 0.81 | -13.36473 | -10.82541 | 0.71377 | -12.61797 | -9.00628 | 0.78372 | -13.98844 | -10.96307 | 0.78012 | -13.0659 | -10.19293 | 0.82131 | -12.89256 | -10.58882 | 0.8017 | -13.30644 | -10.66779 | 0.79344 | -13.19454 | -10.46901 | 0.77428 | -11.49313 | -8.89886 | 0.78096 | -13.2629 | -10.35783
39.00001 | 0.75636 | -12.90486 | -9.76076 | 0.51945 | -11.08105 | -5.75604 | 0.76041 | -13.28894 | -10.10506 | 0.7345 | -11.02685 | -8.09927 | 0.78441 | -12.78786 | -10.0309 | 0.78884 | -12.99159 | -10.24825 | 0.69193 | -13.74477 | -9.51046 | 0.76533 | -13.88791 | -10.62878 | 0.77083 | -13.48539 | -10.395 | 0.58666 | -9.67594 | -5.67645 | 0.01217 | -0.00254 | -3.08865e-05 | 0.74309 | -13.57731 | -10.08915 | 0.76906 | -13.43874 | -10.3352 | 0.76891 | -13.30412 | -10.22962 | 0.79718 | -13.44338 | -10.71674 | 0.79666 | -13.47347 | -10.73373 | 0.71113 | -12.80853 | -9.10847 | 0.77666 | -14.00994 | -10.88095 | 0.76941 | -13.12794 | -10.10072 | 0.81115 | -12.96148 | -10.51377 | 0.78887 | -13.48521 | -10.63801 | 0.79116 | -13.32906 | -10.54538 | 0.73302 | -11.78919 | -8.64176 | 0.79954 | -13.02547 | -10.41434
39.10018 | 0.76132 | -12.89541 | -9.81759 | 0.51466 | -11.06849 | -5.6965 | 0.77709 | -13.1518 | -10.22012 | 0.69709 | -11.13421 | -7.76153 | 0.77864 | -12.81376 | -9.9773 | 0.78959 | -13.00714 | -10.27027 | 0.72263 | -13.57426 | -9.80916 | 0.77932 | -13.87565 | -10.8136 | 0.78012 | -13.48453 | -10.51958 | 0.59307 | -9.2561 | -5.48955 | -0.07956 | 0.00269 | -0.000213809 | 0.77731 | -13.44831 | -10.45349 | 0.75964 | -13.47691 | -10.23766 | 0.77449 | -13.2296 | -10.24614 | 0.80087 | -13.43867 | -10.76264 | 0.79341 | -13.50856 | -10.71789 | 0.76895 | -12.48476 | -9.6001 | 0.79378 | -13.90271 | -11.03563 | 0.78897 | -12.97885 | -10.2399 | 0.79727 | -13.08695 | -10.43381 | 0.80456 | -13.32386 | -10.71982 | 0.80005 | -13.14555 | -10.51715 | 0.75895 | -11.57432 | -8.78429 | 0.79218 | -13.21607 | -10.46948
39.20018 | 0.79429 | -12.52802 | -9.95092 | 0.56594 | -10.86224 | -6.14733 | 0.77758 | -13.13947 | -10.21699 | 0.72023 | -10.96738 | -7.89907 | 0.78374 | -12.78949 | -10.02368 | 0.80471 | -12.86821 | -10.35511 | 0.69352 | -13.73059 | -9.52251 | 0.77918 | -13.85643 | -10.7966 | 0.79667 | -13.36038 | -10.64376 | 0.53956 | -9.86114 | -5.32068 | 0.13625 | -0.00322 | -0.000439403 | 0.73541 | -13.61941 | -10.01581 | 0.78867 | -13.19238 | -10.40442 | 0.77195 | -13.23089 | -10.21357 | 0.79842 | -13.2843 | -10.60645 | 0.79592 | -13.50409 | -10.74819 | 0.71029 | -12.8405 | -9.12052 | 0.77262 | -14.05601 | -10.85994 | 0.77414 | -13.07026 | -10.11818 | 0.7964 | -13.10318 | -10.43537 | 0.80812 | -13.3381 | -10.77873 | 0.78868 | -13.32798 | -10.51152 | 0.74845 | -12.03361 | -9.0066 | 0.78975 | -13.14609 | -10.38206
39.3002 | 0.75977 | -12.83776 | -9.75377 | 0.52936 | -11.06288 | -5.85628 | 0.76852 | -13.25661 | -10.18797 | 0.738 | -10.59518 | -7.81926 | 0.77942 | -12.84241 | -10.00959 | 0.79771 | -12.94069 | -10.32288 | 0.7022 | -13.68125 | -9.607 | 0.77195 | -13.85716 | -10.69707 | 0.79219 | -13.38871 | -10.60644 | 0.59858 | -9.18305 | -5.49683 | -0.03691 | -0.00048125 | 1.77615e-05 | 0.7635 | -13.50504 | -10.31112 | 0.78501 | -13.30559 | -10.44497 | 0.79498 | -12.99296 | -10.3292 | 0.79799 | -13.44931 | -10.7324 | 0.80833 | -13.38652 | -10.82078 | 0.72411 | -12.80144 | -9.26958 | 0.75853 | -14.12587 | -10.71496 | 0.7855 | -12.97514 | -10.19196 | 0.79949 | -13.10136 | -10.47447 | 0.7831 | -13.49663 | -10.56919 | 0.77889 | -13.40331 | -10.43974 | 0.72903 | -11.85979 | -8.6462 | 0.78597 | -13.22145 | -10.39166
39.40003 | 0.76704 | -12.79103 | -9.81118 | 0.51494 | -11.10583 | -5.71888 | 0.77319 | -13.24719 | -10.24254 | 0.69552 | -11.24646 | -7.82217 | 0.78433 | -12.75991 | -10.00793 | 0.77846 | -13.11168 | -10.20687 | 0.69391 | -13.73709 | -9.53225 | 0.78272 | -13.78341 | -10.78851 | 0.78946 | -13.30205 | -10.50144 | 0.54638 | -9.71476 | -5.30799 | -0.0202 | 0.00531 | -0.000107323 | 0.75202 | -13.55581 | -10.19429 | 0.7529 | -13.54856 | -10.20075 | 0.78082 | -13.18826 | -10.29765 | 0.81109 | -13.39826 | -10.86717 | 0.79459 | -13.49169 | -10.72035 | 0.72546 | -12.84681 | -9.3199 | 0.77707 | -14.02194 | -10.8961 | 0.78092 | -13.07669 | -10.21186 | 0.81236 | -12.94996 | -10.52 | 0.79896 | -13.36587 | -10.67877 | 0.77902 | -13.39349 | -10.43373 | 0.73622 | -11.71414 | -8.62414 | 0.80399 | -13.13391 | -10.55948
39.50006 | 0.758 | -12.89978 | -9.778 | 0.50794 | -11.21112 | -5.69456 | 0.7622 | -13.28236 | -10.12384 | 0.72691 | -10.91659 | -7.93534 | 0.76674 | -12.817 | -9.82735 | 0.78864 | -12.99568 | -10.24887 | 0.71946 | -13.57293 | -9.76518 | 0.78331 | -13.86335 | -10.85929 | 0.81135 | -13.27335 | -10.76936 | 0.56608 | -9.55624 | -5.40959 | 0.02971 | -0.0004625 | -1.37404e-05 | 0.7557 | -13.56722 | -10.25279 | 0.76001 | -13.51131 | -10.26869 | 0.76804 | -13.28206 | -10.20111 | 0.8076 | -13.38233 | -10.80753 | 0.79522 | -13.48965 | -10.72731 | 0.73841 | -12.66848 | -9.35458 | 0.78353 | -13.98099 | -10.95457 | 0.77814 | -13.05666 | -10.15993 | 0.8026 | -13.06066 | -10.48246 | 0.78659 | -13.46692 | -10.59298 | 0.80045 | -13.18972 | -10.55769 | 0.7193 | -12.07717 | -8.68712 | 0.79511 | -13.13678 | -10.44515
39.60003 | 0.74922 | -12.91975 | -9.6797 | 0.53366 | -11.05448 | -5.89933 | 0.76442 | -13.25201 | -10.13006 | 0.70555 | -11.14402 | -7.86262 | 0.79351 | -12.69555 | -10.07402 | 0.79936 | -12.94811 | -10.3502 | 0.72654 | -13.50906 | -9.81489 | 0.77899 | -13.81583 | -10.76233 | 0.81703 | -13.19819 | -10.78326 | 0.58139 | -9.91811 | -5.76626 | 0.0218 | -0.00133 | -2.90159e-05 | 0.75233 | -13.57806 | -10.21514 | 0.77999 | -13.35059 | -10.41329 | 0.79432 | -13.0351 | -10.35409 | 0.79234 | -13.4628 | -10.66717 | 0.80783 | -13.40718 | -10.83068 | 0.73673 | -12.7644 | -9.4039 | 0.77667 | -13.9986 | -10.87225 | 0.78762 | -12.97691 | -10.2209 | 0.8109 | -12.97769 | -10.52365 | 0.80022 | -13.35644 | -10.68807 | 0.80304 | -13.22101 | -10.61704 | 0.72946 | -11.87993 | -8.66591 | 0.77712 | -13.29172 | -10.32927
39.70003 | 0.76103 | -12.67493 | -9.64601 | 0.51602 | -10.98872 | -5.67044 | 0.76082 | -13.30021 | -10.11906 | 0.68152 | -11.0585 | -7.5366 | 0.79673 | -12.65496 | -10.0826 | 0.77222 | -13.09726 | -10.11394 | 0.70779 | -13.61538 | -9.6368 | 0.76469 | -13.84096 | -10.58407 | 0.81161 | -13.25604 | -10.7588 | 0.59594 | -9.55155 | -5.69212 | -0.01388 | 0.00151 | -2.09068e-05 | 0.73416 | -13.57684 | -9.96756 | 0.77168 | -13.43096 | -10.36436 | 0.7707 | -13.25773 | -10.21773 | 0.81466 | -13.29107 | -10.82767 | 0.80887 | -13.42934 | -10.86257 | 0.74329 | -12.72392 | -9.45755 | 0.76911 | -14.07758 | -10.82722 | 0.78713 | -13.03108 | -10.2571 | 0.81316 | -12.95533 | -10.53472 | 0.79234 | -13.45107 | -10.65786 | 0.79079 | -13.29391 | -10.51271 | 0.73703 | -11.98421 | -8.8327 | 0.8009 | -13.10635 | -10.49693
39.80015 | 0.75668 | -12.87903 | -9.74536 | 0.55967 | -10.96337 | -6.13582 | 0.77217 | -13.26592 | -10.24356 | 0.69312 | -10.77465 | -7.46818 | 0.79532 | -12.70943 | -10.10801 | 0.79262 | -12.98139 | -10.28931 | 0.71802 | -13.57893 | -9.74997 | 0.77764 | -13.78086 | -10.71656 | 0.81236 | -13.27469 | -10.78378 | 0.57409 | -9.83622 | -5.64689 | 0.09866 | -0.00113 | -0.000111609 | 0.7369 | -13.46109 | -9.91952 | 0.76875 | -13.41972 | -10.31639 | 0.77477 | -13.21161 | -10.23589 | 0.79483 | -13.45663 | -10.69568 | 0.80876 | -13.31879 | -10.77166 | 0.74751 | -12.662 | -9.46496 | 0.77594 | -13.98098 | -10.8484 | 0.78842 | -12.99485 | -10.24545 | 0.8125 | -12.89538 | -10.47748 | 0.79656 | -13.40899 | -10.68107 | 0.79146 | -13.26186 | -10.49628 | 0.75143 | -11.71079 | -8.7999 | 0.79898 | -13.14109 | -10.49951
39.90019 | 0.75619 | -12.87962 | -9.7395 | 0.52826 | -11.11599 | -5.87213 | 0.76402 | -13.27113 | -10.13942 | 0.70262 | -10.48193 | -7.36485 | 0.79127 | -12.68422 | -10.03661 | 0.78797 | -13.01904 | -10.25858 | 0.71305 | -13.62292 | -9.71377 | 0.77214 | -13.87585 | -10.71407 | 0.7979 | -13.36351 | -10.66268 | 0.60667 | -9.14792 | -5.54981 | 0.01531 | -0.00379 | -5.80785e-05 | 0.75529 | -13.5403 | -10.22689 | 0.77164 | -13.43881 | -10.36987 | 0.77355 | -13.26779 | -10.26335 | 0.81614 | -13.28952 | -10.84609 | 0.80252 | -13.4026 | -10.75588 | 0.73499 | -12.71901 | -9.3483 | 0.76743 | -14.05348 | -10.78507 | 0.77598 | -13.09663 | -10.16274 | 0.80385 | -13.02757 | -10.47219 | 0.79255 | -13.44116 | -10.65282 | 0.78723 | -13.29581 | -10.46682 | 0.73411 | -12.05382 | -8.84884 | 0.79537 | -13.13113 | -10.44408
40.00014 | 0.76872 | -12.82208 | -9.85653 | 0.53303 | -11.07293 | -5.90217 | 0.77347 | -13.17301 | -10.18898 | 0.70433 | -10.73563 | -7.56143 | 0.78446 | -12.74943 | -10.00137 | 0.79007 | -12.98472 | -10.25888 | 0.72664 | -13.50034 | -9.80985 | 0.7376 | -14.02939 | -10.3481 | 0.80339 | -13.32534 | -10.70546 | 0.65339 | -8.14227 | -5.32011 | -0.00792 | 0.00221 | -1.74823e-05 | 0.76664 | -13.46277 | -10.32106 | 0.76845 | -13.33513 | -10.24732 | 0.77227 | -13.19911 | -10.19331 | 0.79251 | -13.46718 | -10.67285 | 0.8156 | -13.33684 | -10.87758 | 0.78019 | -12.3926 | -9.66855 | 0.78826 | -13.88964 | -10.94869 | 0.77585 | -13.08971 | -10.15562 | 0.80145 | -13.06889 | -10.47403 | 0.79923 | -13.40625 | -10.71466 | 0.804 | -13.16352 | -10.58347 | 0.7142 | -12.07762 | -8.6258 | 0.79117 | -13.20311 | -10.44587
40.10008 | 0.77397 | -12.7808 | -9.89197 | 0.53972 | -11.09359 | -5.98746 | 0.77552 | -13.22075 | -10.25296 | 0.70823 | -10.52998 | -7.45764 | 0.78881 | -12.74587 | -10.05403 | 0.80525 | -12.86574 | -10.36014 | 0.73118 | -13.49929 | -9.87045 | 0.75558 | -13.97012 | -10.55551 | 0.7918 | -13.38146 | -10.59544 | 0.60376 | -9.24134 | -5.57957 | 0.0307 | 0.00133 | 4.06828e-05 | 0.76176 | -13.50714 | -10.28914 | 0.77816 | -13.35582 | -10.39292 | 0.7697 | -13.2219 | -10.17686 | 0.78257 | -13.51055 | -10.57299 | 0.81378 | -13.31456 | -10.83519 | 0.78222 | -12.47472 | -9.75802 | 0.77609 | -13.98919 | -10.85681 | 0.78037 | -13.04439 | -10.17946 | 0.80183 | -13.01934 | -10.43937 | 0.79337 | -13.43489 | -10.65888 | 0.78762 | -13.31829 | -10.48971 | 0.75259 | -11.78282 | -8.86762 | 0.79906 | -13.14708 | -10.50528
40.20021 | 0.76294 | -12.81866 | -9.77988 | 0.52152 | -11.14572 | -5.81274 | 0.76867 | -13.24604 | -10.18189 | 0.72583 | -10.24839 | -7.43861 | 0.79494 | -12.60132 | -10.01727 | 0.79948 | -12.86575 | -10.28595 | 0.7032 | -13.69814 | -9.63254 | 0.79498 | -13.79414 | -10.9661 | 0.80756 | -13.25924 | -10.70763 | 0.60184 | -9.20425 | -5.53947 | 0.10258 | -0.00528 | -0.000541724 | 0.74722 | -13.60506 | -10.16597 | 0.77576 | -13.41514 | -10.4069 | 0.76618 | -13.28351 | -10.1776 | 0.80995 | -13.33041 | -10.79694 | 0.80767 | -13.40174 | -10.82415 | 0.74929 | -12.71219 | -9.52513 | 0.75625 | -14.15013 | -10.70109 | 0.77154 | -13.13663 | -10.13549 | 0.80321 | -13.01326 | -10.45236 | 0.791 | -13.43596 | -10.62785 | 0.78995 | -13.28806 | -10.4969 | 0.73963 | -11.87686 | -8.78453 | 0.79027 | -13.07512 | -10.3329
40.30022 | 0.76558 | -12.85668 | -9.84275 | 0.51586 | -10.95131 | -5.64932 | 0.77052 | -13.099 | -10.09309 | 0.70327 | -10.90096 | -7.66637 | 0.78067 | -12.76143 | -9.9624 | 0.78583 | -13.05027 | -10.25525 | 0.7171 | -13.58842 | -9.74423 | 0.75385 | -13.96414 | -10.52685 | 0.80853 | -13.31656 | -10.76679 | 0.62606 | -8.89934 | -5.57148 | 0.02382 | 0.00029375 | 6.99712e-06 | 0.74828 | -13.56855 | -10.15303 | 0.76724 | -13.45498 | -10.32325 | 0.78128 | -13.18833 | -10.30373 | 0.80247 | -13.43283 | -10.77944 | 0.79597 | -13.49613 | -10.74248 | 0.76243 | -12.61184 | -9.61569 | 0.76972 | -14.05848 | -10.82108 | 0.78916 | -12.98011 | -10.24334 | 0.79805 | -13.05666 | -10.4198 | 0.79227 | -13.45377 | -10.65906 | 0.78926 | -13.28104 | -10.4822 | 0.74085 | -11.78793 | -8.73304 | 0.78384 | -13.2478 | -10.38416
40.40009 | 0.77674 | -12.59145 | -9.78025 | 0.49717 | -11.19419 | -5.56542 | 0.77427 | -13.22088 | -10.23652 | 0.74872 | -10.53034 | -7.88427 | 0.78633 | -12.8086 | -10.07174 | 0.79885 | -12.97159 | -10.36232 | 0.72363 | -13.52178 | -9.78472 | 0.77469 | -13.89303 | -10.76283 | 0.81463 | -13.14225 | -10.70604 | 0.60996 | -9.12034 | -5.56301 | -0.02641 | 0.00293 | -7.72492e-05 | 0.76401 | -13.46774 | -10.28946 | 0.77821 | -13.40763 | -10.43391 | 0.77019 | -13.24791 | -10.20335 | 0.80794 | -13.29512 | -10.74162 | 0.819 | -13.22869 | -10.83435 | 0.77595 | -12.43956 | -9.65249 | 0.77903 | -13.97515 | -10.88706 | 0.79722 | -12.86435 | -10.25578 | 0.81369 | -12.96281 | -10.54772 | 0.78506 | -13.44705 | -10.55674 | 0.80196 | -13.19239 | -10.57971 | 0.72002 | -12.0932 | -8.70735 | 0.79105 | -13.18622 | -10.43101
40.50007 | 0.76054 | -12.7241 | -9.67719 | 0.53108 | -11.10913 | -5.89979 | 0.77655 | -13.19182 | -10.24415 | 0.6949 | -11.14886 | -7.74739 | 0.76792 | -12.87787 | -9.88919 | 0.7875 | -13.0304 | -10.26143 | 0.71856 | -13.56326 | -9.74598 | 0.77801 | -13.89806 | -10.81278 | 0.79666 | -13.33731 | -10.62534 | 0.62384 | -9.0905 | -5.67099 | -0.00923 | 0.0004 | -3.6908e-06 | 0.744 | -13.58403 | -10.10649 | 0.78089 | -13.36871 | -10.43947 | 0.77385 | -13.26301 | -10.2636 | 0.78711 | -13.51072 | -10.63442 | 0.8041 | -13.44905 | -10.81433 | 0.7569 | -12.57261 | -9.51621 | 0.75439 | -14.14459 | -10.67055 | 0.79505 | -12.98333 | -10.32233 | 0.79871 | -13.04054 | -10.41563 | 0.80669 | -13.30717 | -10.73475 | 0.78947 | -13.23256 | -10.44668 | 0.72748 | -12.02774 | -8.74994 | 0.80477 | -13.12117 | -10.55952
40.60003 | 0.75053 | -12.91999 | -9.69684 | 0.54035 | -10.79863 | -5.83502 | 0.78314 | -13.12377 | -10.27773 | 0.7008 | -10.95063 | -7.67422 | 0.78442 | -12.74045 | -9.99385 | 0.79984 | -12.87711 | -10.29968 | 0.73293 | -13.40301 | -9.82346 | 0.75831 | -13.95496 | -10.58214 | 0.80349 | -13.25876 | -10.65329 | 0.60188 | -9.18068 | -5.52571 | 0.01482 | 0.00171 | 2.53792e-05 | 0.7505 | -13.49374 | -10.12705 | 0.77256 | -13.35825 | -10.3201 | 0.77656 | -13.18502 | -10.23894 | 0.79954 | -13.39696 | -10.71135 | 0.80105 | -13.43498 | -10.76212 | 0.7232 | -12.81854 | -9.27038 | 0.76915 | -14.04347 | -10.80152 | 0.77392 | -13.10221 | -10.14011 | 0.80449 | -13.02797 | -10.48094 | 0.80841 | -13.25351 | -10.71432 | 0.7798 | -13.36681 | -10.4234 | 0.71447 | -12.28753 | -8.7791 | 0.80532 | -13.08683 | -10.53911
40.70006 | 0.76584 | -12.78562 | -9.7917 | 0.55329 | -10.57578 | -5.85145 | 0.78696 | -13.11739 | -10.32291 | 0.67284 | -11.22811 | -7.55477 | 0.78897 | -12.78245 | -10.08494 | 0.80644 | -12.83204 | -10.3482 | 0.71244 | -13.63143 | -9.71155 | 0.75554 | -13.8862 | -10.49164 | 0.81088 | -13.14723 | -10.66089 | 0.63602 | -8.73226 | -5.55387 | -0.01421 | -0.00050625 | 7.19533e-06 | 0.73956 | -13.61154 | -10.06651 | 0.7787 | -13.39436 | -10.43024 | 0.78602 | -13.07735 | -10.27912 | 0.81132 | -13.38404 | -10.8587 | 0.79568 | -13.47023 | -10.71794 | 0.72701 | -12.66047 | -9.2043 | 0.75907 | -14.12273 | -10.72018 | 0.78024 | -13.05006 | -10.18213 | 0.80738 | -13.02597 | -10.51696 | 0.79781 | -13.39106 | -10.68348 | 0.79317 | -13.29792 | -10.54758 | 0.75713 | -12.12782 | -9.18236 | 0.80814 | -13.08638 | -10.57559
40.80003 | 0.76546 | -12.81921 | -9.81254 | 0.52341 | -11.15902 | -5.84071 | 0.76978 | -13.22744 | -10.18227 | 0.71574 | -11.03286 | -7.89661 | 0.78541 | -12.75536 | -10.01824 | 0.79394 | -12.98941 | -10.3128 | 0.70978 | -13.60036 | -9.65321 | 0.77172 | -13.87538 | -10.70784 | 0.80574 | -13.30327 | -10.71898 | 0.58463 | -9.46219 | -5.53184 | 0.00873 | -0.00123 | -1.06881e-05 | 0.77976 | -13.34204 | -10.40361 | 0.77268 | -13.40549 | -10.3582 | 0.7726 | -13.216 | -10.21063 | 0.80777 | -13.35437 | -10.78721 | 0.79854 | -13.45355 | -10.74318 | 0.748 | -12.53717 | -9.37776 | 0.7708 | -14.03514 | -10.81833 | 0.7781 | -13.10366 | -10.19592 | 0.79334 | -13.08436 | -10.38035 | 0.79566 | -13.42885 | -10.68483 | 0.79218 | -13.23617 | -10.48545 | 0.75943 | -12.05968 | -9.15845 | 0.79107 | -13.20819 | -10.44866
40.9002 | 0.76411 | -12.80912 | -9.78752 | 0.50153 | -11.20846 | -5.62136 | 0.76633 | -13.23412 | -10.14169 | 0.69473 | -11.13205 | -7.73378 | 0.78437 | -12.8693 | -10.09424 | 0.79501 | -12.91155 | -10.26479 | 0.72035 | -13.59816 | -9.79542 | 0.7683 | -13.91471 | -10.69071 | 0.79639 | -13.35226 | -10.6336 | 0.59474 | -9.40297 | -5.59233 | 0.01896 | -0.00494 | -9.37335e-05 | 0.76668 | -13.48965 | -10.34219 | 0.75283 | -13.52348 | -10.18092 | 0.78547 | -13.05394 | -10.25342 | 0.80798 | -13.37427 | -10.80616 | 0.80739 | -13.37445 | -10.79845 | 0.75065 | -12.62139 | -9.4743 | 0.76958 | -13.96144 | -10.74439 | 0.77149 | -13.10955 | -10.11385 | 0.79929 | -13.04312 | -10.4252 | 0.77597 | -13.54701 | -10.51212 | 0.78302 | -13.24126 | -10.36821 | 0.75584 | -12.15706 | -9.18875 | 0.78596 | -13.22289 | -10.39261
41.00003 | 0.77993 | -12.59261 | -9.82133 | 0.52395 | -10.92239 | -5.72282 | 0.77625 | -13.19663 | -10.24392 | 0.72764 | -10.77452 | -7.84002 | 0.77152 | -12.81407 | -9.88626 | 0.80602 | -12.85526 | -10.36164 | 0.72699 | -13.50978 | -9.82145 | 0.78952 | -13.75036 | -10.85624 | 0.78951 | -13.37724 | -10.56152 | 0.60633 | -9.35529 | -5.67243 | -0.02822 | -0.00281 | 7.9198e-05 | 0.77316 | -13.31446 | -10.29415 | 0.76243 | -13.46254 | -10.26419 | 0.77668 | -13.17002 | -10.22895 | 0.80651 | -13.40048 | -10.80755 | 0.78822 | -13.50116 | -10.64182 | 0.75159 | -12.55618 | -9.43708 | 0.7883 | -13.81474 | -10.89013 | 0.78103 | -13.02848 | -10.17558 | 0.79613 | -13.07733 | -10.4112 | 0.7926 | -13.34177 | -10.57467 | 0.805 | -13.15236 | -10.58766 | 0.76814 | -11.94207 | -9.17323 | 0.80194 | -13.10086 | -10.50613
41.10023 | 0.74651 | -12.91124 | -9.63832 | 0.55181 | -11.04579 | -6.09513 | 0.77925 | -13.18345 | -10.27322 | 0.71823 | -10.92929 | -7.84975 | 0.79702 | -12.80813 | -10.20837 | 0.79353 | -12.98583 | -10.30461 | 0.72394 | -13.59414 | -9.84128 | 0.77674 | -13.84321 | -10.75254 | 0.79498 | -13.3804 | -10.63718 | 0.63628 | -8.82654 | -5.6162 | -0.01545 | 0.00381 | -5.89146e-05 | 0.75067 | -13.43227 | -10.08324 | 0.77875 | -13.41373 | -10.446 | 0.77344 | -13.27088 | -10.26428 | 0.80158 | -13.4068 | -10.74657 | 0.80748 | -13.38513 | -10.80827 | 0.76398 | -12.49795 | -9.54815 | 0.78141 | -13.80119 | -10.78438 | 0.79005 | -12.97997 | -10.25481 | 0.81215 | -12.96499 | -10.52957 | 0.78595 | -13.50565 | -10.6147 | 0.77982 | -13.33513 | -10.39898 | 0.73415 | -11.90261 | -8.73829 | 0.79036 | -13.22057 | -10.44905
41.2002 | 0.76325 | -12.79594 | -9.76646 | 0.53439 | -11.12388 | -5.94452 | 0.76947 | -13.17881 | -10.14075 | 0.70295 | -11.0415 | -7.76164 | 0.77386 | -12.95114 | -10.02242 | 0.7872 | -13.02334 | -10.25196 | 0.71083 | -13.66366 | -9.71247 | 0.78479 | -13.83944 | -10.86108 | 0.79339 | -13.36787 | -10.60592 | 0.63128 | -8.95047 | -5.65022 | -0.06195 | -0.00209 | 0.000129325 | 0.78324 | -13.28364 | -10.40429 | 0.76362 | -13.34805 | -10.19277 | 0.77347 | -13.24096 | -10.24148 | 0.79711 | -13.46255 | -10.73116 | 0.8113 | -13.39262 | -10.86544 | 0.77918 | -12.44318 | -9.69552 | 0.78504 | -13.81621 | -10.84627 | 0.79483 | -12.97298 | -10.31125 | 0.8034 | -13.01163 | -10.4536 | 0.79349 | -13.41909 | -10.64798 | 0.7868 | -13.33839 | -10.4946 | 0.7637 | -12.04752 | -9.2007 | 0.78489 | -13.23604 | -10.38882
41.30023 | 0.76298 | -12.85161 | -9.80552 | 0.54725 | -11.02684 | -6.03444 | 0.76747 | -13.27101 | -10.1851 | 0.70311 | -11.17143 | -7.85477 | 0.78872 | -12.83876 | -10.12623 | 0.78824 | -13.02901 | -10.26992 | 0.71629 | -13.60393 | -9.74438 | 0.74611 | -13.97801 | -10.42913 | 0.79683 | -13.3294 | -10.62128 | 0.63225 | -8.82873 | -5.58197 | 0.01765 | -0.0039 | -6.88311e-05 | 0.76058 | -13.54923 | -10.30527 | 0.78994 | -13.25029 | -10.46699 | 0.78152 | -13.19944 | -10.3156 | 0.79611 | -13.48189 | -10.73303 | 0.80694 | -13.40852 | -10.8199 | 0.76436 | -12.27352 | -9.38135 | 0.77936 | -14.0007 | -10.91153 | 0.79234 | -12.97261 | -10.27873 | 0.80435 | -13.02468 | -10.47644 | 0.7965 | -13.38456 | -10.66083 | 0.80732 | -13.20121 | -10.65761 | 0.77955 | -11.86593 | -9.25011 | 0.8012 | -13.04244 | -10.44966
41.40019 | 0.77577 | -12.74755 | -9.88918 | 0.52452 | -11.12386 | -5.83469 | 0.77923 | -13.16542 | -10.25885 | 0.70226 | -10.95016 | -7.68985 | 0.7674 | -12.975 | -9.95696 | 0.78339 | -13.05124 | -10.22421 | 0.70154 | -13.70122 | -9.61188 | 0.76388 | -13.94709 | -10.65386 | 0.79423 | -13.38631 | -10.6318 | 0.66702 | -8.22108 | -5.48361 | 0.01139 | -0.00294 | -3.34699e-05 | 0.7575 | -13.53454 | -10.25235 | 0.76503 | -13.44486 | -10.28577 | 0.78488 | -13.10549 | -10.28627 | 0.80342 | -13.43944 | -10.79755 | 0.80977 | -13.37264 | -10.82882 | 0.7511 | -12.6343 | -9.48966 | 0.75883 | -14.11323 | -10.7095 | 0.77025 | -13.12186 | -10.10715 | 0.81764 | -12.94935 | -10.58795 | 0.80337 | -13.36684 | -10.73849 | 0.77996 | -13.32877 | -10.39596 | 0.78194 | -11.44689 | -8.95075 | 0.78934 | -13.19446 | -10.41486
41.50018 | 0.74541 | -12.90506 | -9.61951 | 0.54219 | -10.96386 | -5.94454 | 0.77113 | -13.23746 | -10.20782 | 0.73096 | -11.08934 | -8.10588 | 0.79643 | -12.77074 | -10.17099 | 0.79002 | -13.01399 | -10.28135 | 0.72697 | -13.50219 | -9.81569 | 0.76148 | -13.95756 | -10.62847 | 0.80878 | -13.26171 | -10.72583 | 0.63712 | -8.58899 | -5.47222 | -0.00283 | -0.0001 | 2.829e-07 | 0.76382 | -13.38043 | -10.22023 | 0.79398 | -13.31951 | -10.57539 | 0.77996 | -13.22882 | -10.31793 | 0.80546 | -13.42377 | -10.81235 | 0.80998 | -13.37248 | -10.83148 | 0.73687 | -12.78029 | -9.41748 | 0.77604 | -13.99756 | -10.86268 | 0.77314 | -13.08369 | -10.11554 | 0.80364 | -13.03092 | -10.47212 | 0.7929 | -13.46938 | -10.67991 | 0.79548 | -13.27359 | -10.55882 | 0.74491 | -12.23861 | -9.11671 | 0.78521 | -13.25717 | -10.40967
41.60018 | 0.75323 | -12.88377 | -9.70442 | 0.56433 | -11.00334 | -6.2095 | 0.78129 | -13.13861 | -10.26505 | 0.70376 | -10.75716 | -7.5705 | 0.78548 | -12.86082 | -10.10186 | 0.78672 | -13.01726 | -10.24096 | 0.72378 | -13.57447 | -9.82487 | 0.77397 | -13.86364 | -10.73006 | 0.78914 | -13.41276 | -10.58452 | 0.65729 | -8.48533 | -5.57731 | -0.00335 | 0.00074375 | -2.49008e-06 | 0.75031 | -13.54178 | -10.16056 | 0.77179 | -13.46026 | -10.3885 | 0.75924 | -13.33116 | -10.12151 | 0.7905 | -13.50835 | -10.67835 | 0.79769 | -13.46959 | -10.74457 | 0.73537 | -12.89982 | -9.48609 | 0.74141 | -14.20889 | -10.53466 | 0.78324 | -13.04182 | -10.21482 | 0.78658 | -13.10281 | -10.30641 | 0.79578 | -13.43649 | -10.69254 | 0.80733 | -13.14689 | -10.61389 | 0.73922 | -11.97539 | -8.85247 | 0.79341 | -13.20116 | -10.47393
41.70012 | 0.74526 | -12.93755 | -9.64177 | 0.5143 | -11.14785 | -5.73336 | 0.78958 | -13.08026 | -10.32797 | 0.65001 | -10.76168 | -6.99516 | 0.78577 | -12.85529 | -10.10127 | 0.79022 | -13.00144 | -10.27403 | 0.68986 | -13.72956 | -9.47153 | 0.77519 | -13.87458 | -10.7555 | 0.80512 | -13.29053 | -10.70046 | 0.59608 | -9.55678 | -5.69662 | -0.02049 | -0.00252 | 5.17272e-05 | 0.76184 | -13.48603 | -10.2742 | 0.77976 | -13.34689 | -10.4074 | 0.76491 | -13.2774 | -10.15598 | 0.79983 | -13.42522 | -10.73788 | 0.8058 | -13.43713 | -10.82769 | 0.7249 | -12.75684 | -9.24748 | 0.76733 | -14.04612 | -10.77806 | 0.79902 | -12.8769 | -10.28897 | 0.78506 | -13.1608 | -10.33199 | 0.78599 | -13.46692 | -10.58481 | 0.79006 | -13.30255 | -10.50984 | 0.77999 | -11.71089 | -9.13443 | 0.79218 | -13.18324 | -10.44348
41.80007 | 0.78092 | -12.71137 | -9.92657 | 0.53068 | -11.14434 | -5.91404 | 0.77296 | -13.21159 | -10.21207 | 0.63038 | -10.92025 | -6.8839 | 0.80388 | -12.78603 | -10.27849 | 0.78875 | -12.98676 | -10.24328 | 0.70189 | -13.69144 | -9.60983 | 0.78385 | -13.831 | -10.8414 | 0.79844 | -13.36271 | -10.66931 | 0.59679 | -9.19406 | -5.48693 | -0.02696 | 0.00137 | -3.70631e-05 | 0.77953 | -13.3141 | -10.37875 | 0.76226 | -13.48763 | -10.28113 | 0.76049 | -13.32123 | -10.13067 | 0.81158 | -13.35551 | -10.83904 | 0.81625 | -13.3335 | -10.88348 | 0.73576 | -12.74583 | -9.37785 | 0.78457 | -13.9403 | -10.93718 | 0.79214 | -12.9362 | -10.24727 | 0.80252 | -13.0452 | -10.46898 | 0.80035 | -13.37623 | -10.70562 | 0.78054 | -13.34094 | -10.41318 | 0.74185 | -11.98811 | -8.89335 | 0.7774 | -13.27513 | -10.32009
41.90005 | 0.77405 | -12.79241 | -9.90201 | 0.51479 | -11.15246 | -5.74114 | 0.77477 | -13.20486 | -10.23069 | 0.6684 | -10.48868 | -7.01059 | 0.78669 | -12.91023 | -10.15632 | 0.79691 | -12.95918 | -10.32728 | 0.71603 | -13.62488 | -9.75588 | 0.77562 | -13.83647 | -10.73181 | 0.81121 | -13.18373 | -10.69472 | 0.55541 | -9.80752 | -5.4472 | 0.02518 | -0.00324 | -8.15138e-05 | 0.75128 | -13.53809 | -10.17083 | 0.75653 | -13.5015 | -10.21426 | 0.77753 | -13.22236 | -10.28083 | 0.79387 | -13.46854 | -10.69228 | 0.80178 | -13.46213 | -10.79364 | 0.75979 | -12.41477 | -9.43257 | 0.7804 | -13.9634 | -10.897 | 0.79457 | -12.81873 | -10.1854 | 0.79488 | -13.07492 | -10.39293 | 0.81152 | -13.27594 | -10.77367 | 0.7977 | -13.27414 | -10.5888 | 0.75896 | -11.7193 | -8.89452 | 0.7989 | -13.12405 | -10.48487
42.00002 | 0.76765 | -12.61626 | -9.68489 | 0.56085 | -10.88187 | -6.10307 | 0.77872 | -13.15124 | -10.24108 | 0.67732 | -10.93283 | -7.40499 | 0.7866 | -12.82608 | -10.08898 | 0.7885 | -13.02599 | -10.27099 | 0.72806 | -13.37159 | -9.73537 | 0.74318 | -14.01967 | -10.41919 | 0.8156 | -13.12257 | -10.70281 | 0.58534 | -9.72814 | -5.69422 | -0.0329 | 0.0008875 | -2.91987e-05 | 0.74102 | -13.66008 | -10.12238 | 0.75999 | -13.50069 | -10.26045 | 0.76774 | -13.28943 | -10.20283 | 0.79521 | -13.43361 | -10.68258 | 0.80264 | -13.45412 | -10.79876 | 0.7687 | -12.4815 | -9.59453 | 0.7882 | -13.92539 | -10.97597 | 0.80064 | -12.89422 | -10.32363 | 0.80649 | -12.98303 | -10.47071 | 0.77049 | -13.58056 | -10.46369 | 0.79245 | -13.33006 | -10.56335 | 0.74314 | -11.92439 | -8.86144 | 0.78741 | -13.19097 | -10.38665
42.1001 | 0.77375 | -12.74365 | -9.86037 | 0.49798 | -11.20531 | -5.58004 | 0.7676 | -13.23672 | -10.16057 | 0.69212 | -11.0084 | -7.61916 | 0.78231 | -12.80446 | -10.01705 | 0.7866 | -12.99607 | -10.22272 | 0.7105 | -13.60258 | -9.66459 | 0.7703 | -13.89081 | -10.70009 | 0.7809 | -13.41348 | -10.4746 | 0.57224 | -9.70404 | -5.55305 | 0.04469 | -0.0026 | -0.000116202 | 0.767 | -13.50487 | -10.35823 | 0.77848 | -13.40782 | -10.43773 | 0.77919 | -13.23337 | -10.31134 | 0.81545 | -13.32553 | -10.86633 | 0.7979 | -13.43177 | -10.71725 | 0.76667 | -12.50118 | -9.58433 | 0.78682 | -13.90457 | -10.94034 | 0.78241 | -13.07783 | -10.23227 | 0.80249 | -13.00461 | -10.43613 | 0.78673 | -13.49153 | -10.61412 | 0.80624 | -13.19277 | -10.63656 | 0.75287 | -12.03993 | -9.06445 | 0.79755 | -13.08963 | -10.43964
42.20009 | 0.76053 | -12.85157 | -9.77403 | 0.53333 | -11.09829 | -5.91908 | 0.77865 | -13.15301 | -10.24155 | 0.71708 | -10.88581 | -7.80599 | 0.78814 | -12.82719 | -10.10964 | 0.78126 | -13.04616 | -10.19251 | 0.71772 | -13.59814 | -9.7597 | 0.77429 | -13.84007 | -10.71625 | 0.78461 | -13.35631 | -10.47948 | 0.53295 | -10.15029 | -5.40957 | 0.0133 | 0.00069375 | 9.22687e-06 | 0.74049 | -13.58611 | -10.06039 | 0.78012 | -13.37676 | -10.43545 | 0.76949 | -13.2414 | -10.18911 | 0.81595 | -13.31732 | -10.86632 | 0.80392 | -13.39716 | -10.77024 | 0.79389 | -12.22819 | -9.70784 | 0.77819 | -14.01352 | -10.90525 | 0.78222 | -13.04139 | -10.2013 | 0.81485 | -12.90029 | -10.51182 | 0.80377 | -13.34946 | -10.72984 | 0.80735 | -13.11854 | -10.59128 | 0.73539 | -11.91127 | -8.75943 | 0.79008 | -13.17789 | -10.41162
42.30024 | 0.7646 | -12.84087 | -9.81817 | 0.59069 | -10.52104 | -6.21465 | 0.78308 | -13.1316 | -10.28308 | 0.67608 | -11.15146 | -7.5393 | 0.77527 | -12.83294 | -9.94903 | 0.80376 | -12.91929 | -10.38404 | 0.7084 | -13.58433 | -9.62315 | 0.77049 | -13.87924 | -10.69387 | 0.78744 | -13.41242 | -10.56153 | 0.57247 | -9.55794 | -5.47164 | -0.02407 | -0.0001 | 2.407e-06 | 0.75182 | -13.54654 | -10.1846 | 0.76692 | -13.42479 | -10.29579 | 0.78204 | -13.16656 | -10.29671 | 0.80661 | -13.39206 | -10.80222 | 0.79866 | -13.40894 | -10.70912 | 0.72724 | -12.80989 | -9.31589 | 0.78487 | -13.97406 | -10.96782 | 0.77825 | -13.03486 | -10.14442 | 0.793 | -13.0918 | -10.38186 | 0.79117 | -13.42378 | -10.62044 | 0.78961 | -13.29524 | -10.498 | 0.75027 | -11.97738 | -8.98632 | 0.79851 | -13.05197 | -10.42214
42.40012 | 0.78113 | -12.70131 | -9.92134 | 0.52481 | -11.12669 | -5.83944 | 0.76328 | -13.29745 | -10.14961 | 0.70849 | -10.79288 | -7.6467 | 0.78587 | -12.94222 | -10.17089 | 0.78412 | -13.03355 | -10.21987 | 0.73906 | -13.38513 | -9.89242 | 0.76395 | -13.9063 | -10.6237 | 0.78817 | -13.34789 | -10.52042 | 0.58743 | -9.70534 | -5.7012 | 0.02546 | -0.00434 | -0.00011042 | 0.73934 | -13.60666 | -10.05992 | 0.76992 | -13.44799 | -10.35388 | 0.77677 | -13.06677 | -10.1499 | 0.81643 | -13.3023 | -10.86042 | 0.80357 | -13.34387 | -10.72277 | 0.73797 | -12.69973 | -9.37205 | 0.76765 | -14.07081 | -10.80142 | 0.78483 | -12.94716 | -10.16135 | 0.80494 | -13.01979 | -10.4802 | 0.78535 | -13.47539 | -10.58291 | 0.79326 | -13.28403 | -10.53763 | 0.7467 | -11.66394 | -8.70948 | 0.78849 | -13.17638 | -10.38939
42.50011 | 0.7658 | -12.80829 | -9.80861 | 0.54904 | -11.03446 | -6.05833 | 0.76432 | -13.24311 | -10.12198 | 0.74902 | -10.28108 | -7.7007 | 0.77977 | -12.93582 | -10.08702 | 0.78293 | -13.02227 | -10.19551 | 0.7212 | -13.30195 | -9.59342 | 0.7658 | -13.91173 | -10.65367 | 0.79311 | -13.39756 | -10.62573 | 0.59088 | -9.49052 | -5.60774 | -0.03898 | -0.00143 | 5.57887e-05 | 0.76269 | -13.48136 | -10.28207 | 0.77288 | -13.43594 | -10.38441 | 0.78073 | -13.14702 | -10.26431 | 0.79666 | -13.43349 | -10.70194 | 0.81464 | -13.28604 | -10.82339 | 0.7043 | -12.85477 | -9.05359 | 0.7753 | -14.01468 | -10.86561 | 0.7842 | -12.99856 | -10.19342 | 0.76985 | -12.63569 | -9.72755 | 0.78283 | -13.48509 | -10.55653 | 0.79894 | -13.25293 | -10.58826 | 0.72164 | -11.78671 | -8.50581 | 0.79022 | -13.15856 | -10.39813
42.60004 | 0.75539 | -12.88677 | -9.73451 | 0.5378 | -11.13866 | -5.99032 | 0.77904 | -13.21203 | -10.29273 | 0.73903 | -10.63981 | -7.86309 | 0.80659 | -12.7675 | -10.29813 | 0.80604 | -12.86032 | -10.36596 | 0.69854 | -13.66844 | -9.54794 | 0.77759 | -13.87619 | -10.78994 | 0.79782 | -13.37381 | -10.6699 | 0.57556 | -9.45712 | -5.44315 | -0.00598 | -0.00076875 | 4.59328e-06 | 0.75649 | -13.44054 | -10.16769 | 0.77905 | -13.36545 | -10.4123 | 0.77703 | -13.17106 | -10.23434 | 0.79276 | -13.45018 | -10.6628 | 0.79959 | -13.46593 | -10.76725 | 0.70785 | -12.50956 | -8.85489 | 0.76506 | -14.07218 | -10.76609 | 0.78399 | -13.01599 | -10.20442 | 0.54271 | -10.47167 | -5.68308 | 0.79152 | -13.47087 | -10.66242 | 0.79177 | -13.31934 | -10.54583 | 0.75878 | -11.75912 | -8.92262 | 0.79201 | -13.17672 | -10.43605
42.70023 | 0.75753 | -12.76118 | -9.66695 | 0.57973 | -10.31203 | -5.97814 | 0.76852 | -13.24396 | -10.17819 | 0.69607 | -11.21272 | -7.80479 | 0.77409 | -12.94736 | -10.02236 | 0.79353 | -12.95886 | -10.28323 | 0.7091 | -13.63411 | -9.668 | 0.76503 | -13.93574 | -10.6613 | 0.79757 | -13.36102 | -10.65635 | 0.58174 | -9.67433 | -5.62799 | -0.00107 | 0.00143 | -1.53573e-06 | 0.74268 | -13.58729 | -10.09097 | 0.77358 | -13.42045 | -10.38185 | 0.77204 | -13.26917 | -10.24437 | 0.80346 | -13.31647 | -10.69924 | 0.80228 | -13.43626 | -10.77964 | 0.76004 | -12.46444 | -9.47347 | 0.75313 | -14.11994 | -10.63417 | 0.77993 | -13.05656 | -10.18324 | 0.56181 | -10.12721 | -5.68961 | 0.79323 | -13.44387 | -10.66407 | 0.80554 | -13.16317 | -10.6034 | 0.74735 | -11.97622 | -8.95049 | 0.77095 | -13.28004 | -10.23824
42.80008 | 0.74681 | -12.91626 | -9.64601 | 0.53381 | -11.16573 | -5.96038 | 0.77729 | -13.21448 | -10.27144 | 0.68081 | -10.59398 | -7.21251 | 0.78729 | -12.72167 | -10.01567 | 0.79831 | -12.87411 | -10.27754 | 0.72383 | -13.54619 | -9.80509 | 0.7736 | -13.86698 | -10.72752 | 0.79222 | -13.39599 | -10.61264 | 0.57867 | -9.3204 | -5.39343 | 0.00709 | -0.00083125 | -5.89356e-06 | 0.74801 | -13.52695 | -10.11827 | 0.787 | -13.30813 | -10.47344 | 0.77167 | -13.24848 | -10.22347 | 0.80091 | -13.42861 | -10.75506 | 0.80401 | -13.42571 | -10.79437 | 0.71253 | -12.73715 | -9.07564 | 0.75916 | -14.10136 | -10.70516 | 0.79067 | -12.97603 | -10.25973 | 0.53415 | -10.68354 | -5.70657 | 0.78464 | -13.45908 | -10.56047 | 0.79189 | -13.29198 | -10.52582 | 0.7444 | -12.18 | -9.06678 | 0.79585 | -13.12353 | -10.4444
42.9 | 0.7448 | -12.95635 | -9.64986 | 0.55616 | -11.00255 | -6.11919 | 0.7808 | -13.12242 | -10.24598 | 0.7145 | -11.0249 | -7.87732 | 0.77901 | -12.76518 | -9.94425 | 0.79892 | -12.89777 | -10.30426 | 0.71 | -13.65417 | -9.6945 | 0.75655 | -13.94643 | -10.5512 | 0.8035 | -13.30917 | -10.69396 | 0.57225 | -9.37992 | -5.36768 | 0.000107 | -0.00189 | -2.01963e-07 | 0.75604 | -13.50253 | -10.20844 | 0.77684 | -13.39221 | -10.40355 | 0.79967 | -13.00586 | -10.40035 | 0.80507 | -13.38231 | -10.77363 | 0.79527 | -13.46931 | -10.71169 | 0.70796 | -12.59827 | -8.9191 | 0.77866 | -13.98344 | -10.88834 | 0.7927 | -12.94208 | -10.25925 | 0.56701 | -10.23318 | -5.80234 | 0.7907 | -13.43339 | -10.62183 | 0.79119 | -13.2582 | -10.48977 | 0.75304 | -11.65688 | -8.77814 | 0.78202 | -13.15248 | -10.28557
43.0002 | 0.76237 | -12.81389 | -9.76892 | 0.54769 | -11.08902 | -6.07335 | 0.7779 | -13.20359 | -10.27106 | 0.74763 | -10.8677 | -8.12506 | 0.77925 | -12.78408 | -9.96203 | 0.79542 | -12.96521 | -10.31276 | 0.68717 | -13.74591 | -9.44582 | 0.77397 | -13.85681 | -10.72481 | 0.79274 | -13.39388 | -10.61781 | 0.5808 | -9.0958 | -5.28286 | 0.02128 | 0.00166 | 3.524e-05 | 0.77667 | -13.22591 | -10.27222 | 0.77985 | -13.32118 | -10.38846 | 0.76757 | -13.2241 | -10.15044 | 0.80102 | -13.36396 | -10.70486 | 0.80143 | -13.3734 | -10.71784 | 0.72546 | -12.35349 | -8.96201 | 0.78258 | -13.96581 | -10.92941 | 0.78094 | -13.04737 | -10.18915 | 0.55009 | -10.4 | -5.72088 | 0.78994 | -13.44481 | -10.62058 | 0.78301 | -13.34676 | -10.45066 | 0.73858 | -11.73877 | -8.66998 | 0.78803 | -13.19772 | -10.40019
43.1001 | 0.76511 | -12.82621 | -9.81345 | 0.54822 | -11.13124 | -6.10233 | 0.76361 | -13.30897 | -10.16286 | 0.70658 | -11.03711 | -7.79855 | 0.77753 | -12.80556 | -9.95667 | 0.78406 | -13.0609 | -10.2405 | 0.69102 | -13.7249 | -9.48414 | 0.76349 | -13.90383 | -10.61546 | 0.81496 | -13.23677 | -10.78746 | 0.56371 | -9.03474 | -5.09295 | -0.00177 | 0.0003875 | -6.86263e-07 | 0.77537 | -13.31321 | -10.32271 | 0.77123 | -13.42624 | -10.35465 | 0.78068 | -13.19681 | -10.30243 | 0.79753 | -13.43592 | -10.71548 | 0.8003 | -13.46191 | -10.7736 | 0.76358 | -12.41668 | -9.48111 | 0.76953 | -14.04015 | -10.80436 | 0.78178 | -13.04782 | -10.20046 | 0.5732 | -10.12327 | -5.80262 | 0.79981 | -13.34154 | -10.67072 | 0.78017 | -13.37426 | -10.43417 | 0.72721 | -11.63231 | -8.45912 | 0.80483 | -12.95019 | -10.42268
43.2001 | 0.75994 | -12.82539 | -9.7465 | 0.52288 | -11.1801 | -5.84585 | 0.76611 | -13.24515 | -10.14718 | 0.74731 | -10.82101 | -8.08667 | 0.79686 | -12.64818 | -10.07878 | 0.80352 | -12.87176 | -10.34271 | 0.71431 | -13.49558 | -9.64008 | 0.77645 | -13.83995 | -10.74607 | 0.80268 | -13.31257 | -10.68575 | 0.54758 | -9.44825 | -5.17363 | -0.000263 | 0.00291 | -7.65988e-07 | 0.75741 | -13.54851 | -10.26177 | 0.77491 | -13.20921 | -10.23592 | 0.76364 | -13.2502 | -10.11836 | 0.78787 | -13.49641 | -10.63349 | 0.7925 | -13.51101 | -10.70753 | 0.69867 | -12.85874 | -8.98405 | 0.7835 | -13.90467 | -10.89434 | 0.79811 | -12.93699 | -10.3251 | 0.55533 | -10.53983 | -5.8531 | 0.80827 | -13.30524 | -10.75422 | 0.78347 | -13.3658 | -10.47166 | 0.73313 | -11.97404 | -8.7785 | 0.79209 | -13.17909 | -10.43904
43.30004 | 0.75103 | -12.9125 | -9.69771 | 0.51757 | -11.21136 | -5.80268 | 0.77924 | -13.1707 | -10.26319 | 0.69806 | -11.30116 | -7.88891 | 0.78436 | -12.75565 | -10.00503 | 0.79731 | -12.82899 | -10.22873 | 0.73172 | -13.50314 | -9.88045 | 0.80454 | -13.59607 | -10.93861 | 0.77089 | -13.45706 | -10.3739 | 0.6101 | -7.94708 | -4.84848 | 0.00385 | -0.0005125 | -1.97569e-06 | 0.73074 | -13.62031 | -9.95297 | 0.76163 | -13.44272 | -10.23839 | 0.78351 | -13.14744 | -10.30118 | 0.78977 | -13.48149 | -10.64727 | 0.81619 | -13.35349 | -10.89901 | 0.73353 | -12.71367 | -9.32586 | 0.7849 | -13.94167 | -10.94276 | 0.78422 | -13.02534 | -10.2147 | 0.55938 | -10.56383 | -5.90918 | 0.79416 | -13.39845 | -10.64055 | 0.79149 | -13.31041 | -10.53502 | 0.77636 | -11.53406 | -8.95463 | 0.79536 | -13.17747 | -10.48078
43.40025 | 0.77752 | -12.60936 | -9.80401 | 0.55119 | -11.05056 | -6.09095 | 0.78016 | -13.19008 | -10.29039 | 0.69998 | -11.27733 | -7.89395 | 0.78569 | -12.74862 | -10.01641 | 0.80081 | -12.94898 | -10.36969 | 0.70967 | -13.62904 | -9.67207 | 0.78078 | -13.85246 | -10.81577 | 0.79654 | -13.38062 | -10.65824 | 0.56302 | -9.36266 | -5.27133 | -0.04355 | 0.00743 | -0.000323616 | 0.74522 | -13.58315 | -10.12238 | 0.76507 | -13.42851 | -10.27368 | 0.78815 | -13.08837 | -10.3156 | 0.79876 | -13.45698 | -10.7489 | 0.80008 | -13.39512 | -10.71717 | 0.73749 | -12.55907 | -9.26216 | 0.77454 | -14.00467 | -10.84718 | 0.76807 | -13.11419 | -10.0726 | 0.54383 | -10.67799 | -5.80698 | 0.79757 | -13.41048 | -10.69581 | 0.79087 | -13.29544 | -10.51492 | 0.76219 | -11.63986 | -8.87174 | 0.78724 | -13.07631 | -10.29417
43.50001 | 0.78246 | -12.69321 | -9.93196 | 0.53906 | -11.13867 | -6.00438 | 0.76852 | -13.21422 | -10.15544 | 0.72187 | -11.06077 | -7.98444 | 0.7937 | -12.70076 | -10.08059 | 0.78623 | -13.01999 | -10.23676 | 0.69936 | -13.6744 | -9.56337 | 0.76231 | -13.91659 | -10.60872 | 0.79804 | -13.36438 | -10.66528 | 0.62085 | -8.23086 | -5.11011 | -0.00792 | -0.00476 | 3.77333e-05 | 0.77757 | -13.31617 | -10.35427 | 0.77046 | -13.38415 | -10.31191 | 0.78699 | -13.10418 | -10.31289 | 0.81271 | -13.35649 | -10.85488 | 0.79407 | -13.40376 | -10.64347 | 0.73666 | -12.72105 | -9.3711 | 0.78396 | -13.93389 | -10.92361 | 0.78269 | -13.02269 | -10.19276 | 0.56812 | -10.24608 | -5.82097 | 0.79912 | -13.3981 | -10.70664 | 0.79785 | -13.11427 | -10.46327 | 0.75786 | -12.21881 | -9.26015 | 0.78899 | -13.21643 | -10.42767
43.60013 | 0.77296 | -12.74494 | -9.85131 | 0.55262 | -11.09022 | -6.12872 | 0.77387 | -13.18891 | -10.20646 | 0.70257 | -10.92428 | -7.67511 | 0.78273 | -12.68499 | -9.92899 | 0.77616 | -13.06869 | -10.14333 | 0.70956 | -13.62296 | -9.66636 | 0.80117 | -13.71471 | -10.98787 | 0.80748 | -13.31763 | -10.75371 | 0.57149 | -9.43875 | -5.39415 | -0.00756 | 0.00659 | -4.98147e-05 | 0.75829 | -13.48481 | -10.22534 | 0.78686 | -13.29055 | -10.45782 | 0.7754 | -13.23873 | -10.26528 | 0.81431 | -13.32406 | -10.84991 | 0.82007 | -13.3315 | -10.93282 | 0.76564 | -12.38054 | -9.47908 | 0.75697 | -14.12208 | -10.68992 | 0.79732 | -12.91047 | -10.29375 | 0.57522 | -10.36052 | -5.95957 | 0.79597 | -13.41788 | -10.6803 | 0.79845 | -13.23545 | -10.56785 | 0.73195 | -11.78553 | -8.62644 | 0.79111 | -13.19674 | -10.44013
43.70017 | 0.77112 | -12.79736 | -9.8683 | 0.54642 | -11.1299 | -6.08161 | 0.76733 | -13.23741 | -10.15753 | 0.68338 | -10.77853 | -7.36585 | 0.77834 | -12.78026 | -9.94736 | 0.80373 | -12.8215 | -10.30506 | 0.72409 | -13.56149 | -9.81975 | 0.77499 | -13.83768 | -10.72413 | 0.80893 | -13.28178 | -10.74396 | 0.56707 | -9.51298 | -5.39455 | 0.0281 | -0.00055 | -1.54539e-05 | 0.78321 | -13.36276 | -10.46584 | 0.77511 | -13.41438 | -10.39763 | 0.77527 | -13.20871 | -10.24037 | 0.80459 | -13.40604 | -10.78637 | 0.80002 | -13.41598 | -10.73301 | 0.73486 | -12.35571 | -9.07978 | 0.77743 | -13.99504 | -10.88021 | 0.77495 | -13.09629 | -10.14898 | 0.60608 | -9.8916 | -5.99514 | 0.80626 | -13.31984 | -10.73931 | 0.78533 | -13.33219 | -10.47015 | 0.74709 | -12.05507 | -9.00626 | 0.80832 | -12.93764 | -10.45782
43.8 | 0.76584 | -12.7991 | -9.80209 | 0.54904 | -11.13174 | -6.11172 | 0.75981 | -13.26584 | -10.07952 | 0.69208 | -10.90261 | -7.54549 | 0.77865 | -12.78136 | -9.95227 | 0.80595 | -12.88018 | -10.38078 | 0.71494 | -13.54196 | -9.68165 | 0.77377 | -13.79881 | -10.67712 | 0.78674 | -13.43024 | -10.56616 | 0.59076 | -9.15136 | -5.40627 | 0.04609 | -0.00271 | -0.000124723 | 0.73312 | -13.63655 | -9.99727 | 0.77895 | -13.41277 | -10.44786 | 0.78499 | -13.06343 | -10.25467 | 0.79992 | -13.37388 | -10.69809 | 0.80685 | -13.3672 | -10.78529 | 0.70336 | -12.47997 | -8.77789 | 0.79517 | -13.65214 | -10.85581 | 0.79113 | -12.98383 | -10.27186 | 0.56639 | -10.62127 | -6.01584 | 0.78848 | -13.46309 | -10.61532 | 0.80085 | -13.17229 | -10.5491 | 0.75917 | -12.22313 | -9.27938 | 0.79845 | -13.12076 | -10.47631
43.90005 | 0.75023 | -12.89814 | -9.67661 | 0.5296 | -10.81351 | -5.72683 | 0.77253 | -13.17063 | -10.17466 | 0.70144 | -11.26191 | -7.89954 | 0.78307 | -12.81452 | -10.03464 | 0.79456 | -12.94267 | -10.28378 | 0.69288 | -13.71217 | -9.50093 | 0.77355 | -13.88102 | -10.73769 | 0.77749 | -13.46224 | -10.46681 | 0.57346 | -9.62582 | -5.52006 | 0.000338 | 0.0005125 | 1.73225e-07 | 0.76333 | -13.33133 | -10.17618 | 0.77427 | -13.39052 | -10.36784 | 0.76234 | -13.2697 | -10.11597 | 0.81058 | -13.31948 | -10.79645 | 0.79933 | -13.45467 | -10.7547 | 0.72495 | -12.46689 | -9.03792 | 0.79393 | -13.87628 | -11.01677 | 0.78343 | -12.99621 | -10.18168 | 0.57752 | -10.39989 | -6.00612 | 0.80125 | -13.22117 | -10.59348 | 0.78899 | -13.28538 | -10.48197 | 0.74104 | -11.76506 | -8.71835 | 0.80007 | -13.13197 | -10.50653
44.00023 | 0.76955 | -12.80162 | -9.85143 | 0.55399 | -11.14405 | -6.17368 | 0.77833 | -13.13258 | -10.22148 | 0.72764 | -11.01055 | -8.01176 | 0.78975 | -12.76556 | -10.08165 | 0.77798 | -13.04931 | -10.15211 | 0.72357 | -13.48076 | -9.75432 | 0.77229 | -13.84441 | -10.69196 | 0.81223 | -13.17211 | -10.69873 | 0.59527 | -8.92033 | -5.31001 | 0.02171 | -0.00254 | -5.50942e-05 | 0.74059 | -13.56698 | -10.04753 | 0.78567 | -13.33202 | -10.47462 | 0.791 | -13.12544 | -10.38222 | 0.80491 | -13.42341 | -10.8046 | 0.8021 | -13.37034 | -10.72438 | 0.71585 | -12.55086 | -8.98458 | 0.78467 | -13.93662 | -10.9357 | 0.77998 | -13.04827 | -10.17743 | 0.59135 | -10.60697 | -6.27241 | 0.79989 | -13.38556 | -10.70696 | 0.79756 | -13.22532 | -10.54798 | 0.73497 | -11.60571 | -8.52987 | 0.79616 | -13.11969 | -10.44541
44.1002 | 0.74992 | -12.84401 | -9.63193 | 0.5639 | -10.82544 | -6.10444 | 0.774 | -13.16176 | -10.18717 | 0.66578 | -11.10634 | -7.39433 | 0.80121 | -12.76481 | -10.22726 | 0.79684 | -12.93016 | -10.30323 | 0.70941 | -13.62482 | -9.66561 | 0.78032 | -13.86625 | -10.82015 | 0.80058 | -13.30618 | -10.6526 | 0.59425 | -8.94159 | -5.31349 | -0.00238 | -0.00186 | 4.41973e-06 | 0.7659 | -13.49688 | -10.3373 | 0.79472 | -13.18114 | -10.47534 | 0.75782 | -13.31261 | -10.08861 | 0.80378 | -13.40758 | -10.77668 | 0.80037 | -13.49169 | -10.7983 | 0.70447 | -12.60799 | -8.88199 | 0.77284 | -14.03016 | -10.84305 | 0.79649 | -12.80356 | -10.19796 | 0.62322 | -10.24104 | -6.38245 | 0.80926 | -13.25516 | -10.72685 | 0.80598 | -13.1309 | -10.5833 | 0.7468 | -11.43115 | -8.53679 | 0.78375 | -13.21078 | -10.35388
44.20004 | 0.76354 | -12.77925 | -9.75751 | 0.54799 | -11.12943 | -6.09881 | 0.76529 | -13.21728 | -10.11504 | 0.68604 | -11.19103 | -7.67751 | 0.80334 | -12.65246 | -10.16424 | 0.79613 | -12.94507 | -10.30596 | 0.71788 | -13.56343 | -9.73693 | 0.7688 | -13.89394 | -10.68166 | 0.80164 | -13.10866 | -10.50845 | 0.61503 | -8.59263 | -5.28474 | -0.02475 | -0.00033125 | 8.19943e-06 | 0.75875 | -13.424 | -10.18542 | 0.77697 | -13.35227 | -10.3743 | 0.77638 | -13.16966 | -10.22467 | 0.81051 | -13.36326 | -10.83103 | 0.80155 | -13.43236 | -10.76671 | 0.70825 | -12.62453 | -8.94134 | 0.78393 | -13.88266 | -10.88309 | 0.76529 | -13.14714 | -10.06139 | 0.60887 | -10.32396 | -6.28592 | 0.78461 | -13.43816 | -10.54366 | 0.80408 | -13.00854 | -10.45989 | 0.73605 | -11.56064 | -8.50917 | 0.79497 | -13.03007 | -10.3585
44.30023 | 0.76413 | -12.81956 | -9.79578 | 0.5528 | -11.04369 | -6.1049 | 0.75965 | -13.26508 | -10.07687 | 0.68498 | -11.12492 | -7.62029 | 0.76966 | -12.85662 | -9.89521 | 0.79385 | -12.94794 | -10.2787 | 0.7293 | -13.5329 | -9.86961 | 0.7718 | -13.88429 | -10.71593 | 0.79775 | -13.33167 | -10.63539 | 0.62506 | -8.09394 | -5.05917 | 0.02001 | 0.000475 | 9.50523e-06 | 0.73959 | -13.61361 | -10.06845 | 0.76927 | -13.41508 | -10.31986 | 0.77606 | -13.18212 | -10.23011 | 0.79093 | -13.47467 | -10.65748 | 0.8068 | -13.41009 | -10.81926 | 0.72703 | -12.16518 | -8.8445 | 0.78285 | -13.97776 | -10.94246 | 0.7844 | -13.01959 | -10.21262 | 0.6588 | -10.1062 | -6.65798 | 0.80236 | -13.34971 | -10.71121 | 0.79046 | -13.26026 | -10.48177 | 0.74115 | -11.55986 | -8.56763 | 0.80305 | -13.09637 | -10.51708
44.40023 | 0.7675 | -12.78822 | -9.81492 | 0.49948 | -11.25596 | -5.62216 | 0.77532 | -13.17381 | -10.21396 | 0.68237 | -10.72217 | -7.31652 | 0.7804 | -12.85948 | -10.03558 | 0.79123 | -12.94146 | -10.23967 | 0.73039 | -13.51944 | -9.87441 | 0.76434 | -13.90013 | -10.62438 | 0.79907 | -13.28722 | -10.61742 | 0.58897 | -9.26531 | -5.45701 | 0.03057 | -0.00634 | -0.000193731 | 0.74789 | -13.5265 | -10.1164 | 0.76967 | -13.36861 | -10.28942 | 0.76189 | -13.30312 | -10.13549 | 0.80117 | -13.43126 | -10.76078 | 0.80648 | -13.39276 | -10.801 | 0.73501 | -12.45456 | -9.15417 | 0.78802 | -13.93629 | -10.98214 | 0.77687 | -13.07867 | -10.16049 | 0.61334 | -10.44322 | -6.40529 | 0.7855 | -13.4869 | -10.59389 | 0.80477 | -13.15623 | -10.58773 | 0.76105 | -12.15266 | -9.24877 | 0.78631 | -13.21079 | -10.38771
44.50017 | 0.7835 | -12.64463 | -9.90701 | 0.50705 | -11.22579 | -5.69206 | 0.75864 | -13.25953 | -10.05925 | 0.70764 | -11.13952 | -7.88275 | 0.79234 | -12.87588 | -10.20206 | 0.78677 | -13.00724 | -10.23374 | 0.72624 | -13.51698 | -9.81661 | 0.77363 | -13.84988 | -10.71465 | 0.8189 | -13.05914 | -10.69406 | 0.57206 | -9.32186 | -5.33266 | 0.02898 | -0.00198 | -5.74206e-05 | 0.733 | -13.6295 | -9.99038 | 0.77674 | -13.3821 | -10.39439 | 0.77343 | -13.24234 | -10.24196 | 0.80966 | -13.36526 | -10.82125 | 0.80535 | -13.43756 | -10.8219 | 0.74492 | -12.32987 | -9.18472 | 0.78794 | -13.91923 | -10.96745 | 0.78153 | -13.03178 | -10.18475 | 0.59824 | -10.80906 | -6.46638 | 0.79596 | -13.37749 | -10.64796 | 0.80338 | -13.22381 | -10.62373 | 0.774 | -11.3475 | -8.783 | 0.78751 | -13.22224 | -10.41268
44.60014 | 0.74061 | -12.94915 | -9.59032 | 0.54078 | -11.14374 | -6.02631 | 0.77882 | -13.06535 | -10.17549 | 0.73633 | -10.64205 | -7.83608 | 0.77723 | -12.96998 | -10.08062 | 0.79639 | -12.89752 | -10.27151 | 0.69209 | -13.73191 | -9.50366 | 0.80354 | -13.55625 | -10.89302 | 0.79948 | -13.31559 | -10.64557 | 0.53948 | -9.55299 | -5.15362 | -0.02408 | 0.00353 | -8.48891e-05 | 0.74588 | -13.59046 | -10.13689 | 0.77692 | -13.28429 | -10.32083 | 0.77203 | -13.26105 | -10.2379 | 0.80749 | -13.3622 | -10.78978 | 0.79622 | -13.45308 | -10.71159 | 0.71302 | -12.60067 | -8.98458 | 0.78874 | -13.91141 | -10.97253 | 0.77859 | -13.07184 | -10.17758 | 0.62811 | -10.20201 | -6.40804 | 0.79678 | -13.41956 | -10.69241 | 0.78646 | -13.28594 | -10.44884 | 0.72011 | -12.00971 | -8.6483 | 0.78094 | -13.16714 | -10.28279
44.70005 | 0.74722 | -12.90868 | -9.64559 | 0.54051 | -11.18592 | -6.04611 | 0.76753 | -13.20531 | -10.13543 | 0.7128 | -10.67442 | -7.60874 | 0.80211 | -12.77286 | -10.24529 | 0.79482 | -12.87689 | -10.23484 | 0.70975 | -13.63232 | -9.67557 | 0.77636 | -13.80884 | -10.72059 | 0.80247 | -13.30786 | -10.67915 | 0.57833 | -9.34282 | -5.40321 | -0.00912 | 0.0009 | -8.2053e-06 | 0.77189 | -13.44261 | -10.37626 | 0.77899 | -13.36241 | -10.40916 | 0.78056 | -13.20213 | -10.30507 | 0.795 | -13.45203 | -10.69435 | 0.80617 | -13.40413 | -10.80599 | 0.7312 | -12.62764 | -9.23338 | 0.77085 | -14.04985 | -10.83028 | 0.77832 | -13.06866 | -10.17156 | 0.62608 | -10.28365 | -6.43834 | 0.79849 | -13.37363 | -10.67867 | 0.80389 | -13.17626 | -10.59231 | 0.7221 | -12.00241 | -8.66697 | 0.79895 | -13.15141 | -10.50736
44.80003 | 0.78692 | -12.61571 | -9.92755 | 0.55002 | -11.11782 | -6.11503 | 0.77131 | -13.17995 | -10.16583 | 0.72738 | -10.86936 | -7.90613 | 0.79792 | -12.65294 | -10.09601 | 0.79347 | -12.96697 | -10.28893 | 0.7337 | -13.47305 | -9.88515 | 0.78638 | -13.77506 | -10.83243 | 0.78324 | -13.40676 | -10.50075 | 0.5575 | -9.58999 | -5.34638 | -0.05453 | 0.00461 | -0.000251524 | 0.75771 | -13.50508 | -10.23298 | 0.77894 | -13.35835 | -10.40538 | 0.78298 | -13.08029 | -10.24158 | 0.80676 | -13.32579 | -10.75066 | 0.81102 | -13.384 | -10.85462 | 0.72694 | -12.3065 | -8.94611 | 0.78126 | -13.98439 | -10.92542 | 0.79176 | -13.00641 | -10.29798 | 0.65263 | -10.1833 | -6.64594 | 0.78894 | -13.44806 | -10.60965 | 0.79189 | -13.27795 | -10.51466 | 0.72818 | -11.65609 | -8.48771 | 0.7914 | -13.19711 | -10.44418
44.90007 | 0.75656 | -12.88622 | -9.74917 | 0.53597 | -11.05784 | -5.92669 | 0.76684 | -13.20931 | -10.12946 | 0.70898 | -10.87263 | -7.70851 | 0.7759 | -12.94062 | -10.04058 | 0.79494 | -12.94588 | -10.29116 | 0.69197 | -13.72025 | -9.49399 | 0.76099 | -13.93601 | -10.60522 | 0.78978 | -13.40737 | -10.58884 | 0.56075 | -9.32868 | -5.23105 | 0.00245 | -0.00196 | -4.80027e-06 | 0.77555 | -13.28245 | -10.30123 | 0.77724 | -13.42195 | -10.43202 | 0.7676 | -13.19737 | -10.13037 | 0.81154 | -13.29781 | -10.79174 | 0.78643 | -13.51724 | -10.63037 | 0.71959 | -12.44086 | -8.95237 | 0.77442 | -14.03734 | -10.87083 | 0.77281 | -13.06753 | -10.09869 | 0.61541 | -10.42044 | -6.41284 | 0.78468 | -13.47252 | -10.57163 | 0.7991 | -13.24416 | -10.58339 | 0.74597 | -11.65686 | -8.69565 | 0.79044 | -13.13314 | -10.38097
45.00016 | 0.78103 | -12.44134 | -9.7171 | 0.53273 | -11.19685 | -5.96484 | 0.76532 | -13.24453 | -10.13634 | 0.73237 | -10.41324 | -7.62635 | 0.77955 | -12.95138 | -10.09618 | 0.77593 | -13.06845 | -10.14019 | 0.70995 | -13.63585 | -9.68079 | 0.77424 | -13.84326 | -10.71802 | 0.77874 | -13.47341 | -10.49224 | 0.56638 | -9.71092 | -5.50007 | -0.00715 | 0.0014 | -1.00072e-05 | 0.75414 | -13.55489 | -10.22235 | 0.77733 | -13.34101 | -10.37039 | 0.7623 | -13.28002 | -10.1234 | 0.79863 | -13.42713 | -10.72328 | 0.81438 | -13.29853 | -10.83011 | 0.73554 | -12.02518 | -8.84503 | 0.76994 | -14.07228 | -10.83485 | 0.76763 | -13.14216 | -10.0883 | 0.6044 | -10.75052 | -6.49764 | 0.78506 | -13.46973 | -10.5746 | 0.80711 | -13.18104 | -10.6386 | 0.74147 | -11.56997 | -8.57878 | 0.8089 | -13.00247 | -10.51767
45.10008 | 0.77418 | -12.75972 | -9.87834 | 0.55247 | -11.07859 | -6.12058 | 0.77673 | -13.13993 | -10.20624 | 0.70564 | -11.00941 | -7.76867 | 0.77539 | -12.95203 | -10.04286 | 0.79173 | -13.00727 | -10.29823 | 0.70646 | -13.66257 | -9.65211 | 0.76991 | -13.87899 | -10.68552 | 0.8077 | -13.24283 | -10.6962 | 0.60239 | -9.25683 | -5.57619 | -0.01267 | -0.00075 | 9.501e-06 | 0.74657 | -13.58824 | -10.14453 | 0.76827 | -13.37846 | -10.27821 | 0.75483 | -13.3323 | -10.06359 | 0.80709 | -13.3857 | -10.80349 | 0.81347 | -13.33518 | -10.84772 | 0.75139 | -12.44371 | -9.35011 | 0.78097 | -13.97764 | -10.91608 | 0.77111 | -13.12156 | -10.1182 | 0.62171 | -11.05034 | -6.8701 | 0.79519 | -13.39889 | -10.65459 | 0.78791 | -13.37173 | -10.53569 | 0.71002 | -11.84286 | -8.40862 | 0.80269 | -13.0621 | -10.48482
45.20018 | 0.77216 | -12.77129 | -9.86154 | 0.55375 | -11.13865 | -6.16806 | 0.78379 | -13.05823 | -10.23495 | 0.73841 | -10.57739 | -7.81042 | 0.79878 | -12.81425 | -10.23581 | 0.78368 | -13.0298 | -10.21117 | 0.70086 | -13.66807 | -9.57936 | 0.76842 | -13.89001 | -10.67336 | 0.80709 | -13.30984 | -10.74222 | 0.5844 | -9.35981 | -5.46984 | -0.0366 | -0.00369 | 0.000134981 | 0.73802 | -13.58459 | -10.02567 | 0.77074 | -13.39541 | -10.32439 | 0.78642 | -13.08075 | -10.28694 | 0.8119 | -13.27006 | -10.77403 | 0.81593 | -13.27851 | -10.83436 | 0.77143 | -12.12344 | -9.35235 | 0.77465 | -14.01089 | -10.85348 | 0.79019 | -13.01972 | -10.28803 | 0.61832 | -10.76989 | -6.65919 | 0.78213 | -13.49355 | -10.55366 | 0.78461 | -13.3235 | -10.4537 | 0.70637 | -11.66035 | -8.23649 | 0.78914 | -13.18204 | -10.40245
45.3001 | 0.75277 | -12.86182 | -9.68203 | 0.54199 | -11.17851 | -6.05861 | 0.77985 | -13.14433 | -10.25064 | 0.71588 | -10.66857 | -7.63737 | 0.77568 | -12.95277 | -10.04724 | 0.78348 | -13.0244 | -10.20438 | 0.70607 | -13.59166 | -9.59666 | 0.79268 | -13.74959 | -10.89904 | 0.80936 | -13.29478 | -10.76032 | 0.55386 | -9.9355 | -5.50284 | 0.0208 | -0.0029 | -6.03171e-05 | 0.75726 | -13.52024 | -10.23839 | 0.78743 | -13.26935 | -10.44874 | 0.78983 | -12.96023 | -10.23634 | 0.80002 | -13.44116 | -10.75322 | 0.799 | -13.43126 | -10.73153 | 0.75008 | -12.60138 | -9.45207 | 0.7868 | -13.7551 | -10.82247 | 0.78868 | -13.00839 | -10.25953 | 0.64685 | -10.40406 | -6.72982 | 0.79614 | -13.441 | -10.7009 | 0.79503 | -13.32758 | -10.59585 | 0.7365 | -12.01971 | -8.85256 | 0.79052 | -13.16987 | -10.411
45.4002 | 0.76222 | -12.79875 | -9.75544 | 0.53576 | -11.20353 | -6.00239 | 0.76531 | -13.25239 | -10.14225 | 0.71264 | -11.06293 | -7.88383 | 0.80073 | -12.69006 | -10.16136 | 0.79045 | -12.99784 | -10.27411 | 0.70233 | -13.59778 | -9.55018 | 0.76631 | -13.93977 | -10.68212 | 0.81095 | -13.24485 | -10.74084 | 0.57109 | -9.76494 | -5.57662 | -0.0196 | 0.00124 | -2.43825e-05 | 0.7748 | -13.30092 | -10.30558 | 0.77673 | -13.41796 | -10.42207 | 0.77407 | -13.26223 | -10.26588 | 0.79751 | -13.43579 | -10.71517 | 0.79672 | -13.45267 | -10.718 | 0.73553 | -12.62992 | -9.28963 | 0.77561 | -13.98389 | -10.84602 | 0.78389 | -13.02026 | -10.2064 | 0.63935 | -10.70685 | -6.84537 | 0.78889 | -13.45261 | -10.6126 | 0.78483 | -13.35491 | -10.48132 | 0.7265 | -11.67768 | -8.48385 | 0.77738 | -13.24013 | -10.29265
45.50023 | 0.7466 | -12.94436 | -9.66419 | 0.50297 | -11.26419 | -5.6655 | 0.76565 | -13.27414 | -10.16333 | 0.74491 | -10.39345 | -7.74217 | 0.79387 | -12.83605 | -10.19014 | 0.79296 | -12.98322 | -10.29516 | 0.71323 | -13.44231 | -9.58742 | 0.77838 | -13.84521 | -10.7768 | 0.77605 | -13.48748 | -10.46693 | 0.58044 | -9.74256 | -5.65494 | 0.00515 | -0.00065625 | -3.37772e-06 | 0.73126 | -13.66738 | -9.99442 | 0.78497 | -13.31131 | -10.449 | 0.77475 | -13.24234 | -10.2595 | 0.80415 | -13.36479 | -10.74725 | 0.80041 | -13.46266 | -10.77562 | 0.72804 | -12.67166 | -9.22542 | 0.75871 | -14.11028 | -10.70565 | 0.78015 | -13.00224 | -10.1437 | 0.64863 | -10.79279 | -7.00048 | 0.79417 | -13.43438 | -10.6692 | 0.80557 | -13.21775 | -10.6478 | 0.72232 | -11.80664 | -8.52813 | 0.78343 | -13.24394 | -10.3757
45.60022 | 0.75426 | -12.87237 | -9.7091 | 0.55285 | -11.1229 | -6.14924 | 0.77429 | -13.08082 | -10.1283 | 0.71161 | -10.8706 | -7.73565 | 0.78979 | -12.86822 | -10.16317 | 0.79274 | -12.97664 | -10.28705 | 0.69902 | -13.72318 | -9.59271 | 0.7895 | -13.61225 | -10.74688 | 0.80911 | -13.09288 | -10.59362 | 0.61469 | -9.33334 | -5.73715 | -0.03086 | 0.00246 | -7.59927e-05 | 0.77041 | -13.49063 | -10.39326 | 0.77822 | -13.31796 | -10.36433 | 0.78537 | -13.09273 | -10.28266 | 0.79651 | -13.43342 | -10.69988 | 0.80605 | -13.35303 | -10.76314 | 0.71971 | -12.68776 | -9.13144 | 0.77463 | -14.01168 | -10.85392 | 0.77491 | -13.04986 | -10.11246 | 0.6796 | -10.69851 | -7.27075 | 0.80183 | -13.22719 | -10.60597 | 0.7789 | -13.31569 | -10.37158 | 0.70134 | -12.01693 | -8.42789 | 0.80765 | -13.0903 | -10.57241
45.70011 | 0.77899 | -12.64402 | -9.8496 | 0.55313 | -11.12656 | -6.15445 | 0.77329 | -13.16656 | -10.18158 | 0.69041 | -11.31048 | -7.80888 | 0.78383 | -12.88406 | -10.09889 | 0.80541 | -12.88046 | -10.37406 | 0.71067 | -13.48412 | -9.58278 | 0.75669 | -13.94911 | -10.55515 | 0.81215 | -13.21098 | -10.72926 | 0.57868 | -9.34449 | -5.40742 | -0.02872 | 0.00144 | -4.12879e-05 | 0.76198 | -13.52358 | -10.30466 | 0.77253 | -13.39546 | -10.34839 | 0.76973 | -13.21591 | -10.17272 | 0.7952 | -13.45721 | -10.70115 | 0.79807 | -13.48307 | -10.7604 | 0.72844 | -12.81486 | -9.3348 | 0.78471 | -13.93019 | -10.9312 | 0.77994 | -13.05166 | -10.17946 | 0.72841 | -11.35789 | -8.27316 | 0.78272 | -13.48241 | -10.55294 | 0.80741 | -13.19704 | -10.65538 | 0.76359 | -11.63956 | -8.88781 | 0.78937 | -13.18076 | -10.40444
45.80006 | 0.78524 | -12.57057 | -9.87094 | 0.51913 | -11.22419 | -5.82679 | 0.76792 | -13.19239 | -10.13074 | 0.69484 | -10.75108 | -7.47028 | 0.77861 | -12.91565 | -10.05623 | 0.80375 | -12.8514 | -10.32934 | 0.69205 | -13.7428 | -9.5107 | 0.77155 | -13.8691 | -10.70073 | 0.79483 | -13.31637 | -10.58428 | 0.59726 | -9.24467 | -5.5215 | -0.03809 | 0.00136 | -5.19044e-05 | 0.77243 | -13.45487 | -10.39299 | 0.76036 | -13.48633 | -10.25448 | 0.77365 | -13.16648 | -10.18626 | 0.80698 | -13.41432 | -10.82503 | 0.80425 | -13.40811 | -10.78343 | 0.73256 | -12.71484 | -9.31437 | 0.78142 | -13.96925 | -10.91587 | 0.7702 | -13.01498 | -10.02416 | 0.73791 | -9.98381 | -7.36711 | 0.78981 | -13.44559 | -10.61949 | 0.7869 | -13.32816 | -10.48798 | 0.76246 | -12.10874 | -9.23238 | 0.78665 | -13.21801 | -10.39802
45.90008 | 0.75264 | -12.88657 | -9.69892 | 0.55476 | -11.20292 | -6.2149 | 0.76975 | -13.26674 | -10.21213 | 0.69731 | -11.05967 | -7.71199 | 0.79431 | -12.80518 | -10.17123 | 0.78662 | -13.00472 | -10.22976 | 0.73057 | -13.45111 | -9.82704 | 0.76776 | -13.87769 | -10.65476 | 0.7808 | -13.45854 | -10.50838 | 0.59442 | -9.15124 | -5.43965 | 0.01738 | -0.00329 | -5.72289e-05 | 0.75793 | -13.50631 | -10.23679 | 0.7488 | -13.51353 | -10.11896 | 0.76893 | -13.26541 | -10.20013 | 0.79787 | -13.47025 | -10.74749 | 0.80095 | -13.38567 | -10.72124 | 0.77495 | -12.39431 | -9.60496 | 0.76673 | -14.05666 | -10.77772 | 0.79646 | -12.91452 | -10.28584 | 0.70842 | -11.33639 | -8.03097 | 0.80181 | -13.35926 | -10.71159 | 0.79265 | -13.286 | -10.53112 | 0.72727 | -11.96059 | -8.69852 | 0.79803 | -13.0928 | -10.44846
46.00006 | 0.76516 | -12.79632 | -9.79118 | 0.56302 | -10.98227 | -6.18323 | 0.77951 | -12.99891 | -10.13281 | 0.71382 | -10.86903 | -7.75858 | 0.78613 | -12.87789 | -10.12374 | 0.76754 | -13.11083 | -10.0631 | 0.71109 | -13.50696 | -9.60465 | 0.77231 | -13.89321 | -10.72984 | 0.79762 | -13.31798 | -10.62266 | 0.60081 | -9.21165 | -5.5345 | -0.02725 | -0.00229 | 6.24978e-05 | 0.76388 | -13.51259 | -10.322 | 0.76955 | -13.43594 | -10.33968 | 0.77294 | -13.24333 | -10.23627 | 0.81396 | -13.30818 | -10.83229 | 0.79848 | -13.45341 | -10.74223 | 0.78334 | -12.14953 | -9.51715 | 0.78189 | -13.9478 | -10.90569 | 0.76678 | -13.10056 | -10.04525 | 0.72833 | -11.42859 | -8.32382 | 0.79554 | -13.41877 | -10.67517 | 0.79481 | -13.25424 | -10.53465 | 0.75522 | -12.38119 | -9.35053 | 0.77625 | -13.25077 | -10.28594
46.10013 | 0.76917 | -12.76807 | -9.8208 | 0.55384 | -11.15919 | -6.1804 | 0.7866 | -13.11713 | -10.31792 | 0.69927 | -10.79924 | -7.55161 | 0.79468 | -12.80352 | -10.17477 | 0.7808 | -13.07232 | -10.20693 | 0.71043 | -13.65006 | -9.6974 | 0.78037 | -13.83536 | -10.79676 | 0.80287 | -13.34337 | -10.71293 | 0.61881 | -8.35998 | -5.1732 | -0.04292 | -0.00144 | 6.16903e-05 | 0.75815 | -13.52585 | -10.25462 | 0.77704 | -13.40837 | -10.4189 | 0.7743 | -13.17414 | -10.20072 | 0.80558 | -13.39201 | -10.78828 | 0.81312 | -13.3589 | -10.86238 | 0.71139 | -12.89954 | -9.17665 | 0.78345 | -13.94025 | -10.92145 | 0.78404 | -12.99494 | -10.18859 | 0.72956 | -11.39646 | -8.31444 | 0.79621 | -13.41661 | -10.68247 | 0.77559 | -13.40294 | -10.39517 | 0.77343 | -12.23002 | -9.45901 | 0.80382 | -13.08064 | -10.51445
46.20022 | 0.77546 | -12.72423 | -9.86718 | 0.53711 | -11.22078 | -6.02682 | 0.75982 | -13.30592 | -10.11008 | 0.67187 | -11.17551 | -7.50851 | 0.79071 | -12.83809 | -10.15125 | 0.7873 | -13.00622 | -10.23976 | 0.67696 | -13.80555 | -9.34583 | 0.76432 | -13.90311 | -10.62639 | 0.80112 | -13.34231 | -10.68875 | 0.61268 | -7.83063 | -4.79765 | 0.02775 | -0.00209 | -5.81037e-05 | 0.75547 | -13.56584 | -10.24863 | 0.76294 | -13.46621 | -10.27388 | 0.76398 | -13.30207 | -10.16251 | 0.80125 | -13.43713 | -10.76647 | 0.79736 | -13.49592 | -10.76107 | 0.77793 | -12.30176 | -9.56986 | 0.77096 | -13.94135 | -10.74824 | 0.78432 | -12.99457 | -10.19191 | 0.67434 | -11.42949 | -7.70731 | 0.79224 | -13.43224 | -10.64159 | 0.78822 | -13.32104 | -10.49991 | 0.73957 | -12.4014 | -9.17177 | 0.78822 | -13.2083 | -10.41102
46.30024 | 0.76296 | -12.84829 | -9.80275 | 0.57116 | -11.07959 | -6.32822 | 0.76028 | -13.29821 | -10.11032 | 0.71239 | -10.75044 | -7.65847 | 0.78571 | -12.85774 | -10.10247 | 0.78664 | -13.01201 | -10.23574 | 0.72229 | -13.52244 | -9.76715 | 0.76975 | -13.82461 | -10.64156 | 0.80358 | -13.31798 | -10.70208 | 0.64412 | -8.29696 | -5.34423 | -0.0297 | 0.00668 | -0.000198426 | 0.75024 | -13.62646 | -10.22306 | 0.79325 | -13.23935 | -10.50211 | 0.77333 | -13.23574 | -10.23557 | 0.79626 | -13.44525 | -10.70585 | 0.82068 | -13.31145 | -10.92447 | 0.74292 | -12.67211 | -9.41434 | 0.7713 | -14.03946 | -10.8286 | 0.79346 | -12.93603 | -10.26429 | 0.75229 | -10.94316 | -8.23248 | 0.79165 | -13.42088 | -10.62461 | 0.78575 | -13.28204 | -10.43639 | 0.72656 | -12.39713 | -9.00731 | 0.79356 | -13.14014 | -10.42745
46.40012 | 0.75946 | -12.80056 | -9.72155 | 0.53785 | -11.1897 | -6.01836 | 0.77791 | -13.17791 | -10.25123 | 0.66697 | -11.19623 | -7.46753 | 0.8024 | -12.76891 | -10.2458 | 0.78678 | -13.01043 | -10.23633 | 0.70374 | -13.58601 | -9.56099 | 0.7871 | -13.77681 | -10.84375 | 0.79893 | -13.34791 | -10.66402 | 0.60665 | -9.19609 | -5.57883 | -0.01162 | 0.0003625 | -4.21116e-06 | 0.76285 | -13.56756 | -10.35003 | 0.79483 | -13.13022 | -10.43633 | 0.79332 | -13.02786 | -10.33525 | 0.80798 | -13.40363 | -10.82983 | 0.81569 | -13.27436 | -10.82783 | 0.76805 | -12.34121 | -9.47866 | 0.78748 | -13.94382 | -10.98041 | 0.77002 | -13.09544 | -10.0837 | 0.71838 | -10.75601 | -7.72694 | 0.79419 | -13.44068 | -10.67447 | 0.79753 | -13.24054 | -10.55969 | 0.76933 | -12.01505 | -9.24357 | 0.7971 | -13.12315 | -10.46052
46.50016 | 0.76354 | -12.81553 | -9.78516 | 0.55239 | -11.13198 | -6.14915 | 0.7704 | -13.25022 | -10.20793 | 0.69904 | -10.86943 | -7.59818 | 0.79593 | -12.78719 | -10.17778 | 0.78847 | -13.01518 | -10.26211 | 0.73603 | -13.45277 | -9.90171 | 0.76386 | -13.8462 | -10.57659 | 0.79674 | -13.36013 | -10.6445 | 0.58276 | -9.27033 | -5.40242 | 0.01803 | -0.00258 | -4.64298e-05 | 0.76325 | -13.56184 | -10.35108 | 0.77077 | -13.43709 | -10.35696 | 0.77382 | -13.25633 | -10.25808 | 0.80851 | -13.38536 | -10.82223 | 0.81854 | -13.18764 | -10.79461 | 0.7398 | -12.34781 | -9.13495 | 0.78226 | -13.91524 | -10.8854 | 0.78117 | -13.05532 | -10.19837 | 0.76515 | -10.61501 | -8.12209 | 0.78057 | -13.50297 | -10.54007 | 0.80079 | -13.18942 | -10.562 | 0.74365 | -12.40413 | -9.22439 | 0.79352 | -13.18285 | -10.46083
46.60023 | 0.77613 | -12.72448 | -9.87586 | 0.58295 | -11.09391 | -6.46715 | 0.77044 | -13.20991 | -10.17739 | 0.68709 | -10.75449 | -7.38926 | 0.78864 | -12.83656 | -10.12348 | 0.79127 | -12.96347 | -10.25766 | 0.72152 | -13.59946 | -9.81224 | 0.78145 | -13.82624 | -10.80453 | 0.79526 | -13.23246 | -10.52318 | 0.58713 | -9.44818 | -5.5473 | 0.01104 | -0.00045625 | -5.03609e-06 | 0.74517 | -13.64537 | -10.16817 | 0.77294 | -13.38446 | -10.34535 | 0.76483 | -13.24907 | -10.13323 | 0.79961 | -13.43446 | -10.7424 | 0.79945 | -13.44576 | -10.7492 | 0.75209 | -12.35361 | -9.291 | 0.76102 | -14.05591 | -10.69681 | 0.77832 | -13.05611 | -10.16181 | 0.67765 | -10.34163 | -7.00799 | 0.79254 | -13.44566 | -10.65619 | 0.79987 | -13.20573 | -10.56286 | 0.75046 | -12.12837 | -9.10182 | 0.79523 | -13.16698 | -10.47079
46.70024 | 0.77391 | -12.75796 | -9.87354 | 0.55951 | -11.11908 | -6.22125 | 0.77205 | -12.99957 | -10.03628 | 0.72711 | -10.67353 | -7.76081 | 0.7804 | -12.92659 | -10.08789 | 0.80188 | -12.90486 | -10.34822 | 0.72592 | -13.54844 | -9.83505 | 0.77227 | -13.86156 | -10.70484 | 0.78136 | -13.44594 | -10.50616 | 0.58141 | -9.24825 | -5.37702 | -0.002 | -0.00114 | 2.28979e-06 | 0.76433 | -13.39149 | -10.23556 | 0.7871 | -13.33891 | -10.49908 | 0.78221 | -13.17147 | -10.30285 | 0.81024 | -13.34051 | -10.809 | 0.79906 | -13.4492 | -10.74676 | 0.73552 | -12.59341 | -9.26273 | 0.76051 | -14.1133 | -10.73336 | 0.78107 | -13.01455 | -10.16529 | 0.67624 | -10.95351 | -7.40717 | 0.77723 | -13.49224 | -10.48663 | 0.78931 | -13.27507 | -10.4782 | 0.77588 | -12.03181 | -9.33525 | 0.78125 | -13.22441 | -10.33153
46.80003 | 0.76382 | -12.81819 | -9.79073 | 0.57706 | -10.65736 | -6.14992 | 0.7577 | -13.28256 | -10.06421 | 0.71064 | -10.45982 | -7.43317 | 0.76771 | -12.99124 | -9.97348 | 0.77943 | -13.05341 | -10.17416 | 0.72507 | -13.53442 | -9.81344 | 0.79272 | -13.72766 | -10.88223 | 0.79646 | -13.36553 | -10.6451 | 0.5788 | -9.57409 | -5.5415 | -0.01948 | -0.00162 | 3.16582e-05 | 0.76333 | -13.60295 | -10.38353 | 0.77827 | -13.37497 | -10.4093 | 0.76551 | -13.24851 | -10.14186 | 0.80133 | -13.40009 | -10.73784 | 0.80961 | -13.37951 | -10.83217 | 0.75466 | -12.26282 | -9.25421 | 0.74721 | -14.16698 | -10.58566 | 0.77987 | -13.05554 | -10.18161 | 0.71073 | -10.97219 | -7.79828 | 0.80229 | -13.31026 | -10.67869 | 0.80217 | -13.1834 | -10.57537 | 0.76007 | -12.04841 | -9.15761 | 0.78279 | -13.23526 | -10.36044
46.90007 | 0.75362 | -12.87339 | -9.70168 | 0.55531 | -11.18784 | -6.21268 | 0.78436 | -13.04631 | -10.23299 | 0.67914 | -10.73837 | -7.29288 | 0.774 | -12.99262 | -10.05627 | 0.8048 | -12.85096 | -10.34251 | 0.72156 | -13.57048 | -9.79186 | 0.78096 | -13.8219 | -10.79436 | 0.80748 | -13.30186 | -10.74096 | 0.6015 | -9.15931 | -5.50933 | -0.0942 | 0.00366 | -0.000345011 | 0.73716 | -13.68233 | -10.0861 | 0.7749 | -13.36489 | -10.3564 | 0.77041 | -13.24486 | -10.20396 | 0.80301 | -13.38841 | -10.75098 | 0.80613 | -13.39316 | -10.79666 | 0.75882 | -12.19794 | -9.256 | 0.77624 | -14.00971 | -10.87494 | 0.78144 | -13.0329 | -10.18448 | 0.75144 | -10.87242 | -8.17 | 0.79998 | -13.38249 | -10.70569 | 0.79481 | -13.2381 | -10.52183 | 0.74365 | -12.11123 | -9.00645 | 0.78517 | -13.13147 | -10.31038
47.00017 | 0.75905 | -12.84767 | -9.75204 | 0.52157 | -11.25143 | -5.86839 | 0.77914 | -13.20476 | -10.28835 | 0.69126 | -10.76494 | -7.44139 | 0.77193 | -12.98807 | -10.02591 | 0.78968 | -13.00443 | -10.26937 | 0.70064 | -13.67575 | -9.58175 | 0.77627 | -13.81924 | -10.72745 | 0.8122 | -13.29166 | -10.79543 | 0.53609 | -10.11121 | -5.42052 | 0.01979 | -0.00196 | -3.87103e-05 | 0.74901 | -13.66623 | -10.23613 | 0.78574 | -13.22806 | -10.39385 | 0.77652 | -13.14258 | -10.20549 | 0.80321 | -13.38482 | -10.75087 | 0.80229 | -13.43632 | -10.77988 | 0.72671 | -12.47892 | -9.06856 | 0.77242 | -14.04578 | -10.84921 | 0.78035 | -13.01306 | -10.15478 | 0.75118 | -11.89054 | -8.93197 | 0.78111 | -13.48894 | -10.53632 | 0.80557 | -13.16808 | -10.60782 | 0.74616 | -12.13211 | -9.05249 | 0.79119 | -13.20182 | -10.44521
47.1 | 0.76024 | -12.79848 | -9.72997 | 0.55235 | -11.15318 | -6.1605 | 0.77353 | -13.22401 | -10.22921 | 0.66465 | -11.14611 | -7.4082 | 0.79185 | -12.90905 | -10.22204 | 0.78959 | -12.9943 | -10.26014 | 0.69992 | -13.688 | -9.58055 | 0.77613 | -13.86795 | -10.76328 | 0.80845 | -13.31816 | -10.76708 | 0.5753 | -9.69937 | -5.58008 | -0.03611 | 0.00267 | -9.65862e-05 | 0.74064 | -13.65298 | -10.112 | 0.76405 | -13.40939 | -10.24545 | 0.77318 | -13.25688 | -10.25001 | 0.79493 | -13.46416 | -10.70312 | 0.8157 | -13.33159 | -10.87454 | 0.71348 | -12.61071 | -8.99745 | 0.77692 | -14.01606 | -10.88942 | 0.77677 | -13.07012 | -10.15249 | 0.73601 | -10.56364 | -7.77491 | 0.78442 | -13.44691 | -10.54808 | 0.79107 | -13.295 | -10.51733 | 0.73053 | -12.21461 | -8.92317 | 0.78823 | -13.16932 | -10.38044
47.20011 | 0.75804 | -12.84392 | -9.7362 | 0.54492 | -11.21685 | -6.11226 | 0.77981 | -13.22476 | -10.31279 | 0.69654 | -10.85176 | -7.55863 | 0.80268 | -12.6812 | -10.17896 | 0.79306 | -12.96294 | -10.28041 | 0.72758 | -13.56476 | -9.86949 | 0.75977 | -13.94363 | -10.59395 | 0.79887 | -13.35633 | -10.66995 | 0.5983 | -9.49156 | -5.67879 | -0.02057 | 0.00396 | -8.13722e-05 | 0.78753 | -13.25362 | -10.43765 | 0.77688 | -13.41338 | -10.42056 | 0.76929 | -13.26411 | -10.204 | 0.7932 | -13.48234 | -10.69422 | 0.81929 | -13.29115 | -10.88924 | 0.7902 | -11.96464 | -9.45441 | 0.77955 | -13.97894 | -10.89722 | 0.7711 | -13.06954 | -10.07797 | 0.73328 | -11.41912 | -8.37336 | 0.80273 | -13.36494 | -10.72845 | 0.79815 | -13.19964 | -10.53532 | 0.75348 | -11.75632 | -8.85819 | 0.79841 | -13.09667 | -10.45652
47.30003 | 0.74161 | -12.89328 | -9.56177 | 0.56967 | -11.13642 | -6.34405 | 0.77365 | -13.23279 | -10.23753 | 0.66499 | -11.31594 | -7.52498 | 0.78497 | -12.90996 | -10.13394 | 0.8011 | -12.87853 | -10.317 | 0.7006 | -13.67223 | -9.57878 | 0.77518 | -13.85939 | -10.74358 | 0.79886 | -13.33931 | -10.65624 | 0.62201 | -8.84975 | -5.50462 | 0.03514 | 0.00228 | 8.01608e-05 | 0.765 | -13.49928 | -10.327 | 0.77165 | -13.42097 | -10.35632 | 0.78049 | -13.18344 | -10.28953 | 0.80642 | -13.35087 | -10.76643 | 0.81766 | -13.3233 | -10.89392 | 0.71691 | -12.51536 | -8.97242 | 0.78525 | -13.93417 | -10.94182 | 0.79754 | -12.87455 | -10.26798 | 0.71267 | -10.09858 | -7.19695 | 0.81118 | -13.28221 | -10.77425 | 0.77485 | -13.37099 | -10.36054 | 0.71928 | -12.09375 | -8.69885 | 0.79557 | -13.14935 | -10.46118
47.40004 | 0.77346 | -12.73539 | -9.85031 | 0.5607 | -11.11463 | -6.23195 | 0.78069 | -13.19866 | -10.30407 | 0.68154 | -11.23475 | -7.65698 | 0.78959 | -12.87724 | -10.16779 | 0.7969 | -12.94161 | -10.31315 | 0.69665 | -13.7204 | -9.55828 | 0.77652 | -13.86609 | -10.76726 | 0.80282 | -13.3239 | -10.69669 | 0.65406 | -8.82361 | -5.77112 | -0.01668 | 0.00205 | -3.41879e-05 | 0.75882 | -13.55376 | -10.28485 | 0.78042 | -13.35756 | -10.42451 | 0.78211 | -13.16175 | -10.29387 | 0.79728 | -13.42873 | -10.70647 | 0.79901 | -13.41389 | -10.71784 | 0.72493 | -12.52653 | -9.08081 | 0.76476 | -14.05272 | -10.747 | 0.79006 | -12.99933 | -10.27025 | 0.67802 | -10.62264 | -7.20241 | 0.79758 | -13.36493 | -10.65956 | 0.78263 | -13.34228 | -10.44206 | 0.71362 | -12.11734 | -8.64719 | 0.79515 | -13.16141 | -10.46532
47.50011 | 0.76909 | -12.79818 | -9.84289 | 0.51996 | -11.29884 | -5.87493 | 0.78826 | -13.06429 | -10.29812 | 0.69521 | -10.91249 | -7.58652 | 0.78261 | -12.95315 | -10.13726 | 0.79579 | -12.91261 | -10.27568 | 0.70119 | -13.67722 | -9.59033 | 0.78749 | -13.81119 | -10.87622 | 0.79717 | -13.37443 | -10.66173 | 0.69616 | -7.79494 | -5.4265 | 0.04816 | -0.00272 | -0.00013093 | 0.77192 | -13.51771 | -10.43462 | 0.76226 | -13.45876 | -10.25904 | 0.77268 | -13.23091 | -10.22322 | 0.8029 | -13.42181 | -10.77637 | 0.80228 | -13.42194 | -10.7681 | 0.76521 | -12.1439 | -9.29265 | 0.78485 | -13.81322 | -10.84133 | 0.7703 | -13.11171 | -10.09997 | 0.69975 | -11.07721 | -7.75124 | 0.79157 | -13.42368 | -10.62574 | 0.78958 | -13.31275 | -10.51143 | 0.73899 | -12.00924 | -8.87477 | 0.80004 | -13.09761 | -10.47856
47.60008 | 0.77203 | -12.76653 | -9.85613 | 0.5258 | -11.28764 | -5.9351 | 0.77833 | -13.2019 | -10.27549 | 0.73264 | -10.63523 | -7.79178 | 0.78392 | -12.86614 | -10.08604 | 0.79611 | -12.94996 | -10.30962 | 0.69902 | -13.70454 | -9.57977 | 0.77079 | -13.86243 | -10.68502 | 0.79658 | -13.33416 | -10.62167 | 0.68923 | -8.40436 | -5.79256 | 0.00016 | 0.0008625 | 1.38e-07 | 0.74846 | -13.51853 | -10.11809 | 0.78508 | -13.32517 | -10.46127 | 0.7785 | -13.16816 | -10.25144 | 0.80778 | -13.38868 | -10.81507 | 0.81105 | -13.3525 | -10.82959 | 0.73803 | -12.46874 | -9.20231 | 0.76795 | -14.04051 | -10.78247 | 0.77364 | -13.10145 | -10.13578 | 0.70998 | -10.88446 | -7.72774 | 0.79531 | -13.43314 | -10.68355 | 0.77883 | -13.35922 | -10.40459 | 0.73632 | -12.20856 | -8.98937 | 0.78088 | -13.24706 | -10.34435
47.70023 | 0.75527 | -12.85497 | -9.70896 | 0.52055 | -11.29018 | -5.87706 | 0.7848 | -13.12679 | -10.30196 | 0.69893 | -10.82726 | -7.56755 | 0.78569 | -12.89486 | -10.1314 | 0.80555 | -12.84784 | -10.34956 | 0.73884 | -13.2707 | -9.80494 | 0.77995 | -13.86006 | -10.81016 | 0.80758 | -13.27939 | -10.72413 | 0.67473 | -9.15232 | -6.17535 | 0.01086 | -0.00378 | -4.09776e-05 | 0.74708 | -13.58434 | -10.14855 | 0.78712 | -13.34106 | -10.50095 | 0.76592 | -13.29829 | -10.18538 | 0.80284 | -13.39201 | -10.75166 | 0.81372 | -13.35157 | -10.86446 | 0.77799 | -11.95954 | -9.30435 | 0.76601 | -14.04548 | -10.75895 | 0.77297 | -13.09118 | -10.11902 | 0.63469 | -10.43887 | -6.62544 | 0.80333 | -13.3463 | -10.72143 | 0.79135 | -13.32456 | -10.54433 | 0.74956 | -12.0944 | -9.06547 | 0.80002 | -13.10399 | -10.48344
47.80015 | 0.73823 | -12.93048 | -9.54567 | 0.55849 | -11.16281 | -6.23427 | 0.78174 | -13.19928 | -10.31842 | 0.70132 | -10.90574 | -7.64841 | 0.77754 | -12.87455 | -10.01043 | 0.79208 | -12.95843 | -10.2641 | 0.70568 | -13.66426 | -9.64264 | 0.77874 | -13.82769 | -10.76819 | 0.79036 | -13.349 | -10.55048 | 0.60621 | -10.08346 | -6.1127 | 0.00068 | 0.00263 | 1.78925e-06 | 0.76775 | -13.48981 | -10.35687 | 0.77542 | -13.41323 | -10.40094 | 0.76253 | -13.27787 | -10.12481 | 0.80952 | -13.32979 | -10.79076 | 0.8007 | -13.39228 | -10.72319 | 0.75497 | -12.21406 | -9.22121 | 0.7761 | -13.99314 | -10.86012 | 0.79006 | -12.94655 | -10.2285 | 0.63164 | -10.26435 | -6.48339 | 0.79065 | -13.44531 | -10.63054 | 0.79615 | -13.22977 | -10.53283 | 0.76784 | -11.73363 | -9.0096 | 0.77182 | -13.25952 | -10.23392
47.90017 | 0.7535 | -12.83814 | -9.67355 | 0.52082 | -11.17308 | -5.81913 | 0.77277 | -13.18233 | -10.18696 | 0.68876 | -10.98782 | -7.56799 | 0.78213 | -12.85377 | -10.05328 | 0.80402 | -12.88307 | -10.35818 | 0.71025 | -13.57552 | -9.64199 | 0.79774 | -13.72719 | -10.95073 | 0.80024 | -13.27047 | -10.6196 | 0.65931 | -9.19327 | -6.06121 | 0.01368 | -0.00334 | -4.57492e-05 | 0.75482 | -13.5494 | -10.22739 | 0.77338 | -13.42107 | -10.37962 | 0.76464 | -13.27274 | -10.14881 | 0.81459 | -13.23813 | -10.7836 | 0.79608 | -13.44471 | -10.70308 | 0.74057 | -12.24341 | -9.06709 | 0.76138 | -14.0974 | -10.73342 | 0.77825 | -13.03159 | -10.14185 | 0.67898 | -10.67945 | -7.2511 | 0.79352 | -13.39921 | -10.63259 | 0.78051 | -13.35601 | -10.42444 | 0.73166 | -11.878 | -8.6906 | 0.77363 | -13.25783 | -10.25668
48.00013 | 0.77372 | -12.72456 | -9.84524 | 0.56348 | -11.15391 | -6.28501 | 0.771 | -13.23426 | -10.20366 | 0.72742 | -10.64931 | -7.74653 | 0.78738 | -12.88774 | -10.1476 | 0.78844 | -13.00378 | -10.25266 | 0.68108 | -13.78564 | -9.38911 | 0.78093 | -13.81952 | -10.79203 | 0.79813 | -13.33802 | -10.64543 | 0.63336 | -9.43796 | -5.97766 | -0.02466 | -0.00155 | 3.82214e-05 | 0.75867 | -13.52372 | -10.26001 | 0.76527 | -13.46921 | -10.30761 | 0.76379 | -13.28671 | -10.14827 | 0.80245 | -13.41485 | -10.76477 | 0.8003 | -13.41917 | -10.7394 | 0.7717 | -12.11378 | -9.34823 | 0.77021 | -13.99278 | -10.77735 | 0.78671 | -12.93651 | -10.1773 | 0.666 | -11.16788 | -7.43784 | 0.79692 | -13.38678 | -10.66822 | 0.7894 | -13.30719 | -10.50464 | 0.72606 | -11.93806 | -8.6678 | 0.79006 | -13.17997 | -10.41294
48.1001 | 0.7795 | -12.51536 | -9.75566 | 0.54107 | -11.27001 | -6.09791 | 0.77132 | -13.24807 | -10.21855 | 0.71598 | -10.59592 | -7.58649 | 0.78358 | -12.91188 | -10.11747 | 0.79119 | -12.96864 | -10.2606 | 0.71799 | -13.59791 | -9.7632 | 0.77002 | -13.89 | -10.69559 | 0.78529 | -13.28069 | -10.42919 | 0.62397 | -9.38732 | -5.85744 | 0.03057 | -0.00132 | -4.03102e-05 | 0.78009 | -13.24661 | -10.3336 | 0.77378 | -13.39012 | -10.36101 | 0.78171 | -13.17059 | -10.29555 | 0.79744 | -13.45413 | -10.72888 | 0.80645 | -13.37915 | -10.78959 | 0.73728 | -12.55624 | -9.25749 | 0.77243 | -14.01569 | -10.8261 | 0.78887 | -12.97061 | -10.23214 | 0.65922 | -10.47486 | -6.90524 | 0.80051 | -13.38745 | -10.71681 | 0.78177 | -13.35148 | -10.43784 | 0.69255 | -12.20736 | -8.45422 | 0.77289 | -13.24812 | -10.23933
48.20009 | 0.73971 | -12.90559 | -9.54644 | 0.57197 | -11.12196 | -6.3614 | 0.7759 | -13.22021 | -10.25762 | 0.67494 | -11.29318 | -7.62217 | 0.78885 | -12.89058 | -10.16867 | 0.78657 | -13.00013 | -10.22555 | 0.73071 | -13.45364 | -9.83072 | 0.78927 | -13.77736 | -10.87404 | 0.78824 | -13.35813 | -10.52936 | 0.60416 | -9.90042 | -5.9814 | 0.01576 | -0.00241 | -3.79273e-05 | 0.74148 | -13.63584 | -10.11075 | 0.78307 | -13.35551 | -10.45825 | 0.77205 | -13.21732 | -10.20438 | 0.7972 | -13.41085 | -10.69108 | 0.80692 | -13.39778 | -10.81093 | 0.75036 | -12.44431 | -9.33776 | 0.76655 | -13.97586 | -10.71314 | 0.78177 | -13.05068 | -10.20266 | 0.82449 | -12.97685 | -10.69923 | 0.80238 | -13.33439 | -10.69925 | 0.79229 | -13.29655 | -10.5347 | 0.72431 | -12.10335 | -8.76658 | 0.79915 | -13.09599 | -10.46569
48.30023 | 0.76896 | -12.75651 | -9.80922 | 0.54139 | -11.15161 | -6.03734 | 0.77745 | -13.21457 | -10.27371 | 0.64306 | -11.47116 | -7.3766 | 0.7827 | -12.88967 | -10.08876 | 0.78721 | -13.02439 | -10.25295 | 0.73415 | -13.34497 | -9.79716 | 0.76367 | -13.91574 | -10.62696 | 0.80558 | -13.29759 | -10.71231 | 0.60347 | -9.79201 | -5.90918 | -0.02994 | 0.00111 | -3.33071e-05 | 0.76287 | -13.50718 | -10.30429 | 0.76892 | -13.39922 | -10.3029 | 0.78152 | -13.16053 | -10.28518 | 0.81246 | -13.26179 | -10.77472 | 0.80532 | -13.4077 | -10.79754 | 0.72599 | -12.55611 | -9.11561 | 0.76688 | -14.0447 | -10.77064 | 0.78891 | -12.98307 | -10.24242 | 0.81899 | -13.04517 | -10.68385 | 0.80402 | -13.2884 | -10.68409 | 0.78975 | -13.31118 | -10.51253 | 0.74016 | -11.98893 | -8.87372 | 0.80239 | -13.10394 | -10.5144
48.40024 | 0.77731 | -12.70399 | -9.87495 | 0.56805 | -10.96051 | -6.2261 | 0.80018 | -12.89701 | -10.31987 | 0.65389 | -10.52775 | -6.88401 | 0.77904 | -12.92407 | -10.06842 | 0.79098 | -12.97539 | -10.26325 | 0.72123 | -13.49616 | -9.7339 | 0.77436 | -13.85498 | -10.7287 | 0.80053 | -13.33994 | -10.67899 | 0.58923 | -9.80479 | -5.77728 | 0.00097 | -0.000975 | -9.4575e-07 | 0.758 | -13.52504 | -10.25201 | 0.78047 | -13.32702 | -10.40134 | 0.78766 | -13.11961 | -10.33385 | 0.79659 | -13.43841 | -10.70495 | 0.79674 | -13.46748 | -10.73009 | 0.6988 | -12.65274 | -8.84171 | 0.7812 | -13.98083 | -10.92181 | 0.77807 | -12.99394 | -10.11013 | 0.80965 | -13.08917 | -10.5977 | 0.79751 | -13.37967 | -10.67037 | 0.78446 | -13.33349 | -10.45963 | 0.74805 | -12.03511 | -9.00285 | 0.79198 | -13.1959 | -10.45089
48.50019 | 0.74463 | -12.86382 | -9.57877 | 0.56627 | -11.17168 | -6.3262 | 0.77752 | -13.18971 | -10.25526 | 0.73445 | -10.63598 | -7.81154 | 0.77267 | -12.97213 | -10.02316 | 0.78852 | -12.96944 | -10.22662 | 0.69982 | -13.66481 | -9.56292 | 0.7761 | -13.86079 | -10.75738 | 0.80148 | -13.32065 | -10.67626 | 0.59723 | -9.68929 | -5.78674 | -0.02657 | -0.00211 | 5.61228e-05 | 0.77218 | -13.45908 | -10.39287 | 0.77625 | -13.35921 | -10.3701 | 0.77229 | -13.21221 | -10.20362 | 0.78834 | -13.49753 | -10.64061 | 0.79625 | -13.47208 | -10.72712 | 0.77515 | -12.22281 | -9.47451 | 0.75985 | -14.07616 | -10.6958 | 0.78065 | -13.02329 | -10.16662 | 0.82249 | -12.97721 | -10.67361 | 0.79531 | -13.42409 | -10.67625 | 0.80394 | -13.21329 | -10.62268 | 0.76047 | -11.93011 | -9.07252 | 0.79458 | -13.11186 | -10.41844
48.60015 | 0.77738 | -12.52692 | -9.73824 | 0.53646 | -11.23324 | -6.02615 | 0.77956 | -13.21665 | -10.30324 | 0.7194 | -10.47819 | -7.53806 | 0.78698 | -12.89115 | -10.14509 | 0.78616 | -12.95179 | -10.18217 | 0.70711 | -13.61496 | -9.62722 | 0.76928 | -13.85018 | -10.65472 | 0.80308 | -13.3097 | -10.68871 | 0.57705 | -9.77766 | -5.64215 | -0.01082 | 0.00333 | -3.59698e-05 | 0.75141 | -13.59086 | -10.21231 | 0.76945 | -13.38779 | -10.30122 | 0.77822 | -13.18297 | -10.25929 | 0.82822 | -13.24036 | -10.96586 | 0.79467 | -13.45052 | -10.68869 | 0.75619 | -12.22691 | -9.2458 | 0.78933 | -13.92188 | -10.98888 | 0.77693 | -13.05392 | -10.14194 | 0.82268 | -12.91818 | -10.62746 | 0.80644 | -13.29884 | -10.72467 | 0.79309 | -13.35454 | -10.59135 | 0.75989 | -11.65861 | -8.85925 | 0.78907 | -13.16904 | -10.39127
48.70016 | 0.76043 | -12.7558 | -9.69996 | 0.50995 | -11.34374 | -5.7847 | 0.77883 | -13.09567 | -10.19929 | 0.67363 | -10.92044 | -7.3563 | 0.76764 | -12.95076 | -9.94156 | 0.78532 | -12.98901 | -10.20057 | 0.7316 | -13.29614 | -9.72749 | 0.7669 | -13.91417 | -10.67082 | 0.79932 | -13.36547 | -10.68328 | 0.5994 | -9.79216 | -5.86937 | -0.00126 | 0.0026 | -3.2708e-06 | 0.75842 | -13.61246 | -10.32396 | 0.77479 | -13.41606 | -10.39457 | 0.77255 | -13.26966 | -10.25143 | 0.79495 | -13.44898 | -10.6912 | 0.80865 | -13.35129 | -10.79652 | 0.76719 | -12.01869 | -9.22067 | 0.77565 | -13.77054 | -10.68118 | 0.7709 | -13.08261 | -10.08532 | 0.81873 | -13.00041 | -10.64376 | 0.79311 | -13.42034 | -10.64381 | 0.79959 | -13.34489 | -10.6704 | 0.74369 | -11.81073 | -8.78354 | 0.81565 | -12.91907 | -10.53745
48.80003 | 0.75032 | -12.71997 | -9.54403 | 0.58282 | -10.92914 | -6.36975 | 0.78093 | -13.14044 | -10.26178 | 0.67565 | -11.08957 | -7.49267 | 0.78585 | -12.81295 | -10.06904 | 0.78396 | -13.01672 | -10.20457 | 0.72006 | -13.52456 | -9.73844 | 0.771 | -13.9106 | -10.72511 | 0.7982 | -13.34524 | -10.65216 | 0.57574 | -9.77599 | -5.62843 | -0.03968 | 0.00189 | -7.51497e-05 | 0.7515 | -13.61794 | -10.23388 | 0.7717 | -13.37703 | -10.323 | 0.7749 | -13.26087 | -10.27587 | 0.793 | -13.48126 | -10.69061 | 0.81153 | -13.31031 | -10.80169 | 0.74411 | -12.06073 | -8.97455 | 0.78066 | -13.90166 | -10.85251 | 0.78863 | -12.98654 | -10.24153 | 0.81085 | -13.00381 | -10.54418 | 0.81027 | -13.29406 | -10.77183 | 0.77724 | -13.45756 | -10.45974 | 0.7572 | -12.16335 | -9.2101 | 0.78177 | -13.19866 | -10.31832
48.90016 | 0.76933 | -12.72611 | -9.79053 | 0.52518 | -11.23736 | -5.90168 | 0.78449 | -13.06253 | -10.24748 | 0.73104 | -9.81921 | -7.17827 | 0.76755 | -12.90587 | -9.9059 | 0.80133 | -12.86988 | -10.31298 | 0.68524 | -13.73054 | -9.40865 | 0.76316 | -13.87779 | -10.59096 | 0.78416 | -13.42637 | -10.52848 | 0.58585 | -9.41637 | -5.51661 | -0.0121 | -0.00135 | 1.63336e-05 | 0.76735 | -13.51507 | -10.37085 | 0.77664 | -13.34326 | -10.36294 | 0.77249 | -13.22581 | -10.21683 | 0.78876 | -13.46315 | -10.61914 | 0.81421 | -13.28898 | -10.81998 | 0.73208 | -12.28175 | -8.99121 | 0.76959 | -14.03907 | -10.80438 | 0.78695 | -13.02847 | -10.25275 | 0.81417 | -13.01083 | -10.59305 | 0.76818 | -13.56099 | -10.41727 | 0.79412 | -13.35259 | -10.60361 | 0.755 | -12.0365 | -9.08752 | 0.78053 | -13.22557 | -10.32301
49.00025 | 0.76641 | -12.77764 | -9.79287 | 0.58298 | -11.09901 | -6.47051 | 0.76735 | -13.23253 | -10.15393 | 0.70771 | -10.34704 | -7.32267 | 0.78666 | -12.8373 | -10.09859 | 0.79585 | -12.87554 | -10.247 | 0.73484 | -13.29124 | -9.76699 | 0.76547 | -13.89107 | -10.63317 | 0.79093 | -13.41303 | -10.60874 | 0.54704 | -10.09687 | -5.52343 | 0.01432 | 0.00217 | 3.10457e-05 | 0.74975 | -13.59 | -10.1891 | 0.77706 | -13.33946 | -10.3655 | 0.78704 | -13.07089 | -10.28729 | 0.79588 | -13.46731 | -10.71839 | 0.81574 | -13.32751 | -10.87181 | 0.76407 | -12.26873 | -9.37423 | 0.78983 | -13.80625 | -10.90458 | 0.78385 | -13.01758 | -10.2039 | 0.81714 | -12.94889 | -10.58102 | 0.79166 | -13.44427 | -10.64334 | 0.80014 | -13.32279 | -10.66011 | 0.74684 | -12.25324 | -9.15121 | 0.78148 | -13.22634 | -10.33611
49.10018 | 0.7737 | -12.60486 | -9.7524 | 0.52567 | -11.25653 | -5.91725 | 0.76656 | -13.17314 | -10.09798 | 0.65346 | -10.90717 | -7.12734 | 0.79865 | -12.72277 | -10.16109 | 0.81154 | -12.84377 | -10.42326 | 0.70021 | -13.66557 | -9.56874 | 0.76483 | -13.91161 | -10.63999 | 0.81078 | -13.15761 | -10.66799 | 0.63075 | -9.03459 | -5.69858 | -0.03809 | -0.00335 | 0.000127588 | 0.75071 | -13.6018 | -10.21101 | 0.77638 | -13.30709 | -10.33141 | 0.77095 | -13.27484 | -10.2342 | 0.79914 | -13.40651 | -10.7137 | 0.78605 | -13.50424 | -10.61499 | 0.78127 | -11.94847 | -9.33502 | 0.76408 | -14.05588 | -10.73978 | 0.77497 | -13.05887 | -10.12023 | 0.81976 | -12.96861 | -10.63108 | 0.79892 | -13.37868 | -10.68852 | 0.78983 | -13.39184 | -10.57734 | 0.79117 | -12.08159 | -9.55864 | 0.77891 | -13.24994 | -10.32046
49.2001 | 0.74813 | -12.87853 | -9.63475 | 0.52652 | -11.24837 | -5.92246 | 0.77034 | -13.18056 | -10.15346 | 0.64871 | -10.66313 | -6.91724 | 0.796 | -12.78172 | -10.17422 | 0.80098 | -12.89956 | -10.33225 | 0.71223 | -13.63132 | -9.70868 | 0.75578 | -13.96209 | -10.55223 | 0.80716 | -13.29564 | -10.73171 | 0.59577 | -9.71782 | -5.78956 | 0.00545 | -0.00346 | -1.88504e-05 | 0.75979 | -13.56388 | -10.30574 | 0.76189 | -13.44539 | -10.24393 | 0.77297 | -13.25682 | -10.2471 | 0.81032 | -13.31631 | -10.79049 | 0.80343 | -13.39316 | -10.7605 | 0.75127 | -11.80627 | -8.86971 | 0.78852 | -13.86507 | -10.93291 | 0.78182 | -13.03659 | -10.19226 | 0.81172 | -13.04996 | -10.59295 | 0.79915 | -13.35678 | -10.67402 | 0.80086 | -13.31546 | -10.66379 | 0.77705 | -12.09963 | -9.40201 | 0.79877 | -13.10543 | -10.46821
49.30016 | 0.75757 | -12.83755 | -9.72532 | 0.54116 | -11.24198 | -6.08372 | 0.77602 | -13.03839 | -10.11802 | 0.68801 | -10.60156 | -7.29401 | 0.78668 | -12.82566 | -10.08962 | 0.80699 | -12.83639 | -10.35882 | 0.69278 | -13.72044 | -9.5053 | 0.76467 | -13.86134 | -10.59936 | 0.7854 | -13.43195 | -10.54943 | 0.60325 | -9.28509 | -5.6012 | -0.00868 | 0.00186 | -1.61178e-05 | 0.75003 | -13.58456 | -10.18882 | 0.77494 | -13.25903 | -10.27489 | 0.77368 | -13.23071 | -10.23635 | 0.80756 | -13.36608 | -10.79389 | 0.80749 | -13.36176 | -10.78952 | 0.67496 | -12.24155 | -8.26257 | 0.78139 | -13.95649 | -10.90542 | 0.79776 | -12.8916 | -10.28439 | 0.80331 | -13.06503 | -10.49526 | 0.79158 | -13.42267 | -10.62513 | 0.78723 | -13.40814 | -10.55532 | 0.75932 | -12.31111 | -9.34806 | 0.77971 | -13.2196 | -10.30747
49.40007 | 0.77534 | -12.74696 | -9.88316 | 0.51117 | -11.34459 | -5.79899 | 0.77013 | -13.249 | -10.20343 | 0.64369 | -11.10175 | -7.14611 | 0.78555 | -12.78438 | -10.04279 | 0.78311 | -12.99665 | -10.17774 | 0.70931 | -13.61536 | -9.65749 | 0.77141 | -13.86148 | -10.69295 | 0.79217 | -13.37449 | -10.59492 | 0.58931 | -9.79533 | -5.77244 | -0.02 | 0.00019375 | -3.87597e-06 | 0.75316 | -13.52796 | -10.18867 | 0.77233 | -13.39384 | -10.3444 | 0.7723 | -13.20827 | -10.20073 | 0.80457 | -13.37712 | -10.76286 | 0.79188 | -13.51226 | -10.70014 | 0.73106 | -11.86406 | -8.67338 | 0.77285 | -13.86957 | -10.71905 | 0.78317 | -12.9986 | -10.18013 | 0.79164 | -12.84375 | -10.1676 | 0.79352 | -13.43588 | -10.66163 | 0.80605 | -13.22544 | -10.66041 | 0.74444 | -12.47034 | -9.28339 | 0.79091 | -13.18576 | -10.42869
49.50002 | 0.77169 | -12.68001 | -9.78498 | 0.55528 | -11.09306 | -6.15973 | 0.77338 | -13.23383 | -10.23479 | 0.64295 | -11.17906 | -7.18759 | 0.7794 | -12.85112 | -10.01612 | 0.78427 | -13.03949 | -10.22647 | 0.70834 | -13.62974 | -9.65447 | 0.7885 | -13.80554 | -10.88569 | 0.82734 | -13.07593 | -10.81829 | 0.59925 | -9.23982 | -5.537 | -0.05799 | 0.00603 | -0.00034974 | 0.75804 | -13.55301 | -10.27375 | 0.76904 | -13.40687 | -10.31036 | 0.7678 | -13.25608 | -10.178 | 0.79519 | -13.44988 | -10.69518 | 0.81133 | -13.39253 | -10.86571 | 0.75295 | -12.21088 | -9.19413 | 0.77898 | -13.98458 | -10.89365 | 0.77269 | -13.08121 | -10.10773 | 0.81151 | -12.74204 | -10.34023 | 0.79332 | -13.41288 | -10.64068 | 0.80597 | -13.16673 | -10.612 | 0.7714 | -12.18459 | -9.39916 | 0.7924 | -13.14711 | -10.41779
49.60008 | 0.77686 | -12.70436 | -9.86946 | 0.56546 | -11.09918 | -6.2761 | 0.77901 | -13.15004 | -10.24402 | 0.67269 | -10.93776 | -7.35776 | 0.77477 | -12.90433 | -9.99792 | 0.78875 | -12.98194 | -10.23956 | 0.729 | -13.51533 | -9.8527 | 0.77901 | -13.81276 | -10.76022 | 0.78344 | -13.45114 | -10.53816 | 0.58705 | -9.86004 | -5.78837 | -0.04179 | 0.00161 | -6.71316e-05 | 0.75844 | -13.53424 | -10.26491 | 0.77125 | -13.41477 | -10.34609 | 0.75652 | -13.30633 | -10.06644 | 0.81292 | -13.31149 | -10.82119 | 0.8066 | -13.37795 | -10.79071 | 0.69615 | -12.65508 | -8.80983 | 0.77508 | -14.00055 | -10.85159 | 0.78625 | -12.94062 | -10.17457 | 0.80985 | -12.8041 | -10.3694 | 0.79239 | -13.40909 | -10.62516 | 0.79892 | -13.24527 | -10.5819 | 0.75457 | -12.24315 | -9.2383 | 0.78149 | -13.22264 | -10.33332
49.70013 | 0.77313 | -12.53026 | -9.68748 | 0.50483 | -11.33516 | -5.72234 | 0.77367 | -13.24005 | -10.24346 | 0.64225 | -11.07924 | -7.11563 | 0.8038 | -12.72744 | -10.23037 | 0.79395 | -12.86678 | -10.21565 | 0.66956 | -13.80739 | -9.24484 | 0.78468 | -13.74339 | -10.78415 | 0.7978 | -13.32806 | -10.63314 | 0.61037 | -9.67496 | -5.90526 | -0.00945 | -0.00093125 | 8.80404e-06 | 0.74955 | -13.56171 | -10.16524 | 0.77832 | -13.36368 | -10.40123 | 0.77595 | -13.21821 | -10.25666 | 0.80489 | -13.38301 | -10.7718 | 0.81269 | -13.35522 | -10.85365 | 0.70071 | -12.55131 | -8.79481 | 0.78607 | -13.82397 | -10.86665 | 0.78968 | -12.96911 | -10.24142 | 0.81785 | -12.98843 | -10.62256 | 0.79704 | -13.37073 | -10.65695 | 0.78629 | -13.33541 | -10.48548 | 0.75126 | -12.16363 | -9.13807 | 0.79065 | -13.18766 | -10.42682
49.80009 | 0.75324 | -12.83801 | -9.67016 | 0.56249 | -11.19977 | -6.29978 | 0.76674 | -13.27268 | -10.1767 | 0.66477 | -10.93084 | -7.26644 | 0.7897 | -12.82717 | -10.12966 | 0.78875 | -12.95145 | -10.21539 | 0.71178 | -13.61729 | -9.69256 | 0.77062 | -13.86391 | -10.68386 | 0.79451 | -13.35707 | -10.61237 | 0.60959 | -9.67864 | -5.89999 | -0.0112 | -0.00303 | 3.39591e-05 | 0.75672 | -13.56712 | -10.26655 | 0.77729 | -13.36274 | -10.38667 | 0.77294 | -13.25734 | -10.24707 | 0.80564 | -13.37598 | -10.77622 | 0.81349 | -13.28751 | -10.80931 | 0.75524 | -12.19868 | -9.21291 | 0.77216 | -14.02849 | -10.83222 | 0.7877 | -12.96212 | -10.2103 | 0.81206 | -13.00383 | -10.55987 | 0.78818 | -13.43441 | -10.58878 | 0.79465 | -13.31033 | -10.57709 | 0.78168 | -11.89754 | -9.30011 | 0.79386 | -13.09693 | -10.39712
49.90023 | 0.76202 | -12.78418 | -9.74184 | 0.5393 | -11.28973 | -6.08859 | 0.77832 | -13.16101 | -10.24347 | 0.71774 | -10.26202 | -7.3655 | 0.79183 | -12.78827 | -10.12619 | 0.79402 | -12.94528 | -10.27876 | 0.72346 | -13.28834 | -9.6136 | 0.76953 | -13.85918 | -10.665 | 0.8107 | -13.26338 | -10.75255 | 0.57859 | -9.87779 | -5.7152 | -0.03518 | 0.00083125 | -2.92459e-05 | 0.73084 | -13.64337 | -9.97117 | 0.77274 | -13.38078 | -10.33987 | 0.76522 | -13.28499 | -10.16591 | 0.80399 | -13.39092 | -10.76611 | 0.81381 | -13.33797 | -10.85463 | 0.76695 | -11.77208 | -9.0286 | 0.7697 | -14.04311 | -10.80894 | 0.79863 | -12.77869 | -10.20541 | 0.81974 | -12.92613 | -10.59611 | 0.788 | -13.36603 | -10.53238 | 0.80078 | -13.24507 | -10.60633 | 0.75091 | -12.11829 | -9.09978 | 0.79361 | -13.17746 | -10.45777
50.00008 | 0.76529 | -12.79041 | -9.78833 | 0.51306 | -11.32417 | -5.80994 | 0.76438 | -13.28799 | -10.1571 | 0.6698 | -10.0354 | -6.72175 | 0.79447 | -12.72381 | -10.10871 | 0.79222 | -12.94719 | -10.25704 | 0.7323 | -13.29806 | -9.73822 | 0.76484 | -13.87624 | -10.61308 | 0.78898 | -13.38183 | -10.55802 | 0.58847 | -9.69669 | -5.70619 | -0.00305 | -0.00152 | 4.63522e-06 | 0.76779 | -13.46037 | -10.33473 | 0.77859 | -13.39124 | -10.42627 | 0.76167 | -13.24041 | -10.08489 | 0.80576 | -13.37042 | -10.77329 | 0.78501 | -13.51122 | -10.60641 | 0.76712 | -11.93038 | -9.15207 | 0.79263 | -13.81551 | -10.95062 | 0.78846 | -12.92129 | -10.18792 | 0.81262 | -13.00191 | -10.56564 | 0.79261 | -13.40621 | -10.62592 | 0.80146 | -13.28701 | -10.64906 | 0.75619 | -12.12847 | -9.1714 | 0.79433 | -13.14489 | -10.4414
50.10001 | 0.7779 | -12.70886 | -9.88617 | 0.56711 | -10.52429 | -5.96846 | 0.77465 | -13.23836 | -10.25511 | 0.65624 | -10.29236 | -6.75422 | 0.7865 | -12.84404 | -10.10181 | 0.7994 | -12.89411 | -10.30759 | 0.71672 | -13.59634 | -9.74474 | 0.77123 | -13.86041 | -10.68952 | 0.78959 | -13.39785 | -10.57882 | 0.62246 | -8.93363 | -5.56086 | 0.01798 | 0.00507 | 9.12637e-05 | 0.76673 | -13.45479 | -10.31622 | 0.7783 | -13.3568 | -10.39554 | 0.78232 | -12.98698 | -10.16001 | 0.81704 | -13.26696 | -10.83969 | 0.80085 | -13.37998 | -10.71537 | 0.75977 | -11.73533 | -8.9161 | 0.78553 | -13.66752 | -10.73627 | 0.78669 | -12.99103 | -10.21988 | 0.81648 | -12.90939 | -10.54027 | 0.79565 | -13.39794 | -10.66009 | 0.78515 | -13.42028 | -10.53697 | 0.74744 | -12.10592 | -9.04846 | 0.78742 | -13.17505 | -10.37426
50.20009 | 0.77268 | -12.68948 | -9.80487 | 0.54853 | -11.23183 | -6.161 | 0.77009 | -13.28033 | -10.22699 | 0.66665 | -10.37686 | -6.91773 | 0.79412 | -12.79229 | -10.15865 | 0.80071 | -12.84138 | -10.28222 | 0.70315 | -13.67659 | -9.61667 | 0.78004 | -13.83299 | -10.79032 | 0.78986 | -13.37619 | -10.56532 | 0.59826 | -9.57292 | -5.72707 | -0.02007 | -0.00172 | 3.45022e-05 | 0.76249 | -13.49917 | -10.293 | 0.78989 | -13.21497 | -10.43836 | 0.77352 | -13.18082 | -10.19565 | 0.81163 | -13.28658 | -10.78376 | 0.80649 | -13.39546 | -10.80327 | 0.71745 | -11.88617 | -8.52768 | 0.78529 | -13.89768 | -10.91365 | 0.79673 | -12.81867 | -10.21307 | 0.81208 | -13.01281 | -10.56751 | 0.78592 | -13.45867 | -10.5774 | 0.78923 | -13.37831 | -10.55855 | 0.73346 | -12.25229 | -8.98656 | 0.78121 | -13.18685 | -10.30169
50.30025 | 0.76258 | -12.7546 | -9.72644 | 0.54423 | -11.25574 | -6.12576 | 0.78533 | -13.05497 | -10.2525 | 0.65999 | -10.1973 | -6.73008 | 0.79393 | -12.83463 | -10.18985 | 0.79422 | -12.9121 | -10.25502 | 0.70705 | -13.64534 | -9.64795 | 0.79492 | -13.58549 | -10.79931 | 0.79357 | -13.35711 | -10.59985 | 0.60446 | -9.31691 | -5.63168 | 0.03889 | -0.00091875 | -3.57339e-05 | 0.76269 | -13.42074 | -10.23589 | 0.77061 | -13.41542 | -10.33808 | 0.76943 | -13.23466 | -10.18317 | 0.80594 | -13.35764 | -10.76545 | 0.79856 | -13.42587 | -10.72131 | 0.6797 | -12.19846 | -8.29128 | 0.78761 | -13.92386 | -10.96662 | 0.79756 | -12.8632 | -10.25912 | 0.81286 | -12.9787 | -10.54987 | 0.80313 | -13.39009 | -10.75398 | 0.78667 | -13.38551 | -10.52993 | 0.76124 | -12.30244 | -9.36514 | 0.78878 | -13.18124 | -10.39708
50.40025 | 0.77138 | -12.69883 | -9.79568 | 0.56751 | -11.22829 | -6.37214 | 0.78718 | -13.11556 | -10.3243 | 0.68532 | -10.19681 | -6.98813 | 0.78187 | -12.83455 | -10.03489 | 0.79883 | -12.89049 | -10.29733 | 0.71803 | -13.5878 | -9.75642 | 0.77381 | -13.85886 | -10.72414 | 0.807 | -13.26993 | -10.70887 | 0.55803 | -10.14809 | -5.66296 | 0.018 | 0.00204 | 3.66831e-05 | 0.76981 | -13.29004 | -10.23082 | 0.78189 | -13.37291 | -10.45616 | 0.78684 | -13.13121 | -10.33219 | 0.80171 | -13.40176 | -10.74434 | 0.80494 | -13.40478 | -10.79004 | 0.68509 | -11.97884 | -8.20654 | 0.75253 | -14.09514 | -10.60702 | 0.76709 | -13.05323 | -10.01294 | 0.81461 | -12.93998 | -10.5411 | 0.78939 | -13.42484 | -10.59746 | 0.78811 | -13.36564 | -10.53354 | 0.75963 | -12.30663 | -9.34855 | 0.79843 | -13.11121 | -10.46842
50.50017 | 0.75491 | -12.81908 | -9.67722 | 0.54564 | -11.24505 | -6.13575 | 0.77675 | -13.18236 | -10.23936 | 0.67507 | -10.65658 | -7.19399 | 0.77679 | -12.88263 | -10.00704 | 0.80689 | -12.87233 | -10.38658 | 0.69674 | -13.64894 | -9.50972 | 0.7902 | -13.753 | -10.86762 | 0.793 | -13.33171 | -10.57202 | 0.58499 | -9.49831 | -5.5564 | 0.01862 | -0.00103 | -1.90865e-05 | 0.77344 | -13.42031 | -10.37981 | 0.76197 | -13.37237 | -10.18932 | 0.77052 | -13.23886 | -10.20083 | 0.80389 | -13.39404 | -10.76733 | 0.80615 | -13.36839 | -10.77698 | 0.69377 | -12.03651 | -8.35059 | 0.78157 | -13.91082 | -10.87226 | 0.78918 | -12.97344 | -10.23836 | 0.816 | -12.97966 | -10.59133 | 0.80717 | -13.26467 | -10.70682 | 0.79859 | -13.29313 | -10.61581 | 0.76677 | -12.18116 | -9.34017 | 0.78975 | -13.06927 | -10.32139
50.60015 | 0.75907 | -12.81051 | -9.72405 | 0.54591 | -11.23177 | -6.13155 | 0.76773 | -13.27103 | -10.18851 | 0.68427 | -10.68906 | -7.3142 | 0.79515 | -12.74053 | -10.13063 | 0.79426 | -12.93159 | -10.27098 | 0.72139 | -13.56682 | -9.787 | 0.79859 | -13.51768 | -10.79509 | 0.78956 | -13.3746 | -10.5601 | 0.57708 | -9.6375 | -5.5616 | 0.01305 | -0.00144 | -1.88467e-05 | 0.74568 | -13.58379 | -10.1292 | 0.77751 | -13.38129 | -10.40412 | 0.77311 | -13.21986 | -10.22046 | 0.80018 | -13.39676 | -10.71986 | 0.80168 | -13.41451 | -10.75409 | 0.62852 | -12.39259 | -7.78898 | 0.77563 | -13.97594 | -10.84009 | 0.77373 | -13.05231 | -10.09891 | 0.81517 | -12.95959 | -10.5643 | 0.79106 | -13.39562 | -10.59672 | 0.78738 | -13.38147 | -10.53633 | 0.73417 | -12.30563 | -9.0344 | 0.79056 | -13.11173 | -10.36562
50.70019 | 0.75555 | -12.81261 | -9.68062 | 0.53544 | -11.26713 | -6.0329 | 0.78741 | -13.07117 | -10.29239 | 0.68217 | -10.70531 | -7.3029 | 0.78187 | -12.84699 | -10.04471 | 0.80203 | -12.91792 | -10.36059 | 0.69084 | -13.69211 | -9.45906 | 0.79175 | -13.64126 | -10.80043 | 0.80075 | -13.28406 | -10.63721 | 0.61367 | -8.78952 | -5.39383 | -0.03935 | 0.00186 | -7.30453e-05 | 0.75565 | -13.53177 | -10.22529 | 0.78138 | -13.26679 | -10.36646 | 0.76533 | -13.27848 | -10.16244 | 0.79674 | -13.42048 | -10.69266 | 0.81476 | -13.31626 | -10.8496 | 0.7149 | -12.03871 | -8.60644 | 0.77015 | -13.97027 | -10.75921 | 0.78918 | -12.96166 | -10.22908 | 0.7936 | -12.82292 | -10.17627 | 0.7796 | -13.45167 | -10.4869 | 0.77614 | -13.40184 | -10.40173 | 0.75857 | -11.98917 | -9.09464 | 0.78492 | -13.18789 | -10.35148
50.80003 | 0.78342 | -12.62566 | -9.89117 | 0.52741 | -11.34251 | -5.9822 | 0.78512 | -13.14924 | -10.32377 | 0.68863 | -10.91756 | -7.51815 | 0.7878 | -12.7581 | -10.05082 | 0.79253 | -12.91719 | -10.23724 | 0.73125 | -13.28558 | -9.71502 | 0.77965 | -13.80399 | -10.76231 | 0.812 | -13.19518 | -10.71452 | 0.60024 | -9.18682 | -5.51434 | -0.03073 | -0.00098125 | 3.01568e-05 | 0.7752 | -13.22709 | -10.25359 | 0.77656 | -13.33719 | -10.3572 | 0.79822 | -12.9209 | -10.31373 | 0.80858 | -13.30372 | -10.75707 | 0.78946 | -13.43136 | -10.60354 | 0.6951 | -12.43414 | -8.64301 | 0.76594 | -13.97246 | -10.70212 | 0.78658 | -12.95113 | -10.18714 | 0.80899 | -13.00484 | -10.52081 | 0.81263 | -13.12453 | -10.66538 | 0.78623 | -13.40482 | -10.53922 | 0.74852 | -11.97812 | -8.96591 | 0.77753 | -13.23469 | -10.29039
50.9002 | 0.75441 | -12.8198 | -9.67142 | 0.55112 | -11.02524 | -6.07623 | 0.76228 | -13.26627 | -10.11255 | 0.71125 | -10.68932 | -7.60274 | 0.76528 | -12.91746 | -9.88541 | 0.77959 | -13.04129 | -10.16681 | 0.73503 | -13.43988 | -9.87874 | 0.78999 | -13.70267 | -10.82497 | 0.78435 | -13.38302 | -10.49702 | 0.59848 | -8.65651 | -5.18075 | 0.03861 | -0.00066875 | -2.58218e-05 | 0.75018 | -13.54567 | -10.16175 | 0.77337 | -13.31368 | -10.29637 | 0.77802 | -13.18887 | -10.2612 | 0.80741 | -13.29534 | -10.73483 | 0.80678 | -13.36848 | -10.78538 | 0.70986 | -12.10693 | -8.59423 | 0.7882 | -13.85312 | -10.91899 | 0.7905 | -12.93626 | -10.2261 | 0.82932 | -12.83313 | -10.64281 | 0.79992 | -13.36612 | -10.69179 | 0.79153 | -13.33306 | -10.55355 | 0.74715 | -12.09868 | -9.03949 | 0.79189 | -13.16418 | -10.4246
51.00007 | 0.76827 | -12.74828 | -9.79407 | 0.54762 | -11.27665 | -6.17529 | 0.77281 | -13.2468 | -10.23721 | 0.69742 | -10.6583 | -7.4333 | 0.79599 | -12.72468 | -10.12871 | 0.79652 | -12.92384 | -10.29412 | 0.68212 | -13.74943 | -9.3788 | 0.75671 | -13.93872 | -10.54753 | 0.80673 | -13.1409 | -10.60111 | 0.55497 | -9.62095 | -5.33934 | -0.01541 | 0.0022 | -3.39064e-05 | 0.76767 | -13.40678 | -10.29201 | 0.76786 | -13.29092 | -10.20558 | 0.78785 | -13.12326 | -10.33916 | 0.80587 | -13.36778 | -10.77265 | 0.80543 | -13.34892 | -10.75166 | 0.70609 | -12.26944 | -8.66336 | 0.77531 | -13.95659 | -10.82066 | 0.78573 | -12.99466 | -10.21026 | 0.81929 | -12.9441 | -10.60501 | 0.77923 | -13.46445 | -10.49192 | 0.80434 | -13.2083 | -10.62394 | 0.75236 | -11.78992 | -8.87026 | 0.79591 | -13.09332 | -10.42106
51.10013 | 0.76082 | -12.78618 | -9.72802 | 0.56463 | -11.24905 | -6.35157 | 0.78112 | -13.15658 | -10.27693 | 0.69396 | -10.55457 | -7.32446 | 0.79947 | -12.71993 | -10.16924 | 0.7892 | -12.95882 | -10.22709 | 0.69687 | -13.69641 | -9.54459 | 0.78709 | -13.78005 | -10.84618 | 0.79612 | -13.33736 | -10.61814 | 0.56385 | -9.26537 | -5.22423 | 0.01657 | -0.00438 | -7.25798e-05 | 0.74779 | -13.52081 | -10.1108 | 0.77806 | -13.35809 | -10.39339 | 0.77977 | -13.04103 | -10.16903 | 0.7771 | -13.53104 | -10.51493 | 0.80082 | -13.37425 | -10.71041 | 0.71535 | -12.18297 | -8.7151 | 0.78546 | -13.89601 | -10.91469 | 0.78251 | -12.94282 | -10.12793 | 0.8053 | -13.04913 | -10.50848 | 0.80163 | -13.34358 | -10.6966 | 0.79614 | -13.34031 | -10.62082 | 0.73534 | -11.85119 | -8.7146 | 0.78388 | -13.19043 | -10.33973
51.20008 | 0.77268 | -12.71233 | -9.8225 | 0.53771 | -11.32009 | -6.08695 | 0.78466 | -13.15206 | -10.31988 | 0.61503 | -11.31021 | -6.9561 | 0.78508 | -12.80791 | -10.05527 | 0.79323 | -12.96928 | -10.28766 | 0.68851 | -13.70888 | -9.43874 | 0.75816 | -13.92159 | -10.55474 | 0.78916 | -13.38511 | -10.56303 | 0.58959 | -9.04735 | -5.33427 | 0.01416 | 0.00278 | 3.93023e-05 | 0.75781 | -13.49906 | -10.22971 | 0.75147 | -13.48811 | -10.13595 | 0.76608 | -13.27034 | -10.16611 | 0.80327 | -13.41488 | -10.77573 | 0.80851 | -13.34831 | -10.79227 | 0.71812 | -12.16658 | -8.73702 | 0.78217 | -13.79707 | -10.7916 | 0.79338 | -12.87494 | -10.21477 | 0.81285 | -12.95492 | -10.53038 | 0.79302 | -13.30351 | -10.54998 | 0.79585 | -13.33557 | -10.61309 | 0.70788 | -12.08776 | -8.55662 | 0.79103 | -13.13158 | -10.3875
51.30004 | 0.77494 | -12.62002 | -9.77971 | 0.56455 | -11.21485 | -6.3313 | 0.78463 | -13.14752 | -10.31591 | 0.66833 | -10.60641 | -7.0886 | 0.7815 | -12.84846 | -10.04108 | 0.79561 | -12.94219 | -10.29688 | 0.71929 | -13.53787 | -9.73767 | 0.76062 | -13.89791 | -10.57097 | 0.79193 | -13.35065 | -10.57279 | 0.61196 | -8.78449 | -5.37579 | 0.00749 | -0.000275 | -2.0592e-06 | 0.76301 | -13.43697 | -10.25247 | 0.77198 | -13.42095 | -10.36068 | 0.77573 | -12.99734 | -10.08247 | 0.78797 | -13.4724 | -10.61581 | 0.80684 | -13.34558 | -10.76779 | 0.70138 | -11.7867 | -8.26692 | 0.79232 | -13.71874 | -10.86969 | 0.79518 | -12.88953 | -10.24951 | 0.80277 | -13.01489 | -10.44798 | 0.79776 | -13.37193 | -10.66761 | 0.80066 | -13.30048 | -10.64912 | 0.75002 | -11.83511 | -8.87661 | 0.79599 | -13.12341 | -10.44613
51.4 | 0.76941 | -12.68436 | -9.75951 | 0.56851 | -11.19805 | -6.36619 | 0.76988 | -13.22301 | -10.18012 | 0.69269 | -10.79283 | -7.47608 | 0.79492 | -12.74063 | -10.12781 | 0.78736 | -12.9898 | -10.22769 | 0.70394 | -13.65386 | -9.61153 | 0.78749 | -13.76213 | -10.8376 | 0.79757 | -13.30751 | -10.61371 | 0.55712 | -9.80558 | -5.46292 | 0.00227 | -0.00153 | -3.48053e-06 | 0.7489 | -13.57327 | -10.16497 | 0.78178 | -13.33879 | -10.42793 | 0.76412 | -13.2283 | -10.10796 | 0.81591 | -13.30353 | -10.8545 | 0.79665 | -13.45641 | -10.72005 | 0.66177 | -11.84495 | -7.83867 | 0.7751 | -13.98602 | -10.84061 | 0.77874 | -13.02599 | -10.14381 | 0.82365 | -12.84669 | -10.58119 | 0.81039 | -13.22081 | -10.71395 | 0.81484 | -13.13003 | -10.69888 | 0.7772 | -11.63717 | -9.04438 | 0.80259 | -13.02032 | -10.44994
51.5002 | 0.78148 | -12.60839 | -9.85315 | 0.52086 | -11.36156 | -5.91783 | 0.77739 | -13.16771 | -10.23651 | 0.68294 | -10.89051 | -7.43761 | 0.79873 | -12.65049 | -10.10428 | 0.77969 | -12.97911 | -10.11968 | 0.72171 | -13.56016 | -9.78648 | 0.76524 | -13.88035 | -10.62184 | 0.79105 | -13.37039 | -10.57666 | 0.55165 | -9.8802 | -5.45039 | 0.00539 | -0.00103 | -5.56359e-06 | 0.77625 | -13.43144 | -10.42614 | 0.77793 | -13.35973 | -10.39294 | 0.77245 | -13.19469 | -10.19221 | 0.80299 | -13.33474 | -10.7077 | 0.80578 | -13.38805 | -10.78786 | 0.6998 | -11.54525 | -8.07932 | 0.76989 | -14.01146 | -10.7873 | 0.7889 | -12.94664 | -10.21359 | 0.79386 | -12.61191 | -10.01213 | 0.78917 | -13.41054 | -10.58316 | 0.7918 | -13.35377 | -10.57354 | 0.75688 | -11.9742 | -9.06302 | 0.79796 | -13.07618 | -10.43424
51.60021 | 0.75328 | -12.75667 | -9.60932 | 0.53817 | -11.28594 | -6.0737 | 0.77181 | -13.19169 | -10.18149 | 0.7079 | -10.7718 | -7.62534 | 0.77904 | -12.797 | -9.96937 | 0.81087 | -12.78636 | -10.36802 | 0.68396 | -13.71207 | -9.37853 | 0.79004 | -13.41067 | -10.59492 | 0.78984 | -13.37621 | -10.56501 | 0.60606 | -8.84092 | -5.35815 | 0.01727 | 0.00224 | 3.87496e-05 | 0.75704 | -13.48495 | -10.20871 | 0.78376 | -13.27972 | -10.40813 | 0.79598 | -12.92014 | -10.28419 | 0.80519 | -13.38342 | -10.77626 | 0.79371 | -13.47372 | -10.69424 | 0.66468 | -12.08994 | -8.03593 | 0.75705 | -14.0689 | -10.6509 | 0.78704 | -12.9602 | -10.20021 | 0.56411 | -10.02316 | -5.65418 | 0.80414 | -13.31101 | -10.70396 | 0.79995 | -13.31125 | -10.64835 | 0.77412 | -11.74275 | -9.09025 | 0.79423 | -13.12714 | -10.42598
51.70013 | 0.76954 | -12.68201 | -9.75929 | 0.58014 | -10.73316 | -6.22671 | 0.78126 | -13.14158 | -10.26695 | 0.67224 | -10.33593 | -6.94822 | 0.79097 | -12.74653 | -10.0821 | 0.78577 | -12.99821 | -10.21357 | 0.71963 | -13.57337 | -9.76786 | 0.78743 | -13.77514 | -10.84692 | 0.80661 | -13.28242 | -10.71373 | 0.55822 | -9.33812 | -5.21268 | -0.000564 | 0.00149 | -8.3895e-07 | 0.75756 | -13.35149 | -10.11461 | 0.78694 | -13.29669 | -10.46373 | 0.77122 | -13.20024 | -10.18029 | 0.79856 | -13.43431 | -10.72816 | 0.79379 | -13.4541 | -10.67972 | 0.70675 | -12.26514 | -8.66841 | 0.76133 | -14.00259 | -10.66066 | 0.78497 | -13 | -10.20457 | 0.54284 | -10.49239 | -5.69566 | 0.7842 | -13.34539 | -10.46543 | 0.78959 | -13.36461 | -10.55261 | 0.71618 | -12.24801 | -8.77172 | 0.80957 | -13.03328 | -10.55135
51.80025 | 0.78282 | -12.67449 | -9.92191 | 0.57066 | -11.17047 | -6.37455 | 0.77967 | -13.13345 | -10.23973 | 0.6563 | -10.5613 | -6.93135 | 0.77723 | -12.8426 | -9.98163 | 0.80467 | -12.84616 | -10.33688 | 0.71222 | -13.6294 | -9.70716 | 0.76827 | -13.88669 | -10.66876 | 0.80834 | -13.25416 | -10.71383 | 0.59052 | -9.03624 | -5.33603 | 0.0986 | -0.00317 | -0.000313055 | 0.76314 | -13.53647 | -10.33019 | 0.76562 | -13.43812 | -10.28847 | 0.76093 | -13.24625 | -10.07944 | 0.7989 | -13.40504 | -10.70922 | 0.79983 | -13.44346 | -10.75241 | 0.75952 | -11.39809 | -8.65711 | 0.78108 | -13.80991 | -10.78666 | 0.78021 | -13.02842 | -10.16493 | 0.5603 | -10.18714 | -5.70789 | 0.80148 | -13.34462 | -10.6954 | 0.7883 | -13.37196 | -10.54106 | 0.74179 | -12.251 | -9.08767 | 0.79452 | -13.13946 | -10.43954
51.90015 | 0.76494 | -12.73465 | -9.74118 | 0.56444 | -10.97407 | -6.19416 | 0.76884 | -13.21066 | -10.15693 | 0.66753 | -10.80041 | -7.20965 | 0.78397 | -12.81126 | -10.04361 | 0.80269 | -12.82937 | -10.29795 | 0.72599 | -13.46397 | -9.77465 | 0.75043 | -13.92963 | -10.45325 | 0.79091 | -13.35587 | -10.56335 | 0.6092 | -8.13374 | -4.95509 | -0.00482 | -0.00335 | 1.6137e-05 | 0.75094 | -13.57413 | -10.19341 | 0.76822 | -13.3658 | -10.26786 | 0.75981 | -13.21628 | -10.04182 | 0.81284 | -13.30073 | -10.81135 | 0.81103 | -13.33829 | -10.81777 | 0.78702 | -11.13239 | -8.76142 | 0.76645 | -14.00601 | -10.73493 | 0.79327 | -12.90679 | -10.23861 | 0.54161 | -10.89014 | -5.89824 | 0.7933 | -13.38584 | -10.61894 | 0.80779 | -13.22367 | -10.68191 | 0.74939 | -12.22831 | -9.16372 | 0.80973 | -12.88204 | -10.43096
52.00025 | 0.77075 | -12.68287 | -9.77529 | 0.57152 | -11.06209 | -6.32224 | 0.77515 | -13.15209 | -10.19483 | 0.66873 | -10.80131 | -7.22318 | 0.78354 | -12.79139 | -10.02256 | 0.79226 | -12.94756 | -10.25786 | 0.71628 | -13.59295 | -9.73641 | 0.78739 | -13.76424 | -10.83778 | 0.78045 | -13.37058 | -10.43503 | 0.56314 | -9.23068 | -5.19818 | -0.00525 | 0.00186 | -9.77254e-06 | 0.76339 | -13.55954 | -10.35122 | 0.77769 | -13.33963 | -10.37405 | 0.78533 | -13.13574 | -10.31588 | 0.79998 | -13.40088 | -10.72046 | 0.79537 | -13.38949 | -10.64959 | 0.7939 | -11.69053 | -9.28112 | 0.78505 | -13.92889 | -10.93487 | 0.79314 | -12.93761 | -10.26136 | 0.56513 | -10.31678 | -5.83034 | 0.80616 | -13.29841 | -10.72059 | 0.78886 | -13.37419 | -10.55039 | 0.76503 | -12.08214 | -9.24317 | 0.8012 | -13.059 | -10.46282
52.10023 | 0.77235 | -12.67721 | -9.79121 | 0.54538 | -11.2654 | -6.14394 | 0.79104 | -12.96753 | -10.25785 | 0.70697 | -10.78751 | -7.62643 | 0.80454 | -12.68077 | -10.20213 | 0.7941 | -12.94458 | -10.27927 | 0.71176 | -13.59715 | -9.67788 | 0.76662 | -13.8711 | -10.63392 | 0.78885 | -13.3737 | -10.54982 | 0.55941 | -9.14584 | -5.11627 | 0.000758 | 0.00242 | 1.83341e-06 | 0.77762 | -13.37623 | -10.40158 | 0.7683 | -13.41136 | -10.30398 | 0.7542 | -13.29706 | -10.02859 | 0.7978 | -13.42367 | -10.70935 | 0.79515 | -13.43564 | -10.68337 | 0.77175 | -12.02574 | -9.28089 | 0.77531 | -13.97425 | -10.83445 | 0.78221 | -12.97839 | -10.15182 | 0.56861 | -10.76749 | -6.12245 | 0.7967 | -13.33733 | -10.62582 | 0.78923 | -13.35918 | -10.54341 | 0.74659 | -12.37472 | -9.23884 | 0.78784 | -13.10643 | -10.32574
52.20022 | 0.76372 | -12.73454 | -9.72557 | 0.55612 | -11.24516 | -6.25366 | 0.78376 | -13.06835 | -10.24246 | 0.72182 | -10.33187 | -7.45779 | 0.76431 | -12.90874 | -9.86633 | 0.77387 | -13.03701 | -10.08897 | 0.72588 | -13.50496 | -9.80294 | 0.75556 | -13.87744 | -10.48525 | 0.786 | -13.3871 | -10.52233 | 0.55609 | -9.19976 | -5.11592 | -0.00542 | 0.00045 | -2.4399e-06 | 0.76279 | -13.52715 | -10.31842 | 0.77356 | -13.34768 | -10.32521 | 0.79198 | -12.9541 | -10.25935 | 0.81047 | -13.32966 | -10.8033 | 0.81169 | -13.34687 | -10.83347 | 0.73184 | -11.83876 | -8.66403 | 0.77331 | -13.98172 | -10.81226 | 0.80098 | -12.82885 | -10.27569 | 0.56856 | -10.39039 | -5.90761 | 0.79299 | -13.40171 | -10.62745 | 0.79715 | -13.23263 | -10.54834 | 0.7735 | -12.26115 | -9.48394 | 0.81321 | -12.88881 | -10.48127
52.30003 | 0.76407 | -12.7403 | -9.73444 | 0.56546 | -11.23635 | -6.35374 | 0.76833 | -13.15804 | -10.10974 | 0.73132 | -10.41904 | -7.61961 | 0.7895 | -12.73874 | -10.0572 | 0.78192 | -12.94984 | -10.12574 | 0.70108 | -13.65957 | -9.57641 | 0.77561 | -13.83875 | -10.73342 | 0.79959 | -13.29189 | -10.62809 | 0.54333 | -9.32874 | -5.06855 | 0.00769 | 0.00426 | 3.27573e-05 | 0.78236 | -13.35166 | -10.44582 | 0.78129 | -13.27319 | -10.37027 | 0.76325 | -13.25782 | -10.11907 | 0.80394 | -13.36117 | -10.74154 | 0.80773 | -13.3154 | -10.75521 | 0.7237 | -12.07419 | -8.73807 | 0.79077 | -13.84094 | -10.94493 | 0.78673 | -12.91012 | -10.15676 | 0.57138 | -10.41236 | -5.94939 | 0.78334 | -13.4067 | -10.50203 | 0.79374 | -13.32904 | -10.57984 | 0.77158 | -12.17605 | -9.39486 | 0.78982 | -13.14172 | -10.37957
52.40025 | 0.78227 | -12.64296 | -9.89018 | 0.55376 | -11.24505 | -6.22708 | 0.76506 | -13.23688 | -10.12705 | 0.74779 | -10.02852 | -7.49926 | 0.79897 | -12.73111 | -10.17173 | 0.77705 | -13.04022 | -10.13294 | 0.6977 | -13.67178 | -9.53883 | 0.78861 | -13.78379 | -10.87 | 0.78948 | -13.37117 | -10.55625 | 0.55228 | -9.33559 | -5.15589 | -0.00453 | 0.0009 | -4.0788e-06 | 0.76146 | -13.55868 | -10.32443 | 0.78101 | -13.25807 | -10.35463 | 0.77773 | -13.15283 | -10.22933 | 0.8124 | -13.25291 | -10.76664 | 0.8238 | -13.13118 | -10.8174 | 0.71467 | -11.89522 | -8.50117 | 0.77558 | -13.96264 | -10.82918 | 0.77337 | -13.05236 | -10.09431 | 0.58701 | -10.37071 | -6.08771 | 0.79592 | -13.33335 | -10.61233 | 0.7914 | -13.3474 | -10.56316 | 0.77274 | -12.19505 | -9.4236 | 0.79394 | -13.1437 | -10.43536
52.50007 | 0.77401 | -12.6729 | -9.80894 | 0.53112 | -11.34201 | -6.02398 | 0.78658 | -13.05062 | -10.26539 | 0.7146 | -10.57612 | -7.55773 | 0.78208 | -12.81706 | -10.02401 | 0.80021 | -12.88128 | -10.30767 | 0.73853 | -13.22165 | -9.76455 | 0.74733 | -13.96942 | -10.43983 | 0.79908 | -13.27047 | -10.60422 | 0.57178 | -8.85047 | -5.06054 | -0.01503 | 0.00227 | -3.41061e-05 | 0.74938 | -13.57236 | -10.17088 | 0.78008 | -13.33522 | -10.40256 | 0.7839 | -13.18625 | -10.33665 | 0.79476 | -13.44957 | -10.68918 | 0.8168 | -13.26418 | -10.83414 | 0.68455 | -11.99492 | -8.2111 | 0.76606 | -14.01834 | -10.73885 | 0.7847 | -12.9787 | -10.18433 | 0.5796 | -9.99881 | -5.79533 | 0.79986 | -13.28883 | -10.6292 | 0.80966 | -13.22294 | -10.70613 | 0.76127 | -12.17506 | -9.26849 | 0.79679 | -13.02168 | -10.37551
52.60003 | 0.76921 | -12.71207 | -9.7783 | 0.5607 | -11.26677 | -6.31733 | 0.77323 | -13.19212 | -10.20048 | 0.69621 | -10.85651 | -7.55838 | 0.80426 | -12.56047 | -10.1019 | 0.80465 | -12.80935 | -10.30703 | 0.72659 | -13.52672 | -9.82835 | 0.73409 | -13.9752 | -10.25908 | 0.81412 | -13.16284 | -10.7162 | 0.56053 | -8.94706 | -5.01511 | 0.01642 | -0.00271 | -4.44475e-05 | 0.75338 | -13.52929 | -10.1927 | 0.77024 | -13.40055 | -10.32163 | 0.76522 | -13.25109 | -10.14004 | 0.7893 | -13.42641 | -10.59745 | 0.81853 | -13.22944 | -10.82872 | 0.6546 | -12.30316 | -8.05364 | 0.76386 | -14.0272 | -10.71479 | 0.78486 | -12.97775 | -10.18576 | 0.62906 | -9.87463 | -6.21177 | 0.79646 | -13.33169 | -10.61812 | 0.78648 | -13.37054 | -10.51562 | 0.77514 | -12.15292 | -9.4202 | 0.79357 | -13.08499 | -10.38388
52.70004 | 0.74659 | -12.84406 | -9.58921 | 0.53946 | -11.33983 | -6.11744 | 0.77063 | -13.19562 | -10.1689 | 0.69438 | -10.58689 | -7.35132 | 0.77562 | -12.81188 | -9.93712 | 0.79152 | -12.94074 | -10.24284 | 0.72234 | -13.54964 | -9.7875 | 0.79149 | -13.72686 | -10.86467 | 0.78737 | -13.35321 | -10.51388 | 0.59088 | -8.29456 | -4.90107 | 0.00654 | 0.0005625 | 3.67706e-06 | 0.77175 | -13.47754 | -10.40127 | 0.78031 | -13.32454 | -10.39727 | 0.77442 | -13.18484 | -10.21056 | 0.81417 | -13.28153 | -10.81338 | 0.80669 | -13.33796 | -10.75963 | 0.6699 | -12.3833 | -8.2956 | 0.76818 | -13.99007 | -10.74692 | 0.78307 | -13.01104 | -10.18857 | 0.59725 | -9.84868 | -5.88213 | 0.80523 | -13.33114 | -10.73468 | 0.78365 | -13.38308 | -10.48771 | 0.77626 | -12.0379 | -9.34453 | 0.79075 | -13.13606 | -10.38739
52.80009 | 0.77216 | -12.66262 | -9.77763 | 0.55431 | -11.20449 | -6.2108 | 0.77546 | -13.1161 | -10.17104 | 0.72388 | -10.31648 | -7.46794 | 0.7841 | -12.80089 | -10.03713 | 0.79097 | -12.92893 | -10.2264 | 0.69787 | -13.64221 | -9.52053 | 0.78784 | -13.75004 | -10.83281 | 0.79715 | -13.30996 | -10.61009 | 0.57112 | -8.79229 | -5.02142 | 0.031 | 0.0003 | 9.3003e-06 | 0.75611 | -13.54124 | -10.2386 | 0.78871 | -13.30043 | -10.49022 | 0.77245 | -13.20879 | -10.20314 | 0.79241 | -13.43351 | -10.64484 | 0.81012 | -13.30088 | -10.7753 | 0.68967 | -12.25609 | -8.45271 | 0.7778 | -13.97027 | -10.86608 | 0.78526 | -12.98176 | -10.1941 | 0.7962 | -12.54768 | -9.99048 | 0.7844 | -13.41335 | -10.52145 | 0.80872 | -13.17197 | -10.65242 | 0.75363 | -12.36048 | -9.31524 | 0.79004 | -13.14853 | -10.38784
52.90005 | 0.75454 | -12.77054 | -9.63591 | 0.5678 | -11.16646 | -6.34029 | 0.77411 | -13.11783 | -10.15464 | 0.69686 | -10.84264 | -7.55578 | 0.78511 | -12.75378 | -10.01308 | 0.80358 | -12.8361 | -10.31481 | 0.72139 | -13.48382 | -9.72709 | 0.76318 | -13.86766 | -10.58355 | 0.81386 | -13.18834 | -10.73349 | 0.5588 | -9.10359 | -5.08705 | 0.02442 | -0.00096875 | -2.3654e-05 | 0.75635 | -13.56434 | -10.25945 | 0.78009 | -13.32009 | -10.39081 | 0.78289 | -13.09251 | -10.24993 | 0.79611 | -13.40544 | -10.67223 | 0.79804 | -13.42938 | -10.71712 | 0.70371 | -12.32976 | -8.6766 | 0.76399 | -13.99739 | -10.69389 | 0.78092 | -12.96464 | -10.1244 | 0.8319 | -12.93633 | -10.76166 | 0.80232 | -13.28543 | -10.65917 | 0.80025 | -13.31645 | -10.65653 | 0.75362 | -12.00147 | -9.04461 | 0.80579 | -13.02549 | -10.49586
53.00001 | 0.771 | -12.684 | -9.7794 | 0.57805 | -10.74675 | -6.21216 | 0.77713 | -13.15292 | -10.22157 | 0.70651 | -10.69634 | -7.5571 | 0.7806 | -12.75714 | -9.95827 | 0.79577 | -12.90063 | -10.26597 | 0.71095 | -13.58528 | -9.65848 | 0.75737 | -13.91071 | -10.53561 | 0.80528 | -13.28796 | -10.7005 | 0.55358 | -9.20523 | -5.09588 | -0.02502 | 0.0003125 | -7.82e-06 | 0.76675 | -13.48209 | -10.3374 | 0.77451 | -13.36722 | -10.35302 | 0.79262 | -12.95108 | -10.26527 | 0.79989 | -13.38996 | -10.71055 | 0.807 | -13.35277 | -10.77572 | 0.69034 | -12.48953 | -8.62196 | 0.76525 | -14.03103 | -10.73725 | 0.77003 | -13.07639 | -10.06924 | 0.81587 | -11.65136 | -9.50603 | 0.79743 | -13.33588 | -10.63443 | 0.78865 | -13.36559 | -10.54082 | 0.753 | -12.34936 | -9.29903 | 0.78097 | -13.17409 | -10.28861
53.10022 | 0.76426 | -12.72978 | -9.72884 | 0.52823 | -11.35842 | -5.99987 | 0.7789 | -13.09436 | -10.19925 | 0.70031 | -10.8593 | -7.60485 | 0.77648 | -12.80566 | -9.94333 | 0.80299 | -12.82586 | -10.29905 | 0.73199 | -13.03834 | -9.54396 | 0.77232 | -13.80036 | -10.65826 | 0.8019 | -13.12483 | -10.52475 | 0.54252 | -9.34559 | -5.07018 | 0.02622 | -0.00189 | -4.96617e-05 | 0.77223 | -13.32766 | -10.29198 | 0.77615 | -13.32218 | -10.34 | 0.7859 | -13.08748 | -10.28542 | 0.79832 | -13.42844 | -10.72024 | 0.80352 | -13.36126 | -10.73603 | 0.74323 | -12.46117 | -9.26154 | 0.77354 | -13.9319 | -10.77683 | 0.78105 | -13.01052 | -10.16191 | 0.81748 | -13.01322 | -10.63801 | 0.79415 | -13.36867 | -10.61676 | 0.78479 | -13.38972 | -10.50808 | 0.76741 | -12.11189 | -9.29474 | 0.80297 | -13.07716 | -10.50053
53.20007 | 0.78687 | -12.59997 | -9.9145 | 0.53196 | -11.34594 | -6.0356 | 0.77697 | -13.12008 | -10.19395 | 0.69385 | -10.89367 | -7.5586 | 0.76668 | -12.86802 | -9.86563 | 0.79632 | -12.88734 | -10.26241 | 0.70458 | -13.62584 | -9.6005 | 0.76051 | -13.90518 | -10.57505 | 0.79717 | -13.30188 | -10.60382 | 0.53667 | -9.36168 | -5.02411 | 0.00645 | -0.00499 | -3.21943e-05 | 0.76203 | -13.47671 | -10.26961 | 0.764 | -13.39023 | -10.23018 | 0.79051 | -13.07802 | -10.33829 | 0.80428 | -13.37073 | -10.75383 | 0.80773 | -13.32373 | -10.76204 | 0.76365 | -12.01495 | -9.17518 | 0.77819 | -13.95501 | -10.85958 | 0.76796 | -13.06398 | -10.03259 | 0.81342 | -13.0384 | -10.60572 | 0.78312 | -13.44156 | -10.52637 | 0.781 | -13.39789 | -10.46378 | 0.75064 | -12.26087 | -9.2035 | 0.79912 | -13.06536 | -10.44074
53.30024 | 0.76142 | -12.7589 | -9.71488 | 0.56037 | -11.28042 | -6.32124 | 0.78304 | -12.98628 | -10.16873 | 0.67861 | -10.85634 | -7.36726 | 0.78242 | -12.76079 | -9.98427 | 0.80154 | -12.78877 | -10.25068 | 0.69897 | -13.65009 | -9.54101 | 0.79086 | -13.689 | -10.82614 | 0.79597 | -13.33201 | -10.61185 | 0.57283 | -8.78591 | -5.03284 | -0.05391 | -0.00011875 | 6.40122e-06 | 0.75824 | -13.51439 | -10.2471 | 0.78386 | -13.0968 | -10.26607 | 0.76494 | -13.22454 | -10.11602 | 0.81291 | -13.2383 | -10.76152 | 0.80972 | -13.36721 | -10.82364 | 0.77591 | -11.68364 | -9.06549 | 0.77896 | -13.92194 | -10.84464 | 0.78342 | -13.00098 | -10.18524 | 0.8097 | -12.96022 | -10.49384 | 0.79099 | -13.38367 | -10.5864 | 0.80224 | -13.25493 | -10.63367 | 0.76916 | -12.00821 | -9.23626 | 0.79715 | -13.02019 | -10.37911
53.40007 | 0.76217 | -12.75959 | -9.72501 | 0.53976 | -11.25189 | -6.07329 | 0.77529 | -13.16749 | -10.20863 | 0.69805 | -10.07428 | -7.03235 | 0.77779 | -12.79672 | -9.9532 | 0.78382 | -12.96628 | -10.16324 | 0.70556 | -13.6267 | -9.6144 | 0.79135 | -13.69178 | -10.835 | 0.79737 | -13.31848 | -10.61972 | 0.64321 | -7.74129 | -4.9793 | -0.01456 | 0.0001375 | -2.00255e-06 | 0.75757 | -13.5269 | -10.24759 | 0.75971 | -13.4282 | -10.20156 | 0.78993 | -13.06175 | -10.31789 | 0.79671 | -13.41722 | -10.68961 | 0.81553 | -13.28486 | -10.8342 | 0.70586 | -12.50984 | -8.83021 | 0.76582 | -13.98734 | -10.71184 | 0.79614 | -12.85553 | -10.23484 | 0.81272 | -12.82449 | -10.42267 | 0.79752 | -13.35031 | -10.64714 | 0.79807 | -13.29461 | -10.61007 | 0.77864 | -11.96534 | -9.31672 | 0.7917 | -13.10723 | -10.37704
53.5002 | 0.77945 | -12.65512 | -9.86407 | 0.56946 | -11.0306 | -6.28145 | 0.7706 | -13.1072 | -10.10034 | 0.68855 | -10.71011 | -7.37444 | 0.78404 | -12.81776 | -10.0496 | 0.81769 | -12.65901 | -10.35113 | 0.71653 | -13.5744 | -9.72644 | 0.74015 | -13.91659 | -10.30031 | 0.7976 | -13.27719 | -10.58989 | 0.636 | -8.15447 | -5.18624 | -0.00936 | 0.00644 | -6.03199e-05 | 0.74776 | -13.57977 | -10.15435 | 0.77559 | -13.36361 | -10.36467 | 0.77661 | -13.02509 | -10.11544 | 0.81174 | -13.31444 | -10.80789 | 0.81918 | -13.15134 | -10.77333 | 0.7315 | -12.24066 | -8.95402 | 0.75446 | -14.04855 | -10.59913 | 0.78217 | -12.99713 | -10.16599 | 0.80603 | -12.6815 | -10.22167 | 0.78544 | -13.37657 | -10.50648 | 0.79977 | -13.22998 | -10.5809 | 0.74191 | -11.83386 | -8.77967 | 0.7956 | -13.11536 | -10.43453
53.60021 | 0.76526 | -12.71578 | -9.73082 | 0.53667 | -11.3178 | -6.07394 | 0.76914 | -13.16377 | -10.12473 | 0.66819 | -10.81245 | -7.22475 | 0.76767 | -12.87788 | -9.88592 | 0.79692 | -12.89069 | -10.27291 | 0.7036 | -13.62534 | -9.58676 | 0.78064 | -13.68111 | -10.68005 | 0.79664 | -13.32724 | -10.61698 | 0.56534 | -9.31253 | -5.26472 | 0.05111 | -0.00419 | -0.000214326 | 0.77279 | -13.4068 | -10.36068 | 0.78782 | -13.23331 | -10.42548 | 0.77184 | -13.19502 | -10.18441 | 0.80181 | -13.37441 | -10.72375 | 0.78888 | -13.4612 | -10.61934 | 0.74808 | -12.05553 | -9.01854 | 0.78311 | -13.84439 | -10.84172 | 0.78543 | -13.01978 | -10.22611 | 0.8124 | -12.96829 | -10.53548 | 0.77588 | -13.44095 | -10.42851 | 0.78337 | -13.37813 | -10.48004 | 0.74975 | -12.12119 | -9.08783 | 0.78224 | -13.18161 | -10.31112
53.7001 | 0.76428 | -12.74113 | -9.73783 | 0.5606 | -11.26252 | -6.31377 | 0.76476 | -13.19187 | -10.08859 | 0.70216 | -10.94309 | -7.68381 | 0.78283 | -12.88511 | -10.08682 | 0.79558 | -12.91152 | -10.27216 | 0.72775 | -13.43506 | -9.77731 | 0.80431 | -13.58189 | -10.92401 | 0.79742 | -13.31508 | -10.61772 | 0.57324 | -9.21066 | -5.27987 | -0.03412 | -0.00277 | 9.44808e-05 | 0.783 | -13.27111 | -10.39134 | 0.77326 | -13.37922 | -10.34559 | 0.78117 | -13.12877 | -10.25576 | 0.80275 | -13.37499 | -10.73678 | 0.81044 | -13.32744 | -10.80113 | 0.73714 | -11.99854 | -8.84458 | 0.7838 | -13.87461 | -10.87498 | 0.79313 | -12.88379 | -10.21849 | 0.8048 | -13.04243 | -10.49658 | 0.79299 | -13.39691 | -10.62355 | 0.79647 | -13.26266 | -10.56333 | 0.7581 | -12.00403 | -9.10027 | 0.78704 | -13.13614 | -10.33872
53.80022 | 0.77835 | -12.46286 | -9.70046 | 0.58223 | -10.64728 | -6.19916 | 0.79554 | -12.98146 | -10.32725 | 0.73121 | -10.68544 | -7.81329 | 0.77529 | -12.93131 | -10.02558 | 0.79693 | -12.85261 | -10.24258 | 0.70525 | -13.64333 | -9.62197 | 0.77129 | -13.8418 | -10.67608 | 0.7917 | -13.27977 | -10.51365 | 0.60452 | -8.76356 | -5.29775 | -0.00793 | 0.00227 | -1.7998e-05 | 0.75434 | -13.44828 | -10.14454 | 0.7709 | -13.35414 | -10.29464 | 0.77415 | -13.19097 | -10.21178 | 0.80534 | -13.28241 | -10.6969 | 0.80951 | -13.28465 | -10.754 | 0.6899 | -11.94181 | -8.23863 | 0.77169 | -13.97756 | -10.78634 | 0.79258 | -12.88657 | -10.2136 | 0.80929 | -13.00856 | -10.52767 | 0.79142 | -13.36442 | -10.57689 | 0.78698 | -13.34932 | -10.50563 | 0.77043 | -11.94726 | -9.20447 | 0.79817 | -13.0596 | -10.42385
53.9001 | 0.77526 | -12.66779 | -9.82082 | 0.58203 | -11.15118 | -6.49037 | 0.77367 | -13.11585 | -10.14737 | 0.66178 | -11.21281 | -7.42039 | 0.779 | -12.91702 | -10.06231 | 0.78591 | -12.95559 | -10.18188 | 0.70124 | -13.62278 | -9.55286 | 0.79292 | -13.702 | -10.86458 | 0.78471 | -13.37291 | -10.49381 | 0.57194 | -9.16467 | -5.24166 | 0.01617 | -0.00317 | -5.1226e-05 | 0.75871 | -13.39064 | -10.15966 | 0.77521 | -13.38876 | -10.37916 | 0.75731 | -13.24752 | -10.03247 | 0.79953 | -13.39744 | -10.7116 | 0.80604 | -13.34671 | -10.75798 | 0.66596 | -12.38346 | -8.24691 | 0.77467 | -13.93234 | -10.79301 | 0.78839 | -12.94898 | -10.20881 | 0.8153 | -12.89782 | -10.51564 | 0.77904 | -13.45051 | -10.47847 | 0.80894 | -13.25573 | -10.72308 | 0.74101 | -12.26108 | -9.08563 | 0.79851 | -13.10137 | -10.46152
54.00021 | 0.74566 | -12.82147 | -9.56051 | 0.56009 | -11.24818 | -6.30002 | 0.76588 | -13.11761 | -10.04651 | 0.66431 | -11.05095 | -7.3413 | 0.78252 | -12.90219 | -10.09622 | 0.77835 | -12.97514 | -10.09919 | 0.72541 | -13.48809 | -9.78444 | 0.76156 | -13.90473 | -10.58934 | 0.78886 | -13.3943 | -10.56628 | 0.57316 | -9.2975 | -5.32896 | 0.02003 | -0.0008125 | -1.62703e-05 | 0.75246 | -13.46414 | -10.13124 | 0.77049 | -13.38131 | -10.31014 | 0.77147 | -13.19769 | -10.18165 | 0.80568 | -13.34563 | -10.75234 | 0.81321 | -13.22226 | -10.7525 | 0.74202 | -11.95061 | -8.86761 | 0.75715 | -14.06757 | -10.65122 | 0.77954 | -13.01335 | -10.14437 | 0.81881 | -12.77268 | -10.45843 | 0.80129 | -13.32118 | -10.67406 | 0.78845 | -13.36544 | -10.53803 | 0.75884 | -12.04991 | -9.14401 | 0.79879 | -13.09936 | -10.46369
54.10012 | 0.77164 | -12.65216 | -9.76295 | 0.56307 | -11.24829 | -6.33354 | 0.77724 | -13.06906 | -10.15776 | 0.67341 | -11.09899 | -7.47421 | 0.79727 | -12.76496 | -10.17707 | 0.77109 | -13.01749 | -10.03762 | 0.71305 | -13.56369 | -9.67166 | 0.78293 | -13.69631 | -10.72322 | 0.80094 | -13.25297 | -10.61489 | 0.55269 | -9.70589 | -5.36439 | 0.05241 | -1.875e-05 | -9.82687e-07 | 0.76539 | -13.37197 | -10.2348 | 0.76873 | -13.36885 | -10.27706 | 0.7846 | -13.15021 | -10.31765 | 0.80509 | -13.32766 | -10.73001 | 0.79213 | -13.45009 | -10.6542 | 0.72549 | -12.27321 | -8.90408 | 0.76192 | -13.93131 | -10.6145 | 0.784 | -12.99239 | -10.18608 | 0.81429 | -12.97271 | -10.5636 | 0.80407 | -13.28994 | -10.68604 | 0.80825 | -13.24178 | -10.70272 | 0.76158 | -11.90209 | -9.06442 | 0.76904 | -13.22159 | -10.16789
54.20003 | 0.78522 | -12.44798 | -9.77445 | 0.53622 | -11.29924 | -6.0589 | 0.77177 | -12.99371 | -10.02822 | 0.684 | -11.06672 | -7.56965 | 0.77984 | -12.79367 | -9.97703 | 0.81163 | -12.76202 | -10.35799 | 0.71673 | -13.54111 | -9.70537 | 0.76433 | -13.84781 | -10.58424 | 0.78162 | -13.42878 | -10.49621 | 0.55081 | -9.69624 | -5.34082 | 0.0811 | -0.00379 | -0.000307174 | 0.75409 | -13.4376 | -10.13313 | 0.77714 | -13.34794 | -10.37316 | 0.77247 | -13.20033 | -10.19687 | 0.81246 | -13.28972 | -10.79736 | 0.79618 | -13.38979 | -10.66065 | 0.75682 | -12.12092 | -9.17332 | 0.78086 | -13.91194 | -10.86328 | 0.78069 | -13.00137 | -10.15006 | 0.80559 | -13.00586 | -10.47739 | 0.80008 | -13.30294 | -10.64347 | 0.80744 | -13.24091 | -10.69129 | 0.76826 | -12.09304 | -9.29065 | 0.79674 | -13.05857 | -10.40424
54.30015 | 0.76484 | -12.67646 | -9.69551 | 0.5797 | -11.18316 | -6.48292 | 0.75719 | -13.08901 | -9.91092 | 0.69486 | -10.89113 | -7.56787 | 0.76817 | -12.88553 | -9.89824 | 0.79509 | -12.89366 | -10.25167 | 0.73289 | -13.19679 | -9.67184 | 0.7836 | -13.78181 | -10.79942 | 0.79262 | -13.34823 | -10.58005 | 0.55544 | -9.64099 | -5.35496 | 0.01031 | 5.625e-05 | 5.80106e-07 | 0.77458 | -13.34953 | -10.34032 | 0.78627 | -13.24208 | -10.4119 | 0.77967 | -13.11241 | -10.2233 | 0.79199 | -13.43053 | -10.6369 | 0.79804 | -13.41689 | -10.70724 | 0.71954 | -12.32792 | -8.87043 | 0.78134 | -13.8007 | -10.78305 | 0.7884 | -12.96226 | -10.21942 | 0.79698 | -12.99439 | -10.35632 | 0.79317 | -13.37297 | -10.60706 | 0.80555 | -13.21098 | -10.64209 | 0.74289 | -11.80649 | -8.77093 | 0.8089 | -12.94916 | -10.47456
54.40021 | 0.7699 | -12.66556 | -9.75115 | 0.58171 | -11.13726 | -6.47861 | 0.76566 | -13.0485 | -9.99077 | 0.68193 | -10.61839 | -7.241 | 0.79307 | -12.7652 | -10.1237 | 0.79069 | -12.85741 | -10.1662 | 0.716 | -13.56782 | -9.71449 | 0.75495 | -13.93623 | -10.52114 | 0.81098 | -13.2296 | -10.72898 | 0.58102 | -9.27832 | -5.39088 | 0.02533 | -4.375e-05 | -1.10801e-06 | 0.7573 | -13.43508 | -10.17433 | 0.78936 | -13.16591 | -10.39264 | 0.78981 | -13.05366 | -10.30986 | 0.80738 | -13.31933 | -10.75374 | 0.79692 | -13.40777 | -10.68495 | 0.72874 | -12.08733 | -8.80855 | 0.78527 | -13.82017 | -10.85262 | 0.78762 | -12.94197 | -10.19331 | 0.79806 | -12.38731 | -9.88578 | 0.77985 | -13.44056 | -10.4816 | 0.79755 | -13.30383 | -10.61048 | 0.70143 | -11.89679 | -8.34478 | 0.78961 | -13.10827 | -10.35045
54.50013 | 0.76437 | -12.70049 | -9.70787 | 0.53866 | -11.34199 | -6.10946 | 0.77502 | -13.13883 | -10.18284 | 0.68368 | -10.96162 | -7.49427 | 0.79354 | -12.76802 | -10.13188 | 0.78419 | -12.99009 | -10.18668 | 0.71532 | -13.54464 | -9.68871 | 0.7606 | -13.86339 | -10.54446 | 0.80604 | -13.24237 | -10.67383 | 0.56184 | -9.76352 | -5.48551 | 0.04048 | -0.00121 | -4.88254e-05 | 0.7443 | -13.48272 | -10.03515 | 0.76748 | -13.37268 | -10.26327 | 0.77906 | -13.11842 | -10.22009 | 0.80523 | -13.28682 | -10.69895 | 0.79708 | -13.41409 | -10.69215 | 0.74156 | -11.79079 | -8.74359 | 0.78768 | -13.88816 | -10.9395 | 0.78358 | -12.9633 | -10.15777 | 0.78479 | -13.09622 | -10.27779 | 0.7888 | -13.41383 | -10.58088 | 0.79567 | -13.33329 | -10.60888 | 0.76973 | -11.78998 | -9.07514 | 0.79072 | -13.07326 | -10.33731
54.6002 | 0.75049 | -12.81681 | -9.61888 | 0.54334 | -11.33557 | -6.15911 | 0.78079 | -13.01124 | -10.1591 | 0.68041 | -10.85746 | -7.38758 | 0.80461 | -12.57906 | -10.12119 | 0.79789 | -12.79189 | -10.20654 | 0.72798 | -13.51662 | -9.83983 | 0.79592 | -13.72714 | -10.92572 | 0.79368 | -13.35678 | -10.60099 | 0.5595 | -9.48719 | -5.3081 | 0.01362 | -0.00125 | -1.70188e-05 | 0.76881 | -13.38368 | -10.28948 | 0.77949 | -13.27722 | -10.34949 | 0.77602 | -13.09379 | -10.16098 | 0.80245 | -13.35371 | -10.71566 | 0.80843 | -13.262 | -10.72139 | 0.7179 | -11.97984 | -8.60034 | 0.76573 | -13.97889 | -10.70407 | 0.79096 | -12.89313 | -10.19797 | 0.81725 | -12.95103 | -10.58423 | 0.79216 | -13.3725 | -10.59311 | 0.80006 | -13.22763 | -10.58294 | 0.74894 | -12.08617 | -9.05182 | 0.79431 | -13.10983 | -10.4133
54.70008 | 0.76202 | -12.73653 | -9.70554 | 0.55075 | -11.29565 | -6.22103 | 0.76727 | -13.15044 | -10.0899 | 0.65993 | -11.07886 | -7.31127 | 0.77375 | -12.8091 | -9.911 | 0.80978 | -12.70052 | -10.28459 | 0.66233 | -13.75921 | -9.11314 | 0.78346 | -13.7423 | -10.76661 | 0.80642 | -13.09796 | -10.56251 | 0.57057 | -9.39956 | -5.36315 | 0.01008 | -0.00154 | -1.54995e-05 | 0.75964 | -13.41472 | -10.19042 | 0.77585 | -13.36312 | -10.36776 | 0.79462 | -13.00341 | -10.3328 | 0.80539 | -13.3425 | -10.74594 | 0.81761 | -13.15322 | -10.7542 | 0.73965 | -12.00035 | -8.87611 | 0.78644 | -13.88534 | -10.92005 | 0.77811 | -13.02441 | -10.13436 | 0.79994 | -12.83537 | -10.26758 | 0.81102 | -13.17006 | -10.68118 | 0.80527 | -13.25378 | -10.67281 | 0.76681 | -12.05425 | -9.24336 | 0.79578 | -13.07501 | -10.40479
54.80015 | 0.76868 | -12.62058 | -9.7012 | 0.57262 | -11.17646 | -6.3999 | 0.76613 | -13.07514 | -10.01731 | 0.6802 | -10.63912 | -7.23674 | 0.78086 | -12.79507 | -9.99112 | 0.79313 | -12.82562 | -10.17243 | 0.6947 | -13.66501 | -9.49304 | 0.78511 | -13.78713 | -10.82435 | 0.79997 | -13.29154 | -10.63279 | 0.59119 | -9.15087 | -5.40992 | 0.01436 | 0.0005375 | 7.71796e-06 | 0.74794 | -13.4624 | -10.069 | 0.77362 | -13.35798 | -10.33394 | 0.79027 | -13.07417 | -10.33217 | 0.808 | -13.34535 | -10.78304 | 0.80134 | -13.3794 | -10.72144 | 0.75347 | -11.66888 | -8.79214 | 0.77888 | -13.88652 | -10.81594 | 0.78488 | -12.92258 | -10.14268 | 0.49778 | -10.65475 | -5.30374 | 0.79162 | -13.35889 | -10.57519 | 0.79235 | -13.33645 | -10.56714 | 0.73703 | -12.16377 | -8.96501 | 0.79879 | -12.97641 | -10.36548
54.90003 | 0.75766 | -12.78373 | -9.68568 | 0.58281 | -11.05194 | -6.44118 | 0.76421 | -13.06961 | -9.98787 | 0.70389 | -10.37796 | -7.30494 | 0.7659 | -12.87247 | -9.85902 | 0.78492 | -12.88422 | -10.11305 | 0.72987 | -13.45854 | -9.82304 | 0.75472 | -13.91134 | -10.49914 | 0.8133 | -13.19126 | -10.72849 | 0.57504 | -9.24048 | -5.31368 | 0.06999 | -0.00136 | -9.49239e-05 | 0.74795 | -13.45517 | -10.06381 | 0.77075 | -13.33084 | -10.27479 | 0.78103 | -13.11683 | -10.24459 | 0.79988 | -13.36821 | -10.69289 | 0.78913 | -13.41231 | -10.58408 | 0.70356 | -12.09812 | -8.51172 | 0.7743 | -13.90994 | -10.77044 | 0.78772 | -12.97293 | -10.219 | 0.54563 | -9.61923 | -5.24852 | 0.79959 | -13.32466 | -10.65429 | 0.79548 | -13.27142 | -10.55715 | 0.73572 | -11.99186 | -8.82263 | 0.78033 | -13.15472 | -10.26506
55 | 0.77193 | -12.56867 | -9.70213 | 0.58564 | -11.12698 | -6.51644 | 0.77432 | -13.01409 | -10.07704 | 0.66775 | -10.86286 | -7.25363 | 0.7812 | -12.84754 | -10.03652 | 0.79278 | -12.87153 | -10.20423 | 0.70756 | -13.56116 | -9.59532 | 0.76903 | -13.82419 | -10.63119 | 0.7975 | -13.33088 | -10.63134 | 0.59651 | -8.84097 | -5.27374 | -0.00664 | 0.00107 | -7.09436e-06 | 0.78134 | -13.27662 | -10.37358 | 0.76892 | -13.40513 | -10.3074 | 0.77231 | -13.20074 | -10.19503 | 0.8084 | -13.30724 | -10.75761 | 0.80777 | -13.35122 | -10.78469 | 0.73665 | -12.02313 | -8.85688 | 0.7867 | -13.79424 | -10.852 | 0.78238 | -12.96432 | -10.14305 | 0.52535 | -10.35814 | -5.44168 | 0.79251 | -13.34139 | -10.57321 | 0.79037 | -13.35308 | -10.55389 | 0.74117 | -11.90131 | -8.82086 | 0.79068 | -13.09446 | -10.35349
55.10006 | 0.77588 | -12.63193 | -9.80091 | 0.57346 | -11.20233 | -6.42406 | 0.77479 | -12.93222 | -10.01976 | 0.72678 | -10.47031 | -7.60959 | 0.7946 | -12.7698 | -10.14683 | 0.7827 | -12.96601 | -10.14853 | 0.70738 | -13.57431 | -9.60215 | 0.77602 | -13.83129 | -10.73341 | 0.80602 | -13.26013 | -10.68788 | 0.61555 | -8.26439 | -5.08719 | -0.01373 | -0.00149 | 2.04204e-05 | 0.7606 | -13.39781 | -10.19038 | 0.78713 | -13.27761 | -10.45118 | 0.76819 | -13.22628 | -10.16023 | 0.813 | -13.27086 | -10.78922 | 0.81075 | -13.34616 | -10.82042 | 0.77393 | -11.58759 | -8.96802 | 0.77553 | -13.95687 | -10.82398 | 0.79319 | -12.89653 | -10.22942 | 0.53197 | -10.47326 | -5.57145 | 0.80027 | -13.32809 | -10.66601 | 0.79099 | -13.28177 | -10.50568 | 0.72425 | -12.16481 | -8.81039 | 0.80213 | -12.87099 | -10.32418
55.20015 | 0.74538 | -12.73429 | -9.49192 | 0.5903 | -10.99871 | -6.4925 | 0.77417 | -12.97337 | -10.04359 | 0.69713 | -10.58286 | -7.3776 | 0.78538 | -12.79376 | -10.04795 | 0.80382 | -12.81165 | -10.29826 | 0.70766 | -13.58392 | -9.61277 | 0.78858 | -13.50963 | -10.65348 | 0.79787 | -13.29594 | -10.60848 | 0.59508 | -8.8212 | -5.24934 | 0.00529 | 0.00076875 | 4.06823e-06 | 0.74566 | -13.4545 | -10.03248 | 0.79352 | -13.06974 | -10.37108 | 0.77465 | -13.15317 | -10.18911 | 0.79721 | -13.39142 | -10.67579 | 0.8111 | -13.34406 | -10.82334 | 0.75858 | -11.73057 | -8.89861 | 0.78195 | -13.91154 | -10.87806 | 0.78899 | -12.95511 | -10.22139 | 0.54908 | -10.63864 | -5.84143 | 0.79393 | -13.34812 | -10.59749 | 0.79975 | -13.31174 | -10.64613 | 0.74286 | -11.59428 | -8.6129 | 0.79836 | -13.04379 | -10.4137
55.30002 | 0.74591 | -12.81262 | -9.55705 | 0.54979 | -11.32047 | -6.22387 | 0.7615 | -13.06705 | -9.95055 | 0.6737 | -10.70388 | -7.21119 | 0.76728 | -12.91998 | -9.91323 | 0.78178 | -12.96123 | -10.13278 | 0.70485 | -13.63246 | -9.60889 | 0.79228 | -13.56653 | -10.74845 | 0.78726 | -13.36616 | -10.5227 | 0.57839 | -9.08215 | -5.253 | 0.01755 | -0.00445 | -7.80842e-05 | 0.73862 | -13.53046 | -9.99389 | 0.77165 | -13.32562 | -10.28273 | 0.78072 | -13.11372 | -10.23816 | 0.80395 | -13.37186 | -10.75032 | 0.79588 | -13.38032 | -10.64915 | 0.74721 | -11.58032 | -8.65299 | 0.77635 | -13.89984 | -10.7911 | 0.78612 | -12.92684 | -10.1621 | 0.57167 | -9.93529 | -5.67968 | 0.78135 | -13.44783 | -10.50748 | 0.78954 | -13.3619 | -10.54974 | 0.75216 | -11.73412 | -8.82592 | 0.78511 | -13.14691 | -10.32173
55.40022 | 0.77393 | -12.5458 | -9.70958 | 0.5775 | -11.00776 | -6.35696 | 0.7747 | -12.95826 | -10.03874 | 0.68147 | -10.82026 | -7.37365 | 0.79776 | -12.7205 | -10.14793 | 0.80119 | -12.83811 | -10.28581 | 0.69021 | -13.65461 | -9.42451 | 0.75526 | -13.88813 | -10.48911 | 0.79056 | -13.34932 | -10.55346 | 0.57542 | -8.84141 | -5.08751 | -0.01197 | 0.00179 | -2.14712e-05 | 0.75673 | -13.39214 | -10.13424 | 0.78055 | -13.31941 | -10.39641 | 0.75221 | -13.2918 | -9.99829 | 0.81102 | -13.27096 | -10.76306 | 0.80908 | -13.33501 | -10.78915 | 0.72488 | -12.00271 | -8.70054 | 0.79953 | -13.65893 | -10.92065 | 0.79214 | -12.91103 | -10.22729 | 0.56311 | -10.25689 | -5.77572 | 0.79227 | -13.36336 | -10.58745 | 0.81501 | -13.03891 | -10.62679 | 0.73684 | -11.71366 | -8.63108 | 0.80803 | -12.97156 | -10.48142
55.50008 | 0.77653 | -12.55299 | -9.74772 | 0.56802 | -11.29277 | -6.41452 | 0.77624 | -12.86103 | -9.98329 | 0.70139 | -10.50716 | -7.36956 | 0.76757 | -12.91469 | -9.91298 | 0.7951 | -12.83649 | -10.20624 | 0.7247 | -13.4624 | -9.7562 | 0.78365 | -13.72767 | -10.75766 | 0.80575 | -13.23699 | -10.66573 | 0.6011 | -8.60889 | -5.17481 | 0.00896 | -0.000225 | -2.01578e-06 | 0.76941 | -13.34924 | -10.27102 | 0.78724 | -13.16192 | -10.36163 | 0.77399 | -13.10491 | -10.14312 | 0.78815 | -13.44954 | -10.60027 | 0.80016 | -13.36938 | -10.69768 | 0.71371 | -11.96715 | -8.54107 | 0.79115 | -13.69365 | -10.83377 | 0.78026 | -12.99709 | -10.14111 | 0.63914 | -10.23321 | -6.54048 | 0.77627 | -13.45919 | -10.448 | 0.77929 | -13.42795 | -10.46429 | 0.77586 | -11.53509 | -8.94957 | 0.79355 | -13.06516 | -10.3678
55.60001 | 0.77609 | -12.39152 | -9.61693 | 0.54651 | -11.33683 | -6.19568 | 0.78083 | -12.85494 | -10.03753 | 0.65754 | -10.72112 | -7.04956 | 0.7851 | -12.83064 | -10.07333 | 0.80687 | -12.73684 | -10.27691 | 0.7165 | -13.52594 | -9.69129 | 0.77844 | -13.81469 | -10.75388 | 0.81849 | -13.15911 | -10.77055 | 0.58839 | -8.77531 | -5.16327 | 0.02984 | 0.00056875 | 1.69721e-05 | 0.76036 | -13.27532 | -10.09401 | 0.76309 | -13.39488 | -10.22147 | 0.75304 | -13.27872 | -9.99946 | 0.81315 | -13.29252 | -10.80884 | 0.80363 | -13.37145 | -10.74563 | 0.76479 | -11.88128 | -9.08666 | 0.77493 | -13.92328 | -10.78951 | 0.77829 | -13.00927 | -10.12494 | 0.83524 | -12.86627 | -10.74645 | 0.79231 | -13.35427 | -10.58073 | 0.80055 | -13.29799 | -10.64568 | 0.76501 | -11.74457 | -8.98469 | 0.79785 | -13.07564 | -10.43247
55.70002 | 0.76987 | -12.70433 | -9.78067 | 0.55322 | -11.29758 | -6.25 | 0.71053 | -10.91072 | -7.7524 | 0.63911 | -10.44694 | -6.67674 | 0.78367 | -12.76905 | -10.00673 | 0.79087 | -12.9298 | -10.22583 | 0.705 | -13.56237 | -9.56148 | 0.75468 | -13.90956 | -10.49731 | 0.77566 | -13.42776 | -10.41539 | 0.55364 | -9.36161 | -5.18294 | -0.03165 | 0.00156 | -4.92584e-05 | 0.75172 | -13.42712 | -10.09342 | 0.78555 | -13.28029 | -10.43234 | 0.77325 | -13.18938 | -10.19874 | 0.80189 | -13.34827 | -10.70388 | 0.8022 | -13.35109 | -10.71027 | 0.77685 | -11.44059 | -8.88768 | 0.7744 | -13.96789 | -10.81672 | 0.77427 | -13.04326 | -10.09902 | 0.74714 | -8.58573 | -6.4147 | 0.81283 | -13.16842 | -10.70374 | 0.79044 | -13.36044 | -10.56066 | 0.75074 | -11.55112 | -8.67183 | 0.79726 | -13.07226 | -10.42196
55.80005 | 0.73784 | -12.87017 | -9.49618 | 0.55473 | -11.29163 | -6.26378 | 0.77477 | -12.93806 | -10.02404 | 0.69296 | -10.32667 | -7.15595 | 0.78247 | -12.76944 | -9.99171 | 0.79214 | -12.85261 | -10.18103 | 0.71087 | -13.60002 | -9.66783 | 0.76843 | -13.84376 | -10.63799 | 0.80254 | -13.15685 | -10.55895 | 0.56319 | -8.90084 | -5.01289 | -0.01509 | 0.00127 | -1.91442e-05 | 0.78041 | -13.24009 | -10.33272 | 0.76867 | -13.3902 | -10.29263 | 0.76858 | -13.22254 | -10.16256 | 0.80246 | -13.34464 | -10.7086 | 0.81104 | -13.30893 | -10.79404 | 0.7149 | -12.12829 | -8.6705 | 0.78609 | -13.82078 | -10.86431 | 0.78007 | -12.91377 | -10.07371 | 0.763 | -9.89527 | -7.55009 | 0.78132 | -13.45203 | -10.51029 | 0.80233 | -13.25216 | -10.63266 | 0.738 | -11.70717 | -8.63993 | 0.77272 | -13.19608 | -10.19681
55.90005 | 0.77661 | -12.65061 | -9.82457 | 0.59965 | -10.82982 | -6.4941 | 0.77058 | -13.00483 | -10.02126 | 0.66691 | -10.89934 | -7.26888 | 0.77762 | -12.88271 | -10.01791 | 0.79953 | -12.88154 | -10.29923 | 0.7097 | -13.515 | -9.59164 | 0.76914 | -13.86082 | -10.6609 | 0.78841 | -13.3278 | -10.5077 | 0.55287 | -9.27132 | -5.12579 | 0.02039 | 0.00064375 | 1.31267e-05 | 0.74712 | -13.44604 | -10.04581 | 0.77973 | -13.26398 | -10.34229 | 0.77997 | -13.17508 | -10.27618 | 0.80697 | -13.28994 | -10.72461 | 0.80589 | -13.33958 | -10.75021 | 0.71524 | -11.84691 | -8.47335 | 0.77474 | -13.95859 | -10.81428 | 0.77786 | -13.0066 | -10.11727 | 0.84645 | -12.75462 | -10.79613 | 0.79915 | -13.25251 | -10.59081 | 0.79 | -13.38281 | -10.57243 | 0.74242 | -11.77933 | -8.74518 | 0.77195 | -13.21931 | -10.20465
56.00014 | 0.74696 | -12.82481 | -9.57966 | 0.57371 | -11.24048 | -6.44879 | 0.7737 | -12.97114 | -10.03576 | 0.73086 | -10.45441 | -7.64072 | 0.78548 | -12.76087 | -10.02338 | 0.78491 | -12.93323 | -10.15145 | 0.71395 | -13.47747 | -9.62224 | 0.78209 | -13.79382 | -10.78808 | 0.81609 | -13.16616 | -10.74479 | 0.55434 | -8.91607 | -4.94257 | 0.02283 | 0.00176 | 4.02414e-05 | 0.75656 | -13.31978 | -10.07719 | 0.80076 | -12.96649 | -10.38301 | 0.78076 | -13.12708 | -10.24906 | 0.78857 | -13.43404 | -10.59365 | 0.80778 | -13.35906 | -10.79122 | 0.70149 | -12.52273 | -8.78452 | 0.75826 | -14.03621 | -10.64307 | 0.79872 | -12.83274 | -10.24981 | 0.81525 | -12.99556 | -10.59459 | 0.78348 | -13.41514 | -10.51046 | 0.80056 | -13.29041 | -10.6397 | 0.73838 | -11.72541 | -8.65786 | 0.78529 | -13.15643 | -10.3316
56.10019 | 0.756 | -12.76375 | -9.6494 | 0.55819 | -11.27932 | -6.29601 | 0.76388 | -12.94834 | -9.89103 | 0.65718 | -11.05016 | -7.26192 | 0.78816 | -12.78879 | -10.07966 | 0.79831 | -12.82966 | -10.24204 | 0.71141 | -13.43774 | -9.55977 | 0.77227 | -13.85216 | -10.69757 | 0.8153 | -13.12829 | -10.7035 | 0.52996 | -9.18545 | -4.86796 | 0.04936 | -0.00209 | -0.000103041 | 0.76538 | -13.37459 | -10.23661 | 0.76897 | -13.36927 | -10.28063 | 0.77665 | -13.08886 | -10.16541 | 0.80406 | -13.36609 | -10.74713 | 0.79979 | -13.36427 | -10.68861 | 0.69637 | -12.06092 | -8.39881 | 0.78379 | -13.87452 | -10.87465 | 0.79013 | -12.90833 | -10.1992 | 0.79779 | -11.53734 | -9.20439 | 0.80192 | -13.27367 | -10.64437 | 0.80775 | -13.27054 | -10.71925 | 0.74261 | -11.77136 | -8.74152 | 0.79466 | -13.06387 | -10.38127
56.20015 | 0.78009 | -12.59272 | -9.82348 | 0.54941 | -11.35128 | -6.2365 | 0.77669 | -12.93968 | -10.05008 | 0.68794 | -10.70882 | -7.367 | 0.78027 | -12.8695 | -10.04171 | 0.79192 | -12.8908 | -10.2085 | 0.69795 | -13.50581 | -9.4264 | 0.79566 | -13.54538 | -10.77756 | 0.77762 | -13.36277 | -10.39117 | 0.54236 | -9.16774 | -4.97226 | -0.04966 | 0.00252 | -0.000125086 | 0.72979 | -13.53129 | -9.87497 | 0.78982 | -13.16067 | -10.3946 | 0.76708 | -13.22136 | -10.14179 | 0.79981 | -13.36664 | -10.6908 | 0.80933 | -13.30294 | -10.76647 | 0.72838 | -11.94201 | -8.69837 | 0.78547 | -13.80825 | -10.84595 | 0.77781 | -13.02394 | -10.13012 | 0.81468 | -12.98673 | -10.57999 | 0.78771 | -13.37955 | -10.53915 | 0.79332 | -13.32206 | -10.56861 | 0.71514 | -11.86884 | -8.48786 | 0.77704 | -13.19221 | -10.25086
56.30003 | 0.78087 | -12.57878 | -9.82243 | 0.57191 | -11.16241 | -6.38388 | 0.76679 | -12.95031 | -9.93015 | 0.71428 | -10.25089 | -7.32198 | 0.7761 | -12.87743 | -9.99422 | 0.77369 | -12.99004 | -10.05024 | 0.71668 | -13.52781 | -9.69515 | 0.77248 | -13.80814 | -10.66652 | 0.80291 | -13.27309 | -10.65715 | 0.53317 | -9.14854 | -4.87774 | 0.00723 | -0.00107 | -7.73134e-06 | 0.76445 | -13.333 | -10.19243 | 0.7719 | -13.35015 | -10.30497 | 0.77917 | -13.08846 | -10.19807 | 0.8001 | -13.35229 | -10.68319 | 0.80546 | -13.34047 | -10.74519 | 0.71754 | -11.80159 | -8.46817 | 0.77472 | -13.92739 | -10.78976 | 0.78464 | -12.95669 | -10.16631 | 0.82197 | -12.95114 | -10.64541 | 0.80127 | -13.2987 | -10.65585 | 0.8068 | -13.21706 | -10.66352 | 0.71742 | -11.69643 | -8.39128 | 0.80288 | -13.01733 | -10.45132
56.4001 | 0.76557 | -12.72251 | -9.73995 | 0.53751 | -11.35845 | -6.10528 | 0.77757 | -12.88273 | -10.01724 | 0.72275 | -10.29116 | -7.4379 | 0.79546 | -12.75605 | -10.14688 | 0.8051 | -12.78886 | -10.29628 | 0.71802 | -13.53176 | -9.71605 | 0.76351 | -13.84111 | -10.56777 | 0.80125 | -13.26891 | -10.63176 | 0.56379 | -8.41902 | -4.74659 | -0.03638 | 0.00478 | -0.000173961 | 0.76648 | -13.35663 | -10.23756 | 0.76306 | -13.43544 | -10.25198 | 0.77993 | -13.14354 | -10.25104 | 0.79939 | -13.3757 | -10.69236 | 0.79734 | -13.40208 | -10.68602 | 0.74057 | -11.87853 | -8.79682 | 0.76931 | -13.92556 | -10.71309 | 0.77143 | -13.07284 | -10.08477 | 0.8172 | -12.94705 | -10.58038 | 0.7929 | -13.30656 | -10.55075 | 0.78058 | -13.39894 | -10.45891 | 0.75723 | -11.42108 | -8.64844 | 0.78274 | -13.17388 | -10.31174
56.50025 | 0.77136 | -12.67824 | -9.77948 | 0.54401 | -11.36798 | -6.18426 | 0.75532 | -12.88202 | -9.73003 | 0.69687 | -10.63188 | -7.40902 | 0.78917 | -12.77697 | -10.08324 | 0.80103 | -12.7078 | -10.17929 | 0.70209 | -13.52793 | -9.49783 | 0.78487 | -13.76306 | -10.80217 | 0.79992 | -13.23696 | -10.58852 | 0.53853 | -9.08122 | -4.89048 | -0.01613 | 0.00094375 | -1.52236e-05 | 0.77107 | -13.19892 | -10.1773 | 0.76921 | -13.40539 | -10.3116 | 0.77372 | -13.18258 | -10.19957 | 0.80291 | -13.29409 | -10.674 | 0.81071 | -13.28546 | -10.77067 | 0.73427 | -12.2766 | -9.01434 | 0.78352 | -13.89264 | -10.88511 | 0.78796 | -12.93066 | -10.18879 | 0.81725 | -12.97535 | -10.60413 | 0.79083 | -13.36991 | -10.5733 | 0.79494 | -13.33826 | -10.60312 | 0.72378 | -11.34181 | -8.20902 | 0.79764 | -13.07678 | -10.43056
56.60018 | 0.77742 | -12.63928 | -9.82604 | 0.57074 | -11.25852 | -6.42574 | 0.76936 | -12.78382 | -9.83533 | 0.70157 | -10.73544 | -7.53166 | 0.79538 | -12.77599 | -10.16173 | 0.80166 | -12.83528 | -10.28957 | 0.71004 | -13.60779 | -9.66211 | 0.80024 | -13.67183 | -10.9408 | 0.79137 | -13.33347 | -10.55171 | 0.52255 | -9.21246 | -4.81392 | -0.07081 | 0.00211 | -0.000149135 | 0.7537 | -13.28791 | -10.01514 | 0.78616 | -13.27291 | -10.4346 | 0.79393 | -13.07162 | -10.37792 | 0.81463 | -13.26688 | -10.80755 | 0.82546 | -13.05243 | -10.77421 | 0.73621 | -12.15621 | -8.94947 | 0.77472 | -13.94451 | -10.80313 | 0.77889 | -12.95899 | -10.09363 | 0.81541 | -12.93806 | -10.54987 | 0.79113 | -13.39796 | -10.59948 | 0.79662 | -13.32722 | -10.61677 | 0.74815 | -11.53533 | -8.63019 | 0.80058 | -13.03998 | -10.43961
56.70019 | 0.7403 | -12.85509 | -9.51662 | 0.58265 | -11.01608 | -6.41855 | 0.77263 | -13.14251 | -10.15428 | 0.71818 | -10.31599 | -7.40869 | 0.78765 | -12.82312 | -10.10019 | 0.81214 | -12.77303 | -10.37344 | 0.72107 | -13.49248 | -9.72905 | 0.77053 | -13.79322 | -10.62803 | 0.7871 | -13.34868 | -10.50673 | 0.58644 | -8.27564 | -4.8532 | 0.02351 | -0.000475 | -1.11673e-05 | 0.7825 | -13.26071 | -10.37644 | 0.78305 | -13.32173 | -10.43152 | 0.78427 | -12.86568 | -10.09015 | 0.79862 | -13.33305 | -10.648 | 0.80721 | -13.34342 | -10.77089 | 0.75872 | -12.05051 | -9.14298 | 0.76368 | -14.01441 | -10.70258 | 0.77635 | -13.01284 | -10.10246 | 0.82749 | -12.82415 | -10.61182 | 0.80027 | -13.30388 | -10.64668 | 0.79763 | -13.31141 | -10.61752 | 0.7195 | -11.71259 | -8.42723 | 0.79795 | -13.06316 | -10.42376
56.80002 | 0.76028 | -12.71694 | -9.66837 | 0.53422 | -11.39696 | -6.08847 | 0.7659 | -12.79988 | -9.80348 | 0.70507 | -10.88335 | -7.67355 | 0.7892 | -12.79046 | -10.09422 | 0.79429 | -12.91937 | -10.26178 | 0.72093 | -13.48396 | -9.72099 | 0.7662 | -13.85856 | -10.61844 | 0.78345 | -13.36885 | -10.47383 | 0.53832 | -9.02856 | -4.86026 | 0.03546 | -0.00228 | -8.08886e-05 | 0.7317 | -13.43659 | -9.8316 | 0.78784 | -13.13753 | -10.35028 | 0.76842 | -13.22114 | -10.15943 | 0.80848 | -13.33727 | -10.78292 | 0.8162 | -13.25517 | -10.81883 | 0.74481 | -12.26928 | -9.13831 | 0.77217 | -13.98129 | -10.79588 | 0.76949 | -13.0774 | -10.06295 | 0.81324 | -12.97589 | -10.55253 | 0.80907 | -13.18501 | -10.66754 | 0.79594 | -13.30344 | -10.58873 | 0.73739 | -12.09938 | -8.92191 | 0.79519 | -13.09016 | -10.40916
56.90006 | 0.76692 | -12.72321 | -9.75768 | 0.53756 | -11.34565 | -6.09899 | 0.76999 | -12.95473 | -9.97503 | 0.73593 | -10.54159 | -7.75787 | 0.78325 | -12.83182 | -10.05056 | 0.79519 | -12.87411 | -10.23742 | 0.69394 | -13.66501 | -9.48275 | 0.80491 | -13.41656 | -10.79915 | 0.80048 | -13.28789 | -10.63668 | 0.58 | -8.9601 | -5.19689 | -0.02792 | 0.0018 | -5.02524e-05 | 0.7369 | -13.42153 | -9.89036 | 0.76823 | -13.40034 | -10.29458 | 0.78915 | -12.96004 | -10.22741 | 0.80734 | -13.31904 | -10.75301 | 0.80068 | -13.37017 | -10.70529 | 0.75748 | -11.91546 | -9.02577 | 0.75759 | -13.97084 | -10.58417 | 0.77813 | -13.02688 | -10.13657 | 0.82769 | -12.86378 | -10.64727 | 0.79323 | -13.35888 | -10.59667 | 0.79914 | -13.31077 | -10.63715 | 0.75939 | -12.06192 | -9.15972 | 0.7926 | -13.09429 | -10.37859
57.00001 | 0.74169 | -12.83325 | -9.51828 | 0.54507 | -11.33674 | -6.17934 | 0.7595 | -13.01301 | -9.88333 | 0.71948 | -10.51347 | -7.56424 | 0.79362 | -12.75449 | -10.12224 | 0.79529 | -12.89023 | -10.25145 | 0.7177 | -13.55796 | -9.73052 | 0.7596 | -13.89132 | -10.55191 | 0.79503 | -13.29882 | -10.57292 | 0.61908 | -8.57896 | -5.3111 | -0.00687 | 0.00214 | -1.47233e-05 | 0.74233 | -13.40558 | -9.95131 | 0.7771 | -13.30969 | -10.34296 | 0.76366 | -13.24804 | -10.11701 | 0.81468 | -13.26755 | -10.80877 | 0.80776 | -13.30729 | -10.74911 | 0.73198 | -12.15351 | -8.89607 | 0.78154 | -13.84194 | -10.81801 | 0.7681 | -13.0793 | -10.04616 | 0.80466 | -12.67342 | -10.19781 | 0.78887 | -13.38849 | -10.56183 | 0.81289 | -13.15569 | -10.69411 | 0.7318 | -12.15808 | -8.89728 | 0.77476 | -13.2046 | -10.23041
57.10007 | 0.76997 | -12.71092 | -9.787 | 0.57289 | -11.20606 | -6.41987 | 0.74111 | -11.16934 | -8.27766 | 0.6754 | -10.85182 | -7.32935 | 0.78364 | -12.84681 | -10.0673 | 0.7872 | -12.89929 | -10.15434 | 0.7216 | -13.40338 | -9.67185 | 0.73675 | -13.9677 | -10.29076 | 0.80134 | -13.26965 | -10.63345 | 0.55554 | -9.51797 | -5.28759 | 0.01682 | 0.00149 | 2.50138e-05 | 0.73531 | -13.46956 | -9.90425 | 0.7779 | -13.35827 | -10.39145 | 0.75999 | -13.24698 | -10.06759 | 0.8058 | -13.30885 | -10.72432 | 0.80895 | -13.32436 | -10.77879 | 0.71003 | -11.96733 | -8.49713 | 0.75266 | -14.05315 | -10.57723 | 0.77619 | -13.02056 | -10.10641 | 0.6396 | -9.7893 | -6.2612 | 0.80347 | -13.33272 | -10.71241 | 0.80493 | -13.28614 | -10.69444 | 0.76947 | -11.87367 | -9.13647 | 0.79283 | -13.10435 | -10.38953
57.20007 | 0.74487 | -12.8083 | -9.54052 | 0.57771 | -11.24106 | -6.49408 | 0.7263 | -11.99565 | -8.71248 | 0.68388 | -11.10433 | -7.59406 | 0.78527 | -12.76586 | -10.02464 | 0.78786 | -12.9373 | -10.19274 | 0.71397 | -13.57133 | -9.68946 | 0.76239 | -13.87045 | -10.57466 | 0.78945 | -13.34179 | -10.5327 | 0.57824 | -9.25031 | -5.34886 | -3.1e-05 | 0.00111 | -3.42937e-08 | 0.76141 | -13.26592 | -10.10083 | 0.78627 | -13.27754 | -10.4398 | 0.7653 | -13.24794 | -10.13866 | 0.8084 | -13.33001 | -10.77594 | 0.79117 | -13.4135 | -10.61235 | 0.71189 | -11.87121 | -8.45096 | 0.75725 | -14.05237 | -10.64113 | 0.78536 | -12.94858 | -10.16928 | 0.62552 | -10.10354 | -6.31999 | 0.79729 | -13.34957 | -10.64346 | 0.80806 | -13.19576 | -10.66295 | 0.75199 | -12.09778 | -9.09743 | 0.7953 | -12.9035 | -10.26213
57.30004 | 0.76442 | -12.71027 | -9.71598 | 0.54737 | -11.38993 | -6.23447 | 0.7641 | -12.93591 | -9.8843 | 0.70391 | -10.6981 | -7.5305 | 0.77931 | -12.86297 | -10.02423 | 0.79694 | -12.85473 | -10.24449 | 0.69931 | -13.65039 | -9.54589 | 0.76815 | -13.83964 | -10.63095 | 0.79645 | -13.27039 | -10.56915 | 0.5687 | -8.90592 | -5.06482 | 0.01911 | -0.00307 | -5.86499e-05 | 0.76291 | -13.24922 | -10.10795 | 0.77806 | -13.25933 | -10.31656 | 0.76996 | -13.18618 | -10.1528 | 0.79841 | -13.42326 | -10.71722 | 0.80115 | -13.37642 | -10.71645 | 0.71303 | -11.80229 | -8.41534 | 0.78438 | -13.86554 | -10.8759 | 0.77833 | -13.00433 | -10.1216 | 0.62114 | -10.2893 | -6.3911 | 0.79223 | -13.35929 | -10.58366 | 0.80673 | -13.13495 | -10.5964 | 0.75622 | -12.10989 | -9.15779 | 0.81483 | -12.92997 | -10.53574
57.40007 | 0.76545 | -12.71086 | -9.72958 | 0.57129 | -11.28674 | -6.44796 | 0.75858 | -12.91841 | -9.79961 | 0.70679 | -10.87412 | -7.68574 | 0.79047 | -12.80613 | -10.12286 | 0.79995 | -12.8169 | -10.25287 | 0.73276 | -13.22503 | -9.69077 | 0.78159 | -13.73497 | -10.73515 | 0.80558 | -13.25897 | -10.68112 | 0.49455 | -9.38767 | -4.64269 | -0.01339 | -0.0008625 | 1.15506e-05 | 0.73869 | -13.49049 | -9.96532 | 0.77686 | -13.32356 | -10.3505 | 0.7757 | -13.16443 | -10.21158 | 0.79815 | -13.38557 | -10.68371 | 0.8055 | -13.30042 | -10.71352 | 0.75008 | -11.42122 | -8.56679 | 0.78787 | -13.70374 | -10.7968 | 0.76461 | -13.08676 | -10.00621 | 0.61942 | -10.21573 | -6.32783 | 0.79448 | -13.37588 | -10.62683 | 0.80559 | -13.21858 | -10.64882 | 0.74237 | -12.00084 | -8.9091 | 0.79923 | -13.05831 | -10.43662
57.5 | 0.77981 | -12.60161 | -9.8269 | 0.56418 | -11.26906 | -6.35773 | 0.76065 | -12.95105 | -9.85123 | 0.73091 | -10.58927 | -7.73982 | 0.78644 | -12.80508 | -10.07039 | 0.79971 | -12.8584 | -10.28303 | 0.70179 | -13.61352 | -9.55378 | 0.7531 | -13.91464 | -10.47907 | 0.80477 | -13.07199 | -10.51994 | 0.53638 | -9.24882 | -4.96084 | -0.01131 | 0.00309 | -3.49841e-05 | 0.76356 | -13.33273 | -10.18033 | 0.75969 | -13.41094 | -10.18814 | 0.77371 | -13.19621 | -10.21006 | 0.80461 | -13.34277 | -10.73571 | 0.80657 | -13.37353 | -10.78666 | 0.75723 | -11.45681 | -8.67548 | 0.77282 | -13.98319 | -10.80646 | 0.79852 | -12.86553 | -10.27337 | 0.614 | -10.14039 | -6.22616 | 0.79322 | -13.3854 | -10.61762 | 0.79416 | -13.30699 | -10.56781 | 0.75444 | -11.82416 | -8.92057 | 0.7741 | -13.21079 | -10.22649
57.60019 | 0.76851 | -12.72596 | -9.78008 | 0.54986 | -11.35364 | -6.24293 | 0.77195 | -12.87215 | -9.93663 | 0.64986 | -10.01946 | -6.51125 | 0.78397 | -12.80271 | -10.03692 | 0.78535 | -12.94042 | -10.1628 | 0.68529 | -13.6959 | -9.38564 | 0.76267 | -13.75551 | -10.49098 | 0.78814 | -13.36394 | -10.53268 | 0.61472 | -7.93509 | -4.87783 | -0.03056 | 0.0032 | -9.77792e-05 | 0.75989 | -13.29827 | -10.10518 | 0.75605 | -13.40467 | -10.13462 | 0.75796 | -13.27158 | -10.0593 | 0.79976 | -13.36931 | -10.69225 | 0.81827 | -13.22672 | -10.82307 | 0.69167 | -11.80444 | -8.16482 | 0.78493 | -13.77458 | -10.81208 | 0.78816 | -12.91936 | -10.18251 | 0.64758 | -10.06314 | -6.51672 | 0.81386 | -13.14694 | -10.69982 | 0.79152 | -13.33044 | -10.55127 | 0.74945 | -11.63336 | -8.7186 | 0.79415 | -13.09809 | -10.4019
57.70019 | 0.76328 | -12.65077 | -9.65614 | 0.58348 | -11.10102 | -6.47727 | 0.75876 | -12.96806 | -9.83964 | 0.64268 | -10.834 | -6.96281 | 0.78783 | -12.75836 | -10.05142 | 0.80395 | -12.85308 | -10.33328 | 0.69249 | -13.62376 | -9.43425 | 0.752 | -13.90221 | -10.45442 | 0.779 | -13.39887 | -10.43769 | 0.56681 | -9.26794 | -5.25314 | 0.00248 | -0.00324 | -8.02253e-06 | 0.75413 | -13.29397 | -10.02537 | 0.77764 | -13.32844 | -10.36477 | 0.78066 | -13.08232 | -10.21284 | 0.80935 | -13.24865 | -10.72279 | 0.82183 | -13.17169 | -10.82486 | 0.67542 | -12.14434 | -8.20253 | 0.77437 | -13.94414 | -10.79797 | 0.77917 | -12.95363 | -10.09303 | 0.62201 | -9.58564 | -5.96231 | 0.79064 | -13.33599 | -10.54397 | 0.77966 | -13.40415 | -10.45065 | 0.71717 | -11.86571 | -8.50976 | 0.79882 | -13.05878 | -10.43163
57.80024 | 0.77057 | -12.63681 | -9.73757 | 0.56346 | -11.34698 | -6.39352 | 0.7722 | -12.87672 | -9.94335 | 0.67914 | -11.13354 | -7.56128 | 0.78033 | -12.89546 | -10.06266 | 0.78202 | -12.97464 | -10.14649 | 0.70832 | -13.58091 | -9.61963 | 0.75416 | -13.8977 | -10.48102 | 0.78934 | -13.3558 | -10.54223 | 0.62123 | -8.78256 | -5.45601 | 0.01948 | 0.00165 | 3.21486e-05 | 0.75896 | -13.27296 | -10.07358 | 0.76904 | -13.38612 | -10.2944 | 0.79594 | -13.03504 | -10.37513 | 0.78958 | -13.47294 | -10.63798 | 0.80039 | -13.38921 | -10.71652 | 0.69352 | -12.0974 | -8.3898 | 0.76765 | -13.99408 | -10.7425 | 0.77726 | -13.05134 | -10.14424 | 0.59039 | -10.32936 | -6.09835 | 0.80704 | -13.22727 | -10.67493 | 0.79933 | -13.31107 | -10.63991 | 0.74948 | -11.74226 | -8.80063 | 0.79644 | -13.08232 | -10.41933
57.9001 | 0.76955 | -12.70091 | -9.77403 | 0.54256 | -11.40052 | -6.18543 | 0.77395 | -12.91006 | -9.99176 | 0.70017 | -11.19521 | -7.83856 | 0.79635 | -12.78433 | -10.18085 | 0.79499 | -12.88759 | -10.24552 | 0.71516 | -13.46269 | -9.62798 | 0.76363 | -13.85282 | -10.57838 | 0.79712 | -13.30364 | -10.6046 | 0.58811 | -9.03023 | -5.31077 | -0.00344 | 0.0003875 | -1.333e-06 | 0.75091 | -13.41218 | -10.07139 | 0.78392 | -13.18602 | -10.33677 | 0.77737 | -13.15774 | -10.2284 | 0.80043 | -13.34604 | -10.6826 | 0.80446 | -13.36984 | -10.75545 | 0.70008 | -11.6987 | -8.19005 | 0.77148 | -13.96169 | -10.77114 | 0.77905 | -13.0211 | -10.14405 | 0.55756 | -10.75535 | -5.99672 | 0.7926 | -13.36203 | -10.59068 | 0.79474 | -13.31451 | -10.5816 | 0.77145 | -11.82872 | -9.12528 | 0.79238 | -13.09988 | -10.38012
58.0002 | 0.75973 | -12.72761 | -9.66956 | 0.54134 | -11.37149 | -6.15583 | 0.77434 | -12.88136 | -9.97449 | 0.73216 | -10.46222 | -7.66007 | 0.76743 | -12.94752 | -9.93631 | 0.77525 | -13.00823 | -10.08459 | 0.72755 | -13.48925 | -9.81417 | 0.78585 | -13.7573 | -10.81119 | 0.80664 | -13.23816 | -10.67838 | 0.57606 | -9.03036 | -5.20201 | 0.03949 | -0.00711 | -0.000280626 | 0.76865 | -13.26386 | -10.19533 | 0.77347 | -13.21624 | -10.2224 | 0.78101 | -13.17113 | -10.28682 | 0.80231 | -13.34864 | -10.70968 | 0.81495 | -13.27358 | -10.81724 | 0.68018 | -12.22296 | -8.31385 | 0.7796 | -13.72248 | -10.69807 | 0.7842 | -12.97497 | -10.17498 | 0.57573 | -10.61587 | -6.1119 | 0.80178 | -13.27091 | -10.64041 | 0.79824 | -13.26834 | -10.59139 | 0.7138 | -11.90723 | -8.49943 | 0.78423 | -13.12006 | -10.28915
58.10017 | 0.77329 | -12.67013 | -9.79769 | 0.54773 | -11.34536 | -6.21425 | 0.75209 | -13.04012 | -9.8074 | 0.68284 | -11.15071 | -7.61417 | 0.7867 | -12.8267 | -10.09073 | 0.79715 | -12.87961 | -10.26705 | 0.71364 | -13.59411 | -9.70124 | 0.76457 | -13.84537 | -10.58581 | 0.81414 | -13.18008 | -10.73048 | 0.59952 | -8.44512 | -5.06298 | 0.00421 | 0.00137 | 5.75696e-06 | 0.74631 | -13.43836 | -10.02918 | 0.7773 | -13.31336 | -10.34845 | 0.78928 | -13.0594 | -10.3075 | 0.81484 | -13.28537 | -10.8254 | 0.80655 | -13.3469 | -10.765 | 0.71296 | -12.1293 | -8.64766 | 0.78125 | -13.81754 | -10.79491 | 0.79138 | -12.8505 | -10.16959 | 0.58454 | -10.58541 | -6.1876 | 0.80356 | -13.32876 | -10.7105 | 0.78542 | -13.39792 | -10.52305 | 0.73201 | -11.79907 | -8.63706 | 0.80422 | -13.00573 | -10.45946
58.2 | 0.7588 | -12.75376 | -9.67753 | 0.59101 | -11.14688 | -6.58794 | 0.7719 | -12.93661 | -9.98574 | 0.6865 | -11.03992 | -7.57894 | 0.79129 | -12.82301 | -10.14677 | 0.79937 | -12.85111 | -10.27278 | 0.70547 | -13.62013 | -9.6086 | 0.76239 | -13.86231 | -10.56853 | 0.79136 | -13.35796 | -10.57093 | 0.5688 | -9.08517 | -5.16766 | 0.03306 | -9.375e-05 | -3.09919e-06 | 0.74693 | -13.40041 | -10.00915 | 0.76096 | -13.41024 | -10.20459 | 0.7723 | -13.18125 | -10.17991 | 0.80564 | -13.31086 | -10.72374 | 0.80099 | -13.39278 | -10.72749 | 0.69536 | -11.97549 | -8.32724 | 0.76456 | -13.97376 | -10.68372 | 0.78103 | -13.01906 | -10.16827 | 0.58273 | -10.22575 | -5.95881 | 0.79468 | -13.30084 | -10.56991 | 0.79265 | -13.34973 | -10.58162 | 0.74292 | -11.70281 | -8.69428 | 0.79723 | -13.09904 | -10.44289
58.30015 | 0.77016 | -12.68948 | -9.77298 | 0.56502 | -11.31191 | -6.3914 | 0.75965 | -12.94244 | -9.83173 | 0.68597 | -10.63514 | -7.29542 | 0.79287 | -12.81891 | -10.16376 | 0.78432 | -12.94439 | -10.15259 | 0.69049 | -13.65824 | -9.43095 | 0.78126 | -13.60721 | -10.63074 | 0.78815 | -13.34846 | -10.52063 | 0.58191 | -8.80834 | -5.12565 | 0.03699 | -0.00146 | -5.41037e-05 | 0.76173 | -13.33159 | -10.15511 | 0.78675 | -13.30343 | -10.46654 | 0.7736 | -13.17049 | -10.18872 | 0.80058 | -13.39011 | -10.71992 | 0.80754 | -13.29309 | -10.73474 | 0.60702 | -12.40415 | -7.5296 | 0.77381 | -13.94698 | -10.79229 | 0.78703 | -12.95192 | -10.19359 | 0.56679 | -10.40666 | -5.89839 | 0.80764 | -13.2346 | -10.68882 | 0.79497 | -13.31352 | -10.58381 | 0.77709 | -11.66473 | -9.06456 | 0.7771 | -13.19024 | -10.25016
58.40024 | 0.76306 | -12.71828 | -9.70478 | 0.56993 | -11.30964 | -6.44565 | 0.76562 | -12.92391 | -9.89486 | 0.71012 | -11.22551 | -7.97146 | 0.79103 | -12.81064 | -10.13357 | 0.79096 | -12.90438 | -10.20689 | 0.71 | -13.41952 | -9.52781 | 0.79516 | -13.55154 | -10.77565 | 0.803 | -13.22087 | -10.61638 | 0.57572 | -8.92633 | -5.13904 | -0.00668 | -0.00213 | 1.41929e-05 | 0.77283 | -13.28359 | -10.26591 | 0.78173 | -13.25717 | -10.36351 | 0.78095 | -13.14785 | -10.26787 | 0.79704 | -13.39407 | -10.67565 | 0.81291 | -13.27946 | -10.79499 | 0.73702 | -12.16053 | -8.96258 | 0.77958 | -13.88377 | -10.82348 | 0.77969 | -12.97071 | -10.11318 | 0.6075 | -9.98814 | -6.06779 | 0.80099 | -13.24159 | -10.60634 | 0.78742 | -13.37552 | -10.53214 | 0.78109 | -11.31456 | -8.83765 | 0.7932 | -13.11639 | -10.40396
58.50002 | 0.764 | -12.67902 | -9.6868 | 0.58289 | -11.24878 | -6.5568 | 0.77544 | -12.87451 | -9.98345 | 0.71884 | -10.803 | -7.76567 | 0.77668 | -12.85845 | -9.9869 | 0.79586 | -12.89586 | -10.26331 | 0.72627 | -13.46311 | -9.77785 | 0.78152 | -13.50224 | -10.55227 | 0.80716 | -13.25049 | -10.69522 | 0.57733 | -8.89677 | -5.13638 | 0.00198 | -0.000625 | -1.23562e-06 | 0.77304 | -13.29111 | -10.27457 | 0.76869 | -13.39621 | -10.29753 | 0.76856 | -13.22132 | -10.16135 | 0.815 | -13.16658 | -10.73075 | 0.80036 | -13.34828 | -10.68348 | 0.73233 | -12.1876 | -8.92539 | 0.76772 | -13.99523 | -10.74436 | 0.78688 | -12.97688 | -10.21121 | 0.56742 | -10.55806 | -5.99089 | 0.79394 | -13.37387 | -10.61809 | 0.79045 | -13.35259 | -10.55459 | 0.76182 | -12.04947 | -9.17954 | 0.80015 | -12.97608 | -10.38284
58.60021 | 0.77179 | -12.67308 | -9.781 | 0.55592 | -11.3591 | -6.31473 | 0.76085 | -12.95754 | -9.85878 | 0.66859 | -10.98279 | -7.34298 | 0.79317 | -12.68349 | -10.06014 | 0.78608 | -12.96514 | -10.19164 | 0.71647 | -13.38459 | -9.58961 | 0.76451 | -13.84144 | -10.58191 | 0.79126 | -13.24446 | -10.47977 | 0.53202 | -9.66144 | -5.14004 | -0.02311 | 0.00266 | -6.13966e-05 | 0.74623 | -13.44464 | -10.03285 | 0.75695 | -13.42101 | -10.15898 | 0.77778 | -13.18628 | -10.25602 | 0.79364 | -13.39441 | -10.6303 | 0.80609 | -13.33836 | -10.75186 | 0.74384 | -11.81731 | -8.79025 | 0.76995 | -13.99934 | -10.77875 | 0.77215 | -13.04254 | -10.07077 | 0.55649 | -10.55944 | -5.87628 | 0.79232 | -13.37075 | -10.59386 | 0.78885 | -13.35672 | -10.53652 | 0.77156 | -11.99329 | -9.25358 | 0.79628 | -13.04044 | -10.38383
58.70023 | 0.76317 | -12.74034 | -9.72304 | 0.55619 | -11.31978 | -6.29591 | 0.76596 | -12.85419 | -9.84575 | 0.7051 | -10.78804 | -7.60668 | 0.78516 | -12.84114 | -10.08233 | 0.7959 | -12.82673 | -10.20884 | 0.7134 | -13.57366 | -9.68345 | 0.79023 | -13.72864 | -10.84873 | 0.79741 | -13.3179 | -10.61987 | 0.55514 | -9.00366 | -4.99828 | 0.03244 | 0.000475 | 1.54085e-05 | 0.78644 | -12.95881 | -10.19135 | 0.77136 | -13.38504 | -10.32471 | 0.77265 | -13.19601 | -10.19593 | 0.81438 | -13.27306 | -10.80934 | 0.8137 | -13.15464 | -10.70395 | 0.73273 | -12.06174 | -8.83804 | 0.78337 | -13.87121 | -10.86625 | 0.78566 | -12.94594 | -10.17106 | 0.59596 | -10.21934 | -6.09034 | 0.81425 | -13.08178 | -10.65188 | 0.78394 | -13.39519 | -10.50105 | 0.75929 | -11.86448 | -9.00862 | 0.79845 | -13.07609 | -10.44055
58.80016 | 0.78091 | -12.58516 | -9.8279 | 0.59413 | -11.02 | -6.54735 | 0.76421 | -12.9364 | -9.88619 | 0.66419 | -11.23992 | -7.46546 | 0.80195 | -12.70131 | -10.1858 | 0.78662 | -12.91907 | -10.16238 | 0.6999 | -13.64608 | -9.55088 | 0.77343 | -13.83761 | -10.70238 | 0.80611 | -13.22916 | -10.66414 | 0.53378 | -9.48301 | -5.06185 | -0.05015 | 0.00343 | -0.000172067 | 0.75215 | -13.41476 | -10.08996 | 0.76107 | -13.44083 | -10.22941 | 0.7791 | -13.0472 | -10.16503 | 0.78654 | -13.46438 | -10.5903 | 0.80634 | -13.3771 | -10.78645 | 0.72543 | -12.24698 | -8.88435 | 0.77954 | -13.87455 | -10.81571 | 0.78596 | -12.90911 | -10.14605 | 0.61045 | -10.21162 | -6.23369 | 0.77882 | -13.43073 | -10.46015 | 0.78995 | -13.33609 | -10.53478 | 0.78074 | -11.44085 | -8.93229 | 0.79746 | -13.03916 | -10.39822
58.90006 | 0.76286 | -12.75149 | -9.72757 | 0.54762 | -11.35081 | -6.21597 | 0.78162 | -12.89328 | -10.07769 | 0.66875 | -11.3162 | -7.56772 | 0.79562 | -12.77694 | -10.16557 | 0.79529 | -12.87759 | -10.24143 | 0.71752 | -13.52974 | -9.70783 | 0.77392 | -13.81147 | -10.68904 | 0.78421 | -13.37624 | -10.48981 | 0.5979 | -8.48108 | -5.07084 | 0.00171 | -0.00088125 | -1.50694e-06 | 0.76792 | -13.16816 | -10.11216 | 0.78386 | -13.32335 | -10.44365 | 0.78792 | -13.10359 | -10.32453 | 0.80121 | -13.38145 | -10.72136 | 0.80654 | -13.35935 | -10.77486 | 0.73458 | -12.29287 | -9.0301 | 0.77069 | -13.96018 | -10.75901 | 0.79134 | -12.87118 | -10.18554 | 0.57581 | -10.22115 | -5.88539 | 0.78974 | -13.38758 | -10.57268 | 0.78409 | -13.40586 | -10.51141 | 0.73869 | -11.83138 | -8.73974 | 0.79077 | -13.11159 | -10.36822
59.00004 | 0.76519 | -12.74147 | -9.74958 | 0.57904 | -11.26156 | -6.52094 | 0.76811 | -12.88078 | -9.89392 | 0.68792 | -11.22741 | -7.72351 | 0.77981 | -12.87198 | -10.03767 | 0.79092 | -12.92506 | -10.22272 | 0.70939 | -13.61627 | -9.6593 | 0.7907 | -13.73114 | -10.85723 | 0.77681 | -13.40355 | -10.41205 | 0.59632 | -9.04103 | -5.39132 | 0.01156 | -0.00488 | -5.63599e-05 | 0.73363 | -13.46988 | -9.88192 | 0.78197 | -13.33322 | -10.4262 | 0.76636 | -13.21534 | -10.12767 | 0.79814 | -13.39123 | -10.68805 | 0.81095 | -13.29841 | -10.78429 | 0.70697 | -12.24493 | -8.65677 | 0.77841 | -13.87667 | -10.80173 | 0.7997 | -12.87047 | -10.29254 | 0.59533 | -9.82407 | -5.8486 | 0.79723 | -13.35602 | -10.64787 | 0.79481 | -13.27568 | -10.55168 | 0.75104 | -11.79553 | -8.85894 | 0.78957 | -13.12736 | -10.36502
59.10002 | 0.74894 | -12.83193 | -9.61037 | 0.55215 | -11.35697 | -6.27076 | 0.77402 | -12.80886 | -9.91437 | 0.70179 | -10.91778 | -7.662 | 0.78571 | -12.78799 | -10.04766 | 0.77362 | -13.03395 | -10.08331 | 0.68815 | -13.68954 | -9.42051 | 0.79478 | -13.66075 | -10.85724 | 0.81967 | -13.11048 | -10.74623 | 0.54084 | -9.84204 | -5.32295 | -0.00691 | -0.00268 | 1.85167e-05 | 0.76211 | -13.35524 | -10.17809 | 0.77098 | -13.33073 | -10.27777 | 0.77398 | -13.19222 | -10.21054 | 0.78544 | -13.43207 | -10.55006 | 0.79389 | -13.42166 | -10.65532 | 0.74769 | -12.14231 | -9.07864 | 0.78139 | -13.81568 | -10.79541 | 0.78595 | -12.93895 | -10.16932 | 0.59449 | -9.97436 | -5.9297 | 0.80521 | -13.29812 | -10.70773 | 0.78616 | -13.43029 | -10.55829 | 0.75473 | -11.80483 | -8.90951 | 0.78859 | -13.13298 | -10.35651
59.20018 | 0.77506 | -12.48599 | -9.67734 | 0.55164 | -11.36516 | -6.26947 | 0.76062 | -12.93757 | -9.84052 | 0.69457 | -11.1585 | -7.75036 | 0.77285 | -12.91993 | -9.98516 | 0.7807 | -12.97673 | -10.13098 | 0.70596 | -13.62111 | -9.61598 | 0.78248 | -13.78042 | -10.7829 | 0.78844 | -13.37119 | -10.54235 | 0.57643 | -9.49194 | -5.47144 | -0.01259 | 0.00068125 | -8.57558e-06 | 0.77118 | -13.20041 | -10.17982 | 0.78175 | -13.31528 | -10.40915 | 0.77109 | -13.20054 | -10.17883 | 0.80267 | -13.26924 | -10.65085 | 0.79929 | -13.39976 | -10.71032 | 0.73568 | -12.12249 | -8.91825 | 0.77487 | -13.95643 | -10.81441 | 0.77042 | -13.06674 | -10.06685 | 0.60521 | -9.87414 | -5.97591 | 0.79449 | -13.34027 | -10.59876 | 0.80955 | -13.15654 | -10.65085 | 0.7261 | -11.74265 | -8.52628 | 0.7823 | -13.17794 | -10.30916
59.30024 | 0.76403 | -12.72518 | -9.72239 | 0.54702 | -11.41364 | -6.24355 | 0.78218 | -12.71444 | -9.94497 | 0.68537 | -11.14458 | -7.63812 | 0.78005 | -12.88531 | -10.05123 | 0.78031 | -13.00972 | -10.15161 | 0.72156 | -13.55136 | -9.77812 | 0.78726 | -13.64662 | -10.7434 | 0.80324 | -13.24879 | -10.642 | 0.55245 | -9.85491 | -5.44432 | -0.01985 | 0.0001125 | -2.23256e-06 | 0.76958 | -13.38609 | -10.30173 | 0.7747 | -13.35043 | -10.34262 | 0.76821 | -13.19986 | -10.14031 | 0.80412 | -13.36018 | -10.74318 | 0.80607 | -13.33264 | -10.74703 | 0.68347 | -12.37029 | -8.45471 | 0.78698 | -13.88773 | -10.92931 | 0.78375 | -12.97632 | -10.17017 | 0.56651 | -10.2306 | -5.79572 | 0.79372 | -13.36013 | -10.60423 | 0.80285 | -13.08906 | -10.50851 | 0.73389 | -11.86298 | -8.70612 | 0.79026 | -13.11728 | -10.36609
59.40018 | 0.7545 | -12.78411 | -9.64554 | 0.54665 | -11.41641 | -6.24079 | 0.76788 | -12.85319 | -9.86966 | 0.70239 | -10.94926 | -7.69063 | 0.79063 | -12.82112 | -10.13672 | 0.79008 | -12.95989 | -10.23939 | 0.68238 | -13.69398 | -9.34453 | 0.75382 | -13.89212 | -10.47212 | 0.82173 | -13.19497 | -10.84272 | 0.54779 | -9.87984 | -5.4121 | 0.08594 | 0.0001375 | 1.18169e-05 | 0.78037 | -13.08841 | -10.21384 | 0.79133 | -13.25538 | -10.48942 | 0.77257 | -13.15654 | -10.16435 | 0.79666 | -13.41499 | -10.68714 | 0.79772 | -13.38168 | -10.67478 | 0.65202 | -11.99636 | -7.82186 | 0.78452 | -13.87547 | -10.88561 | 0.77386 | -13.02822 | -10.08201 | 0.5616 | -10.10998 | -5.67775 | 0.79924 | -13.313 | -10.64024 | 0.80995 | -13.21303 | -10.7019 | 0.7432 | -11.64205 | -8.65231 | 0.79027 | -13.09906 | -10.35186
59.50017 | 0.75541 | -12.80074 | -9.66986 | 0.57402 | -11.26426 | -6.46592 | 0.68103 | -10.90152 | -7.42425 | 0.71003 | -10.85634 | -7.70836 | 0.78563 | -12.84256 | -10.08947 | 0.80131 | -12.84291 | -10.2911 | 0.72627 | -13.49624 | -9.80186 | 0.76931 | -13.77249 | -10.59536 | 0.7945 | -13.35332 | -10.60919 | 0.60083 | -9.08189 | -5.45668 | 0.04118 | 0.00165 | 6.79553e-05 | 0.74699 | -13.46865 | -10.06089 | 0.77677 | -13.17194 | -10.23154 | 0.77316 | -13.1712 | -10.18344 | 0.79939 | -13.35415 | -10.6752 | 0.8139 | -13.20881 | -10.75061 | 0.68718 | -12.19796 | -8.38218 | 0.7837 | -13.86599 | -10.86677 | 0.78376 | -12.96264 | -10.15959 | 0.62498 | -9.37309 | -5.85798 | 0.78461 | -13.31272 | -10.44536 | 0.80807 | -13.14779 | -10.62432 | 0.73682 | -11.73224 | -8.64451 | 0.79315 | -13.06884 | -10.36557
59.60001 | 0.76738 | -12.76972 | -9.79929 | 0.55109 | -11.35325 | -6.25667 | 0.75112 | -12.90806 | -9.69547 | 0.71916 | -10.81559 | -7.77809 | 0.79012 | -12.78101 | -10.09858 | 0.78749 | -12.93958 | -10.18978 | 0.70966 | -13.58496 | -9.64064 | 0.7596 | -13.88126 | -10.54415 | 0.78291 | -13.40561 | -10.4954 | 0.61 | -8.92265 | -5.4428 | 0.01363 | -0.00289 | -3.93595e-05 | 0.75634 | -13.42602 | -10.15464 | 0.77351 | -13.36112 | -10.33496 | 0.79663 | -12.9248 | -10.29624 | 0.80407 | -13.33291 | -10.72052 | 0.79208 | -13.45497 | -10.65738 | 0.71309 | -11.43177 | -8.15189 | 0.77453 | -13.93095 | -10.79001 | 0.78758 | -12.93283 | -10.18563 | 0.57973 | -9.8306 | -5.69908 | 0.80323 | -13.28566 | -10.67143 | 0.78548 | -13.36692 | -10.49946 | 0.72428 | -11.99375 | -8.68686 | 0.79153 | -13.11807 | -10.38341
59.70018 | 0.75349 | -12.81579 | -9.65662 | 0.58393 | -11.29234 | -6.59392 | 0.76737 | -13.17648 | -10.11129 | 0.71167 | -10.90528 | -7.76101 | 0.78375 | -12.86491 | -10.08287 | 0.79841 | -12.85941 | -10.26702 | 0.68449 | -13.66861 | -9.35599 | 0.75329 | -13.89458 | -10.4666 | 0.76506 | -13.46972 | -10.30516 | 0.58061 | -9.20408 | -5.34397 | -0.03903 | 1.25e-05 | -4.87925e-07 | 0.73049 | -13.53807 | -9.88942 | 0.78316 | -13.19736 | -10.33565 | 0.77679 | -13.16875 | -10.22931 | 0.80036 | -13.40146 | -10.72598 | 0.81809 | -13.19848 | -10.79757 | 0.69373 | -11.7787 | -8.17128 | 0.76532 | -13.90685 | -10.64325 | 0.79998 | -12.80546 | -10.24408 | 0.55223 | -10.3535 | -5.71754 | 0.78906 | -13.39833 | -10.57206 | 0.81093 | -13.24232 | -10.73863 | 0.74886 | -11.93879 | -8.94044 | 0.79009 | -13.12306 | -10.36842
59.80012 | 0.78981 | -12.52259 | -9.89043 | 0.55096 | -11.37679 | -6.26817 | 0.77998 | -12.89411 | -10.05715 | 0.70782 | -10.31613 | -7.30197 | 0.77861 | -12.87211 | -10.02239 | 0.79962 | -12.87017 | -10.29128 | 0.72385 | -13.40556 | -9.7036 | 0.77339 | -13.82329 | -10.69081 | 0.80517 | -13.23479 | -10.65623 | 0.58769 | -9.10686 | -5.35205 | -0.01951 | 0.000425 | -8.2909e-06 | 0.78259 | -13.29234 | -10.40241 | 0.77852 | -13.29914 | -10.35362 | 0.77446 | -13.19051 | -10.21548 | 0.80565 | -13.33162 | -10.74058 | 0.8058 | -13.36721 | -10.77136 | 0.75653 | -11.83192 | -8.95126 | 0.79738 | -13.71236 | -10.93392 | 0.78198 | -12.96592 | -10.13913 | 0.59905 | -9.9997 | -5.99036 | 0.78594 | -13.35229 | -10.49404 | 0.79856 | -13.31961 | -10.63656 | 0.7384 | -12.12673 | -8.95443 | 0.80387 | -13.03783 | -10.48066
59.90012 | 0.77109 | -12.70718 | -9.79832 | 0.58634 | -11.14308 | -6.53362 | 0.77259 | -12.92022 | -9.98208 | 0.70306 | -10.16824 | -7.14892 | 0.77862 | -12.89944 | -10.04376 | 0.79969 | -12.89584 | -10.3127 | 0.71186 | -13.6066 | -9.68594 | 0.77284 | -13.8131 | -10.6753 | 0.79719 | -13.31303 | -10.613 | 0.57911 | -9.02209 | -5.2248 | -0.02186 | -0.00159 | 3.47043e-05 | 0.74593 | -13.4277 | -10.01612 | 0.76956 | -13.3671 | -10.28673 | 0.77759 | -13.15722 | -10.23097 | 0.7888 | -13.46523 | -10.62144 | 0.80601 | -13.3574 | -10.76616 | 0.73233 | -11.91426 | -8.72519 | 0.7796 | -13.90847 | -10.84304 | 0.79695 | -12.89713 | -10.27837 | 0.62011 | -10.45244 | -6.48171 | 0.79982 | -13.22246 | -10.57564 | 0.78733 | -13.35517 | -10.51493 | 0.76029 | -12.01203 | -9.1326 | 0.798 | -13.07484 | -10.43369
60.0002 | 0.76177 | -12.66903 | -9.65091 | 0.54861 | -11.35774 | -6.23101 | 0.77053 | -13.07816 | -10.07718 | 0.72374 | -10.65812 | -7.71371 | 0.77455 | -12.91454 | -10.00293 | 0.79002 | -12.93863 | -10.22171 | 0.70874 | -13.59917 | -9.63834 | 0.78224 | -13.75223 | -10.75747 | 0.80047 | -13.27931 | -10.62964 | 0.61894 | -8.42531 | -5.2148 | -0.00406 | 0.00368 | -1.49606e-05 | 0.75136 | -13.45059 | -10.10629 | 0.78101 | -13.30549 | -10.39176 | 0.78548 | -13.12409 | -10.30876 | 0.81586 | -13.30813 | -10.85755 | 0.79248 | -13.43168 | -10.64441 | 0.7138 | -11.67056 | -8.33043 | 0.77846 | -13.94114 | -10.85255 | 0.77679 | -12.95826 | -10.0658 | 0.63592 | -11.18026 | -7.10975 | 0.79232 | -13.34958 | -10.57716 | 0.80653 | -13.17463 | -10.62566 | 0.74944 | -11.80086 | -8.84407 | 0.79804 | -13.06059 | -10.42282
60.10021 | 0.75335 | -12.82904 | -9.66481 | 0.54908 | -11.37466 | -6.24562 | 0.77033 | -12.961 | -9.98425 | 0.73404 | -10.69005 | -7.84695 | 0.78818 | -12.8212 | -10.10546 | 0.77289 | -13.01127 | -10.05621 | 0.73306 | -13.41088 | -9.83099 | 0.76827 | -13.88246 | -10.6655 | 0.77781 | -13.38064 | -10.40758 | 0.59012 | -8.81521 | -5.20206 | -0.01648 | 0.00069375 | -1.14309e-05 | 0.7571 | -13.40201 | -10.14669 | 0.78489 | -13.19302 | -10.35507 | 0.78122 | -13.13783 | -10.26358 | 0.80894 | -13.32358 | -10.77803 | 0.8095 | -13.33751 | -10.79675 | 0.72033 | -12.04381 | -8.67553 | 0.7841 | -13.89841 | -10.89777 | 0.7958 | -12.86067 | -10.23456 | 0.60254 | -10.84437 | -6.53419 | 0.78293 | -13.42087 | -10.50755 | 0.80256 | -13.16673 | -10.56709 | 0.75965 | -11.58167 | -8.798 | 0.79414 | -13.05952 | -10.37104
60.20015 | 0.75513 | -12.82164 | -9.68199 | 0.55727 | -11.37043 | -6.33642 | 0.76897 | -12.85257 | -9.88321 | 0.69141 | -10.82183 | -7.48237 | 0.79551 | -12.7982 | -10.18113 | 0.79075 | -12.90674 | -10.20596 | 0.73895 | -13.39321 | -9.89688 | 0.78877 | -13.71952 | -10.82152 | 0.80797 | -13.17778 | -10.64722 | 0.58403 | -9.16127 | -5.3505 | 0.05682 | -0.00178 | -0.000100854 | 0.76331 | -13.39503 | -10.22463 | 0.78147 | -13.31254 | -10.40339 | 0.76809 | -13.21642 | -10.15141 | 0.81121 | -13.30231 | -10.791 | 0.7964 | -13.39229 | -10.66567 | 0.73771 | -11.62323 | -8.57457 | 0.7751 | -13.96375 | -10.82333 | 0.79025 | -12.91508 | -10.20615 | 0.71167 | -10.75782 | -7.65597 | 0.79871 | -13.31616 | -10.63569 | 0.78985 | -13.34832 | -10.5432 | 0.73094 | -11.69686 | -8.54965 | 0.80681 | -13.01647 | -10.50183
60.30002 | 0.77434 | -12.56068 | -9.72623 | 0.56471 | -11.35244 | -6.41086 | 0.77915 | -13.12027 | -10.22268 | 0.67112 | -9.81008 | -6.58369 | 0.79205 | -12.74056 | -10.09111 | 0.79377 | -12.81479 | -10.17201 | 0.71164 | -13.56157 | -9.65094 | 0.77236 | -13.81864 | -10.67294 | 0.81576 | -13.20438 | -10.77167 | 0.61016 | -8.74253 | -5.33431 | -0.00733 | 0.00084375 | -6.18384e-06 | 0.74764 | -13.46338 | -10.06579 | 0.78259 | -13.3335 | -10.43462 | 0.757 | -13.28768 | -10.05883 | 0.79718 | -13.40914 | -10.68947 | 0.80011 | -13.37301 | -10.69985 | 0.74411 | -11.56431 | -8.6051 | 0.7637 | -14.02073 | -10.70767 | 0.78765 | -12.94443 | -10.19571 | 0.73619 | -9.10318 | -6.70167 | 0.79759 | -13.31039 | -10.61622 | 0.79071 | -13.35436 | -10.5594 | 0.72432 | -11.78695 | -8.53756 | 0.78302 | -13.14366 | -10.29172
60.40024 | 0.77236 | -12.69946 | -9.80859 | 0.60191 | -10.82865 | -6.51789 | 0.78317 | -13.07342 | -10.23869 | 0.70066 | -10.874 | -7.61901 | 0.79605 | -12.72081 | -10.12635 | 0.77498 | -13.00829 | -10.0812 | 0.72057 | -13.44791 | -9.69011 | 0.7808 | -13.75473 | -10.73963 | 0.80395 | -13.26006 | -10.66046 | 0.64018 | -8.35434 | -5.34824 | -0.02345 | 0.00194 | -4.54305e-05 | 0.78469 | -13.0374 | -10.23036 | 0.76848 | -13.37252 | -10.27645 | 0.76822 | -13.19808 | -10.13899 | 0.80092 | -13.34754 | -10.69037 | 0.81804 | -13.26171 | -10.8486 | 0.67063 | -11.90811 | -7.98596 | 0.75307 | -14.03385 | -10.56843 | 0.77798 | -13.00558 | -10.11804 | 0.67178 | -9.73893 | -6.54238 | 0.8019 | -13.25336 | -10.62792 | 0.79761 | -13.28033 | -10.59248 | 0.69436 | -12.02908 | -8.35253 | 0.79419 | -13.0797 | -10.38779
60.50016 | 0.7517 | -12.82711 | -9.64209 | 0.58765 | -11.26628 | -6.62064 | 0.77327 | -13.16176 | -10.17756 | 0.70274 | -11.05956 | -7.77203 | 0.78436 | -12.84441 | -10.07459 | 0.79089 | -12.92203 | -10.21996 | 0.71523 | -13.54451 | -9.68737 | 0.78136 | -13.75174 | -10.74502 | 0.78675 | -13.30406 | -10.467 | 0.59615 | -8.64686 | -5.15484 | 0.00588 | 0.00079375 | 4.67122e-06 | 0.7518 | -13.43172 | -10.09795 | 0.76467 | -13.39928 | -10.246 | 0.77173 | -13.1724 | -10.1656 | 0.80227 | -13.36317 | -10.72081 | 0.80219 | -13.37272 | -10.72742 | 0.66316 | -11.8292 | -7.84465 | 0.77302 | -13.96227 | -10.7931 | 0.79193 | -12.91509 | -10.22785 | 0.62462 | -9.80137 | -6.12212 | 0.78498 | -13.41724 | -10.53225 | 0.80538 | -13.19674 | -10.62838 | 0.70436 | -11.92222 | -8.39757 | 0.78673 | -13.15889 | -10.35249
60.60003 | 0.76666 | -12.72133 | -9.75294 | 0.5542 | -11.39789 | -6.31675 | 0.77807 | -13.10077 | -10.19328 | 0.69593 | -10.89619 | -7.58294 | 0.77707 | -12.88528 | -10.01283 | 0.7908 | -12.88958 | -10.19304 | 0.70721 | -13.58068 | -9.60442 | 0.76423 | -13.86052 | -10.59255 | 0.80164 | -13.23683 | -10.61121 | 0.60166 | -8.43784 | -5.07667 | -0.00354 | -0.00058125 | 2.05588e-06 | 0.76511 | -13.35287 | -10.21642 | 0.77768 | -13.33421 | -10.36981 | 0.77956 | -13.08264 | -10.19876 | 0.80427 | -13.33992 | -10.72883 | 0.81098 | -13.33584 | -10.81506 | 0.7149 | -11.75164 | -8.40129 | 0.78171 | -13.69896 | -10.70862 | 0.78785 | -12.90443 | -10.16678 | 0.68091 | -11.91374 | -8.11222 | 0.79809 | -13.26745 | -10.58863 | 0.8006 | -13.24566 | -10.6045 | 0.7825 | -11.26759 | -8.81693 | 0.79934 | -13.03641 | -10.42051
60.70002 | 0.78651 | -12.46156 | -9.80116 | 0.57025 | -11.30966 | -6.44931 | 0.78375 | -13.042 | -10.22167 | 0.72233 | -10.41266 | -7.52143 | 0.77701 | -12.86967 | -9.99986 | 0.80468 | -12.82449 | -10.31961 | 0.6714 | -13.7672 | -9.24335 | 0.78153 | -13.738 | -10.7367 | 0.79168 | -13.34052 | -10.56148 | 0.54681 | -9.68875 | -5.2979 | 0.00404 | 0.00364 | 1.46919e-05 | 0.75625 | -13.41679 | -10.14646 | 0.76892 | -13.38238 | -10.28995 | 0.7818 | -12.99894 | -10.16251 | 0.80082 | -13.37311 | -10.70949 | 0.80881 | -13.28916 | -10.74839 | 0.71409 | -12.04443 | -8.60083 | 0.77042 | -13.95861 | -10.75395 | 0.78774 | -12.89836 | -10.1606 | 0.7898 | -11.35678 | -8.96957 | 0.7922 | -13.36649 | -10.5889 | 0.79787 | -13.29251 | -10.60569 | 0.74811 | -11.43563 | -8.55513 | 0.77838 | -13.19432 | -10.27021
60.80025 | 0.77454 | -12.69943 | -9.83626 | 0.56076 | -11.40773 | -6.39703 | 0.79432 | -12.96647 | -10.29953 | 0.71909 | -10.58214 | -7.60953 | 0.77692 | -12.89073 | -10.0151 | 0.79209 | -12.93415 | -10.24495 | 0.69657 | -13.66746 | -9.52036 | 0.77115 | -13.84002 | -10.67277 | 0.7954 | -13.32988 | -10.60259 | 0.5606 | -9.41411 | -5.27751 | 0.00375 | -0.0012 | -4.4964e-06 | 0.76201 | -13.37452 | -10.19149 | 0.78732 | -13.28889 | -10.46263 | 0.77235 | -13.18199 | -10.18106 | 0.80112 | -13.36868 | -10.70994 | 0.81103 | -13.28082 | -10.77119 | 0.6786 | -11.52639 | -7.82182 | 0.76948 | -13.93733 | -10.72457 | 0.78719 | -12.91928 | -10.16999 | 0.82017 | -13.05024 | -10.70348 | 0.79296 | -13.33151 | -10.57136 | 0.78916 | -13.36994 | -10.55102 | 0.72177 | -11.48178 | -8.28725 | 0.78598 | -13.15183 | -10.33708
60.90004 | 0.77248 | -12.69128 | -9.80381 | 0.5618 | -11.33136 | -6.36591 | 0.77675 | -13.14359 | -10.20923 | 0.68504 | -10.96701 | -7.51287 | 0.80235 | -12.71211 | -10.1996 | 0.79736 | -12.88605 | -10.27477 | 0.73461 | -13.42766 | -9.86406 | 0.78112 | -13.80181 | -10.78091 | 0.79678 | -13.26729 | -10.57118 | 0.57328 | -9.2532 | -5.30471 | 0.03988 | 0.00021875 | 8.72484e-06 | 0.79007 | -13.25356 | -10.47124 | 0.7732 | -13.35333 | -10.3248 | 0.78967 | -13.08558 | -10.3333 | 0.80141 | -13.35723 | -10.70465 | 0.82461 | -13.18968 | -10.87636 | 0.68771 | -11.83774 | -8.14092 | 0.7698 | -13.90144 | -10.70135 | 0.7864 | -12.91958 | -10.15993 | 0.81496 | -13.07035 | -10.6518 | 0.80249 | -13.28919 | -10.6644 | 0.79831 | -13.28239 | -10.60349 | 0.72167 | -11.68234 | -8.43077 | 0.79525 | -13.08003 | -10.40195
61.00013 | 0.76218 | -12.67853 | -9.66328 | 0.55989 | -11.16133 | -6.24914 | 0.76214 | -13.00569 | -9.9121 | 0.69382 | -11.0956 | -7.69839 | 0.79728 | -12.76771 | -10.17939 | 0.79428 | -12.87427 | -10.22583 | 0.70929 | -13.54258 | -9.60563 | 0.77593 | -13.65842 | -10.59797 | 0.78564 | -13.36779 | -10.50225 | 0.60999 | -8.64458 | -5.27309 | -0.01158 | 0.00189 | -2.19315e-05 | 0.74711 | -13.40202 | -10.0128 | 0.76255 | -13.41806 | -10.23198 | 0.77303 | -13.17508 | -10.18468 | 0.7986 | -13.36949 | -10.67692 | 0.81288 | -13.2285 | -10.75314 | 0.6758 | -12.18115 | -8.23201 | 0.77922 | -13.88463 | -10.81922 | 0.80101 | -12.81813 | -10.26746 | 0.831 | -12.96021 | -10.76987 | 0.80326 | -13.27715 | -10.66506 | 0.80017 | -13.25953 | -10.60985 | 0.71678 | -11.56671 | -8.29076 | 0.78132 | -13.19861 | -10.31239
61.1001 | 0.76932 | -12.75068 | -9.80937 | 0.5814 | -11.32347 | -6.58341 | 0.77555 | -12.79107 | -9.92009 | 0.73297 | -10.61906 | -7.7835 | 0.77553 | -12.89878 | -10.00343 | 0.78465 | -12.94417 | -10.15671 | 0.71731 | -13.54464 | -9.71572 | 0.7576 | -13.88411 | -10.51858 | 0.79675 | -13.28783 | -10.58709 | 0.56124 | -8.96554 | -5.03179 | -0.006 | 0.00066875 | -4.01049e-06 | 0.76469 | -13.34523 | -10.20492 | 0.78638 | -13.23817 | -10.41019 | 0.78651 | -13.08444 | -10.29103 | 0.80476 | -13.35047 | -10.7439 | 0.80709 | -13.34138 | -10.76768 | 0.69952 | -11.89986 | -8.32424 | 0.7792 | -13.85939 | -10.79923 | 0.79059 | -12.85173 | -10.16041 | 0.82003 | -13.03217 | -10.6867 | 0.7855 | -13.43219 | -10.55102 | 0.79957 | -13.26952 | -10.60986 | 0.73514 | -11.35396 | -8.34674 | 0.78136 | -13.16631 | -10.28767
61.20007 | 0.76235 | -12.76999 | -9.73514 | 0.58024 | -11.2943 | -6.55338 | 0.76263 | -12.91123 | -9.84649 | 0.75186 | -10.35262 | -7.78375 | 0.78648 | -12.8395 | -10.098 | 0.78747 | -12.94048 | -10.19019 | 0.68064 | -13.73319 | -9.3474 | 0.7561 | -13.91041 | -10.51761 | 0.80725 | -13.23496 | -10.68392 | 0.55229 | -9.35177 | -5.1649 | -0.04333 | 6.25e-05 | -2.70806e-06 | 0.76058 | -13.38991 | -10.18405 | 0.76003 | -13.41277 | -10.19408 | 0.77797 | -13.05766 | -10.15844 | 0.79403 | -13.44784 | -10.67795 | 0.80424 | -13.3733 | -10.75541 | 0.6538 | -12.42458 | -8.12318 | 0.78308 | -13.85988 | -10.8534 | 0.7853 | -12.94473 | -10.16552 | 0.83016 | -12.91566 | -10.72207 | 0.80083 | -13.31315 | -10.66156 | 0.79711 | -13.33787 | -10.63172 | 0.73595 | -11.49519 | -8.45986 | 0.78629 | -13.12828 | -10.32261
61.30005 | 0.7669 | -12.71953 | -9.75455 | 0.5698 | -11.37236 | -6.48001 | 0.76772 | -12.88468 | -9.89184 | 0.72716 | -10.59482 | -7.70409 | 0.78046 | -12.78587 | -9.97881 | 0.79997 | -12.85299 | -10.28198 | 0.70121 | -13.65536 | -9.57533 | 0.77534 | -13.7917 | -10.69333 | 0.80626 | -13.24937 | -10.68243 | 0.5798 | -8.90161 | -5.16113 | 0.01208 | -0.00203 | -2.45436e-05 | 0.78233 | -13.24461 | -10.36167 | 0.78247 | -13.31156 | -10.41588 | 0.7754 | -12.99806 | -10.07864 | 0.811 | -13.25137 | -10.74682 | 0.79733 | -13.42409 | -10.70345 | 0.68196 | -12.11949 | -8.26506 | 0.75704 | -13.98249 | -10.58526 | 0.78538 | -12.96546 | -10.18287 | 0.81432 | -12.95977 | -10.55335 | 0.7841 | -13.43213 | -10.53219 | 0.79728 | -13.3069 | -10.60934 | 0.7459 | -11.38233 | -8.49012 | 0.78921 | -13.09709 | -10.33639
61.40025 | 0.78857 | -12.59537 | -9.93234 | 0.5744 | -11.33124 | -6.50868 | 0.78294 | -12.69552 | -9.93977 | 0.69383 | -10.83714 | -7.51913 | 0.79771 | -12.75443 | -10.17432 | 0.79832 | -12.77872 | -10.20153 | 0.72632 | -13.46749 | -9.78174 | 0.78211 | -13.81453 | -10.80453 | 0.79282 | -13.34795 | -10.58255 | 0.52752 | -9.85963 | -5.20118 | -0.00237 | -0.00034375 | 8.14344e-07 | 0.7594 | -13.40188 | -10.17738 | 0.77801 | -13.34643 | -10.38365 | 0.77634 | -13.12067 | -10.18606 | 0.79562 | -13.40731 | -10.66713 | 0.7973 | -13.40061 | -10.68427 | 0.69469 | -12.3623 | -8.588 | 0.75503 | -14.06074 | -10.61628 | 0.79883 | -12.75517 | -10.18915 | 0.75742 | -10.41655 | -7.88969 | 0.79929 | -13.33047 | -10.65492 | 0.79142 | -13.35606 | -10.57021 | 0.73706 | -11.18662 | -8.24515 | 0.79804 | -13.05526 | -10.41856
61.50004 | 0.77256 | -12.65698 | -9.7783 | 0.56837 | -11.30743 | -6.42678 | 0.78108 | -12.71461 | -9.9311 | 0.73059 | -10.66565 | -7.79223 | 0.79056 | -12.7687 | -10.09449 | 0.78538 | -12.93886 | -10.16189 | 0.72137 | -13.35178 | -9.63151 | 0.73506 | -13.95048 | -10.25443 | 0.80032 | -13.30185 | -10.64572 | 0.53552 | -9.90776 | -5.30583 | -0.01016 | -0.00125 | 1.2705e-05 | 0.77856 | -13.19298 | -10.27153 | 0.7924 | -13.09653 | -10.37771 | 0.78102 | -13.0846 | -10.21927 | 0.81257 | -13.30741 | -10.8132 | 0.80675 | -13.30956 | -10.73746 | 0.67831 | -12.39929 | -8.41055 | 0.76284 | -14.02593 | -10.6995 | 0.7848 | -12.94911 | -10.16242 | 0.69349 | -11.47472 | -7.95756 | 0.79631 | -13.3251 | -10.61092 | 0.78664 | -13.38016 | -10.52534 | 0.67793 | -11.60116 | -7.8648 | 0.79673 | -12.98964 | -10.34925
61.6 | 0.76411 | -12.76011 | -9.75015 | 0.56542 | -11.34081 | -6.4123 | 0.7706 | -12.83719 | -9.8924 | 0.73608 | -10.66829 | -7.85268 | 0.78627 | -12.78442 | -10.05203 | 0.78946 | -12.96019 | -10.23155 | 0.72509 | -13.46176 | -9.76103 | 0.75945 | -13.92046 | -10.57187 | 0.80341 | -13.26622 | -10.6582 | 0.58581 | -9.17729 | -5.37615 | 0.0221 | -0.00476 | -0.000105099 | 0.76666 | -13.35858 | -10.24146 | 0.78665 | -13.27348 | -10.44161 | 0.78035 | -13.10403 | -10.22578 | 0.80483 | -13.33916 | -10.7357 | 0.8063 | -13.29461 | -10.71941 | 0.69992 | -12.05271 | -8.43591 | 0.7869 | -13.85112 | -10.89951 | 0.78329 | -12.94394 | -10.13881 | 0.52785 | -10.3403 | -5.4581 | 0.79999 | -13.30101 | -10.64069 | 0.78714 | -13.37222 | -10.5258 | 0.70032 | -11.45514 | -8.02227 | 0.77595 | -13.18441 | -10.23039
61.70014 | 0.76954 | -12.72326 | -9.79103 | 0.56613 | -11.37269 | -6.43847 | 0.75836 | -12.8617 | -9.75382 | 0.72594 | -10.57411 | -7.67613 | 0.78119 | -12.85117 | -10.03918 | 0.79173 | -12.90137 | -10.21434 | 0.69729 | -13.67856 | -9.53785 | 0.76601 | -13.82941 | -10.59341 | 0.80531 | -13.23393 | -10.65744 | 0.50587 | -10.30659 | -5.21382 | 0.00636 | 0.0002625 | 1.67029e-06 | 0.77992 | -13.07552 | -10.19792 | 0.77631 | -13.35839 | -10.37031 | 0.75638 | -13.14534 | -9.9429 | 0.81097 | -13.31414 | -10.79736 | 0.80171 | -13.35284 | -10.70516 | 0.68351 | -11.97051 | -8.18196 | 0.76586 | -14.01134 | -10.73078 | 0.77831 | -13.01811 | -10.13211 | 0.56219 | -10.00356 | -5.62388 | 0.79538 | -13.25886 | -10.54589 | 0.79418 | -13.30128 | -10.56357 | 0.73653 | -11.15216 | -8.21394 | 0.78129 | -13.16856 | -10.28846
61.80025 | 0.75588 | -12.80916 | -9.6822 | 0.5693 | -11.3026 | -6.43458 | 0.7473 | -12.92597 | -9.65955 | 0.72918 | -10.26642 | -7.48609 | 0.79259 | -12.70827 | -10.07241 | 0.78385 | -12.95294 | -10.15314 | 0.72129 | -13.49883 | -9.73658 | 0.77783 | -13.78947 | -10.72586 | 0.79248 | -13.32719 | -10.56147 | 0.57178 | -9.2982 | -5.31654 | 0.00225 | 0.00243 | 5.46302e-06 | 0.76756 | -13.34176 | -10.24059 | 0.76507 | -13.42124 | -10.26819 | 0.77044 | -13.12966 | -10.1156 | 0.80193 | -13.39778 | -10.74414 | 0.80216 | -13.39693 | -10.74654 | 0.69695 | -12.19211 | -8.49732 | 0.77518 | -13.93911 | -10.8053 | 0.78821 | -12.85825 | -10.13504 | 0.69773 | -11.09081 | -7.73834 | 0.79872 | -13.31582 | -10.63556 | 0.79533 | -13.30964 | -10.58561 | 0.71498 | -11.26764 | -8.05608 | 0.8029 | -13.04126 | -10.47085
61.90015 | 0.77331 | -12.72634 | -9.84139 | 0.58063 | -11.2737 | -6.54584 | 0.74453 | -12.95732 | -9.64717 | 0.69731 | -10.92949 | -7.62125 | 0.77614 | -12.86694 | -9.98652 | 0.80413 | -12.78487 | -10.28066 | 0.70111 | -13.66746 | -9.58242 | 0.77803 | -13.79281 | -10.73117 | 0.77128 | -13.43052 | -10.35865 | 0.58263 | -9.10796 | -5.30657 | 0.11907 | -0.00623 | -0.000741955 | 0.75682 | -13.40862 | -10.14794 | 0.76341 | -13.43228 | -10.25428 | 0.7699 | -13.17586 | -10.14412 | 0.80866 | -13.29345 | -10.74985 | 0.81581 | -13.27697 | -10.83147 | 0.73203 | -11.79433 | -8.6338 | 0.77827 | -13.91467 | -10.82938 | 0.78091 | -12.94219 | -10.10666 | 0.77563 | -12.66939 | -9.8267 | 0.79734 | -13.36249 | -10.65441 | 0.79545 | -13.33158 | -10.60463 | 0.75322 | -11.10533 | -8.36476 | 0.78512 | -13.15651 | -10.32938
62.00025 | 0.77351 | -12.70735 | -9.82929 | 0.58991 | -11.23358 | -6.62676 | 0.78185 | -12.70279 | -9.93166 | 0.66405 | -10.77131 | -7.15269 | 0.79787 | -12.70603 | -10.13774 | 0.79252 | -12.85487 | -10.18773 | 0.69952 | -13.65078 | -9.54904 | 0.77886 | -13.8177 | -10.762 | 0.78009 | -13.43296 | -10.47895 | 0.57654 | -9.38846 | -5.41286 | -0.04235 | 0.00206 | -8.73427e-05 | 0.78037 | -13.08016 | -10.20731 | 0.77911 | -13.31889 | -10.37687 | 0.7838 | -12.99683 | -10.18692 | 0.80739 | -13.31927 | -10.7538 | 0.80082 | -13.3676 | -10.70501 | 0.73199 | -11.99172 | -8.77788 | 0.77953 | -13.89175 | -10.82899 | 0.78761 | -12.94951 | -10.19912 | 0.73335 | -6.42897 | -4.71468 | 0.7949 | -13.32891 | -10.59521 | 0.79941 | -13.28084 | -10.61683 | 0.71311 | -11.3938 | -8.12502 | 0.78281 | -13.17965 | -10.31717
62.10017 | 0.77602 | -12.7136 | -9.86598 | 0.58874 | -11.15506 | -6.56743 | 0.76439 | -12.90553 | -9.86489 | 0.68532 | -11.01117 | -7.54617 | 0.79382 | -12.67499 | -10.06165 | 0.79885 | -12.87026 | -10.28138 | 0.6973 | -13.67988 | -9.53895 | 0.76373 | -13.86178 | -10.58664 | 0.78818 | -13.35062 | -10.52274 | 0.61199 | -8.82284 | -5.39947 | -0.01984 | 0 | 0 | 0.76303 | -13.34156 | -10.18005 | 0.77215 | -13.37233 | -10.32542 | 0.7815 | -13.12987 | -10.26097 | 0.80098 | -13.39989 | -10.73309 | 0.80901 | -13.35452 | -10.80395 | 0.75793 | -11.89617 | -9.01642 | 0.7731 | -13.9686 | -10.79908 | 0.77323 | -13.06289 | -10.10055 | 0.76301 | -10.23617 | -7.81025 | 0.79362 | -13.37339 | -10.61345 | 0.78247 | -13.37783 | -10.46775 | 0.69139 | -11.6302 | -8.04103 | 0.78947 | -13.12427 | -10.36122
62.20015 | 0.78693 | -12.61964 | -9.93075 | 0.55203 | -11.41377 | -6.30071 | 0.75624 | -12.95909 | -9.80017 | 0.65561 | -10.42447 | -6.83443 | 0.77683 | -12.79466 | -9.93925 | 0.78737 | -12.97969 | -10.21979 | 0.70648 | -13.61566 | -9.61924 | 0.7733 | -13.80864 | -10.67827 | 0.78015 | -13.41313 | -10.46429 | 0.63955 | -8.37576 | -5.35667 | 0.01278 | -0.00197 | -2.52484e-05 | 0.76001 | -13.42616 | -10.20403 | 0.784 | -13.29355 | -10.42209 | 0.74368 | -13.31077 | -9.8989 | 0.80558 | -13.35027 | -10.75466 | 0.80946 | -13.28378 | -10.75263 | 0.69272 | -11.93643 | -8.26855 | 0.7504 | -14.06758 | -10.55633 | 0.77623 | -12.99654 | -10.08828 | 0.75098 | -10.8541 | -8.15121 | 0.78391 | -13.44282 | -10.53792 | 0.79124 | -13.34201 | -10.5567 | 0.73396 | -11.3869 | -8.35751 | 0.7901 | -13.10654 | -10.35551
62.30017 | 0.76759 | -12.71554 | -9.76031 | 0.55399 | -11.41532 | -6.32394 | 0.781 | -13.00964 | -10.16056 | 0.66826 | -10.89521 | -7.28082 | 0.78677 | -12.82493 | -10.09025 | 0.78552 | -12.9575 | -10.17836 | 0.67829 | -13.70267 | -9.29443 | 0.76386 | -13.87031 | -10.59495 | 0.78141 | -13.4071 | -10.4765 | 0.57369 | -9.48468 | -5.44126 | -0.00577 | -0.00103 | 5.91015e-06 | 0.78316 | -13.25618 | -10.38172 | 0.76647 | -13.31158 | -10.2029 | 0.77678 | -13.17786 | -10.23631 | 0.81787 | -13.23048 | -10.82087 | 0.80061 | -13.38578 | -10.71682 | 0.63234 | -12.13768 | -7.67517 | 0.76348 | -13.91921 | -10.62705 | 0.78789 | -12.89831 | -10.16242 | 0.74367 | -12.13632 | -9.02548 | 0.78322 | -13.39686 | -10.49266 | 0.79746 | -13.2944 | -10.60174 | 0.72605 | -11.43763 | -8.30428 | 0.78474 | -13.16464 | -10.33086
62.40011 | 0.77415 | -12.72434 | -9.85056 | 0.58324 | -11.32401 | -6.60461 | 0.7651 | -12.88969 | -9.86187 | 0.66116 | -11.15875 | -7.37773 | 0.77446 | -12.89701 | -9.98828 | 0.81586 | -12.68549 | -10.34955 | 0.71331 | -13.59383 | -9.69662 | 0.77323 | -13.81788 | -10.68443 | 0.78599 | -13.37631 | -10.51359 | 0.57677 | -9.27376 | -5.34879 | -0.00897 | -0.00259 | 2.32659e-05 | 0.75553 | -13.44215 | -10.15596 | 0.77784 | -13.29042 | -10.33787 | 0.76366 | -13.22911 | -10.10252 | 0.79751 | -13.36964 | -10.66247 | 0.80222 | -13.37021 | -10.72588 | 0.70024 | -12.02357 | -8.4194 | 0.7615 | -14.04193 | -10.69296 | 0.76827 | -13.06617 | -10.03831 | 0.83576 | -12.73422 | -10.64282 | 0.79106 | -13.367 | -10.57406 | 0.79123 | -13.36965 | -10.57852 | 0.71905 | -11.57431 | -8.32248 | 0.78958 | -13.12639 | -10.36427
62.50015 | 0.77497 | -12.69821 | -9.84072 | 0.56222 | -11.42034 | -6.4207 | 0.61823 | -10.69709 | -6.61332 | 0.71269 | -10.73224 | -7.64875 | 0.77911 | -12.78152 | -9.95823 | 0.78169 | -12.98088 | -10.14701 | 0.72535 | -13.46702 | -9.76828 | 0.7738 | -13.81688 | -10.69143 | 0.8075 | -13.24626 | -10.69638 | 0.59512 | -9.14687 | -5.44345 | 0.04361 | -0.00263 | -0.000114474 | 0.72659 | -13.56079 | -9.85318 | 0.76656 | -13.40566 | -10.2762 | 0.78914 | -12.99769 | -10.25705 | 0.80723 | -13.31312 | -10.74675 | 0.81662 | -13.29189 | -10.85448 | 0.68338 | -12.27789 | -8.39044 | 0.78141 | -13.85734 | -10.82834 | 0.78858 | -12.95141 | -10.21324 | 0.83397 | -12.83529 | -10.70421 | 0.78419 | -13.43934 | -10.53906 | 0.80163 | -13.17288 | -10.55984 | 0.73283 | -11.65477 | -8.54098 | 0.79952 | -13.07429 | -10.45318
62.60015 | 0.77307 | -12.65343 | -9.78192 | 0.554 | -11.34157 | -6.28329 | 0.62292 | -10.64922 | -6.63364 | 0.7149 | -10.76666 | -7.69709 | 0.77811 | -12.85988 | -10.00642 | 0.80419 | -12.81713 | -10.30747 | 0.71874 | -13.54725 | -9.73692 | 0.74862 | -13.93578 | -10.43265 | 0.79627 | -13.31696 | -10.60388 | 0.6357 | -8.34134 | -5.30259 | -0.00116 | -0.00316 | 3.6685e-06 | 0.75872 | -13.3447 | -10.12496 | 0.7811 | -13.34433 | -10.42324 | 0.79014 | -12.9977 | -10.26999 | 0.79567 | -13.39583 | -10.65867 | 0.79373 | -13.46107 | -10.68445 | 0.733 | -12.11506 | -8.8803 | 0.79269 | -13.80119 | -10.94005 | 0.77567 | -12.98746 | -10.07396 | 0.83146 | -12.90873 | -10.73304 | 0.78121 | -13.45389 | -10.51038 | 0.78492 | -13.41311 | -10.52829 | 0.72217 | -11.41845 | -8.24602 | 0.793 | -13.04327 | -10.34338
62.70018 | 0.73699 | -12.88913 | -9.49914 | 0.56746 | -11.3613 | -6.44707 | 0.7716 | -12.84334 | -9.90993 | 0.72362 | -10.57324 | -7.651 | 0.81306 | -12.54356 | -10.1987 | 0.78853 | -12.94686 | -10.20905 | 0.69408 | -13.68079 | -9.49563 | 0.76439 | -13.88053 | -10.61008 | 0.79968 | -13.17807 | -10.53821 | 0.56924 | -9.50841 | -5.41255 | 0.03425 | 0.00016875 | 5.77935e-06 | 0.74522 | -13.47536 | -10.04208 | 0.76009 | -13.43301 | -10.21024 | 0.75558 | -13.17201 | -9.95258 | 0.79804 | -13.41386 | -10.70482 | 0.79726 | -13.43018 | -10.70728 | 0.72105 | -12.26728 | -8.84531 | 0.76769 | -13.96142 | -10.718 | 0.7938 | -12.86608 | -10.21316 | 0.74418 | -11.09641 | -8.25778 | 0.79644 | -13.35828 | -10.63912 | 0.79805 | -13.29886 | -10.61317 | 0.73442 | -11.3304 | -8.32127 | 0.79988 | -13.06186 | -10.44797
62.80003 | 0.76471 | -12.71777 | -9.72546 | 0.57624 | -11.33708 | -6.53287 | 0.63951 | -10.94806 | -7.00142 | 0.70693 | -10.68135 | -7.55097 | 0.78022 | -12.81401 | -9.99779 | 0.77978 | -12.96177 | -10.10735 | 0.70172 | -13.59353 | -9.53879 | 0.7555 | -13.88719 | -10.49171 | 0.78545 | -13.37155 | -10.50271 | 0.54074 | -9.96424 | -5.38805 | -0.01678 | 0.0028 | -4.69924e-05 | 0.76732 | -13.26502 | -10.17855 | 0.77801 | -13.27651 | -10.32921 | 0.79012 | -13.059 | -10.31823 | 0.79865 | -13.36988 | -10.67779 | 0.79682 | -13.43114 | -10.70219 | 0.72488 | -12.2534 | -8.88223 | 0.79716 | -13.60223 | -10.84312 | 0.79064 | -12.8821 | -10.18505 | 0.7323 | -10.64459 | -7.79499 | 0.80182 | -13.2887 | -10.6552 | 0.78863 | -13.34704 | -10.52582 | 0.71606 | -11.63751 | -8.3332 | 0.79129 | -13.11908 | -10.38105
62.90006 | 0.76333 | -12.55008 | -9.57983 | 0.56538 | -11.36914 | -6.42787 | 0.60309 | -10.74061 | -6.47756 | 0.71057 | -10.86873 | -7.72301 | 0.78499 | -12.74469 | -10.0045 | 0.79562 | -12.88797 | -10.25398 | 0.70776 | -13.50899 | -9.56105 | 0.77143 | -13.71833 | -10.5828 | 0.7972 | -13.31489 | -10.61458 | 0.57641 | -9.36172 | -5.39618 | 0.01579 | -0.00237 | -3.7412e-05 | 0.7713 | -13.36057 | -10.30498 | 0.78695 | -13.27451 | -10.44641 | 0.77896 | -13.15112 | -10.24422 | 0.808 | -13.34662 | -10.78409 | 0.80181 | -13.39236 | -10.73817 | 0.72657 | -12.03732 | -8.74595 | 0.76471 | -14.0107 | -10.71415 | 0.76759 | -13.07051 | -10.03274 | 0.81002 | -12.97726 | -10.51184 | 0.79429 | -13.36823 | -10.61823 | 0.80272 | -13.22514 | -10.61614 | 0.74218 | -11.28276 | -8.37382 | 0.81986 | -12.91338 | -10.58718
63.00015 | 0.76284 | -12.7736 | -9.7442 | 0.59264 | -11.27555 | -6.68232 | 0.60732 | -10.68992 | -6.49222 | 0.73108 | -10.32512 | -7.54854 | 0.77381 | -12.87253 | -9.96085 | 0.80078 | -12.86408 | -10.30132 | 0.72533 | -13.47721 | -9.77546 | 0.76548 | -13.86942 | -10.6168 | 0.78966 | -13.34729 | -10.53981 | 0.59091 | -9.18593 | -5.42808 | -0.0466 | 0.00162 | -7.5725e-05 | 0.77502 | -13.27778 | -10.29049 | 0.78628 | -13.28764 | -10.4478 | 0.7797 | -13.08974 | -10.20602 | 0.80306 | -13.39429 | -10.75645 | 0.80961 | -13.36586 | -10.82114 | 0.74649 | -11.96706 | -8.93326 | 0.75835 | -13.92883 | -10.56289 | 0.78426 | -12.96306 | -10.16638 | 0.82015 | -13.01634 | -10.6753 | 0.79961 | -13.28827 | -10.62546 | 0.8039 | -13.28512 | -10.67996 | 0.73337 | -11.32424 | -8.3048 | 0.79022 | -13.1333 | -10.37814
63.10016 | 0.76013 | -12.78206 | -9.71606 | 0.58705 | -11.33464 | -6.65405 | 0.60638 | -10.73972 | -6.51236 | 0.70018 | -10.66 | -7.4639 | 0.78597 | -12.81853 | -10.07498 | 0.80505 | -12.84786 | -10.34322 | 0.71008 | -13.56353 | -9.63113 | 0.76807 | -13.87301 | -10.65545 | 0.80212 | -13.30136 | -10.66924 | 0.6004 | -8.91906 | -5.355 | -0.01916 | -5.625e-05 | 1.07775e-06 | 0.77227 | -13.35441 | -10.31321 | 0.77405 | -13.37589 | -10.35358 | 0.76785 | -13.15602 | -10.10184 | 0.80014 | -13.38684 | -10.71137 | 0.81142 | -13.31712 | -10.80583 | 0.69703 | -12.43326 | -8.66637 | 0.76383 | -13.97388 | -10.67364 | 0.79174 | -12.88416 | -10.20092 | 0.8159 | -13.0172 | -10.62073 | 0.79254 | -13.35984 | -10.58825 | 0.8051 | -13.26678 | -10.6811 | 0.70499 | -11.5876 | -8.16913 | 0.80106 | -13.00958 | -10.42142
63.20022 | 0.74404 | -12.85571 | -9.56512 | 0.58388 | -11.28656 | -6.58996 | 0.59916 | -10.83326 | -6.49089 | 0.65844 | -10.89324 | -7.17259 | 0.778 | -12.87957 | -10.02034 | 0.78939 | -12.78701 | -10.094 | 0.69744 | -13.67903 | -9.54036 | 0.76918 | -13.71573 | -10.54983 | 0.78584 | -13.39456 | -10.52602 | 0.57421 | -9.48562 | -5.44675 | -0.00545 | -0.00269 | 1.46675e-05 | 0.77212 | -13.29421 | -10.26473 | 0.76562 | -13.40407 | -10.26245 | 0.78071 | -13.12417 | -10.2462 | 0.79843 | -13.35708 | -10.66465 | 0.79398 | -13.4396 | -10.6708 | 0.77337 | -11.83834 | -9.15544 | 0.7859 | -13.74989 | -10.80611 | 0.7882 | -12.87127 | -10.14509 | 0.82428 | -12.95596 | -10.67931 | 0.78454 | -13.41881 | -10.52762 | 0.78797 | -13.39526 | -10.55507 | 0.68974 | -12.08384 | -8.3347 | 0.78878 | -13.14959 | -10.37218
63.30014 | 0.7375 | -12.91289 | -9.52327 | 0.59236 | -11.19404 | -6.63089 | 0.62016 | -10.82113 | -6.71088 | 0.70487 | -10.82436 | -7.62979 | 0.78029 | -12.85103 | -10.02748 | 0.79788 | -12.87381 | -10.27173 | 0.69716 | -13.68455 | -9.54038 | 0.74911 | -13.91706 | -10.42536 | 0.80792 | -13.05803 | -10.5499 | 0.58227 | -9.3637 | -5.45219 | 0.04273 | -0.00347 | -0.000148223 | 0.76232 | -13.39492 | -10.21117 | 0.76843 | -13.37709 | -10.27936 | 0.79729 | -12.89533 | -10.28133 | 0.80302 | -13.37079 | -10.737 | 0.8187 | -13.21062 | -10.81553 | 0.75533 | -11.70879 | -8.84402 | 0.78704 | -13.8074 | -10.86692 | 0.77702 | -13.04723 | -10.13796 | 0.81899 | -13.005 | -10.65094 | 0.8021 | -13.30338 | -10.67071 | 0.80498 | -13.25866 | -10.67292 | 0.69758 | -11.43884 | -7.97952 | 0.78258 | -13.18736 | -10.32018
63.40003 | 0.76525 | -12.69973 | -9.71849 | 0.55784 | -11.42482 | -6.37326 | 0.64729 | -10.72086 | -6.93952 | 0.676 | -11.01415 | -7.44562 | 0.80036 | -12.67314 | -10.14305 | 0.80867 | -12.81026 | -10.35924 | 0.7178 | -13.55896 | -9.73261 | 0.7477 | -13.97004 | -10.4454 | 0.81782 | -13.16001 | -10.76256 | 0.5538 | -9.84428 | -5.45174 | 0.00173 | -7.5e-05 | -1.29975e-07 | 0.76468 | -13.38473 | -10.23498 | 0.77844 | -13.29061 | -10.34598 | 0.76955 | -13.15022 | -10.11973 | 0.79134 | -13.37795 | -10.58651 | 0.81033 | -13.31914 | -10.7929 | 0.72074 | -12.06203 | -8.69355 | 0.75157 | -14.06236 | -10.56879 | 0.79037 | -12.86812 | -10.17063 | 0.82901 | -12.84509 | -10.64874 | 0.78727 | -13.3609 | -10.51865 | 0.78727 | -13.39621 | -10.54642 | 0.74612 | -11.30794 | -8.43708 | 0.78834 | -13.14009 | -10.35887
63.50007 | 0.74561 | -12.85039 | -9.58138 | 0.57357 | -11.30935 | -6.48675 | 0.78137 | -13.17553 | -10.29496 | 0.70544 | -10.68314 | -7.53634 | 0.77058 | -12.90626 | -9.94524 | 0.79866 | -12.89418 | -10.29803 | 0.7072 | -13.54554 | -9.57944 | 0.76467 | -13.88292 | -10.61583 | 0.78973 | -13.36981 | -10.55858 | 0.60211 | -9.10803 | -5.48405 | -0.02311 | 0.00247 | -5.70454e-05 | 0.73299 | -13.52009 | -9.9101 | 0.77319 | -13.39442 | -10.35638 | 0.78736 | -12.89817 | -10.15554 | 0.80536 | -13.31313 | -10.7218 | 0.79778 | -13.42178 | -10.70762 | 0.70809 | -11.95869 | -8.46787 | 0.78696 | -13.84728 | -10.89726 | 0.76901 | -13.06724 | -10.0488 | 0.83117 | -12.79139 | -10.63187 | 0.78005 | -13.43694 | -10.48148 | 0.79667 | -13.30861 | -10.60255 | 0.72698 | -11.34698 | -8.24909 | 0.78461 | -13.16159 | -10.32669
63.6 | 0.7608 | -12.79041 | -9.73089 | 0.58152 | -11.35416 | -6.60266 | 0.76956 | -12.71412 | -9.78432 | 0.63827 | -10.83828 | -6.91777 | 0.78018 | -12.86657 | -10.03825 | 0.79803 | -12.86028 | -10.26293 | 0.71543 | -13.36633 | -9.56266 | 0.78289 | -13.81734 | -10.8174 | 0.78864 | -13.35179 | -10.52979 | 0.57097 | -9.41278 | -5.3744 | 0.009 | 0.0013 | 1.16948e-05 | 0.77224 | -13.26987 | -10.24759 | 0.77788 | -13.32215 | -10.36306 | 0.77954 | -13.00019 | -10.13418 | 0.80178 | -13.39083 | -10.7365 | 0.81456 | -13.23356 | -10.77956 | 0.77817 | -11.48798 | -8.93954 | 0.78258 | -13.91619 | -10.89052 | 0.78352 | -12.91106 | -10.11602 | 0.82831 | -12.90573 | -10.68992 | 0.78792 | -13.40071 | -10.55869 | 0.79786 | -13.34385 | -10.64654 | 0.74745 | -11.41489 | -8.53201 | 0.78797 | -13.14769 | -10.35994
63.7002 | 0.75496 | -12.83311 | -9.68851 | 0.57588 | -11.37996 | -6.55355 | 0.71175 | -9.57468 | -6.8148 | 0.69001 | -10.81682 | -7.46368 | 0.77696 | -12.82092 | -9.96138 | 0.78211 | -12.96911 | -10.14322 | 0.69959 | -13.63314 | -9.53759 | 0.78534 | -13.77305 | -10.81649 | 0.80492 | -13.26099 | -10.67399 | 0.60237 | -9.12108 | -5.49431 | 0.00739 | -0.00036875 | -2.72322e-06 | 0.74731 | -13.49741 | -10.08675 | 0.7845 | -13.32138 | -10.45063 | 0.79203 | -12.76344 | -10.10906 | 0.8085 | -13.29645 | -10.75018 | 0.79418 | -13.45347 | -10.68442 | 0.83421 | -10.74629 | -8.96469 | 0.77804 | -13.91173 | -10.82393 | 0.7798 | -13.00387 | -10.14043 | 0.81849 | -12.98297 | -10.62643 | 0.78239 | -13.41364 | -10.49477 | 0.78832 | -13.36834 | -10.53848 | 0.76979 | -11.06313 | -8.51623 | 0.78668 | -13.16094 | -10.35345
63.80024 | 0.74197 | -12.88831 | -9.56272 | 0.55685 | -11.43673 | -6.36852 | 0.59108 | -10.95029 | -6.47251 | 0.71032 | -10.78282 | -7.65926 | 0.78918 | -12.70785 | -10.02877 | 0.81092 | -12.63376 | -10.24493 | 0.70675 | -13.64583 | -9.64419 | 0.76859 | -13.87548 | -10.6645 | 0.79963 | -13.33779 | -10.66537 | 0.59289 | -9.22222 | -5.46776 | -0.00141 | -5e-05 | 7.045e-08 | 0.76112 | -13.14871 | -10.00774 | 0.77784 | -13.3649 | -10.39571 | 0.76558 | -13.20268 | -10.10776 | 0.81499 | -13.19526 | -10.75398 | 0.79888 | -13.39161 | -10.69836 | 0.7549 | -11.14328 | -8.41205 | 0.77218 | -13.99426 | -10.80608 | 0.78652 | -12.92266 | -10.16398 | 0.66186 | -6.72103 | -4.44836 | 0.80559 | -13.22198 | -10.65147 | 0.80748 | -13.21791 | -10.67319 | 0.72149 | -11.39941 | -8.2246 | 0.78637 | -13.14962 | -10.34045
63.9 | 0.75601 | -12.83864 | -9.70621 | 0.54009 | -11.46782 | -6.19361 | 0.60965 | -10.68628 | -6.51494 | 0.66528 | -11.09207 | -7.37934 | 0.79162 | -12.75327 | -10.09577 | 0.78698 | -12.95076 | -10.192 | 0.72088 | -13.47461 | -9.71357 | 0.78143 | -13.76036 | -10.75276 | 0.79093 | -13.30509 | -10.52336 | 0.59338 | -9.27461 | -5.50341 | -0.01733 | -0.0007625 | 1.32103e-05 | 0.7755 | -13.22919 | -10.25917 | 0.77597 | -13.35037 | -10.35946 | 0.77062 | -13.14044 | -10.12628 | 0.81164 | -13.25898 | -10.76149 | 0.80432 | -13.31474 | -10.70928 | 0.70679 | -11.75535 | -8.30862 | 0.76754 | -13.97798 | -10.72869 | 0.78656 | -12.95177 | -10.1873 | 0.50144 | -10.33552 | -5.1826 | 0.78978 | -13.36555 | -10.55583 | 0.79772 | -13.28908 | -10.60099 | 0.74806 | -11.38053 | -8.51338 | 0.79821 | -13.07359 | -10.43543
64.00022 | 0.75736 | -12.78152 | -9.68019 | 0.5971 | -11.31636 | -6.75703 | 0.61331 | -10.68642 | -6.55413 | 0.68527 | -10.77606 | -7.38453 | 0.79199 | -12.82266 | -10.15535 | 0.78749 | -12.93524 | -10.18638 | 0.70133 | -13.65669 | -9.57783 | 0.77536 | -13.82031 | -10.71566 | 0.78744 | -13.38275 | -10.53814 | 0.60005 | -9.2936 | -5.57662 | 0.00619 | -0.00271 | -1.67795e-05 | 0.75546 | -13.42799 | -10.14431 | 0.7781 | -13.31658 | -10.36157 | 0.76146 | -13.12601 | -9.99493 | 0.79806 | -13.42055 | -10.71039 | 0.80107 | -13.40265 | -10.73651 | 0.69091 | -11.60803 | -8.02009 | 0.77456 | -13.91731 | -10.77986 | 0.78927 | -12.93994 | -10.21314 | 0.53027 | -10.09269 | -5.35182 | 0.79318 | -13.35137 | -10.59007 | 0.78969 | -13.34949 | -10.5419 | 0.72836 | -11.23686 | -8.18451 | 0.79845 | -13.07067 | -10.4363
64.10008 | 0.78006 | -12.67813 | -9.88965 | 0.59246 | -11.23961 | -6.65898 | 0.6138 | -10.68403 | -6.55788 | 0.69174 | -10.63375 | -7.3558 | 0.78565 | -12.85446 | -10.09916 | 0.80378 | -12.79189 | -10.2818 | 0.7108 | -13.56715 | -9.6435 | 0.78586 | -13.72593 | -10.78662 | 0.7945 | -13.36221 | -10.61627 | 0.57863 | -9.56633 | -5.53539 | 0.00812 | -0.00293 | -2.38018e-05 | 0.73848 | -13.50229 | -9.97113 | 0.77526 | -13.35582 | -10.35429 | 0.76913 | -13.16686 | -10.12706 | 0.80675 | -13.36248 | -10.78024 | 0.80956 | -13.30679 | -10.77263 | 0.66504 | -12.04251 | -8.00879 | 0.76119 | -14.00412 | -10.65984 | 0.78622 | -12.95709 | -10.18718 | 0.51593 | -10.13628 | -5.22961 | 0.79085 | -13.35066 | -10.55841 | 0.79378 | -13.30831 | -10.56391 | 0.7552 | -11.56919 | -8.73708 | 0.79861 | -13.06689 | -10.43531
64.20003 | 0.77226 | -12.66803 | -9.78295 | 0.56438 | -11.41653 | -6.4433 | 0.60355 | -10.86807 | -6.55942 | 0.71465 | -10.50227 | -7.50549 | 0.77544 | -12.88231 | -9.98943 | 0.7882 | -12.91921 | -10.18288 | 0.70444 | -13.61981 | -9.59441 | 0.75687 | -13.93694 | -10.54841 | 0.79854 | -13.33328 | -10.64719 | 0.58415 | -9.39719 | -5.4894 | -0.04033 | 0.00074375 | -2.99932e-05 | 0.76592 | -13.33965 | -10.21704 | 0.79536 | -13.21256 | -10.50877 | 0.78068 | -13.05418 | -10.19111 | 0.80085 | -13.37862 | -10.71423 | 0.80602 | -13.36165 | -10.76973 | 0.72862 | -11.84145 | -8.62793 | 0.7815 | -13.90248 | -10.86472 | 0.78038 | -12.99931 | -10.14439 | 0.51356 | -9.74358 | -5.00388 | 0.80738 | -13.23962 | -10.68943 | 0.80697 | -13.26552 | -10.70489 | 0.73931 | -11.64333 | -8.60801 | 0.78991 | -13.14913 | -10.3866
64.30019 | 0.77531 | -12.49226 | -9.68544 | 0.59081 | -11.31542 | -6.68522 | 0.62041 | -10.71357 | -6.64678 | 0.69979 | -10.7328 | -7.5107 | 0.77885 | -12.85653 | -10.01329 | 0.79781 | -12.89906 | -10.29105 | 0.72457 | -13.17984 | -9.54978 | 0.78115 | -13.64678 | -10.66013 | 0.78936 | -13.38751 | -10.56759 | 0.5888 | -9.41697 | -5.54475 | -0.0612 | 0.00629 | -0.000384801 | 0.78382 | -13.29792 | -10.42317 | 0.77172 | -13.37903 | -10.32492 | 0.78049 | -13.00456 | -10.14996 | 0.81278 | -13.32987 | -10.8343 | 0.80188 | -13.38123 | -10.73007 | 0.70733 | -11.54826 | -8.16842 | 0.76091 | -14.01678 | -10.66557 | 0.78789 | -12.9399 | -10.19522 | 0.72856 | -12.56561 | -9.15476 | 0.78873 | -13.37976 | -10.553 | 0.79242 | -13.32004 | -10.55507 | 0.70897 | -11.9207 | -8.45141 | 0.78398 | -13.11088 | -10.27864
64.40006 | 0.76514 | -12.75148 | -9.75671 | 0.56858 | -11.421 | -6.49371 | 0.61502 | -10.91221 | -6.71124 | 0.70349 | -10.04264 | -7.06487 | 0.7882 | -12.77648 | -10.07046 | 0.78667 | -12.96625 | -10.20013 | 0.68241 | -13.73642 | -9.37393 | 0.78229 | -13.79107 | -10.78856 | 0.80659 | -13.15491 | -10.61067 | 0.57005 | -9.71602 | -5.53862 | 0.01929 | 0.00125 | 2.41163e-05 | 0.74361 | -13.46484 | -10.01255 | 0.78377 | -13.23237 | -10.37111 | 0.78795 | -12.95187 | -10.20536 | 0.79066 | -13.44192 | -10.62793 | 0.82042 | -13.26059 | -10.8793 | 0.71878 | -11.4108 | -8.2018 | 0.7763 | -13.95883 | -10.83628 | 0.77795 | -13.00101 | -10.11415 | 0.82339 | -13.03422 | -10.73222 | 0.79932 | -13.30738 | -10.6368 | 0.78983 | -13.35341 | -10.54696 | 0.73667 | -11.60246 | -8.5472 | 0.78006 | -13.1351 | -10.24622
64.5001 | 0.78359 | -12.47193 | -9.77283 | 0.57664 | -11.35579 | -6.54814 | 0.78478 | -13.14143 | -10.3131 | 0.70773 | -10.19359 | -7.21431 | 0.77648 | -12.81516 | -9.95076 | 0.79946 | -12.89198 | -10.30656 | 0.71329 | -13.58697 | -9.69146 | 0.76518 | -13.88469 | -10.62426 | 0.79183 | -13.38997 | -10.60265 | 0.59377 | -9.31006 | -5.52802 | 0.03617 | -0.00133 | -4.79266e-05 | 0.7849 | -13.02576 | -10.22396 | 0.79575 | -13.22615 | -10.52476 | 0.77255 | -13.21238 | -10.20719 | 0.81541 | -13.2887 | -10.83579 | 0.79515 | -13.43315 | -10.68141 | 0.70687 | -11.3795 | -8.0438 | 0.79934 | -13.57455 | -10.85075 | 0.78888 | -12.89133 | -10.16975 | 0.80167 | -11.85571 | -9.50438 | 0.79306 | -13.35164 | -10.58864 | 0.78263 | -13.4246 | -10.50656 | 0.71803 | -11.44583 | -8.21848 | 0.79091 | -12.98998 | -10.27388
64.60011 | 0.76193 | -12.80331 | -9.75524 | 0.58011 | -11.36241 | -6.59149 | 0.61497 | -10.75609 | -6.61464 | 0.65694 | -10.55204 | -6.93203 | 0.78606 | -12.85268 | -10.10297 | 0.80135 | -12.79225 | -10.2511 | 0.71083 | -13.59354 | -9.66267 | 0.78358 | -13.80647 | -10.81843 | 0.79813 | -13.30952 | -10.62278 | 0.59564 | -9.29441 | -5.53615 | -0.01073 | 0.00224 | -2.40687e-05 | 0.73928 | -13.50081 | -9.9809 | 0.79102 | -13.21117 | -10.45024 | 0.76434 | -13.12297 | -10.03038 | 0.80042 | -13.37514 | -10.70575 | 0.79632 | -13.43156 | -10.69576 | 0.715 | -11.85012 | -8.47282 | 0.78026 | -13.8433 | -10.80133 | 0.78128 | -12.99744 | -10.15469 | 0.80283 | -12.61667 | -10.12906 | 0.79447 | -13.38952 | -10.63754 | 0.78686 | -13.37962 | -10.52783 | 0.76454 | -11.43478 | -8.74237 | 0.79118 | -13.14839 | -10.4028
64.70013 | 0.73886 | -12.89207 | -9.52547 | 0.58669 | -11.13984 | -6.53564 | 0.61688 | -10.71378 | -6.60909 | 0.68859 | -10.56896 | -7.27766 | 0.80491 | -12.61835 | -10.15669 | 0.79038 | -12.93225 | -10.22133 | 0.71091 | -13.59144 | -9.66223 | 0.73334 | -13.99699 | -10.26458 | 0.81173 | -13.22532 | -10.73534 | 0.58228 | -9.56554 | -5.56986 | 0.02554 | -0.00156 | -3.99125e-05 | 0.73759 | -13.48721 | -9.94802 | 0.78274 | -13.26218 | -10.38087 | 0.76798 | -13.20364 | -10.14012 | 0.79629 | -13.38966 | -10.66207 | 0.79445 | -13.4572 | -10.69105 | 0.69488 | -11.42789 | -7.94102 | 0.78063 | -13.92549 | -10.87063 | 0.78816 | -12.94399 | -10.20192 | 0.83345 | -12.9266 | -10.77369 | 0.79104 | -13.37213 | -10.57794 | 0.79315 | -13.36781 | -10.60271 | 0.72345 | -11.93816 | -8.6366 | 0.78207 | -13.13122 | -10.26956
64.80021 | 0.77531 | -12.55342 | -9.73277 | 0.59623 | -11.10881 | -6.6234 | 0.62485 | -10.64024 | -6.64851 | 0.72544 | -10.40984 | -7.55169 | 0.78277 | -12.85428 | -10.06188 | 0.79581 | -12.89081 | -10.25858 | 0.7123 | -13.60088 | -9.68798 | 0.78503 | -13.77624 | -10.81477 | 0.7887 | -13.42746 | -10.59017 | 0.62158 | -8.9694 | -5.5752 | -0.00422 | 0.00075 | -3.16425e-06 | 0.75604 | -13.37709 | -10.11367 | 0.76951 | -13.38043 | -10.29641 | 0.77624 | -13.17784 | -10.22913 | 0.80548 | -13.36333 | -10.76388 | 0.79902 | -13.41412 | -10.71822 | 0.69908 | -11.96211 | -8.36247 | 0.79773 | -13.69216 | -10.92258 | 0.78713 | -12.92354 | -10.1725 | 0.81555 | -13.06245 | -10.65305 | 0.81053 | -13.22603 | -10.72011 | 0.778 | -13.4325 | -10.45047 | 0.73112 | -11.71516 | -8.56522 | 0.79452 | -12.97161 | -10.30617
64.9 | 0.74533 | -12.87554 | -9.59653 | 0.55532 | -11.47759 | -6.37374 | 0.61472 | -10.79428 | -6.63551 | 0.70837 | -10.46325 | -7.41188 | 0.78702 | -12.78351 | -10.06091 | 0.79641 | -12.85902 | -10.24108 | 0.71287 | -13.60603 | -9.69929 | 0.78178 | -13.74155 | -10.7429 | 0.79832 | -13.34681 | -10.65501 | 0.62359 | -8.90274 | -5.55168 | 0.02444 | -0.000125 | -3.0545e-06 | 0.7297 | -13.50831 | -9.85703 | 0.77552 | -13.37445 | -10.37213 | 0.76736 | -13.22428 | -10.14778 | 0.79252 | -13.42836 | -10.64226 | 0.79219 | -13.45403 | -10.65818 | 0.73462 | -11.46201 | -8.42021 | 0.77952 | -13.90566 | -10.83974 | 0.77882 | -12.98333 | -10.11165 | 0.82398 | -12.99146 | -10.70469 | 0.7907 | -13.34964 | -10.55559 | 0.81284 | -13.08891 | -10.63916 | 0.69426 | -11.80559 | -8.19614 | 0.79782 | -13.07133 | -10.42861
65.0002 | 0.76431 | -12.75529 | -9.74901 | 0.55816 | -11.45306 | -6.39261 | 0.62421 | -10.71503 | -6.68843 | 0.69335 | -10.83461 | -7.51215 | 0.79582 | -12.70999 | -10.1148 | 0.78829 | -12.94644 | -10.20549 | 0.71221 | -13.59255 | -9.68074 | 0.78173 | -13.74525 | -10.74513 | 0.77643 | -13.39745 | -10.40216 | 0.61699 | -8.74188 | -5.39369 | 0.01232 | 0.00070625 | 8.70453e-06 | 0.75942 | -13.48186 | -10.2384 | 0.78601 | -13.32598 | -10.47431 | 0.78428 | -13.12726 | -10.29546 | 0.80416 | -13.34198 | -10.72906 | 0.80645 | -13.36243 | -10.77615 | 0.73008 | -11.83142 | -8.63783 | 0.7591 | -14.05482 | -10.66896 | 0.77481 | -13.01388 | -10.08325 | 0.81325 | -13.05544 | -10.61735 | 0.7952 | -13.36606 | -10.62869 | 0.78449 | -13.38781 | -10.50265 | 0.69782 | -11.77772 | -8.21874 | 0.79042 | -13.10838 | -10.36113
65.10017 | 0.76355 | -12.73859 | -9.72653 | 0.57602 | -11.37822 | -6.55404 | 0.62944 | -10.95803 | -6.89746 | 0.67533 | -10.90491 | -7.36439 | 0.77419 | -12.89516 | -9.98333 | 0.78694 | -12.97834 | -10.21319 | 0.70799 | -13.58233 | -9.61614 | 0.77458 | -13.86391 | -10.73866 | 0.78942 | -13.39986 | -10.57815 | 0.63131 | -8.51621 | -5.37639 | 0.04503 | 0.00065 | 2.92702e-05 | 0.75631 | -13.40809 | -10.14068 | 0.78102 | -13.34966 | -10.42642 | 0.78548 | -13.04077 | -10.2432 | 0.80573 | -13.27436 | -10.69549 | 0.80471 | -13.39634 | -10.78017 | 0.72864 | -11.52792 | -8.39973 | 0.7747 | -13.88608 | -10.75751 | 0.79273 | -12.89828 | -10.22483 | 0.82358 | -12.7246 | -10.47974 | 0.78395 | -13.41416 | -10.51609 | 0.79563 | -13.32969 | -10.60554 | 0.71634 | -11.54188 | -8.26795 | 0.81526 | -12.88231 | -10.50241
65.20012 | 0.74751 | -12.86003 | -9.61305 | 0.57588 | -11.35659 | -6.54004 | 0.63942 | -10.71323 | -6.85023 | 0.71737 | -10.46752 | -7.5091 | 0.78468 | -12.84129 | -10.07636 | 0.78899 | -12.93608 | -10.20639 | 0.695 | -13.69636 | -9.519 | 0.78327 | -13.79295 | -10.8036 | 0.79803 | -13.34804 | -10.65217 | 0.62666 | -8.4666 | -5.3057 | -0.00294 | 0.00159 | -4.66249e-06 | 0.7323 | -13.52644 | -9.90537 | 0.77179 | -13.40378 | -10.3449 | 0.77018 | -13.16319 | -10.13802 | 0.80539 | -13.32142 | -10.72899 | 0.7892 | -13.48501 | -10.64237 | 0.7064 | -11.8859 | -8.39619 | 0.75855 | -14.04133 | -10.65102 | 0.79211 | -12.82644 | -10.15996 | 0.81479 | -12.99524 | -10.58835 | 0.8011 | -13.30583 | -10.65927 | 0.81538 | -13.20591 | -10.76781 | 0.71944 | -11.37853 | -8.18615 | 0.8101 | -12.88687 | -10.43964
65.30013 | 0.76363 | -12.72817 | -9.71962 | 0.5632 | -11.43878 | -6.44236 | 0.5994 | -10.78784 | -6.46625 | 0.70471 | -10.61211 | -7.47845 | 0.77614 | -12.88494 | -10.00046 | 0.80591 | -12.82417 | -10.33511 | 0.72126 | -13.49924 | -9.73649 | 0.76777 | -13.78251 | -10.58176 | 0.80254 | -13.34043 | -10.70624 | 0.61911 | -8.56951 | -5.30549 | -0.00928 | 0.00035625 | -3.30636e-06 | 0.74451 | -13.49188 | -10.04485 | 0.78034 | -13.33061 | -10.40234 | 0.7716 | -13.18652 | -10.1747 | 0.80072 | -13.37742 | -10.71155 | 0.80575 | -13.35868 | -10.7637 | 0.7379 | -11.62601 | -8.57881 | 0.78869 | -13.87139 | -10.94023 | 0.79523 | -12.9061 | -10.26336 | 0.8095 | -13.0545 | -10.56763 | 0.78527 | -13.42121 | -10.53926 | 0.81699 | -13.16987 | -10.75966 | 0.74517 | -11.14854 | -8.30758 | 0.78971 | -13.15011 | -10.38476
65.40022 | 0.7755 | -12.69534 | -9.84522 | 0.58954 | -11.36097 | -6.69778 | 0.60654 | -10.72816 | -6.50705 | 0.70998 | -10.79109 | -7.66142 | 0.7799 | -12.86808 | -10.03582 | 0.77648 | -12.98193 | -10.08021 | 0.71952 | -13.49637 | -9.71087 | 0.75268 | -13.94032 | -10.4926 | 0.80959 | -13.1185 | -10.62063 | 0.61023 | -8.72157 | -5.32219 | 0.01736 | -0.0005375 | -9.33207e-06 | 0.75875 | -13.4545 | -10.20867 | 0.77505 | -13.27774 | -10.29093 | 0.77706 | -13.19895 | -10.25636 | 0.81119 | -13.34867 | -10.82824 | 0.81227 | -13.29921 | -10.8026 | 0.73832 | -11.52652 | -8.51028 | 0.7604 | -14.03336 | -10.671 | 0.7841 | -12.9143 | -10.12606 | 0.82123 | -12.94759 | -10.6329 | 0.79466 | -13.37328 | -10.62715 | 0.78333 | -13.39532 | -10.49296 | 0.69628 | -11.77111 | -8.19603 | 0.78541 | -13.17156 | -10.34512
65.50016 | 0.76049 | -12.69787 | -9.65661 | 0.57572 | -11.37574 | -6.54922 | 0.59326 | -10.88166 | -6.45561 | 0.66815 | -11.02854 | -7.36876 | 0.78609 | -12.78556 | -10.05055 | 0.7946 | -12.89156 | -10.24357 | 0.73194 | -13.45081 | -9.84518 | 0.80874 | -13.58064 | -10.98318 | 0.79344 | -13.39155 | -10.62534 | 0.56535 | -9.34832 | -5.2851 | -0.00763 | -0.00186 | 1.41706e-05 | 0.77143 | -13.37068 | -10.31449 | 0.7756 | -13.32628 | -10.33579 | 0.77746 | -13.18962 | -10.25444 | 0.79916 | -13.40436 | -10.71228 | 0.80618 | -13.37765 | -10.78478 | 0.71287 | -11.85371 | -8.4502 | 0.78249 | -13.85483 | -10.84129 | 0.7781 | -12.98513 | -10.10367 | 0.77432 | -10.51116 | -8.13896 | 0.80369 | -13.29962 | -10.68877 | 0.8023 | -13.27188 | -10.648 | 0.7249 | -11.58278 | -8.39635 | 0.787 | -13.16333 | -10.3595
65.60006 | 0.76456 | -12.71482 | -9.72122 | 0.6024 | -11.24639 | -6.77484 | 0.61243 | -10.68068 | -6.54116 | 0.6654 | -11.01634 | -7.33024 | 0.78439 | -12.82357 | -10.05865 | 0.77484 | -13.01152 | -10.08185 | 0.70428 | -13.61947 | -9.59193 | 0.75279 | -13.94483 | -10.49757 | 0.80637 | -13.26522 | -10.69668 | 0.5382 | -10.10734 | -5.43975 | 0.000177 | 0.00186 | 3.28556e-07 | 0.76562 | -13.4262 | -10.27934 | 0.79239 | -13.21299 | -10.46991 | 0.78998 | -13.01807 | -10.284 | 0.80095 | -13.33286 | -10.67898 | 0.80466 | -13.41519 | -10.79464 | 0.69156 | -11.30917 | -7.82101 | 0.7667 | -14.02366 | -10.75194 | 0.78541 | -12.93755 | -10.16124 | 0.781 | -12.63433 | -9.86745 | 0.80102 | -13.28557 | -10.64195 | 0.79031 | -13.36117 | -10.55949 | 0.72715 | -11.52561 | -8.38086 | 0.79746 | -13.06649 | -10.41996
65.7001 | 0.75189 | -12.75937 | -9.5936 | 0.58481 | -11.35384 | -6.63979 | 0.61345 | -10.65841 | -6.53838 | 0.67077 | -10.91311 | -7.3202 | 0.78582 | -12.75749 | -10.02509 | 0.78606 | -12.92561 | -10.16028 | 0.69281 | -13.66206 | -9.46522 | 0.76932 | -13.84798 | -10.65348 | 0.78921 | -13.39193 | -10.56907 | 0.57583 | -9.71844 | -5.59617 | 0.03107 | -0.00641 | -0.000199256 | 0.75819 | -13.61517 | -10.32293 | 0.77477 | -13.35312 | -10.34564 | 0.78999 | -13.04907 | -10.30869 | 0.80154 | -13.36147 | -10.70979 | 0.80876 | -13.36186 | -10.80649 | 0.69531 | -12.01467 | -8.35388 | 0.7832 | -13.91554 | -10.89868 | 0.78739 | -12.94072 | -10.18944 | 0.80948 | -12.67756 | -10.26227 | 0.79269 | -13.35539 | -10.58673 | 0.78278 | -13.39407 | -10.48466 | 0.68464 | -11.93999 | -8.17458 | 0.81414 | -12.8457 | -10.45813
65.80006 | 0.7582 | -12.77223 | -9.68393 | 0.6003 | -11.29081 | -6.77791 | 0.6101 | -10.70112 | -6.52873 | 0.64405 | -9.63731 | -6.20693 | 0.79616 | -12.58827 | -10.02225 | 0.78827 | -12.95389 | -10.21122 | 0.71746 | -13.57957 | -9.74276 | 0.80514 | -13.61552 | -10.96241 | 0.78131 | -13.44819 | -10.50722 | 0.57774 | -9.56454 | -5.52579 | 0.01546 | 0.00132 | 2.03905e-05 | 0.77595 | -13.40521 | -10.40171 | 0.74933 | -13.48736 | -10.10653 | 0.77351 | -13.15246 | -10.17353 | 0.78297 | -13.50018 | -10.57018 | 0.80091 | -13.41386 | -10.74335 | 0.70561 | -11.58198 | -8.17242 | 0.78332 | -13.89662 | -10.88551 | 0.77342 | -13.04999 | -10.09312 | 0.81389 | -12.73641 | -10.36603 | 0.79861 | -13.33561 | -10.64998 | 0.81095 | -13.17683 | -10.6858 | 0.73132 | -11.59597 | -8.48035 | 0.79341 | -13.11881 | -10.40862
65.90007 | 0.75712 | -12.77571 | -9.67273 | 0.55893 | -11.491 | -6.42265 | 0.60607 | -10.74479 | -6.51211 | 0.63322 | -11.42634 | -7.23536 | 0.78048 | -12.85366 | -10.032 | 0.79377 | -12.92094 | -10.25623 | 0.69932 | -13.65684 | -9.55057 | 0.79387 | -13.46023 | -10.68567 | 0.79607 | -13.30628 | -10.59269 | 0.58265 | -9.61765 | -5.60375 | -0.00181 | -0.00274 | 4.96893e-06 | 0.77675 | -13.39241 | -10.40256 | 0.78157 | -13.35034 | -10.43419 | 0.77968 | -13.14525 | -10.24914 | 0.78853 | -13.45986 | -10.61345 | 0.80889 | -13.32619 | -10.77937 | 0.71135 | -11.78468 | -8.38307 | 0.78667 | -13.80716 | -10.86169 | 0.77156 | -13.01416 | -10.04127 | 0.82692 | -12.65139 | -10.46165 | 0.7833 | -13.41688 | -10.50946 | 0.79824 | -13.28704 | -10.60618 | 0.7213 | -11.51194 | -8.30361 | 0.79598 | -13.09544 | -10.42372
66.00013 | 0.75476 | -12.76752 | -9.63644 | 0.5939 | -11.33857 | -6.73399 | 0.61568 | -10.68656 | -6.57946 | 0.71319 | -10.73603 | -7.65682 | 0.79767 | -12.61617 | -10.06353 | 0.78617 | -12.95292 | -10.18325 | 0.70678 | -13.57598 | -9.59523 | 0.78354 | -13.73527 | -10.76212 | 0.80365 | -13.21757 | -10.6223 | 0.57388 | -9.58092 | -5.49827 | -0.01013 | -0.00111 | 1.12074e-05 | 0.78408 | -13.2873 | -10.41829 | 0.77633 | -13.32372 | -10.34356 | 0.77626 | -13.15617 | -10.21262 | 0.79811 | -13.42246 | -10.7126 | 0.78188 | -13.52154 | -10.57227 | 0.70433 | -10.91402 | -7.68712 | 0.76937 | -13.98793 | -10.76192 | 0.78168 | -12.92201 | -10.10093 | 0.83223 | -12.84943 | -10.69371 | 0.80679 | -13.2878 | -10.72048 | 0.78854 | -13.35906 | -10.53412 | 0.74309 | -11.82279 | -8.78546 | 0.78309 | -13.18426 | -10.32442
66.10011 | 0.75601 | -12.79053 | -9.6698 | 0.58415 | -11.33776 | -6.62298 | 0.60004 | -10.83992 | -6.50436 | 0.68989 | -10.69632 | -7.37929 | 0.79773 | -12.66887 | -10.10633 | 0.78628 | -12.94864 | -10.18124 | 0.73046 | -13.42548 | -9.80672 | 0.78874 | -13.78244 | -10.8707 | 0.78336 | -13.4312 | -10.52149 | 0.53999 | -10.13251 | -5.47144 | -0.01091 | -0.00063125 | 6.88631e-06 | 0.73717 | -13.52492 | -9.9702 | 0.76489 | -13.39654 | -10.24693 | 0.78979 | -13.07028 | -10.32273 | 0.82458 | -13.24015 | -10.91751 | 0.80362 | -13.34573 | -10.72488 | 0.74407 | -11.54412 | -8.58961 | 0.7899 | -13.78084 | -10.8855 | 0.79499 | -12.81581 | -10.18848 | 0.82268 | -12.92569 | -10.63371 | 0.79912 | -13.28279 | -10.61457 | 0.8081 | -13.24397 | -10.70242 | 0.73868 | -11.73948 | -8.67167 | 0.78976 | -13.11193 | -10.35533
66.20007 | 0.77058 | -12.63183 | -9.73381 | 0.58236 | -11.34071 | -6.60442 | 0.61614 | -10.62419 | -6.54598 | 0.69256 | -10.83003 | -7.50047 | 0.78257 | -12.85976 | -10.06372 | 0.78598 | -12.95533 | -10.18265 | 0.72565 | -13.42043 | -9.73849 | 0.77729 | -13.8542 | -10.7688 | 0.78183 | -13.42984 | -10.4998 | 0.52556 | -10.32768 | -5.42787 | -0.000333 | 0.00088125 | -2.93456e-07 | 0.74462 | -13.35806 | -9.94664 | 0.77625 | -13.3443 | -10.35846 | 0.77546 | -13.16764 | -10.21105 | 0.8171 | -13.22753 | -10.80815 | 0.79968 | -13.43843 | -10.74638 | 0.71813 | -11.89174 | -8.53982 | 0.7661 | -13.97437 | -10.70578 | 0.77295 | -12.99896 | -10.04754 | 0.81084 | -13.0351 | -10.56937 | 0.80776 | -13.23146 | -10.68785 | 0.79227 | -13.34799 | -10.57518 | 0.74101 | -11.54686 | -8.55639 | 0.7911 | -13.14896 | -10.40218
66.30008 | 0.74902 | -12.79384 | -9.58279 | 0.57058 | -11.44275 | -6.52896 | 0.60358 | -10.83074 | -6.53721 | 0.66709 | -10.99457 | -7.33432 | 0.78561 | -12.75547 | -10.0208 | 0.80726 | -12.70979 | -10.26013 | 0.69817 | -13.66101 | -9.5377 | 0.77035 | -13.86461 | -10.68058 | 0.80192 | -13.30717 | -10.67134 | 0.5481 | -9.98068 | -5.47045 | -0.04391 | 0.00333 | -0.000145991 | 0.75275 | -13.46273 | -10.13404 | 0.75811 | -13.42999 | -10.18146 | 0.76665 | -13.23204 | -10.14441 | 0.80014 | -13.43775 | -10.75204 | 0.80358 | -13.36326 | -10.73841 | 0.7407 | -11.72919 | -8.68777 | 0.7541 | -14.04925 | -10.5946 | 0.80448 | -12.75452 | -10.2607 | 0.82973 | -12.89131 | -10.69636 | 0.794 | -13.36667 | -10.61313 | 0.79607 | -13.31064 | -10.59622 | 0.71447 | -11.77302 | -8.41146 | 0.80899 | -12.97999 | -10.50066
66.40006 | 0.76955 | -12.67079 | -9.75082 | 0.5735 | -11.44014 | -6.5609 | 0.61073 | -10.75072 | -6.56579 | 0.69141 | -10.69664 | -7.39572 | 0.78334 | -12.88534 | -10.09355 | 0.78933 | -12.93911 | -10.21325 | 0.71833 | -13.59164 | -9.76323 | 0.7608 | -13.86657 | -10.54971 | 0.80774 | -13.28805 | -10.73329 | 0.61226 | -9.26532 | -5.6728 | -0.00259 | -0.00218 | 5.65816e-06 | 0.75462 | -13.43878 | -10.14115 | 0.776 | -13.34654 | -10.3569 | 0.78894 | -13.06091 | -10.30427 | 0.78843 | -13.48393 | -10.63118 | 0.80774 | -13.37021 | -10.79971 | 0.68717 | -11.49939 | -7.90199 | 0.76165 | -14.03061 | -10.68644 | 0.79187 | -12.91663 | -10.22829 | 0.81915 | -12.95686 | -10.61367 | 0.79101 | -13.35311 | -10.56247 | 0.80346 | -13.19963 | -10.6053 | 0.73422 | -11.56156 | -8.48874 | 0.79757 | -13.08594 | -10.43701
66.50011 | 0.76987 | -12.62001 | -9.71577 | 0.57268 | -11.43629 | -6.54933 | 0.62085 | -10.65376 | -6.61435 | 0.67597 | -11.0335 | -7.45829 | 0.77029 | -12.84651 | -9.89557 | 0.77607 | -12.99659 | -10.08621 | 0.70735 | -13.57066 | -9.59914 | 0.78193 | -13.67272 | -10.69105 | 0.79212 | -13.4011 | -10.61521 | 0.57186 | -9.81606 | -5.61344 | -0.04238 | -0.00090625 | 3.84023e-05 | 0.75444 | -13.44111 | -10.14051 | 0.78337 | -13.24928 | -10.37908 | 0.7696 | -13.17294 | -10.1379 | 0.78829 | -13.46869 | -10.61725 | 0.81297 | -13.28224 | -10.79807 | 0.78125 | -10.60641 | -8.28625 | 0.76934 | -13.98749 | -10.76118 | 0.76724 | -13.06336 | -10.0227 | 0.8173 | -13.01959 | -10.64086 | 0.81396 | -13.22514 | -10.76469 | 0.80419 | -13.27553 | -10.67605 | 0.6949 | -11.75004 | -8.16516 | 0.78184 | -13.20689 | -10.32572
66.60011 | 0.77022 | -12.6678 | -9.75697 | 0.55554 | -11.47632 | -6.37551 | 0.62256 | -10.58906 | -6.59234 | 0.68807 | -11.01114 | -7.57642 | 0.79155 | -12.69665 | -10.05 | 0.78751 | -12.98515 | -10.22599 | 0.72201 | -13.42981 | -9.69646 | 0.76919 | -13.83534 | -10.64208 | 0.78716 | -13.41376 | -10.55879 | 0.59571 | -9.3346 | -5.56069 | 0.00613 | 0.00111 | 6.77689e-06 | 0.76867 | -13.39851 | -10.29897 | 0.78236 | -13.28581 | -10.39424 | 0.77182 | -13.15603 | -10.15415 | 0.79501 | -13.43156 | -10.67817 | 0.8148 | -13.14572 | -10.71118 | 0.73064 | -11.67666 | -8.5315 | 0.78375 | -13.83569 | -10.84366 | 0.77959 | -13.02159 | -10.15149 | 0.82698 | -12.93102 | -10.69371 | 0.79848 | -13.32926 | -10.64314 | 0.78098 | -13.42745 | -10.48653 | 0.74379 | -11.53258 | -8.57781 | 0.79837 | -13.08041 | -10.44302
66.70023 | 0.7667 | -12.69429 | -9.73274 | 0.59631 | -11.31353 | -6.74633 | 0.60857 | -10.79144 | -6.56736 | 0.70124 | -10.97611 | -7.69687 | 0.78978 | -12.7081 | -10.03655 | 0.77005 | -13.01954 | -10.02571 | 0.7052 | -13.58956 | -9.5833 | 0.77796 | -13.80296 | -10.73815 | 0.79486 | -13.36098 | -10.62008 | 0.57996 | -9.54811 | -5.53756 | -0.01202 | 0.00070625 | -8.48983e-06 | 0.76516 | -13.39267 | -10.2476 | 0.76871 | -13.38578 | -10.28978 | 0.76158 | -13.23722 | -10.08121 | 0.78396 | -13.50947 | -10.59092 | 0.80344 | -13.38871 | -10.75702 | 0.77513 | -10.84751 | -8.40825 | 0.77482 | -13.97091 | -10.8249 | 0.7835 | -12.97714 | -10.16759 | 0.81033 | -13.04156 | -10.56798 | 0.80005 | -13.28184 | -10.62619 | 0.788 | -13.38852 | -10.55015 | 0.70609 | -11.76949 | -8.31036 | 0.81037 | -12.98757 | -10.52467
66.80008 | 0.76075 | -12.73515 | -9.68833 | 0.56705 | -11.45429 | -6.49515 | 0.63339 | -10.68478 | -6.76759 | 0.70228 | -10.99732 | -7.72316 | 0.76222 | -12.96179 | -9.87968 | 0.78147 | -12.97451 | -10.13921 | 0.68951 | -13.71376 | -9.4558 | 0.76416 | -13.87824 | -10.60524 | 0.79906 | -13.34968 | -10.66723 | 0.58778 | -9.15627 | -5.38185 | -0.01141 | 0.0023 | -2.6243e-05 | 0.76084 | -13.41781 | -10.20883 | 0.77957 | -13.33309 | -10.39412 | 0.77054 | -13.15747 | -10.13838 | 0.79394 | -13.44621 | -10.67549 | 0.82008 | -13.27669 | -10.888 | 0.73471 | -11.37926 | -8.36048 | 0.78339 | -13.94084 | -10.92115 | 0.77329 | -13.02694 | -10.07364 | 0.82492 | -12.91817 | -10.65651 | 0.79309 | -13.34573 | -10.58443 | 0.79488 | -13.33254 | -10.59781 | 0.74233 | -11.7273 | -8.70547 | 0.78962 | -13.11007 | -10.35203
66.90013 | 0.73879 | -12.84294 | -9.4883 | 0.60302 | -11.28303 | -6.80386 | 0.79855 | -12.89544 | -10.29764 | 0.73203 | -10.73606 | -7.85913 | 0.78473 | -12.81842 | -10.05906 | 0.77527 | -12.98764 | -10.0689 | 0.70273 | -13.64897 | -9.59159 | 0.77852 | -13.79744 | -10.74163 | 0.7788 | -13.45031 | -10.47512 | 0.5722 | -9.63448 | -5.51288 | 0.00454 | -0.00246 | -1.11587e-05 | 0.74479 | -13.34352 | -9.93808 | 0.76414 | -13.40162 | -10.24073 | 0.76252 | -13.2256 | -10.08474 | 0.81476 | -13.28966 | -10.82795 | 0.7979 | -13.41515 | -10.70399 | 0.70949 | -11.71226 | -8.30978 | 0.76008 | -14.033 | -10.66616 | 0.77016 | -13.06634 | -10.06321 | 0.82183 | -12.94909 | -10.64194 | 0.80644 | -13.23571 | -10.67383 | 0.80407 | -13.11314 | -10.54389 | 0.71064 | -11.63821 | -8.27059 | 0.78083 | -13.19956 | -10.30664
67.00011 | 0.75414 | -12.75048 | -9.61567 | 0.58356 | -11.39445 | -6.64938 | 0.63933 | -10.26576 | -6.5632 | 0.71392 | -10.79585 | -7.70742 | 0.78495 | -12.81441 | -10.05874 | 0.78624 | -12.95268 | -10.18385 | 0.69899 | -13.66583 | -9.55223 | 0.81263 | -13.51141 | -10.97979 | 0.78985 | -13.39728 | -10.58186 | 0.61484 | -9.00119 | -5.53425 | 0.0076 | 0.00144 | 1.09293e-05 | 0.73313 | -13.54959 | -9.93354 | 0.77792 | -13.33727 | -10.37533 | 0.75904 | -13.27931 | -10.07954 | 0.81355 | -13.24196 | -10.77302 | 0.80262 | -13.41686 | -10.76862 | 0.69525 | -11.76411 | -8.17903 | 0.76588 | -13.98597 | -10.71159 | 0.77109 | -13.05855 | -10.06925 | 0.81264 | -13.00466 | -10.56812 | 0.80992 | -13.20663 | -10.69629 | 0.78744 | -13.37637 | -10.53311 | 0.72685 | -11.24749 | -8.17525 | 0.79274 | -13.14491 | -10.42048
67.10003 | 0.74894 | -12.80684 | -9.5916 | 0.56044 | -11.51873 | -6.45556 | 0.60073 | -10.76248 | -6.46531 | 0.71601 | -10.85823 | -7.77459 | 0.80407 | -12.63639 | -10.16056 | 0.80511 | -12.85377 | -10.34875 | 0.68301 | -13.72257 | -9.37265 | 0.77825 | -13.82555 | -10.75978 | 0.78214 | -13.45928 | -10.52702 | 0.61467 | -9.25869 | -5.691 | -0.02109 | 0.00401 | -8.46156e-05 | 0.7432 | -13.51993 | -10.04795 | 0.77902 | -13.34804 | -10.39836 | 0.79843 | -13.03171 | -10.4049 | 0.79908 | -13.41801 | -10.72209 | 0.80158 | -13.41296 | -10.75151 | 0.78363 | -11.33174 | -8.87995 | 0.76139 | -14.02768 | -10.68059 | 0.78098 | -12.9263 | -10.09516 | 0.81074 | -13.02876 | -10.56296 | 0.78214 | -13.40588 | -10.48529 | 0.79866 | -13.33367 | -10.64901 | 0.7615 | -11.45736 | -8.72482 | 0.8035 | -13.03901 | -10.47689
67.20007 | 0.75433 | -12.77055 | -9.63316 | 0.53999 | -11.54644 | -6.23491 | 0.60651 | -10.69894 | -6.48904 | 0.70245 | -11.07885 | -7.78233 | 0.77939 | -12.81287 | -9.9862 | 0.79593 | -12.89191 | -10.261 | 0.68835 | -13.72474 | -9.44748 | 0.76588 | -13.89569 | -10.64249 | 0.80026 | -13.31987 | -10.65936 | 0.55796 | -9.9306 | -5.54088 | 0.01988 | 0.0003375 | 6.70781e-06 | 0.77899 | -13.19859 | -10.2815 | 0.76336 | -13.37066 | -10.20657 | 0.76891 | -13.21616 | -10.16201 | 0.7895 | -13.43311 | -10.60541 | 0.79672 | -13.41158 | -10.68524 | 0.7253 | -11.79112 | -8.55213 | 0.78409 | -13.85566 | -10.86404 | 0.77529 | -13.04342 | -10.11239 | 0.81645 | -12.99296 | -10.60815 | 0.80171 | -13.19938 | -10.58212 | 0.78797 | -13.35021 | -10.51961 | 0.74824 | -11.24352 | -8.41283 | 0.78904 | -13.12479 | -10.35601
67.30005 | 0.76004 | -12.70693 | -9.65783 | 0.5589 | -11.46308 | -6.40666 | 0.60967 | -10.64808 | -6.49183 | 0.72195 | -10.91941 | -7.88331 | 0.79422 | -12.72128 | -10.10343 | 0.77921 | -12.97514 | -10.1103 | 0.72115 | -13.55314 | -9.77385 | 0.78026 | -13.81634 | -10.78029 | 0.78768 | -13.35644 | -10.52067 | 0.56967 | -9.88468 | -5.63097 | 0.00922 | -0.00138 | -1.27324e-05 | 0.74774 | -13.51782 | -10.10784 | 0.77792 | -13.31269 | -10.35617 | 0.77451 | -13.16591 | -10.19706 | 0.81522 | -13.30547 | -10.84689 | 0.79265 | -13.46119 | -10.67006 | 0.70092 | -12.04702 | -8.44404 | 0.76446 | -13.95811 | -10.67047 | 0.77607 | -13.01547 | -10.1009 | 0.82155 | -12.91285 | -10.60858 | 0.78338 | -13.44749 | -10.53451 | 0.80247 | -13.28692 | -10.66238 | 0.73101 | -11.49982 | -8.40654 | 0.79608 | -12.86217 | -10.23926
67.40003 | 0.78024 | -12.53829 | -9.78292 | 0.56766 | -11.44915 | -6.49927 | 0.6153 | -10.60614 | -6.52601 | 0.71159 | -11.10508 | -7.90222 | 0.78842 | -12.75238 | -10.05421 | 0.78987 | -12.85733 | -10.15559 | 0.73612 | -13.31935 | -9.80469 | 0.74214 | -13.95706 | -10.35811 | 0.80619 | -13.28404 | -10.70947 | 0.61494 | -9.02127 | -5.54756 | 0.01607 | -0.00246 | -3.95748e-05 | 0.73933 | -13.66646 | -10.10404 | 0.77248 | -13.31526 | -10.28584 | 0.77006 | -13.18471 | -10.15298 | 0.80026 | -13.39605 | -10.72028 | 0.81639 | -13.2932 | -10.8524 | 0.74761 | -11.71356 | -8.75714 | 0.75014 | -14.05596 | -10.54389 | 0.7921 | -12.87156 | -10.19555 | 0.8211 | -12.95396 | -10.63652 | 0.80407 | -13.27166 | -10.67128 | 0.79195 | -13.35195 | -10.57414 | 0.72649 | -11.64361 | -8.45899 | 0.79918 | -13.03136 | -10.41442
67.5002 | 0.76705 | -12.50864 | -9.59473 | 0.54902 | -11.47039 | -6.29752 | 0.75133 | -13.07359 | -9.82251 | 0.72126 | -10.62708 | -7.66488 | 0.78642 | -12.81767 | -10.08004 | 0.78094 | -12.99937 | -10.15178 | 0.73447 | -13.43899 | -9.87058 | 0.78338 | -13.78023 | -10.79521 | 0.7934 | -13.38004 | -10.61569 | 0.60374 | -9.59393 | -5.7922 | -0.03525 | 0.00137 | -4.82539e-05 | 0.7726 | -13.39431 | -10.34843 | 0.77976 | -13.18049 | -10.27766 | 0.76779 | -13.20459 | -10.13839 | 0.80235 | -13.32674 | -10.69267 | 0.81078 | -13.33583 | -10.81244 | 0.73081 | -12.00703 | -8.77489 | 0.76854 | -13.97716 | -10.74197 | 0.7801 | -12.99992 | -10.14118 | 0.80778 | -13.05361 | -10.54447 | 0.7996 | -13.29144 | -10.62781 | 0.78479 | -13.38021 | -10.50069 | 0.71185 | -11.64019 | -8.28609 | 0.80482 | -13.01565 | -10.47523
67.60021 | 0.75091 | -12.77527 | -9.59309 | 0.58513 | -11.37576 | -6.65635 | 0.79337 | -12.86386 | -10.2058 | 0.67906 | -11.21555 | -7.61601 | 0.78481 | -12.82714 | -10.06692 | 0.79475 | -12.84514 | -10.20863 | 0.70949 | -13.61731 | -9.66141 | 0.77376 | -13.82616 | -10.69814 | 0.80713 | -13.24871 | -10.6934 | 0.59251 | -9.45556 | -5.60254 | 0.00383 | 0.0005375 | 2.06024e-06 | 0.75229 | -13.45821 | -10.12453 | 0.78462 | -13.31997 | -10.45117 | 0.77927 | -13.11879 | -10.22312 | 0.78741 | -13.48658 | -10.61944 | 0.79691 | -13.42497 | -10.69845 | 0.72826 | -12.08346 | -8.7999 | 0.7844 | -13.87726 | -10.88535 | 0.78168 | -12.99426 | -10.15742 | 0.81432 | -13.02599 | -10.60734 | 0.81069 | -13.18928 | -10.69239 | 0.78627 | -13.39571 | -10.53259 | 0.72126 | -11.57466 | -8.34837 | 0.80336 | -13.08021 | -10.50813
67.70017 | 0.77212 | -12.6913 | -9.79919 | 0.61147 | -10.87329 | -6.64866 | 0.79081 | -12.77064 | -10.09915 | 0.68052 | -11.29018 | -7.68324 | 0.78772 | -12.76284 | -10.0536 | 0.78894 | -12.90819 | -10.1838 | 0.72513 | -13.43787 | -9.74427 | 0.7587 | -13.83257 | -10.49477 | 0.76997 | -13.49527 | -10.39101 | 0.65954 | -7.60341 | -5.01475 | 0.07705 | -0.00185 | -0.000142544 | 0.74735 | -13.4776 | -10.07244 | 0.78895 | -13.19116 | -10.40715 | 0.78216 | -13.14671 | -10.28279 | 0.79541 | -13.42344 | -10.67707 | 0.805 | -13.37726 | -10.76866 | 0.71986 | -12.08939 | -8.70273 | 0.76196 | -14.01056 | -10.67548 | 0.79012 | -12.94743 | -10.23006 | 0.81911 | -12.96231 | -10.61757 | 0.78142 | -13.43296 | -10.49683 | 0.79155 | -13.37356 | -10.58584 | 0.71326 | -11.66207 | -8.31805 | 0.7896 | -13.12749 | -10.36548
67.80006 | 0.78034 | -12.49532 | -9.75063 | 0.6061 | -11.17405 | -6.7726 | 0.78154 | -12.77589 | -9.98485 | 0.70461 | -10.85844 | -7.65101 | 0.78259 | -12.85721 | -10.06187 | 0.8003 | -12.85549 | -10.2883 | 0.72595 | -13.47585 | -9.78277 | 0.77697 | -13.76365 | -10.69394 | 0.79691 | -13.30193 | -10.60047 | 0.56744 | -9.60555 | -5.45058 | -0.00212 | 0.00127 | -2.68975e-06 | 0.78311 | -13.25031 | -10.37639 | 0.76633 | -13.40736 | -10.27448 | 0.76855 | -13.22795 | -10.16634 | 0.8038 | -13.39716 | -10.76859 | 0.80597 | -13.33446 | -10.74715 | 0.71977 | -11.94881 | -8.60042 | 0.77963 | -13.92675 | -10.8577 | 0.78828 | -12.89363 | -10.16378 | 0.82235 | -12.92289 | -10.62712 | 0.79244 | -13.36352 | -10.58973 | 0.7894 | -13.37781 | -10.56041 | 0.71223 | -11.45962 | -8.16183 | 0.77774 | -13.21497 | -10.27778
67.9001 | 0.76502 | -12.6946 | -9.71158 | 0.58118 | -11.41271 | -6.63286 | 0.78179 | -12.73383 | -9.95514 | 0.6986 | -10.94838 | -7.64856 | 0.78776 | -12.85219 | -10.12444 | 0.78704 | -12.95236 | -10.19398 | 0.72224 | -13.52266 | -9.76658 | 0.77527 | -13.8411 | -10.73059 | 0.80721 | -13.3074 | -10.74185 | 0.60569 | -9.07682 | -5.49773 | 0.05328 | -0.0006125 | -3.26334e-05 | 0.76777 | -13.32177 | -10.22811 | 0.78091 | -13.3337 | -10.41238 | 0.7767 | -13.18567 | -10.24135 | 0.79547 | -13.41395 | -10.67034 | 0.80041 | -13.41415 | -10.73678 | 0.68768 | -12.27985 | -8.44466 | 0.78478 | -13.91586 | -10.92087 | 0.77111 | -13.01586 | -10.0367 | 0.81406 | -12.97686 | -10.56392 | 0.78838 | -13.36636 | -10.53772 | 0.80058 | -13.2474 | -10.60558 | 0.73155 | -11.34562 | -8.29983 | 0.78971 | -13.12983 | -10.36878
68.00004 | 0.76253 | -12.67989 | -9.66877 | 0.54839 | -11.54438 | -6.33078 | 0.7741 | -12.68567 | -9.81993 | 0.66953 | -11.13789 | -7.45718 | 0.77947 | -12.76876 | -9.95286 | 0.79046 | -12.86346 | -10.16807 | 0.72579 | -13.4621 | -9.77063 | 0.75322 | -13.94744 | -10.50552 | 0.79443 | -13.37587 | -10.62622 | 0.56669 | -9.72856 | -5.51304 | 0.01831 | -0.000425 | -7.78048e-06 | 0.78584 | -12.99689 | -10.21347 | 0.79277 | -13.12853 | -10.40795 | 0.77005 | -13.18671 | -10.15438 | 0.79092 | -13.45206 | -10.63953 | 0.82388 | -13.19997 | -10.87516 | 0.71431 | -12.15446 | -8.68203 | 0.78457 | -13.71811 | -10.76278 | 0.78502 | -12.88091 | -10.11178 | 0.82001 | -12.94239 | -10.61286 | 0.80059 | -13.27009 | -10.62397 | 0.78528 | -13.39913 | -10.52207 | 0.76092 | -10.95921 | -8.33904 | 0.79236 | -13.09961 | -10.37964
68.10005 | 0.75348 | -12.69766 | -9.56737 | 0.5856 | -11.36879 | -6.65754 | 0.76915 | -12.81363 | -9.85559 | 0.69631 | -10.80782 | -7.52555 | 0.79928 | -12.5531 | -10.03339 | 0.77235 | -13.01626 | -10.0531 | 0.72614 | -13.47374 | -9.78386 | 0.80312 | -13.5379 | -10.8725 | 0.79058 | -13.37976 | -10.57774 | 0.5996 | -9.01821 | -5.40734 | 0.02481 | -0.00166 | -4.12466e-05 | 0.74366 | -13.4858 | -10.02888 | 0.77392 | -13.35301 | -10.33414 | 0.78075 | -13.05676 | -10.19411 | 0.79605 | -13.43102 | -10.69174 | 0.8151 | -13.23715 | -10.78953 | 0.73574 | -12.05344 | -8.86819 | 0.76623 | -13.97951 | -10.71156 | 0.79874 | -12.81564 | -10.23639 | 0.81658 | -12.94512 | -10.57067 | 0.7966 | -13.27882 | -10.57786 | 0.79207 | -13.35878 | -10.58104 | 0.70571 | -11.66303 | -8.23076 | 0.78116 | -13.16981 | -10.28768
68.20017 | 0.76875 | -12.67088 | -9.74076 | 0.57628 | -11.44438 | -6.59513 | 0.76853 | -12.83424 | -9.86352 | 0.71069 | -10.94521 | -7.77868 | 0.78745 | -12.67859 | -9.98374 | 0.79686 | -12.89386 | -10.27457 | 0.69136 | -13.71454 | -9.48167 | 0.79198 | -13.74315 | -10.88435 | 0.79468 | -13.34792 | -10.60726 | 0.58745 | -9.24557 | -5.43131 | 0.02418 | -0.00133 | -3.20372e-05 | 0.75331 | -13.45611 | -10.13665 | 0.78231 | -13.25372 | -10.36848 | 0.78984 | -13.08961 | -10.33866 | 0.80303 | -13.36075 | -10.72912 | 0.79649 | -13.39248 | -10.66698 | 0.7583 | -11.77233 | -8.9269 | 0.77549 | -13.9634 | -10.8285 | 0.77682 | -12.99159 | -10.09218 | 0.82436 | -12.90073 | -10.63487 | 0.80712 | -13.28401 | -10.7218 | 0.79947 | -13.29005 | -10.62497 | 0.73465 | -11.23022 | -8.25026 | 0.77842 | -13.20324 | -10.27767
68.30008 | 0.76199 | -12.70581 | -9.68166 | 0.55575 | -11.5195 | -6.40194 | 0.6174 | -10.52369 | -6.49734 | 0.68271 | -10.39206 | -7.09478 | 0.77269 | -12.80446 | -9.8939 | 0.78051 | -12.94309 | -10.10225 | 0.68515 | -13.73456 | -9.41021 | 0.75223 | -13.89283 | -10.45065 | 0.78859 | -13.39761 | -10.56525 | 0.57602 | -9.54234 | -5.49653 | -0.05843 | -0.00227 | 0.000132563 | 0.75479 | -13.41982 | -10.12922 | 0.77177 | -13.4113 | -10.35047 | 0.77219 | -13.17159 | -10.17102 | 0.8068 | -13.34486 | -10.7666 | 0.8083 | -13.30538 | -10.75477 | 0.72515 | -11.95807 | -8.67143 | 0.75742 | -14.04569 | -10.63848 | 0.76062 | -13.10606 | -9.96868 | 0.82577 | -12.88603 | -10.64091 | 0.80158 | -13.26843 | -10.63577 | 0.79568 | -13.3363 | -10.61144 | 0.72652 | -11.23743 | -8.16427 | 0.79738 | -13.08181 | -10.4312
68.40023 | 0.75421 | -12.71987 | -9.59346 | 0.56373 | -11.52292 | -6.49584 | 0.63782 | -10.76779 | -6.86787 | 0.71652 | -10.68318 | -7.65476 | 0.78533 | -12.72598 | -9.99403 | 0.78384 | -12.97356 | -10.16918 | 0.70437 | -13.53554 | -9.534 | 0.78908 | -13.74874 | -10.84891 | 0.7927 | -13.33161 | -10.56796 | 0.58351 | -9.40296 | -5.4867 | -0.000815 | -0.00213 | 1.73697e-06 | 0.76759 | -13.38693 | -10.27566 | 0.77208 | -13.38086 | -10.33105 | 0.78874 | -13.05017 | -10.2932 | 0.80286 | -13.38409 | -10.74552 | 0.79595 | -13.4191 | -10.68091 | 0.73658 | -11.84879 | -8.7276 | 0.77351 | -13.92149 | -10.76847 | 0.78846 | -12.89556 | -10.16757 | 0.81285 | -12.99623 | -10.56403 | 0.79734 | -13.34339 | -10.63926 | 0.80416 | -13.26919 | -10.67054 | 0.71731 | -11.28347 | -8.09371 | 0.79515 | -13.05365 | -10.37958
68.50013 | 0.76079 | -12.70124 | -9.66297 | 0.55676 | -11.50876 | -6.40767 | 0.62481 | -11.1665 | -6.97692 | 0.72241 | -10.76154 | -7.77427 | 0.7855 | -12.70329 | -9.97841 | 0.80218 | -12.74905 | -10.22702 | 0.69695 | -13.53523 | -9.4334 | 0.76908 | -13.83938 | -10.64362 | 0.78052 | -13.42691 | -10.47995 | 0.55991 | -9.55606 | -5.35053 | -0.01072 | -0.00084375 | 9.04331e-06 | 0.76585 | -13.37137 | -10.24045 | 0.7812 | -13.32626 | -10.41052 | 0.77822 | -13.13098 | -10.21877 | 0.80737 | -13.28039 | -10.7222 | 0.807 | -13.37725 | -10.79537 | 0.71899 | -12.01637 | -8.6397 | 0.77227 | -13.96531 | -10.78496 | 0.78819 | -12.9193 | -10.18281 | 0.8044 | -13.01773 | -10.4715 | 0.80173 | -13.33986 | -10.6949 | 0.79004 | -13.37704 | -10.56842 | 0.71332 | -11.16795 | -7.96636 | 0.802 | -12.92499 | -10.36588
68.60015 | 0.76662 | -12.67471 | -9.71662 | 0.5712 | -11.41501 | -6.52023 | 0.61059 | -10.64255 | -6.4982 | 0.69975 | -10.80434 | -7.56029 | 0.78594 | -12.74458 | -10.01641 | 0.80978 | -12.64256 | -10.23766 | 0.70894 | -13.59554 | -9.63841 | 0.78387 | -13.78322 | -10.80424 | 0.8087 | -13.29942 | -10.75523 | 0.57031 | -9.54812 | -5.44543 | -0.02627 | 0.0005375 | -1.41191e-05 | 0.76912 | -13.08726 | -10.06574 | 0.78308 | -13.21954 | -10.35199 | 0.76619 | -13.20114 | -10.11451 | 0.80418 | -13.38364 | -10.76283 | 0.80122 | -13.36263 | -10.70647 | 0.72293 | -11.87762 | -8.58675 | 0.74138 | -14.07934 | -10.43808 | 0.77031 | -13.05662 | -10.05763 | 0.80674 | -13.00522 | -10.49184 | 0.80831 | -13.23623 | -10.69895 | 0.80439 | -13.14409 | -10.57295 | 0.74807 | -11.13169 | -8.32724 | 0.79861 | -13.09791 | -10.46011
68.70009 | 0.77177 | -12.64953 | -9.76248 | 0.58926 | -11.3068 | -6.6626 | 0.59881 | -10.61568 | -6.35673 | 0.69653 | -10.83619 | -7.54769 | 0.78522 | -12.64069 | -9.92567 | 0.79333 | -12.88784 | -10.22426 | 0.71409 | -13.54797 | -9.67444 | 0.78485 | -13.60555 | -10.67836 | 0.78976 | -13.38875 | -10.5739 | 0.60213 | -9.01987 | -5.4311 | 0.01592 | 0.0001 | 1.5923e-06 | 0.75604 | -13.40471 | -10.1345 | 0.77916 | -13.31128 | -10.37156 | 0.76934 | -13.18518 | -10.14395 | 0.81149 | -13.30864 | -10.79979 | 0.80343 | -13.39668 | -10.76334 | 0.67236 | -12.31005 | -8.27683 | 0.76359 | -14.00822 | -10.69657 | 0.76962 | -13.04914 | -10.0429 | 0.82352 | -12.90787 | -10.62991 | 0.8029 | -13.22044 | -10.61473 | 0.79669 | -13.21046 | -10.52463 | 0.71024 | -11.48639 | -8.1581 | 0.79376 | -13.11436 | -10.4097
68.8002 | 0.74959 | -12.77352 | -9.57489 | 0.56813 | -11.46561 | -6.51394 | 0.60086 | -10.55862 | -6.34423 | 0.69001 | -10.72067 | -7.3974 | 0.77124 | -12.77658 | -9.85378 | 0.79608 | -12.88884 | -10.26053 | 0.67866 | -13.7178 | -9.30976 | 0.7779 | -13.55711 | -10.54605 | 0.78914 | -13.34006 | -10.5272 | 0.59053 | -9.34385 | -5.51781 | -0.03136 | 0.00559 | -0.000175207 | 0.74855 | -13.44012 | -10.06067 | 0.77488 | -13.36706 | -10.35791 | 0.77453 | -13.05947 | -10.11499 | 0.79419 | -13.42101 | -10.65887 | 0.81309 | -13.29979 | -10.81397 | 0.70408 | -12.04435 | -8.48013 | 0.78358 | -13.86363 | -10.86333 | 0.77704 | -12.98208 | -10.08756 | 0.81605 | -12.96993 | -10.58411 | 0.79367 | -13.32014 | -10.57181 | 0.77773 | -13.41682 | -10.43469 | 0.74108 | -11.08269 | -8.21312 | 0.7895 | -13.08167 | -10.32794
68.90014 | 0.76709 | -12.66816 | -9.71756 | 0.56397 | -11.5047 | -6.48829 | 0.59178 | -10.67521 | -6.31737 | 0.68013 | -10.99369 | -7.47716 | 0.78599 | -12.67627 | -9.96337 | 0.77993 | -12.98091 | -10.12418 | 0.73035 | -13.45492 | -9.82676 | 0.76034 | -13.87771 | -10.55177 | 0.80728 | -13.26486 | -10.70848 | 0.57395 | -9.46856 | -5.43443 | -0.01352 | -0.00055625 | 7.52161e-06 | 0.74438 | -13.43879 | -10.00356 | 0.78238 | -13.23994 | -10.35863 | 0.76289 | -13.2176 | -10.08361 | 0.80405 | -13.30981 | -10.70178 | 0.80055 | -13.36949 | -10.70295 | 0.72128 | -11.91608 | -8.59487 | 0.78127 | -13.82127 | -10.7982 | 0.77877 | -12.97735 | -10.10641 | 0.81751 | -12.91888 | -10.5613 | 0.80392 | -13.24385 | -10.64694 | 0.80039 | -13.2927 | -10.63928 | 0.71736 | -11.38528 | -8.16735 | 0.7844 | -13.11264 | -10.28556
69.00015 | 0.77211 | -12.66119 | -9.77577 | 0.56793 | -11.45209 | -6.50402 | 0.60872 | -10.47916 | -6.37887 | 0.72762 | -10.59794 | -7.71123 | 0.79353 | -12.62554 | -10.01879 | 0.79558 | -12.86216 | -10.23289 | 0.70614 | -13.61357 | -9.6131 | 0.78188 | -13.76143 | -10.75976 | 0.78049 | -13.41012 | -10.46649 | 0.60737 | -8.88763 | -5.39805 | 0.02897 | -0.00384 | -0.000111165 | 0.7697 | -13.3181 | -10.25091 | 0.76845 | -13.36511 | -10.27043 | 0.79012 | -12.99684 | -10.26904 | 0.80067 | -13.35666 | -10.69422 | 0.81655 | -13.26946 | -10.83521 | 0.68072 | -11.9392 | -8.12722 | 0.78753 | -13.81116 | -10.87677 | 0.76497 | -13.06802 | -9.99671 | 0.80851 | -13.03026 | -10.53508 | 0.80126 | -13.28328 | -10.64337 | 0.79923 | -13.26926 | -10.60523 | 0.70993 | -11.41018 | -8.10038 | 0.80357 | -12.98739 | -10.43622
69.10011 | 0.75544 | -12.74934 | -9.63137 | 0.57962 | -11.44196 | -6.63199 | 0.59437 | -10.74343 | -6.38562 | 0.70469 | -10.70221 | -7.54169 | 0.77509 | -12.7645 | -9.89369 | 0.79602 | -12.88327 | -10.25533 | 0.7027 | -13.64849 | -9.59085 | 0.79158 | -13.68634 | -10.83385 | 0.79737 | -13.31811 | -10.61952 | 0.5758 | -9.6384 | -5.54976 | -0.0028 | 0.0007625 | -2.13576e-06 | 0.77445 | -13.33196 | -10.32495 | 0.79105 | -13.18858 | -10.43285 | 0.77099 | -13.08741 | -10.0903 | 0.80114 | -13.37268 | -10.71333 | 0.8082 | -13.23391 | -10.69569 | 0.69053 | -12.21914 | -8.43762 | 0.79695 | -13.74191 | -10.95157 | 0.78054 | -12.98887 | -10.13836 | 0.83178 | -12.76264 | -10.61576 | 0.78908 | -13.34584 | -10.53094 | 0.78374 | -13.37812 | -10.48491 | 0.71731 | -11.55859 | -8.29107 | 0.78966 | -13.14589 | -10.38077
69.20022 | 0.75586 | -12.75176 | -9.63859 | 0.59441 | -11.35217 | -6.74788 | 0.79416 | -12.71704 | -10.09942 | 0.70409 | -10.81162 | -7.61236 | 0.79084 | -12.66443 | -10.01558 | 0.77519 | -12.97858 | -10.06087 | 0.69267 | -13.69761 | -9.48787 | 0.74639 | -13.93564 | -10.40148 | 0.8174 | -13.11007 | -10.71619 | 0.60583 | -8.91652 | -5.40191 | 0.00692 | -0.00074375 | -5.14675e-06 | 0.77009 | -13.36449 | -10.29188 | 0.77873 | -13.32826 | -10.37909 | 0.77191 | -13.17334 | -10.16864 | 0.79714 | -13.34389 | -10.63691 | 0.78925 | -13.46087 | -10.62398 | 0.72871 | -11.82655 | -8.61807 | 0.78705 | -13.77567 | -10.8421 | 0.77237 | -13.06005 | -10.08714 | 0.81821 | -12.91494 | -10.56714 | 0.80194 | -13.27184 | -10.64324 | 0.79827 | -13.29824 | -10.61556 | 0.72859 | -11.47764 | -8.36251 | 0.78472 | -13.14444 | -10.31476
69.30012 | 0.75639 | -12.69899 | -9.60535 | 0.59408 | -11.36329 | -6.75074 | 0.788 | -12.70389 | -10.01069 | 0.67301 | -11.07991 | -7.45691 | 0.79273 | -12.62338 | -10.0069 | 0.78249 | -12.96634 | -10.14607 | 0.69115 | -13.67096 | -9.44862 | 0.76814 | -13.86017 | -10.64656 | 0.7939 | -13.35896 | -10.60574 | 0.6113 | -9.01807 | -5.51273 | 0.02228 | -0.00221 | -4.9153e-05 | 0.75448 | -13.45835 | -10.15406 | 0.78281 | -13.21966 | -10.3485 | 0.77042 | -13.17565 | -10.15082 | 0.80958 | -13.32598 | -10.78847 | 0.80064 | -13.40345 | -10.73137 | 0.73322 | -11.12385 | -8.15621 | 0.77463 | -13.93825 | -10.79693 | 0.78499 | -12.93461 | -10.15352 | 0.80758 | -12.97538 | -10.4787 | 0.79072 | -13.39344 | -10.59042 | 0.79725 | -13.24309 | -10.55806 | 0.71022 | -11.6813 | -8.29625 | 0.78706 | -13.11132 | -10.31945
69.4002 | 0.76779 | -12.68956 | -9.74288 | 0.57497 | -11.45752 | -6.58772 | 0.59352 | -10.72053 | -6.36281 | 0.68254 | -11.10256 | -7.57791 | 0.7828 | -12.66823 | -9.91668 | 0.79679 | -12.84456 | -10.23444 | 0.71995 | -13.51621 | -9.73103 | 0.74345 | -13.94228 | -10.36534 | 0.78267 | -13.37582 | -10.46879 | 0.63087 | -8.56974 | -5.40636 | 0.0274 | -0.00633 | -0.000173476 | 0.74605 | -13.48302 | -10.05903 | 0.7966 | -13.16628 | -10.48831 | 0.76716 | -13.14131 | -10.08145 | 0.7981 | -13.41063 | -10.70302 | 0.80153 | -13.32209 | -10.67803 | 0.75598 | -11.1767 | -8.44937 | 0.76132 | -14.00471 | -10.66204 | 0.77917 | -12.98599 | -10.11824 | 0.81383 | -12.96226 | -10.54909 | 0.79429 | -13.34375 | -10.59886 | 0.77916 | -13.31505 | -10.37458 | 0.74171 | -11.26092 | -8.35236 | 0.79849 | -13.07179 | -10.43769
69.50024 | 0.77601 | -12.57956 | -9.7619 | 0.58502 | -11.35906 | -6.6453 | 0.59121 | -10.74888 | -6.35487 | 0.69763 | -10.74234 | -7.49415 | 0.78649 | -12.72901 | -10.01125 | 0.8105 | -12.62484 | -10.23247 | 0.7291 | -13.47539 | -9.82496 | 0.76377 | -13.87383 | -10.59647 | 0.81287 | -13.15496 | -10.69333 | 0.59594 | -8.60001 | -5.12507 | 0.00383 | -0.00039375 | -1.50964e-06 | 0.77699 | -13.2596 | -10.30258 | 0.77345 | -13.37781 | -10.347 | 0.78033 | -13.14343 | -10.25618 | 0.802 | -13.38291 | -10.73315 | 0.80811 | -13.37136 | -10.80557 | 0.76748 | -11.26312 | -8.64418 | 0.7961 | -13.77475 | -10.96612 | 0.78302 | -12.94981 | -10.13989 | 0.81358 | -12.97447 | -10.55572 | 0.78221 | -13.3723 | -10.45999 | 0.79033 | -13.35322 | -10.55348 | 0.7301 | -11.44084 | -8.3529 | 0.78931 | -13.12401 | -10.3589
69.60013 | 0.77077 | -12.64689 | -9.7478 | 0.57574 | -11.46717 | -6.6021 | 0.62052 | -10.4822 | -6.50443 | 0.71515 | -10.62716 | -7.59996 | 0.79171 | -12.64159 | -10.00853 | 0.80924 | -12.69872 | -10.27625 | 0.70979 | -13.4567 | -9.55143 | 0.78655 | -13.77124 | -10.83171 | 0.79042 | -13.39528 | -10.58788 | 0.58369 | -8.79171 | -5.13165 | -0.02124 | 0.00055 | -1.16798e-05 | 0.75432 | -13.44808 | -10.1442 | 0.75989 | -13.43056 | -10.20574 | 0.77658 | -13.16309 | -10.22223 | 0.80048 | -13.39942 | -10.72598 | 0.79008 | -13.44739 | -10.62453 | 0.7172 | -11.53423 | -8.27229 | 0.77429 | -13.88979 | -10.75476 | 0.77405 | -13.01302 | -10.07269 | 0.82104 | -12.91173 | -10.60102 | 0.79242 | -13.33765 | -10.56906 | 0.79103 | -13.3471 | -10.55797 | 0.71838 | -11.67237 | -8.38524 | 0.79484 | -13.10309 | -10.41488
69.70008 | 0.76606 | -12.66383 | -9.70119 | 0.57505 | -11.47576 | -6.5991 | 0.78934 | -12.68611 | -10.01371 | 0.70794 | -10.68602 | -7.56508 | 0.78062 | -12.76165 | -9.96199 | 0.78566 | -12.9612 | -10.18315 | 0.70073 | -13.62824 | -9.54974 | 0.77864 | -13.75862 | -10.713 | 0.78343 | -13.40827 | -10.50451 | 0.55833 | -9.58656 | -5.3525 | -0.01427 | 0.00317 | -4.52054e-05 | 0.75991 | -13.40817 | -10.18906 | 0.75753 | -13.42516 | -10.16999 | 0.77716 | -13.15274 | -10.22184 | 0.80165 | -13.35566 | -10.7065 | 0.81617 | -13.29649 | -10.85225 | 0.67933 | -11.64557 | -7.91118 | 0.7851 | -13.89762 | -10.91106 | 0.78824 | -12.91103 | -10.177 | 0.82037 | -12.87026 | -10.55844 | 0.78732 | -13.3797 | -10.53405 | 0.80406 | -13.23939 | -10.64523 | 0.75448 | -11.59282 | -8.74654 | 0.78763 | -13.13873 | -10.34839
69.80018 | 0.75779 | -12.74839 | -9.66061 | 0.57703 | -11.45559 | -6.61022 | 0.77752 | -12.76591 | -9.9258 | 0.69883 | -11.09038 | -7.75033 | 0.78936 | -12.69582 | -10.02162 | 0.80142 | -12.79363 | -10.25306 | 0.70645 | -13.51697 | -9.54912 | 0.76438 | -13.86614 | -10.59897 | 0.80132 | -13.29306 | -10.65193 | 0.56544 | -9.43779 | -5.33649 | -0.01185 | 0.00191 | -2.26612e-05 | 0.77222 | -13.34562 | -10.30571 | 0.77436 | -13.30373 | -10.30185 | 0.77752 | -13.1363 | -10.21375 | 0.80094 | -13.37766 | -10.71475 | 0.81033 | -13.31653 | -10.79084 | 0.69826 | -11.52756 | -8.04921 | 0.77954 | -13.89093 | -10.82856 | 0.78352 | -12.96877 | -10.16131 | 0.81631 | -12.97289 | -10.58991 | 0.8124 | -13.16857 | -10.69819 | 0.79246 | -13.33401 | -10.56674 | 0.74591 | -11.38993 | -8.49591 | 0.78075 | -13.18954 | -10.29768
69.9002 | 0.76275 | -12.70157 | -9.68816 | 0.6044 | -10.99027 | -6.64246 | 0.66405 | -9.99359 | -6.63627 | 0.71375 | -10.84661 | -7.74178 | 0.76977 | -12.78596 | -9.84226 | 0.7924 | -12.93461 | -10.24936 | 0.71508 | -13.59608 | -9.72233 | 0.76277 | -13.90934 | -10.6096 | 0.79344 | -13.36687 | -10.60588 | 0.59611 | -9.10248 | -5.42608 | 0.00233 | -0.00184 | -4.27586e-06 | 0.75627 | -13.39836 | -10.13279 | 0.77762 | -13.33859 | -10.37241 | 0.75867 | -13.21186 | -10.02342 | 0.79542 | -13.43857 | -10.68933 | 0.8011 | -13.37557 | -10.71521 | 0.70022 | -11.38543 | -7.97231 | 0.79057 | -13.80856 | -10.91659 | 0.78583 | -12.84577 | -10.09459 | 0.82269 | -12.91074 | -10.62151 | 0.77832 | -13.44864 | -10.46739 | 0.78757 | -13.33665 | -10.50357 | 0.74479 | -11.30463 | -8.4196 | 0.7792 | -13.16986 | -10.26199
70.00004 | 0.7541 | -12.73996 | -9.60726 | 0.56986 | -11.47625 | -6.5399 | 0.75895 | -12.87588 | -9.77212 | 0.69357 | -10.82079 | -7.50498 | 0.7968 | -12.70088 | -10.12005 | 0.78672 | -12.93221 | -10.17403 | 0.69601 | -13.66803 | -9.5131 | 0.79373 | -13.73123 | -10.89888 | 0.7883 | -13.32775 | -10.50631 | 0.57086 | -9.36674 | -5.34707 | 0.00406 | -0.00254 | -1.03174e-05 | 0.77283 | -13.28441 | -10.26663 | 0.77728 | -13.34977 | -10.37651 | 0.77773 | -13.17057 | -10.24312 | 0.808 | -13.33892 | -10.77789 | 0.81427 | -13.27143 | -10.80654 | 0.67481 | -12.08786 | -8.15703 | 0.79342 | -13.82568 | -10.96956 | 0.7729 | -13.02892 | -10.07004 | 0.81225 | -12.97059 | -10.5354 | 0.79669 | -13.33614 | -10.62477 | 0.78653 | -13.37746 | -10.52174 | 0.73498 | -11.42045 | -8.39385 | 0.7898 | -13.11577 | -10.35883
70.10021 | 0.7449 | -12.79257 | -9.52924 | 0.56799 | -11.4533 | -6.50537 | 0.78203 | -12.68073 | -9.91666 | 0.71329 | -10.68154 | -7.61908 | 0.79054 | -12.77436 | -10.09867 | 0.79922 | -12.87657 | -10.29125 | 0.71481 | -13.57936 | -9.70673 | 0.74354 | -13.96767 | -10.38549 | 0.77946 | -13.4195 | -10.46003 | 0.55235 | -9.71356 | -5.36526 | 0.04918 | -0.00569 | -0.000280002 | 0.74736 | -13.46909 | -10.06631 | 0.77492 | -13.37137 | -10.36177 | 0.80076 | -12.79501 | -10.24575 | 0.80354 | -13.37456 | -10.74692 | 0.80338 | -13.3717 | -10.74256 | 0.71317 | -12.00514 | -8.56167 | 0.78857 | -13.77251 | -10.8606 | 0.77079 | -12.98353 | -10.00758 | 0.82313 | -12.84524 | -10.57336 | 0.79431 | -13.338 | -10.59455 | 0.78655 | -13.34323 | -10.49516 | 0.72973 | -11.42087 | -8.3341 | 0.80888 | -12.81643 | -10.36693
70.20014 | 0.73909 | -12.8215 | -9.47631 | 0.57618 | -11.42908 | -6.58522 | 0.78379 | -12.70995 | -9.96189 | 0.74612 | -10.50671 | -7.83926 | 0.7676 | -12.92643 | -9.92234 | 0.78559 | -12.95202 | -10.17499 | 0.71599 | -13.42241 | -9.61029 | 0.77006 | -13.80711 | -10.63234 | 0.79515 | -13.37013 | -10.63133 | 0.53923 | -9.7509 | -5.25801 | 0.03256 | -0.00162 | -5.29035e-05 | 0.76063 | -13.41731 | -10.20568 | 0.79271 | -13.06951 | -10.3603 | 0.7889 | -13.07573 | -10.31551 | 0.79385 | -13.40345 | -10.64037 | 0.7991 | -13.35798 | -10.6743 | 0.70304 | -11.73212 | -8.24817 | 0.78204 | -13.86539 | -10.84322 | 0.78685 | -12.93236 | -10.17589 | 0.82434 | -12.84964 | -10.59244 | 0.79618 | -13.3395 | -10.62059 | 0.80293 | -13.28481 | -10.66678 | 0.74712 | -11.02314 | -8.23564 | 0.80086 | -12.88757 | -10.32111
70.30011 | 0.76044 | -12.73231 | -9.68215 | 0.60333 | -11.32 | -6.82972 | 0.77001 | -12.70482 | -9.78286 | 0.69793 | -10.88267 | -7.59532 | 0.78565 | -12.72236 | -9.99535 | 0.79392 | -12.90082 | -10.24221 | 0.70994 | -13.59818 | -9.65393 | 0.77957 | -13.8246 | -10.77723 | 0.80207 | -13.3008 | -10.6682 | 0.52652 | -10.01398 | -5.27257 | 0.01766 | 0.00196 | 3.46499e-05 | 0.74685 | -13.45341 | -10.04772 | 0.76761 | -13.41617 | -10.29844 | 0.7765 | -13.15202 | -10.21248 | 0.80744 | -13.33942 | -10.7708 | 0.81157 | -13.29596 | -10.79055 | 0.70898 | -11.94807 | -8.471 | 0.78494 | -13.84804 | -10.86983 | 0.7972 | -12.86853 | -10.25877 | 0.81968 | -12.90027 | -10.57414 | 0.81015 | -13.13399 | -10.64047 | 0.8007 | -13.28646 | -10.63846 | 0.69129 | -11.46262 | -7.92394 | 0.79367 | -13.09927 | -10.39646
70.40023 | 0.76157 | -12.69811 | -9.6705 | 0.57828 | -11.48079 | -6.63915 | 0.77901 | -12.66288 | -9.86451 | 0.70231 | -10.97789 | -7.70984 | 0.78835 | -12.66168 | -9.98182 | 0.78558 | -12.92562 | -10.15414 | 0.68721 | -13.65054 | -9.38084 | 0.76703 | -13.76635 | -10.55926 | 0.81551 | -13.05776 | -10.64875 | 0.58471 | -9.26697 | -5.41854 | -0.00476 | 0.00479 | -2.28087e-05 | 0.75776 | -13.44385 | -10.18717 | 0.78772 | -13.26573 | -10.44968 | 0.77742 | -13.11073 | -10.1925 | 0.79704 | -13.42009 | -10.69639 | 0.79673 | -13.39776 | -10.67436 | 0.75138 | -11.18056 | -8.40085 | 0.77541 | -13.95523 | -10.82104 | 0.77938 | -12.94745 | -10.09101 | 0.8127 | -12.95151 | -10.52566 | 0.77745 | -13.43106 | -10.44193 | 0.78589 | -13.40872 | -10.53778 | 0.70531 | -11.53216 | -8.13378 | 0.78955 | -13.1468 | -10.38008
70.50016 | 0.75679 | -12.65546 | -9.57748 | 0.61632 | -10.93661 | -6.74043 | 0.79525 | -13.15897 | -10.46472 | 0.71585 | -10.64723 | -7.62183 | 0.78352 | -12.68073 | -9.93563 | 0.80302 | -12.86499 | -10.33079 | 0.69616 | -13.54529 | -9.42965 | 0.74662 | -13.95755 | -10.42101 | 0.79693 | -13.34033 | -10.63136 | 0.60955 | -8.61048 | -5.24855 | 0.02427 | -0.00046875 | -1.13752e-05 | 0.75614 | -13.43222 | -10.15665 | 0.77789 | -13.33044 | -10.36967 | 0.7594 | -13.2511 | -10.06286 | 0.79843 | -13.41603 | -10.7117 | 0.8189 | -13.23048 | -10.83442 | 0.74264 | -11.70773 | -8.69465 | 0.79083 | -13.76426 | -10.88526 | 0.79579 | -12.71842 | -10.12122 | 0.80718 | -13.01341 | -10.50417 | 0.80752 | -13.26982 | -10.71568 | 0.79207 | -13.36728 | -10.58784 | 0.73588 | -11.22763 | -8.26221 | 0.7839 | -13.16932 | -10.32348
70.60003 | 0.77665 | -12.5551 | -9.75088 | 0.57784 | -11.50006 | -6.64515 | 0.78678 | -13.1657 | -10.35856 | 0.68562 | -11.29604 | -7.74477 | 0.79989 | -12.73311 | -10.18503 | 0.78477 | -12.94336 | -10.15759 | 0.69967 | -13.63699 | -9.54142 | 0.7817 | -13.80346 | -10.79018 | 0.80248 | -13.30436 | -10.67644 | 0.59451 | -9.00026 | -5.35076 | 0.01983 | -0.00261 | -5.17954e-05 | 0.74747 | -13.47881 | -10.07502 | 0.75936 | -13.41328 | -10.18555 | 0.77615 | -13.16021 | -10.2143 | 0.80274 | -13.39167 | -10.75005 | 0.79848 | -13.36816 | -10.67425 | 0.75481 | -11.21016 | -8.46151 | 0.78249 | -13.85682 | -10.84288 | 0.79666 | -12.82818 | -10.21964 | 0.78925 | -12.91938 | -10.1966 | 0.79849 | -13.29421 | -10.61533 | 0.80179 | -13.21771 | -10.59778 | 0.72015 | -11.47957 | -8.26703 | 0.80483 | -13.03466 | -10.49075
70.70011 | 0.74547 | -12.82304 | -9.55913 | 0.57594 | -11.41128 | -6.57216 | 0.76906 | -12.58467 | -9.6783 | 0.69594 | -11.16033 | -7.76692 | 0.79585 | -12.74043 | -10.13947 | 0.78874 | -12.95463 | -10.21782 | 0.71796 | -13.50285 | -9.69444 | 0.77956 | -13.81281 | -10.76785 | 0.79591 | -13.34111 | -10.61827 | 0.55617 | -9.81721 | -5.46007 | -0.00415 | 0.00018125 | -7.51463e-07 | 0.74784 | -13.56171 | -10.14195 | 0.7897 | -13.10843 | -10.35167 | 0.78306 | -13.09821 | -10.25663 | 0.80936 | -13.34196 | -10.79848 | 0.79364 | -13.36761 | -10.60907 | 0.7696 | -11.26284 | -8.66782 | 0.78886 | -13.63974 | -10.7599 | 0.77929 | -12.9711 | -10.1082 | 0.79563 | -12.97497 | -10.32321 | 0.80094 | -13.26926 | -10.62786 | 0.7896 | -13.35343 | -10.54384 | 0.73254 | -11.43818 | -8.37889 | 0.78063 | -13.18355 | -10.29147
70.80001 | 0.74692 | -12.81258 | -9.57003 | 0.57542 | -11.45429 | -6.59108 | 0.76614 | -12.59298 | -9.64799 | 0.73062 | -10.89083 | -7.95701 | 0.78556 | -12.79413 | -10.05061 | 0.7949 | -12.88522 | -10.24247 | 0.69186 | -13.677 | -9.46256 | 0.76443 | -13.85207 | -10.58897 | 0.79049 | -13.35273 | -10.55527 | 0.59231 | -9.08967 | -5.38394 | 0.0345 | -0.00139 | -4.78646e-05 | 0.74735 | -13.51224 | -10.09838 | 0.77882 | -13.31705 | -10.37164 | 0.75875 | -13.15976 | -9.985 | 0.81288 | -13.23334 | -10.7571 | 0.80306 | -13.34892 | -10.71994 | 0.70501 | -12.11508 | -8.54124 | 0.76532 | -13.99761 | -10.71266 | 0.78258 | -12.93919 | -10.1259 | 0.82696 | -12.69479 | -10.49802 | 0.7945 | -13.32394 | -10.58582 | 0.80074 | -13.29461 | -10.64555 | 0.69869 | -11.69338 | -8.17004 | 0.80127 | -13.02496 | -10.43649
70.90023 | 0.76958 | -12.66349 | -9.74562 | 0.55554 | -11.58317 | -6.43497 | 0.75438 | -12.64281 | -9.53749 | 0.6975 | -11.01587 | -7.68354 | 0.7838 | -12.81871 | -10.04736 | 0.78717 | -12.86789 | -10.12922 | 0.71436 | -13.56711 | -9.6918 | 0.75573 | -13.89073 | -10.49759 | 0.79524 | -13.34171 | -10.60987 | 0.60253 | -8.90514 | -5.36559 | -0.000686 | -0.0004125 | 2.82975e-07 | 0.74669 | -13.49478 | -10.07647 | 0.77991 | -13.29333 | -10.36758 | 0.74427 | -13.25334 | -9.86407 | 0.80605 | -13.31453 | -10.73212 | 0.80925 | -13.30491 | -10.76707 | 0.67537 | -11.98272 | -8.09273 | 0.78608 | -13.79773 | -10.84613 | 0.77622 | -12.88419 | -10.00091 | 0.79881 | -13.05289 | -10.42676 | 0.79837 | -13.31994 | -10.63426 | 0.79844 | -13.22552 | -10.55972 | 0.73205 | -11.31119 | -8.28033 | 0.78009 | -13.14952 | -10.25779
71.00023 | 0.75545 | -12.7223 | -9.61105 | 0.59948 | -11.31888 | -6.78547 | 0.77039 | -12.74413 | -9.81798 | 0.71276 | -10.81666 | -7.70967 | 0.79529 | -12.65321 | -10.06299 | 0.79196 | -12.92062 | -10.23265 | 0.73248 | -13.22954 | -9.69043 | 0.75614 | -13.84899 | -10.47185 | 0.78011 | -13.43156 | -10.4781 | 0.60192 | -9.19706 | -5.53589 | -0.00161 | 0.00015625 | -2.51719e-07 | 0.74986 | -13.43911 | -10.07749 | 0.76775 | -13.4083 | -10.29428 | 0.78085 | -13.12863 | -10.25143 | 0.79775 | -13.40604 | -10.69463 | 0.81541 | -13.23108 | -10.78868 | 0.67849 | -12.05766 | -8.18102 | 0.76864 | -13.97108 | -10.73876 | 0.7798 | -12.96243 | -10.10817 | 0.81179 | -12.92684 | -10.49383 | 0.79265 | -13.37186 | -10.59926 | 0.78738 | -13.35121 | -10.51242 | 0.70217 | -11.48678 | -8.06562 | 0.79699 | -13.05491 | -10.40468
71.10019 | 0.77049 | -12.67703 | -9.76758 | 0.57896 | -11.38902 | -6.59374 | 0.79363 | -13.15649 | -10.44144 | 0.7212 | -10.77409 | -7.77028 | 0.79776 | -12.65737 | -10.09759 | 0.80298 | -12.8085 | -10.28496 | 0.72604 | -13.44973 | -9.76505 | 0.78344 | -13.70074 | -10.73377 | 0.78768 | -13.37863 | -10.53805 | 0.62112 | -8.76311 | -5.44296 | 0.03876 | -0.00175 | -6.7837e-05 | 0.74814 | -13.47978 | -10.08474 | 0.77573 | -13.31274 | -10.32712 | 0.77321 | -13.15442 | -10.17108 | 0.80957 | -13.32143 | -10.78464 | 0.80171 | -13.38227 | -10.72876 | 0.73968 | -11.48453 | -8.49492 | 0.78049 | -13.9097 | -10.85635 | 0.78592 | -12.97581 | -10.19791 | 0.79908 | -12.94945 | -10.34762 | 0.78453 | -13.37077 | -10.48973 | 0.79198 | -13.3219 | -10.55064 | 0.73183 | -11.29891 | -8.26887 | 0.79411 | -12.94979 | -10.28351
71.20019 | 0.76176 | -12.70491 | -9.67814 | 0.57996 | -11.43997 | -6.63474 | 0.80417 | -13.03071 | -10.47887 | 0.73036 | -10.80594 | -7.89223 | 0.77285 | -12.89689 | -9.9673 | 0.77151 | -13.01121 | -10.03826 | 0.74051 | -13.27464 | -9.82999 | 0.78608 | -13.77164 | -10.82565 | 0.8147 | -13.06791 | -10.64645 | 0.6372 | -8.4129 | -5.36071 | -0.06596 | 0.0011 | -7.25516e-05 | 0.76378 | -13.44316 | -10.26757 | 0.77837 | -13.34514 | -10.38751 | 0.77022 | -13.17243 | -10.14562 | 0.80987 | -13.3378 | -10.80191 | 0.80502 | -13.35004 | -10.74707 | 0.70635 | -11.50659 | -8.12773 | 0.78499 | -13.8409 | -10.86501 | 0.79157 | -12.88081 | -10.19606 | 0.81482 | -12.91131 | -10.52042 | 0.79335 | -13.36467 | -10.60283 | 0.79409 | -13.28729 | -10.55124 | 0.7442 | -11.19715 | -8.33291 | 0.79856 | -13.07196 | -10.43874
71.30013 | 0.76413 | -12.68924 | -9.69622 | 0.58942 | -11.43095 | -6.73761 | 0.78376 | -13.16279 | -10.31652 | 0.67271 | -10.73518 | -7.22169 | 0.791 | -12.73755 | -10.07539 | 0.79579 | -12.85776 | -10.23206 | 0.71143 | -13.60085 | -9.676 | 0.74626 | -13.94713 | -10.40819 | 0.78334 | -13.41089 | -10.50526 | 0.5679 | -9.70714 | -5.51271 | -0.01343 | 0.00298 | -4.00263e-05 | 0.75678 | -13.47066 | -10.19438 | 0.79703 | -13.01066 | -10.36985 | 0.7796 | -13.07201 | -10.19098 | 0.80993 | -13.3315 | -10.79761 | 0.81439 | -13.29819 | -10.82992 | 0.68866 | -11.55419 | -7.95692 | 0.77469 | -13.93751 | -10.79729 | 0.7784 | -12.99572 | -10.11592 | 0.81071 | -12.96832 | -10.5136 | 0.79019 | -13.3594 | -10.55644 | 0.79554 | -13.32875 | -10.60362 | 0.73185 | -11.40251 | -8.34496 | 0.78791 | -13.12947 | -10.34479
71.40012 | 0.76483 | -12.70185 | -9.71477 | 0.5949 | -11.38354 | -6.7721 | 0.79181 | -13.08007 | -10.35692 | 0.71981 | -10.83421 | -7.79862 | 0.79217 | -12.73236 | -10.08617 | 0.79409 | -12.91473 | -10.2555 | 0.70962 | -13.58758 | -9.64201 | 0.75416 | -13.88897 | -10.47448 | 0.78817 | -13.39056 | -10.55407 | 0.58552 | -9.32703 | -5.46121 | -0.01024 | 0.00178 | -1.82364e-05 | 0.72767 | -13.67042 | -9.94762 | 0.79941 | -13.184 | -10.53949 | 0.76164 | -13.183 | -10.04066 | 0.79681 | -13.41498 | -10.68921 | 0.81054 | -13.32656 | -10.80173 | 0.66447 | -11.58689 | -7.69918 | 0.78362 | -13.84699 | -10.85084 | 0.77945 | -12.98762 | -10.12325 | 0.80541 | -12.99381 | -10.46532 | 0.78948 | -13.34244 | -10.53359 | 0.78733 | -13.31323 | -10.48187 | 0.7233 | -11.42981 | -8.26722 | 0.78811 | -13.14654 | -10.36094
71.50016 | 0.78233 | -12.52203 | -9.79634 | 0.59217 | -11.39584 | -6.74829 | 0.78751 | -13.06396 | -10.28794 | 0.70955 | -11.13029 | -7.89748 | 0.77796 | -12.85586 | -10.0013 | 0.80449 | -12.75036 | -10.2575 | 0.71854 | -13.55828 | -9.74218 | 0.77275 | -13.86416 | -10.71346 | 0.78973 | -13.36957 | -10.55833 | 0.6104 | -9.09818 | -5.55356 | 0.00979 | 0.00263 | 2.57468e-05 | 0.771 | -13.53587 | -10.43617 | 0.77728 | -13.12794 | -10.20402 | 0.77979 | -13.05141 | -10.17734 | 0.80795 | -13.29156 | -10.73893 | 0.79166 | -13.44716 | -10.64555 | 0.68684 | -11.34989 | -7.79561 | 0.78414 | -13.86944 | -10.87559 | 0.78391 | -12.94478 | -10.14753 | 0.81124 | -12.87114 | -10.44163 | 0.78512 | -13.39406 | -10.51599 | 0.76724 | -13.42713 | -10.30181 | 0.726 | -11.10611 | -8.06301 | 0.78895 | -13.09895 | -10.33446
71.60003 | 0.7622 | -12.6879 | -9.67077 | 0.56163 | -11.55348 | -6.48872 | 0.76488 | -12.78674 | -9.78028 | 0.69881 | -11.03044 | -7.70822 | 0.78888 | -12.78259 | -10.08397 | 0.79558 | -12.88259 | -10.24915 | 0.71741 | -13.53204 | -9.70806 | 0.78735 | -13.7418 | -10.81966 | 0.80593 | -13.28368 | -10.70574 | 0.595 | -9.29716 | -5.53176 | -0.01933 | 0.00231 | -4.45729e-05 | 0.75324 | -13.54501 | -10.20267 | 0.7774 | -13.32217 | -10.35667 | 0.77424 | -13.15359 | -10.18403 | 0.81011 | -13.31945 | -10.79019 | 0.79699 | -13.37566 | -10.66028 | 0.6791 | -11.63058 | -7.89827 | 0.79181 | -13.77781 | -10.90945 | 0.78888 | -12.90639 | -10.18162 | 0.81521 | -12.90305 | -10.51871 | 0.78143 | -13.40793 | -10.47731 | 0.79632 | -13.2227 | -10.52947 | 0.73644 | -11.25686 | -8.28998 | 0.80242 | -12.96264 | -10.40153
71.70007 | 0.79056 | -12.48333 | -9.86881 | 0.588 | -11.42072 | -6.71533 | 0.77318 | -12.83878 | -9.9267 | 0.69932 | -11.25666 | -7.87204 | 0.77446 | -12.86759 | -9.96546 | 0.79165 | -12.89719 | -10.21008 | 0.68205 | -13.71391 | -9.35356 | 0.78706 | -13.77755 | -10.8437 | 0.78918 | -13.36972 | -10.55115 | 0.57421 | -9.57173 | -5.49615 | -0.06846 | 0.00447 | -0.000305926 | 0.74944 | -13.57937 | -10.17694 | 0.7546 | -13.45507 | -10.15315 | 0.78506 | -13.07606 | -10.26553 | 0.78636 | -13.48437 | -10.6036 | 0.8054 | -13.3568 | -10.75754 | 0.65853 | -11.53828 | -7.59833 | 0.75932 | -13.98378 | -10.61816 | 0.79446 | -12.84522 | -10.20499 | 0.80671 | -12.98918 | -10.47845 | 0.79385 | -13.32631 | -10.57911 | 0.78283 | -13.40441 | -10.4934 | 0.73248 | -11.51183 | -8.4322 | 0.79511 | -13.09361 | -10.41085
71.80015 | 0.77518 | -12.64547 | -9.80257 | 0.57667 | -11.46716 | -6.61281 | 0.78276 | -12.8519 | -10.05993 | 0.71335 | -10.38836 | -7.41058 | 0.77665 | -12.83354 | -9.96717 | 0.78664 | -12.93795 | -10.17751 | 0.71819 | -13.3852 | -9.61312 | 0.78575 | -13.59653 | -10.68349 | 0.79012 | -13.33457 | -10.53595 | 0.56859 | -9.44458 | -5.37005 | -0.01624 | 0.00179 | -2.90219e-05 | 0.7696 | -13.46337 | -10.36147 | 0.75942 | -13.41314 | -10.18615 | 0.76015 | -13.21736 | -10.04712 | 0.79365 | -13.44756 | -10.67267 | 0.79352 | -13.43334 | -10.65968 | 0.70917 | -11.07312 | -7.85269 | 0.75838 | -13.99232 | -10.61149 | 0.78319 | -12.93648 | -10.13172 | 0.81748 | -12.88722 | -10.53509 | 0.79264 | -13.37822 | -10.60416 | 0.78988 | -13.32736 | -10.52708 | 0.74407 | -11.02489 | -8.20324 | 0.7918 | -13.13661 | -10.40153
71.90016 | 0.75258 | -12.75778 | -9.60131 | 0.57809 | -11.4307 | -6.60801 | 0.78506 | -12.74723 | -10.00732 | 0.72285 | -10.72186 | -7.75034 | 0.77697 | -12.87274 | -10.0017 | 0.79014 | -12.84838 | -10.15196 | 0.69355 | -13.64912 | -9.46637 | 0.78178 | -13.72354 | -10.72881 | 0.78579 | -13.41268 | -10.53952 | 0.5954 | -8.94454 | -5.32561 | 0.04282 | 8.125e-05 | 3.4788e-06 | 0.78117 | -13.43699 | -10.49652 | 0.7785 | -13.35471 | -10.3966 | 0.77222 | -13.15747 | -10.16047 | 0.80008 | -13.42684 | -10.74253 | 0.8025 | -13.40312 | -10.75602 | 0.71562 | -11.11775 | -7.95603 | 0.7724 | -13.90051 | -10.73672 | 0.77858 | -12.92204 | -10.06084 | 0.83382 | -12.78167 | -10.65757 | 0.80313 | -13.28586 | -10.67026 | 0.78937 | -13.27931 | -10.48233 | 0.70658 | -11.37214 | -8.03528 | 0.79184 | -13.13779 | -10.40304
72.00002 | 0.75433 | -12.74422 | -9.61337 | 0.56886 | -11.50325 | -6.54369 | 0.76601 | -12.80579 | -9.80941 | 0.71697 | -10.57295 | -7.58051 | 0.78468 | -12.80459 | -10.04755 | 0.78487 | -12.93053 | -10.14873 | 0.69913 | -13.62466 | -9.52538 | 0.77541 | -13.83952 | -10.73137 | 0.81101 | -13.19431 | -10.70072 | 0.56764 | -9.29013 | -5.2735 | -0.00751 | 0.00263 | -1.97686e-05 | 0.73657 | -13.61131 | -10.0257 | 0.77302 | -13.37611 | -10.33993 | 0.79011 | -12.94604 | -10.22875 | 0.80991 | -13.24834 | -10.72993 | 0.78797 | -13.46262 | -10.60817 | 0.70343 | -11.60874 | -8.16597 | 0.77261 | -13.9244 | -10.75814 | 0.7656 | -13.05816 | -9.99732 | 0.80276 | -13.02778 | -10.45825 | 0.78823 | -13.37371 | -10.54152 | 0.79536 | -13.27653 | -10.55956 | 0.6772 | -11.35923 | -7.6925 | 0.80664 | -12.99332 | -10.48097
72.1002 | 0.76276 | -12.66699 | -9.66189 | 0.57872 | -11.48265 | -6.64527 | 0.77237 | -12.76191 | -9.85688 | 0.71595 | -10.92576 | -7.82226 | 0.77794 | -12.85233 | -9.99832 | 0.78631 | -12.96164 | -10.19181 | 0.71602 | -13.50488 | -9.66975 | 0.77158 | -13.8032 | -10.65025 | 0.79553 | -13.31755 | -10.59444 | 0.56718 | -9.49641 | -5.38621 | -0.02043 | 0.000875 | -1.7878e-05 | 0.75887 | -13.56514 | -10.29423 | 0.77577 | -13.34457 | -10.35233 | 0.77243 | -13.10861 | -10.12549 | 0.80004 | -13.38708 | -10.71018 | 0.80192 | -13.39931 | -10.74517 | 0.69522 | -11.77253 | -8.18447 | 0.77489 | -13.93374 | -10.79711 | 0.78247 | -12.95981 | -10.14061 | 0.81362 | -12.93489 | -10.5241 | 0.79469 | -13.33914 | -10.60045 | 0.78563 | -13.36432 | -10.49943 | 0.69819 | -11.37356 | -7.94093 | 0.81062 | -12.92114 | -10.47416
72.20007 | 0.75941 | -12.73151 | -9.66848 | 0.55095 | -11.54621 | -6.36139 | 0.78134 | -12.6874 | -9.91315 | 0.70061 | -11.1393 | -7.80426 | 0.78296 | -12.67079 | -9.92074 | 0.79135 | -12.85713 | -10.17447 | 0.69244 | -13.67617 | -9.46989 | 0.75358 | -13.90086 | -10.47544 | 0.80967 | -13.24693 | -10.72558 | 0.56799 | -9.43953 | -5.3616 | 0.03346 | -0.00167 | -5.58347e-05 | 0.7502 | -13.65375 | -10.2431 | 0.79365 | -13.23143 | -10.50108 | 0.78602 | -13.11036 | -10.30498 | 0.80242 | -13.35965 | -10.72009 | 0.79692 | -13.40481 | -10.68254 | 0.70776 | -11.35813 | -8.03879 | 0.7832 | -13.78849 | -10.79912 | 0.75737 | -13.09751 | -9.91961 | 0.80712 | -12.88851 | -10.40264 | 0.80304 | -13.27557 | -10.66085 | 0.78671 | -13.34337 | -10.49731 | 0.73754 | -11.29649 | -8.33157 | 0.78902 | -13.12443 | -10.35538
72.30002 | 0.75594 | -12.74963 | -9.6379 | 0.58944 | -11.4588 | -6.75423 | 0.77592 | -12.63799 | -9.80603 | 0.69983 | -10.24975 | -7.17309 | 0.79333 | -12.64852 | -10.03447 | 0.78742 | -12.86147 | -10.1274 | 0.69062 | -13.59386 | -9.38819 | 0.75953 | -13.89428 | -10.55313 | 0.7914 | -13.35369 | -10.56805 | 0.59171 | -9.11142 | -5.39135 | -0.00582 | 0.00411 | -2.39224e-05 | 0.76162 | -13.63979 | -10.38835 | 0.76936 | -13.33757 | -10.26138 | 0.76223 | -13.20902 | -10.06835 | 0.79487 | -13.42538 | -10.67136 | 0.80629 | -13.34361 | -10.75887 | 0.68163 | -11.72161 | -7.98983 | 0.77085 | -13.96944 | -10.76835 | 0.7816 | -12.96737 | -10.13536 | 0.81173 | -12.97667 | -10.53351 | 0.79072 | -13.36541 | -10.56829 | 0.7981 | -13.29153 | -10.60794 | 0.76454 | -10.83493 | -8.28374 | 0.78273 | -13.16074 | -10.3013
72.40004 | 0.75923 | -12.73989 | -9.67249 | 0.61479 | -11.15984 | -6.8609 | 0.77255 | -12.85472 | -9.93091 | 0.69372 | -10.91571 | -7.57248 | 0.79109 | -12.61299 | -9.97796 | 0.78741 | -12.93249 | -10.18321 | 0.7247 | -13.41544 | -9.72215 | 0.74722 | -13.93872 | -10.41527 | 0.78923 | -13.38206 | -10.56151 | 0.60863 | -9.02851 | -5.49499 | 0.01221 | -0.00183 | -2.22814e-05 | 0.76664 | -13.61478 | -10.43769 | 0.78688 | -13.26518 | -10.43813 | 0.77942 | -13.08551 | -10.1991 | 0.78712 | -13.46982 | -10.60231 | 0.80607 | -13.32049 | -10.73726 | 0.77117 | -10.86696 | -8.38032 | 0.7833 | -13.76778 | -10.78434 | 0.77586 | -13.00976 | -10.09371 | 0.80949 | -12.94271 | -10.47702 | 0.78477 | -13.35159 | -10.4779 | 0.79954 | -13.26734 | -10.60774 | 0.75122 | -11.1413 | -8.36959 | 0.77902 | -13.19156 | -10.27646
72.5001 | 0.76371 | -12.73933 | -9.72912 | 0.58953 | -10.88817 | -6.41886 | 0.785 | -12.79288 | -10.04236 | 0.69412 | -11.04823 | -7.66877 | 0.79355 | -12.7027 | -10.08028 | 0.78087 | -12.91327 | -10.08355 | 0.7077 | -13.57201 | -9.60485 | 0.7903 | -13.7236 | -10.84573 | 0.78165 | -13.43319 | -10.50004 | 0.58158 | -9.37988 | -5.45517 | 0.00847 | -0.00111 | -9.37326e-06 | 0.76754 | -13.54173 | -10.39383 | 0.7664 | -13.37197 | -10.24822 | 0.7556 | -13.22538 | -9.99312 | 0.80087 | -13.38834 | -10.72234 | 0.80585 | -13.31704 | -10.73149 | 0.68767 | -11.69334 | -8.04111 | 0.77767 | -13.92071 | -10.82572 | 0.78665 | -12.87219 | -10.12586 | 0.80046 | -13.01364 | -10.41691 | 0.79993 | -13.30226 | -10.64081 | 0.80691 | -13.18934 | -10.64265 | 0.72947 | -11.10357 | -8.09974 | 0.78956 | -13.08722 | -10.33312
72.60013 | 0.7763 | -12.68477 | -9.84721 | 0.56155 | -11.53114 | -6.47531 | 0.76983 | -12.80142 | -9.8549 | 0.70172 | -10.94713 | -7.68181 | 0.78156 | -12.79018 | -9.99634 | 0.80872 | -12.79224 | -10.34529 | 0.67267 | -13.73528 | -9.23925 | 0.77003 | -13.85262 | -10.66693 | 0.79664 | -13.27868 | -10.5783 | 0.63065 | -8.20229 | -5.17281 | 0.02746 | -0.00598 | -0.000164221 | 0.7678 | -13.51856 | -10.37954 | 0.78709 | -13.28576 | -10.45715 | 0.76398 | -13.20519 | -10.08852 | 0.81615 | -13.27099 | -10.83116 | 0.80867 | -13.31684 | -10.76897 | 0.67224 | -11.83892 | -7.95859 | 0.78667 | -13.77463 | -10.83606 | 0.77846 | -12.9453 | -10.07744 | 0.80989 | -12.93759 | -10.47804 | 0.8141 | -13.15477 | -10.70931 | 0.79986 | -13.23057 | -10.58263 | 0.76102 | -10.73891 | -8.17256 | 0.78071 | -13.17405 | -10.28511
72.7001 | 0.77429 | -12.61998 | -9.77156 | 0.57891 | -11.49564 | -6.6549 | 0.76894 | -12.77126 | -9.82036 | 0.72939 | -10.73353 | -7.82889 | 0.79154 | -12.74669 | -10.08953 | 0.79388 | -12.88652 | -10.23033 | 0.69986 | -13.63689 | -9.54388 | 0.77201 | -13.79657 | -10.65106 | 0.78002 | -13.41431 | -10.46345 | 0.63046 | -8.40849 | -5.30125 | -0.02882 | 0.00202 | -5.81844e-05 | 0.76649 | -13.33316 | -10.21976 | 0.77077 | -13.34569 | -10.28647 | 0.77596 | -13.12899 | -10.18758 | 0.80983 | -13.32285 | -10.78928 | 0.81972 | -13.22589 | -10.84152 | 0.64711 | -12.07501 | -7.8138 | 0.7497 | -14.04823 | -10.53194 | 0.79746 | -12.85375 | -10.25038 | 0.80128 | -13.00869 | -10.42365 | 0.78323 | -13.401 | -10.49605 | 0.77961 | -13.35171 | -10.40907 | 0.75039 | -10.99789 | -8.2527 | 0.78051 | -13.15839 | -10.27031
72.80019 | 0.76337 | -12.73226 | -9.71947 | 0.56749 | -11.52132 | -6.53819 | 0.78131 | -12.72369 | -9.94109 | 0.71026 | -10.82211 | -7.68656 | 0.77942 | -12.80195 | -9.97806 | 0.80285 | -12.69881 | -10.1953 | 0.74843 | -13.06709 | -9.77983 | 0.79683 | -13.47912 | -10.74057 | 0.78966 | -13.37106 | -10.55864 | 0.60628 | -8.7138 | -5.28305 | -0.02104 | -0.00174 | 3.65605e-05 | 0.7672 | -13.53719 | -10.3857 | 0.77736 | -13.31514 | -10.35066 | 0.77397 | -13.10641 | -10.144 | 0.79353 | -13.43102 | -10.65789 | 0.79287 | -13.38508 | -10.6126 | 0.70551 | -11.47193 | -8.09354 | 0.78769 | -13.79988 | -10.86997 | 0.78306 | -12.95294 | -10.14289 | 0.80336 | -13.00651 | -10.44894 | 0.78653 | -13.36582 | -10.51258 | 0.78905 | -13.29454 | -10.49008 | 0.72116 | -11.28924 | -8.14137 | 0.7726 | -13.22851 | -10.22032
72.90013 | 0.74942 | -12.8321 | -9.61658 | 0.59411 | -10.82972 | -6.43408 | 0.77995 | -12.6883 | -9.89626 | 0.70103 | -10.72732 | -7.52017 | 0.78492 | -12.76643 | -10.0206 | 0.78676 | -12.92986 | -10.17271 | 0.70181 | -13.58689 | -9.53537 | 0.77276 | -13.7851 | -10.6526 | 0.79756 | -13.31347 | -10.61836 | 0.62042 | -8.654 | -5.36914 | 0.01475 | -0.00376 | -5.54856e-05 | 0.77363 | -13.31372 | -10.29983 | 0.78462 | -13.27543 | -10.4162 | 0.75984 | -13.22559 | -10.04932 | 0.79798 | -13.39166 | -10.6863 | 0.80188 | -13.36062 | -10.71364 | 0.71486 | -11.46396 | -8.19517 | 0.76573 | -13.95474 | -10.68554 | 0.78884 | -12.93361 | -10.20249 | 0.80532 | -12.98829 | -10.45972 | 0.78374 | -13.3905 | -10.49471 | 0.80703 | -13.2036 | -10.65577 | 0.71146 | -11.47569 | -8.16453 | 0.79118 | -13.10614 | -10.36937
73.0001 | 0.78532 | -12.49336 | -9.81128 | 0.56904 | -11.51868 | -6.55463 | 0.79723 | -12.68284 | -10.11116 | 0.65687 | -10.92504 | -7.17635 | 0.78676 | -12.78466 | -10.05847 | 0.80511 | -12.79801 | -10.30377 | 0.70655 | -13.57714 | -9.59296 | 0.79344 | -13.68539 | -10.85857 | 0.80117 | -13.29334 | -10.65016 | 0.60512 | -8.94489 | -5.41274 | 0.02521 | -0.000475 | -1.19729e-05 | 0.76768 | -13.52943 | -10.38634 | 0.77282 | -13.36888 | -10.33178 | 0.77684 | -13.10968 | -10.18409 | 0.81348 | -13.1339 | -10.68418 | 0.79416 | -13.331 | -10.58688 | 0.70854 | -11.5666 | -8.19542 | 0.78621 | -13.78786 | -10.8401 | 0.77969 | -12.97004 | -10.11264 | 0.81277 | -12.94363 | -10.52021 | 0.78722 | -13.3738 | -10.52808 | 0.80774 | -13.22461 | -10.68201 | 0.75082 | -11.33202 | -8.50836 | 0.78421 | -13.13611 | -10.30147
73.10008 | 0.76074 | -12.72651 | -9.68152 | 0.58586 | -11.45749 | -6.71253 | 0.77352 | -12.89469 | -9.97432 | 0.70992 | -10.83676 | -7.69328 | 0.78931 | -12.82947 | -10.12639 | 0.79655 | -12.89899 | -10.27473 | 0.72167 | -13.50582 | -9.74674 | 0.78271 | -13.7787 | -10.78477 | 0.78904 | -13.34459 | -10.52944 | 0.60726 | -8.957 | -5.43925 | 0.02942 | 0.00107 | 3.14448e-05 | 0.77188 | -13.49574 | -10.41708 | 0.77692 | -13.29726 | -10.33088 | 0.7763 | -13.11 | -10.17733 | 0.80367 | -13.35826 | -10.73566 | 0.7996 | -13.36697 | -10.68825 | 0.69832 | -11.79838 | -8.23905 | 0.75797 | -14.04656 | -10.64684 | 0.79039 | -12.87334 | -10.17496 | 0.79866 | -13.0323 | -10.40839 | 0.79483 | -13.32588 | -10.59181 | 0.78615 | -13.33118 | -10.48033 | 0.72617 | -11.46857 | -8.3281 | 0.7995 | -13.04998 | -10.43343
73.2 | 0.78513 | -12.44618 | -9.77185 | 0.58645 | -11.45325 | -6.71672 | 0.7744 | -12.8232 | -9.93034 | 0.72163 | -9.98938 | -7.2086 | 0.7828 | -12.82076 | -10.03613 | 0.80489 | -12.71636 | -10.23522 | 0.69967 | -13.60631 | -9.51987 | 0.76408 | -13.82761 | -10.56537 | 0.79447 | -13.15416 | -10.45059 | 0.58626 | -9.18314 | -5.38375 | -0.00613 | -0.00236 | 1.44774e-05 | 0.75458 | -13.56972 | -10.23943 | 0.78497 | -13.2702 | -10.41676 | 0.77872 | -13.10455 | -10.20481 | 0.80485 | -13.37357 | -10.76365 | 0.80638 | -13.35674 | -10.77057 | 0.70183 | -11.49894 | -8.07026 | 0.78434 | -13.83477 | -10.85115 | 0.77992 | -12.97444 | -10.11909 | 0.79704 | -13.01098 | -10.37023 | 0.79646 | -13.32866 | -10.61578 | 0.79607 | -13.30118 | -10.58873 | 0.74769 | -11.52186 | -8.61482 | 0.80621 | -12.99125 | -10.47364
73.30009 | 0.76826 | -12.69906 | -9.75614 | 0.59356 | -11.42284 | -6.78019 | 0.77442 | -12.70731 | -9.8408 | 0.72137 | -10.84294 | -7.82179 | 0.79498 | -12.75058 | -10.13646 | 0.78101 | -12.96277 | -10.12403 | 0.7237 | -13.43644 | -9.72397 | 0.79303 | -13.50004 | -10.70595 | 0.79696 | -13.29151 | -10.59281 | 0.6142 | -8.59948 | -5.28178 | 0.000799 | -0.0007125 | -5.69288e-07 | 0.77352 | -13.46192 | -10.41309 | 0.76843 | -13.36144 | -10.26733 | 0.78416 | -13.10524 | -10.27665 | 0.80821 | -13.27426 | -10.72835 | 0.79411 | -13.40311 | -10.64359 | 0.62597 | -12.09308 | -7.56991 | 0.76467 | -13.95468 | -10.67067 | 0.76958 | -13.03788 | -10.03367 | 0.82766 | -12.83401 | -10.62213 | 0.8161 | -13.12914 | -10.71468 | 0.80411 | -13.21287 | -10.62457 | 0.72155 | -11.53709 | -8.32454 | 0.80121 | -13.05457 | -10.4594
73.40005 | 0.73896 | -12.86708 | -9.50827 | 0.55758 | -11.59413 | -6.46459 | 0.77208 | -12.7382 | -9.83491 | 0.69326 | -11.06591 | -7.67159 | 0.77531 | -12.86918 | -9.9776 | 0.78278 | -12.96256 | -10.1468 | 0.72623 | -13.45776 | -9.77338 | 0.77337 | -13.79637 | -10.66964 | 0.80222 | -13.26426 | -10.64088 | 0.58008 | -9.09363 | -5.27506 | -0.03089 | 0.0007875 | -2.4329e-05 | 0.76397 | -13.54559 | -10.34849 | 0.77678 | -13.32674 | -10.35193 | 0.78594 | -13.05328 | -10.25908 | 0.81001 | -13.30599 | -10.77793 | 0.7998 | -13.37938 | -10.70083 | 0.66682 | -11.58739 | -7.72675 | 0.772 | -13.95087 | -10.77009 | 0.79437 | -12.82822 | -10.19038 | 0.81182 | -12.95192 | -10.51463 | 0.79576 | -13.32989 | -10.60738 | 0.7863 | -13.34847 | -10.4959 | 0.71396 | -11.8541 | -8.46338 | 0.77261 | -13.20561 | -10.20279
73.50013 | 0.77447 | -12.63906 | -9.78855 | 0.59674 | -11.41172 | -6.80989 | 0.77755 | -12.78736 | -9.94282 | 0.69352 | -11.05404 | -7.66615 | 0.78957 | -12.78599 | -10.0954 | 0.7756 | -12.98399 | -10.07041 | 0.70036 | -13.51941 | -9.46851 | 0.77245 | -13.8184 | -10.67401 | 0.78533 | -13.33338 | -10.47113 | 0.54033 | -9.95251 | -5.37768 | 0.01958 | 0.00091875 | 1.79882e-05 | 0.75336 | -13.56644 | -10.22044 | 0.77299 | -13.33321 | -10.30644 | 0.78461 | -13.03504 | -10.22741 | 0.80714 | -13.34918 | -10.77466 | 0.80544 | -13.36341 | -10.76345 | 0.66614 | -11.75773 | -7.83225 | 0.78058 | -13.85206 | -10.81259 | 0.77627 | -12.95994 | -10.06045 | 0.81654 | -12.90108 | -10.53422 | 0.8009 | -13.26108 | -10.62077 | 0.79481 | -13.28898 | -10.56225 | 0.71291 | -11.40091 | -8.12786 | 0.79579 | -13.08882 | -10.41591
73.60022 | 0.7701 | -12.70463 | -9.78379 | 0.62267 | -10.8201 | -6.7373 | 0.78535 | -12.64299 | -9.92912 | 0.7335 | -10.59124 | -7.7687 | 0.77472 | -12.91539 | -10.00579 | 0.79242 | -12.90299 | -10.22461 | 0.72607 | -13.47465 | -9.78353 | 0.77549 | -13.85336 | -10.74312 | 0.80516 | -13.24492 | -10.66424 | 0.57158 | -9.25577 | -5.29043 | -0.00353 | -0.00030625 | 1.08167e-06 | 0.79216 | -13.24467 | -10.49195 | 0.76689 | -13.34578 | -10.23475 | 0.79182 | -13.02608 | -10.31431 | 0.794 | -13.42675 | -10.66091 | 0.79678 | -13.41188 | -10.68638 | 0.6996 | -11.63321 | -8.13863 | 0.77247 | -13.94869 | -10.77489 | 0.78613 | -12.88792 | -10.13157 | 0.82463 | -12.82981 | -10.57987 | 0.79653 | -13.29659 | -10.59118 | 0.80657 | -13.17296 | -10.62495 | 0.72643 | -11.74149 | -8.52938 | 0.79071 | -13.10506 | -10.36235
73.70002 | 0.75031 | -12.80357 | -9.60663 | 0.5864 | -11.44206 | -6.70968 | 0.75334 | -12.92474 | -9.73676 | 0.70911 | -10.80473 | -7.66174 | 0.78194 | -12.82453 | -10.02796 | 0.80427 | -12.7856 | -10.28311 | 0.69428 | -13.6577 | -9.48225 | 0.77578 | -13.77768 | -10.68846 | 0.78602 | -13.28564 | -10.44275 | 0.59168 | -9.12131 | -5.39689 | 0.04568 | -0.00336 | -0.000153612 | 0.75423 | -13.48789 | -10.17292 | 0.79385 | -13.05398 | -10.36292 | 0.781 | -13.0783 | -10.2141 | 0.79301 | -13.38801 | -10.61685 | 0.80434 | -13.31954 | -10.71345 | 0.6831 | -11.83827 | -8.08667 | 0.78828 | -13.78365 | -10.86536 | 0.78738 | -12.87619 | -10.13849 | 0.81698 | -12.87411 | -10.51791 | 0.79339 | -13.32362 | -10.57089 | 0.79544 | -13.16046 | -10.46833 | 0.78248 | -11.4066 | -8.92544 | 0.77138 | -13.21114 | -10.19076
73.80012 | 0.77971 | -12.62316 | -9.84241 | 0.61894 | -10.9279 | -6.7637 | 0.80081 | -12.5167 | -10.02347 | 0.69979 | -10.86426 | -7.6027 | 0.77228 | -12.90184 | -9.96386 | 0.80139 | -12.72992 | -10.20163 | 0.7362 | -13.10411 | -9.64719 | 0.77274 | -13.80025 | -10.66405 | 0.80365 | -13.20358 | -10.61111 | 0.61437 | -8.85727 | -5.44166 | 0.02607 | 0.00144 | 3.76429e-05 | 0.77316 | -13.41458 | -10.37155 | 0.76119 | -13.37723 | -10.18261 | 0.77942 | -13.07364 | -10.18983 | 0.78965 | -13.4328 | -10.60714 | 0.81019 | -13.31991 | -10.79162 | 0.70962 | -11.62609 | -8.25005 | 0.76731 | -13.9782 | -10.72557 | 0.78525 | -12.90704 | -10.13522 | 0.81261 | -12.93258 | -10.5092 | 0.77913 | -13.42532 | -10.46004 | 0.7997 | -13.21827 | -10.57061 | 0.74289 | -11.27775 | -8.37811 | 0.78801 | -13.11064 | -10.33136
73.90009 | 0.76497 | -12.66671 | -9.68962 | 0.57506 | -11.43628 | -6.57659 | 0.77374 | -12.98969 | -10.0507 | 0.70396 | -10.97024 | -7.72256 | 0.79195 | -12.69724 | -10.05558 | 0.79451 | -12.87422 | -10.2287 | 0.70855 | -13.60248 | -9.63801 | 0.73969 | -13.93274 | -10.30589 | 0.79496 | -13.3084 | -10.57963 | 0.60157 | -9.11196 | -5.48149 | -6e-06 | 0.00083125 | -4.9875e-09 | 0.77142 | -13.44088 | -10.36862 | 0.76848 | -13.3649 | -10.27067 | 0.77771 | -13.12824 | -10.20999 | 0.79664 | -13.39561 | -10.67142 | 0.80215 | -13.38739 | -10.73863 | 0.73473 | -11.17841 | -8.21314 | 0.76409 | -13.95024 | -10.65917 | 0.78314 | -12.95796 | -10.14794 | 0.82224 | -12.85177 | -10.56727 | 0.77653 | -13.45385 | -10.44739 | 0.79106 | -13.26582 | -10.49406 | 0.73452 | -11.24154 | -8.25717 | 0.7901 | -13.09937 | -10.34978
74.0001 | 0.73984 | -12.84169 | -9.50085 | 0.61747 | -11.13232 | -6.87392 | 0.77825 | -12.89136 | -10.03274 | 0.67731 | -11.01283 | -7.45911 | 0.7794 | -12.86902 | -10.03009 | 0.79427 | -12.87672 | -10.22764 | 0.69073 | -13.65814 | -9.43407 | 0.75929 | -13.85996 | -10.52368 | 0.7679 | -13.42827 | -10.31159 | 0.57147 | -9.41737 | -5.38179 | -0.02354 | 0.00068125 | -1.60339e-05 | 0.79196 | -13.15864 | -10.4211 | 0.76668 | -13.4033 | -10.27603 | 0.76318 | -13.2006 | -10.07442 | 0.80039 | -13.33249 | -10.67115 | 0.79611 | -13.42179 | -10.68523 | 0.68023 | -11.85356 | -8.06312 | 0.77676 | -13.87868 | -10.7804 | 0.78226 | -12.93104 | -10.11543 | 0.8038 | -12.95689 | -10.41476 | 0.79286 | -13.33859 | -10.57561 | 0.79318 | -13.31488 | -10.56111 | 0.68736 | -11.32537 | -7.78462 | 0.80115 | -12.98847 | -10.40571
74.10017 | 0.76293 | -12.52732 | -9.55742 | 0.57775 | -11.46756 | -6.62535 | 0.77742 | -12.90764 | -10.03465 | 0.70513 | -10.85923 | -7.65722 | 0.7866 | -12.78748 | -10.05858 | 0.79543 | -12.87141 | -10.23836 | 0.70035 | -13.60696 | -9.5297 | 0.75418 | -13.90413 | -10.48619 | 0.81183 | -13.18183 | -10.70147 | 0.55936 | -9.63061 | -5.38702 | 0.02352 | 0.0009125 | 2.14593e-05 | 0.74295 | -13.57488 | -10.08546 | 0.77241 | -13.35929 | -10.31883 | 0.76958 | -13.14454 | -10.11573 | 0.80714 | -13.35464 | -10.77905 | 0.81793 | -13.16521 | -10.76823 | 0.6743 | -11.73173 | -7.91068 | 0.76439 | -13.96959 | -10.67827 | 0.79367 | -12.86406 | -10.20978 | 0.7972 | -13.04554 | -10.39992 | 0.79039 | -13.38919 | -10.58264 | 0.78514 | -13.17146 | -10.34148 | 0.70425 | -11.27525 | -7.94064 | 0.79858 | -13.05858 | -10.4283
74.20004 | 0.77329 | -12.64643 | -9.77932 | 0.56561 | -11.55868 | -6.53767 | 0.78289 | -12.80388 | -10.02407 | 0.69524 | -10.92934 | -7.59853 | 0.79227 | -12.72223 | -10.0794 | 0.79373 | -12.87014 | -10.21547 | 0.71608 | -13.52573 | -9.68557 | 0.77103 | -13.8556 | -10.68307 | 0.80164 | -13.23223 | -10.60749 | 0.5991 | -9.03709 | -5.41412 | -0.03281 | -0.00273 | 8.96096e-05 | 0.76584 | -13.42364 | -10.28038 | 0.76982 | -13.35868 | -10.28375 | 0.77483 | -13.09685 | -10.14785 | 0.80623 | -13.34315 | -10.75769 | 0.81225 | -13.31274 | -10.81334 | 0.6655 | -12.01334 | -7.99489 | 0.76802 | -13.97437 | -10.73266 | 0.77674 | -12.93369 | -10.0461 | 0.80933 | -12.97656 | -10.50237 | 0.78984 | -13.35792 | -10.55057 | 0.8166 | -13.02992 | -10.64021 | 0.71694 | -11.41064 | -8.18074 | 0.80027 | -13.0295 | -10.42718
74.30003 | 0.76336 | -12.72092 | -9.71068 | 0.59414 | -11.40331 | -6.77521 | 0.77949 | -12.86764 | -10.03015 | 0.74248 | -10.42699 | -7.74183 | 0.78224 | -12.84257 | -10.04596 | 0.80098 | -12.81731 | -10.26645 | 0.71371 | -13.42182 | -9.57935 | 0.78906 | -13.74666 | -10.84694 | 0.80733 | -13.23355 | -10.68389 | 0.58958 | -9.20724 | -5.42839 | -0.00619 | 0.00586 | -3.62654e-05 | 0.77475 | -13.37218 | -10.36013 | 0.77727 | -13.32942 | -10.36053 | 0.7624 | -13.19108 | -10.05688 | 0.79333 | -13.31667 | -10.5645 | 0.80668 | -13.31411 | -10.74025 | 0.72129 | -11.54524 | -8.32752 | 0.76692 | -13.91262 | -10.66992 | 0.7805 | -12.96444 | -10.11876 | 0.81835 | -12.87586 | -10.53697 | 0.79609 | -13.26774 | -10.56233 | 0.79439 | -13.30115 | -10.5663 | 0.71856 | -11.43233 | -8.21486 | 0.78938 | -13.10661 | -10.34615
74.40016 | 0.77029 | -12.51223 | -9.63805 | 0.59478 | -11.34826 | -6.74967 | 0.79796 | -12.64882 | -10.09326 | 0.69211 | -11.00166 | -7.61435 | 0.79661 | -12.73716 | -10.14653 | 0.77791 | -12.97717 | -10.09505 | 0.70871 | -13.58414 | -9.62727 | 0.78122 | -13.81925 | -10.79586 | 0.77813 | -13.34363 | -10.38304 | 0.55127 | -9.66165 | -5.32618 | 0.01838 | 0.0001875 | 3.44681e-06 | 0.74966 | -13.5685 | -10.1718 | 0.79238 | -13.19293 | -10.45376 | 0.79417 | -12.96693 | -10.29789 | 0.79012 | -13.44719 | -10.62486 | 0.80343 | -13.37089 | -10.74256 | 0.66455 | -11.76581 | -7.81902 | 0.7563 | -13.9675 | -10.56361 | 0.78262 | -12.95481 | -10.13866 | 0.80484 | -13.00244 | -10.46494 | 0.78446 | -13.41608 | -10.52434 | 0.79694 | -13.2941 | -10.59465 | 0.71676 | -11.13196 | -7.97893 | 0.79443 | -13.06831 | -10.38182
74.50021 | 0.73919 | -12.87271 | -9.51537 | 0.58299 | -11.50497 | -6.70728 | 0.7815 | -12.7928 | -9.99753 | 0.67951 | -11.0641 | -7.5182 | 0.79161 | -12.78482 | -10.12062 | 0.79075 | -12.90712 | -10.20627 | 0.71285 | -13.54228 | -9.65367 | 0.77333 | -13.81528 | -10.68374 | 0.77976 | -13.40333 | -10.45138 | 0.56324 | -9.30916 | -5.24325 | -0.00726 | 0.00232 | -1.68341e-05 | 0.75425 | -13.44271 | -10.13915 | 0.78543 | -13.28934 | -10.43782 | 0.77235 | -13.13589 | -10.14552 | 0.80288 | -13.32262 | -10.6965 | 0.80906 | -13.32568 | -10.78126 | 0.65318 | -12.10112 | -7.90426 | 0.77011 | -13.95586 | -10.74747 | 0.78801 | -12.81 | -10.09445 | 0.80967 | -12.9511 | -10.48616 | 0.80953 | -13.1712 | -10.66242 | 0.78279 | -13.37904 | -10.47298 | 0.70704 | -11.46573 | -8.10676 | 0.80433 | -12.98422 | -10.44361
74.60016 | 0.76885 | -12.69924 | -9.76382 | 0.57425 | -11.48261 | -6.59384 | 0.77176 | -12.84483 | -9.91308 | 0.72744 | -10.505 | -7.6417 | 0.79896 | -12.65909 | -10.11406 | 0.79084 | -12.89786 | -10.20012 | 0.70077 | -13.6302 | -9.55159 | 0.78496 | -13.7393 | -10.78484 | 0.79597 | -13.28955 | -10.57811 | 0.57501 | -9.44668 | -5.43194 | -0.01326 | 0.00273 | -3.62136e-05 | 0.76886 | -13.36013 | -10.27209 | 0.78356 | -13.17775 | -10.32554 | 0.77019 | -13.1437 | -10.12311 | 0.81072 | -13.26124 | -10.7512 | 0.81453 | -13.22374 | -10.77112 | 0.69024 | -11.66034 | -8.04843 | 0.74549 | -14.08127 | -10.49744 | 0.77042 | -13.03475 | -10.04223 | 0.81337 | -12.91577 | -10.50525 | 0.7932 | -13.32803 | -10.57178 | 0.80048 | -13.26408 | -10.61756 | 0.74443 | -10.94421 | -8.14721 | 0.80674 | -12.9903 | -10.47977
74.70008 | 0.76785 | -12.73527 | -9.77881 | 0.58719 | -11.46465 | -6.73192 | 0.78439 | -12.71792 | -9.97582 | 0.69401 | -10.79624 | -7.49268 | 0.79918 | -12.70013 | -10.14964 | 0.78311 | -12.93864 | -10.1324 | 0.71032 | -13.58604 | -9.65043 | 0.77676 | -13.76207 | -10.68987 | 0.78616 | -13.35713 | -10.5008 | 0.59623 | -8.91271 | -5.31404 | -0.00337 | -0.00299 | 1.00589e-05 | 0.76488 | -13.39273 | -10.24387 | 0.79524 | -13.10076 | -10.4183 | 0.77326 | -13.06364 | -10.10161 | 0.79732 | -13.40727 | -10.68993 | 0.8022 | -13.35388 | -10.71255 | 0.72966 | -11.22238 | -8.18851 | 0.7741 | -13.90543 | -10.76425 | 0.78044 | -12.95501 | -10.11066 | 0.80461 | -12.97788 | -10.44208 | 0.7883 | -13.36218 | -10.5334 | 0.79458 | -13.27407 | -10.54732 | 0.7492 | -11.17352 | -8.37123 | 0.78879 | -13.09401 | -10.32845
74.80019 | 0.76564 | -12.71476 | -9.73488 | 0.56625 | -11.53989 | -6.53451 | 0.78626 | -12.71679 | -9.99868 | 0.6835 | -11.03062 | -7.53945 | 0.79392 | -12.72454 | -10.10228 | 0.80377 | -12.76984 | -10.26403 | 0.70307 | -13.62358 | -9.57829 | 0.74508 | -13.92433 | -10.37477 | 0.81189 | -13.21374 | -10.72807 | 0.5908 | -9.27676 | -5.48072 | -0.02175 | -6.875e-05 | 1.49545e-06 | 0.74437 | -13.51006 | -10.05644 | 0.78917 | -13.11644 | -10.35103 | 0.76605 | -13.17695 | -10.09419 | 0.801 | -13.35999 | -10.70132 | 0.80301 | -13.36078 | -10.72882 | 0.70134 | -11.54156 | -8.09459 | 0.76649 | -13.95989 | -10.70016 | 0.78195 | -12.93373 | -10.11356 | 0.80378 | -13.00486 | -10.45298 | 0.77935 | -13.39538 | -10.43974 | 0.78813 | -13.26356 | -10.45345 | 0.69633 | -11.55819 | -8.04836 | 0.77469 | -13.19036 | -10.21846
74.90019 | 0.77849 | -12.42789 | -9.67502 | 0.58825 | -11.4779 | -6.75193 | 0.76856 | -12.90773 | -9.92035 | 0.65351 | -10.86419 | -7.09986 | 0.78691 | -12.80185 | -10.07392 | 0.79175 | -12.86076 | -10.18257 | 0.71005 | -13.38493 | -9.504 | 0.77985 | -13.81059 | -10.77012 | 0.78378 | -13.37992 | -10.48698 | 0.60473 | -8.85849 | -5.35696 | -0.02074 | 0.00656 | -0.000136003 | 0.75286 | -13.45793 | -10.13199 | 0.77317 | -13.35564 | -10.32617 | 0.76994 | -13.14341 | -10.11967 | 0.81293 | -13.29921 | -10.81127 | 0.80659 | -13.21898 | -10.66232 | 0.70569 | -11.14135 | -7.86232 | 0.78991 | -13.81141 | -10.90979 | 0.78588 | -12.84905 | -10.0978 | 0.80623 | -12.96609 | -10.45361 | 0.78887 | -13.36881 | -10.5462 | 0.78052 | -13.37669 | -10.44075 | 0.70334 | -11.42275 | -8.03407 | 0.78071 | -13.15382 | -10.26933
75.00009 | 0.75137 | -12.75788 | -9.58585 | 0.604 | -11.36314 | -6.86335 | 0.75735 | -12.85772 | -9.73781 | 0.66875 | -10.34032 | -6.91512 | 0.79552 | -12.7579 | -10.14916 | 0.78673 | -12.9487 | -10.18718 | 0.71902 | -13.39716 | -9.6328 | 0.7638 | -13.83953 | -10.57068 | 0.80375 | -13.24782 | -10.64794 | 0.61211 | -8.67153 | -5.3079 | 0.01326 | -0.00248 | -3.28939e-05 | 0.75752 | -13.47435 | -10.20704 | 0.78298 | -13.23791 | -10.365 | 0.78918 | -13.03747 | -10.28892 | 0.79671 | -13.38819 | -10.66656 | 0.8075 | -13.29641 | -10.73683 | 0.66416 | -11.829 | -7.85638 | 0.77825 | -13.86909 | -10.79365 | 0.78007 | -12.9595 | -10.10925 | 0.81537 | -12.87054 | -10.49419 | 0.80324 | -13.28826 | -10.67369 | 0.80154 | -13.23444 | -10.60792 | 0.69507 | -11.31865 | -7.8672 | 0.79799 | -13.03754 | -10.40382
75.10005 | 0.76507 | -12.7444 | -9.75038 | 0.55705 | -11.60891 | -6.46669 | 0.77494 | -12.80508 | -9.92316 | 0.71439 | -10.62979 | -7.5938 | 0.78334 | -12.78181 | -10.01251 | 0.78731 | -12.92149 | -10.17322 | 0.69885 | -13.62099 | -9.51902 | 0.78526 | -13.78771 | -10.82698 | 0.78274 | -13.36726 | -10.46305 | 0.59791 | -8.94744 | -5.34981 | -0.00463 | 0.00471 | -2.18047e-05 | 0.74692 | -13.45251 | -10.04795 | 0.78215 | -13.28452 | -10.3905 | 0.79227 | -12.90018 | -10.22048 | 0.79596 | -13.41544 | -10.67817 | 0.80483 | -13.33436 | -10.73185 | 0.67293 | -11.22105 | -7.55101 | 0.78688 | -13.84119 | -10.89143 | 0.79079 | -12.88479 | -10.18921 | 0.80236 | -12.99094 | -10.42347 | 0.80062 | -13.25318 | -10.6108 | 0.80361 | -13.25107 | -10.64869 | 0.69583 | -11.60272 | -8.07353 | 0.78941 | -13.09594 | -10.33808
75.20003 | 0.7692 | -12.70486 | -9.77252 | 0.59004 | -11.47166 | -6.76871 | 0.78234 | -12.76059 | -9.98308 | 0.72225 | -10.52699 | -7.60308 | 0.79303 | -12.76269 | -10.12122 | 0.79031 | -12.85725 | -10.16117 | 0.71208 | -13.55678 | -9.65357 | 0.77319 | -13.73021 | -10.61613 | 0.78786 | -13.33129 | -10.5032 | 0.63515 | -8.57013 | -5.44329 | 0.0176 | 3.75e-05 | 6.59925e-07 | 0.7648 | -13.33335 | -10.19733 | 0.76483 | -13.35934 | -10.21768 | 0.77775 | -13.07944 | -10.17258 | 0.80286 | -13.37621 | -10.73927 | 0.81335 | -13.27313 | -10.79575 | 0.68206 | -11.78297 | -8.03666 | 0.77404 | -13.88871 | -10.75039 | 0.78601 | -12.91575 | -10.15192 | 0.80384 | -12.97858 | -10.43265 | 0.78684 | -13.36343 | -10.51486 | 0.79024 | -13.31106 | -10.51892 | 0.72748 | -11.38528 | -8.28258 | 0.77669 | -13.21159 | -10.26129
75.30021 | 0.76284 | -12.70122 | -9.68896 | 0.61264 | -11.29818 | -6.92176 | 0.80502 | -12.62664 | -10.16468 | 0.71932 | -10.58583 | -7.6146 | 0.78496 | -12.78879 | -10.03867 | 0.80134 | -12.81903 | -10.27238 | 0.71755 | -13.51169 | -9.6953 | 0.7772 | -13.79226 | -10.71932 | 0.80784 | -13.21316 | -10.67413 | 0.6118 | -8.65275 | -5.29373 | 0.03174 | 0.00094375 | 2.99575e-05 | 0.74666 | -13.35785 | -9.97379 | 0.77971 | -13.3262 | -10.39053 | 0.75114 | -13.24751 | -9.95068 | 0.80954 | -13.31886 | -10.78213 | 0.80883 | -13.30264 | -10.75964 | 0.71901 | -11.55289 | -8.3067 | 0.7603 | -13.99946 | -10.6438 | 0.79046 | -12.85119 | -10.15839 | 0.81133 | -12.90204 | -10.46785 | 0.79002 | -13.32179 | -10.5245 | 0.77907 | -13.3148 | -10.37323 | 0.72401 | -11.3614 | -8.22579 | 0.80702 | -13.00006 | -10.49137
75.4001 | 0.76985 | -12.69563 | -9.77371 | 0.59367 | -11.41377 | -6.77602 | 0.79709 | -13.05128 | -10.40309 | 0.70842 | -10.63249 | -7.53226 | 0.79871 | -12.70458 | -10.14728 | 0.79776 | -12.83671 | -10.24064 | 0.70632 | -13.60956 | -9.61277 | 0.75436 | -13.86823 | -10.46156 | 0.77989 | -13.35255 | -10.41345 | 0.58346 | -9.13756 | -5.33139 | -0.08729 | 0.0052 | -0.000453924 | 0.76431 | -13.36196 | -10.21266 | 0.78059 | -13.21995 | -10.31935 | 0.78827 | -12.99814 | -10.24603 | 0.80063 | -13.35616 | -10.69329 | 0.80452 | -13.26568 | -10.67247 | 0.69945 | -11.64819 | -8.14731 | 0.76206 | -13.93011 | -10.61556 | 0.77559 | -12.96968 | -10.05914 | 0.80572 | -12.96052 | -10.44252 | 0.79248 | -13.30892 | -10.547 | 0.78997 | -13.27821 | -10.48941 | 0.76412 | -11.01654 | -8.418 | 0.79475 | -12.94351 | -10.28683
75.50005 | 0.75335 | -12.79171 | -9.6366 | 0.61096 | -11.27633 | -6.88933 | 0.78873 | -13.14089 | -10.36462 | 0.71501 | -10.56186 | -7.55188 | 0.77843 | -12.83927 | -9.99452 | 0.77972 | -12.9473 | -10.09532 | 0.70018 | -13.62847 | -9.54234 | 0.75817 | -13.90626 | -10.54328 | 0.79019 | -13.30189 | -10.51104 | 0.55195 | -9.69249 | -5.3498 | 0.02079 | 0.0007875 | 1.63745e-05 | 0.75795 | -13.41933 | -10.17113 | 0.76724 | -13.37589 | -10.26253 | 0.76979 | -13.10543 | -10.0884 | 0.78427 | -13.45341 | -10.55108 | 0.80915 | -13.27146 | -10.73866 | 0.70312 | -11.50931 | -8.09246 | 0.76303 | -13.99376 | -10.67769 | 0.79072 | -12.906 | -10.20503 | 0.81681 | -12.8831 | -10.52302 | 0.79923 | -13.30892 | -10.63687 | 0.80519 | -13.20948 | -10.63616 | 0.71574 | -11.18086 | -8.00262 | 0.77368 | -13.22178 | -10.22949
75.60023 | 0.76443 | -12.70497 | -9.71204 | 0.6039 | -11.38076 | -6.87289 | 0.79836 | -13.07499 | -10.4386 | 0.70927 | -10.74856 | -7.62361 | 0.80791 | -12.65077 | -10.22064 | 0.80904 | -12.78332 | -10.34218 | 0.6918 | -13.63721 | -9.4342 | 0.76836 | -13.70812 | -10.53284 | 0.79254 | -13.27843 | -10.52373 | 0.6387 | -8.11814 | -5.18507 | 0.01944 | -0.00259 | -5.04303e-05 | 0.75929 | -13.40505 | -10.17835 | 0.7726 | -13.32949 | -10.29838 | 0.76766 | -13.16059 | -10.10287 | 0.80265 | -13.36802 | -10.72977 | 0.81254 | -13.25665 | -10.77155 | 0.70657 | -11.50469 | -8.12886 | 0.75738 | -13.93641 | -10.55516 | 0.79526 | -12.83279 | -10.20545 | 0.81214 | -12.93604 | -10.50584 | 0.7998 | -13.2504 | -10.59767 | 0.78586 | -13.34061 | -10.48389 | 0.71484 | -11.28557 | -8.06741 | 0.77502 | -13.18892 | -10.22168
75.70002 | 0.75928 | -12.75086 | -9.68147 | 0.56109 | -11.59881 | -6.508 | 0.77774 | -12.73379 | -9.90363 | 0.70703 | -10.72399 | -7.58215 | 0.7624 | -12.9098 | -9.84244 | 0.78527 | -12.93379 | -10.15649 | 0.71764 | -13.54171 | -9.7181 | 0.7612 | -13.8991 | -10.57995 | 0.79156 | -13.30005 | -10.52781 | 0.59228 | -9.13595 | -5.41106 | 0.02939 | -0.00309 | -9.0754e-05 | 0.73879 | -13.58533 | -10.03674 | 0.78157 | -13.29057 | -10.38746 | 0.79194 | -12.99595 | -10.29206 | 0.80445 | -13.34926 | -10.73882 | 0.79511 | -13.41431 | -10.66582 | 0.66372 | -11.98139 | -7.95223 | 0.78564 | -13.84081 | -10.87388 | 0.80058 | -12.74411 | -10.20266 | 0.8101 | -12.95236 | -10.49276 | 0.78699 | -13.33987 | -10.4983 | 0.80336 | -13.19591 | -10.60111 | 0.72644 | -11.14371 | -8.09518 | 0.80676 | -12.99529 | -10.4841
75.80012 | 0.74962 | -12.77444 | -9.57595 | 0.59487 | -11.43079 | -6.79988 | 0.77257 | -12.75682 | -9.85551 | 0.71498 | -10.65691 | -7.61942 | 0.76548 | -12.92915 | -9.89706 | 0.80944 | -12.58773 | -10.18899 | 0.707 | -13.56044 | -9.58722 | 0.78309 | -13.73904 | -10.75886 | 0.78582 | -13.34452 | -10.48632 | 0.57497 | -9.38337 | -5.39516 | -0.000845 | 0.00391 | -3.30078e-06 | 0.76797 | -13.49828 | -10.3662 | 0.78311 | -13.28776 | -10.40575 | 0.77568 | -13.09614 | -10.15847 | 0.79834 | -13.40456 | -10.70142 | 0.80652 | -13.3456 | -10.76347 | 0.70272 | -11.47869 | -8.06627 | 0.78233 | -13.84424 | -10.83078 | 0.77534 | -12.95469 | -10.04432 | 0.82229 | -12.85749 | -10.5726 | 0.79715 | -13.25416 | -10.5655 | 0.77677 | -13.40166 | -10.40995 | 0.70072 | -11.23598 | -7.87324 | 0.79022 | -13.11883 | -10.3668
75.9001 | 0.78256 | -12.59978 | -9.86003 | 0.57238 | -11.56551 | -6.61989 | 0.77215 | -12.7899 | -9.8757 | 0.68942 | -11.08662 | -7.64339 | 0.81185 | -12.57856 | -10.21196 | 0.79381 | -12.84623 | -10.19742 | 0.72431 | -13.47618 | -9.76096 | 0.76033 | -13.87565 | -10.5501 | 0.78773 | -13.32165 | -10.4938 | 0.55832 | -9.77945 | -5.46011 | -0.008 | 0.00252 | -2.015e-05 | 0.75882 | -13.4714 | -10.22242 | 0.77514 | -13.34627 | -10.34525 | 0.77123 | -13.10554 | -10.10735 | 0.79855 | -13.39264 | -10.69467 | 0.79401 | -13.38082 | -10.62452 | 0.71201 | -11.17001 | -7.95313 | 0.78307 | -13.83306 | -10.83228 | 0.79763 | -12.81952 | -10.22518 | 0.8075 | -12.90898 | -10.42398 | 0.78887 | -13.22033 | -10.4291 | 0.76914 | -13.45234 | -10.34678 | 0.74028 | -11.03743 | -8.17073 | 0.7936 | -13.0755 | -10.37676
76.0001 | 0.76355 | -12.71063 | -9.70527 | 0.5692 | -11.55943 | -6.57965 | 0.79892 | -12.49886 | -9.98562 | 0.68642 | -10.3646 | -7.11444 | 0.79546 | -12.71747 | -10.11626 | 0.78484 | -12.90939 | -10.13182 | 0.69819 | -13.63882 | -9.52255 | 0.75672 | -13.80389 | -10.44562 | 0.80519 | -13.10599 | -10.55284 | 0.58501 | -9.21136 | -5.38873 | 0.02415 | -0.00084375 | -2.03783e-05 | 0.74635 | -13.46079 | -10.04645 | 0.78204 | -13.20211 | -10.32464 | 0.76903 | -13.16248 | -10.12234 | 0.80548 | -13.27485 | -10.69257 | 0.8093 | -13.27455 | -10.74315 | 0.67819 | -11.4181 | -7.7437 | 0.77319 | -13.87947 | -10.73149 | 0.79017 | -12.881 | -10.17818 | 0.80928 | -12.95436 | -10.48372 | 0.79996 | -13.27094 | -10.61626 | 0.80772 | -13.11722 | -10.59505 | 0.74154 | -11.04054 | -8.18703 | 0.7867 | -13.07716 | -10.28784
76.10019 | 0.76893 | -12.69486 | -9.76142 | 0.59373 | -11.44851 | -6.79735 | 0.77603 | -12.65108 | -9.81762 | 0.70905 | -10.77397 | -7.63934 | 0.797 | -12.72572 | -10.14233 | 0.79216 | -12.81013 | -10.14769 | 0.71542 | -13.53119 | -9.68047 | 0.77276 | -13.80321 | -10.66658 | 0.80399 | -13.2143 | -10.62422 | 0.56641 | -9.68752 | -5.48715 | -0.01743 | 0.00055625 | -9.69266e-06 | 0.76525 | -13.39049 | -10.2471 | 0.77934 | -13.19431 | -10.28288 | 0.78119 | -13.09497 | -10.22959 | 0.79461 | -13.40049 | -10.64816 | 0.81296 | -13.27649 | -10.79327 | 0.73664 | -10.98674 | -8.09329 | 0.77378 | -13.90243 | -10.75745 | 0.78564 | -12.87995 | -10.11906 | 0.80675 | -12.95966 | -10.45516 | 0.79221 | -13.34439 | -10.57156 | 0.80449 | -13.22214 | -10.63702 | 0.71214 | -11.33076 | -8.06905 | 0.79825 | -12.93896 | -10.32855
76.20013 | 0.75794 | -12.74584 | -9.66062 | 0.59131 | -11.31547 | -6.69094 | 0.77458 | -12.71892 | -9.85179 | 0.71901 | -10.52595 | -7.56827 | 0.78523 | -12.82156 | -10.06788 | 0.81228 | -12.62204 | -10.25263 | 0.70056 | -13.64296 | -9.55773 | 0.80376 | -13.60809 | -10.93759 | 0.81636 | -13.01277 | -10.62308 | 0.61287 | -8.77446 | -5.37763 | -0.000499 | -0.00158 | 7.85925e-07 | 0.765 | -13.39994 | -10.25101 | 0.78562 | -13.19219 | -10.36406 | 0.77273 | -13.14461 | -10.15722 | 0.80645 | -13.32092 | -10.74271 | 0.80614 | -13.30118 | -10.72258 | 0.72164 | -11.18054 | -8.06828 | 0.78824 | -13.77509 | -10.85805 | 0.77959 | -12.93061 | -10.08059 | 0.80762 | -12.9062 | -10.42325 | 0.79268 | -13.31656 | -10.55576 | 0.78769 | -13.32288 | -10.49432 | 0.70191 | -11.60698 | -8.14701 | 0.7909 | -13.12268 | -10.37879
76.30009 | 0.78548 | -12.53989 | -9.84978 | 0.60309 | -11.32831 | -6.83194 | 0.76544 | -12.78224 | -9.78404 | 0.6818 | -11.01747 | -7.51171 | 0.78464 | -12.84892 | -10.08174 | 0.79328 | -12.82129 | -10.17089 | 0.70469 | -13.61003 | -9.59079 | 0.74058 | -13.93409 | -10.31937 | 0.79009 | -13.31837 | -10.52269 | 0.52838 | -9.87723 | -5.21895 | -0.00684 | 0.00539 | -3.68933e-05 | 0.75328 | -13.46499 | -10.14292 | 0.78221 | -13.22354 | -10.34356 | 0.78021 | -13.07426 | -10.20067 | 0.80661 | -13.31482 | -10.73983 | 0.80121 | -13.37238 | -10.71411 | 0.69017 | -11.52324 | -7.95294 | 0.7822 | -13.76414 | -10.76627 | 0.78202 | -12.99066 | -10.15899 | 0.81643 | -12.90465 | -10.5358 | 0.80064 | -13.26146 | -10.61767 | 0.80122 | -13.26864 | -10.63112 | 0.71073 | -11.46934 | -8.15164 | 0.79295 | -13.05519 | -10.35208
76.40006 | 0.77367 | -12.64731 | -9.78478 | 0.54945 | -11.62905 | -6.38957 | 0.77855 | -12.58886 | -9.80108 | 0.71434 | -9.96043 | -7.11509 | 0.78812 | -12.72977 | -10.03254 | 0.78807 | -12.87909 | -10.14961 | 0.70383 | -13.60751 | -9.57734 | 0.77327 | -13.76751 | -10.64598 | 0.79706 | -13.28702 | -10.59054 | 0.57508 | -9.10102 | -5.23382 | -0.01788 | 0.00369 | -6.59288e-05 | 0.74372 | -13.52226 | -10.05672 | 0.77619 | -13.30128 | -10.3243 | 0.76533 | -13.17785 | -10.08544 | 0.80882 | -13.30786 | -10.76365 | 0.79709 | -13.36667 | -10.65448 | 0.64911 | -11.74194 | -7.62184 | 0.77601 | -13.92408 | -10.80521 | 0.79848 | -12.84221 | -10.25419 | 0.81824 | -12.8883 | -10.54571 | 0.80521 | -13.21508 | -10.64086 | 0.79263 | -13.31054 | -10.55036 | 0.74628 | -11.05151 | -8.2475 | 0.79783 | -13.04372 | -10.40671
76.50002 | 0.74933 | -12.79516 | -9.58779 | 0.58698 | -11.46224 | -6.72814 | 0.78751 | -12.59176 | -9.91613 | 0.66404 | -11.16336 | -7.4129 | 0.78822 | -12.76681 | -10.06299 | 0.78739 | -12.89499 | -10.15337 | 0.73342 | -13.39298 | -9.82264 | 0.76676 | -13.82249 | -10.59852 | 0.80517 | -13.20045 | -10.62866 | 0.61787 | -8.39271 | -5.18559 | 0.00865 | 0.000675 | 5.83672e-06 | 0.75578 | -13.44524 | -10.16167 | 0.77346 | -13.35378 | -10.32859 | 0.76943 | -12.94476 | -9.9601 | 0.8049 | -13.2346 | -10.65253 | 0.80231 | -13.28476 | -10.65854 | 0.65326 | -11.55971 | -7.55146 | 0.77528 | -13.91347 | -10.78682 | 0.78694 | -12.90402 | -10.15465 | 0.81133 | -12.9294 | -10.49005 | 0.7839 | -13.38315 | -10.49098 | 0.80575 | -13.14682 | -10.5931 | 0.73562 | -11.27657 | -8.29523 | 0.78045 | -13.16178 | -10.27205
76.60006 | 0.77441 | -12.66191 | -9.80555 | 0.59159 | -11.4639 | -6.78189 | 0.78142 | -12.76642 | -9.97596 | 0.68112 | -10.81864 | -7.36885 | 0.78554 | -12.8128 | -10.06498 | 0.80326 | -12.76689 | -10.25507 | 0.72591 | -13.45967 | -9.77045 | 0.75253 | -13.88331 | -10.44761 | 0.80169 | -13.24591 | -10.6191 | 0.561 | -9.33419 | -5.23649 | 0.00673 | -0.00231 | -1.55701e-05 | 0.76613 | -13.44316 | -10.29918 | 0.76453 | -13.33656 | -10.19624 | 0.78225 | -12.97436 | -10.14916 | 0.81002 | -13.33822 | -10.80428 | 0.82098 | -13.12323 | -10.77396 | 0.59873 | -12.03189 | -7.20387 | 0.75076 | -14.00621 | -10.51527 | 0.79284 | -12.87876 | -10.21081 | 0.81147 | -12.94782 | -10.50676 | 0.80169 | -13.22889 | -10.60551 | 0.79064 | -13.30869 | -10.52238 | 0.72454 | -11.42072 | -8.27473 | 0.7986 | -13.04249 | -10.4157
76.70001 | 0.75213 | -12.77458 | -9.60818 | 0.59127 | -11.51777 | -6.81013 | 0.78304 | -12.77522 | -10.00356 | 0.70954 | -10.59439 | -7.51716 | 0.79468 | -12.72814 | -10.11482 | 0.78007 | -12.93317 | -10.08871 | 0.71187 | -13.59306 | -9.67644 | 0.77338 | -13.8025 | -10.67452 | 0.79875 | -13.28278 | -10.60957 | 0.56557 | -9.59731 | -5.42799 | 0.01377 | -0.000425 | -5.85097e-06 | 0.77294 | -13.41315 | -10.36752 | 0.78287 | -13.21218 | -10.34343 | 0.77085 | -13.1187 | -10.11252 | 0.80552 | -13.29304 | -10.70787 | 0.79956 | -13.36055 | -10.68251 | 0.6827 | -11.42114 | -7.7972 | 0.77151 | -13.96442 | -10.77362 | 0.76926 | -12.99757 | -9.99857 | 0.8027 | -12.95864 | -10.40183 | 0.81224 | -13.12537 | -10.66092 | 0.7985 | -13.24502 | -10.57617 | 0.73845 | -11.36646 | -8.39355 | 0.79026 | -13.11274 | -10.36246
76.80013 | 0.77372 | -12.68055 | -9.81118 | 0.59966 | -11.4659 | -6.87569 | 0.77271 | -12.82213 | -9.90781 | 0.6691 | -11.08109 | -7.41435 | 0.79885 | -12.75591 | -10.19004 | 0.78655 | -12.93208 | -10.17166 | 0.73386 | -13.36804 | -9.81023 | 0.7643 | -13.83649 | -10.57526 | 0.80819 | -13.19829 | -10.66666 | 0.56075 | -9.51159 | -5.33358 | 0.00498 | 0.00051875 | 2.58234e-06 | 0.72655 | -13.60965 | -9.88812 | 0.77762 | -13.32186 | -10.35938 | 0.78043 | -13.05509 | -10.18864 | 0.80199 | -13.34035 | -10.69877 | 0.80279 | -13.33564 | -10.70573 | 0.64469 | -11.08856 | -7.14868 | 0.77457 | -13.91458 | -10.77785 | 0.78262 | -12.93015 | -10.11939 | 0.79183 | -13.06434 | -10.34477 | 0.78551 | -13.37735 | -10.50804 | 0.80135 | -13.26615 | -10.63078 | 0.76996 | -11.18336 | -8.61076 | 0.81127 | -12.90932 | -10.47299
76.90003 | 0.7546 | -12.76819 | -9.63493 | 0.5942 | -11.42906 | -6.79111 | 0.7923 | -12.60734 | -9.98882 | 0.67002 | -10.97604 | -7.35411 | 0.79598 | -12.69673 | -10.10629 | 0.78352 | -12.93328 | -10.13347 | 0.71704 | -13.51488 | -9.69075 | 0.78168 | -13.76154 | -10.75719 | 0.79677 | -13.24544 | -10.55363 | 0.54767 | -9.6578 | -5.28927 | -0.01163 | -0.00181 | 2.09977e-05 | 0.76692 | -13.46173 | -10.32414 | 0.78592 | -13.2475 | -10.41142 | 0.77961 | -13.07641 | -10.19447 | 0.80166 | -13.35494 | -10.70607 | 0.81369 | -13.26883 | -10.79667 | 0.64632 | -11.34668 | -7.33354 | 0.78276 | -13.84394 | -10.83646 | 0.7976 | -12.82713 | -10.23086 | 0.81398 | -12.92199 | -10.51827 | 0.7835 | -13.41176 | -10.50813 | 0.7897 | -13.30454 | -10.50657 | 0.71179 | -11.6172 | -8.26901 | 0.78921 | -13.10612 | -10.34345
77.00017 | 0.77279 | -12.57598 | -9.71859 | 0.58731 | -11.46272 | -6.73216 | 0.77612 | -12.84083 | -9.96597 | 0.70239 | -10.82586 | -7.60393 | 0.78487 | -12.84231 | -10.07948 | 0.7724 | -12.97082 | -10.01867 | 0.69915 | -13.62126 | -9.52333 | 0.80537 | -13.53849 | -10.90354 | 0.80519 | -13.23654 | -10.65799 | 0.55198 | -9.70203 | -5.35534 | -0.03875 | 0.00168 | -6.48996e-05 | 0.72786 | -13.6277 | -9.9191 | 0.79108 | -13.16116 | -10.41149 | 0.7712 | -13.11633 | -10.11527 | 0.80796 | -13.32442 | -10.76562 | 0.81297 | -13.24941 | -10.77132 | 0.68825 | -11.50009 | -7.91489 | 0.77619 | -13.78263 | -10.69791 | 0.77999 | -12.88942 | -10.05362 | 0.80256 | -12.94699 | -10.3907 | 0.79298 | -13.24036 | -10.49934 | 0.81758 | -13.03056 | -10.65346 | 0.71646 | -11.52179 | -8.25495 | 0.79174 | -13.08971 | -10.36368
77.10017 | 0.77167 | -12.65839 | -9.76805 | 0.59579 | -11.40822 | -6.79686 | 0.80061 | -13.11062 | -10.49649 | 0.67746 | -11.13303 | -7.54215 | 0.78529 | -12.81078 | -10.06024 | 0.80061 | -12.77745 | -10.22974 | 0.71721 | -13.5309 | -9.70451 | 0.77277 | -13.80766 | -10.6701 | 0.80315 | -13.23245 | -10.62763 | 0.60533 | -8.76919 | -5.30829 | -0.04921 | 0.00286 | -0.000140852 | 0.76552 | -13.38585 | -10.24712 | 0.7758 | -13.34666 | -10.35431 | 0.75314 | -13.21979 | -9.95642 | 0.7939 | -13.39945 | -10.63789 | 0.80508 | -13.23143 | -10.65238 | 0.66866 | -11.44019 | -7.64964 | 0.77841 | -13.84654 | -10.77827 | 0.75952 | -13.06019 | -9.91941 | 0.81077 | -12.91193 | -10.46861 | 0.79088 | -13.33999 | -10.55035 | 0.79097 | -13.31891 | -10.5349 | 0.75105 | -11.85641 | -8.90475 | 0.78899 | -13.0858 | -10.32454
77.20017 | 0.73928 | -12.80359 | -9.46538 | 0.62704 | -10.96982 | -6.87849 | 0.79514 | -13.13376 | -10.44323 | 0.68296 | -10.77802 | -7.36098 | 0.78453 | -12.75108 | -10.00366 | 0.77926 | -12.9294 | -10.07539 | 0.69909 | -13.62428 | -9.52457 | 0.78791 | -13.70841 | -10.80094 | 0.81254 | -13.03344 | -10.59016 | 0.55666 | -9.61521 | -5.35238 | 0.03251 | -0.00188 | -6.1167e-05 | 0.77502 | -13.38768 | -10.37572 | 0.77239 | -13.33824 | -10.30227 | 0.77243 | -13.09232 | -10.11284 | 0.80326 | -13.26169 | -10.6526 | 0.7931 | -13.41384 | -10.63857 | 0.68218 | -10.58725 | -7.22244 | 0.76468 | -13.95059 | -10.66768 | 0.79163 | -12.85276 | -10.17457 | 0.80534 | -12.93484 | -10.41697 | 0.81738 | -13.12042 | -10.72436 | 0.79938 | -13.25869 | -10.59869 | 0.76557 | -11.17348 | -8.55403 | 0.79778 | -13.01324 | -10.38171
77.30006 | 0.77198 | -12.64257 | -9.75985 | 0.59817 | -11.4834 | -6.86905 | 0.7821 | -13.20101 | -10.32453 | 0.68878 | -10.72262 | -7.38557 | 0.81141 | -12.51366 | -10.15374 | 0.80113 | -12.74439 | -10.20993 | 0.74306 | -13.32875 | -9.90406 | 0.78109 | -13.73418 | -10.72759 | 0.79445 | -13.234 | -10.51371 | 0.56479 | -9.77219 | -5.5192 | -0.03725 | 0.00349 | -0.000130139 | 0.78386 | -13.29953 | -10.42495 | 0.78765 | -13.08788 | -10.30872 | 0.79598 | -12.80971 | -10.19625 | 0.80708 | -13.32427 | -10.75373 | 0.81903 | -13.18638 | -10.79999 | 0.74621 | -10.87348 | -8.11392 | 0.78151 | -13.86224 | -10.83347 | 0.78723 | -12.87415 | -10.13497 | 0.7978 | -12.9946 | -10.36705 | 0.79673 | -13.27856 | -10.57944 | 0.80016 | -13.24881 | -10.60115 | 0.72277 | -11.96191 | -8.64577 | 0.79722 | -13.04853 | -10.40256
77.40005 | 0.7755 | -12.65836 | -9.81661 | 0.59419 | -11.47374 | -6.81763 | 0.79075 | -13.15811 | -10.40475 | 0.73415 | -10.08 | -7.4002 | 0.79268 | -12.73453 | -10.09435 | 0.7986 | -12.83341 | -10.24877 | 0.7029 | -13.61104 | -9.56716 | 0.76605 | -13.67351 | -10.47458 | 0.80681 | -13.17759 | -10.63179 | 0.59002 | -9.25571 | -5.46104 | -0.023 | 0.0005125 | -1.17875e-05 | 0.76577 | -13.4526 | -10.30161 | 0.7862 | -13.25242 | -10.41901 | 0.77003 | -13.10942 | -10.09466 | 0.80144 | -13.33991 | -10.69108 | 0.80353 | -13.35049 | -10.72752 | 0.6708 | -11.34331 | -7.60907 | 0.77653 | -13.88161 | -10.7795 | 0.78037 | -12.92859 | -10.08909 | 0.81246 | -12.92626 | -10.50208 | 0.79741 | -13.28717 | -10.59531 | 0.80053 | -13.23871 | -10.59796 | 0.75366 | -11.53308 | -8.69199 | 0.79738 | -13.04284 | -10.40008
77.5002 | 0.7448 | -12.82734 | -9.55381 | 0.58984 | -11.51383 | -6.79127 | 0.79392 | -13.05984 | -10.36846 | 0.70898 | -10.67371 | -7.56745 | 0.79433 | -12.63896 | -10.03946 | 0.80174 | -12.7231 | -10.20063 | 0.72635 | -13.41523 | -9.74418 | 0.76344 | -13.82461 | -10.55426 | 0.79528 | -13.24573 | -10.53403 | 0.58271 | -9.36186 | -5.45524 | -0.00744 | -0.00171 | 1.27444e-05 | 0.7751 | -13.44454 | -10.42085 | 0.77195 | -13.33044 | -10.2904 | 0.76769 | -13.15058 | -10.09556 | 0.80138 | -13.33547 | -10.68675 | 0.80272 | -13.32083 | -10.69295 | 0.66782 | -11.16676 | -7.45741 | 0.77668 | -13.90109 | -10.79668 | 0.7731 | -12.97295 | -10.02935 | 0.81214 | -12.8953 | -10.47274 | 0.7898 | -13.35271 | -10.54595 | 0.80444 | -13.12369 | -10.55715 | 0.7586 | -11.29003 | -8.56462 | 0.79071 | -13.11105 | -10.36708
77.60015 | 0.75329 | -12.7733 | -9.622 | 0.58897 | -11.48916 | -6.76676 | 0.79341 | -13.07765 | -10.37591 | 0.68401 | -10.87682 | -7.4399 | 0.80739 | -12.56703 | -10.14646 | 0.78682 | -12.7697 | -10.04739 | 0.73362 | -13.34539 | -9.79046 | 0.7627 | -13.84314 | -10.55819 | 0.77763 | -13.36432 | -10.39251 | 0.57276 | -9.21336 | -5.27704 | 0.00161 | 0.00197 | 3.16987e-06 | 0.7389 | -13.59356 | -10.04427 | 0.76628 | -13.30876 | -10.19825 | 0.7711 | -13.10189 | -10.10292 | 0.80605 | -13.30823 | -10.72706 | 0.82009 | -13.23043 | -10.85016 | 0.69996 | -11.18401 | -7.82841 | 0.79191 | -13.69164 | -10.8426 | 0.77002 | -13.00916 | -10.01726 | 0.81388 | -12.89394 | -10.49419 | 0.80551 | -13.15054 | -10.59293 | 0.79713 | -13.25765 | -10.56808 | 0.72015 | -11.71286 | -8.43499 | 0.79546 | -13.07501 | -10.40061
77.70015 | 0.75404 | -12.77096 | -9.62979 | 0.57882 | -11.51833 | -6.66709 | 0.78986 | -13.12892 | -10.36996 | 0.72634 | -10.51441 | -7.63707 | 0.78507 | -12.82153 | -10.06586 | 0.78445 | -12.91819 | -10.13372 | 0.7025 | -13.62698 | -9.57298 | 0.79273 | -13.71557 | -10.87275 | 0.76963 | -13.41959 | -10.32812 | 0.58357 | -9.22674 | -5.38446 | 0.01753 | -0.00227 | -3.97757e-05 | 0.75968 | -13.50534 | -10.25971 | 0.77282 | -13.3402 | -10.30953 | 0.76818 | -13.05251 | -10.02665 | 0.80633 | -13.33096 | -10.74914 | 0.80702 | -13.33061 | -10.75808 | 0.67555 | -11.44098 | -7.72899 | 0.78532 | -13.64958 | -10.71926 | 0.79558 | -12.83886 | -10.21429 | 0.80737 | -12.95064 | -10.45598 | 0.79707 | -13.30083 | -10.60172 | 0.79827 | -13.27927 | -10.60042 | 0.71717 | -11.66682 | -8.36707 | 0.8009 | -12.92058 | -10.34804
77.80013 | 0.76209 | -12.69413 | -9.67405 | 0.59395 | -11.44901 | -6.80017 | 0.76304 | -12.88527 | -9.832 | 0.72995 | -10.40271 | -7.59346 | 0.78677 | -12.73396 | -10.01871 | 0.79833 | -12.80278 | -10.22082 | 0.69072 | -13.67583 | -9.4462 | 0.77091 | -13.81051 | -10.64661 | 0.79647 | -13.27772 | -10.57525 | 0.58132 | -9.04016 | -5.25526 | 0.00287 | 0.00131 | 3.75416e-06 | 0.76672 | -13.44676 | -10.30994 | 0.77256 | -13.2905 | -10.26771 | 0.78301 | -12.99937 | -10.17861 | 0.79517 | -13.40477 | -10.65906 | 0.80969 | -13.24498 | -10.72438 | 0.68281 | -11.07682 | -7.56331 | 0.78467 | -13.7938 | -10.82362 | 0.78217 | -12.93728 | -10.11917 | 0.82443 | -12.79687 | -10.55014 | 0.78071 | -13.36972 | -10.43788 | 0.79233 | -13.32241 | -10.5557 | 0.72334 | -11.64057 | -8.42004 | 0.78879 | -13.04021 | -10.28604
77.90016 | 0.77875 | -12.59473 | -9.80815 | 0.5952 | -11.46529 | -6.82408 | 0.76855 | -12.82769 | -9.85869 | 0.69021 | -10.82058 | -7.46845 | 0.79009 | -12.81146 | -10.12223 | 0.79233 | -12.83462 | -10.16928 | 0.70813 | -13.55784 | -9.60071 | 0.78666 | -13.64451 | -10.73363 | 0.78396 | -13.3369 | -10.45562 | 0.57404 | -9.45229 | -5.42602 | -0.04409 | -0.0005125 | 2.25946e-05 | 0.7574 | -13.49604 | -10.22187 | 0.77487 | -13.18219 | -10.21449 | 0.77904 | -12.9092 | -10.05672 | 0.80166 | -13.35909 | -10.70947 | 0.80526 | -13.30036 | -10.71024 | 0.7203 | -10.93539 | -7.87682 | 0.77855 | -13.85427 | -10.7862 | 0.77762 | -12.95731 | -10.07581 | 0.80239 | -12.96407 | -10.40222 | 0.79483 | -13.30618 | -10.57608 | 0.78932 | -13.34971 | -10.5372 | 0.74013 | -11.45785 | -8.48036 | 0.7973 | -13.03938 | -10.39627
78.00002 | 0.76747 | -12.67891 | -9.73063 | 0.56893 | -11.56894 | -6.58187 | 0.76416 | -12.86717 | -9.8326 | 0.69806 | -10.5347 | -7.35385 | 0.78566 | -12.74601 | -10.01401 | 0.78235 | -12.93939 | -10.12319 | 0.72821 | -13.44053 | -9.78748 | 0.75904 | -13.87599 | -10.53249 | 0.78939 | -13.29804 | -10.49734 | 0.57354 | -9.53454 | -5.46849 | -0.01656 | 0.00054375 | -9.00233e-06 | 0.73025 | -13.63428 | -9.95645 | 0.78505 | -13.25915 | -10.40912 | 0.79454 | -12.57051 | -9.98779 | 0.80739 | -13.33139 | -10.76367 | 0.81522 | -13.20376 | -10.76402 | 0.7402 | -10.67871 | -7.90439 | 0.76944 | -13.9416 | -10.72717 | 0.79772 | -12.67498 | -10.11104 | 0.80213 | -12.98496 | -10.41567 | 0.7941 | -13.27166 | -10.53905 | 0.8071 | -13.11715 | -10.58683 | 0.77577 | -11.00634 | -8.53841 | 0.78976 | -13.10339 | -10.34856
78.10022 | 0.75152 | -12.7885 | -9.61075 | 0.60017 | -11.45208 | -6.87323 | 0.77295 | -12.96855 | -10.02404 | 0.72203 | -10.36161 | -7.48137 | 0.79332 | -12.76296 | -10.12508 | 0.79639 | -12.69918 | -10.11344 | 0.72653 | -13.47964 | -9.79341 | 0.77659 | -13.83786 | -10.74629 | 0.78897 | -13.31073 | -10.50173 | 0.56816 | -9.71626 | -5.5204 | 0.05239 | -0.00133 | -6.97375e-05 | 0.75222 | -13.56186 | -10.2015 | 0.79007 | -13.20323 | -10.43152 | 0.75235 | -13.21332 | -9.94108 | 0.80047 | -13.31051 | -10.65469 | 0.79929 | -13.34034 | -10.66279 | 0.69607 | -10.72379 | -7.46455 | 0.77875 | -13.85469 | -10.78937 | 0.79212 | -12.79989 | -10.13909 | 0.81915 | -12.84733 | -10.52383 | 0.79521 | -13.30306 | -10.57878 | 0.79961 | -13.20134 | -10.55597 | 0.73053 | -11.74513 | -8.58015 | 0.79676 | -13.01698 | -10.37148
78.20017 | 0.75258 | -12.75171 | -9.59673 | 0.59366 | -11.49058 | -6.82144 | 0.77399 | -12.81076 | -9.91535 | 0.72054 | -10.33422 | -7.44621 | 0.78571 | -12.79292 | -10.05154 | 0.78546 | -12.87048 | -10.10919 | 0.71322 | -13.53974 | -9.65676 | 0.77211 | -13.80278 | -10.65721 | 0.77789 | -13.36722 | -10.39819 | 0.58041 | -9.33442 | -5.41783 | 0.01901 | 0.00127 | 2.42365e-05 | 0.77587 | -13.35176 | -10.35929 | 0.76912 | -13.22898 | -10.17474 | 0.7861 | -12.97748 | -10.20162 | 0.80603 | -13.34344 | -10.75517 | 0.80414 | -13.33568 | -10.72372 | 0.63412 | -10.90529 | -6.91525 | 0.77205 | -13.91791 | -10.74531 | 0.78066 | -12.90691 | -10.07587 | 0.80083 | -12.98755 | -10.40078 | 0.79088 | -13.32663 | -10.53971 | 0.78159 | -13.36138 | -10.44314 | 0.7273 | -11.85758 | -8.62404 | 0.80228 | -12.89894 | -10.34859
78.30022 | 0.76303 | -12.69076 | -9.68339 | 0.58766 | -11.52007 | -6.76991 | 0.77227 | -12.86226 | -9.9331 | 0.70107 | -10.16823 | -7.12862 | 0.77751 | -12.85509 | -9.99494 | 0.78676 | -12.86448 | -10.12125 | 0.73953 | -13.10233 | -9.68952 | 0.76322 | -13.85219 | -10.57231 | 0.81814 | -13.03922 | -10.66796 | 0.57449 | -9.41392 | -5.40816 | -0.00971 | -0.00188 | 1.82707e-05 | 0.77798 | -13.39896 | -10.42407 | 0.76728 | -13.37458 | -10.2621 | 0.77574 | -13.081 | -10.14742 | 0.80921 | -13.26622 | -10.7351 | 0.81102 | -13.26762 | -10.7603 | 0.62597 | -10.89039 | -6.81703 | 0.77425 | -13.89763 | -10.76026 | 0.77821 | -12.9639 | -10.08865 | 0.79705 | -12.99481 | -10.35751 | 0.79213 | -13.3307 | -10.55961 | 0.79699 | -13.22411 | -10.53943 | 0.72277 | -11.68867 | -8.44818 | 0.78297 | -13.1523 | -10.29783
78.40003 | 0.73152 | -12.86703 | -9.41249 | 0.62218 | -10.97598 | -6.82903 | 0.79785 | -12.65078 | -10.09345 | 0.72272 | -10.36334 | -7.48977 | 0.80418 | -12.61252 | -10.14275 | 0.80508 | -12.77875 | -10.28788 | 0.70782 | -13.57254 | -9.60686 | 0.78176 | -13.71724 | -10.72356 | 0.77039 | -13.40501 | -10.32709 | 0.56815 | -9.63842 | -5.47607 | -0.0199 | 0.00278 | -5.53524e-05 | 0.77561 | -13.42337 | -10.41129 | 0.77737 | -13.31104 | -10.34765 | 0.78658 | -12.92166 | -10.16387 | 0.81115 | -13.28613 | -10.77698 | 0.80066 | -13.35108 | -10.68965 | 0.67126 | -10.76257 | -7.22444 | 0.77441 | -13.70581 | -10.61386 | 0.77444 | -12.97421 | -10.04773 | 0.80169 | -12.98226 | -10.40772 | 0.7925 | -13.30295 | -10.54261 | 0.7971 | -13.27475 | -10.58129 | 0.76097 | -11.25281 | -8.56306 | 0.77892 | -13.15211 | -10.2444
78.50009 | 0.75917 | -12.74284 | -9.67395 | 0.58726 | -11.32645 | -6.65161 | 0.77756 | -12.72427 | -9.89385 | 0.68101 | -10.65736 | -7.25781 | 0.78192 | -12.85279 | -10.04991 | 0.77168 | -12.95943 | -10.0006 | 0.69411 | -13.64946 | -9.47428 | 0.77504 | -13.81952 | -10.71068 | 0.7893 | -13.29909 | -10.49693 | 0.59942 | -9.01828 | -5.40569 | -0.02797 | 0.00264 | -7.39457e-05 | 0.77134 | -13.40363 | -10.33877 | 0.77826 | -13.21177 | -10.28224 | 0.79002 | -12.97317 | -10.2491 | 0.80714 | -13.24077 | -10.68718 | 0.80187 | -13.35182 | -10.70645 | 0.6726 | -11.33063 | -7.62103 | 0.78763 | -13.78724 | -10.85919 | 0.77059 | -12.99002 | -10.01004 | 0.8138 | -12.89554 | -10.49432 | 0.79803 | -13.29145 | -10.60694 | 0.7881 | -13.34094 | -10.51396 | 0.72 | -11.49526 | -8.27657 | 0.79675 | -13.04463 | -10.39324
78.60019 | 0.75437 | -12.77542 | -9.63742 | 0.56877 | -11.55981 | -6.57491 | 0.78325 | -12.71704 | -9.96059 | 0.70279 | -10.42994 | -7.33003 | 0.78137 | -12.84083 | -10.03344 | 0.79726 | -12.73899 | -10.15629 | 0.71268 | -13.54812 | -9.65545 | 0.7634 | -13.84306 | -10.56784 | 0.79129 | -13.29376 | -10.51927 | 0.56606 | -9.55247 | -5.40728 | -0.004 | 0.0004 | -1.5988e-06 | 0.74759 | -13.54708 | -10.12763 | 0.78293 | -13.27271 | -10.39159 | 0.73201 | -13.21811 | -9.67582 | 0.80987 | -13.26006 | -10.73887 | 0.79902 | -13.36078 | -10.6755 | 0.65786 | -11.65186 | -7.66534 | 0.76523 | -13.93449 | -10.66303 | 0.78192 | -12.94488 | -10.12184 | 0.77776 | -10.91328 | -8.48788 | 0.80206 | -13.06068 | -10.47548 | 0.79015 | -13.30852 | -10.51578 | 0.74231 | -11.6623 | -8.65702 | 0.78982 | -13.09866 | -10.34557
78.70023 | 0.78117 | -12.51058 | -9.77283 | 0.6001 | -11.42383 | -6.85546 | 0.77368 | -12.78921 | -9.89478 | 0.71134 | -10.54516 | -7.50117 | 0.78567 | -12.79373 | -10.05163 | 0.80043 | -12.74056 | -10.19789 | 0.72159 | -13.4392 | -9.69754 | 0.78781 | -13.69785 | -10.79133 | 0.79473 | -13.25929 | -10.53749 | 0.60052 | -8.88726 | -5.33701 | 0.00255 | 0.00053125 | 1.35256e-06 | 0.78181 | -13.31762 | -10.41186 | 0.76057 | -13.40051 | -10.19203 | 0.78576 | -13.03767 | -10.24452 | 0.81111 | -13.30636 | -10.79292 | 0.801 | -13.34915 | -10.69266 | 0.70544 | -11.23464 | -7.92532 | 0.79469 | -13.58767 | -10.79798 | 0.79548 | -12.81911 | -10.19737 | 0.76901 | -12.25926 | -9.42744 | 0.79277 | -13.32498 | -10.56365 | 0.79352 | -13.31613 | -10.56656 | 0.75063 | -11.30808 | -8.48822 | 0.78399 | -13.08703 | -10.26004
78.80024 | 0.77356 | -12.4129 | -9.60214 | 0.58725 | -11.52101 | -6.76575 | 0.76803 | -12.80756 | -9.83655 | 0.73087 | -10.35526 | -7.56834 | 0.78401 | -12.79942 | -10.03492 | 0.79165 | -12.82533 | -10.15314 | 0.67234 | -13.71738 | -9.22267 | 0.77067 | -13.82129 | -10.65161 | 0.78369 | -13.36949 | -10.47754 | 0.57372 | -9.55714 | -5.48314 | 0.00781 | -0.00038125 | -2.9768e-06 | 0.75734 | -13.49329 | -10.21905 | 0.78384 | -13.24828 | -10.38457 | 0.77888 | -12.96907 | -10.10131 | 0.80867 | -13.23736 | -10.70468 | 0.80253 | -13.30996 | -10.68165 | 0.72435 | -11.24511 | -8.14543 | 0.75548 | -13.98562 | -10.5658 | 0.77682 | -12.95589 | -10.06437 | 0.80071 | -11.90466 | -9.53215 | 0.79338 | -13.31287 | -10.56217 | 0.78539 | -13.31079 | -10.45419 | 0.72745 | -11.51601 | -8.3773 | 0.78079 | -13.12604 | -10.24872
78.90018 | 0.76832 | -12.5634 | -9.6527 | 0.58751 | -11.48909 | -6.74995 | 0.76561 | -12.76369 | -9.77204 | 0.71076 | -10.62928 | -7.55481 | 0.79078 | -12.77746 | -10.10421 | 0.81182 | -12.7261 | -10.33125 | 0.71385 | -13.55413 | -9.67558 | 0.74846 | -13.91286 | -10.41323 | 0.77511 | -13.41951 | -10.40157 | 0.58851 | -9.28833 | -5.46629 | -0.01093 | 0.00232 | -2.54192e-05 | 0.76569 | -13.42223 | -10.27728 | 0.79185 | -12.99379 | -10.2892 | 0.77934 | -13.00011 | -10.13146 | 0.80172 | -13.34538 | -10.6993 | 0.81397 | -13.27287 | -10.80368 | 0.72914 | -11.17866 | -8.15085 | 0.78748 | -13.79074 | -10.85993 | 0.77551 | -12.99127 | -10.07492 | 0.78172 | -13.09823 | -10.23919 | 0.79722 | -13.29213 | -10.59669 | 0.79614 | -13.25506 | -10.55284 | 0.75641 | -10.69749 | -8.09167 | 0.77056 | -13.15551 | -10.13711
79.00008 | 0.76537 | -12.68245 | -9.70673 | 0.60288 | -11.27299 | -6.79622 | 0.76731 | -12.70143 | -9.74597 | 0.67799 | -10.93503 | -7.41382 | 0.77723 | -12.84808 | -9.98595 | 0.80834 | -12.57779 | -10.16712 | 0.70744 | -13.553 | -9.58788 | 0.77765 | -13.75774 | -10.69867 | 0.80159 | -13.23303 | -10.60745 | 0.58361 | -9.38408 | -5.47667 | 0.00305 | 0.00209 | 6.3627e-06 | 0.72953 | -13.59998 | -9.92158 | 0.78627 | -13.26307 | -10.42841 | 0.77237 | -13.06412 | -10.09029 | 0.80602 | -13.20463 | -10.64315 | 0.81847 | -13.15134 | -10.76404 | 0.61764 | -11.61141 | -7.17172 | 0.75562 | -13.98953 | -10.57081 | 0.78674 | -12.87419 | -10.12867 | 0.81959 | -12.80392 | -10.49398 | 0.81223 | -13.21246 | -10.73157 | 0.79002 | -13.31184 | -10.51668 | 0.74932 | -11.34556 | -8.50147 | 0.8001 | -12.95991 | -10.36921
79.10009 | 0.78263 | -12.55004 | -9.82206 | 0.56172 | -11.57788 | -6.50357 | 0.78876 | -12.62284 | -9.95639 | 0.6873 | -10.56848 | -7.26367 | 0.77715 | -12.82391 | -9.9661 | 0.79238 | -12.75494 | -10.10671 | 0.72189 | -13.30649 | -9.60578 | 0.76378 | -13.84146 | -10.57188 | 0.78846 | -13.32622 | -10.50722 | 0.60646 | -8.92851 | -5.41476 | -0.02992 | 0.00143 | -4.2823e-05 | 0.76627 | -13.39874 | -10.2671 | 0.76921 | -13.31866 | -10.24486 | 0.76617 | -13.00556 | -9.96444 | 0.80137 | -13.37137 | -10.71543 | 0.79652 | -13.35308 | -10.63598 | 0.65424 | -11.53045 | -7.54366 | 0.76525 | -13.96147 | -10.68404 | 0.78078 | -12.92736 | -10.09345 | 0.78841 | -12.39395 | -9.77154 | 0.80123 | -13.24008 | -10.60832 | 0.79138 | -13.32256 | -10.54324 | 0.75818 | -11.28378 | -8.55508 | 0.78935 | -13.04126 | -10.29412
79.20024 | 0.7635 | -12.67186 | -9.6749 | 0.58363 | -11.53027 | -6.72943 | 0.77129 | -12.79099 | -9.86557 | 0.69944 | -10.47957 | -7.32982 | 0.76786 | -12.91428 | -9.91638 | 0.79414 | -12.67759 | -10.06772 | 0.72861 | -13.37381 | -9.74427 | 0.7782 | -13.80775 | -10.74514 | 0.76928 | -13.42911 | -10.33074 | 0.62699 | -8.47246 | -5.31214 | -0.00263 | 0.00211 | -5.55799e-06 | 0.76437 | -13.29974 | -10.16588 | 0.78207 | -13.13491 | -10.27235 | 0.77604 | -13.11579 | -10.17834 | 0.80918 | -13.2285 | -10.70421 | 0.80656 | -13.30882 | -10.73441 | 0.6766 | -11.04141 | -7.47057 | 0.79057 | -13.72656 | -10.85183 | 0.78628 | -12.88726 | -10.13302 | 0.80486 | -12.94289 | -10.4172 | 0.80434 | -13.0814 | -10.52191 | 0.80592 | -13.19405 | -10.63339 | 0.73877 | -11.35082 | -8.38568 | 0.80673 | -12.9827 | -10.47353
79.30001 | 0.7354 | -12.87329 | -9.46703 | 0.5787 | -11.56688 | -6.69373 | 0.76919 | -12.84521 | -9.8804 | 0.58395 | -9.20283 | -5.37395 | 0.78851 | -12.77028 | -10.0695 | 0.80287 | -12.77098 | -10.25339 | 0.7146 | -13.50807 | -9.65283 | 0.80033 | -13.64794 | -10.92287 | 0.81419 | -13.12405 | -10.68542 | 0.58693 | -9.16178 | -5.37729 | -0.00831 | -0.00154 | 1.28332e-05 | 0.73199 | -13.60149 | -9.95608 | 0.76822 | -13.22411 | -10.15906 | 0.79174 | -13.0088 | -10.29954 | 0.80642 | -13.31968 | -10.74132 | 0.82194 | -13.10035 | -10.76766 | 0.65041 | -11.86003 | -7.71384 | 0.76765 | -13.92166 | -10.68696 | 0.79707 | -12.74252 | -10.15673 | 0.78414 | -12.03493 | -9.43711 | 0.78654 | -13.35395 | -10.50344 | 0.78591 | -13.33431 | -10.47958 | 0.70539 | -11.66043 | -8.22521 | 0.77853 | -13.16452 | -10.24896
79.4001 | 0.77792 | -12.60217 | -9.80346 | 0.58383 | -11.53987 | -6.73737 | 0.79156 | -13.09991 | -10.3693 | 0.5688 | -9.88968 | -5.62529 | 0.78951 | -12.71601 | -10.03943 | 0.80389 | -12.79455 | -10.28541 | 0.71616 | -13.57101 | -9.71906 | 0.7785 | -13.78927 | -10.73488 | 0.81461 | -12.99139 | -10.58287 | 0.55135 | -9.57993 | -5.2819 | -0.01801 | -0.00162 | 2.91456e-05 | 0.7417 | -13.55325 | -10.05239 | 0.7848 | -13.16854 | -10.33463 | 0.76663 | -13.15292 | -10.08344 | 0.80772 | -13.34609 | -10.77992 | 0.80708 | -13.34353 | -10.7693 | 0.65157 | -11.38745 | -7.41974 | 0.77986 | -13.85721 | -10.80671 | 0.78159 | -12.92522 | -10.10225 | 0.79172 | -12.64405 | -10.01051 | 0.78861 | -13.30368 | -10.49147 | 0.78651 | -13.33733 | -10.48987 | 0.72633 | -11.10736 | -8.06759 | 0.80215 | -13.01488 | -10.43986
79.50004 | 0.76768 | -12.68255 | -9.73611 | 0.58673 | -11.43564 | -6.70962 | 0.76209 | -12.67407 | -9.65884 | 0.6152 | -11.18896 | -6.8834 | 0.78006 | -12.83944 | -10.01553 | 0.79053 | -12.74673 | -10.0766 | 0.71739 | -13.51491 | -9.69542 | 0.77198 | -13.79742 | -10.65129 | 0.8023 | -13.25717 | -10.63618 | 0.55981 | -9.46556 | -5.29891 | -0.00499 | 0.00109 | -5.42445e-06 | 0.73389 | -13.59113 | -9.97443 | 0.78582 | -13.27406 | -10.43106 | 0.7656 | -13.16993 | -10.08287 | 0.79958 | -13.38054 | -10.69883 | 0.80519 | -13.32265 | -10.72732 | 0.68075 | -11.01956 | -7.50155 | 0.77337 | -13.86382 | -10.72189 | 0.78851 | -12.88315 | -10.15849 | 0.79316 | -12.76916 | -10.128 | 0.8031 | -13.20719 | -10.60669 | 0.79201 | -13.28358 | -10.52068 | 0.73011 | -11.62926 | -8.4907 | 0.7765 | -13.17568 | -10.23097
79.60008 | 0.74704 | -12.81369 | -9.57234 | 0.59526 | -11.48186 | -6.8347 | 0.77346 | -12.68258 | -9.80947 | 0.684 | -10.71969 | -7.33229 | 0.78807 | -12.79863 | -10.08622 | 0.79881 | -12.80882 | -10.23182 | 0.72865 | -13.44967 | -9.80007 | 0.78227 | -13.75169 | -10.75754 | 0.78698 | -13.3554 | -10.51039 | 0.5652 | -9.41498 | -5.32133 | 0.02553 | -0.00353 | -9.01422e-05 | 0.75415 | -13.53125 | -10.20465 | 0.77827 | -13.20047 | -10.27348 | 0.79088 | -12.9271 | -10.22385 | 0.80271 | -13.37492 | -10.73614 | 0.81568 | -13.23117 | -10.79236 | 0.69294 | -11.54805 | -8.00212 | 0.77015 | -13.88471 | -10.69328 | 0.77303 | -12.96717 | -10.024 | 0.80665 | -12.89528 | -10.40195 | 0.78824 | -13.33771 | -10.51337 | 0.78739 | -13.32437 | -10.49145 | 0.73173 | -11.42468 | -8.35976 | 0.80427 | -12.9208 | -10.39188
79.70016 | 0.76327 | -12.71937 | -9.70836 | 0.61118 | -11.30628 | -6.91013 | 0.76651 | -12.81656 | -9.82408 | 0.69976 | -10.60759 | -7.42276 | 0.79159 | -12.77309 | -10.11106 | 0.78047 | -12.93225 | -10.09321 | 0.69455 | -13.61821 | -9.45848 | 0.73702 | -13.93869 | -10.27309 | 0.78183 | -13.3907 | -10.46924 | 0.56686 | -9.39067 | -5.32324 | -0.01285 | 0.00111 | -1.4299e-05 | 0.77196 | -13.43887 | -10.37423 | 0.78638 | -13.212 | -10.3896 | 0.78264 | -13.08637 | -10.24195 | 0.80331 | -13.31412 | -10.69542 | 0.80446 | -13.33432 | -10.7269 | 0.67908 | -11.56887 | -7.85618 | 0.76634 | -13.95584 | -10.69489 | 0.76818 | -12.97971 | -9.9707 | 0.80097 | -12.94495 | -10.36845 | 0.79096 | -13.29899 | -10.51899 | 0.80901 | -13.16178 | -10.64806 | 0.72347 | -11.61916 | -8.40615 | 0.8071 | -12.87969 | -10.39523
79.80005 | 0.75883 | -12.71556 | -9.64898 | 0.60893 | -11.32664 | -6.89713 | 0.75566 | -12.81729 | -9.68555 | 0.67286 | -11.02284 | -7.41682 | 0.7875 | -12.78596 | -10.06897 | 0.79185 | -12.87719 | -10.19675 | 0.71581 | -13.31503 | -9.53109 | 0.80493 | -13.64214 | -10.98098 | 0.78777 | -13.30222 | -10.47908 | 0.60756 | -8.98091 | -5.45646 | -0.02708 | 0.00224 | -6.0754e-05 | 0.76319 | -13.48842 | -10.29427 | 0.77168 | -13.30295 | -10.26569 | 0.76743 | -13.16162 | -10.10063 | 0.79704 | -13.34694 | -10.63801 | 0.80699 | -13.30289 | -10.73524 | 0.66545 | -11.03724 | -7.34477 | 0.79624 | -13.71044 | -10.91685 | 0.78936 | -12.8781 | -10.16552 | 0.81626 | -12.83226 | -10.47451 | 0.80254 | -13.21768 | -10.60777 | 0.80713 | -13.09603 | -10.57017 | 0.76888 | -10.81803 | -8.3178 | 0.78616 | -13.11218 | -10.3083
79.90014 | 0.76694 | -12.71074 | -9.74842 | 0.58209 | -11.55724 | -6.72732 | 0.79341 | -12.6249 | -10.01675 | 0.71942 | -10.53709 | -7.58061 | 0.79699 | -12.56226 | -10.01201 | 0.79997 | -12.74646 | -10.19677 | 0.70855 | -13.58895 | -9.6284 | 0.74957 | -13.89931 | -10.4185 | 0.78438 | -13.3124 | -10.44194 | 0.61562 | -8.57332 | -5.27793 | 0.02339 | -0.00036875 | -8.62396e-06 | 0.76853 | -13.44463 | -10.33258 | 0.78741 | -13.20446 | -10.39734 | 0.76144 | -13.13519 | -10.00168 | 0.806 | -13.29717 | -10.71747 | 0.79971 | -13.33588 | -10.66481 | 0.68269 | -11.17129 | -7.62656 | 0.77328 | -13.8557 | -10.71438 | 0.7946 | -12.76385 | -10.14218 | 0.7727 | -11.62849 | -8.98533 | 0.78695 | -13.33874 | -10.49695 | 0.79107 | -13.28061 | -10.50585 | 0.74806 | -10.76496 | -8.05281 | 0.78363 | -13.13111 | -10.28993
80.00004 | 0.7517 | -12.77285 | -9.60133 | 0.57358 | -11.60843 | -6.65838 | 0.78378 | -12.74859 | -9.9921 | 0.72465 | -10.49066 | -7.60208 | 0.79673 | -12.71535 | -10.1307 | 0.78548 | -12.90289 | -10.1349 | 0.73162 | -13.39999 | -9.80366 | 0.78283 | -13.76942 | -10.77917 | 0.78329 | -13.31333 | -10.42826 | 0.61091 | -8.50597 | -5.19635 | 0.00457 | -0.00194 | -8.88488e-06 | 0.76887 | -13.45759 | -10.34714 | 0.77508 | -13.2631 | -10.27992 | 0.78846 | -13.00032 | -10.25017 | 0.80381 | -13.34106 | -10.72367 | 0.79418 | -13.39367 | -10.63696 | 0.68726 | -11.29013 | -7.75924 | 0.77036 | -13.8919 | -10.70171 | 0.76801 | -13.03481 | -10.01088 | 0.78248 | -12.31709 | -9.63792 | 0.7919 | -13.28285 | -10.51872 | 0.79482 | -13.2842 | -10.55853 | 0.69546 | -11.10916 | -7.72597 | 0.789 | -13.07948 | -10.31976
80.10023 | 0.77319 | -12.66899 | -9.79559 | 0.59177 | -11.55768 | -6.83952 | 0.77873 | -12.68313 | -9.87676 | 0.7006 | -10.52104 | -7.37101 | 0.77753 | -12.82846 | -9.97452 | 0.78739 | -12.83066 | -10.10279 | 0.70748 | -13.59873 | -9.62087 | 0.75266 | -13.90394 | -10.46498 | 0.79539 | -13.27522 | -10.55898 | 0.56573 | -9.36786 | -5.29967 | -0.05076 | 0.0001875 | -9.51656e-06 | 0.70686 | -13.67907 | -9.66919 | 0.75382 | -13.35939 | -10.0706 | 0.79701 | -12.91668 | -10.29468 | 0.80889 | -13.28116 | -10.74298 | 0.81007 | -13.3041 | -10.77721 | 0.67586 | -11.07776 | -7.48701 | 0.77713 | -13.82488 | -10.74372 | 0.78105 | -12.8738 | -10.05504 | 0.81143 | -12.41715 | -10.07567 | 0.80135 | -13.19712 | -10.57554 | 0.78624 | -13.32086 | -10.47344 | 0.67297 | -11.32083 | -7.61859 | 0.79198 | -13.07102 | -10.35199
80.20004 | 0.76269 | -12.69848 | -9.68503 | 0.58985 | -11.47723 | -6.7698 | 0.75886 | -12.82129 | -9.72952 | 0.71979 | -10.58311 | -7.61757 | 0.79481 | -12.66212 | -10.06403 | 0.79408 | -12.84282 | -10.19827 | 0.70786 | -13.55438 | -9.59466 | 0.80902 | -13.56431 | -10.97379 | 0.79476 | -13.22827 | -10.51329 | 0.57868 | -9.06969 | -5.24842 | 0.00475 | -0.00191 | -9.08437e-06 | 0.7808 | -13.26805 | -10.35967 | 0.78336 | -13.27913 | -10.4023 | 0.77033 | -13.11621 | -10.10383 | 0.81254 | -13.24464 | -10.76173 | 0.81235 | -13.28169 | -10.78933 | 0.69178 | -11.29714 | -7.81513 | 0.78287 | -13.82859 | -10.82604 | 0.78871 | -12.87539 | -10.15497 | 0.79077 | -11.80932 | -9.33848 | 0.80105 | -13.05909 | -10.46105 | 0.80365 | -13.17403 | -10.58727 | 0.69414 | -11.24007 | -7.80214 | 0.79779 | -12.96984 | -10.34724
80.30024 | 0.76022 | -12.72317 | -9.67237 | 0.61679 | -11.28473 | -6.96031 | 0.76979 | -12.68876 | -9.76764 | 0.72402 | -10.71572 | -7.75844 | 0.77663 | -12.84264 | -9.97402 | 0.80669 | -12.64748 | -10.20265 | 0.70149 | -13.63008 | -9.56134 | 0.76003 | -13.87338 | -10.54423 | 0.78855 | -13.29312 | -10.48228 | 0.60422 | -8.85844 | -5.35241 | 0.06758 | -0.000125 | -8.44788e-06 | 0.75335 | -13.53059 | -10.19324 | 0.79452 | -13.09721 | -10.40598 | 0.78917 | -13.01864 | -10.27398 | 0.80846 | -13.29074 | -10.74503 | 0.79852 | -13.39514 | -10.69633 | 0.71665 | -10.9636 | -7.85711 | 0.76762 | -13.91389 | -10.68061 | 0.78419 | -12.82879 | -10.06025 | 0.6757 | -10.36654 | -7.00463 | 0.79205 | -13.32663 | -10.55534 | 0.79913 | -13.22234 | -10.56633 | 0.74933 | -10.69664 | -8.01533 | 0.77799 | -13.15871 | -10.2373
80.4001 | 0.76204 | -12.70904 | -9.68481 | 0.58872 | -11.53084 | -6.78846 | 0.78542 | -13.08269 | -10.27537 | 0.69113 | -10.89877 | -7.5325 | 0.78352 | -12.81977 | -10.04457 | 0.79368 | -12.85757 | -10.20483 | 0.72487 | -13.44208 | -9.74376 | 0.79912 | -13.64947 | -10.90756 | 0.79024 | -13.17211 | -10.40906 | 0.57051 | -9.20615 | -5.25217 | 0.01942 | -0.00219 | -4.26114e-05 | 0.72816 | -13.59484 | -9.89929 | 0.76222 | -13.35681 | -10.18088 | 0.77179 | -13.11284 | -10.12038 | 0.81093 | -13.28258 | -10.77127 | 0.80436 | -13.32391 | -10.71726 | 0.66962 | -11.62869 | -7.78678 | 0.78269 | -13.81586 | -10.81352 | 0.78284 | -12.90714 | -10.10423 | 0.64522 | -11.39986 | -7.35542 | 0.80401 | -13.21257 | -10.62298 | 0.79829 | -13.27188 | -10.59477 | 0.73096 | -10.85373 | -7.93361 | 0.79699 | -13.00441 | -10.36432
80.50018 | 0.7526 | -12.75222 | -9.59726 | 0.58672 | -11.55014 | -6.77675 | 0.79071 | -13.0938 | -10.35344 | 0.70249 | -10.76588 | -7.56297 | 0.78417 | -12.83044 | -10.06124 | 0.79204 | -12.87883 | -10.20049 | 0.71159 | -13.56081 | -9.64969 | 0.75911 | -13.85803 | -10.5197 | 0.78664 | -13.28105 | -10.44737 | 0.59378 | -9.37372 | -5.5659 | 0.0389 | -0.00186 | -7.24587e-05 | 0.75227 | -13.53428 | -10.18147 | 0.78363 | -13.26285 | -10.39318 | 0.78948 | -13.01593 | -10.27578 | 0.80678 | -13.21305 | -10.66006 | 0.81527 | -13.23881 | -10.79314 | 0.71914 | -11.45619 | -8.23858 | 0.77993 | -13.87474 | -10.82127 | 0.77814 | -12.93456 | -10.06496 | 0.72109 | -11.41784 | -8.23333 | 0.799 | -13.29264 | -10.62086 | 0.79121 | -13.29619 | -10.52003 | 0.73325 | -11.01963 | -8.08017 | 0.78501 | -13.12717 | -10.30501
80.60014 | 0.77568 | -12.4661 | -9.6697 | 0.56821 | -11.62678 | -6.60642 | 0.8014 | -13.03878 | -10.44927 | 0.68996 | -11.04477 | -7.62047 | 0.785 | -12.75166 | -10.01008 | 0.77741 | -12.9587 | -10.07418 | 0.70615 | -13.57236 | -9.58408 | 0.78303 | -13.7283 | -10.7497 | 0.79623 | -13.2428 | -10.54431 | 0.6053 | -9.11525 | -5.51742 | -0.00919 | -0.00213 | 1.95798e-05 | 0.74572 | -13.57712 | -10.12473 | 0.77729 | -13.29226 | -10.33189 | 0.77958 | -13.04775 | -10.17179 | 0.79877 | -13.36228 | -10.6734 | 0.80317 | -13.35175 | -10.72374 | 0.7355 | -11.19661 | -8.23515 | 0.7679 | -13.82929 | -10.61954 | 0.7812 | -12.90274 | -10.07957 | 0.75458 | -12.04556 | -9.08931 | 0.78713 | -13.32913 | -10.49173 | 0.805 | -13.15581 | -10.59049 | 0.70703 | -11.36809 | -8.03756 | 0.80397 | -12.90276 | -10.37342
80.70019 | 0.75294 | -12.76613 | -9.61219 | 0.57647 | -11.55511 | -6.66121 | 0.78506 | -13.12769 | -10.30604 | 0.69719 | -9.75816 | -6.8033 | 0.77036 | -12.90007 | -9.93767 | 0.77879 | -12.93607 | -10.07448 | 0.6902 | -13.66071 | -9.42861 | 0.7654 | -13.85239 | -10.60266 | 0.81352 | -13.05759 | -10.62265 | 0.58995 | -9.33631 | -5.50795 | -0.02298 | 0.00235 | -5.4003e-05 | 0.76411 | -13.49504 | -10.31167 | 0.77985 | -13.27184 | -10.35009 | 0.78307 | -12.98043 | -10.16456 | 0.80339 | -13.29834 | -10.68368 | 0.81536 | -13.22319 | -10.78159 | 0.67949 | -11.65706 | -7.92079 | 0.75506 | -14.00844 | -10.57727 | 0.78575 | -12.77403 | -10.03716 | 0.77863 | -11.68383 | -9.09738 | 0.7859 | -13.31317 | -10.46287 | 0.7939 | -13.24736 | -10.51701 | 0.69199 | -11.46042 | -7.93047 | 0.80668 | -12.92331 | -10.42501
80.80016 | 0.76164 | -12.69301 | -9.66751 | 0.57816 | -11.58629 | -6.69875 | 0.78697 | -13.12755 | -10.33103 | 0.70236 | -10.75246 | -7.55213 | 0.7806 | -12.81764 | -10.0054 | 0.79528 | -12.84863 | -10.21829 | 0.72224 | -13.48111 | -9.73656 | 0.78195 | -13.73969 | -10.74371 | 0.77838 | -13.33771 | -10.38184 | 0.57515 | -9.54986 | -5.49257 | -0.0211 | -0.00328 | 6.91156e-05 | 0.79272 | -13.25982 | -10.51137 | 0.76658 | -13.35391 | -10.23686 | 0.76757 | -13.05096 | -10.01749 | 0.80533 | -13.32124 | -10.72797 | 0.81299 | -13.23949 | -10.76362 | 0.67849 | -11.85639 | -8.04439 | 0.79153 | -13.75276 | -10.88566 | 0.78265 | -12.94502 | -10.13148 | 0.76538 | -12.56654 | -9.61815 | 0.79135 | -13.29283 | -10.51923 | 0.78528 | -13.33617 | -10.47268 | 0.72225 | -11.20829 | -8.09524 | 0.79302 | -13.05963 | -10.35648
80.9001 | 0.75977 | -12.72824 | -9.67051 | 0.59637 | -11.47102 | -6.84093 | 0.77001 | -13.20661 | -10.16925 | 0.68077 | -10.83348 | -7.37507 | 0.778 | -12.83232 | -9.98361 | 0.79684 | -12.82668 | -10.22084 | 0.71634 | -13.51219 | -9.67938 | 0.76518 | -13.80406 | -10.56256 | 0.79999 | -13.19266 | -10.55395 | 0.57473 | -9.65064 | -5.54652 | 0.05863 | -0.00155 | -9.08719e-05 | 0.77557 | -13.38379 | -10.38001 | 0.78138 | -13.28497 | -10.38066 | 0.76793 | -13.08954 | -10.05185 | 0.79837 | -13.35078 | -10.65892 | 0.82191 | -13.12937 | -10.79118 | 0.65413 | -12.05607 | -7.88619 | 0.77482 | -13.88494 | -10.75826 | 0.78499 | -12.89927 | -10.12578 | 0.77827 | -12.41416 | -9.66155 | 0.78686 | -13.35753 | -10.51056 | 0.80141 | -13.18752 | -10.56861 | 0.72719 | -11.18521 | -8.13381 | 0.80634 | -12.97366 | -10.46122
81.0001 | 0.76201 | -12.7306 | -9.70078 | 0.58995 | -11.57596 | -6.82922 | 0.79494 | -13.07549 | -10.39429 | 0.71053 | -10.42105 | -7.40443 | 0.79249 | -12.74489 | -10.10016 | 0.79384 | -12.8419 | -10.19443 | 0.69906 | -13.59676 | -9.50498 | 0.75895 | -13.82429 | -10.492 | 0.77768 | -13.34429 | -10.37762 | 0.56795 | -9.53579 | -5.41584 | 0.02004 | -0.00033125 | -6.63825e-06 | 0.77451 | -13.36879 | -10.35424 | 0.79371 | -13.13368 | -10.42432 | 0.78959 | -13.01131 | -10.27364 | 0.80547 | -13.32949 | -10.73653 | 0.81572 | -13.25761 | -10.81455 | 0.67395 | -11.84477 | -7.98279 | 0.76401 | -13.91618 | -10.63203 | 0.78715 | -12.8474 | -10.11286 | 0.79708 | -11.67752 | -9.30793 | 0.80097 | -13.23944 | -10.60434 | 0.80597 | -13.18452 | -10.62638 | 0.73811 | -10.86158 | -8.01699 | 0.78088 | -13.1298 | -10.25285
81.1001 | 0.74512 | -12.7821 | -9.52416 | 0.59611 | -11.47349 | -6.83948 | 0.78875 | -13.12265 | -10.3505 | 0.69008 | -10.75255 | -7.42013 | 0.79119 | -12.76479 | -10.0994 | 0.79173 | -12.85792 | -10.18005 | 0.68783 | -13.67252 | -9.40439 | 0.79153 | -13.70079 | -10.84458 | 0.8031 | -13.21452 | -10.61263 | 0.57255 | -9.40974 | -5.38757 | 0.00749 | 0.00168 | 1.25541e-05 | 0.76165 | -13.45838 | -10.25059 | 0.7741 | -13.32291 | -10.31324 | 0.77235 | -13.12789 | -10.13936 | 0.79589 | -13.39281 | -10.65918 | 0.81126 | -13.15078 | -10.6687 | 0.65249 | -11.83503 | -7.7222 | 0.7825 | -13.83414 | -10.82519 | 0.78127 | -12.95789 | -10.12358 | 0.79492 | -12.48092 | -9.92136 | 0.79981 | -13.24736 | -10.59538 | 0.79253 | -13.27094 | -10.51763 | 0.72052 | -11.00545 | -7.92965 | 0.77945 | -13.12838 | -10.23287
81.20008 | 0.76805 | -12.66223 | -9.72521 | 0.5675 | -11.60997 | -6.58863 | 0.79233 | -13.10914 | -10.38682 | 0.68355 | -10.41428 | -7.11865 | 0.79572 | -12.7249 | -10.12546 | 0.78945 | -12.87218 | -10.16189 | 0.71699 | -13.5323 | -9.70248 | 0.75084 | -13.89564 | -10.43346 | 0.80273 | -13.21628 | -10.60913 | 0.59669 | -8.93677 | -5.33253 | 0.01133 | -0.00302 | -3.42145e-05 | 0.72981 | -13.59123 | -9.91895 | 0.77738 | -13.30444 | -10.34262 | 0.77418 | -13.03574 | -10.09204 | 0.81254 | -13.26052 | -10.7747 | 0.82929 | -13.06429 | -10.8341 | 0.70883 | -11.42523 | -8.09856 | 0.75727 | -13.95132 | -10.56496 | 0.77349 | -12.98677 | -10.0451 | 0.78568 | -12.14859 | -9.54485 | 0.77869 | -13.39054 | -10.42704 | 0.80114 | -13.22409 | -10.59437 | 0.7131 | -11.25549 | -8.02635 | 0.77535 | -13.14913 | -10.19517
81.30004 | 0.75687 | -12.74258 | -9.64443 | 0.58597 | -11.55812 | -6.77274 | 0.79314 | -13.12416 | -10.40932 | 0.69406 | -10.67674 | -7.41031 | 0.79619 | -12.7251 | -10.13161 | 0.79683 | -12.80806 | -10.20588 | 0.71654 | -13.53269 | -9.69673 | 0.74676 | -13.90641 | -10.38473 | 0.77116 | -13.40105 | -10.33441 | 0.63772 | -8.39817 | -5.35567 | 0.0211 | -0.00054375 | -1.14715e-05 | 0.77615 | -13.39704 | -10.3981 | 0.77299 | -13.28299 | -10.26763 | 0.77442 | -13.10429 | -10.14817 | 0.81099 | -13.24687 | -10.74306 | 0.78433 | -13.42837 | -10.5323 | 0.70393 | -11.52147 | -8.11035 | 0.75354 | -14.01152 | -10.55829 | 0.77632 | -12.96452 | -10.06465 | 0.44148 | -10.44856 | -4.61286 | 0.78079 | -13.37743 | -10.44499 | 0.79899 | -13.23622 | -10.57558 | 0.71706 | -11.07394 | -7.94074 | 0.79741 | -13.03204 | -10.3919
81.40005 | 0.75407 | -12.75185 | -9.61576 | 0.59297 | -11.49774 | -6.81782 | 0.78233 | -12.98323 | -10.15722 | 0.64717 | -10.81079 | -6.99646 | 0.80395 | -12.56686 | -10.1031 | 0.8016 | -12.61829 | -10.1148 | 0.70942 | -13.59314 | -9.64326 | 0.79427 | -13.58243 | -10.78806 | 0.78706 | -13.29354 | -10.46276 | 0.61976 | -9.04976 | -5.60871 | 0.03032 | -0.00025625 | -7.7695e-06 | 0.73825 | -13.56422 | -10.01373 | 0.79188 | -13.11188 | -10.38297 | 0.78205 | -13.05022 | -10.20596 | 0.79629 | -13.37904 | -10.65356 | 0.8211 | -13.21601 | -10.8516 | 0.69372 | -11.21073 | -7.77713 | 0.77425 | -13.80922 | -10.69184 | 0.79267 | -12.87269 | -10.20376 | 0.48798 | -10.22875 | -4.99146 | 0.79249 | -13.33499 | -10.5679 | 0.79324 | -13.26172 | -10.51966 | 0.71671 | -11.26362 | -8.07273 | 0.79091 | -13.06438 | -10.33276
81.5001 | 0.77564 | -12.64706 | -9.80958 | 0.57917 | -11.48643 | -6.65254 | 0.77389 | -12.90327 | -9.98568 | 0.68451 | -10.73257 | -7.34658 | 0.77848 | -12.84428 | -9.99899 | 0.77433 | -12.93412 | -10.0153 | 0.71869 | -13.49026 | -9.69526 | 0.75401 | -13.91259 | -10.49021 | 0.81225 | -13.11638 | -10.65372 | 0.58562 | -9.49063 | -5.55787 | -0.00163 | -0.00103 | 1.66973e-06 | 0.7596 | -13.47917 | -10.23875 | 0.77279 | -13.31201 | -10.28732 | 0.77207 | -13.09291 | -10.10863 | 0.79778 | -13.38651 | -10.67951 | 0.80792 | -13.28062 | -10.72962 | 0.68868 | -10.94033 | -7.53435 | 0.77398 | -13.87852 | -10.74164 | 0.78864 | -12.84599 | -10.13081 | 0.53142 | -10.10962 | -5.37242 | 0.79329 | -13.27308 | -10.52946 | 0.77105 | -13.37789 | -10.31505 | 0.72377 | -10.88376 | -7.87729 | 0.798 | -13.04261 | -10.40806
81.60022 | 0.75585 | -12.77566 | -9.65645 | 0.58944 | -11.53943 | -6.80178 | 0.76689 | -12.95847 | -9.93777 | 0.70251 | -10.55145 | -7.41247 | 0.78531 | -12.76266 | -10.0227 | 0.77564 | -12.92836 | -10.02772 | 0.70585 | -13.5509 | -9.56486 | 0.78148 | -13.76076 | -10.75371 | 0.78538 | -13.25118 | -10.40722 | 0.60761 | -9.25416 | -5.62294 | 0.00682 | -0.00358 | -2.43744e-05 | 0.7663 | -13.43778 | -10.29743 | 0.77122 | -13.34133 | -10.28911 | 0.75863 | -13.19196 | -10.00781 | 0.79686 | -13.35917 | -10.64533 | 0.80655 | -13.33446 | -10.75494 | 0.6916 | -10.73679 | -7.42553 | 0.76052 | -13.96593 | -10.62139 | 0.78874 | -12.84708 | -10.13297 | 0.53832 | -10.49666 | -5.65058 | 0.79197 | -13.32281 | -10.55122 | 0.79461 | -13.24452 | -10.52428 | 0.69041 | -11.14748 | -7.6963 | 0.78861 | -13.0812 | -10.31593
81.70024 | 0.74744 | -12.77746 | -9.55036 | 0.5947 | -11.54881 | -6.86806 | 0.77312 | -13.01766 | -10.06422 | 0.69101 | -10.46919 | -7.23433 | 0.79575 | -12.69541 | -10.10237 | 0.7964 | -12.73221 | -10.13996 | 0.70735 | -13.55976 | -9.59155 | 0.77099 | -13.80389 | -10.6426 | 0.79297 | -13.22369 | -10.48606 | 0.60092 | -9.27858 | -5.57572 | -0.01685 | 0.00177 | -2.98123e-05 | 0.78262 | -13.32001 | -10.42449 | 0.79329 | -13.12023 | -10.40812 | 0.81247 | -12.77424 | -10.37864 | 0.79256 | -13.37523 | -10.60065 | 0.8107 | -13.27909 | -10.76539 | 0.62437 | -11.49684 | -7.17827 | 0.76253 | -13.95538 | -10.64145 | 0.78746 | -12.8481 | -10.11742 | 0.54563 | -9.89113 | -5.39692 | 0.81122 | -13.16151 | -10.67686 | 0.79011 | -13.30247 | -10.51037 | 0.67355 | -11.30993 | -7.61784 | 0.8081 | -12.93041 | -10.4491
81.80001 | 0.76578 | -12.63456 | -9.67525 | 0.59287 | -11.50401 | -6.82033 | 0.79566 | -12.68811 | -10.09542 | 0.71449 | -10.3408 | -7.38841 | 0.80173 | -12.60603 | -10.10669 | 0.79763 | -12.78466 | -10.19739 | 0.69519 | -13.62729 | -9.47357 | 0.80664 | -13.61254 | -10.98044 | 0.79412 | -13.23581 | -10.51075 | 0.5973 | -9.27802 | -5.54175 | 0.00281 | -0.00177 | -4.96842e-06 | 0.76186 | -13.4404 | -10.23972 | 0.78348 | -13.27377 | -10.39967 | 0.79494 | -12.98635 | -10.32337 | 0.81261 | -13.30289 | -10.81008 | 0.81091 | -13.26235 | -10.75456 | 0.66585 | -12.00058 | -7.99054 | 0.78026 | -13.85045 | -10.80699 | 0.78717 | -12.80882 | -10.08269 | 0.55691 | -10.01554 | -5.57776 | 0.7927 | -13.28272 | -10.52926 | 0.79043 | -13.29237 | -10.50663 | 0.69474 | -11.16661 | -7.7579 | 0.79636 | -13.05556 | -10.39693
81.90016 | 0.76426 | -12.54101 | -9.58459 | 0.58515 | -11.57301 | -6.77195 | 0.78174 | -12.79656 | -10.00358 | 0.68042 | -10.73152 | -7.30198 | 0.79179 | -12.72606 | -10.07636 | 0.80419 | -12.74915 | -10.25278 | 0.69083 | -13.66498 | -9.44015 | 0.77622 | -13.77814 | -10.69488 | 0.81278 | -13.00774 | -10.57238 | 0.58928 | -9.43055 | -5.55723 | -0.0356 | 0.00477 | -0.000169791 | 0.77541 | -13.38174 | -10.37633 | 0.77282 | -13.33109 | -10.30258 | 0.77442 | -13.06255 | -10.11585 | 0.80313 | -13.34152 | -10.71501 | 0.81082 | -13.2313 | -10.72822 | 0.7176 | -11.75609 | -8.4362 | 0.778 | -13.87388 | -10.79383 | 0.78346 | -12.91039 | -10.1148 | 0.60141 | -9.57048 | -5.75574 | 0.80225 | -13.06102 | -10.47822 | 0.79549 | -13.2283 | -10.52303 | 0.73465 | -11.05313 | -8.12021 | 0.7705 | -13.17691 | -10.15277
82.00016 | 0.77439 | -12.4546 | -9.64471 | 0.59283 | -11.5303 | -6.83554 | 0.77373 | -12.73547 | -9.85383 | 0.68562 | -10.75487 | -7.37376 | 0.78935 | -12.7055 | -10.02911 | 0.79455 | -12.80894 | -10.17739 | 0.70179 | -13.6184 | -9.55733 | 0.76185 | -13.83388 | -10.53938 | 0.77501 | -13.32426 | -10.32637 | 0.60542 | -8.99166 | -5.44377 | -0.02897 | 0.00362 | -0.000105027 | 0.75718 | -13.47674 | -10.20428 | 0.77153 | -13.32126 | -10.27774 | 0.77054 | -13.06986 | -10.07088 | 0.78287 | -13.45731 | -10.53527 | 0.80765 | -13.2846 | -10.72931 | 0.64118 | -12.16164 | -7.79776 | 0.76965 | -13.89546 | -10.69459 | 0.76976 | -12.97719 | -9.98932 | 0.59761 | -9.84391 | -5.88282 | 0.80697 | -13.0727 | -10.5493 | 0.79386 | -13.28652 | -10.54767 | 0.70193 | -11.02271 | -7.73722 | 0.78275 | -13.1261 | -10.27451
82.10006 | 0.76029 | -12.71094 | -9.66399 | 0.60086 | -11.47363 | -6.894 | 0.77038 | -12.74201 | -9.81614 | 0.72364 | -10.38156 | -7.51256 | 0.7596 | -12.92906 | -9.82086 | 0.78268 | -12.93511 | -10.12404 | 0.70504 | -13.49859 | -9.51702 | 0.76314 | -13.83328 | -10.55674 | 0.79126 | -13.27302 | -10.50234 | 0.61393 | -8.67531 | -5.32602 | 0.01327 | -0.00070625 | -9.36911e-06 | 0.76592 | -13.42764 | -10.28447 | 0.77163 | -13.34061 | -10.29396 | 0.7846 | -12.9855 | -10.18842 | 0.81669 | -13.19913 | -10.77962 | 0.79293 | -13.37768 | -10.60763 | 0.74689 | -10.57222 | -7.89634 | 0.76909 | -13.91235 | -10.69986 | 0.79694 | -12.70618 | -10.12603 | 0.70521 | -11.09921 | -7.8273 | 0.79892 | -13.23385 | -10.57279 | 0.79658 | -13.25542 | -10.55905 | 0.74204 | -10.77384 | -7.99463 | 0.78682 | -13.02115 | -10.24533
82.20017 | 0.76489 | -12.67019 | -9.69125 | 0.61823 | -11.34375 | -7.01302 | 0.76889 | -13.19225 | -10.1434 | 0.66799 | -10.67649 | -7.13177 | 0.78059 | -12.81344 | -10.00206 | 0.79434 | -12.8063 | -10.17262 | 0.70762 | -13.55454 | -9.59144 | 0.74726 | -13.90939 | -10.39394 | 0.77762 | -13.27532 | -10.32316 | 0.553 | -9.78901 | -5.4133 | 0.00661 | 2.5e-05 | 1.65275e-07 | 0.77213 | -13.30925 | -10.27642 | 0.76011 | -13.37202 | -10.16423 | 0.76499 | -13.05039 | -9.98343 | 0.80449 | -13.28557 | -10.68809 | 0.80592 | -13.31638 | -10.73187 | 0.71804 | -11.21712 | -8.05438 | 0.79114 | -13.72004 | -10.85444 | 0.77669 | -12.93286 | -10.04482 | 0.59926 | -9.7875 | -5.86529 | 0.79798 | -13.24981 | -10.57309 | 0.79057 | -13.31894 | -10.52955 | 0.72374 | -11.40937 | -8.25745 | 0.79319 | -12.94883 | -10.27092
82.30005 | 0.76254 | -12.6723 | -9.66317 | 0.59022 | -11.59162 | -6.84155 | 0.7708 | -12.83658 | -9.89445 | 0.64517 | -11.21656 | -7.23657 | 0.78722 | -12.81215 | -10.08593 | 0.80674 | -12.62428 | -10.18449 | 0.71667 | -13.32636 | -9.55056 | 0.77512 | -13.75978 | -10.66545 | 0.78966 | -13.25049 | -10.46345 | 0.54834 | -10.03193 | -5.50087 | -0.01412 | -0.00261 | 3.67872e-05 | 0.75696 | -13.4772 | -10.20176 | 0.76143 | -13.35295 | -10.16736 | 0.7902 | -12.97359 | -10.25178 | 0.79429 | -13.40911 | -10.65075 | 0.79455 | -13.38705 | -10.63672 | 0.7145 | -11.27555 | -8.05635 | 0.77352 | -13.84214 | -10.70719 | 0.77939 | -12.89645 | -10.05143 | 0.57982 | -10.85394 | -6.29334 | 0.78454 | -13.38641 | -10.5022 | 0.79046 | -13.27556 | -10.49386 | 0.70754 | -11.42646 | -8.08462 | 0.79317 | -13.06508 | -10.36285
82.40005 | 0.74373 | -12.79492 | -9.51592 | 0.5836 | -11.58235 | -6.75951 | 0.77576 | -12.74533 | -9.88734 | 0.67826 | -10.74602 | -7.28854 | 0.78228 | -12.75298 | -9.97643 | 0.8063 | -12.67799 | -10.22227 | 0.72268 | -13.48279 | -9.7437 | 0.75481 | -13.84903 | -10.4534 | 0.80084 | -13.16651 | -10.5443 | 0.57272 | -9.50764 | -5.44519 | -0.00207 | 0.0034 | -7.0312e-06 | 0.75011 | -13.50402 | -10.12957 | 0.75445 | -13.40016 | -10.10973 | 0.77203 | -12.97766 | -10.01919 | 0.79808 | -13.32192 | -10.63194 | 0.81754 | -13.20749 | -10.79768 | 0.65858 | -11.82879 | -7.79018 | 0.78524 | -13.69325 | -10.75254 | 0.77771 | -12.93712 | -10.06131 | 0.74531 | -11.80657 | -8.79951 | 0.81747 | -13.11158 | -10.71838 | 0.80136 | -13.24114 | -10.61085 | 0.72213 | -11.11672 | -8.02772 | 0.77792 | -13.1693 | -10.24462
82.50023 | 0.76811 | -12.60539 | -9.68235 | 0.61534 | -11.34894 | -6.98347 | 0.75258 | -12.80774 | -9.63886 | 0.70446 | -10.88716 | -7.66955 | 0.7756 | -12.82903 | -9.9502 | 0.774 | -12.96658 | -10.03612 | 0.70753 | -13.56424 | -9.59709 | 0.77536 | -13.75403 | -10.66439 | 0.82034 | -13.04746 | -10.70329 | 0.59509 | -9.25502 | -5.50756 | 0.00485 | 0.00065 | 3.15185e-06 | 0.75679 | -13.4714 | -10.19497 | 0.77714 | -13.29518 | -10.33215 | 0.75304 | -13.10786 | -9.87077 | 0.80545 | -13.30387 | -10.7156 | 0.80558 | -13.28219 | -10.69982 | 0.71088 | -11.29397 | -8.02871 | 0.76491 | -13.91639 | -10.64479 | 0.76746 | -13.00218 | -9.97868 | 0.71318 | -12.05192 | -8.59525 | 0.8009 | -13.22874 | -10.59495 | 0.81101 | -13.09006 | -10.61612 | 0.69911 | -11.28288 | -7.88793 | 0.80132 | -12.96395 | -10.38822
82.60022 | 0.78395 | -12.54185 | -9.83221 | 0.58789 | -11.55244 | -6.79154 | 0.78693 | -13.17716 | -10.3695 | 0.71128 | -10.88669 | -7.74352 | 0.78291 | -12.81499 | -10.03301 | 0.78786 | -12.85156 | -10.12528 | 0.67925 | -13.70912 | -9.31192 | 0.77324 | -13.79657 | -10.66805 | 0.78422 | -13.30223 | -10.43194 | 0.5701 | -9.709 | -5.53512 | 0.02656 | -0.00138 | -3.6686e-05 | 0.77947 | -13.35354 | -10.40865 | 0.77507 | -13.2927 | -10.30281 | 0.7751 | -12.93801 | -10.02821 | 0.79371 | -13.39217 | -10.62953 | 0.79983 | -13.3529 | -10.68005 | 0.73973 | -11.02041 | -8.15208 | 0.77407 | -13.88562 | -10.74845 | 0.78187 | -12.89006 | -10.07836 | 0.78602 | -11.70454 | -9.19996 | 0.79285 | -13.27992 | -10.52892 | 0.80422 | -13.20275 | -10.61789 | 0.6768 | -11.54276 | -7.81211 | 0.80044 | -12.98909 | -10.39705
82.7002 | 0.77087 | -12.64236 | -9.74568 | 0.58441 | -11.49855 | -6.7199 | 0.77563 | -13.18466 | -10.22649 | 0.69459 | -10.98117 | -7.62742 | 0.7816 | -12.83814 | -10.03428 | 0.79602 | -12.80094 | -10.18983 | 0.72521 | -13.44669 | -9.75167 | 0.75948 | -13.81383 | -10.4913 | 0.78176 | -13.34494 | -10.43254 | 0.57283 | -9.64785 | -5.52654 | 0.01388 | -0.00063125 | -8.76301e-06 | 0.7575 | -13.49802 | -10.22474 | 0.78363 | -13.25211 | -10.38481 | 0.7576 | -13.10747 | -9.93022 | 0.78673 | -13.40954 | -10.54972 | 0.80162 | -13.33642 | -10.69071 | 0.71555 | -11.29054 | -8.07891 | 0.77764 | -13.84644 | -10.76753 | 0.78186 | -12.91006 | -10.09389 | 0.65415 | -10.34377 | -6.76635 | 0.7869 | -13.34418 | -10.50052 | 0.79817 | -13.20934 | -10.54334 | 0.72823 | -11.31444 | -8.23949 | 0.8063 | -12.87037 | -10.37742
82.80008 | 0.76037 | -12.72579 | -9.67632 | 0.603 | -11.4796 | -6.92222 | 0.78259 | -13.16375 | -10.30177 | 0.68529 | -11.01532 | -7.54865 | 0.77304 | -12.86667 | -9.94641 | 0.79115 | -12.85381 | -10.16924 | 0.69925 | -13.59726 | -9.50781 | 0.76181 | -13.85999 | -10.55868 | 0.7842 | -13.32485 | -10.44929 | 0.60738 | -8.88602 | -5.39719 | -0.00995 | 0.00394 | -3.91703e-05 | 0.76731 | -13.48158 | -10.34457 | 0.77273 | -13.30214 | -10.27897 | 0.77293 | -12.84158 | -9.92562 | 0.78822 | -13.44515 | -10.59767 | 0.79378 | -13.41054 | -10.64509 | 0.7115 | -11.40195 | -8.1125 | 0.7737 | -13.90025 | -10.7546 | 0.78661 | -12.88951 | -10.13906 | 0.62961 | -9.33962 | -5.88031 | 0.79086 | -13.29578 | -10.5151 | 0.78796 | -13.3364 | -10.50858 | 0.67995 | -11.40166 | -7.75253 | 0.79284 | -13.03234 | -10.33253
82.90013 | 0.7625 | -12.69363 | -9.67894 | 0.60397 | -11.49669 | -6.94361 | 0.77743 | -13.20451 | -10.26554 | 0.68951 | -9.03956 | -6.2329 | 0.79743 | -12.60902 | -10.05487 | 0.78371 | -12.90654 | -10.11497 | 0.69864 | -13.58391 | -9.49024 | 0.77187 | -13.82579 | -10.67174 | 0.80442 | -13.18406 | -10.60553 | 0.60093 | -9.16181 | -5.50564 | 0.00291 | -0.000225 | -6.5565e-07 | 0.76331 | -13.49707 | -10.3025 | 0.7716 | -13.30877 | -10.26899 | 0.77534 | -12.84461 | -9.95889 | 0.79568 | -13.39261 | -10.6562 | 0.79725 | -13.33956 | -10.63491 | 0.68287 | -11.60207 | -7.92268 | 0.77552 | -13.88679 | -10.76953 | 0.78005 | -12.91319 | -10.07289 | 0.60741 | -11.41847 | -6.9357 | 0.80032 | -13.23887 | -10.59532 | 0.80114 | -13.21034 | -10.58333 | 0.73476 | -11.19402 | -8.22488 | 0.77805 | -13.09894 | -10.19162
83.00023 | 0.78197 | -12.55127 | -9.81472 | 0.58853 | -11.57327 | -6.81127 | 0.79587 | -13.08604 | -10.41484 | 0.68615 | -10.95401 | -7.51609 | 0.78714 | -12.75776 | -10.04208 | 0.80288 | -12.75366 | -10.23972 | 0.71935 | -13.43586 | -9.66514 | 0.75761 | -13.88281 | -10.51775 | 0.78858 | -13.26679 | -10.46192 | 0.60124 | -8.75336 | -5.26287 | 0.00184 | -0.00086875 | -1.59937e-06 | 0.7601 | -13.49111 | -10.25459 | 0.77719 | -13.08405 | -10.16886 | 0.78654 | -12.86816 | -10.12136 | 0.80605 | -13.27895 | -10.70346 | 0.79702 | -13.37363 | -10.659 | 0.67677 | -11.54373 | -7.81247 | 0.76664 | -13.93306 | -10.6816 | 0.79143 | -12.84581 | -10.1666 | 0.6024 | -9.70863 | -5.84843 | 0.79099 | -13.31759 | -10.53407 | 0.805 | -13.18692 | -10.61546 | 0.73328 | -11.23641 | -8.23939 | 0.78078 | -13.13416 | -10.25495
83.10017 | 0.77202 | -12.66976 | -9.78128 | 0.59644 | -11.50901 | -6.86448 | 0.7794 | -13.24558 | -10.32365 | 0.68277 | -11.00375 | -7.51299 | 0.80292 | -12.63929 | -10.14828 | 0.79403 | -12.79517 | -10.15975 | 0.73748 | -13.31991 | -9.82312 | 0.7688 | -13.64589 | -10.49098 | 0.81359 | -13.12468 | -10.67814 | 0.60323 | -9.15222 | -5.52086 | -0.000876 | -0.00065 | 5.694e-07 | 0.76591 | -13.46941 | -10.31634 | 0.78295 | -13.27901 | -10.39685 | 0.75989 | -12.98169 | -9.86463 | 0.81414 | -13.23427 | -10.77452 | 0.81482 | -13.22138 | -10.77302 | 0.69862 | -11.69329 | -8.16921 | 0.74366 | -14.04051 | -10.44137 | 0.8055 | -12.68268 | -10.21591 | 0.5893 | -9.61847 | -5.6682 | 0.79704 | -13.22116 | -10.53784 | 0.79335 | -13.25513 | -10.51592 | 0.71487 | -11.29328 | -8.07321 | 0.80714 | -12.79499 | -10.32729
83.20022 | 0.77396 | -12.5956 | -9.74844 | 0.59392 | -11.53502 | -6.85088 | 0.7793 | -13.2624 | -10.33543 | 0.71486 | -10.50364 | -7.50861 | 0.77837 | -12.79945 | -9.96267 | 0.80296 | -12.64126 | -10.1504 | 0.72446 | -13.31444 | -9.64583 | 0.76509 | -13.85481 | -10.60011 | 0.78678 | -13.30843 | -10.47082 | 0.61339 | -9.26309 | -5.68192 | 0.01556 | 0.00309 | 4.80508e-05 | 0.74557 | -13.5729 | -10.11951 | 0.77463 | -13.28069 | -10.28769 | 0.76638 | -12.87556 | -9.8675 | 0.80723 | -13.30442 | -10.73967 | 0.79594 | -13.35801 | -10.63222 | 0.69997 | -11.46145 | -8.02265 | 0.78409 | -13.82171 | -10.83743 | 0.77787 | -12.93293 | -10.06014 | 0.6179 | -10.1649 | -6.28091 | 0.80338 | -13.22953 | -10.62833 | 0.80783 | -13.16193 | -10.63256 | 0.69357 | -11.23456 | -7.79199 | 0.78042 | -13.11852 | -10.23793
83.3 | 0.77106 | -12.66736 | -9.76728 | 0.61052 | -11.4642 | -6.99911 | 0.7931 | -13.13244 | -10.41539 | 0.68501 | -10.87512 | -7.4496 | 0.76759 | -12.87296 | -9.88118 | 0.79347 | -12.81067 | -10.16491 | 0.70779 | -13.54939 | -9.59013 | 0.75424 | -13.86744 | -10.45933 | 0.81069 | -13.06533 | -10.59189 | 0.60406 | -9.2681 | -5.59851 | 0.06087 | -0.00454 | -0.000276193 | 0.7577 | -13.50109 | -10.22985 | 0.77918 | -13.28696 | -10.35296 | 0.78963 | -12.77911 | -10.09079 | 0.78694 | -13.40787 | -10.55114 | 0.79983 | -13.334 | -10.66499 | 0.68689 | -11.67442 | -8.01906 | 0.75335 | -13.99832 | -10.54561 | 0.76957 | -12.95902 | -9.97292 | 0.59772 | -9.23176 | -5.51799 | 0.79224 | -13.2744 | -10.51654 | 0.79808 | -13.24641 | -10.57172 | 0.73454 | -10.86029 | -7.97732 | 0.80573 | -12.91154 | -10.40326
83.40023 | 0.74692 | -12.79871 | -9.55959 | 0.60867 | -11.43932 | -6.96274 | 0.79443 | -13.08142 | -10.3923 | 0.72003 | -10.56447 | -7.60669 | 0.77861 | -12.81036 | -9.97433 | 0.80367 | -12.70567 | -10.21116 | 0.7079 | -13.56459 | -9.60232 | 0.77811 | -13.78256 | -10.72436 | 0.79654 | -13.24604 | -10.55097 | 0.57056 | -9.69162 | -5.52968 | 0.02067 | 9.375e-05 | 1.93819e-06 | 0.75318 | -13.53049 | -10.19093 | 0.79466 | -13.15464 | -10.45353 | 0.77462 | -12.87538 | -9.9735 | 0.80655 | -13.32744 | -10.74928 | 0.8088 | -13.23952 | -10.70807 | 0.69699 | -11.5111 | -8.02317 | 0.77513 | -13.81662 | -10.70962 | 0.76945 | -12.97491 | -9.98358 | 0.56444 | -9.87428 | -5.57348 | 0.7923 | -13.33014 | -10.56145 | 0.80205 | -13.19708 | -10.58479 | 0.7282 | -11.39696 | -8.29926 | 0.78111 | -13.09236 | -10.22652
83.50006 | 0.75758 | -12.72863 | -9.64301 | 0.57886 | -11.56425 | -6.69406 | 0.78769 | -13.13211 | -10.34407 | 0.70593 | -10.73506 | -7.57815 | 0.79809 | -12.57328 | -10.03457 | 0.78387 | -12.88191 | -10.09778 | 0.71656 | -13.52529 | -9.69174 | 0.79386 | -13.68605 | -10.86482 | 0.79665 | -13.25757 | -10.56167 | 0.61357 | -8.93111 | -5.47991 | 0.05683 | -0.00178 | -0.000100882 | 0.75767 | -13.51605 | -10.24076 | 0.77167 | -13.28803 | -10.254 | 0.75795 | -12.97349 | -9.8332 | 0.78273 | -13.43561 | -10.51644 | 0.80758 | -13.29543 | -10.73717 | 0.66977 | -11.51154 | -7.71009 | 0.80277 | -13.62398 | -10.93692 | 0.79085 | -12.86305 | -10.17281 | 0.61151 | -11.92736 | -7.29371 | 0.79416 | -13.29176 | -10.55572 | 0.79692 | -13.21048 | -10.52772 | 0.74175 | -11.09933 | -8.23292 | 0.7964 | -13.00259 | -10.35522
83.60019 | 0.77614 | -12.51334 | -9.71213 | 0.59685 | -11.41527 | -6.81318 | 0.78931 | -13.13665 | -10.36885 | 0.71257 | -10.61604 | -7.56472 | 0.78943 | -12.75234 | -10.06712 | 0.79517 | -12.82504 | -10.1981 | 0.69542 | -13.62565 | -9.4756 | 0.76413 | -13.82368 | -10.56308 | 0.78784 | -13.28517 | -10.46655 | 0.61123 | -9.06527 | -5.54094 | -0.01478 | 0.0005375 | -7.94156e-06 | 0.76423 | -13.41952 | -10.25559 | 0.77181 | -13.32741 | -10.28622 | 0.77334 | -12.93442 | -10.00266 | 0.78241 | -13.41222 | -10.49383 | 0.81362 | -13.20684 | -10.74533 | 0.67296 | -12.13248 | -8.16463 | 0.74887 | -13.99382 | -10.4795 | 0.77103 | -12.98014 | -10.00811 | 0.70321 | -11.40351 | -8.01903 | 0.78622 | -13.34828 | -10.49471 | 0.78842 | -13.31728 | -10.49965 | 0.72048 | -11.21421 | -8.07959 | 0.7995 | -12.93293 | -10.33989
83.70023 | 0.75799 | -12.73719 | -9.65461 | 0.60471 | -11.51543 | -6.96346 | 0.79645 | -13.10028 | -10.43375 | 0.71149 | -10.70666 | -7.61772 | 0.78897 | -12.67074 | -9.99684 | 0.80966 | -12.60558 | -10.2063 | 0.70856 | -13.53632 | -9.5913 | 0.78519 | -13.65313 | -10.7203 | 0.79333 | -13.24846 | -10.51039 | 0.55414 | -9.81535 | -5.43904 | -0.02058 | -0.00090625 | 1.86488e-05 | 0.75784 | -13.48549 | -10.21983 | 0.7687 | -13.31404 | -10.2345 | 0.76194 | -12.92701 | -9.84958 | 0.79285 | -13.40578 | -10.62877 | 0.79787 | -13.40434 | -10.69497 | 0.6569 | -11.54415 | -7.58331 | 0.7666 | -13.91721 | -10.66895 | 0.7862 | -12.91889 | -10.1568 | 0.68543 | -10.40354 | -7.13092 | 0.78645 | -13.31065 | -10.46812 | 0.79404 | -13.18541 | -10.46972 | 0.72953 | -11.35883 | -8.28665 | 0.78476 | -13.12045 | -10.29639
83.80009 | 0.78215 | -12.55813 | -9.82234 | 0.58493 | -11.60942 | -6.79074 | 0.79573 | -13.05354 | -10.38712 | 0.62043 | -8.79449 | -5.45636 | 0.77585 | -12.75322 | -9.89453 | 0.79141 | -12.75485 | -10.09429 | 0.72221 | -13.36173 | -9.65002 | 0.78148 | -13.77812 | -10.7673 | 0.79808 | -13.21296 | -10.545 | 0.59739 | -8.92773 | -5.33335 | 0.02837 | -0.00294 | -8.35142e-05 | 0.77139 | -13.44268 | -10.36951 | 0.78063 | -13.22838 | -10.32644 | 0.75028 | -13.00066 | -9.75412 | 0.80651 | -13.29059 | -10.71894 | 0.80309 | -13.27588 | -10.66166 | 0.66991 | -11.5288 | -7.72329 | 0.79231 | -13.59163 | -10.76885 | 0.77621 | -12.96229 | -10.06146 | 0.74506 | -11.65879 | -8.68653 | 0.78851 | -13.32877 | -10.5098 | 0.79351 | -13.25887 | -10.52108 | 0.71376 | -11.60457 | -8.28282 | 0.79141 | -13.04211 | -10.32161
83.90017 | 0.76169 | -12.70277 | -9.67563 | 0.59757 | -11.50685 | -6.87616 | 0.78491 | -13.17508 | -10.34131 | 0.58534 | -9.90017 | -5.79499 | 0.79329 | -12.63114 | -10.02017 | 0.79612 | -12.77177 | -10.16788 | 0.70111 | -13.57009 | -9.5141 | 0.76366 | -13.85623 | -10.58145 | 0.77586 | -13.31878 | -10.33352 | 0.59836 | -8.91296 | -5.33317 | -0.06613 | 0.00356 | -0.000235178 | 0.76292 | -13.34456 | -10.18077 | 0.7914 | -13.21419 | -10.45769 | 0.78455 | -12.77432 | -10.02208 | 0.81547 | -13.221 | -10.7813 | 0.80986 | -13.29454 | -10.76666 | 0.63507 | -11.67826 | -7.4165 | 0.77403 | -13.88602 | -10.74817 | 0.78751 | -12.87336 | -10.13792 | 0.78297 | -12.10611 | -9.47876 | 0.78981 | -13.31209 | -10.51407 | 0.8116 | -13.04953 | -10.59103 | 0.7256 | -11.42779 | -8.29199 | 0.78484 | -13.09283 | -10.27575
84.00015 | 0.77035 | -12.65058 | -9.74535 | 0.57953 | -11.47004 | -6.64726 | 0.78109 | -13.15733 | -10.27713 | 0.58722 | -9.74462 | -5.72224 | 0.78163 | -12.79663 | -10.00229 | 0.79627 | -12.70764 | -10.11877 | 0.73314 | -13.18569 | -9.66699 | 0.76762 | -13.82334 | -10.61107 | 0.80237 | -13.18654 | -10.58047 | 0.59333 | -8.68347 | -5.15221 | 0.02968 | 0.00544 | 0.000161554 | 0.77371 | -13.29821 | -10.28897 | 0.7727 | -13.28517 | -10.26544 | 0.74334 | -12.95187 | -9.62764 | 0.79587 | -13.37314 | -10.64327 | 0.80575 | -13.30797 | -10.72295 | 0.69088 | -11.49464 | -7.94148 | 0.7815 | -13.81143 | -10.79357 | 0.77691 | -12.91513 | -10.03388 | 0.74155 | -9.70491 | -7.19672 | 0.80326 | -13.18902 | -10.59415 | 0.78509 | -13.31636 | -10.45453 | 0.72909 | -11.41344 | -8.32145 | 0.80246 | -12.98374 | -10.41899
84.1 | 0.76902 | -12.63599 | -9.71738 | 0.58434 | -11.57646 | -6.76457 | 0.78661 | -13.15645 | -10.34902 | 0.69528 | -10.7236 | -7.45587 | 0.77194 | -12.83191 | -9.90553 | 0.79306 | -12.8478 | -10.18909 | 0.70672 | -13.2033 | -9.331 | 0.79137 | -13.69004 | -10.83384 | 0.79008 | -13.20783 | -10.43528 | 0.56342 | -9.2511 | -5.21222 | 0.0082 | -0.00095625 | -7.83838e-06 | 0.76783 | -13.1972 | -10.13321 | 0.76493 | -13.36522 | -10.22342 | 0.75354 | -12.98002 | -9.78096 | 0.80327 | -13.30312 | -10.68596 | 0.80654 | -13.2988 | -10.72605 | 0.67493 | -11.70888 | -7.90267 | 0.75434 | -13.97666 | -10.54316 | 0.77488 | -12.93217 | -10.02083 | 0.73875 | -12.86064 | -9.50083 | 0.78268 | -13.34778 | -10.447 | 0.80695 | -13.18051 | -10.636 | 0.74601 | -11.12099 | -8.29636 | 0.77513 | -13.16235 | -10.20255
84.20008 | 0.77111 | -12.56968 | -9.69256 | 0.60242 | -11.30376 | -6.80957 | 0.78192 | -13.14229 | -10.27625 | 0.7111 | -10.79197 | -7.67415 | 0.79331 | -12.68929 | -10.06653 | 0.77907 | -12.86888 | -10.02575 | 0.70694 | -13.51446 | -9.55392 | 0.78126 | -13.7355 | -10.73096 | 0.79599 | -13.22149 | -10.52423 | 0.58518 | -8.79809 | -5.14845 | 0.02723 | 0.00418 | 0.000113872 | 0.76623 | -13.44113 | -10.29905 | 0.77621 | -13.29831 | -10.32226 | 0.788 | -12.87116 | -10.1425 | 0.78691 | -13.43444 | -10.57164 | 0.79166 | -13.3805 | -10.59286 | 0.72547 | -11.39954 | -8.27001 | 0.76047 | -13.90753 | -10.57627 | 0.79215 | -12.78347 | -10.12639 | 0.63323 | -10.36858 | -6.56569 | 0.79751 | -13.25486 | -10.57085 | 0.81615 | -12.99291 | -10.60423 | 0.71508 | -11.11446 | -7.94767 | 0.80609 | -12.94691 | -10.43642
84.30002 | 0.75448 | -12.72967 | -9.60434 | 0.57241 | -11.61956 | -6.65117 | 0.7808 | -13.16766 | -10.28132 | 0.70483 | -10.99215 | -7.74765 | 0.79528 | -12.71569 | -10.11256 | 0.77673 | -12.94808 | -10.05716 | 0.70787 | -13.56374 | -9.60132 | 0.75335 | -13.86235 | -10.44319 | 0.78014 | -13.33173 | -10.40068 | 0.57335 | -9.19004 | -5.26914 | 0.00576 | 0.00162 | 9.3665e-06 | 0.75631 | -13.49944 | -10.20979 | 0.77507 | -13.30359 | -10.31128 | 0.7707 | -12.93408 | -9.96823 | 0.80562 | -13.29881 | -10.71382 | 0.80464 | -13.3136 | -10.71267 | 0.69664 | -11.56141 | -8.05409 | 0.76907 | -13.87322 | -10.6695 | 0.80447 | -12.71344 | -10.22753 | 0.72761 | -11.29886 | -8.22121 | 0.78658 | -13.33624 | -10.48999 | 0.79024 | -13.29177 | -10.50366 | 0.75312 | -10.96335 | -8.25675 | 0.7849 | -13.09029 | -10.27458
84.40025 | 0.76105 | -12.69576 | -9.66213 | 0.61508 | -11.23051 | -6.90768 | 0.77463 | -13.23175 | -10.2497 | 0.7192 | -10.79279 | -7.76223 | 0.78464 | -12.81226 | -10.05303 | 0.78639 | -12.83593 | -10.09398 | 0.72547 | -13.46661 | -9.76958 | 0.77466 | -13.77728 | -10.67269 | 0.79642 | -13.24686 | -10.55011 | 0.56988 | -8.95589 | -5.10377 | -0.00588 | -0.00123 | 7.23729e-06 | 0.76449 | -13.43028 | -10.2673 | 0.7779 | -13.31254 | -10.35585 | 0.75747 | -12.98661 | -9.83698 | 0.80146 | -13.32951 | -10.683 | 0.79224 | -13.37338 | -10.59491 | 0.71306 | -11.09861 | -7.91395 | 0.74695 | -14.02645 | -10.47706 | 0.78126 | -12.90707 | -10.08379 | 0.68959 | -11.93148 | -8.22782 | 0.78055 | -13.32793 | -10.40308 | 0.78916 | -13.27206 | -10.47376 | 0.7098 | -11.31622 | -8.03226 | 0.79333 | -13.03149 | -10.33823
84.50006 | 0.78399 | -12.43588 | -9.74966 | 0.60532 | -11.48346 | -6.95112 | 0.77818 | -13.19066 | -10.26468 | 0.55002 | -10.19536 | -5.60766 | 0.77889 | -12.78489 | -9.95802 | 0.78958 | -12.83166 | -10.13168 | 0.68422 | -13.67679 | -9.35795 | 0.76627 | -13.82279 | -10.59198 | 0.78046 | -13.32146 | -10.39682 | 0.55681 | -9.46899 | -5.27239 | -0.01327 | 0.0002875 | -3.81398e-06 | 0.7557 | -13.51221 | -10.21115 | 0.77785 | -13.29737 | -10.34341 | 0.76461 | -13.03935 | -9.97003 | 0.80488 | -13.27007 | -10.68084 | 0.78736 | -13.42506 | -10.57032 | 0.67993 | -11.48009 | -7.80566 | 0.78991 | -13.66203 | -10.79173 | 0.78592 | -12.86001 | -10.10691 | 0.63612 | -9.95804 | -6.33453 | 0.80704 | -13.18441 | -10.64032 | 0.8 | -13.15925 | -10.5274 | 0.73577 | -11.28275 | -8.30153 | 0.79563 | -13.04154 | -10.37631
84.60019 | 0.74944 | -12.75183 | -9.55677 | 0.59323 | -11.46077 | -6.79889 | 0.76577 | -13.17349 | -10.08788 | 0.58235 | -10.12459 | -5.89603 | 0.78313 | -12.73264 | -9.97132 | 0.78901 | -12.87136 | -10.15565 | 0.71664 | -13.51364 | -9.68443 | 0.76485 | -13.84731 | -10.5911 | 0.79604 | -13.25004 | -10.54761 | 0.56372 | -9.16474 | -5.16631 | -0.01398 | 0.00126 | -1.75624e-05 | 0.76542 | -13.4389 | -10.28635 | 0.76989 | -13.35186 | -10.2794 | 0.77476 | -13.01626 | -10.08453 | 0.79962 | -13.37534 | -10.69519 | 0.81667 | -13.1772 | -10.76142 | 0.62275 | -11.67157 | -7.26851 | 0.76079 | -13.96913 | -10.62763 | 0.78339 | -12.86921 | -10.08155 | 0.68981 | -10.48014 | -7.22936 | 0.80257 | -13.23472 | -10.62179 | 0.80299 | -13.19029 | -10.59163 | 0.75228 | -11.23184 | -8.44952 | 0.7955 | -13.02653 | -10.36263
84.70023 | 0.75116 | -12.76057 | -9.58528 | 0.58858 | -11.56023 | -6.80407 | 0.77957 | -13.1469 | -10.2489 | 0.6034 | -10.75967 | -6.49238 | 0.79723 | -12.62758 | -10.06706 | 0.78541 | -12.87251 | -10.11016 | 0.70979 | -13.53324 | -9.60583 | 0.79014 | -13.68254 | -10.81116 | 0.7796 | -13.34777 | -10.40588 | 0.56887 | -9.09502 | -5.17385 | -0.01996 | -0.00184 | 3.67957e-05 | 0.76972 | -13.42647 | -10.33463 | 0.78046 | -13.25196 | -10.34256 | 0.76136 | -13.05433 | -9.93901 | 0.8072 | -13.32056 | -10.75237 | 0.80893 | -13.26263 | -10.72857 | 0.63662 | -11.81783 | -7.52346 | 0.79163 | -13.65313 | -10.80817 | 0.79596 | -12.81684 | -10.20169 | 0.69079 | -11.33574 | -7.83065 | 0.79349 | -13.16933 | -10.44973 | 0.79723 | -13.23579 | -10.55196 | 0.73288 | -11.61287 | -8.51085 | 0.78696 | -13.11548 | -10.32139
84.80012 | 0.77976 | -12.53323 | -9.77296 | 0.60654 | -11.50787 | -6.97993 | 0.79762 | -13.09413 | -10.44408 | 0.72718 | -10.71617 | -7.79259 | 0.77665 | -12.84873 | -9.97895 | 0.80226 | -12.64766 | -10.14675 | 0.72133 | -13.47581 | -9.7205 | 0.78193 | -13.75241 | -10.75344 | 0.80996 | -13.07669 | -10.59163 | 0.57428 | -9.29829 | -5.33985 | -0.00712 | 0.00371 | -2.64033e-05 | 0.75921 | -13.48391 | -10.23707 | 0.77648 | -13.271 | -10.30468 | 0.78061 | -12.91857 | -10.08438 | 0.80705 | -13.29779 | -10.73196 | 0.79126 | -13.41926 | -10.61815 | 0.71532 | -10.69595 | -7.65102 | 0.78247 | -13.81283 | -10.80811 | 0.78345 | -12.90263 | -10.10857 | 0.76161 | -10.4119 | -7.92981 | 0.79363 | -13.31401 | -10.56641 | 0.80507 | -13.057 | -10.51183 | 0.74362 | -11.38136 | -8.46337 | 0.78405 | -13.1162 | -10.28372
84.90019 | 0.76752 | -12.56368 | -9.64289 | 0.61363 | -11.40027 | -6.99557 | 0.80372 | -13.00041 | -10.44863 | 0.72529 | -10.65896 | -7.73079 | 0.80978 | -12.54416 | -10.15801 | 0.79927 | -12.79708 | -10.22828 | 0.71649 | -13.49521 | -9.66921 | 0.77314 | -13.75056 | -10.63116 | 0.79148 | -13.25156 | -10.48833 | 0.54688 | -9.49029 | -5.19 | -0.000536 | 0.00079375 | -4.2545e-07 | 0.76216 | -13.45754 | -10.25676 | 0.77342 | -13.24167 | -10.24136 | 0.76858 | -13.02871 | -10.01362 | 0.802 | -13.30459 | -10.67035 | 0.80875 | -13.24755 | -10.71389 | 0.71477 | -11.06204 | -7.90683 | 0.75517 | -13.9783 | -10.55605 | 0.78162 | -12.84991 | -10.04376 | 0.74899 | -10.95503 | -8.20525 | 0.79046 | -13.23558 | -10.46224 | 0.79598 | -13.23399 | -10.53396 | 0.74425 | -11.55601 | -8.60057 | 0.79822 | -12.903 | -10.29941
85.00009 | 0.77247 | -12.59586 | -9.72988 | 0.58297 | -11.56639 | -6.7429 | 0.77976 | -13.17021 | -10.26959 | 0.73333 | -10.49002 | -7.69262 | 0.78015 | -12.76725 | -9.96038 | 0.78954 | -12.86679 | -10.15884 | 0.71012 | -13.56618 | -9.63363 | 0.72624 | -13.93107 | -10.11729 | 0.76114 | -13.42022 | -10.21468 | 0.57077 | -9.22077 | -5.26294 | -0.00222 | -0.00138 | 3.05947e-06 | 0.76147 | -13.42331 | -10.22149 | 0.78926 | -13.18954 | -10.41001 | 0.76206 | -13.10503 | -9.98678 | 0.8143 | -13.24468 | -10.78514 | 0.79045 | -13.39087 | -10.58482 | 0.70073 | -11.18006 | -7.83425 | 0.79591 | -13.57861 | -10.80739 | 0.79099 | -12.84716 | -10.16192 | 0.78249 | -10.4597 | -8.1846 | 0.79683 | -13.27146 | -10.57513 | 0.78549 | -13.32036 | -10.46303 | 0.7265 | -11.51139 | -8.36299 | 0.79131 | -13.02216 | -10.30457
85.10008 | 0.75611 | -12.72017 | -9.61792 | 0.6143 | -11.42436 | -7.01798 | 0.79072 | -13.09849 | -10.35721 | 0.71347 | -10.44734 | -7.45381 | 0.78162 | -12.83576 | -10.03274 | 0.78377 | -12.87458 | -10.09065 | 0.69029 | -13.65616 | -9.42665 | 0.79063 | -13.70106 | -10.8325 | 0.79417 | -13.23629 | -10.5119 | 0.58666 | -9.16543 | -5.37698 | -0.05383 | -0.0007125 | 3.83539e-05 | 0.78063 | -13.2717 | -10.36026 | 0.78134 | -13.29783 | -10.39013 | 0.77212 | -13.03267 | -10.06284 | 0.79655 | -13.35641 | -10.63906 | 0.81064 | -13.27042 | -10.7575 | 0.62287 | -11.88556 | -7.40322 | 0.77716 | -13.81431 | -10.73596 | 0.80231 | -12.57836 | -10.0917 | 0.83672 | -12.81027 | -10.71864 | 0.80177 | -13.21429 | -10.59482 | 0.79375 | -13.22995 | -10.50121 | 0.76058 | -11.43689 | -8.69864 | 0.78524 | -13.10883 | -10.29352
85.20005 | 0.78324 | -12.48517 | -9.77883 | 0.59015 | -11.60706 | -6.84997 | 0.78204 | -13.18746 | -10.31314 | 0.71999 | -10.68524 | -7.69327 | 0.78214 | -12.79921 | -10.01071 | 0.79562 | -12.82575 | -10.20438 | 0.72294 | -13.50147 | -9.76078 | 0.78794 | -13.6799 | -10.77895 | 0.80118 | -13.21097 | -10.58442 | 0.61518 | -8.43028 | -5.18612 | 0.02642 | -0.00333 | -8.78399e-05 | 0.77604 | -13.37335 | -10.37825 | 0.77954 | -13.25994 | -10.3367 | 0.76393 | -13.08001 | -9.99217 | 0.79851 | -13.36826 | -10.6747 | 0.80041 | -13.33968 | -10.67727 | 0.62392 | -11.23884 | -7.0121 | 0.78214 | -13.80722 | -10.79923 | 0.78812 | -12.64232 | -9.96371 | 0.81231 | -12.98054 | -10.54423 | 0.79803 | -13.27586 | -10.59448 | 0.80329 | -13.19323 | -10.59805 | 0.74622 | -11.37525 | -8.48847 | 0.78924 | -13.06162 | -10.30882
85.3 | 0.77401 | -12.60374 | -9.75541 | 0.58952 | -11.61695 | -6.84848 | 0.79746 | -13.05956 | -10.41448 | 0.73414 | -10.39372 | -7.63043 | 0.78736 | -12.81243 | -10.08805 | 0.78707 | -12.868 | -10.12807 | 0.74349 | -13.03968 | -9.69491 | 0.78275 | -13.74654 | -10.76009 | 0.76812 | -13.36197 | -10.26362 | 0.57386 | -9.04377 | -5.18988 | 0.09455 | 0.00307 | 0.000290153 | 0.75975 | -13.51316 | -10.26668 | 0.76718 | -13.3386 | -10.23309 | 0.78229 | -12.71519 | -9.94691 | 0.79854 | -13.27989 | -10.60449 | 0.80072 | -13.30689 | -10.65513 | 0.63271 | -11.63584 | -7.36216 | 0.77099 | -13.87573 | -10.69806 | 0.79164 | -12.82048 | -10.14923 | 0.83003 | -12.81044 | -10.63304 | 0.79263 | -13.32891 | -10.56493 | 0.7959 | -13.24046 | -10.53808 | 0.73978 | -11.35912 | -8.40325 | 0.79766 | -13.01966 | -10.38532
85.40011 | 0.77568 | -12.5999 | -9.77354 | 0.61182 | -11.31464 | -6.92257 | 0.77705 | -13.21356 | -10.26757 | 0.73023 | -10.3304 | -7.54353 | 0.78446 | -12.66606 | -9.93598 | 0.77684 | -12.94494 | -10.0562 | 0.72321 | -13.4929 | -9.75824 | 0.77169 | -13.69824 | -10.57081 | 0.80028 | -13.21267 | -10.57385 | 0.56853 | -9.37114 | -5.32781 | 0.14606 | -0.00509 | -0.000743075 | 0.76667 | -13.45597 | -10.31622 | 0.78249 | -13.15583 | -10.29435 | 0.77996 | -12.94816 | -10.09907 | 0.80649 | -13.31065 | -10.73493 | 0.80331 | -13.32334 | -10.70277 | 0.70432 | -11.36279 | -8.00306 | 0.76805 | -13.92561 | -10.69561 | 0.79121 | -12.84456 | -10.16268 | 0.82043 | -12.91093 | -10.59247 | 0.79985 | -13.22388 | -10.57716 | 0.79731 | -13.22929 | -10.54778 | 0.73081 | -11.50948 | -8.41125 | 0.79124 | -13.07546 | -10.34577
85.50018 | 0.76197 | -12.69555 | -9.67362 | 0.58916 | -11.57118 | -6.81731 | 0.78587 | -13.13627 | -10.32337 | 0.70906 | -10.57246 | -7.49649 | 0.77577 | -12.83081 | -9.95381 | 0.7869 | -12.88303 | -10.13759 | 0.71694 | -13.49946 | -9.67835 | 0.77694 | -13.72508 | -10.66357 | 0.77842 | -13.328 | -10.37482 | 0.59285 | -9.05607 | -5.36888 | -0.00492 | 0.000525 | -2.58037e-06 | 0.78033 | -13.19655 | -10.29764 | 0.77996 | -13.27288 | -10.35232 | 0.78649 | -12.74956 | -10.02735 | 0.80422 | -13.30119 | -10.69713 | 0.80863 | -13.28922 | -10.74601 | 0.69356 | -11.35063 | -7.87237 | 0.77974 | -13.86087 | -10.80783 | 0.78109 | -12.86561 | -10.04916 | 0.81935 | -12.89636 | -10.56664 | 0.80929 | -13.17637 | -10.66346 | 0.79318 | -13.28662 | -10.53869 | 0.72751 | -11.55008 | -8.40281 | 0.77239 | -13.18856 | -10.18675
85.60016 | 0.79129 | -12.29286 | -9.72721 | 0.58815 | -11.59149 | -6.81755 | 0.76719 | -12.6298 | -9.68952 | 0.691 | -10.73396 | -7.41721 | 0.7977 | -12.64423 | -10.08625 | 0.77809 | -12.94837 | -10.07493 | 0.71148 | -13.55653 | -9.64517 | 0.746 | -13.87617 | -10.35161 | 0.80137 | -13.20914 | -10.58541 | 0.58337 | -9.21978 | -5.37853 | -0.00841 | 0.000825 | -6.9399e-06 | 0.76387 | -13.36734 | -10.21094 | 0.79006 | -13.19733 | -10.42671 | 0.78651 | -12.93035 | -10.16981 | 0.80274 | -13.34842 | -10.71529 | 0.8065 | -13.28961 | -10.71811 | 0.74156 | -11.4057 | -8.45798 | 0.74489 | -14.01995 | -10.44326 | 0.78877 | -12.90283 | -10.17731 | 0.82086 | -12.90071 | -10.58961 | 0.79507 | -13.29387 | -10.56958 | 0.79047 | -13.30135 | -10.51433 | 0.71514 | -11.51087 | -8.23184 | 0.79566 | -13.06419 | -10.39466
85.70009 | 0.77127 | -12.61282 | -9.72791 | 0.57399 | -11.6607 | -6.69311 | 0.77621 | -13.20866 | -10.25269 | 0.69366 | -10.74996 | -7.45677 | 0.7862 | -12.7879 | -10.05381 | 0.79485 | -12.8396 | -10.20552 | 0.73257 | -13.36799 | -9.79294 | 0.77499 | -13.78156 | -10.6805 | 0.79904 | -13.23156 | -10.57255 | 0.56659 | -9.48796 | -5.37582 | -0.02406 | 0.00207 | -4.97762e-05 | 0.74973 | -13.5244 | -10.13965 | 0.78179 | -13.27083 | -10.37496 | 0.77309 | -13.01398 | -10.06096 | 0.80468 | -13.2654 | -10.67439 | 0.81163 | -13.29761 | -10.79269 | 0.71837 | -11.60649 | -8.33778 | 0.79555 | -13.75559 | -10.94332 | 0.78444 | -12.89186 | -10.11287 | 0.81403 | -12.94685 | -10.53915 | 0.79919 | -13.21126 | -10.55836 | 0.79157 | -13.28049 | -10.51238 | 0.75987 | -11.14466 | -8.46845 | 0.77027 | -13.13554 | -10.11788
85.80008 | 0.75874 | -12.67534 | -9.61726 | 0.62145 | -11.33003 | -7.04103 | 0.79478 | -12.87122 | -10.22977 | 0.69761 | -10.61318 | -7.40383 | 0.76206 | -12.90712 | -9.83595 | 0.78547 | -12.87037 | -10.1093 | 0.70688 | -13.55346 | -9.58062 | 0.79102 | -13.65058 | -10.79786 | 0.78833 | -13.25541 | -10.44961 | 0.56625 | -9.42354 | -5.33604 | -0.02572 | 0.00388 | -9.96534e-05 | 0.75014 | -13.51032 | -10.13468 | 0.7779 | -13.25775 | -10.31318 | 0.77401 | -13.02383 | -10.08052 | 0.81164 | -13.17852 | -10.69617 | 0.80828 | -13.24068 | -10.70217 | 0.66506 | -12.05523 | -8.01742 | 0.78259 | -13.81308 | -10.80998 | 0.78653 | -12.82091 | -10.08401 | 0.81285 | -12.96583 | -10.53932 | 0.79293 | -13.30835 | -10.55258 | 0.79783 | -13.23743 | -10.56116 | 0.73411 | -11.5249 | -8.46054 | 0.78616 | -13.1061 | -10.30345
85.9 | 0.74887 | -12.71866 | -9.52465 | 0.57985 | -11.6207 | -6.73825 | 0.78544 | -13.07176 | -10.26713 | 0.68492 | -10.86835 | -7.44393 | 0.77724 | -12.85969 | -9.9951 | 0.79226 | -12.84726 | -10.1783 | 0.73443 | -13.40684 | -9.84633 | 0.78074 | -13.73961 | -10.72705 | 0.80141 | -13.17712 | -10.56034 | 0.57607 | -9.3748 | -5.40055 | -0.01001 | 0.00333 | -3.32666e-05 | 0.74292 | -13.56876 | -10.08057 | 0.78149 | -13.28037 | -10.37853 | 0.77704 | -12.97872 | -10.08504 | 0.80836 | -13.24589 | -10.70744 | 0.8208 | -13.15983 | -10.80158 | 0.71068 | -11.64574 | -8.27637 | 0.76648 | -13.92808 | -10.67564 | 0.80066 | -12.7539 | -10.21156 | 0.82108 | -12.80449 | -10.51351 | 0.79229 | -13.31001 | -10.54544 | 0.80258 | -13.20962 | -10.60184 | 0.74421 | -11.51308 | -8.56818 | 0.7693 | -13.19333 | -10.14958
86.00001 | 0.7697 | -12.62369 | -9.71644 | 0.60187 | -11.53534 | -6.94277 | 0.78392 | -13.08893 | -10.26065 | 0.70623 | -10.73759 | -7.58317 | 0.79263 | -12.76209 | -10.11555 | 0.78121 | -12.90386 | -10.08064 | 0.70727 | -13.56341 | -9.59302 | 0.7731 | -13.80364 | -10.67159 | 0.79823 | -13.19073 | -10.52929 | 0.59934 | -9.10926 | -5.45953 | 0.00129 | 0.0008 | 1.0296e-06 | 0.75643 | -13.43017 | -10.159 | 0.77589 | -13.31419 | -10.33038 | 0.76348 | -13.10396 | -10.0046 | 0.80949 | -13.27392 | -10.7451 | 0.79634 | -13.35918 | -10.6385 | 0.68839 | -11.77228 | -8.1039 | 0.78069 | -13.82701 | -10.79462 | 0.79689 | -12.76653 | -10.17351 | 0.82294 | -12.84929 | -10.57422 | 0.79061 | -13.30786 | -10.52136 | 0.77728 | -13.37642 | -10.3972 | 0.72956 | -11.50539 | -8.39384 | 0.79475 | -13.03626 | -10.36063
86.10005 | 0.74068 | -12.77419 | -9.46158 | 0.58928 | -11.59518 | -6.83286 | 0.79839 | -12.96394 | -10.35027 | 0.61322 | -8.97926 | -5.50626 | 0.80152 | -12.61153 | -10.10837 | 0.79045 | -12.81343 | -10.12841 | 0.72313 | -13.47006 | -9.74066 | 0.80778 | -13.55153 | -10.9466 | 0.79791 | -13.25155 | -10.57357 | 0.56458 | -9.4342 | -5.32639 | 0.02431 | 0.00059375 | 1.44353e-05 | 0.74646 | -13.54441 | -10.1103 | 0.76053 | -13.39766 | -10.18925 | 0.78278 | -12.93944 | -10.12869 | 0.8155 | -13.23772 | -10.79542 | 0.81773 | -13.17496 | -10.7735 | 0.66257 | -12.01161 | -7.95852 | 0.77046 | -13.92554 | -10.72907 | 0.7867 | -12.88215 | -10.1344 | 0.80162 | -13.01794 | -10.43545 | 0.79227 | -13.28777 | -10.52745 | 0.77632 | -13.34224 | -10.35786 | 0.72827 | -11.51195 | -8.38384 | 0.7891 | -13.10326 | -10.3398
86.20007 | 0.76243 | -12.65316 | -9.64712 | 0.59626 | -11.29387 | -6.73412 | 0.79703 | -13.03041 | -10.38562 | 0.68801 | -10.85335 | -7.46726 | 0.78531 | -12.79029 | -10.04431 | 0.80216 | -12.73133 | -10.21258 | 0.72508 | -13.41795 | -9.72915 | 0.75802 | -13.80726 | -10.46614 | 0.791 | -13.27318 | -10.49905 | 0.58084 | -9.28999 | -5.396 | 0.0014 | -0.00191 | -2.67941e-06 | 0.7777 | -13.35671 | -10.38754 | 0.76769 | -13.34599 | -10.24556 | 0.77472 | -13.02271 | -10.08889 | 0.81058 | -13.27983 | -10.76441 | 0.79124 | -13.38697 | -10.59231 | 0.71232 | -11.59366 | -8.25838 | 0.78171 | -13.80937 | -10.79487 | 0.79534 | -12.74854 | -10.13936 | 0.81195 | -12.9734 | -10.53382 | 0.8003 | -13.14728 | -10.52172 | 0.78448 | -13.32186 | -10.45066 | 0.76535 | -11.24636 | -8.6074 | 0.79543 | -13.03741 | -10.3703
86.3 | 0.76476 | -12.66613 | -9.6866 | 0.62151 | -11.20307 | -6.96284 | 0.79191 | -13.05399 | -10.33761 | 0.71118 | -10.70417 | -7.61262 | 0.79325 | -12.72687 | -10.09554 | 0.80868 | -12.66831 | -10.24463 | 0.69728 | -13.6177 | -9.4954 | 0.80317 | -13.49084 | -10.83537 | 0.80069 | -13.20778 | -10.57539 | 0.60752 | -8.82269 | -5.35996 | 0.02037 | -0.00229 | -4.66055e-05 | 0.77979 | -13.40065 | -10.44964 | 0.77144 | -13.3243 | -10.27891 | 0.77265 | -13.06471 | -10.09441 | 0.8021 | -13.35223 | -10.70977 | 0.79044 | -13.3494 | -10.55183 | 0.71653 | -11.70562 | -8.3874 | 0.7715 | -13.84744 | -10.68329 | 0.79211 | -12.82884 | -10.16184 | 0.81266 | -12.91207 | -10.49308 | 0.78669 | -13.34978 | -10.50215 | 0.79231 | -13.28546 | -10.52624 | 0.71396 | -11.53494 | -8.23555 | 0.7882 | -13.09718 | -10.32325
86.40024 | 0.76761 | -12.62794 | -9.69337 | 0.585 | -11.56632 | -6.7663 | 0.78215 | -13.17257 | -10.30295 | 0.6964 | -11.00721 | -7.66539 | 0.78917 | -12.76859 | -10.07661 | 0.7848 | -12.87403 | -10.10351 | 0.70466 | -13.60588 | -9.58749 | 0.79495 | -13.61204 | -10.82093 | 0.79517 | -13.25208 | -10.53772 | 0.595 | -9.02458 | -5.3696 | -0.00203 | 0.00594 | -1.20777e-05 | 0.76693 | -13.44556 | -10.31178 | 0.78065 | -13.27847 | -10.36588 | 0.76248 | -13.11027 | -9.99639 | 0.79753 | -13.35752 | -10.65297 | 0.79948 | -13.34781 | -10.67133 | 0.69489 | -11.80351 | -8.20213 | 0.79411 | -13.70759 | -10.88533 | 0.77681 | -12.93708 | -10.04969 | 0.8206 | -12.86214 | -10.55463 | 0.79375 | -13.29623 | -10.55391 | 0.78166 | -13.33306 | -10.42197 | 0.72782 | -11.51632 | -8.38186 | 0.80904 | -12.87972 | -10.42025
86.50002 | 0.75187 | -12.72908 | -9.5706 | 0.63239 | -10.99427 | -6.95271 | 0.78899 | -13.05309 | -10.29877 | 0.71793 | -10.74073 | -7.71109 | 0.78311 | -12.77983 | -10.00803 | 0.79798 | -12.80069 | -10.21465 | 0.7305 | -13.38391 | -9.77697 | 0.77293 | -13.59134 | -10.50515 | 0.79364 | -13.25276 | -10.51789 | 0.58586 | -9.13402 | -5.35126 | 0.05323 | -0.00499 | -0.00026546 | 0.7515 | -13.55494 | -10.18658 | 0.78673 | -13.12433 | -10.32527 | 0.76865 | -13.03206 | -10.0171 | 0.82309 | -13.16104 | -10.83271 | 0.81179 | -13.27608 | -10.77737 | 0.72746 | -11.5347 | -8.39104 | 0.77391 | -13.85176 | -10.72002 | 0.8001 | -12.68742 | -10.1512 | 0.77176 | -11.13841 | -8.59616 | 0.79283 | -13.29437 | -10.54019 | 0.79072 | -13.29389 | -10.5117 | 0.73991 | -11.28362 | -8.34884 | 0.78972 | -13.08867 | -10.33641
86.60005 | 0.75359 | -12.70698 | -9.57582 | 0.60491 | -11.46692 | -6.93651 | 0.7856 | -13.17415 | -10.34957 | 0.73497 | -10.48212 | -7.70403 | 0.77951 | -12.81434 | -9.98888 | 0.77281 | -12.94647 | -10.00521 | 0.73235 | -13.41151 | -9.82188 | 0.75194 | -13.89588 | -10.44888 | 0.77924 | -13.34261 | -10.39714 | 0.58989 | -9.16186 | -5.40446 | -0.02103 | -0.00034375 | 7.22941e-06 | 0.78067 | -13.26316 | -10.35419 | 0.77029 | -13.26064 | -10.21454 | 0.76475 | -13.08959 | -10.01026 | 0.80598 | -13.32404 | -10.7389 | 0.80644 | -13.29144 | -10.71873 | 0.71555 | -11.80955 | -8.45037 | 0.76409 | -13.91337 | -10.63109 | 0.77542 | -12.94271 | -10.03598 | 0.78308 | -12.96269 | -10.15083 | 0.78616 | -13.26112 | -10.42537 | 0.79212 | -13.14843 | -10.41508 | 0.70897 | -11.60712 | -8.22913 | 0.77842 | -13.15154 | -10.23737
86.70024 | 0.76191 | -12.65444 | -9.6415 | 0.61981 | -11.23467 | -6.96339 | 0.78137 | -13.18148 | -10.2996 | 0.71887 | -10.44349 | -7.50751 | 0.79555 | -12.70138 | -10.10456 | 0.80381 | -12.67691 | -10.18983 | 0.72418 | -13.46829 | -9.75342 | 0.78802 | -13.68747 | -10.78595 | 0.78903 | -13.30181 | -10.49547 | 0.60718 | -8.72106 | -5.29522 | -0.00768 | 0.00114 | -8.73714e-06 | 0.7564 | -13.52467 | -10.23007 | 0.77218 | -13.31246 | -10.27965 | 0.77544 | -13.03354 | -10.10671 | 0.81169 | -13.27662 | -10.77652 | 0.81354 | -13.24411 | -10.77464 | 0.71057 | -11.79957 | -8.3844 | 0.78359 | -13.74483 | -10.77031 | 0.77551 | -12.94894 | -10.04207 | 0.8106 | -12.97619 | -10.51852 | 0.80277 | -13.14084 | -10.54903 | 0.80012 | -13.21069 | -10.5701 | 0.73656 | -11.43866 | -8.42524 | 0.77705 | -13.15456 | -10.22171
86.80001 | 0.75924 | -12.68976 | -9.6346 | 0.56374 | -11.71347 | -6.60331 | 0.78372 | -13.18258 | -10.33145 | 0.70444 | -10.72783 | -7.55708 | 0.79334 | -12.74222 | -10.10887 | 0.79703 | -12.77786 | -10.18437 | 0.69803 | -13.61813 | -9.50591 | 0.81025 | -13.55296 | -10.98123 | 0.79902 | -13.21858 | -10.56198 | 0.57222 | -9.36964 | -5.36148 | 0.00469 | -0.00021875 | -1.02594e-06 | 0.76835 | -13.46904 | -10.34889 | 0.78399 | -13.26455 | -10.3993 | 0.7595 | -13.10978 | -9.9569 | 0.79511 | -13.38602 | -10.64337 | 0.79327 | -13.28521 | -10.53878 | 0.73484 | -11.37269 | -8.35713 | 0.78449 | -13.78771 | -10.81628 | 0.77996 | -12.9137 | -10.07216 | 0.80931 | -12.93279 | -10.4666 | 0.79058 | -13.30876 | -10.52164 | 0.80341 | -13.18783 | -10.59517 | 0.73549 | -11.30091 | -8.31169 | 0.79741 | -13.05099 | -10.40706
86.90004 | 0.76223 | -12.65276 | -9.64435 | 0.5795 | -11.59361 | -6.71851 | 0.7936 | -13.02835 | -10.3393 | 0.70117 | -10.89462 | -7.63898 | 0.78512 | -12.7953 | -10.04583 | 0.79862 | -12.66918 | -10.11789 | 0.67397 | -13.72453 | -9.24999 | 0.78746 | -13.54991 | -10.67007 | 0.79417 | -13.22512 | -10.50297 | 0.58475 | -9.15834 | -5.35531 | 0.01848 | -0.00562 | -0.000103829 | 0.75489 | -13.55173 | -10.23005 | 0.79448 | -13.17466 | -10.46698 | 0.74855 | -13.16004 | -9.85088 | 0.78512 | -13.45747 | -10.56577 | 0.80046 | -13.31603 | -10.65899 | 0.71304 | -11.41674 | -8.14054 | 0.7618 | -13.92196 | -10.60568 | 0.7944 | -12.82315 | -10.18676 | 0.80534 | -12.66894 | -10.20276 | 0.78843 | -13.31474 | -10.49775 | 0.79183 | -13.29902 | -10.53063 | 0.70551 | -11.53594 | -8.13876 | 0.79007 | -13.09188 | -10.34354
87.00018 | 0.75392 | -12.70642 | -9.57956 | 0.5799 | -11.61427 | -6.73509 | 0.79091 | -13.12004 | -10.37678 | 0.69063 | -11.00264 | -7.5987 | 0.78502 | -12.7736 | -10.0276 | 0.78565 | -12.86122 | -10.10446 | 0.68127 | -13.692 | -9.32795 | 0.78394 | -13.55099 | -10.62318 | 0.80036 | -13.20708 | -10.57043 | 0.61845 | -8.42098 | -5.20797 | 0.01618 | 0.00179 | 2.89253e-05 | 0.76587 | -13.47022 | -10.3164 | 0.77073 | -13.31379 | -10.26138 | 0.78575 | -12.97225 | -10.19298 | 0.81224 | -13.23081 | -10.74662 | 0.80546 | -13.32902 | -10.73602 | 0.71881 | -11.2947 | -8.1187 | 0.78498 | -13.80923 | -10.84 | 0.78225 | -12.87403 | -10.07076 | 0.81289 | -12.76016 | -10.37262 | 0.79935 | -13.27089 | -10.6081 | 0.76784 | -13.41776 | -10.30266 | 0.74433 | -11.60101 | -8.63504 | 0.77536 | -13.17473 | -10.21522
87.10013 | 0.76277 | -12.57147 | -9.58914 | 0.57298 | -11.66692 | -6.68491 | 0.79309 | -13.09071 | -10.38205 | 0.70028 | -10.85352 | -7.60052 | 0.79281 | -12.74647 | -10.10553 | 0.80012 | -12.79747 | -10.23949 | 0.70797 | -13.55916 | -9.59949 | 0.75026 | -13.89754 | -10.42683 | 0.80017 | -13.19183 | -10.55572 | 0.56022 | -9.45032 | -5.29422 | 0.00771 | -0.00079375 | -6.12061e-06 | 0.75668 | -13.53255 | -10.23976 | 0.76408 | -13.34514 | -10.19675 | 0.78634 | -12.93005 | -10.16736 | 0.79521 | -13.36621 | -10.62896 | 0.79641 | -13.31338 | -10.60296 | 0.68372 | -11.57482 | -7.91391 | 0.75984 | -13.91624 | -10.57407 | 0.77751 | -12.95444 | -10.07218 | 0.81181 | -12.94509 | -10.50897 | 0.78153 | -13.33423 | -10.42109 | 0.7997 | -13.17545 | -10.53635 | 0.72083 | -11.58663 | -8.35199 | 0.80516 | -12.89433 | -10.38204
87.2001 | 0.75399 | -12.70755 | -9.58139 | 0.57508 | -11.65384 | -6.70184 | 0.78822 | -13.11862 | -10.34041 | 0.71951 | -10.59521 | -7.62334 | 0.80085 | -12.58217 | -10.07646 | 0.7892 | -12.83455 | -10.12908 | 0.73499 | -13.35494 | -9.81576 | 0.76584 | -13.67104 | -10.46983 | 0.78729 | -13.28608 | -10.45997 | 0.58964 | -9.01629 | -5.31637 | 0.02724 | -0.00228 | -6.21527e-05 | 0.78451 | -13.36719 | -10.48664 | 0.7782 | -13.29282 | -10.34452 | 0.79811 | -12.80574 | -10.22038 | 0.80096 | -13.35108 | -10.69369 | 0.80594 | -13.29161 | -10.71222 | 0.66709 | -11.47676 | -7.65601 | 0.77439 | -13.87206 | -10.74236 | 0.76695 | -13.01039 | -9.97835 | 0.80827 | -12.96017 | -10.47532 | 0.81338 | -13.15213 | -10.69773 | 0.80054 | -13.14484 | -10.52299 | 0.76765 | -11.06509 | -8.49408 | 0.79309 | -13.01226 | -10.31988
87.30024 | 0.74796 | -12.73244 | -9.5233 | 0.59752 | -11.56963 | -6.91307 | 0.78866 | -13.12698 | -10.35279 | 0.68246 | -10.97628 | -7.49089 | 0.80628 | -12.60189 | -10.16069 | 0.79583 | -12.81428 | -10.19793 | 0.71354 | -13.50268 | -9.63466 | 0.76378 | -13.81911 | -10.55475 | 0.80795 | -13.15033 | -10.62477 | 0.56736 | -9.30054 | -5.27674 | 0.00605 | 0.00313 | 1.89441e-05 | 0.76787 | -13.48301 | -10.35317 | 0.77769 | -13.26761 | -10.31812 | 0.7881 | -12.89533 | -10.16277 | 0.80341 | -13.32503 | -10.70553 | 0.8038 | -13.28967 | -10.68225 | 0.71692 | -11.5918 | -8.31038 | 0.76494 | -13.89608 | -10.62964 | 0.7846 | -12.88993 | -10.11347 | 0.81658 | -12.92001 | -10.55025 | 0.80509 | -13.14478 | -10.58267 | 0.79804 | -13.24966 | -10.57372 | 0.73287 | -11.32906 | -8.30275 | 0.80564 | -12.93221 | -10.41875
87.40009 | 0.75582 | -12.69086 | -9.592 | 0.5932 | -11.58784 | -6.87393 | 0.79429 | -13.05251 | -10.36751 | 0.70013 | -10.48227 | -7.33895 | 0.80067 | -12.58528 | -10.0767 | 0.78621 | -12.86443 | -10.1142 | 0.7167 | -13.50235 | -9.67719 | 0.77079 | -13.81084 | -10.64526 | 0.79244 | -13.26063 | -10.50829 | 0.56301 | -9.22061 | -5.19132 | 0.00298 | 0.00254 | 7.54906e-06 | 0.74603 | -13.59589 | -10.14298 | 0.77559 | -13.25416 | -10.27981 | 0.78945 | -12.74268 | -10.05972 | 0.80288 | -13.33698 | -10.70803 | 0.81167 | -13.23303 | -10.74084 | 0.70764 | -11.30521 | -8.00002 | 0.76185 | -13.95976 | -10.6352 | 0.79196 | -12.85089 | -10.17739 | 0.80704 | -12.65054 | -10.20949 | 0.78917 | -13.28713 | -10.48579 | 0.78814 | -13.30119 | -10.48313 | 0.72198 | -11.37963 | -8.21585 | 0.78262 | -13.12753 | -10.27391
87.50016 | 0.77887 | -12.47493 | -9.7164 | 0.5761 | -11.69356 | -6.73668 | 0.78326 | -13.1653 | -10.31188 | 0.71092 | -10.4807 | -7.45093 | 0.79449 | -12.75199 | -10.13133 | 0.80524 | -12.73699 | -10.25634 | 0.73818 | -13.12403 | -9.68794 | 0.77358 | -13.80109 | -10.6762 | 0.79709 | -13.21616 | -10.53444 | 0.54778 | -9.56973 | -5.24213 | -0.07086 | 0.00351 | -0.000248899 | 0.77618 | -13.40572 | -10.40524 | 0.76644 | -13.36735 | -10.24523 | 0.76482 | -12.96417 | -9.91529 | 0.7935 | -13.38894 | -10.62417 | 0.80387 | -13.3002 | -10.69157 | 0.69449 | -11.42698 | -7.93586 | 0.77155 | -13.87555 | -10.70563 | 0.78596 | -12.89098 | -10.13183 | 0.81024 | -12.94411 | -10.48781 | 0.78256 | -13.35802 | -10.45346 | 0.78699 | -13.32231 | -10.48455 | 0.7449 | -11.53451 | -8.59205 | 0.77836 | -13.12871 | -10.2189
87.60015 | 0.7722 | -12.57286 | -9.70874 | 0.61539 | -11.46236 | -7.05382 | 0.77912 | -13.16446 | -10.25676 | 0.7161 | -10.33997 | -7.40444 | 0.78944 | -12.76947 | -10.08077 | 0.79372 | -12.84121 | -10.19234 | 0.71624 | -13.49349 | -9.66456 | 0.81012 | -13.49201 | -10.93008 | 0.79298 | -13.22459 | -10.48685 | 0.59343 | -8.79331 | -5.21819 | 0.03225 | 0.00013125 | 4.23229e-06 | 0.75831 | -13.50056 | -10.23763 | 0.79215 | -13.18298 | -10.44292 | 0.78769 | -12.75847 | -10.04974 | 0.80044 | -13.35746 | -10.69186 | 0.80318 | -13.31366 | -10.69323 | 0.69224 | -11.57438 | -8.01219 | 0.78803 | -13.80443 | -10.87832 | 0.78478 | -12.86847 | -10.0989 | 0.7964 | -13.00683 | -10.35869 | 0.80651 | -13.22277 | -10.66427 | 0.7939 | -13.27493 | -10.53903 | 0.75882 | -11.27202 | -8.55347 | 0.79789 | -13.01516 | -10.38467
87.70021 | 0.7706 | -12.57991 | -9.69412 | 0.59905 | -11.57082 | -6.93152 | 0.78289 | -13.17068 | -10.31114 | 0.72173 | -10.51841 | -7.59148 | 0.79003 | -12.77533 | -10.09292 | 0.79567 | -12.74816 | -10.14332 | 0.70837 | -13.58394 | -9.62247 | 0.77365 | -13.80961 | -10.68379 | 0.78623 | -13.30423 | -10.46018 | 0.55397 | -9.49743 | -5.26132 | 0.03688 | 0.00094375 | 3.48027e-05 | 0.73856 | -13.61666 | -10.0567 | 0.78479 | -13.1975 | -10.35725 | 0.78013 | -12.86192 | -10.03399 | 0.79362 | -13.43269 | -10.6604 | 0.81469 | -13.25292 | -10.79701 | 0.71318 | -11.3783 | -8.11475 | 0.77256 | -13.86386 | -10.71061 | 0.79481 | -12.74167 | -10.12723 | 0.81587 | -12.87364 | -10.50319 | 0.78668 | -13.3365 | -10.49153 | 0.80232 | -13.13882 | -10.54147 | 0.74811 | -11.19493 | -8.37507 | 0.79048 | -13.05646 | -10.32091
87.80021 | 0.76394 | -12.62661 | -9.646 | 0.62411 | -11.26318 | -7.02943 | 0.79295 | -13.05447 | -10.35149 | 0.69368 | -10.49508 | -7.2802 | 0.78469 | -12.76621 | -10.01754 | 0.78646 | -12.85941 | -10.11345 | 0.68529 | -13.63885 | -9.34655 | 0.77111 | -13.79619 | -10.63831 | 0.80477 | -13.16773 | -10.59694 | 0.5881 | -8.90872 | -5.2392 | 0.05156 | -0.00522 | -0.000269084 | 0.74042 | -13.62485 | -10.0881 | 0.76622 | -13.35836 | -10.23542 | 0.75909 | -13.05103 | -9.90691 | 0.80687 | -13.34587 | -10.76843 | 0.80364 | -13.31388 | -10.69961 | 0.68615 | -11.71661 | -8.03932 | 0.7779 | -13.82083 | -10.75127 | 0.77684 | -12.93243 | -10.04642 | 0.81776 | -12.83743 | -10.49798 | 0.78453 | -13.25079 | -10.39559 | 0.79097 | -13.29651 | -10.51714 | 0.73052 | -11.22133 | -8.19742 | 0.79702 | -13.01363 | -10.37218
87.9 | 0.75005 | -12.72008 | -9.54072 | 0.60206 | -11.54698 | -6.95191 | 0.7956 | -12.98601 | -10.33172 | 0.70692 | -10.73199 | -7.58661 | 0.77836 | -12.76374 | -9.9348 | 0.79356 | -12.73404 | -10.10522 | 0.71543 | -13.46824 | -9.63562 | 0.77889 | -13.79577 | -10.74538 | 0.80589 | -13.06966 | -10.53271 | 0.52403 | -9.18828 | -4.81494 | 0.09617 | -0.00484 | -0.000465242 | 0.75504 | -13.55215 | -10.23237 | 0.7615 | -13.38393 | -10.19193 | 0.7711 | -12.93275 | -9.97247 | 0.80349 | -13.32105 | -10.70336 | 0.79491 | -13.38606 | -10.64072 | 0.70279 | -11.47328 | -8.06333 | 0.77851 | -13.8491 | -10.78173 | 0.7792 | -12.91286 | -10.06165 | 0.81106 | -12.87887 | -10.44552 | 0.79698 | -13.28944 | -10.59147 | 0.78819 | -13.31241 | -10.49277 | 0.75374 | -10.50372 | -7.91707 | 0.78499 | -13.11521 | -10.29531
88.00001 | 0.74941 | -12.73742 | -9.54556 | 0.57086 | -11.6825 | -6.66913 | 0.7845 | -13.09772 | -10.27513 | 0.67906 | -10.88487 | -7.39145 | 0.7735 | -12.84546 | -9.93597 | 0.77751 | -12.91684 | -10.04302 | 0.6856 | -13.45313 | -9.22349 | 0.79745 | -13.49827 | -10.76415 | 0.78068 | -13.30122 | -10.38401 | 0.57566 | -9.05864 | -5.2147 | -0.03135 | -9.375e-05 | 2.93925e-06 | 0.75638 | -13.54535 | -10.24543 | 0.79472 | -13.19433 | -10.48575 | 0.79522 | -12.76923 | -10.15435 | 0.80385 | -13.3254 | -10.71168 | 0.80683 | -13.30046 | -10.73121 | 0.74033 | -10.92079 | -8.085 | 0.75893 | -13.96643 | -10.59959 | 0.80227 | -12.68428 | -10.17622 | 0.81997 | -12.84886 | -10.53568 | 0.79104 | -13.31896 | -10.53579 | 0.8026 | -13.2034 | -10.59706 | 0.6741 | -10.90836 | -7.35332 | 0.79927 | -13.03615 | -10.41943
88.10021 | 0.75235 | -12.71653 | -9.56732 | 0.59227 | -11.59204 | -6.86566 | 0.77463 | -12.85144 | -9.95508 | 0.70851 | -10.57465 | -7.4922 | 0.80927 | -12.58571 | -10.18529 | 0.79249 | -12.81507 | -10.15581 | 0.71998 | -13.52459 | -9.73749 | 0.78871 | -13.70494 | -10.8092 | 0.79511 | -13.21966 | -10.51114 | 0.5289 | -9.18512 | -4.85802 | 0.00738 | -0.0008875 | -6.5462e-06 | 0.75133 | -13.57232 | -10.19723 | 0.7943 | -13.11222 | -10.41502 | 0.77491 | -12.94164 | -10.02859 | 0.81354 | -13.27559 | -10.80021 | 0.7909 | -13.39759 | -10.5961 | 0.69042 | -11.50526 | -7.94347 | 0.77897 | -13.77531 | -10.73056 | 0.77963 | -12.89459 | -10.05296 | 0.81238 | -12.87879 | -10.46247 | 0.80887 | -13.20139 | -10.67823 | 0.79868 | -13.21758 | -10.55655 | 0.63983 | -11.19896 | -7.16539 | 0.79266 | -13.03434 | -10.33182
88.20007 | 0.74342 | -12.77111 | -9.49433 | 0.6024 | -11.54309 | -6.9535 | 0.77616 | -12.92041 | -10.02831 | 0.70493 | -10.68507 | -7.53221 | 0.79178 | -12.67019 | -10.03206 | 0.80248 | -12.777 | -10.25327 | 0.7083 | -13.57239 | -9.61339 | 0.78063 | -13.74601 | -10.73056 | 0.77853 | -13.34608 | -10.39031 | 0.56079 | -9.18444 | -5.15052 | 0.15035 | 0.00254 | 0.000382458 | 0.76884 | -13.51706 | -10.39251 | 0.76938 | -13.33512 | -10.25983 | 0.74465 | -13.09087 | -9.74813 | 0.81805 | -13.17344 | -10.77654 | 0.79996 | -13.33777 | -10.66974 | 0.70647 | -11.0974 | -7.83995 | 0.79226 | -13.69082 | -10.84669 | 0.78206 | -12.93175 | -10.11342 | 0.81183 | -12.91225 | -10.48254 | 0.78984 | -13.31555 | -10.51711 | 0.78731 | -13.3061 | -10.47596 | 0.69922 | -11.06971 | -7.74014 | 0.78592 | -13.06594 | -10.26883
88.30002 | 0.76694 | -12.64165 | -9.69541 | 0.59897 | -11.57811 | -6.93495 | 0.79436 | -12.77878 | -10.15102 | 0.70381 | -10.67746 | -7.5149 | 0.79377 | -12.56408 | -9.973 | 0.78917 | -12.83653 | -10.13019 | 0.70206 | -13.58519 | -9.53763 | 0.78659 | -13.62731 | -10.71905 | 0.77759 | -13.35503 | -10.38479 | 0.53426 | -9.59434 | -5.1259 | -0.01892 | 0.00050625 | -9.57572e-06 | 0.76432 | -13.50048 | -10.31867 | 0.76911 | -13.32904 | -10.25154 | 0.77838 | -12.92422 | -10.06001 | 0.80825 | -13.24302 | -10.70363 | 0.806 | -13.26422 | -10.69094 | 0.67434 | -11.585 | -7.81229 | 0.77765 | -13.84496 | -10.76656 | 0.78783 | -12.83396 | -10.11092 | 0.82964 | -12.76637 | -10.5915 | 0.78675 | -13.34288 | -10.49757 | 0.78878 | -13.29179 | -10.48426 | 0.72302 | -11.17677 | -8.08107 | 0.78129 | -13.08686 | -10.22458
88.40002 | 0.76209 | -12.6808 | -9.66391 | 0.60674 | -11.34531 | -6.88361 | 0.78338 | -12.69514 | -9.94505 | 0.66628 | -10.93602 | -7.28647 | 0.77189 | -12.86411 | -9.92969 | 0.78492 | -12.82581 | -10.06728 | 0.74404 | -13.05209 | -9.71126 | 0.77369 | -13.81304 | -10.68701 | 0.78456 | -13.29287 | -10.42909 | 0.57837 | -8.70715 | -5.03592 | -0.03276 | 0.00257 | -8.41625e-05 | 0.74398 | -13.63217 | -10.14201 | 0.79321 | -13.02423 | -10.33094 | 0.76768 | -12.96937 | -9.95639 | 0.80265 | -13.32346 | -10.69403 | 0.79924 | -13.3486 | -10.66879 | 0.66283 | -11.70083 | -7.75566 | 0.77421 | -13.87267 | -10.74029 | 0.79211 | -12.76528 | -10.11146 | 0.80026 | -12.97014 | -10.37945 | 0.80015 | -13.25303 | -10.60447 | 0.79617 | -13.28681 | -10.57857 | 0.71531 | -11.26414 | -8.05733 | 0.78936 | -13.05346 | -10.30382
88.5 | 0.76485 | -12.4975 | -9.55873 | 0.5729 | -11.69908 | -6.70237 | 0.77124 | -12.73934 | -9.82512 | 0.69791 | -10.78563 | -7.52744 | 0.79031 | -12.76762 | -10.09044 | 0.79111 | -12.86168 | -10.17497 | 0.69883 | -13.59296 | -9.49911 | 0.75718 | -13.86059 | -10.49492 | 0.79462 | -13.24201 | -10.52238 | 0.561 | -8.88257 | -4.98312 | 0.01263 | -0.0005875 | -7.41954e-06 | 0.77463 | -13.26462 | -10.27516 | 0.77341 | -13.33436 | -10.31298 | 0.77962 | -12.75463 | -9.94373 | 0.809 | -13.29256 | -10.75364 | 0.80011 | -13.34604 | -10.6783 | 0.66391 | -11.44566 | -7.59884 | 0.78287 | -13.62226 | -10.66447 | 0.77731 | -12.93035 | -10.05093 | 0.80944 | -12.9435 | -10.47703 | 0.79055 | -13.22909 | -10.45822 | 0.79927 | -13.23431 | -10.57777 | 0.72561 | -11.05426 | -8.02111 | 0.7971 | -13.00167 | -10.36365
88.60003 | 0.75 | -12.73747 | -9.55308 | 0.61511 | -11.45598 | -7.04675 | 0.75658 | -12.77207 | -9.66312 | 0.70471 | -10.62756 | -7.48939 | 0.78903 | -12.76896 | -10.07509 | 0.79105 | -12.84871 | -10.16404 | 0.69943 | -13.6167 | -9.52387 | 0.76463 | -13.81797 | -10.56567 | 0.80526 | -13.16359 | -10.60013 | 0.55323 | -9.24403 | -5.11408 | 0.01026 | 0.0006125 | 6.28302e-06 | 0.76286 | -13.50962 | -10.30596 | 0.78576 | -13.13203 | -10.31857 | 0.75534 | -12.92931 | -9.76599 | 0.80193 | -13.36294 | -10.71614 | 0.80162 | -13.35613 | -10.70649 | 0.68564 | -11.39486 | -7.81283 | 0.76242 | -13.94091 | -10.62882 | 0.78803 | -12.90358 | -10.16837 | 0.81095 | -12.94584 | -10.49842 | 0.80771 | -13.21359 | -10.6727 | 0.79162 | -13.30417 | -10.53179 | 0.7093 | -11.40528 | -8.08972 | 0.78421 | -13.06123 | -10.24274
88.70019 | 0.78254 | -12.52016 | -9.79749 | 0.59813 | -11.56443 | -6.91702 | 0.76545 | -12.83641 | -9.82565 | 0.71047 | -10.74699 | -7.6354 | 0.78523 | -12.7934 | -10.04581 | 0.7848 | -12.87187 | -10.10185 | 0.72378 | -13.42983 | -9.72022 | 0.7653 | -13.83894 | -10.59099 | 0.79575 | -13.20594 | -10.50868 | 0.57855 | -9.04039 | -5.23033 | 0.00488 | -0.000975 | -4.7541e-06 | 0.76715 | -13.45389 | -10.32119 | 0.76679 | -13.35177 | -10.23794 | 0.75829 | -13.06383 | -9.90619 | 0.79452 | -13.37683 | -10.62817 | 0.81088 | -13.29023 | -10.77674 | 0.6673 | -11.68795 | -7.79937 | 0.77634 | -13.84436 | -10.74798 | 0.78267 | -12.9072 | -10.10204 | 0.75263 | -9.20422 | -6.92733 | 0.79339 | -13.15068 | -10.43368 | 0.78047 | -13.33507 | -10.40757 | 0.72755 | -11.19551 | -8.14534 | 0.783 | -13.05886 | -10.22505
88.80003 | 0.76626 | -12.63341 | -9.68051 | 0.62417 | -11.04659 | -6.89494 | 0.77363 | -12.88402 | -9.96744 | 0.71514 | -10.59459 | -7.57661 | 0.79701 | -12.69371 | -10.11697 | 0.77721 | -12.90386 | -10.02901 | 0.72761 | -13.41853 | -9.76351 | 0.77759 | -13.77152 | -10.70857 | 0.81573 | -13.08329 | -10.67246 | 0.59857 | -8.72679 | -5.22361 | -0.04178 | 0.00312 | -0.000130292 | 0.75648 | -13.52626 | -10.23238 | 0.77461 | -13.30682 | -10.30761 | 0.78309 | -12.95125 | -10.14198 | 0.79577 | -13.35673 | -10.62889 | 0.80531 | -13.33589 | -10.73946 | 0.70999 | -11.14251 | -7.91106 | 0.78602 | -13.81178 | -10.85629 | 0.77863 | -12.94468 | -10.07907 | 0.80552 | -12.99532 | -10.46798 | 0.79597 | -13.2558 | -10.55119 | 0.80298 | -13.21814 | -10.61393 | 0.72564 | -11.13671 | -8.08129 | 0.78538 | -13.10411 | -10.2917
88.90009 | 0.77063 | -12.61446 | -9.72112 | 0.60055 | -11.53563 | -6.92769 | 0.77682 | -12.8539 | -9.98522 | 0.69841 | -10.79814 | -7.54147 | 0.79578 | -12.64213 | -10.06029 | 0.79364 | -12.83543 | -10.18667 | 0.69587 | -13.55874 | -9.43514 | 0.79118 | -13.68892 | -10.83041 | 0.78693 | -13.22562 | -10.40758 | 0.58787 | -8.93056 | -5.24999 | 0.02651 | -0.00302 | -8.0015e-05 | 0.74955 | -13.51376 | -10.12924 | 0.76622 | -13.34071 | -10.22192 | 0.76348 | -13.01738 | -9.93846 | 0.79528 | -13.32565 | -10.59758 | 0.80076 | -13.29887 | -10.64927 | 0.72926 | -10.82276 | -7.89265 | 0.79619 | -13.62683 | -10.84955 | 0.77783 | -12.9532 | -10.07541 | 0.81776 | -12.84032 | -10.50026 | 0.78631 | -13.29086 | -10.4508 | 0.79737 | -13.15888 | -10.49247 | 0.72513 | -11.05923 | -8.01934 | 0.79004 | -13.08063 | -10.33426
89.00021 | 0.75459 | -12.7189 | -9.59755 | 0.61648 | -11.42796 | -7.04517 | 0.7755 | -12.73978 | -9.87968 | 0.69074 | -10.36039 | -7.15629 | 0.79186 | -12.69858 | -10.05547 | 0.795 | -12.82486 | -10.19574 | 0.71936 | -13.51789 | -9.72418 | 0.78075 | -13.76894 | -10.75006 | 0.78552 | -13.30277 | -10.44955 | 0.5754 | -8.80431 | -5.06602 | -0.01994 | 0.00075 | -1.49565e-05 | 0.76507 | -13.5192 | -10.34317 | 0.76993 | -13.27923 | -10.22403 | 0.76548 | -13.03155 | -9.97538 | 0.79508 | -13.38516 | -10.64223 | 0.79303 | -13.36301 | -10.59722 | 0.65753 | -11.38603 | -7.48665 | 0.76585 | -13.93793 | -10.67439 | 0.79125 | -12.77633 | -10.10922 | 0.81217 | -12.93705 | -10.50702 | 0.77785 | -13.36477 | -10.39575 | 0.79413 | -13.28741 | -10.55196 | 0.72313 | -10.93406 | -7.90675 | 0.80245 | -12.95584 | -10.39647
89.10006 | 0.75705 | -12.68359 | -9.60208 | 0.61286 | -11.50694 | -7.0521 | 0.7712 | -12.93957 | -9.97905 | 0.72054 | -10.7091 | -7.71636 | 0.79306 | -12.65892 | -10.03924 | 0.79394 | -12.82298 | -10.18068 | 0.71664 | -13.51194 | -9.68315 | 0.75033 | -13.89294 | -10.42422 | 0.78666 | -13.26829 | -10.43764 | 0.58077 | -8.66138 | -5.03027 | -0.00936 | 0.00258 | -2.41046e-05 | 0.76723 | -13.51517 | -10.36926 | 0.78733 | -13.09648 | -10.3112 | 0.78213 | -12.93178 | -10.1143 | 0.77757 | -13.44543 | -10.45481 | 0.80467 | -13.34553 | -10.73872 | 0.69753 | -11.41118 | -7.95968 | 0.73915 | -14.04811 | -10.38372 | 0.78992 | -12.84996 | -10.15039 | 0.81386 | -12.90364 | -10.50176 | 0.79181 | -13.27764 | -10.51338 | 0.80392 | -13.08883 | -10.52232 | 0.70622 | -11.06717 | -7.81592 | 0.7888 | -13.07726 | -10.31534
89.20001 | 0.77632 | -12.45968 | -9.67265 | 0.6032 | -11.48294 | -6.92653 | 0.78164 | -13.18214 | -10.30373 | 0.72181 | -10.25129 | -7.39949 | 0.76467 | -12.88243 | -9.8508 | 0.78452 | -12.85798 | -10.08738 | 0.69896 | -13.58733 | -9.49705 | 0.76564 | -13.81144 | -10.57459 | 0.81345 | -13.00025 | -10.57505 | 0.57905 | -8.59576 | -4.97736 | 0.01765 | -0.00364 | -6.4294e-05 | 0.73833 | -13.49264 | -9.96195 | 0.77636 | -13.28235 | -10.3119 | 0.76332 | -13.05711 | -9.96679 | 0.81397 | -13.26281 | -10.79554 | 0.80541 | -13.30203 | -10.71354 | 0.68587 | -11.15406 | -7.65023 | 0.75723 | -13.95821 | -10.56964 | 0.79209 | -12.84512 | -10.17456 | 0.80158 | -13.00553 | -10.42498 | 0.7932 | -13.24955 | -10.50954 | 0.79741 | -13.21236 | -10.53573 | 0.70903 | -11.1893 | -7.93357 | 0.79125 | -12.98302 | -10.27277
89.30008 | 0.75254 | -12.72731 | -9.57776 | 0.62877 | -11.23249 | -7.0627 | 0.78005 | -13.07852 | -10.20185 | 0.70595 | -10.85893 | -7.6659 | 0.78377 | -12.77302 | -10.01111 | 0.78457 | -12.87032 | -10.09765 | 0.70791 | -13.56122 | -9.60018 | 0.80053 | -13.47421 | -10.78648 | 0.8084 | -13.04 | -10.54155 | 0.58888 | -8.03661 | -4.73258 | -0.04395 | 0.00294 | -0.0001291 | 0.76623 | -13.48651 | -10.33378 | 0.75824 | -13.40183 | -10.16179 | 0.78574 | -12.95834 | -10.18188 | 0.81439 | -13.213 | -10.76055 | 0.79827 | -13.35364 | -10.65985 | 0.71524 | -10.44716 | -7.47224 | 0.76078 | -13.93666 | -10.60272 | 0.7828 | -12.89298 | -10.09266 | 0.81237 | -12.91007 | -10.48777 | 0.80673 | -13.16052 | -10.61699 | 0.78534 | -13.33286 | -10.47085 | 0.68789 | -11.42849 | -7.86154 | 0.79746 | -13.01762 | -10.38102
89.40007 | 0.74742 | -12.7384 | -9.52091 | 0.5699 | -11.70832 | -6.67262 | 0.79601 | -13.04087 | -10.3807 | 0.73225 | -10.35874 | -7.58518 | 0.77407 | -12.82097 | -9.92431 | 0.79936 | -12.72544 | -10.17227 | 0.7177 | -13.55092 | -9.72547 | 0.77313 | -13.81062 | -10.6774 | 0.79345 | -13.26915 | -10.52837 | 0.58614 | -8.17809 | -4.79351 | -0.01103 | 0.00108 | -1.19305e-05 | 0.73355 | -13.63177 | -9.99959 | 0.75988 | -13.38984 | -10.17472 | 0.77177 | -13.04176 | -10.06529 | 0.80694 | -13.32953 | -10.75612 | 0.81418 | -13.22461 | -10.76716 | 0.71227 | -10.87962 | -7.7492 | 0.78161 | -13.83791 | -10.81588 | 0.78646 | -12.88136 | -10.13068 | 0.81303 | -12.90539 | -10.49254 | 0.79344 | -13.30139 | -10.5539 | 0.79963 | -13.24367 | -10.58997 | 0.73747 | -11.03772 | -8.13994 | 0.78542 | -13.08094 | -10.274
89.50004 | 0.7616 | -12.64151 | -9.62782 | 0.62086 | -11.47352 | -7.12343 | 0.77578 | -13.19065 | -10.23307 | 0.73455 | -10.26159 | -7.5377 | 0.792 | -12.65429 | -10.02218 | 0.79927 | -12.80541 | -10.23496 | 0.7049 | -13.5294 | -9.53686 | 0.78233 | -13.73936 | -10.74867 | 0.78767 | -13.21085 | -10.40574 | 0.5555 | -8.85241 | -4.91752 | -0.02738 | 0.00202 | -5.52774e-05 | 0.76415 | -13.46076 | -10.28598 | 0.79392 | -13.18756 | -10.4698 | 0.75944 | -13.14908 | -9.98593 | 0.79727 | -13.35097 | -10.64437 | 0.8053 | -13.28702 | -10.70002 | 0.68844 | -11.06369 | -7.61669 | 0.76942 | -13.91369 | -10.70552 | 0.77968 | -12.95429 | -10.10019 | 0.79259 | -13.03523 | -10.33156 | 0.80548 | -13.19472 | -10.62802 | 0.80774 | -13.13473 | -10.6095 | 0.72244 | -10.89815 | -7.87323 | 0.78302 | -13.10982 | -10.26522
89.60025 | 0.76294 | -12.66239 | -9.66063 | 0.58089 | -11.67488 | -6.78187 | 0.7852 | -13.13376 | -10.31268 | 0.72564 | -10.54961 | -7.65521 | 0.78904 | -12.69976 | -10.02056 | 0.79096 | -12.85663 | -10.16913 | 0.71794 | -13.52953 | -9.71339 | 0.77205 | -13.77347 | -10.6338 | 0.79241 | -13.28293 | -10.52554 | 0.52367 | -9.18356 | -4.80916 | -0.02699 | 0.00249 | -6.71451e-05 | 0.74149 | -13.6161 | -10.09622 | 0.77705 | -13.30941 | -10.34209 | 0.77964 | -13.02111 | -10.15175 | 0.80293 | -13.31803 | -10.69338 | 0.79304 | -13.40638 | -10.63176 | 0.72135 | -11.23753 | -8.10613 | 0.75927 | -13.88879 | -10.54531 | 0.77848 | -12.96299 | -10.09144 | 0.80665 | -12.93491 | -10.43397 | 0.81908 | -13.07954 | -10.7132 | 0.79837 | -13.23341 | -10.5652 | 0.7043 | -11.12549 | -7.8357 | 0.79868 | -12.91877 | -10.31797
89.70007 | 0.76803 | -12.62308 | -9.6949 | 0.61129 | -11.52408 | -7.04451 | 0.79713 | -13.04906 | -10.40181 | 0.69839 | -10.8493 | -7.57708 | 0.78586 | -12.74675 | -10.01712 | 0.78358 | -12.86055 | -10.07724 | 0.69934 | -13.61 | -9.51803 | 0.74161 | -13.90347 | -10.31094 | 0.80338 | -13.07586 | -10.50493 | 0.55557 | -8.99175 | -4.99557 | 0.00197 | 0.00035625 | 7.02525e-07 | 0.7501 | -13.53559 | -10.15299 | 0.76958 | -13.34801 | -10.27234 | 0.77753 | -12.92372 | -10.04861 | 0.81093 | -13.24986 | -10.74478 | 0.81235 | -13.2742 | -10.78335 | 0.66042 | -11.6585 | -7.69954 | 0.78196 | -13.80288 | -10.79327 | 0.78065 | -12.88655 | -10.05994 | 0.80468 | -12.98737 | -10.45062 | 0.78806 | -13.31972 | -10.49671 | 0.77531 | -13.37693 | -10.37122 | 0.6863 | -11.19536 | -7.68334 | 0.78537 | -13.10447 | -10.29183
89.80022 | 0.756 | -12.69298 | -9.59589 | 0.5972 | -11.62081 | -6.93998 | 0.78586 | -13.10086 | -10.2954 | 0.69677 | -10.75239 | -7.49197 | 0.78793 | -12.70189 | -10.00815 | 0.80802 | -12.63068 | -10.20588 | 0.72899 | -13.27555 | -9.67777 | 0.77048 | -13.78176 | -10.61857 | 0.79568 | -13.24436 | -10.53827 | 0.55835 | -9.28542 | -5.18452 | -0.01239 | -0.0027 | 3.34638e-05 | 0.7555 | -13.47785 | -10.18246 | 0.793 | -13.19465 | -10.46332 | 0.78248 | -12.91151 | -10.10305 | 0.81041 | -13.22496 | -10.71764 | 0.79947 | -13.31809 | -10.64738 | 0.69838 | -11.398 | -7.96011 | 0.78494 | -13.75792 | -10.7992 | 0.77821 | -12.93236 | -10.06403 | 0.8136 | -12.86809 | -10.46951 | 0.78644 | -13.31922 | -10.47475 | 0.79883 | -13.23214 | -10.57017 | 0.70587 | -11.11777 | -7.84769 | 0.79255 | -13.06098 | -10.35152
89.90016 | 0.75766 | -12.65981 | -9.59187 | 0.60395 | -11.58822 | -6.99873 | 0.79212 | -13.10562 | -10.38122 | 0.68939 | -10.999 | -7.58255 | 0.79103 | -12.58501 | -9.95513 | 0.78491 | -12.86284 | -10.09616 | 0.71775 | -13.53961 | -9.71807 | 0.78249 | -13.73556 | -10.74794 | 0.80759 | -13.12204 | -10.5973 | 0.55532 | -9.10293 | -5.05507 | 0.05216 | 0.0007 | 3.65099e-05 | 0.75847 | -13.45711 | -10.20684 | 0.78228 | -13.23013 | -10.34972 | 0.75613 | -12.90348 | -9.75672 | 0.80833 | -13.22666 | -10.69152 | 0.80019 | -13.34107 | -10.67535 | 0.69346 | -11.28491 | -7.82564 | 0.77547 | -13.87578 | -10.76027 | 0.78313 | -12.92777 | -10.12416 | 0.80316 | -12.98543 | -10.42943 | 0.80026 | -13.22189 | -10.58091 | 0.81391 | -13.06581 | -10.63439 | 0.68827 | -11.22625 | -7.72667 | 0.78653 | -13.13154 | -10.3283
90.00002 | 0.77036 | -12.62085 | -9.72256 | 0.57304 | -11.65138 | -6.67674 | 0.7724 | -13.21843 | -10.20986 | 0.72037 | -10.36608 | -7.46746 | 0.77085 | -12.80559 | -9.87117 | 0.80381 | -12.59831 | -10.12661 | 0.70164 | -13.56918 | -9.52069 | 0.75074 | -13.89739 | -10.43326 | 0.78052 | -13.27905 | -10.36458 | 0.55814 | -8.95634 | -4.99891 | -0.01397 | 0.001 | -1.3974e-05 | 0.7636 | -13.45936 | -10.2775 | 0.78595 | -13.21662 | -10.38763 | 0.77113 | -13.04724 | -10.06117 | 0.79803 | -13.35099 | -10.65455 | 0.80368 | -13.30229 | -10.69072 | 0.65243 | -11.52349 | -7.51825 | 0.7847 | -13.81154 | -10.8379 | 0.79218 | -12.8335 | -10.1664 | 0.82615 | -12.72651 | -10.51398 | 0.79116 | -13.26426 | -10.49421 | 0.79544 | -13.25212 | -10.54124 | 0.69157 | -11.31399 | -7.82442 | 0.78075 | -13.12373 | -10.24635
90.10012 | 0.76334 | -12.47783 | -9.52483 | 0.60551 | -11.57931 | -7.01143 | 0.78922 | -13.10072 | -10.33942 | 0.72756 | -10.77249 | -7.83761 | 0.75966 | -12.83667 | -9.75156 | 0.78024 | -12.90531 | -10.06921 | 0.69863 | -13.57755 | -9.48567 | 0.76232 | -13.8045 | -10.52349 | 0.79376 | -13.24693 | -10.51485 | 0.55103 | -9.26596 | -5.10578 | -0.02602 | -5e-05 | 1.30095e-06 | 0.75787 | -13.48576 | -10.2205 | 0.79317 | -13.07656 | -10.372 | 0.81508 | -12.49974 | -10.18835 | 0.80668 | -13.28068 | -10.7132 | 0.79967 | -13.33316 | -10.66218 | 0.67745 | -11.20977 | -7.59407 | 0.77519 | -13.81321 | -10.70789 | 0.78947 | -12.85769 | -10.15075 | 0.80621 | -12.96442 | -10.45201 | 0.80639 | -13.13767 | -10.59407 | 0.79823 | -13.24064 | -10.56903 | 0.69652 | -11.13814 | -7.75799 | 0.78924 | -13.07956 | -10.3229
90.20021 | 0.7744 | -12.53742 | -9.70896 | 0.5817 | -11.61358 | -6.75561 | 0.79758 | -13.03744 | -10.39834 | 0.70564 | -10.13719 | -7.15326 | 0.77444 | -12.76288 | -9.88411 | 0.78519 | -12.8764 | -10.11037 | 0.67836 | -13.57591 | -9.20933 | 0.77607 | -13.74416 | -10.66636 | 0.80599 | -13.17839 | -10.62165 | 0.5461 | -9.52813 | -5.20334 | -0.02416 | 0.00391 | -9.43594e-05 | 0.73935 | -13.59916 | -10.0546 | 0.79928 | -13.00396 | -10.39379 | 0.76088 | -12.99514 | -9.88772 | 0.79958 | -13.26316 | -10.60497 | 0.81383 | -13.18676 | -10.73184 | 0.66547 | -11.36779 | -7.56495 | 0.76907 | -13.90403 | -10.69317 | 0.78691 | -12.86189 | -10.12119 | 0.81307 | -12.92592 | -10.50973 | 0.79187 | -13.25311 | -10.49474 | 0.79744 | -13.19429 | -10.52168 | 0.68593 | -11.16465 | -7.65821 | 0.80542 | -12.9504 | -10.43047
90.30023 | 0.74335 | -12.76393 | -9.48813 | 0.60333 | -11.40024 | -6.87814 | 0.7929 | -13.10658 | -10.39222 | 0.71902 | -10.83494 | -7.79057 | 0.79854 | -12.59526 | -10.05781 | 0.81039 | -12.71681 | -10.30562 | 0.70793 | -13.54609 | -9.58967 | 0.78012 | -13.77147 | -10.74336 | 0.8118 | -12.96186 | -10.52245 | 0.56308 | -9.21242 | -5.18732 | 0.02184 | 0.00059375 | 1.29669e-05 | 0.74814 | -13.51305 | -10.10967 | 0.78512 | -13.21468 | -10.37511 | 0.7848 | -12.79991 | -10.04532 | 0.80358 | -13.32742 | -10.70958 | 0.79542 | -13.37676 | -10.6402 | 0.68754 | -11.49711 | -7.90477 | 0.78428 | -13.72639 | -10.76536 | 0.79095 | -12.83456 | -10.15154 | 0.81886 | -12.86054 | -10.53092 | 0.80193 | -13.22684 | -10.60699 | 0.7784 | -13.38139 | -10.4161 | 0.6861 | -11.12889 | -7.63548 | 0.80075 | -12.90079 | -10.33037
90.40006 | 0.76229 | -12.68496 | -9.66958 | 0.5792 | -11.71833 | -6.7873 | 0.78285 | -13.10844 | -10.26198 | 0.7316 | -10.75209 | -7.86629 | 0.77902 | -12.74766 | -9.93074 | 0.79022 | -12.82689 | -10.13604 | 0.72554 | -13.44119 | -9.75218 | 0.74735 | -13.89877 | -10.38732 | 0.79547 | -13.09541 | -10.41697 | 0.53929 | -9.29854 | -5.01456 | 0.02088 | -0.00139 | -2.89752e-05 | 0.79349 | -13.27409 | -10.53292 | 0.76313 | -13.31924 | -10.16427 | 0.77234 | -12.82224 | -9.90314 | 0.79233 | -13.39313 | -10.61173 | 0.80923 | -13.27958 | -10.74622 | 0.66432 | -11.82035 | -7.85246 | 0.76791 | -13.91831 | -10.68801 | 0.7869 | -12.83871 | -10.10282 | 0.80046 | -12.96188 | -10.37547 | 0.78253 | -13.35988 | -10.45448 | 0.79942 | -13.20602 | -10.55712 | 0.71255 | -10.85517 | -7.73489 | 0.78542 | -13.0905 | -10.28158
90.5002 | 0.76388 | -12.63448 | -9.65125 | 0.5659 | -11.74316 | -6.64544 | 0.77675 | -13.21022 | -10.26102 | 0.71355 | -10.84636 | -7.73945 | 0.77981 | -12.717 | -9.91679 | 0.79921 | -12.75245 | -10.19183 | 0.71696 | -13.49957 | -9.67872 | 0.79131 | -13.67423 | -10.82053 | 0.78774 | -13.24294 | -10.43205 | 0.57487 | -8.7685 | -5.04075 | 0.01028 | 0.0015 | 1.5417e-05 | 0.75116 | -13.52727 | -10.16121 | 0.77328 | -13.33179 | -10.30924 | 0.75519 | -12.87284 | -9.72149 | 0.81966 | -13.23824 | -10.85083 | 0.81063 | -13.28492 | -10.76915 | 0.69828 | -11.34024 | -7.91865 | 0.79172 | -13.71998 | -10.86234 | 0.77877 | -12.95527 | -10.08911 | 0.80112 | -12.984 | -10.4017 | 0.79839 | -13.23184 | -10.5642 | 0.7905 | -13.27789 | -10.49621 | 0.76433 | -10.61587 | -8.11401 | 0.78694 | -13.06818 | -10.28381
90.60007 | 0.76997 | -12.61581 | -9.71375 | 0.62481 | -11.47601 | -7.17037 | 0.80031 | -12.96851 | -10.37879 | 0.69496 | -11.06849 | -7.69215 | 0.7912 | -12.76852 | -10.10243 | 0.78957 | -12.82185 | -10.12372 | 0.68974 | -13.65488 | -9.41832 | 0.77329 | -13.79641 | -10.6686 | 0.78465 | -13.26999 | -10.41231 | 0.57643 | -8.31787 | -4.79468 | -0.03921 | 0.0008875 | -3.48024e-05 | 0.74824 | -13.54464 | -10.1346 | 0.7756 | -13.26036 | -10.28472 | 0.77559 | -12.66974 | -9.82655 | 0.79593 | -13.40016 | -10.66563 | 0.82432 | -13.0869 | -10.78786 | 0.70011 | -11.33201 | -7.93368 | 0.77322 | -13.8657 | -10.72126 | 0.78024 | -12.94067 | -10.09677 | 0.80165 | -12.96303 | -10.39183 | 0.79951 | -13.25543 | -10.59782 | 0.79336 | -13.27614 | -10.53269 | 0.71118 | -11.41932 | -8.12118 | 0.7754 | -13.02109 | -10.09653
90.70024 | 0.76499 | -12.68914 | -9.70704 | 0.60261 | -11.54319 | -6.95599 | 0.7822 | -13.08831 | -10.23762 | 0.60154 | -9.09554 | -5.47129 | 0.78982 | -12.69751 | -10.02875 | 0.78506 | -12.83925 | -10.07959 | 0.70412 | -13.58227 | -9.56348 | 0.78172 | -13.77243 | -10.76617 | 0.78721 | -13.27879 | -10.45322 | 0.56628 | -8.79776 | -4.98202 | -0.02357 | -0.000175 | 4.12562e-06 | 0.74098 | -13.53737 | -10.03097 | 0.77437 | -13.30891 | -10.30602 | 0.71962 | -12.95619 | -9.32354 | 0.80518 | -13.31204 | -10.71864 | 0.8076 | -13.24566 | -10.69724 | 0.73051 | -11.28028 | -8.24036 | 0.77189 | -13.89184 | -10.72303 | 0.78179 | -12.84996 | -10.04602 | 0.80038 | -12.98381 | -10.39197 | 0.8091 | -13.16374 | -10.65085 | 0.79101 | -13.25202 | -10.48252 | 0.71342 | -11.22618 | -8.00902 | 0.79713 | -13.02806 | -10.38507
90.80008 | 0.74837 | -12.75229 | -9.54344 | 0.57134 | -11.68872 | -6.67826 | 0.78678 | -13.11071 | -10.31526 | 0.70643 | -10.99392 | -7.76646 | 0.76815 | -12.80559 | -9.83663 | 0.78916 | -12.87093 | -10.15717 | 0.69529 | -13.61635 | -9.46733 | 0.76404 | -13.81671 | -10.55647 | 0.79277 | -13.25128 | -10.50517 | 0.53983 | -9.24724 | -4.99199 | -0.00012 | -0.000225 | 2.7e-08 | 0.74901 | -13.56183 | -10.15796 | 0.76386 | -13.35143 | -10.19857 | 0.74555 | -13.19839 | -9.84007 | 0.80469 | -13.35276 | -10.74488 | 0.79814 | -13.37156 | -10.67236 | 0.69326 | -11.60506 | -8.04529 | 0.77552 | -13.81669 | -10.71506 | 0.7819 | -12.90211 | -10.0882 | 0.80306 | -12.98071 | -10.4243 | 0.78652 | -13.33428 | -10.48771 | 0.78477 | -13.34161 | -10.47003 | 0.73927 | -10.87223 | -8.03751 | 0.77102 | -13.17008 | -10.15444
90.90016 | 0.77334 | -12.62523 | -9.76358 | 0.60403 | -11.52093 | -6.95896 | 0.78412 | -13.12581 | -10.29219 | 0.7032 | -10.88631 | -7.65528 | 0.79731 | -12.63532 | -10.07429 | 0.80315 | -12.75998 | -10.24819 | 0.70896 | -13.37196 | -9.48018 | 0.77306 | -13.78103 | -10.65353 | 0.788 | -13.28346 | -10.4674 | 0.55747 | -8.81121 | -4.91196 | -0.16082 | 0.00634 | -0.00102 | 0.75755 | -13.53876 | -10.25628 | 0.7848 | -13.20923 | -10.36662 | 0.7759 | -13.03882 | -10.11679 | 0.80007 | -13.33247 | -10.66687 | 0.79654 | -13.38055 | -10.65812 | 0.6732 | -11.54255 | -7.77041 | 0.78718 | -13.76735 | -10.83737 | 0.77742 | -12.91398 | -10.03963 | 0.8031 | -12.97644 | -10.42132 | 0.80925 | -13.17174 | -10.65921 | 0.77618 | -13.37186 | -10.379 | 0.73684 | -10.95809 | -8.07435 | 0.79787 | -12.99732 | -10.37014
91.00011 | 0.77158 | -12.597 | -9.71961 | 0.60514 | -11.57851 | -7.00667 | 0.79607 | -13.03349 | -10.37563 | 0.71741 | -10.94675 | -7.85329 | 0.79094 | -12.64701 | -10.00304 | 0.78402 | -12.88471 | -10.10187 | 0.73064 | -13.41816 | -9.80386 | 0.78481 | -13.76063 | -10.79942 | 0.7986 | -13.19352 | -10.53638 | 0.55912 | -9.2525 | -5.17322 | 0.00165 | 0.0007125 | 1.17206e-06 | 0.73203 | -13.61679 | -9.96792 | 0.78642 | -13.22185 | -10.39791 | 0.778 | -13.09087 | -10.18466 | 0.80806 | -13.26873 | -10.72196 | 0.8103 | -13.25786 | -10.74282 | 0.68531 | -11.49976 | -7.88087 | 0.77404 | -13.84697 | -10.71812 | 0.78045 | -12.92239 | -10.08532 | 0.80811 | -12.89829 | -10.42319 | 0.80301 | -13.12964 | -10.54321 | 0.78793 | -13.32752 | -10.50111 | 0.70007 | -11.28016 | -7.89684 | 0.79751 | -12.99684 | -10.36514
91.10011 | 0.76035 | -12.67134 | -9.63463 | 0.62379 | -11.35363 | -7.08233 | 0.76588 | -13.25447 | -10.15137 | 0.76123 | -10.17503 | -7.74548 | 0.7882 | -12.6995 | -10.00977 | 0.79436 | -12.80889 | -10.17481 | 0.70505 | -13.58156 | -9.57571 | 0.76403 | -13.79199 | -10.53754 | 0.80709 | -13.11991 | -10.58888 | 0.55565 | -9.26151 | -5.14617 | -0.02755 | 0.0011 | -3.03061e-05 | 0.76677 | -13.43153 | -10.29887 | 0.78329 | -13.24831 | -10.37722 | 0.77022 | -13.11368 | -10.10037 | 0.79679 | -13.39291 | -10.67138 | 0.80555 | -13.29071 | -10.70634 | 0.66518 | -11.44782 | -7.61487 | 0.7645 | -13.92085 | -10.64256 | 0.78762 | -12.86704 | -10.13432 | 0.81739 | -12.83448 | -10.49082 | 0.80441 | -13.17358 | -10.59697 | 0.78923 | -13.25072 | -10.45789 | 0.72998 | -10.84243 | -7.9147 | 0.80862 | -12.92084 | -10.44809
91.20023 | 0.7486 | -12.75998 | -9.55208 | 0.60356 | -11.58957 | -6.99499 | 0.77844 | -13.16613 | -10.24906 | 0.74827 | -10.56606 | -7.90622 | 0.79615 | -12.75171 | -10.15227 | 0.78794 | -12.8275 | -10.10724 | 0.69666 | -13.54636 | -9.43722 | 0.77357 | -13.80618 | -10.68005 | 0.80398 | -13.15534 | -10.57667 | 0.59489 | -8.69319 | -5.17148 | -0.006 | -0.00144 | 8.65528e-06 | 0.76609 | -13.45181 | -10.30523 | 0.78326 | -13.15088 | -10.30056 | 0.77774 | -13.06193 | -10.15876 | 0.78734 | -13.42488 | -10.56991 | 0.79878 | -13.35199 | -10.66523 | 0.66109 | -11.46409 | -7.57882 | 0.79507 | -13.68817 | -10.88302 | 0.7818 | -12.89319 | -10.07994 | 0.80969 | -12.9307 | -10.46986 | 0.79665 | -13.24548 | -10.55207 | 0.80225 | -13.14437 | -10.54511 | 0.68256 | -11.23488 | -7.66842 | 0.80036 | -12.87369 | -10.30358
91.30005 | 0.74311 | -12.76279 | -9.48422 | 0.60705 | -11.53527 | -7.00247 | 0.77181 | -13.21803 | -10.2018 | 0.70039 | -10.86744 | -7.61143 | 0.78807 | -12.80549 | -10.09156 | 0.79445 | -12.82935 | -10.19233 | 0.68869 | -13.67971 | -9.42104 | 0.77582 | -13.77236 | -10.68486 | 0.80448 | -13.16126 | -10.58791 | 0.5988 | -8.35146 | -5.00087 | 0.00192 | -0.0001625 | -3.1265e-07 | 0.75699 | -13.49601 | -10.21627 | 0.79663 | -13.16866 | -10.49049 | 0.79104 | -12.85148 | -10.16602 | 0.81292 | -13.25048 | -10.77151 | 0.81783 | -13.19109 | -10.78805 | 0.68923 | -11.56541 | -7.97128 | 0.79664 | -13.55302 | -10.79686 | 0.7757 | -12.94411 | -10.04068 | 0.81169 | -12.91773 | -10.48517 | 0.79757 | -13.26756 | -10.58177 | 0.79675 | -13.23074 | -10.54161 | 0.68781 | -11.06644 | -7.61164 | 0.78815 | -13.02537 | -10.26596
91.40006 | 0.77175 | -12.61945 | -9.73907 | 0.6007 | -11.57461 | -6.95287 | 0.78535 | -13.07352 | -10.2673 | 0.69773 | -10.7025 | -7.46742 | 0.79825 | -12.70129 | -10.13882 | 0.78471 | -12.84479 | -10.0794 | 0.72498 | -13.39305 | -9.70963 | 0.77695 | -13.6935 | -10.6391 | 0.7928 | -13.16116 | -10.43421 | 0.57344 | -8.82634 | -5.06137 | 0.01196 | -0.00525 | -6.28057e-05 | 0.74482 | -13.55464 | -10.09584 | 0.77221 | -13.29412 | -10.2659 | 0.79734 | -12.8736 | -10.26469 | 0.79554 | -13.35944 | -10.62795 | 0.80484 | -13.33699 | -10.73413 | 0.67908 | -11.44001 | -7.76865 | 0.75918 | -13.9457 | -10.5873 | 0.77148 | -12.98907 | -10.02083 | 0.80719 | -12.93709 | -10.44274 | 0.80041 | -13.21605 | -10.57832 | 0.80205 | -13.16983 | -10.5628 | 0.7086 | -10.83667 | -7.67882 | 0.7894 | -13.06446 | -10.31305
91.50002 | 0.76212 | -12.66614 | -9.65308 | 0.61833 | -11.49584 | -7.10827 | 0.78538 | -13.09996 | -10.28847 | 0.6949 | -10.84514 | -7.53634 | 0.79288 | -12.61306 | -10.00064 | 0.79254 | -12.82713 | -10.16606 | 0.73638 | -13.18315 | -9.70787 | 0.78392 | -13.73307 | -10.76566 | 0.80784 | -13.13426 | -10.61035 | 0.55351 | -9.28398 | -5.1388 | 0.04587 | 0.00021875 | 1.00343e-05 | 0.78039 | -13.25231 | -10.34197 | 0.77761 | -13.2924 | -10.33626 | 0.79085 | -12.88199 | -10.18776 | 0.80034 | -13.33265 | -10.67059 | 0.81066 | -13.25815 | -10.74779 | 0.65801 | -11.88284 | -7.81902 | 0.77472 | -13.87555 | -10.74971 | 0.78078 | -12.93346 | -10.09818 | 0.80958 | -12.85681 | -10.40864 | 0.7946 | -13.25699 | -10.53399 | 0.78859 | -13.31208 | -10.49779 | 0.71044 | -10.80971 | -7.67969 | 0.8052 | -12.87472 | -10.36675
91.60023 | 0.75055 | -12.74633 | -9.56678 | 0.61613 | -11.32641 | -6.97855 | 0.78192 | -13.15487 | -10.28613 | 0.6996 | -10.74606 | -7.51797 | 0.79704 | -12.57329 | -10.02138 | 0.77606 | -12.92048 | -10.02712 | 0.72982 | -13.42902 | -9.80072 | 0.77197 | -13.81712 | -10.66642 | 0.77822 | -13.33584 | -10.37828 | 0.56723 | -9.22152 | -5.23073 | 0.03391 | -0.00355 | -0.000120377 | 0.75407 | -13.46563 | -10.15405 | 0.78549 | -13.21855 | -10.38307 | 0.77031 | -13.08652 | -10.08069 | 0.80186 | -13.34809 | -10.7033 | 0.79681 | -13.34378 | -10.63251 | 0.69575 | -11.66316 | -8.11469 | 0.79069 | -13.72368 | -10.85122 | 0.79017 | -12.85966 | -10.16125 | 0.81391 | -12.90238 | -10.50143 | 0.80082 | -13.22497 | -10.59075 | 0.78877 | -13.29129 | -10.48381 | 0.68625 | -10.8654 | -7.45644 | 0.79679 | -12.98598 | -10.3471
91.70017 | 0.77116 | -12.60514 | -9.72053 | 0.60393 | -11.58425 | -6.99608 | 0.78793 | -13.09075 | -10.31457 | 0.7091 | -10.58708 | -7.50733 | 0.76476 | -12.83742 | -9.81756 | 0.79508 | -12.82144 | -10.19402 | 0.68995 | -13.6211 | -9.39785 | 0.78257 | -13.74129 | -10.75356 | 0.77225 | -13.32852 | -10.29291 | 0.5298 | -9.57169 | -5.07105 | -0.01542 | -0.00165 | 2.54414e-05 | 0.75822 | -13.46963 | -10.21298 | 0.77717 | -13.28177 | -10.32226 | 0.77813 | -13.09144 | -10.1868 | 0.79877 | -13.38836 | -10.69418 | 0.80062 | -13.34818 | -10.68683 | 0.73969 | -11.21344 | -8.29448 | 0.76452 | -13.91426 | -10.63769 | 0.77801 | -12.94247 | -10.06936 | 0.80264 | -12.95822 | -10.40084 | 0.79878 | -13.23271 | -10.57005 | 0.78363 | -13.33754 | -10.4517 | 0.70006 | -10.71791 | -7.50317 | 0.792 | -13.07406 | -10.35471
91.80003 | 0.76267 | -12.62313 | -9.62735 | 0.60906 | -11.5226 | -7.01797 | 0.78063 | -13.09099 | -10.21928 | 0.694 | -10.88564 | -7.55459 | 0.77664 | -12.75685 | -9.90747 | 0.79775 | -12.82285 | -10.22938 | 0.69976 | -13.57466 | -9.49898 | 0.76239 | -13.82126 | -10.53725 | 0.79811 | -13.19601 | -10.53184 | 0.57529 | -8.86174 | -5.09809 | -0.01499 | 0.0015 | -2.24805e-05 | 0.75936 | -13.42335 | -10.19316 | 0.76708 | -13.31444 | -10.21323 | 0.78816 | -12.94885 | -10.20578 | 0.8156 | -13.15922 | -10.73262 | 0.8142 | -13.23627 | -10.777 | 0.68676 | -11.66028 | -8.00786 | 0.75436 | -13.96117 | -10.53171 | 0.78211 | -12.95596 | -10.13297 | 0.80407 | -12.97111 | -10.42975 | 0.78987 | -13.23381 | -10.45303 | 0.78855 | -13.28597 | -10.47658 | 0.70472 | -10.78392 | -7.59966 | 0.78462 | -13.09819 | -10.27713
91.90011 | 0.75632 | -12.72264 | -9.62242 | 0.62474 | -11.42142 | -7.1354 | 0.79693 | -13.05567 | -10.40447 | 0.70723 | -10.75251 | -7.60451 | 0.78213 | -12.78685 | -10.00095 | 0.77745 | -12.91649 | -10.04193 | 0.7067 | -13.57542 | -9.59375 | 0.74817 | -13.89458 | -10.39556 | 0.79548 | -13.22439 | -10.51971 | 0.55849 | -9.02847 | -5.04235 | 0.02577 | -0.00106 | -2.72164e-05 | 0.77101 | -13.36144 | -10.30174 | 0.75687 | -13.36096 | -10.11257 | 0.78661 | -12.96248 | -10.19644 | 0.79864 | -13.33912 | -10.65317 | 0.80111 | -13.36647 | -10.70796 | 0.66937 | -11.24902 | -7.52972 | 0.74866 | -14.02387 | -10.49909 | 0.78876 | -12.82551 | -10.1163 | 0.81563 | -12.87316 | -10.49969 | 0.79102 | -13.29068 | -10.51314 | 0.80459 | -13.13854 | -10.57118 | 0.69128 | -10.82512 | -7.48314 | 0.79816 | -13.01272 | -10.38628
92.00012 | 0.76074 | -12.67504 | -9.64246 | 0.5912 | -11.66527 | -6.89646 | 0.78745 | -13.14011 | -10.34718 | 0.73009 | -10.66273 | -7.78474 | 0.78032 | -12.82889 | -10.01059 | 0.79163 | -12.8253 | -10.15293 | 0.70271 | -13.55746 | -9.52698 | 0.79191 | -13.63859 | -10.80056 | 0.80291 | -13.17579 | -10.579 | 0.55877 | -9.12074 | -5.09641 | -0.01285 | 0.00024375 | -3.13194e-06 | 0.77228 | -13.40388 | -10.35152 | 0.76192 | -13.30524 | -10.13749 | 0.76182 | -13.14103 | -10.01107 | 0.79253 | -13.40092 | -10.62057 | 0.81229 | -13.24729 | -10.76064 | 0.72696 | -11.39386 | -8.2829 | 0.76679 | -13.88946 | -10.65023 | 0.7956 | -12.7684 | -10.15859 | 0.80409 | -12.96137 | -10.42209 | 0.80462 | -12.95243 | -10.42177 | 0.80022 | -13.17911 | -10.54622 | 0.73302 | -10.60013 | -7.77008 | 0.78061 | -13.11666 | -10.23901
92.10008 | 0.78124 | -12.50751 | -9.77132 | 0.61133 | -11.58224 | -7.08063 | 0.78877 | -13.09057 | -10.32545 | 0.70318 | -10.87949 | -7.65029 | 0.77753 | -12.78749 | -9.94271 | 0.79563 | -12.74639 | -10.14139 | 0.72781 | -13.45752 | -9.79456 | 0.77596 | -13.75659 | -10.67453 | 0.79592 | -13.22708 | -10.52763 | 0.52957 | -9.47502 | -5.01772 | -0.00967 | 0.00236 | -2.27802e-05 | 0.7716 | -13.41131 | -10.34819 | 0.78199 | -13.20672 | -10.32752 | 0.7803 | -13.06934 | -10.19804 | 0.79538 | -13.37915 | -10.64151 | 0.80549 | -13.30084 | -10.71371 | 0.71888 | -11.71911 | -8.42467 | 0.76579 | -13.91197 | -10.6536 | 0.78556 | -12.87548 | -10.11441 | 0.80397 | -12.97763 | -10.43356 | 0.77266 | -13.39429 | -10.34924 | 0.7965 | -13.23624 | -10.54267 | 0.74424 | -10.46675 | -7.78976 | 0.7977 | -13.02379 | -10.38912
92.20017 | 0.75663 | -12.70024 | -9.60942 | 0.60684 | -11.53781 | -7.00155 | 0.80332 | -13.03023 | -10.46747 | 0.66336 | -11.02589 | -7.31413 | 0.79834 | -12.58793 | -10.04939 | 0.80032 | -12.685 | -10.15208 | 0.71188 | -13.57121 | -9.66106 | 0.75831 | -13.82072 | -10.48033 | 0.79693 | -13.19314 | -10.51402 | 0.54537 | -9.2443 | -5.04155 | 0.01293 | -0.00221 | -2.85246e-05 | 0.78029 | -13.31436 | -10.38902 | 0.7766 | -13.28835 | -10.3198 | 0.8012 | -12.79815 | -10.2539 | 0.80519 | -13.28166 | -10.69426 | 0.79109 | -13.3935 | -10.59542 | 0.74206 | -11.43324 | -8.48418 | 0.76526 | -13.92293 | -10.65463 | 0.79462 | -12.82598 | -10.19174 | 0.81664 | -12.80634 | -10.45812 | 0.81288 | -13.07892 | -10.63158 | 0.78377 | -13.31593 | -10.43665 | 0.70547 | -10.96272 | -7.73384 | 0.76643 | -13.1714 | -10.095
92.30016 | 0.76903 | -12.57481 | -9.67037 | 0.61219 | -11.5072 | -7.04455 | 0.79203 | -13.10645 | -10.3807 | 0.7 | -10.77654 | -7.54359 | 0.78369 | -12.71873 | -9.96749 | 0.78642 | -12.82189 | -10.08334 | 0.72885 | -13.24805 | -9.65587 | 0.77072 | -13.76257 | -10.60716 | 0.79452 | -13.09176 | -10.4017 | 0.54826 | -9.05279 | -4.96325 | 0.01771 | -0.0012 | -2.12532e-05 | 0.7657 | -13.41415 | -10.27119 | 0.76311 | -13.3479 | -10.18594 | 0.77336 | -13.07699 | -10.11316 | 0.80617 | -13.30129 | -10.72313 | 0.8091 | -13.28097 | -10.74563 | 0.73556 | -11.62095 | -8.54794 | 0.78188 | -13.79411 | -10.78531 | 0.77791 | -12.92557 | -10.05489 | 0.80176 | -12.97012 | -10.39896 | 0.79736 | -13.25099 | -10.56583 | 0.79154 | -13.24143 | -10.48115 | 0.69534 | -10.93004 | -7.60004 | 0.80642 | -12.93149 | -10.42822
92.40016 | 0.78702 | -12.51272 | -9.84776 | 0.60472 | -11.52066 | -6.96677 | 0.78487 | -13.13461 | -10.30902 | 0.70863 | -10.72986 | -7.6035 | 0.79374 | -12.59976 | -10.0009 | 0.81112 | -12.68054 | -10.28539 | 0.69676 | -13.61574 | -9.48696 | 0.75671 | -13.87008 | -10.49566 | 0.80598 | -12.94299 | -10.43183 | 0.54493 | -9.20513 | -5.01612 | 0.00485 | -0.00111 | -5.39117e-06 | 0.7463 | -13.55159 | -10.11358 | 0.77182 | -13.32874 | -10.28737 | 0.78842 | -13.00633 | -10.2545 | 0.81699 | -13.13221 | -10.72887 | 0.82069 | -13.13754 | -10.7819 | 0.70839 | -11.92337 | -8.4464 | 0.75954 | -13.95419 | -10.5988 | 0.77136 | -12.98812 | -10.01849 | 0.80985 | -12.88818 | -10.43751 | 0.79682 | -13.20576 | -10.52256 | 0.80711 | -13.15888 | -10.62063 | 0.70483 | -10.95381 | -7.72054 | 0.78916 | -13.05882 | -10.30555
92.50023 | 0.76211 | -12.66469 | -9.65193 | 0.60772 | -11.53597 | -7.01069 | 0.78378 | -13.18241 | -10.33207 | 0.72451 | -10.70879 | -7.75858 | 0.78056 | -12.76434 | -9.96333 | 0.79095 | -12.84319 | -10.15827 | 0.69972 | -13.61536 | -9.527 | 0.79981 | -13.53848 | -10.82823 | 0.81735 | -12.94549 | -10.581 | 0.52389 | -9.66102 | -5.06128 | 0.01981 | -0.00628 | -0.000124413 | 0.79243 | -13.35516 | -10.58296 | 0.77335 | -13.313 | -10.29566 | 0.77704 | -13.06884 | -10.15498 | 0.80285 | -13.32276 | -10.69622 | 0.81608 | -13.13092 | -10.71595 | 0.70299 | -11.92302 | -8.38179 | 0.78792 | -13.69229 | -10.7885 | 0.78854 | -12.85991 | -10.14056 | 0.81765 | -12.86094 | -10.51573 | 0.77955 | -13.33053 | -10.39187 | 0.78321 | -13.33664 | -10.44536 | 0.71168 | -10.90454 | -7.76051 | 0.77978 | -13.07018 | -10.19188
92.60023 | 0.75671 | -12.71298 | -9.62004 | 0.59873 | -11.60281 | -6.94694 | 0.78517 | -13.17947 | -10.34806 | 0.71374 | -10.69455 | -7.63316 | 0.78524 | -12.69531 | -9.96887 | 0.79597 | -12.78219 | -10.17421 | 0.69018 | -13.62404 | -9.40307 | 0.74357 | -13.89701 | -10.33333 | 0.81081 | -13.05451 | -10.58474 | 0.53254 | -9.50089 | -5.0596 | -0.00637 | -0.00090625 | 5.77734e-06 | 0.78417 | -13.25077 | -10.39084 | 0.77206 | -13.29461 | -10.26429 | 0.78915 | -12.99641 | -10.25607 | 0.80773 | -13.28924 | -10.73417 | 0.79663 | -13.3589 | -10.64217 | 0.72627 | -11.60032 | -8.42491 | 0.75721 | -13.97032 | -10.5784 | 0.79991 | -12.73445 | -10.18639 | 0.81141 | -12.87146 | -10.44404 | 0.8002 | -13.22815 | -10.58511 | 0.79868 | -13.20961 | -10.55019 | 0.70581 | -11.02144 | -7.77905 | 0.79683 | -12.99003 | -10.35086
92.70022 | 0.76892 | -12.62411 | -9.70693 | 0.59111 | -11.65332 | -6.88839 | 0.78579 | -13.11945 | -10.30917 | 0.71345 | -10.63283 | -7.58596 | 0.78364 | -12.70854 | -9.95889 | 0.79265 | -12.81201 | -10.15546 | 0.70823 | -13.52315 | -9.57754 | 0.78162 | -13.74324 | -10.74194 | 0.78733 | -13.27041 | -10.44816 | 0.57696 | -8.82007 | -5.08887 | 0.01089 | -0.00201 | -2.18561e-05 | 0.76128 | -13.43073 | -10.22461 | 0.77478 | -13.28499 | -10.29292 | 0.77936 | -13.02858 | -10.154 | 0.80537 | -13.24652 | -10.66835 | 0.80367 | -13.27848 | -10.67154 | 0.67673 | -11.82535 | -8.00253 | 0.79155 | -13.70928 | -10.85154 | 0.78765 | -12.87879 | -10.14399 | 0.80842 | -12.93258 | -10.45491 | 0.80936 | -13.05339 | -10.56483 | 0.79939 | -13.21624 | -10.56495 | 0.70516 | -11.06631 | -7.80352 | 0.79365 | -13.02135 | -10.33437
92.80012 | 0.76178 | -12.67408 | -9.65482 | 0.60708 | -11.36022 | -6.8966 | 0.78676 | -13.12384 | -10.3253 | 0.71624 | -10.67043 | -7.64255 | 0.78479 | -12.69764 | -9.96499 | 0.80003 | -12.72796 | -10.1827 | 0.69953 | -13.58503 | -9.5031 | 0.7818 | -13.74766 | -10.74791 | 0.79019 | -13.26748 | -10.48386 | 0.59253 | -8.51691 | -5.04652 | -0.0183 | -0.00455 | 8.32605e-05 | 0.76768 | -13.38926 | -10.27861 | 0.76932 | -13.31514 | -10.24361 | 0.76248 | -13.11536 | -10.00014 | 0.78933 | -13.39437 | -10.57252 | 0.80783 | -13.27756 | -10.72602 | 0.73127 | -10.91434 | -7.98133 | 0.77344 | -13.81273 | -10.68327 | 0.78096 | -12.88531 | -10.06291 | 0.81056 | -12.89676 | -10.45365 | 0.77946 | -13.32846 | -10.38896 | 0.79672 | -13.18686 | -10.50628 | 0.71867 | -10.80467 | -7.76503 | 0.81231 | -12.86744 | -10.45238
92.90016 | 0.78371 | -12.37765 | -9.70054 | 0.59078 | -11.68498 | -6.90329 | 0.77772 | -12.79934 | -9.95433 | 0.67109 | -10.90317 | -7.31704 | 0.8071 | -12.53675 | -10.11842 | 0.80222 | -12.72869 | -10.21117 | 0.68514 | -13.69142 | -9.38058 | 0.79002 | -13.58574 | -10.73303 | 0.8018 | -13.04301 | -10.45794 | 0.54445 | -9.21143 | -5.0152 | -0.02151 | 0.0004 | -8.6028e-06 | 0.76574 | -13.40318 | -10.26332 | 0.77584 | -13.28837 | -10.30965 | 0.78541 | -12.87147 | -10.10942 | 0.79905 | -13.33649 | -10.65652 | 0.80519 | -13.28244 | -10.69486 | 0.7075 | -11.22309 | -7.94032 | 0.78221 | -13.78683 | -10.78421 | 0.78566 | -12.84835 | -10.09443 | 0.8076 | -12.8873 | -10.40781 | 0.79589 | -13.27896 | -10.56856 | 0.79278 | -13.25333 | -10.507 | 0.67558 | -11.16461 | -7.54254 | 0.79782 | -12.99975 | -10.37141
93.00021 | 0.78018 | -12.4955 | -9.74878 | 0.59413 | -11.66222 | -6.92882 | 0.76867 | -12.92517 | -9.93518 | 0.67403 | -11.07215 | -7.46297 | 0.78337 | -12.68269 | -9.93524 | 0.78543 | -12.81562 | -10.06578 | 0.72063 | -13.43527 | -9.6819 | 0.74736 | -13.86843 | -10.36465 | 0.78984 | -13.24825 | -10.46401 | 0.57999 | -8.65659 | -5.02076 | 0.00295 | -0.00019375 | -5.72144e-07 | 0.7594 | -13.43956 | -10.20595 | 0.78699 | -13.18639 | -10.3776 | 0.78759 | -12.96699 | -10.21272 | 0.80221 | -13.30726 | -10.67516 | 0.80242 | -13.29723 | -10.66991 | 0.67654 | -11.64792 | -7.88031 | 0.74724 | -13.95417 | -10.42706 | 0.79134 | -12.7738 | -10.10841 | 0.81515 | -12.83193 | -10.45994 | 0.80748 | -13.13829 | -10.60895 | 0.80764 | -13.05131 | -10.54083 | 0.74362 | -10.67128 | -7.93532 | 0.78875 | -13.04806 | -10.29169
93.10021 | 0.732 | -12.79956 | -9.36933 | 0.62683 | -11.30562 | -7.08674 | 0.7811 | -12.84011 | -10.02946 | 0.55593 | -9.56929 | -5.31983 | 0.79227 | -12.67525 | -10.04216 | 0.78586 | -12.84136 | -10.09146 | 0.70236 | -13.57425 | -9.53397 | 0.7345 | -13.92466 | -10.22773 | 0.80433 | -13.15784 | -10.58327 | 0.5651 | -8.99709 | -5.08426 | -0.01171 | -0.00116 | 1.36129e-05 | 0.74992 | -13.48451 | -10.11227 | 0.78568 | -13.05502 | -10.25707 | 0.77359 | -13.07921 | -10.11795 | 0.80632 | -13.31966 | -10.73991 | 0.79426 | -13.33048 | -10.58787 | 0.69554 | -11.0643 | -7.69567 | 0.76933 | -13.84728 | -10.65307 | 0.77753 | -12.91244 | -10.03979 | 0.80892 | -12.87289 | -10.41316 | 0.79361 | -13.22334 | -10.49415 | 0.78635 | -13.28366 | -10.44565 | 0.74124 | -10.67084 | -7.90963 | 0.79795 | -13.00932 | -10.38085
93.20022 | 0.73612 | -12.77341 | -9.40275 | 0.62875 | -11.37824 | -7.15404 | 0.76867 | -12.86132 | -9.88607 | 0.51757 | -9.87359 | -5.11029 | 0.79339 | -12.68694 | -10.06568 | 0.79354 | -12.78316 | -10.14393 | 0.71537 | -13.49871 | -9.65654 | 0.76447 | -13.51469 | -10.33153 | 0.76992 | -13.32419 | -10.2586 | 0.5886 | -8.67524 | -5.10628 | 0.02472 | -2.5e-05 | -6.18075e-07 | 0.75645 | -13.40041 | -10.13675 | 0.78524 | -13.16296 | -10.33609 | 0.77682 | -13.00999 | -10.10636 | 0.81088 | -13.21798 | -10.71818 | 0.812 | -13.22991 | -10.74272 | 0.66683 | -11.54159 | -7.69623 | 0.7828 | -13.75688 | -10.76893 | 0.79073 | -12.78705 | -10.11114 | 0.80395 | -12.90128 | -10.37193 | 0.80617 | -13.06061 | -10.5291 | 0.78858 | -13.25605 | -10.45351 | 0.70051 | -11.02384 | -7.72226 | 0.79278 | -12.97649 | -10.28756
93.30012 | 0.77537 | -12.50621 | -9.69698 | 0.59622 | -11.65444 | -6.94862 | 0.7704 | -12.79586 | -9.8579 | 0.53437 | -9.64063 | -5.15163 | 0.79337 | -12.66404 | -10.0473 | 0.79061 | -12.79223 | -10.1136 | 0.69704 | -13.58984 | -9.47266 | 0.80712 | -13.5528 | -10.93871 | 0.79197 | -13.21454 | -10.46554 | 0.54072 | -9.60527 | -5.19373 | 0.0101 | -0.00209 | -2.10775e-05 | 0.79504 | -13.16454 | -10.46637 | 0.78443 | -13.17509 | -10.33494 | 0.76529 | -13.03416 | -9.97496 | 0.80814 | -13.18207 | -10.65296 | 0.82198 | -13.07941 | -10.75099 | 0.68039 | -11.17453 | -7.60299 | 0.77816 | -13.76296 | -10.70978 | 0.77465 | -12.90345 | -9.99571 | 0.8069 | -12.89633 | -10.40604 | 0.79858 | -13.22 | -10.55716 | 0.80214 | -13.17551 | -10.56859 | 0.75933 | -10.24771 | -7.78138 | 0.78939 | -13.01109 | -10.27076
93.4001 | 0.79289 | -12.27274 | -9.73091 | 0.57842 | -11.73168 | -6.78586 | 0.77422 | -12.82846 | -9.9321 | 0.67561 | -10.99954 | -7.43136 | 0.77547 | -12.77539 | -9.90697 | 0.79399 | -12.797 | -10.16072 | 0.70229 | -13.58761 | -9.54249 | 0.78778 | -13.68223 | -10.77862 | 0.79456 | -13.20681 | -10.4936 | 0.52428 | -9.54319 | -5.00331 | -0.04615 | 0.00244 | -0.0001125 | 0.77749 | -13.33686 | -10.36923 | 0.78536 | -13.19763 | -10.36496 | 0.80028 | -12.76797 | -10.218 | 0.80532 | -13.24258 | -10.66456 | 0.81503 | -13.15714 | -10.72345 | 0.67563 | -11.41147 | -7.70988 | 0.76546 | -13.83089 | -10.58705 | 0.78515 | -12.81263 | -10.05989 | 0.8203 | -12.77432 | -10.4788 | 0.7868 | -13.24684 | -10.42262 | 0.78855 | -13.27651 | -10.46922 | 0.71518 | -10.82608 | -7.74262 | 0.80092 | -12.95045 | -10.37229
93.50007 | 0.77018 | -12.57081 | -9.68174 | 0.62056 | -11.42816 | -7.09186 | 0.77104 | -12.86984 | -9.92311 | 0.73185 | -10.72766 | -7.85106 | 0.78562 | -12.67241 | -9.95566 | 0.79371 | -12.67735 | -10.06219 | 0.69252 | -13.62699 | -9.43691 | 0.74029 | -13.90144 | -10.29109 | 0.81168 | -13.0713 | -10.60967 | 0.59008 | -8.75552 | -5.16642 | -0.03009 | 0.00234 | -7.03354e-05 | 0.77086 | -13.37668 | -10.31151 | 0.76176 | -13.32713 | -10.15202 | 0.78192 | -12.99006 | -10.15725 | 0.81785 | -13.11162 | -10.72338 | 0.81667 | -13.11046 | -10.70688 | 0.64932 | -11.57073 | -7.51307 | 0.78873 | -13.68464 | -10.79353 | 0.77995 | -12.89646 | -10.05854 | 0.80257 | -12.89797 | -10.35156 | 0.78707 | -13.23771 | -10.41897 | 0.79277 | -13.20317 | -10.46704 | 0.69122 | -10.85564 | -7.50369 | 0.77848 | -13.07727 | -10.18036
93.60018 | 0.77373 | -12.50402 | -9.6747 | 0.58635 | -11.61413 | -6.80998 | 0.78355 | -12.82009 | -10.04515 | 0.679 | -11.14227 | -7.56565 | 0.79899 | -12.56333 | -10.03801 | 0.77117 | -12.91693 | -9.9612 | 0.70712 | -13.52767 | -9.56567 | 0.75388 | -13.86367 | -10.45158 | 0.78812 | -13.15132 | -10.36484 | 0.58356 | -8.64406 | -5.04431 | 0.01287 | -0.00208 | -2.67115e-05 | 0.77782 | -13.18207 | -10.25325 | 0.78362 | -13.19451 | -10.33948 | 0.75222 | -13.10568 | -9.85834 | 0.79726 | -13.36845 | -10.65813 | 0.80526 | -13.27659 | -10.69109 | 0.65951 | -11.04604 | -7.28503 | 0.77123 | -13.88497 | -10.70847 | 0.79143 | -12.82117 | -10.1471 | 0.80236 | -12.93855 | -10.38141 | 0.8081 | -13.14349 | -10.62119 | 0.79391 | -13.24379 | -10.51443 | 0.67348 | -10.88315 | -7.32954 | 0.78936 | -13.02711 | -10.28312
93.70002 | 0.76162 | -12.64577 | -9.63121 | 0.58997 | -11.68287 | -6.89251 | 0.77174 | -12.92786 | -9.97693 | 0.73535 | -10.47068 | -7.69957 | 0.78431 | -12.62996 | -9.90581 | 0.79319 | -12.79407 | -10.14814 | 0.74107 | -13.311 | -9.86436 | 0.77231 | -13.71476 | -10.59202 | 0.79035 | -13.25048 | -10.47249 | 0.59828 | -8.76006 | -5.24101 | 0.00141 | 0.00221 | 3.12626e-06 | 0.79152 | -13.059 | -10.3365 | 0.78148 | -13.24916 | -10.35392 | 0.7802 | -12.95978 | -10.11122 | 0.80448 | -13.30802 | -10.70601 | 0.80563 | -13.23954 | -10.66614 | 0.73249 | -10.85336 | -7.94993 | 0.79126 | -13.56738 | -10.7353 | 0.7919 | -12.84628 | -10.17298 | 0.81078 | -12.85158 | -10.4198 | 0.79797 | -13.20793 | -10.53949 | 0.79744 | -13.22564 | -10.54664 | 0.6733 | -10.97903 | -7.39222 | 0.7963 | -12.98409 | -10.33923
93.80014 | 0.77564 | -12.52362 | -9.7138 | 0.60957 | -11.51836 | -7.02131 | 0.78187 | -12.78338 | -9.9949 | 0.69254 | -11.07794 | -7.67196 | 0.77579 | -12.76408 | -9.90222 | 0.79063 | -12.81769 | -10.13398 | 0.74748 | -13.11742 | -9.80504 | 0.75909 | -13.84894 | -10.51266 | 0.79314 | -13.20574 | -10.47399 | 0.59329 | -8.75224 | -5.19262 | 0.03103 | -0.00576 | -0.000178616 | 0.74809 | -13.49073 | -10.09229 | 0.76694 | -13.32323 | -10.21809 | 0.77877 | -13.04063 | -10.15562 | 0.80393 | -13.30022 | -10.69251 | 0.80626 | -13.26989 | -10.69892 | 0.71853 | -10.873 | -7.81255 | 0.77812 | -13.82772 | -10.75958 | 0.79028 | -12.82306 | -10.13382 | 0.80774 | -12.8972 | -10.41762 | 0.78839 | -13.24507 | -10.44232 | 0.79027 | -13.20771 | -10.43766 | 0.69014 | -10.58016 | -7.30176 | 0.8024 | -12.83122 | -10.29573
93.90016 | 0.7618 | -12.64518 | -9.63313 | 0.60759 | -11.58166 | -7.03685 | 0.77306 | -12.79581 | -9.89198 | 0.71103 | -10.81181 | -7.6875 | 0.79036 | -12.6957 | -10.03415 | 0.78549 | -12.76613 | -10.02766 | 0.70417 | -13.55784 | -9.54704 | 0.79038 | -13.68584 | -10.81703 | 0.78655 | -13.2224 | -10.40012 | 0.60773 | -8.50054 | -5.16602 | 0.03244 | -0.00179 | -5.79936e-05 | 0.754 | -13.41041 | -10.11141 | 0.77248 | -13.28288 | -10.26071 | 0.76693 | -13.11263 | -10.05651 | 0.80584 | -13.17503 | -10.61699 | 0.81191 | -13.22121 | -10.73445 | 0.72893 | -11.00234 | -8.01992 | 0.7544 | -13.89953 | -10.48578 | 0.79518 | -12.67539 | -10.07925 | 0.81256 | -12.90274 | -10.48421 | 0.78873 | -13.24425 | -10.44607 | 0.78154 | -13.30951 | -10.40196 | 0.6873 | -11.03683 | -7.58561 | 0.79058 | -13.01968 | -10.29313
94.00013 | 0.77063 | -12.58191 | -9.69602 | 0.62153 | -11.49689 | -7.14562 | 0.78011 | -12.75402 | -9.94954 | 0.73341 | -10.65392 | -7.8137 | 0.79902 | -12.64208 | -10.1013 | 0.79609 | -12.70236 | -10.11222 | 0.71595 | -13.47991 | -9.65095 | 0.7544 | -13.85707 | -10.45378 | 0.79517 | -13.18962 | -10.48801 | 0.58354 | -9.12369 | -5.32406 | 0.00697 | 0.00121 | 8.45355e-06 | 0.77151 | -13.34244 | -10.29378 | 0.77483 | -13.28259 | -10.29179 | 0.75234 | -13.15155 | -9.89441 | 0.80924 | -13.21303 | -10.69245 | 0.82699 | -12.99717 | -10.74848 | 0.74723 | -10.67292 | -7.97518 | 0.77954 | -13.78037 | -10.7423 | 0.77436 | -12.91769 | -10.00298 | 0.80411 | -12.91221 | -10.3828 | 0.77704 | -13.34522 | -10.36973 | 0.79025 | -13.24002 | -10.46296 | 0.73402 | -10.46737 | -7.68329 | 0.80392 | -12.91149 | -10.37983
94.1001 | 0.7702 | -12.59856 | -9.70343 | 0.61941 | -11.51564 | -7.13292 | 0.7806 | -12.71128 | -9.92236 | 0.72265 | -10.69678 | -7.73001 | 0.78937 | -12.73973 | -10.05635 | 0.78613 | -12.79263 | -10.0567 | 0.70816 | -13.48678 | -9.55079 | 0.78847 | -13.6462 | -10.75962 | 0.8052 | -13.14993 | -10.58839 | 0.58078 | -9.13553 | -5.30576 | -0.0032 | 0.00152 | -4.86759e-06 | 0.79336 | -13.20983 | -10.48009 | 0.78115 | -13.20827 | -10.3176 | 0.78548 | -12.91104 | -10.14131 | 0.80955 | -13.26057 | -10.73512 | 0.79865 | -13.29084 | -10.61466 | 0.71532 | -10.97504 | -7.85068 | 0.74672 | -13.95185 | -10.41807 | 0.78596 | -12.75806 | -10.02737 | 0.80821 | -12.88168 | -10.41115 | 0.8051 | -13.18124 | -10.61222 | 0.81047 | -12.97723 | -10.51771 | 0.69827 | -10.74133 | -7.5003 | 0.78835 | -13.05794 | -10.29422
94.2001 | 0.76185 | -12.64974 | -9.63723 | 0.61912 | -11.51212 | -7.12738 | 0.77945 | -12.72748 | -9.92041 | 0.73663 | -10.60713 | -7.81349 | 0.79625 | -12.44989 | -9.91325 | 0.78459 | -12.84734 | -10.07993 | 0.69237 | -13.61723 | -9.42823 | 0.74284 | -13.87829 | -10.3094 | 0.81226 | -13.08344 | -10.62712 | 0.57577 | -9.09978 | -5.23935 | -0.00552 | 0.00068125 | -3.75777e-06 | 0.76998 | -13.32322 | -10.25864 | 0.79616 | -12.97258 | -10.32825 | 0.77848 | -12.95684 | -10.08664 | 0.79565 | -13.33292 | -10.60828 | 0.80579 | -13.25538 | -10.68104 | 0.70589 | -10.80869 | -7.62973 | 0.78307 | -13.78306 | -10.79311 | 0.78567 | -12.84418 | -10.09125 | 0.81645 | -12.81973 | -10.46669 | 0.79989 | -13.18109 | -10.54343 | 0.78766 | -13.26181 | -10.44585 | 0.71931 | -10.68014 | -7.68232 | 0.79653 | -12.96296 | -10.32536
94.3001 | 0.77433 | -12.50786 | -9.68523 | 0.61826 | -11.47857 | -7.09671 | 0.78181 | -12.79525 | -10.00347 | 0.72459 | -10.86895 | -7.87559 | 0.78229 | -12.70921 | -9.94226 | 0.80243 | -12.69558 | -10.18727 | 0.67649 | -13.69501 | -9.26448 | 0.76395 | -13.68086 | -10.45154 | 0.78317 | -13.26346 | -10.38751 | 0.52394 | -9.80102 | -5.13519 | -0.02324 | -0.00132 | 3.06425e-05 | 0.78781 | -13.15137 | -10.36079 | 0.76663 | -13.28719 | -10.18633 | 0.78534 | -12.93554 | -10.15883 | 0.80975 | -13.23903 | -10.72025 | 0.81188 | -13.22122 | -10.73404 | 0.70153 | -10.78422 | -7.56545 | 0.76992 | -13.84974 | -10.66321 | 0.76621 | -12.97482 | -9.94145 | 0.8013 | -12.91707 | -10.35049 | 0.79889 | -13.17568 | -10.52587 | 0.79813 | -13.23644 | -10.56445 | 0.71613 | -10.80904 | -7.74063 | 0.78463 | -13.05647 | -10.24451
94.40023 | 0.77841 | -12.49327 | -9.72485 | 0.60717 | -11.52144 | -6.9955 | 0.76591 | -12.85481 | -9.84561 | 0.71712 | -10.98111 | -7.87473 | 0.7725 | -12.81031 | -9.89592 | 0.81029 | -12.57559 | -10.18994 | 0.71718 | -13.50427 | -9.68498 | 0.7908 | -13.60627 | -10.75978 | 0.80321 | -13.15037 | -10.56251 | 0.57091 | -9.1564 | -5.22743 | 0.00609 | 0.00041875 | 2.54851e-06 | 0.7896 | -13.11181 | -10.35309 | 0.76943 | -13.28243 | -10.21994 | 0.78684 | -12.94275 | -10.18391 | 0.78713 | -13.38139 | -10.53295 | 0.80074 | -13.30146 | -10.65101 | 0.70015 | -11.05886 | -7.74282 | 0.77813 | -13.74031 | -10.69169 | 0.79063 | -12.80504 | -10.124 | 0.80753 | -12.91486 | -10.42915 | 0.79377 | -13.24087 | -10.51017 | 0.79212 | -13.21287 | -10.46622 | 0.727 | -10.76811 | -7.82842 | 0.79783 | -12.98271 | -10.35794
94.50004 | 0.77218 | -12.54486 | -9.68694 | 0.63612 | -11.11938 | -7.07322 | 0.76962 | -12.83362 | -9.87704 | 0.74809 | -10.62126 | -7.94568 | 0.78738 | -12.67353 | -9.97885 | 0.7988 | -12.74105 | -10.17749 | 0.73855 | -13.10258 | -9.67695 | 0.7714 | -13.78068 | -10.63038 | 0.80592 | -13.10101 | -10.55832 | 0.55842 | -9.3097 | -5.19871 | 0.0044 | -0.00194 | -8.52113e-06 | 0.76408 | -13.39336 | -10.23363 | 0.79227 | -13.08645 | -10.36794 | 0.78129 | -12.99174 | -10.15029 | 0.80401 | -13.3047 | -10.69709 | 0.80197 | -13.29819 | -10.66477 | 0.65153 | -11.44541 | -7.45698 | 0.77086 | -13.84794 | -10.67478 | 0.78873 | -12.79988 | -10.09562 | 0.81911 | -12.80241 | -10.48653 | 0.79742 | -13.23359 | -10.55277 | 0.80618 | -13.10071 | -10.56149 | 0.73107 | -10.85019 | -7.93222 | 0.793 | -13.01274 | -10.31917
94.60023 | 0.76381 | -12.60919 | -9.63107 | 0.60864 | -11.6018 | -7.06138 | 0.77185 | -12.76092 | -9.84955 | 0.74531 | -10.53807 | -7.85415 | 0.79239 | -12.61782 | -9.99829 | 0.80176 | -12.73852 | -10.21322 | 0.71856 | -13.46932 | -9.6785 | 0.7692 | -13.80605 | -10.61959 | 0.8207 | -12.96879 | -10.64346 | 0.54394 | -9.25563 | -5.0345 | 0.00862 | -0.00153 | -1.31933e-05 | 0.7286 | -13.55081 | -9.87314 | 0.77586 | -13.19897 | -10.24054 | 0.79311 | -12.94244 | -10.26482 | 0.80752 | -13.26594 | -10.71248 | 0.80948 | -13.25987 | -10.73356 | 0.62687 | -11.26432 | -7.06131 | 0.79459 | -13.59024 | -10.79869 | 0.77439 | -12.92909 | -10.01213 | 0.81593 | -12.81492 | -10.45613 | 0.79211 | -13.23951 | -10.48712 | 0.80154 | -13.1954 | -10.57668 | 0.70395 | -11.15887 | -7.85532 | 0.79694 | -12.97773 | -10.34248
94.70018 | 0.76164 | -12.6213 | -9.61284 | 0.61215 | -11.556 | -7.07398 | 0.77609 | -12.74964 | -9.89481 | 0.73439 | -10.6615 | -7.82966 | 0.79151 | -12.60964 | -9.98062 | 0.77742 | -12.84994 | -9.98984 | 0.70865 | -13.49423 | -9.56274 | 0.80107 | -13.44717 | -10.77214 | 0.79904 | -13.18028 | -10.53152 | 0.58461 | -8.68855 | -5.07945 | 0.00478 | -0.00406 | -1.93726e-05 | 0.76523 | -13.41848 | -10.26817 | 0.78491 | -13.16387 | -10.33245 | 0.76592 | -13.05897 | -10.00207 | 0.80073 | -13.31349 | -10.66047 | 0.80592 | -13.28483 | -10.70645 | 0.56048 | -11.7673 | -6.59531 | 0.77711 | -13.80556 | -10.72839 | 0.78558 | -12.7851 | -10.04365 | 0.79895 | -12.96296 | -10.35674 | 0.79618 | -13.21922 | -10.52484 | 0.78129 | -13.29884 | -10.39021 | 0.69013 | -10.87748 | -7.50688 | 0.79616 | -12.97894 | -10.33331
94.80005 | 0.75952 | -12.64192 | -9.60173 | 0.61266 | -11.49999 | -7.0456 | 0.78392 | -13.04511 | -10.22627 | 0.71545 | -11.03467 | -7.89476 | 0.78315 | -12.65991 | -9.91461 | 0.78715 | -12.83799 | -10.10539 | 0.70357 | -13.55219 | -9.53489 | 0.78433 | -13.66046 | -10.71433 | 0.78497 | -13.22693 | -10.38273 | 0.60716 | -8.59719 | -5.21986 | 0.02049 | -0.00223 | -4.55925e-05 | 0.765 | -13.39303 | -10.2457 | 0.77409 | -13.25816 | -10.26305 | 0.77851 | -13.03118 | -10.14494 | 0.80423 | -13.26857 | -10.67095 | 0.80675 | -13.24798 | -10.68778 | 0.67566 | -11.11703 | -7.51136 | 0.77699 | -13.78986 | -10.71453 | 0.78696 | -12.81212 | -10.08263 | 0.80279 | -12.88823 | -10.34654 | 0.78589 | -13.30024 | -10.4525 | 0.79409 | -13.20013 | -10.48203 | 0.71915 | -10.92394 | -7.85592 | 0.79113 | -12.96486 | -10.25686
94.90023 | 0.77861 | -12.43812 | -9.68441 | 0.6192 | -11.48143 | -7.10926 | 0.77799 | -12.55346 | -9.76644 | 0.74439 | -10.85684 | -8.08175 | 0.79803 | -12.54773 | -10.01345 | 0.78479 | -12.84629 | -10.08166 | 0.71157 | -13.51698 | -9.61831 | 0.77318 | -13.708 | -10.59878 | 0.80734 | -13.08658 | -10.56527 | 0.55513 | -9.3499 | -5.19044 | 0.00501 | 0.00178 | 8.8963e-06 | 0.76178 | -13.40789 | -10.21391 | 0.79454 | -12.9996 | -10.32875 | 0.78639 | -12.84257 | -10.09933 | 0.81513 | -13.16346 | -10.72999 | 0.80147 | -13.25841 | -10.62625 | 0.71935 | -10.82348 | -7.78585 | 0.78189 | -13.74396 | -10.74621 | 0.77642 | -12.90533 | -10.01991 | 0.80987 | -12.82114 | -10.38343 | 0.78255 | -13.29341 | -10.40279 | 0.79216 | -13.23179 | -10.48171 | 0.70218 | -10.90068 | -7.65424 | 0.78718 | -13.03283 | -10.25914
95.00025 | 0.7665 | -12.53324 | -9.60671 | 0.589 | -11.58706 | -6.82482 | 0.78379 | -13.11508 | -10.27952 | 0.73884 | -10.67926 | -7.89027 | 0.77067 | -12.73984 | -9.8182 | 0.7968 | -12.73601 | -10.1481 | 0.70288 | -13.55644 | -9.52849 | 0.77391 | -13.71937 | -10.61758 | 0.7763 | -13.27337 | -10.30413 | 0.56561 | -9.22535 | -5.21793 | 0.02563 | -0.00314 | -8.05837e-05 | 0.76127 | -13.40132 | -10.20204 | 0.77328 | -13.24354 | -10.241 | 0.78113 | -12.99682 | -10.15219 | 0.80455 | -13.25451 | -10.66392 | 0.81005 | -13.22239 | -10.71087 | 0.6854 | -10.85905 | -7.44284 | 0.76337 | -13.64744 | -10.41801 | 0.79106 | -12.78663 | -10.11497 | 0.79593 | -12.93886 | -10.29847 | 0.79789 | -13.19887 | -10.53123 | 0.79778 | -13.16561 | -10.50332 | 0.69473 | -11.02924 | -7.66229 | 0.78054 | -13.07137 | -10.20277
95.1002 | 0.76111 | -12.61121 | -9.59853 | 0.62119 | -11.53008 | -7.16233 | 0.776 | -13.14175 | -10.19805 | 0.71789 | -10.78989 | -7.746 | 0.79201 | -12.62578 | -9.99971 | 0.78475 | -12.77469 | -10.02495 | 0.71376 | -13.48567 | -9.62552 | 0.76011 | -13.80466 | -10.49299 | 0.79129 | -13.19666 | -10.44236 | 0.55817 | -9.52094 | -5.31435 | -0.0229 | 0.00216 | -4.9376e-05 | 0.74891 | -13.40806 | -10.04143 | 0.77684 | -13.19661 | -10.25164 | 0.75319 | -13.12027 | -9.88211 | 0.81793 | -13.10146 | -10.71602 | 0.80524 | -13.27556 | -10.69008 | 0.63232 | -11.40259 | -7.21007 | 0.7775 | -13.77007 | -10.70617 | 0.78312 | -12.84239 | -10.05718 | 0.79366 | -12.96741 | -10.29172 | 0.80463 | -13.09779 | -10.53889 | 0.81159 | -13.03054 | -10.57539 | 0.68877 | -10.83073 | -7.45986 | 0.78923 | -12.96668 | -10.23372
95.20007 | 0.7691 | -12.54818 | -9.65078 | 0.59236 | -11.68852 | -6.92378 | 0.76633 | -12.76206 | -9.78002 | 0.65131 | -7.24054 | -4.71583 | 0.79188 | -12.62635 | -9.99852 | 0.80171 | -12.70727 | -10.18757 | 0.71507 | -13.46349 | -9.62734 | 0.79655 | -13.31047 | -10.60241 | 0.80226 | -12.9164 | -10.36227 | 0.59154 | -8.87515 | -5.24997 | 0.02799 | -0.00261 | -7.29568e-05 | 0.75493 | -13.37358 | -10.09612 | 0.76861 | -13.23573 | -10.17306 | 0.79049 | -12.88921 | -10.18884 | 0.80552 | -13.25568 | -10.67768 | 0.79463 | -13.32529 | -10.58867 | 0.62037 | -11.54694 | -7.16338 | 0.7675 | -13.81855 | -10.60578 | 0.79945 | -12.72423 | -10.17241 | 0.79678 | -12.94131 | -10.31144 | 0.81792 | -12.94454 | -10.58756 | 0.80495 | -13.06362 | -10.51557 | 0.70636 | -10.63094 | -7.50926 | 0.79662 | -12.96536 | -10.32849
95.30024 | 0.78674 | -12.43539 | -9.78342 | 0.58595 | -11.64304 | -6.82227 | 0.77075 | -12.75888 | -9.83389 | 0.51115 | -10.37458 | -5.30296 | 0.78774 | -12.66946 | -9.98024 | 0.80945 | -12.52713 | -10.14006 | 0.7026 | -13.53402 | -9.50896 | 0.7802 | -13.68581 | -10.67767 | 0.80097 | -13.07793 | -10.47502 | 0.54895 | -9.49921 | -5.21464 | 0.02911 | -0.00059375 | -1.72847e-05 | 0.7562 | -13.42102 | -10.14899 | 0.76808 | -13.26563 | -10.18903 | 0.78053 | -12.95116 | -10.10874 | 0.81211 | -13.20951 | -10.72757 | 0.80768 | -13.17445 | -10.6407 | 0.63575 | -11.14971 | -7.08844 | 0.79973 | -13.53775 | -10.82657 | 0.7867 | -12.78576 | -10.05855 | 0.81167 | -12.76131 | -10.35792 | 0.8033 | -13.01617 | -10.45586 | 0.79621 | -13.19968 | -10.50974 | 0.67908 | -11.13539 | -7.56178 | 0.80452 | -12.91122 | -10.38729
95.4001 | 0.74043 | -12.72533 | -9.4222 | 0.61545 | -11.50796 | -7.08261 | 0.788 | -12.99599 | -10.24078 | 0.6328 | -11.51471 | -7.28646 | 0.78406 | -12.6551 | -9.9224 | 0.78414 | -12.83401 | -10.06364 | 0.73548 | -13.33575 | -9.80819 | 0.77428 | -13.7239 | -10.62607 | 0.8023 | -13.10022 | -10.51028 | 0.54299 | -9.63424 | -5.23133 | -0.01347 | -0.0008625 | 1.16153e-05 | 0.78487 | -13.19468 | -10.35608 | 0.77412 | -13.23699 | -10.24701 | 0.77839 | -12.9565 | -10.08525 | 0.80541 | -13.22783 | -10.65383 | 0.81008 | -13.15626 | -10.65759 | 0.66122 | -10.66319 | -7.05074 | 0.77528 | -13.68784 | -10.61188 | 0.79399 | -12.75589 | -10.12801 | 0.80757 | -12.87611 | -10.3984 | 0.79069 | -13.23034 | -10.46109 | 0.79337 | -13.22125 | -10.48937 | 0.71344 | -10.85758 | -7.74627 | 0.79529 | -12.975 | -10.31894
95.50003 | 0.75116 | -12.68044 | -9.525 | 0.61604 | -11.55122 | -7.11601 | 0.77634 | -13.11996 | -10.18558 | 0.69933 | -11.02243 | -7.70828 | 0.76466 | -12.74079 | -9.74234 | 0.79933 | -12.69234 | -10.14539 | 0.70576 | -13.49001 | -9.52074 | 0.75689 | -13.79836 | -10.44381 | 0.79203 | -13.18122 | -10.43989 | 0.56846 | -9.1791 | -5.21791 | 0.04115 | 0.00068125 | 2.80355e-05 | 0.7665 | -13.36089 | -10.24108 | 0.79986 | -13.05598 | -10.44291 | 0.78392 | -12.97065 | -10.168 | 0.80249 | -13.25421 | -10.63635 | 0.80002 | -13.23596 | -10.58903 | 0.61702 | -11.25258 | -6.94303 | 0.7679 | -13.83208 | -10.62168 | 0.77921 | -12.88674 | -10.0415 | 0.80938 | -12.81199 | -10.36973 | 0.7997 | -13.13582 | -10.50465 | 0.79914 | -13.13066 | -10.4933 | 0.72822 | -10.71558 | -7.80329 | 0.79721 | -12.93919 | -10.31528
95.60018 | 0.77035 | -12.55434 | -9.67123 | 0.61647 | -11.59235 | -7.14635 | 0.80149 | -12.84083 | -10.29177 | 0.71323 | -10.80342 | -7.70538 | 0.8015 | -12.40504 | -9.94266 | 0.77519 | -12.86149 | -9.97013 | 0.71471 | -13.43224 | -9.6001 | 0.80015 | -13.5667 | -10.85538 | 0.77028 | -13.28736 | -10.235 | 0.54802 | -9.30909 | -5.10155 | 0.01413 | -0.00035 | -4.9441e-06 | 0.7769 | -13.24868 | -10.29283 | 0.76069 | -13.28956 | -10.10929 | 0.78359 | -12.94469 | -10.1433 | 0.80342 | -13.24211 | -10.63893 | 0.81334 | -13.14326 | -10.68996 | 0.63908 | -10.96319 | -7.00635 | 0.79017 | -13.65559 | -10.79023 | 0.79123 | -12.78054 | -10.11229 | 0.81059 | -12.82598 | -10.39668 | 0.80241 | -13.15419 | -10.55508 | 0.78454 | -13.24653 | -10.3924 | 0.67848 | -11.07236 | -7.51241 | 0.77962 | -12.99866 | -10.13396
95.70001 | 0.76711 | -12.56674 | -9.64007 | 0.60061 | -11.6518 | -6.99821 | 0.80691 | -12.80594 | -10.33326 | 0.69792 | -10.80401 | -7.54035 | 0.7902 | -12.58019 | -9.94089 | 0.79238 | -12.77369 | -10.12157 | 0.69614 | -13.54678 | -9.4304 | 0.78712 | -13.63386 | -10.73146 | 0.79274 | -13.14956 | -10.42424 | 0.55007 | -9.2516 | -5.08907 | 0.0246 | -0.00273 | -6.7186e-05 | 0.75152 | -13.40606 | -10.07496 | 0.78249 | -13.15483 | -10.29349 | 0.79332 | -12.86423 | -10.20544 | 0.80922 | -13.17719 | -10.6633 | 0.8064 | -13.19977 | -10.64427 | 0.66472 | -11.25397 | -7.48078 | 0.79518 | -13.52554 | -10.75521 | 0.79027 | -12.71654 | -10.04954 | 0.8078 | -12.84988 | -10.38019 | 0.79749 | -13.17705 | -10.50861 | 0.79801 | -13.16258 | -10.50386 | 0.71165 | -10.64889 | -7.57826 | 0.80028 | -12.90592 | -10.32837
95.80016 | 0.76956 | -12.55541 | -9.66211 | 0.60598 | -11.58388 | -7.01954 | 0.79928 | -12.94311 | -10.34513 | 0.70172 | -10.71422 | -7.51836 | 0.7861 | -12.64701 | -9.94176 | 0.78183 | -12.79329 | -10.0022 | 0.71601 | -13.46347 | -9.64 | 0.76855 | -13.75801 | -10.57369 | 0.79088 | -13.17538 | -10.42018 | 0.58132 | -8.84362 | -5.14093 | 0.02727 | 0.00028125 | 7.67025e-06 | 0.74006 | -13.47837 | -9.97487 | 0.80526 | -12.95915 | -10.43542 | 0.75674 | -13.0716 | -9.89175 | 0.78787 | -13.30186 | -10.48011 | 0.80318 | -13.21137 | -10.61116 | 0.65757 | -11.0619 | -7.274 | 0.75815 | -13.87826 | -10.52178 | 0.78356 | -12.7873 | -10.01963 | 0.8043 | -12.88112 | -10.36034 | 0.78489 | -13.22253 | -10.37827 | 0.80463 | -13.09007 | -10.53261 | 0.70184 | -10.91317 | -7.65935 | 0.78895 | -12.9769 | -10.23813
95.90015 | 0.76249 | -12.56243 | -9.5787 | 0.60904 | -11.61023 | -7.07104 | 0.79413 | -12.98695 | -10.31338 | 0.66883 | -7.83402 | -5.23959 | 0.79641 | -12.52426 | -9.97445 | 0.78938 | -12.73533 | -10.05301 | 0.71186 | -13.31112 | -9.47571 | 0.77335 | -13.73383 | -10.62105 | 0.79783 | -13.0491 | -10.411 | 0.60139 | -8.59874 | -5.17119 | -0.05302 | 9.375e-05 | -4.97091e-06 | 0.73664 | -13.4888 | -9.93634 | 0.77044 | -13.2077 | -10.17577 | 0.79589 | -12.71142 | -10.1169 | 0.81214 | -13.15118 | -10.68065 | 0.80726 | -13.13758 | -10.60544 | 0.69431 | -10.57739 | -7.34395 | 0.76566 | -13.84374 | -10.59959 | 0.7825 | -12.84022 | -10.04752 | 0.80028 | -12.88653 | -10.31278 | 0.7978 | -13.17275 | -10.50922 | 0.80024 | -13.14706 | -10.52085 | 0.71292 | -10.91022 | -7.77815 | 0.79678 | -12.90595 | -10.28316
96.00019 | 0.7552 | -12.64496 | -9.5495 | 0.61441 | -11.54936 | -7.09599 | 0.79655 | -12.85466 | -10.23939 | 0.68994 | -11.07598 | -7.64174 | 0.79948 | -12.55771 | -10.03961 | 0.78754 | -12.75743 | -10.04701 | 0.72097 | -13.39416 | -9.65677 | 0.7862 | -13.61073 | -10.70076 | 0.78068 | -13.19491 | -10.30103 | 0.58693 | -8.66439 | -5.08537 | 0.01627 | -0.00141 | -2.28769e-05 | 0.7635 | -13.35294 | -10.19492 | 0.7768 | -13.16724 | -10.22834 | 0.77809 | -12.96933 | -10.09124 | 0.80939 | -13.09757 | -10.60098 | 0.80747 | -13.19074 | -10.65116 | 0.70122 | -10.24521 | -7.18413 | 0.79056 | -13.60947 | -10.75909 | 0.78407 | -12.8166 | -10.04916 | 0.81735 | -12.72985 | -10.40478 | 0.78993 | -13.22843 | -10.44949 | 0.7842 | -13.23846 | -10.38163 | 0.72058 | -10.73898 | -7.73832 | 0.78165 | -13.02308 | -10.17951
96.10001 | 0.78813 | -12.40328 | -9.77539 | 0.6141 | -11.56087 | -7.0995 | 0.79031 | -12.70956 | -10.04449 | 0.67983 | -11.1658 | -7.59081 | 0.78873 | -12.64044 | -9.96992 | 0.7778 | -12.81752 | -9.96943 | 0.71411 | -13.44758 | -9.60302 | 0.7881 | -13.62048 | -10.7343 | 0.79295 | -13.14431 | -10.4228 | 0.557 | -9.15199 | -5.09765 | -0.03702 | -0.00271 | 0.000100425 | 0.77515 | -13.25891 | -10.27765 | 0.76885 | -13.23532 | -10.17603 | 0.78566 | -12.88926 | -10.12664 | 0.80806 | -13.16107 | -10.63493 | 0.80548 | -13.20354 | -10.63519 | 0.69075 | -10.33579 | -7.13945 | 0.79258 | -13.63301 | -10.80532 | 0.78341 | -12.78695 | -10.01737 | 0.79276 | -12.91796 | -10.24083 | 0.81145 | -13.04121 | -10.58233 | 0.78388 | -13.20136 | -10.34831 | 0.69588 | -11.08389 | -7.7131 | 0.7898 | -12.97631 | -10.24869
96.20002 | 0.75944 | -12.55011 | -9.53103 | 0.64132 | -11.16762 | -7.16203 | 0.77693 | -12.78516 | -9.93313 | 0.68628 | -10.96336 | -7.52389 | 0.79018 | -12.59193 | -9.94985 | 0.79156 | -12.72793 | -10.07496 | 0.69206 | -13.57081 | -9.39185 | 0.77594 | -13.66117 | -10.60018 | 0.79481 | -13.03409 | -10.3596 | 0.54377 | -9.37022 | -5.09525 | 0.02419 | -0.00093125 | -2.25288e-05 | 0.76881 | -13.34747 | -10.2617 | 0.76731 | -13.25052 | -10.16719 | 0.77703 | -12.96609 | -10.07504 | 0.80156 | -13.22399 | -10.59986 | 0.81196 | -13.16364 | -10.68835 | 0.65946 | -10.42616 | -6.87569 | 0.77269 | -13.76002 | -10.63227 | 0.77212 | -12.87826 | -9.94352 | 0.81095 | -12.82585 | -10.40115 | 0.8062 | -13.04544 | -10.51724 | 0.79837 | -13.13387 | -10.48574 | 0.6891 | -11.19134 | -7.71193 | 0.80263 | -12.71565 | -10.2059
96.3 | 0.74469 | -12.62296 | -9.40024 | 0.62341 | -11.46773 | -7.14911 | 0.77219 | -12.80812 | -9.89026 | 0.64743 | -7.60499 | -4.92372 | 0.77907 | -12.66262 | -9.86513 | 0.79157 | -12.73619 | -10.08163 | 0.73356 | -13.33085 | -9.77893 | 0.78382 | -13.62146 | -10.67673 | 0.80156 | -13.07374 | -10.47939 | 0.57301 | -9.06999 | -5.19722 | -0.05274 | 0.00277 | -0.000146024 | 0.74245 | -13.47099 | -10.00151 | 0.78839 | -13.09693 | -10.32553 | 0.78826 | -12.88121 | -10.15376 | 0.80643 | -13.2163 | -10.65806 | 0.81274 | -13.12024 | -10.66334 | 0.63388 | -11.05756 | -7.00916 | 0.78833 | -13.67357 | -10.77928 | 0.79625 | -12.65756 | -10.07854 | 0.80841 | -12.76091 | -10.31606 | 0.78584 | -13.22089 | -10.38949 | 0.80319 | -13.10378 | -10.52481 | 0.72136 | -10.94363 | -7.8943 | 0.78825 | -12.99038 | -10.23962
96.40011 | 0.76371 | -12.56859 | -9.59873 | 0.61808 | -11.56369 | -7.14728 | 0.77878 | -12.77319 | -9.94751 | 0.69124 | -10.91239 | -7.54307 | 0.76852 | -12.80685 | -9.84231 | 0.79085 | -12.74022 | -10.0756 | 0.69815 | -13.55956 | -9.46654 | 0.76517 | -13.74776 | -10.51943 | 0.80985 | -12.99352 | -10.52284 | 0.55112 | -9.31358 | -5.13285 | 0.05877 | -0.0001125 | -6.61163e-06 | 0.77261 | -13.28651 | -10.26524 | 0.78532 | -13.10352 | -10.29047 | 0.77784 | -12.89052 | -10.0268 | 0.80338 | -13.24594 | -10.64149 | 0.79753 | -13.24299 | -10.56175 | 0.64095 | -10.96319 | -7.0269 | 0.76351 | -13.80598 | -10.54099 | 0.77836 | -12.82002 | -9.97863 | 0.81619 | -12.74281 | -10.40053 | 0.79052 | -13.18291 | -10.4213 | 0.79619 | -13.13831 | -10.46065 | 0.70353 | -11.25907 | -7.92105 | 0.80174 | -12.84927 | -10.30173
96.50018 | 0.7581 | -12.60297 | -9.55435 | 0.61576 | -11.40028 | -7.01984 | 0.78747 | -13.04963 | -10.27619 | 0.70534 | -10.83834 | -7.64471 | 0.7885 | -12.62813 | -9.95725 | 0.80951 | -12.54216 | -10.15303 | 0.69887 | -13.50588 | -9.43887 | 0.76865 | -13.64863 | -10.49108 | 0.78802 | -13.19791 | -10.40026 | 0.55667 | -9.42827 | -5.24841 | -0.02745 | 4.375e-05 | -1.20111e-06 | 0.74843 | -13.44083 | -10.05957 | 0.76827 | -13.21689 | -10.15412 | 0.78272 | -12.84681 | -10.05544 | 0.80376 | -13.21405 | -10.62095 | 0.79621 | -13.26811 | -10.56426 | 0.67661 | -10.69257 | -7.23467 | 0.7703 | -13.70989 | -10.56071 | 0.79444 | -12.68363 | -10.07632 | 0.80649 | -12.81763 | -10.33729 | 0.79326 | -13.17049 | -10.44764 | 0.7954 | -13.14871 | -10.45851 | 0.69938 | -11.04794 | -7.72674 | 0.79846 | -12.83503 | -10.24822
96.60003 | 0.77329 | -12.50557 | -9.67038 | 0.61804 | -11.56388 | -7.14691 | 0.7798 | -13.08741 | -10.20555 | 0.55207 | -9.33782 | -5.15511 | 0.79028 | -12.58251 | -9.94372 | 0.78734 | -12.74511 | -10.03474 | 0.73103 | -13.32282 | -9.73942 | 0.77456 | -13.55519 | -10.49935 | 0.78314 | -13.18512 | -10.32586 | 0.55041 | -9.5432 | -5.25264 | 0.00886 | -0.00379 | -3.36316e-05 | 0.752 | -13.38984 | -10.06918 | 0.79381 | -12.96299 | -10.29015 | 0.79537 | -12.72747 | -10.1231 | 0.80375 | -13.19578 | -10.60606 | 0.80601 | -13.14983 | -10.59885 | 0.63239 | -10.69048 | -6.76059 | 0.77277 | -13.78142 | -10.64988 | 0.77883 | -12.83629 | -9.99734 | 0.81017 | -12.78301 | -10.35638 | 0.791 | -13.20058 | -10.44163 | 0.80464 | -13.06992 | -10.51655 | 0.71285 | -10.77755 | -7.68273 | 0.79671 | -12.88371 | -10.26454
96.70007 | 0.79034 | -12.38579 | -9.78893 | 0.63244 | -11.47412 | -7.25665 | 0.7977 | -13.02498 | -10.39008 | 0.69441 | -11.0753 | -7.69075 | 0.79523 | -12.48897 | -9.93162 | 0.78165 | -12.78762 | -9.9954 | 0.72261 | -13.38856 | -9.67466 | 0.77183 | -13.62739 | -10.51803 | 0.80112 | -13.06701 | -10.46828 | 0.55236 | -9.31506 | -5.1453 | -0.05313 | 0.00155 | -8.235e-05 | 0.76607 | -13.34494 | -10.22309 | 0.77627 | -13.05265 | -10.13238 | 0.77443 | -12.89791 | -9.98849 | 0.80987 | -13.19019 | -10.68239 | 0.80765 | -13.12563 | -10.60096 | 0.62023 | -10.73323 | -6.6571 | 0.77396 | -13.77624 | -10.66223 | 0.7719 | -12.87852 | -9.94088 | 0.80422 | -12.84669 | -10.33157 | 0.79494 | -13.09252 | -10.40782 | 0.79608 | -13.09776 | -10.42684 | 0.73666 | -10.69065 | -7.87535 | 0.7774 | -13.02441 | -10.12521
96.80022 | 0.77867 | -12.42639 | -9.67605 | 0.62966 | -11.45925 | -7.2154 | 0.80416 | -12.86624 | -10.34657 | 0.72311 | -10.66543 | -7.71232 | 0.79052 | -12.58056 | -9.94514 | 0.78282 | -12.7569 | -9.98641 | 0.72544 | -13.33427 | -9.67319 | 0.74225 | -13.82124 | -10.25886 | 0.79089 | -13.16064 | -10.40863 | 0.5692 | -8.8039 | -5.0112 | -0.00729 | -0.0002375 | 1.73066e-06 | 0.75177 | -13.38618 | -10.06339 | 0.77469 | -13.18729 | -10.21606 | 0.76175 | -12.90814 | -9.83272 | 0.80623 | -13.22626 | -10.66344 | 0.80447 | -13.19756 | -10.61705 | 0.5636 | -11.63612 | -6.55815 | 0.78689 | -13.55483 | -10.6662 | 0.79451 | -12.67924 | -10.07381 | 0.82008 | -12.63368 | -10.36066 | 0.80582 | -13.06832 | -10.53076 | 0.8021 | -13.08813 | -10.49801 | 0.70966 | -10.94024 | -7.76391 | 0.80626 | -12.83307 | -10.34678
96.90016 | 0.75381 | -12.61333 | -9.50801 | 0.63926 | -11.14511 | -7.12468 | 0.79393 | -12.95166 | -10.28273 | 0.72632 | -10.76226 | -7.81682 | 0.79322 | -12.51993 | -9.9311 | 0.7993 | -12.64236 | -10.10506 | 0.70252 | -13.44221 | -9.4434 | 0.77675 | -13.67983 | -10.62587 | 0.81173 | -12.99581 | -10.54914 | 0.56907 | -8.76386 | -4.98723 | -0.02404 | 0.0027 | -6.49026e-05 | 0.77139 | -13.29169 | -10.25313 | 0.80354 | -12.80336 | -10.28797 | 0.7718 | -12.90161 | -9.95748 | 0.79473 | -13.25891 | -10.53731 | 0.81594 | -13.02602 | -10.62846 | 0.56919 | -11.46811 | -6.52751 | 0.76306 | -13.81247 | -10.53976 | 0.78459 | -12.75496 | -10.00736 | 0.81247 | -12.68656 | -10.30745 | 0.79146 | -13.07681 | -10.34983 | 0.80798 | -13.05699 | -10.54976 | 0.73211 | -10.82883 | -7.92791 | 0.79057 | -12.93657 | -10.22724
97.00003 | 0.77962 | -12.42442 | -9.68632 | 0.6077 | -11.57233 | -7.03252 | 0.79191 | -12.99791 | -10.29322 | 0.72293 | -10.79817 | -7.80636 | 0.78345 | -12.58117 | -9.85669 | 0.7891 | -12.74084 | -10.05383 | 0.7345 | -13.24291 | -9.72697 | 0.76936 | -13.69816 | -10.53885 | 0.81113 | -12.89678 | -10.46098 | 0.55086 | -9.20091 | -5.06837 | -0.0133 | 0.00307 | -4.08052e-05 | 0.75389 | -13.38068 | -10.08763 | 0.80116 | -12.89618 | -10.33185 | 0.79562 | -12.73328 | -10.13082 | 0.80456 | -13.24001 | -10.65233 | 0.80155 | -13.20461 | -10.58412 | 0.568 | -10.78846 | -6.12783 | 0.77361 | -13.75076 | -10.63769 | 0.78889 | -12.73546 | -10.04685 | 0.8024 | -12.84039 | -10.30315 | 0.8052 | -13.06269 | -10.51805 | 0.79886 | -13.10336 | -10.46774 | 0.72146 | -10.87536 | -7.84617 | 0.79783 | -12.90301 | -10.29442
97.1 | 0.78314 | -12.2463 | -9.5906 | 0.61621 | -11.55425 | -7.11979 | 0.80045 | -12.92653 | -10.34708 | 0.73392 | -10.61093 | -7.78759 | 0.78326 | -12.61874 | -9.88382 | 0.78489 | -12.72071 | -9.98429 | 0.71383 | -13.40393 | -9.5681 | 0.77794 | -13.64589 | -10.61566 | 0.78741 | -13.17239 | -10.37214 | 0.53748 | -9.50407 | -5.10824 | -0.03081 | 0.00137 | -4.23583e-05 | 0.76468 | -13.33267 | -10.19528 | 0.80396 | -12.87871 | -10.35393 | 0.75593 | -12.99911 | -9.82639 | 0.80764 | -13.16252 | -10.63052 | 0.79767 | -13.22719 | -10.55097 | 0.58532 | -10.87343 | -6.36444 | 0.79188 | -13.59856 | -10.7684 | 0.79216 | -12.68193 | -10.04612 | 0.81632 | -12.72184 | -10.38512 | 0.79877 | -13.09285 | -10.45814 | 0.8039 | -13.05589 | -10.49569 | 0.69915 | -10.98584 | -7.68072 | 0.78045 | -13.01219 | -10.15542
97.20023 | 0.76604 | -12.5408 | -9.60673 | 0.62325 | -11.50442 | -7.17009 | 0.78905 | -12.91064 | -10.1871 | 0.72314 | -10.70719 | -7.74283 | 0.79254 | -12.51281 | -9.91687 | 0.79966 | -12.66087 | -10.12441 | 0.69798 | -13.41354 | -9.36237 | 0.75076 | -13.78104 | -10.34627 | 0.79358 | -13.10871 | -10.40281 | 0.5972 | -8.34444 | -4.98332 | 0.06455 | -0.00055 | -3.55003e-05 | 0.77218 | -13.27693 | -10.2522 | 0.78546 | -13.08248 | -10.27583 | 0.77149 | -12.69208 | -9.79176 | 0.80147 | -13.22104 | -10.59623 | 0.80166 | -13.20516 | -10.58605 | 0.60465 | -10.3479 | -6.25685 | 0.78973 | -13.57345 | -10.71936 | 0.77622 | -12.84204 | -9.96821 | 0.81244 | -12.75371 | -10.36164 | 0.80371 | -13.01872 | -10.46325 | 0.81276 | -12.90936 | -10.49223 | 0.71027 | -10.96321 | -7.78681 | 0.78049 | -12.98981 | -10.13837
97.30003 | 0.75006 | -12.59496 | -9.44697 | 0.59777 | -11.67431 | -6.9786 | 0.79287 | -13.01394 | -10.3184 | 0.74028 | -10.52773 | -7.79351 | 0.78901 | -12.54359 | -9.897 | 0.7832 | -12.77227 | -10.00328 | 0.71059 | -13.33854 | -9.47818 | 0.77216 | -13.6826 | -10.56521 | 0.79901 | -13.09621 | -10.46397 | 0.58591 | -8.1878 | -4.79733 | 0.04243 | 0.00045 | 1.90944e-05 | 0.75162 | -13.39705 | -10.06948 | 0.77275 | -13.21487 | -10.21186 | 0.77551 | -12.89112 | -9.9972 | 0.79736 | -13.22756 | -10.54712 | 0.80654 | -13.16353 | -10.61686 | 0.66876 | -10.40191 | -6.95641 | 0.77366 | -13.78831 | -10.66749 | 0.7961 | -12.71693 | -10.12394 | 0.79954 | -12.86569 | -10.28664 | 0.78477 | -13.21138 | -10.36792 | 0.8025 | -12.9176 | -10.36632 | 0.74352 | -10.34428 | -7.69121 | 0.79476 | -12.77102 | -10.14989
97.40016 | 0.76281 | -12.57709 | -9.59395 | 0.60646 | -11.58347 | -7.02488 | 0.79774 | -12.95315 | -10.33325 | 0.72965 | -10.8012 | -7.88108 | 0.79148 | -12.53129 | -9.91828 | 0.8003 | -12.64214 | -10.11752 | 0.7178 | -13.41789 | -9.63142 | 0.74268 | -13.79109 | -10.24234 | 0.7906 | -13.08737 | -10.34687 | 0.58062 | -8.01323 | -4.65267 | -0.00858 | -0.00127 | 1.09446e-05 | 0.76896 | -13.34216 | -10.25958 | 0.79563 | -12.98702 | -10.33281 | 0.77791 | -12.87364 | -10.01457 | 0.81089 | -13.14954 | -10.66283 | 0.80797 | -13.14051 | -10.61717 | 0.61991 | -10.05031 | -6.23026 | 0.77867 | -13.74294 | -10.70115 | 0.78675 | -12.74411 | -10.02642 | 0.8083 | -12.76998 | -10.32195 | 0.79466 | -13.16485 | -10.46155 | 0.805 | -12.99483 | -10.46079 | 0.71306 | -10.75728 | -7.67062 | 0.80291 | -12.83323 | -10.30398
97.50023 | 0.76067 | -12.57767 | -9.56744 | 0.62349 | -11.50889 | -7.17566 | 0.80683 | -12.78426 | -10.31476 | 0.55157 | -9.54539 | -5.26491 | 0.78118 | -12.61916 | -9.85782 | 0.78185 | -12.76131 | -9.97745 | 0.68766 | -13.54079 | -9.31142 | 0.76788 | -13.71243 | -10.52953 | 0.78742 | -13.18351 | -10.38098 | 0.52491 | -9.12149 | -4.78797 | 0.0049 | 0.00103 | 5.04797e-06 | 0.7685 | -13.18787 | -10.13495 | 0.75878 | -13.24935 | -10.05339 | 0.773 | -12.96156 | -10.01926 | 0.81161 | -13.13274 | -10.65866 | 0.81037 | -13.14669 | -10.65365 | 0.6811 | -10.48581 | -7.14189 | 0.78328 | -13.69874 | -10.72995 | 0.78404 | -12.78173 | -10.02141 | 0.81387 | -12.7287 | -10.35952 | 0.78025 | -13.23878 | -10.32952 | 0.80915 | -13.01803 | -10.53349 | 0.71373 | -11.01629 | -7.8626 | 0.80143 | -12.83551 | -10.28672
97.60008 | 0.75902 | -12.56661 | -9.53827 | 0.62037 | -11.52701 | -7.15097 | 0.76738 | -12.7701 | -9.79952 | 0.73225 | -10.73397 | -7.85999 | 0.78066 | -12.62107 | -9.85274 | 0.79821 | -12.66806 | -10.11172 | 0.72325 | -13.34188 | -9.64954 | 0.76935 | -13.68724 | -10.53026 | 0.79207 | -13.13939 | -10.40731 | 0.52625 | -9.06553 | -4.77077 | -0.00404 | 0.00505 | -2.04121e-05 | 0.76452 | -13.31346 | -10.17838 | 0.80031 | -12.98371 | -10.39096 | 0.76314 | -13.01807 | -9.93457 | 0.81307 | -13.06319 | -10.62126 | 0.80572 | -13.20084 | -10.63613 | 0.67124 | -10.87737 | -7.30134 | 0.7791 | -13.74464 | -10.70847 | 0.79487 | -12.72379 | -10.11372 | 0.7983 | -12.86967 | -10.27388 | 0.79327 | -13.15588 | -10.43612 | 0.80989 | -13.07735 | -10.59127 | 0.73583 | -10.57732 | -7.78307 | 0.7997 | -12.86994 | -10.29205
97.70016 | 0.75077 | -12.60716 | -9.46505 | 0.61707 | -11.54777 | -7.12577 | 0.78193 | -12.53663 | -9.80278 | 0.64799 | -7.25524 | -4.70133 | 0.80173 | -12.49135 | -10.01468 | 0.79689 | -12.64254 | -10.07476 | 0.70519 | -13.49174 | -9.5142 | 0.77774 | -13.6595 | -10.62348 | 0.80095 | -13.10869 | -10.49939 | 0.58721 | -8.29929 | -4.87341 | -0.00548 | 0.00237 | -1.29879e-05 | 0.7568 | -13.36356 | -10.11347 | 0.80307 | -12.94 | -10.39176 | 0.78734 | -12.86741 | -10.13099 | 0.80785 | -13.18049 | -10.64781 | 0.80307 | -13.22524 | -10.62084 | 0.66321 | -10.80634 | -7.16683 | 0.76911 | -13.80215 | -10.61539 | 0.77994 | -12.80417 | -9.98644 | 0.80017 | -12.8547 | -10.28589 | 0.79908 | -13.13207 | -10.49357 | 0.7929 | -13.12717 | -10.40851 | 0.67953 | -11.14976 | -7.5766 | 0.77162 | -13.04443 | -10.06527
97.80004 | 0.78385 | -12.37316 | -9.69868 | 0.62531 | -11.41514 | -7.13806 | 0.76456 | -12.81051 | -9.79443 | 0.69784 | -10.911 | -7.61414 | 0.80222 | -12.57701 | -10.08953 | 0.78898 | -12.70296 | -10.02239 | 0.70817 | -13.44019 | -9.51799 | 0.75684 | -13.7193 | -10.38332 | 0.7927 | -13.14633 | -10.42108 | 0.57999 | -8.36573 | -4.85203 | -0.01266 | -0.00146 | 1.84405e-05 | 0.77912 | -13.07467 | -10.1867 | 0.80307 | -12.78471 | -10.267 | 0.7947 | -12.68184 | -10.07821 | 0.79637 | -13.24788 | -10.55024 | 0.8096 | -13.08203 | -10.59119 | 0.69024 | -10.74876 | -7.41922 | 0.7677 | -13.79465 | -10.59018 | 0.78325 | -12.76961 | -10.00182 | 0.79384 | -12.9058 | -10.24511 | 0.7926 | -13.14758 | -10.42079 | 0.8046 | -13.05075 | -10.50061 | 0.70169 | -10.92122 | -7.66335 | 0.80353 | -12.83283 | -10.31159
97.90023 | 0.76868 | -12.54204 | -9.64077 | 0.6358 | -11.47707 | -7.29711 | 0.76379 | -12.87592 | -9.83454 | 0.72665 | -10.73307 | -7.79918 | 0.78226 | -12.60504 | -9.86047 | 0.7934 | -12.69743 | -10.07411 | 0.71384 | -13.43231 | -9.58856 | 0.77246 | -13.70588 | -10.5872 | 0.79363 | -13.14386 | -10.43133 | 0.53409 | -9.25834 | -4.94482 | 0.01436 | -0.00254 | -3.65384e-05 | 0.7832 | -13.18092 | -10.32335 | 0.76062 | -13.25651 | -10.08315 | 0.77966 | -12.80422 | -9.98291 | 0.80655 | -13.20061 | -10.64691 | 0.79427 | -13.23507 | -10.51228 | 0.66721 | -10.7974 | -7.20415 | 0.77591 | -13.71988 | -10.64539 | 0.78697 | -12.70716 | -10.00009 | 0.80583 | -12.78861 | -10.30547 | 0.79413 | -13.12751 | -10.42495 | 0.79736 | -13.03504 | -10.39359 | 0.69818 | -10.93716 | -7.63613 | 0.79828 | -12.85767 | -10.26406
98.0002 | 0.78104 | -12.41681 | -9.69809 | 0.63336 | -11.45709 | -7.25645 | 0.78631 | -12.72586 | -10.00642 | 0.71958 | -10.79315 | -7.76651 | 0.78919 | -12.60862 | -9.95058 | 0.78354 | -12.77284 | -10.00803 | 0.7028 | -13.46344 | -9.46208 | 0.7884 | -13.59636 | -10.71943 | 0.80042 | -13.09138 | -10.47856 | 0.55676 | -8.65575 | -4.81921 | -0.008 | 0.00103 | -8.19795e-06 | 0.72263 | -13.51269 | -9.76468 | 0.7682 | -13.19446 | -10.13595 | 0.77886 | -12.89002 | -10.03952 | 0.80683 | -13.1888 | -10.64109 | 0.8088 | -13.13281 | -10.62182 | 0.6263 | -11.36703 | -7.11921 | 0.78146 | -13.72379 | -10.72455 | 0.78048 | -12.83365 | -10.01646 | 0.81345 | -12.74171 | -10.3647 | 0.79158 | -13.15479 | -10.41303 | 0.79761 | -13.11425 | -10.46004 | 0.66009 | -11.09801 | -7.32566 | 0.81034 | -12.72816 | -10.31415
98.10003 | 0.76693 | -12.53053 | -9.61004 | 0.60311 | -11.56269 | -6.97352 | 0.78941 | -12.98021 | -10.2467 | 0.69394 | -10.50959 | -7.29305 | 0.7875 | -12.64761 | -9.96 | 0.78881 | -12.75855 | -10.06412 | 0.69593 | -13.53166 | -9.41707 | 0.77793 | -13.66777 | -10.63253 | 0.78723 | -13.16146 | -10.36115 | 0.55499 | -8.76743 | -4.8658 | -0.02633 | 0.0028 | -7.371e-05 | 0.73177 | -13.46964 | -9.85669 | 0.7844 | -13.12136 | -10.29244 | 0.76536 | -12.80004 | -9.79664 | 0.79573 | -13.27293 | -10.56162 | 0.80643 | -13.17455 | -10.62441 | 0.65468 | -11.03694 | -7.22566 | 0.7989 | -13.58284 | -10.85133 | 0.78836 | -12.67844 | -9.99516 | 0.80264 | -12.85251 | -10.31595 | 0.79619 | -13.13951 | -10.46151 | 0.79559 | -13.12032 | -10.43841 | 0.70136 | -11.07352 | -7.76651 | 0.79023 | -12.94832 | -10.23216
98.20017 | 0.76104 | -12.55972 | -9.55847 | 0.61933 | -11.60072 | -7.18466 | 0.7909 | -12.94656 | -10.23939 | 0.70653 | -10.70283 | -7.56186 | 0.79274 | -12.63132 | -10.01335 | 0.79514 | -12.68834 | -10.08906 | 0.69556 | -13.51469 | -9.4003 | 0.77836 | -13.60783 | -10.59174 | 0.79246 | -13.13492 | -10.4089 | 0.50395 | -9.54967 | -4.81259 | -0.0045 | 0.00429 | -1.9309e-05 | 0.76938 | -13.20669 | -10.16093 | 0.75566 | -13.26846 | -10.02645 | 0.77902 | -12.94486 | -10.08424 | 0.79916 | -13.26338 | -10.59952 | 0.79795 | -13.24641 | -10.56993 | 0.65556 | -11.26975 | -7.38794 | 0.76483 | -13.81539 | -10.56644 | 0.77729 | -12.84774 | -9.98641 | 0.8101 | -12.79476 | -10.36508 | 0.79849 | -13.09988 | -10.46006 | 0.78692 | -13.18819 | -10.37807 | 0.6836 | -11.11727 | -7.59976 | 0.79237 | -12.92802 | -10.24381
98.30011 | 0.77073 | -12.38026 | -9.54184 | 0.60859 | -11.59751 | -7.05809 | 0.76854 | -12.6043 | -9.68696 | 0.68208 | -11.00144 | -7.50385 | 0.77339 | -12.69107 | -9.8152 | 0.78618 | -12.75207 | -10.02542 | 0.71241 | -13.42841 | -9.56658 | 0.79187 | -13.55457 | -10.7335 | 0.8156 | -12.97348 | -10.58122 | 0.56747 | -8.99731 | -5.10575 | 0.01773 | 0.00074375 | 1.31889e-05 | 0.7858 | -13.19096 | -10.36549 | 0.77078 | -13.21239 | -10.18383 | 0.77524 | -12.96894 | -10.05404 | 0.80266 | -13.2285 | -10.61796 | 0.80712 | -13.15505 | -10.61766 | 0.69178 | -11.07731 | -7.66301 | 0.78739 | -13.53434 | -10.65682 | 0.77767 | -12.78896 | -9.94557 | 0.80542 | -12.81715 | -10.32325 | 0.79188 | -13.16566 | -10.42557 | 0.79886 | -13.14515 | -10.50119 | 0.67817 | -11.14846 | -7.56058 | 0.784 | -12.9819 | -10.17781
98.40023 | 0.76449 | -12.56594 | -9.6065 | 0.62101 | -11.41371 | -7.08801 | 0.78508 | -12.70403 | -9.97369 | 0.70813 | -10.74249 | -7.60708 | 0.79798 | -12.44568 | -9.93142 | 0.79456 | -12.68936 | -10.08251 | 0.72608 | -13.16199 | -9.5567 | 0.77585 | -13.68261 | -10.61568 | 0.81442 | -12.95636 | -10.55196 | 0.57229 | -8.56149 | -4.89963 | -7.6e-05 | 0.0002125 | -1.615e-08 | 0.7456 | -13.44207 | -10.02242 | 0.77112 | -13.20756 | -10.1846 | 0.78828 | -12.84663 | -10.12678 | 0.81534 | -13.0887 | -10.67169 | 0.81127 | -13.10526 | -10.63184 | 0.6937 | -10.34089 | -7.17348 | 0.78211 | -13.68288 | -10.7015 | 0.78216 | -12.7947 | -10.00749 | 0.81176 | -12.80057 | -10.39105 | 0.79018 | -13.18978 | -10.42231 | 0.7936 | -13.16648 | -10.44894 | 0.71338 | -10.80869 | -7.71069 | 0.8119 | -12.77196 | -10.3696
98.50021 | 0.78244 | -12.42786 | -9.72401 | 0.60656 | -11.60657 | -7.04012 | 0.76934 | -12.89814 | -9.9231 | 0.72347 | -10.44562 | -7.55705 | 0.78124 | -12.57334 | -9.82277 | 0.78146 | -12.78759 | -9.99295 | 0.71648 | -13.43084 | -9.62293 | 0.77026 | -13.71944 | -10.56757 | 0.79984 | -13.09244 | -10.47186 | 0.56133 | -8.71762 | -4.89345 | 0.01416 | -9.375e-05 | -1.32713e-06 | 0.75182 | -13.44029 | -10.10464 | 0.79406 | -12.99911 | -10.32207 | 0.76547 | -13.02517 | -9.97035 | 0.80525 | -13.21481 | -10.64123 | 0.8103 | -13.11247 | -10.62502 | 0.63343 | -11.29642 | -7.15551 | 0.79108 | -13.66894 | -10.81325 | 0.77571 | -12.84903 | -9.96717 | 0.80511 | -12.80577 | -10.31007 | 0.78394 | -13.22991 | -10.37144 | 0.79508 | -13.09326 | -10.4102 | 0.7454 | -10.39548 | -7.74874 | 0.77894 | -12.98838 | -10.11712
98.60004 | 0.75659 | -12.56655 | -9.50771 | 0.62838 | -11.46078 | -7.20168 | 0.77001 | -12.93495 | -9.96008 | 0.71898 | -10.66099 | -7.66509 | 0.78634 | -12.55131 | -9.86959 | 0.80288 | -12.68642 | -10.18567 | 0.69647 | -13.54601 | -9.43443 | 0.77489 | -13.68936 | -10.60775 | 0.78662 | -13.17662 | -10.36503 | 0.56275 | -8.41236 | -4.73403 | 0.00716 | 0.0007625 | 5.46026e-06 | 0.76865 | -13.33977 | -10.25365 | 0.79944 | -12.88176 | -10.29818 | 0.78616 | -12.90049 | -10.14184 | 0.81465 | -13.05968 | -10.63908 | 0.81027 | -13.14742 | -10.65289 | 0.65271 | -10.99053 | -7.17365 | 0.77309 | -13.75996 | -10.63767 | 0.79052 | -12.69529 | -10.03589 | 0.81098 | -12.76817 | -10.35467 | 0.79238 | -13.17856 | -10.44248 | 0.80025 | -13.12047 | -10.4996 | 0.71681 | -11.08876 | -7.94851 | 0.79428 | -12.94114 | -10.27883
98.70011 | 0.77904 | -12.39502 | -9.65628 | 0.5992 | -11.67336 | -6.99463 | 0.78484 | -12.83513 | -10.07351 | 0.70781 | -10.86201 | -7.68818 | 0.78915 | -12.53676 | -9.89341 | 0.78719 | -12.76856 | -10.05135 | 0.72739 | -13.3247 | -9.69223 | 0.79706 | -13.53211 | -10.78594 | 0.78422 | -13.15024 | -10.31272 | 0.52403 | -8.95987 | -4.69523 | -0.04795 | 0.0009625 | -4.615e-05 | 0.7549 | -13.43033 | -10.1386 | 0.75436 | -13.29262 | -10.02741 | 0.76871 | -13.00752 | -9.99905 | 0.80318 | -13.20732 | -10.60784 | 0.80332 | -13.22115 | -10.6208 | 0.65795 | -10.55227 | -6.94283 | 0.77051 | -13.80169 | -10.63438 | 0.77522 | -12.87838 | -9.9836 | 0.80993 | -12.78883 | -10.35808 | 0.79301 | -13.21564 | -10.48019 | 0.80494 | -13.07039 | -10.52094 | 0.71461 | -10.93511 | -7.81429 | 0.79519 | -12.9171 | -10.27148
98.80011 | 0.75085 | -12.64794 | -9.49668 | 0.59152 | -11.72691 | -6.93666 | 0.80053 | -12.62526 | -10.10693 | 0.70005 | -10.86016 | -7.60269 | 0.79424 | -12.45194 | -9.88988 | 0.78333 | -12.78198 | -10.01249 | 0.69693 | -13.5436 | -9.43897 | 0.79516 | -13.5838 | -10.80132 | 0.80436 | -13.07393 | -10.51612 | 0.54881 | -8.58041 | -4.70904 | -0.02808 | 0.00045 | -1.26382e-05 | 0.75551 | -13.40307 | -10.1261 | 0.7773 | -13.20823 | -10.26681 | 0.78069 | -12.95515 | -10.11393 | 0.81236 | -13.11393 | -10.65322 | 0.80236 | -13.20836 | -10.59792 | 0.65245 | -10.84684 | -7.07703 | 0.76986 | -13.78343 | -10.6113 | 0.79856 | -12.6576 | -10.10783 | 0.81132 | -12.79102 | -10.37764 | 0.78736 | -13.15383 | -10.35677 | 0.78747 | -13.19802 | -10.39308 | 0.6894 | -11.41376 | -7.86865 | 0.79469 | -12.90551 | -10.25583
98.90017 | 0.7963 | -12.34147 | -9.82752 | 0.61898 | -11.5702 | -7.16166 | 0.78288 | -12.79145 | -10.01413 | 0.74348 | -10.44914 | -7.76878 | 0.78489 | -12.59199 | -9.88328 | 0.78761 | -12.75225 | -10.04379 | 0.69031 | -13.45473 | -9.28798 | 0.75512 | -13.80257 | -10.42257 | 0.79328 | -13.14582 | -10.4283 | 0.54089 | -8.74604 | -4.73064 | 0.00324 | -1.25e-05 | -4.04375e-08 | 0.75572 | -13.43869 | -10.15584 | 0.77697 | -13.14302 | -10.2118 | 0.77615 | -12.96181 | -10.06032 | 0.81715 | -13.11387 | -10.716 | 0.80248 | -13.21444 | -10.60437 | 0.6558 | -10.91028 | -7.15491 | 0.76883 | -13.78257 | -10.59651 | 0.77978 | -12.83342 | -10.00731 | 0.80858 | -12.79085 | -10.34245 | 0.78991 | -13.20866 | -10.43365 | 0.79424 | -13.12206 | -10.422 | 0.71279 | -11.40151 | -8.12693 | 0.79176 | -12.93498 | -10.24137
99.00009 | 0.77176 | -12.38611 | -9.55906 | 0.60084 | -11.62701 | -6.98602 | 0.79118 | -12.82786 | -10.14909 | 0.71829 | -10.57244 | -7.59407 | 0.76435 | -12.72098 | -9.72326 | 0.7906 | -12.6852 | -10.02887 | 0.71636 | -13.43331 | -9.6231 | 0.75194 | -13.80781 | -10.38259 | 0.78395 | -13.22206 | -10.36542 | 0.51852 | -8.77383 | -4.54943 | 0.07083 | -0.00453 | -0.000320524 | 0.75046 | -13.43283 | -10.08086 | 0.7835 | -13.1431 | -10.29757 | 0.77145 | -13.00983 | -10.03637 | 0.81298 | -13.15164 | -10.69201 | 0.8156 | -13.14975 | -10.72498 | 0.65818 | -10.85919 | -7.14728 | 0.77199 | -13.7867 | -10.64314 | 0.79022 | -12.76891 | -10.09031 | 0.80969 | -12.7753 | -10.34407 | 0.79746 | -13.14434 | -10.48215 | 0.80452 | -13.08535 | -10.52747 | 0.72867 | -11.19762 | -8.15941 | 0.78848 | -12.96382 | -10.22169
99.10001 | 0.75214 | -12.60934 | -9.48401 | 0.63435 | -11.14648 | -7.07081 | 0.77208 | -12.92119 | -9.97621 | 0.50204 | -9.80322 | -4.92162 | 0.77609 | -12.67909 | -9.8401 | 0.79353 | -12.72373 | -10.0967 | 0.68672 | -13.58024 | -9.3258 | 0.78513 | -13.58061 | -10.66257 | 0.81041 | -13.04709 | -10.57344 | 0.5479 | -8.88703 | -4.8692 | -0.04003 | 0.00084375 | -3.37745e-05 | 0.74699 | -13.47858 | -10.06831 | 0.78187 | -13.15351 | -10.28438 | 0.78204 | -12.92732 | -10.10968 | 0.80206 | -13.26954 | -10.64302 | 0.81087 | -13.16501 | -10.67513 | 0.65617 | -10.99993 | -7.2178 | 0.762 | -13.84879 | -10.55276 | 0.78075 | -12.83127 | -10.01796 | 0.81709 | -12.7482 | -10.41641 | 0.79211 | -13.19694 | -10.45347 | 0.79463 | -13.16486 | -10.46114 | 0.73316 | -11.25203 | -8.24948 | 0.79992 | -12.73546 | -10.18734
99.20023 | 0.78489 | -12.41676 | -9.74573 | 0.59417 | -11.71878 | -6.9629 | 0.78512 | -12.83773 | -10.0791 | 0.55267 | -9.34411 | -5.16424 | 0.7741 | -12.68023 | -9.81579 | 0.79917 | -12.69334 | -10.14419 | 0.68894 | -13.57947 | -9.35546 | 0.77785 | -13.67317 | -10.63562 | 0.79993 | -13.05744 | -10.44509 | 0.53635 | -8.71536 | -4.67446 | 0.00571 | 0.00217 | 1.24171e-05 | 0.76584 | -13.36338 | -10.23419 | 0.79405 | -13.10729 | -10.40778 | 0.76862 | -13.01975 | -10.00721 | 0.81426 | -13.11004 | -10.67497 | 0.80804 | -13.17874 | -10.64895 | 0.62466 | -11.16187 | -6.97242 | 0.76333 | -13.84403 | -10.56759 | 0.78938 | -12.7434 | -10.05942 | 0.80346 | -12.84724 | -10.32219 | 0.7763 | -13.26374 | -10.29667 | 0.78364 | -13.2144 | -10.35539 | 0.73107 | -10.96552 | -8.01653 | 0.80217 | -12.88874 | -10.33897
99.30011 | 0.75708 | -12.61903 | -9.55356 | 0.60516 | -11.65249 | -7.05168 | 0.76877 | -12.90814 | -9.92344 | 0.57174 | -10.0853 | -5.76616 | 0.80671 | -12.45598 | -10.04841 | 0.80119 | -12.66643 | -10.14825 | 0.69255 | -13.53866 | -9.3762 | 0.77082 | -13.73751 | -10.5892 | 0.80209 | -13.08009 | -10.49135 | 0.52788 | -9.29758 | -4.90802 | 0.00639 | 0.0011 | 7.0312e-06 | 0.7669 | -13.37469 | -10.25706 | 0.78954 | -13.02152 | -10.28102 | 0.78828 | -12.7667 | -10.0637 | 0.81405 | -13.15247 | -10.70677 | 0.8028 | -13.18287 | -10.58315 | 0.69546 | -10.71603 | -7.45253 | 0.76961 | -13.77381 | -10.60048 | 0.7921 | -12.75113 | -10.10018 | 0.81601 | -12.74127 | -10.39701 | 0.80179 | -13.12414 | -10.52279 | 0.80091 | -13.08594 | -10.4807 | 0.76038 | -10.59661 | -8.05748 | 0.77176 | -13.07133 | -10.08798
99.40016 | 0.7607 | -12.60366 | -9.58766 | 0.59731 | -11.67383 | -6.97287 | 0.77981 | -12.81126 | -9.99032 | 0.58472 | -8.31801 | -4.8637 | 0.78289 | -12.61721 | -9.87786 | 0.78565 | -12.77656 | -10.03787 | 0.7283 | -13.29919 | -9.68587 | 0.76455 | -13.75051 | -10.51295 | 0.79099 | -13.17422 | -10.42073 | 0.5321 | -9.27071 | -4.93297 | 0.01678 | -0.00266 | -4.46661e-05 | 0.75678 | -13.48336 | -10.20391 | 0.78464 | -13.14353 | -10.31291 | 0.77852 | -12.92321 | -10.06102 | 0.82065 | -13.09291 | -10.74466 | 0.81379 | -13.13182 | -10.6866 | 0.68046 | -10.74767 | -7.31341 | 0.79231 | -13.5365 | -10.72504 | 0.77335 | -12.87482 | -9.95678 | 0.81144 | -12.76241 | -10.35595 | 0.79438 | -13.15002 | -10.44609 | 0.80895 | -13.05664 | -10.56211 | 0.71431 | -10.53741 | -7.52694 | 0.77528 | -13.06712 | -10.13073
99.50022 | 0.75217 | -12.64919 | -9.51438 | 0.6056 | -11.64744 | -7.05373 | 0.78376 | -13.00575 | -10.19344 | 0.72875 | -10.54446 | -7.68424 | 0.77888 | -12.61591 | -9.82626 | 0.80969 | -12.59911 | -10.20136 | 0.71474 | -13.43865 | -9.6051 | 0.77882 | -13.66668 | -10.64389 | 0.7649 | -13.30946 | -10.1804 | 0.5762 | -8.67746 | -4.99992 | -0.00992 | 0.00208 | -2.0584e-05 | 0.75995 | -13.42714 | -10.20392 | 0.79003 | -13.13102 | -10.3739 | 0.79428 | -12.86882 | -10.22144 | 0.80367 | -13.24823 | -10.64715 | 0.81525 | -13.07466 | -10.65913 | 0.66365 | -10.59697 | -7.03269 | 0.78148 | -13.7315 | -10.73088 | 0.77959 | -12.77042 | -9.95568 | 0.80933 | -12.81091 | -10.3682 | 0.78024 | -13.27078 | -10.35443 | 0.79653 | -13.13769 | -10.46458 | 0.68699 | -10.72599 | -7.36867 | 0.79367 | -12.93807 | -10.2686
99.60017 | 0.76702 | -12.55639 | -9.63102 | 0.61159 | -11.63204 | -7.114 | 0.77 | -12.86944 | -9.90945 | 0.72891 | -10.70172 | -7.80059 | 0.76631 | -12.70279 | -9.7343 | 0.7971 | -12.70809 | -10.1296 | 0.72041 | -13.44316 | -9.68458 | 0.78928 | -13.57992 | -10.7184 | 0.80856 | -12.99066 | -10.50367 | 0.56617 | -8.33762 | -4.72049 | 0.01524 | -0.00253 | -3.85763e-05 | 0.77787 | -13.37518 | -10.40411 | 0.77711 | -13.20557 | -10.26219 | 0.77089 | -13.02754 | -10.04274 | 0.79634 | -13.2614 | -10.56062 | 0.79467 | -13.29386 | -10.56425 | 0.70968 | -10.22651 | -7.25752 | 0.78871 | -13.563 | -10.69733 | 0.77989 | -12.84643 | -10.01879 | 0.80512 | -12.82744 | -10.32765 | 0.78969 | -13.24189 | -10.45702 | 0.78254 | -13.2625 | -10.37849 | 0.74781 | -10.53003 | -7.87446 | 0.77986 | -13.04556 | -10.17371
99.7001 | 0.74993 | -12.65436 | -9.48989 | 0.5991 | -11.67749 | -6.99597 | 0.77285 | -12.84406 | -9.92655 | 0.70692 | -10.62761 | -7.51287 | 0.79197 | -12.57044 | -9.95548 | 0.78449 | -12.79694 | -10.0391 | 0.70376 | -13.52915 | -9.52133 | 0.7973 | -13.55196 | -10.80499 | 0.80076 | -13.07487 | -10.46984 | 0.5554 | -9.09348 | -5.05056 | 0.01842 | -0.00085 | -1.56544e-05 | 0.74054 | -13.53837 | -10.02574 | 0.77924 | -13.16356 | -10.25764 | 0.77252 | -13.00487 | -10.04653 | 0.80027 | -13.25601 | -10.60842 | 0.80278 | -13.23477 | -10.62466 | 0.69751 | -10.51192 | -7.33216 | 0.77586 | -13.75839 | -10.67456 | 0.79891 | -12.66481 | -10.11801 | 0.80864 | -12.76393 | -10.32141 | 0.80195 | -13.15407 | -10.54884 | 0.80777 | -13.06791 | -10.55582 | 0.71611 | -10.7869 | -7.72465 | 0.79899 | -12.88764 | -10.29708
99.8002 | 0.75258 | -12.6533 | -9.52268 | 0.61677 | -11.57327 | -7.1381 | 0.77344 | -12.71307 | -9.83276 | 0.67826 | -11.09465 | -7.5251 | 0.77755 | -12.67816 | -9.85785 | 0.80468 | -12.59673 | -10.13639 | 0.71532 | -13.45624 | -9.62554 | 0.75759 | -13.79907 | -10.4541 | 0.78723 | -13.19585 | -10.38813 | 0.52951 | -9.24979 | -4.89787 | 0.08158 | -1.25e-05 | -1.01979e-06 | 0.74282 | -13.53349 | -10.05288 | 0.77413 | -13.1773 | -10.20092 | 0.75689 | -13.08204 | -9.9017 | 0.79402 | -13.31497 | -10.57235 | 0.80634 | -13.20226 | -10.64549 | 0.73188 | -10.30333 | -7.54075 | 0.78099 | -13.72227 | -10.71691 | 0.78745 | -12.79924 | -10.0788 | 0.81164 | -12.78707 | -10.37846 | 0.78955 | -13.22287 | -10.4401 | 0.80612 | -12.95441 | -10.44275 | 0.69841 | -10.81128 | -7.55074 | 0.79063 | -12.97793 | -10.26078
99.90013 | 0.75016 | -12.63421 | -9.47763 | 0.62427 | -11.50996 | -7.18533 | 0.78807 | -12.66414 | -9.98021 | 0.73348 | -10.37764 | -7.61177 | 0.79171 | -12.54315 | -9.93051 | 0.79508 | -12.65536 | -10.06207 | 0.71529 | -13.43465 | -9.60967 | 0.79822 | -13.60874 | -10.86279 | 0.78042 | -13.24076 | -10.33337 | 0.56875 | -8.57003 | -4.87424 | 0.01766 | 0.00299 | 5.28756e-05 | 0.75209 | -13.51048 | -10.16114 | 0.76985 | -13.2573 | -10.20616 | 0.77366 | -12.67118 | -9.80322 | 0.79749 | -13.28175 | -10.592 | 0.81186 | -13.16348 | -10.68689 | 0.70186 | -10.74841 | -7.54387 | 0.78995 | -13.48556 | -10.65287 | 0.78507 | -12.80692 | -10.05434 | 0.80272 | -12.82971 | -10.29869 | 0.79199 | -13.11114 | -10.38383 | 0.8015 | -13.09331 | -10.49425 | 0.72011 | -10.64334 | -7.66443 | 0.78741 | -12.99683 | -10.23377
100.00001 | 0.77154 | -12.4798 | -9.62866 | 0.60342 | -11.65134 | -7.03063 | 0.80007 | -12.96455 | -10.37259 | 0.72759 | -10.6439 | -7.7444 | 0.79591 | -12.54926 | -9.98803 | 0.79909 | -12.69891 | -10.14761 | 0.70617 | -13.48225 | -9.52076 | 0.7768 | -13.71553 | -10.65426 | 0.77795 | -13.27446 | -10.32684 | 0.53862 | -9.15409 | -4.93055 | 0.04752 | -0.0007375 | -3.50497e-05 | 0.71999 | -13.58916 | -9.78404 | 0.77483 | -13.1893 | -10.2195 | 0.78059 | -12.74451 | -9.94828 | 0.7918 | -13.30151 | -10.53215 | 0.80413 | -13.26133 | -10.66387 | 0.68749 | -10.87976 | -7.47973 | 0.76111 | -13.85626 | -10.54615 | 0.77338 | -12.86558 | -9.94994 | 0.7999 | -12.85264 | -10.28085 | 0.7775 | -13.27578 | -10.32188 | 0.79388 | -13.16216 | -10.44917 | 0.73554 | -10.63537 | -7.82272 | 0.80068 | -12.80444 | -10.25228
100.10023 | 0.77843 | -12.4728 | -9.70916 | 0.59733 | -11.70686 | -6.99284 | 0.77789 | -13.1531 | -10.23172 | 0.65542 | -11.15058 | -7.30827 | 0.79222 | -12.6911 | -10.05421 | 0.78916 | -12.76857 | -10.07648 | 0.73949 | -13.29565 | -9.83203 | 0.78163 | -13.70417 | -10.71159 | 0.78887 | -13.12996 | -10.35781 | 0.52976 | -8.91027 | -4.72032 | -0.01368 | -5e-05 | 6.8405e-07 | 0.75618 | -13.46291 | -10.18043 | 0.78086 | -13.14991 | -10.26824 | 0.77868 | -12.84806 | -10.00452 | 0.81541 | -13.106 | -10.68676 | 0.7983 | -13.2365 | -10.56666 | 0.68978 | -11.06664 | -7.63351 | 0.79755 | -13.63522 | -10.87474 | 0.78222 | -12.86709 | -10.06494 | 0.80894 | -12.80118 | -10.35542 | 0.7917 | -13.22079 | -10.46684 | 0.79528 | -13.16431 | -10.46934 | 0.69567 | -11.20137 | -7.79247 | 0.79709 | -12.92898 | -10.3056
100.20019 | 0.77921 | -12.46393 | -9.71198 | 0.59091 | -11.71618 | -6.92316 | 0.78708 | -13.10165 | -10.31203 | 0.68676 | -10.86811 | -7.46378 | 0.78586 | -12.71441 | -9.99174 | 0.77329 | -12.87497 | -9.95613 | 0.75116 | -13.10523 | -9.84418 | 0.77992 | -13.67982 | -10.66918 | 0.79376 | -13.14293 | -10.43228 | 0.52989 | -9.32078 | -4.93897 | -0.000184 | -0.00216 | 3.9675e-07 | 0.78793 | -13.15965 | -10.36894 | 0.78697 | -13.00777 | -10.23675 | 0.77976 | -12.75818 | -9.94836 | 0.80266 | -13.21843 | -10.60983 | 0.80761 | -13.21388 | -10.67159 | 0.71756 | -10.53894 | -7.56231 | 0.79721 | -13.64334 | -10.87662 | 0.78571 | -12.81756 | -10.07091 | 0.81732 | -12.70226 | -10.38186 | 0.80746 | -13.04173 | -10.53068 | 0.79424 | -13.19242 | -10.47793 | 0.72632 | -10.65524 | -7.73907 | 0.8007 | -12.83152 | -10.27424
100.30018 | 0.76514 | -12.36156 | -9.45826 | 0.6066 | -11.66636 | -7.07687 | 0.78873 | -13.06302 | -10.30325 | 0.69045 | -10.87223 | -7.50677 | 0.77496 | -12.76589 | -9.89306 | 0.78507 | -12.79619 | -10.04594 | 0.71342 | -13.47961 | -9.61661 | 0.79817 | -13.56475 | -10.82695 | 0.79718 | -13.16138 | -10.492 | 0.57198 | -8.27135 | -4.73109 | -0.05789 | 0.00407 | -0.000235544 | 0.74583 | -13.51533 | -10.08008 | 0.77653 | -13.23106 | -10.27433 | 0.7773 | -12.87191 | -10.00534 | 0.79997 | -13.26417 | -10.61098 | 0.79622 | -13.2573 | -10.55567 | 0.74522 | -10.69467 | -7.96984 | 0.77453 | -13.78765 | -10.67891 | 0.78492 | -12.79298 | -10.04143 | 0.80979 | -12.77273 | -10.34323 | 0.79935 | -13.13565 | -10.50003 | 0.79711 | -13.14682 | -10.47951 | 0.74026 | -10.53579 | -7.79921 | 0.77936 | -13.03744 | -10.16081
100.40003 | 0.77257 | -12.55359 | -9.69849 | 0.60108 | -11.62149 | -6.98547 | 0.77228 | -12.74833 | -9.84523 | 0.70258 | -10.70527 | -7.52126 | 0.78686 | -12.7053 | -9.99733 | 0.80124 | -12.57144 | -10.07272 | 0.70733 | -13.50737 | -9.55417 | 0.7681 | -13.73789 | -10.55207 | 0.78943 | -13.19627 | -10.41757 | 0.54067 | -8.85531 | -4.7878 | 0.01181 | -9.375e-05 | -1.10756e-06 | 0.77009 | -13.42183 | -10.33599 | 0.78232 | -13.12647 | -10.26913 | 0.77675 | -12.89505 | -10.01628 | 0.80265 | -13.18203 | -10.58053 | 0.81508 | -13.18091 | -10.74345 | 0.72 | -10.87928 | -7.83311 | 0.77317 | -13.80914 | -10.67676 | 0.78303 | -12.82663 | -10.04361 | 0.80151 | -12.8839 | -10.32664 | 0.79874 | -13.1437 | -10.49836 | 0.80145 | -13.13922 | -10.53042 | 0.7065 | -10.92249 | -7.71672 | 0.80964 | -12.71278 | -10.29276
100.50008 | 0.74913 | -12.68074 | -9.49958 | 0.60909 | -11.63038 | -7.08395 | 0.7734 | -12.7771 | -9.88186 | 0.71766 | -10.50435 | -7.53851 | 0.8009 | -12.58611 | -10.08026 | 0.79415 | -12.68561 | -10.07433 | 0.71183 | -13.42838 | -9.55878 | 0.74792 | -13.84048 | -10.35151 | 0.7753 | -13.25021 | -10.27289 | 0.53118 | -9.24371 | -4.91006 | 0.0227 | -0.00455 | -0.000103267 | 0.75401 | -13.43156 | -10.12746 | 0.76991 | -13.26341 | -10.21167 | 0.77188 | -12.91 | -9.96497 | 0.80519 | -13.25039 | -10.66915 | 0.80936 | -13.18062 | -10.66785 | 0.70903 | -10.87548 | -7.71103 | 0.78889 | -13.70671 | -10.81314 | 0.78793 | -12.80029 | -10.08568 | 0.81417 | -12.75886 | -10.38784 | 0.81368 | -12.91104 | -10.50548 | 0.78955 | -13.20462 | -10.42575 | 0.69974 | -10.96224 | -7.67069 | 0.78193 | -13.03853 | -10.19525
100.60012 | 0.75664 | -12.62731 | -9.55429 | 0.62214 | -11.55946 | -7.19158 | 0.79312 | -12.59757 | -9.99139 | 0.52948 | -9.51373 | -5.03732 | 0.77201 | -12.77312 | -9.86091 | 0.78763 | -12.78903 | -10.07303 | 0.69752 | -13.55864 | -9.45749 | 0.77178 | -13.75863 | -10.61862 | 0.78842 | -13.19469 | -10.40301 | 0.55292 | -9.17846 | -5.07498 | -0.00891 | -5e-05 | 4.453e-07 | 0.77621 | -13.31304 | -10.33374 | 0.7805 | -13.15437 | -10.26698 | 0.76759 | -12.95271 | -9.94232 | 0.80692 | -13.22272 | -10.6697 | 0.81292 | -13.16598 | -10.70288 | 0.65999 | -11.55615 | -7.62699 | 0.75647 | -13.88514 | -10.50373 | 0.77556 | -12.87515 | -9.98543 | 0.81175 | -12.77485 | -10.37004 | 0.79897 | -13.09801 | -10.46486 | 0.77972 | -13.2798 | -10.3545 | 0.68544 | -10.71451 | -7.34411 | 0.77802 | -13.05968 | -10.16071
100.70018 | 0.76534 | -12.59232 | -9.63745 | 0.6012 | -11.67634 | -7.01977 | 0.7762 | -12.78811 | -9.9261 | 0.70009 | -10.78821 | -7.55268 | 0.7854 | -12.69244 | -9.96869 | 0.79534 | -12.73734 | -10.13056 | 0.71283 | -13.4976 | -9.62155 | 0.77357 | -13.74037 | -10.62911 | 0.80338 | -13.08812 | -10.51468 | 0.56168 | -8.55952 | -4.80768 | -0.01538 | -0.00309 | 4.75942e-05 | 0.76384 | -13.41271 | -10.24522 | 0.78312 | -13.16417 | -10.30918 | 0.76944 | -12.96647 | -9.97691 | 0.79637 | -13.32822 | -10.61422 | 0.80463 | -13.22526 | -10.64148 | 0.65975 | -11.19169 | -7.38374 | 0.79121 | -13.68938 | -10.8312 | 0.77314 | -12.91035 | -9.98148 | 0.8084 | -12.82086 | -10.36441 | 0.79229 | -13.20439 | -10.46168 | 0.78664 | -13.21637 | -10.39654 | 0.77437 | -10.03081 | -7.76759 | 0.79025 | -12.9945 | -10.26889
100.80005 | 0.76115 | -12.61691 | -9.60336 | 0.60781 | -11.65548 | -7.08435 | 0.7987 | -12.96586 | -10.35576 | 0.69365 | -10.64408 | -7.38329 | 0.80226 | -12.31954 | -9.88351 | 0.78044 | -12.84497 | -10.02478 | 0.70699 | -13.47169 | -9.52432 | 0.81519 | -13.48616 | -10.99373 | 0.78962 | -13.19239 | -10.41701 | 0.55438 | -8.91916 | -4.94457 | -0.03097 | 0.00394 | -0.000121937 | 0.77445 | -13.34855 | -10.33782 | 0.76623 | -13.26733 | -10.1658 | 0.78576 | -12.7309 | -10.00338 | 0.79284 | -13.30969 | -10.55242 | 0.82305 | -13.04905 | -10.73996 | 0.7018 | -10.92879 | -7.66986 | 0.77854 | -13.62136 | -10.60474 | 0.77616 | -12.85787 | -9.9798 | 0.78709 | -12.95088 | -10.19347 | 0.80217 | -13.14541 | -10.54484 | 0.78787 | -13.2313 | -10.42456 | 0.6851 | -10.8359 | -7.42364 | 0.7984 | -12.90631 | -10.30443
100.9001 | 0.78719 | -12.43241 | -9.78666 | 0.60915 | -11.67677 | -7.11292 | 0.78046 | -13.13268 | -10.24952 | 0.72024 | -10.60737 | -7.63987 | 0.77735 | -12.66913 | -9.84837 | 0.7787 | -12.83241 | -9.99258 | 0.71034 | -13.44558 | -9.55096 | 0.75407 | -13.80339 | -10.40867 | 0.80521 | -13.08195 | -10.5337 | 0.57984 | -8.47463 | -4.91392 | 0.02508 | -0.00111 | -2.79059e-05 | 0.78231 | -13.27993 | -10.38901 | 0.7844 | -13.16932 | -10.33003 | 0.77384 | -12.90059 | -9.98295 | 0.81514 | -13.14981 | -10.71892 | 0.79481 | -13.28821 | -10.56157 | 0.66015 | -11.30083 | -7.46027 | 0.77168 | -13.77767 | -10.63198 | 0.78451 | -12.8167 | -10.05489 | 0.80968 | -12.8041 | -10.36729 | 0.77331 | -13.29974 | -10.28477 | 0.80492 | -13.06171 | -10.51365 | 0.65363 | -11.21583 | -7.33102 | 0.79503 | -12.9228 | -10.274
101.0001 | 0.77828 | -12.48429 | -9.71628 | 0.61579 | -11.56291 | -7.12037 | 0.78998 | -13.04773 | -10.30747 | 0.68086 | -10.7752 | -7.33645 | 0.767 | -12.78354 | -9.80495 | 0.78773 | -12.72612 | -10.02468 | 0.71385 | -13.43813 | -9.59282 | 0.7813 | -13.67906 | -10.68745 | 0.79553 | -13.12066 | -10.43784 | 0.56491 | -8.70333 | -4.91664 | -0.00513 | 0.00018125 | -9.28906e-07 | 0.75221 | -13.45464 | -10.12065 | 0.78384 | -13.10023 | -10.26849 | 0.77394 | -12.9089 | -9.99065 | 0.78556 | -13.36777 | -10.50116 | 0.80955 | -13.20393 | -10.68926 | 0.66781 | -11.13919 | -7.43891 | 0.7448 | -13.92284 | -10.36977 | 0.7884 | -12.81191 | -10.10095 | 0.81761 | -12.66056 | -10.35133 | 0.80737 | -13.11636 | -10.58974 | 0.79378 | -13.17493 | -10.45793 | 0.65815 | -10.91938 | -7.18656 | 0.78772 | -12.97207 | -10.21841
101.10007 | 0.77566 | -12.41281 | -9.62807 | 0.61948 | -11.49636 | -7.12172 | 0.79577 | -13.04082 | -10.37747 | 0.67434 | -10.91888 | -7.36303 | 0.78818 | -12.6405 | -9.96303 | 0.77046 | -12.89829 | -9.93761 | 0.7152 | -13.44347 | -9.6148 | 0.73254 | -13.86673 | -10.15796 | 0.81102 | -13.00944 | -10.55095 | 0.53691 | -9.10736 | -4.88982 | -0.01632 | -0.00114 | 1.85686e-05 | 0.77476 | -13.30806 | -10.31058 | 0.78221 | -13.13237 | -10.27222 | 0.79373 | -12.81714 | -10.17339 | 0.79241 | -13.30335 | -10.54175 | 0.79702 | -13.26234 | -10.57039 | 0.6833 | -10.8246 | -7.39644 | 0.78182 | -13.75089 | -10.75068 | 0.77351 | -12.85641 | -9.94455 | 0.81044 | -12.78868 | -10.3645 | 0.78156 | -13.26405 | -10.36668 | 0.80321 | -12.93662 | -10.39086 | 0.72301 | -10.42044 | -7.53407 | 0.79415 | -12.94477 | -10.28013
101.20007 | 0.75261 | -12.65085 | -9.52121 | 0.61382 | -11.64141 | -7.14571 | 0.79933 | -12.89012 | -10.30343 | 0.72489 | -10.33026 | -7.48831 | 0.79474 | -12.59787 | -10.01204 | 0.80633 | -12.6515 | -10.20127 | 0.72469 | -13.36582 | -9.6861 | 0.75319 | -13.78263 | -10.38094 | 0.78222 | -13.23271 | -10.35095 | 0.53291 | -9.01454 | -4.80396 | 0.00519 | 0.00064375 | 3.33977e-06 | 0.76932 | -13.41941 | -10.32379 | 0.79516 | -13.00316 | -10.33964 | 0.78974 | -12.89634 | -10.18471 | 0.81499 | -13.13318 | -10.70339 | 0.80947 | -13.18883 | -10.67599 | 0.66608 | -11.42514 | -7.61004 | 0.79576 | -13.65648 | -10.86734 | 0.79508 | -12.74906 | -10.13652 | 0.80861 | -12.7961 | -10.34703 | 0.78606 | -13.22686 | -10.39706 | 0.80172 | -13.15584 | -10.54728 | 0.70243 | -10.36339 | -7.27953 | 0.79676 | -12.96131 | -10.32702
101.30004 | 0.76136 | -12.59294 | -9.5877 | 0.61894 | -11.58044 | -7.1676 | 0.79493 | -13.00017 | -10.33425 | 0.65892 | -10.51914 | -6.93127 | 0.7821 | -12.65427 | -9.8969 | 0.79366 | -12.74183 | -10.11263 | 0.71789 | -13.45669 | -9.66041 | 0.76118 | -13.80999 | -10.51184 | 0.7981 | -13.14736 | -10.49297 | 0.5413 | -8.97085 | -4.85594 | -0.01776 | 0.00494 | -8.77812e-05 | 0.76868 | -13.4501 | -10.33884 | 0.76748 | -13.26937 | -10.18404 | 0.76385 | -13.01824 | -9.94401 | 0.80615 | -13.24275 | -10.67568 | 0.7979 | -13.28128 | -10.59709 | 0.71866 | -10.74818 | -7.7243 | 0.78396 | -13.70456 | -10.74384 | 0.78736 | -12.79829 | -10.0769 | 0.79771 | -12.87371 | -10.26942 | 0.79059 | -13.25091 | -10.47608 | 0.78509 | -13.23364 | -10.38964 | 0.62977 | -10.83125 | -6.82121 | 0.80373 | -12.85978 | -10.33583
101.40006 | 0.75188 | -12.65072 | -9.51178 | 0.61053 | -11.66351 | -7.12091 | 0.79243 | -13.05001 | -10.34125 | 0.70482 | -10.70854 | -7.54757 | 0.79323 | -12.53649 | -9.9443 | 0.78079 | -12.82596 | -10.01434 | 0.69395 | -13.57855 | -9.42288 | 0.7432 | -13.86412 | -10.30381 | 0.79829 | -13.12299 | -10.47597 | 0.54425 | -9.14218 | -4.97567 | -0.01127 | 0.00207 | -2.3319e-05 | 0.78427 | -13.34573 | -10.46667 | 0.77278 | -13.23419 | -10.22716 | 0.77912 | -12.91452 | -10.06191 | 0.80761 | -13.20176 | -10.66194 | 0.80858 | -13.23848 | -10.70434 | 0.68783 | -11.37137 | -7.82153 | 0.75278 | -13.89009 | -10.45615 | 0.78138 | -12.84229 | -10.03471 | 0.807 | -12.80231 | -10.33151 | 0.79272 | -13.21865 | -10.47873 | 0.8101 | -13.04824 | -10.57039 | 0.69436 | -10.65185 | -7.39619 | 0.80975 | -12.79436 | -10.36026
101.5 | 0.74431 | -12.68188 | -9.43922 | 0.61429 | -11.64635 | -7.15421 | 0.78401 | -13.07958 | -10.25457 | 0.71514 | -10.81877 | -7.73692 | 0.78571 | -12.65182 | -9.94072 | 0.79505 | -12.74492 | -10.13286 | 0.70678 | -13.36226 | -9.44414 | 0.7796 | -13.65373 | -10.64442 | 0.78492 | -13.09026 | -10.27474 | 0.55269 | -8.81321 | -4.87094 | -0.00697 | 0.00236 | -1.64643e-05 | 0.75529 | -13.51926 | -10.21092 | 0.77349 | -13.23741 | -10.23905 | 0.77429 | -12.98764 | -10.05614 | 0.79428 | -13.30688 | -10.56938 | 0.82327 | -13.04648 | -10.74074 | 0.67459 | -11.42971 | -7.71034 | 0.76135 | -13.87392 | -10.56294 | 0.78197 | -12.82501 | -10.02878 | 0.80429 | -12.85731 | -10.34107 | 0.79371 | -13.20395 | -10.48016 | 0.79172 | -13.17808 | -10.43335 | 0.6648 | -10.92439 | -7.26257 | 0.80411 | -12.74788 | -10.25064
101.60015 | 0.77638 | -12.48731 | -9.69492 | 0.64375 | -11.41377 | -7.34767 | 0.80476 | -12.91768 | -10.39565 | 0.72806 | -10.64551 | -7.7506 | 0.77974 | -12.68508 | -9.89109 | 0.80604 | -12.63596 | -10.18509 | 0.69419 | -13.52728 | -9.39045 | 0.78846 | -13.64774 | -10.76075 | 0.7856 | -13.18537 | -10.35848 | 0.56297 | -8.70439 | -4.90035 | -0.0096 | 0.00091875 | -8.82367e-06 | 0.75627 | -13.49019 | -10.20224 | 0.77755 | -13.20681 | -10.26892 | 0.7763 | -12.97426 | -10.07194 | 0.80545 | -13.25248 | -10.67422 | 0.79925 | -13.25019 | -10.59024 | 0.68841 | -11.34749 | -7.81174 | 0.78898 | -13.69064 | -10.80165 | 0.78639 | -12.81704 | -10.07914 | 0.81643 | -12.73092 | -10.39394 | 0.80205 | -13.14458 | -10.54265 | 0.79695 | -13.18446 | -10.50737 | 0.70852 | -10.46744 | -7.41637 | 0.78973 | -12.99049 | -10.259
101.70007 | 0.74304 | -12.70784 | -9.4425 | 0.61902 | -11.58067 | -7.16869 | 0.78894 | -13.05826 | -10.30221 | 0.715 | -10.70859 | -7.65667 | 0.7989 | -12.60394 | -10.06932 | 0.80173 | -12.55727 | -10.06751 | 0.70444 | -13.47892 | -9.49512 | 0.77103 | -13.70474 | -10.5668 | 0.78314 | -13.19587 | -10.33427 | 0.50923 | -9.62009 | -4.89881 | -0.01259 | 0.00345 | -4.34251e-05 | 0.77446 | -13.35251 | -10.341 | 0.78573 | -13.17814 | -10.35439 | 0.7677 | -13.00837 | -9.98659 | 0.80548 | -13.25022 | -10.67273 | 0.81085 | -13.21738 | -10.71731 | 0.66573 | -11.42372 | -7.60513 | 0.78367 | -13.73187 | -10.76123 | 0.78663 | -12.81164 | -10.078 | 0.80867 | -12.79515 | -10.34703 | 0.79488 | -13.1886 | -10.48334 | 0.80716 | -13.03966 | -10.52508 | 0.69626 | -10.51364 | -7.32025 | 0.7915 | -12.97088 | -10.26641
101.80021 | 0.74274 | -12.71909 | -9.44698 | 0.60451 | -11.65331 | -7.04454 | 0.78975 | -13.0399 | -10.29825 | 0.45978 | -10.07001 | -4.63 | 0.78603 | -12.68226 | -9.96868 | 0.78389 | -12.79467 | -10.02963 | 0.6767 | -13.64644 | -9.23456 | 0.78664 | -13.69972 | -10.77671 | 0.79865 | -13.14482 | -10.49816 | 0.52841 | -9.32204 | -4.9259 | -0.0095 | 0.00328 | -3.11256e-05 | 0.77477 | -13.37634 | -10.36352 | 0.79253 | -13.07821 | -10.36488 | 0.76209 | -13.07381 | -9.9634 | 0.79484 | -13.33551 | -10.59956 | 0.79494 | -13.30939 | -10.58011 | 0.69714 | -10.94794 | -7.63223 | 0.76741 | -13.85129 | -10.6296 | 0.792 | -12.67379 | -10.0377 | 0.81197 | -12.78391 | -10.38017 | 0.80344 | -13.14809 | -10.56367 | 0.79454 | -13.17977 | -10.47182 | 0.72656 | -10.17485 | -7.39264 | 0.79829 | -12.92314 | -10.31639
101.90015 | 0.76456 | -12.59094 | -9.62649 | 0.62123 | -11.48816 | -7.13684 | 0.78008 | -13.13446 | -10.24598 | 0.52712 | -9.33001 | -4.91804 | 0.79932 | -12.57681 | -10.05287 | 0.78581 | -12.80184 | -10.05984 | 0.71026 | -13.49613 | -9.58574 | 0.74477 | -13.85512 | -10.31882 | 0.77697 | -13.21439 | -10.26724 | 0.53622 | -9.16134 | -4.91246 | 0.03208 | 0.00418 | 0.000134118 | 0.77537 | -13.32594 | -10.33259 | 0.76963 | -13.24752 | -10.19568 | 0.79482 | -12.81563 | -10.18606 | 0.80519 | -13.22116 | -10.64552 | 0.82136 | -13.08168 | -10.74482 | 0.68863 | -11.24718 | -7.74517 | 0.80302 | -13.53084 | -10.86554 | 0.77445 | -12.83576 | -9.94064 | 0.80654 | -12.81871 | -10.3388 | 0.80446 | -13.1319 | -10.56406 | 0.7938 | -13.17761 | -10.46042 | 0.73329 | -10.72937 | -7.86776 | 0.79237 | -12.967 | -10.27461
102.0001 | 0.75694 | -12.64435 | -9.57098 | 0.60196 | -11.70677 | -7.04707 | 0.781 | -13.10386 | -10.23409 | 0.73372 | -10.57411 | -7.7584 | 0.79131 | -12.58392 | -9.95782 | 0.80277 | -12.66489 | -10.16694 | 0.70674 | -13.50437 | -9.54402 | 0.77621 | -13.71752 | -10.64768 | 0.79516 | -13.13608 | -10.44528 | 0.56509 | -8.62894 | -4.87609 | 0.02393 | -0.00396 | -9.46691e-05 | 0.77676 | -13.29653 | -10.32824 | 0.78081 | -13.14663 | -10.26503 | 0.76779 | -13.03128 | -10.00523 | 0.80033 | -13.25527 | -10.60856 | 0.8034 | -13.24541 | -10.64132 | 0.67954 | -11.18896 | -7.60333 | 0.76186 | -13.83871 | -10.54313 | 0.78814 | -12.79225 | -10.08215 | 0.81331 | -12.75127 | -10.37071 | 0.80563 | -13.04023 | -10.50561 | 0.79696 | -13.15921 | -10.48741 | 0.71563 | -11.15293 | -7.98135 | 0.78717 | -12.99514 | -10.22943
102.10008 | 0.78743 | -12.42109 | -9.78071 | 0.61939 | -11.33866 | -7.02308 | 0.78723 | -13.01822 | -10.24838 | 0.72863 | -10.76254 | -7.84196 | 0.79432 | -12.60691 | -10.01399 | 0.79033 | -12.74371 | -10.07173 | 0.70492 | -13.43247 | -9.46885 | 0.76229 | -13.76174 | -10.49045 | 0.79416 | -13.17581 | -10.4637 | 0.5259 | -9.47423 | -4.98245 | 0.02082 | -0.00181 | -3.77272e-05 | 0.7937 | -13.14443 | -10.43273 | 0.77732 | -13.21374 | -10.27128 | 0.76852 | -13.01915 | -10.00548 | 0.80266 | -13.26035 | -10.64355 | 0.79935 | -13.25589 | -10.59615 | 0.68968 | -11.14576 | -7.68704 | 0.78887 | -13.70743 | -10.81337 | 0.79195 | -12.7437 | -10.0924 | 0.79316 | -12.91655 | -10.24493 | 0.79061 | -13.20935 | -10.44346 | 0.78935 | -13.17904 | -10.40287 | 0.71235 | -11.06101 | -7.87933 | 0.77839 | -13.06359 | -10.16857
102.20024 | 0.74277 | -12.67599 | -9.41528 | 0.60808 | -11.69614 | -7.11216 | 0.7966 | -12.93698 | -10.30563 | 0.72502 | -10.85389 | -7.86926 | 0.78014 | -12.67353 | -9.88709 | 0.81149 | -12.53522 | -10.17227 | 0.71674 | -13.47231 | -9.65619 | 0.77653 | -13.69854 | -10.63731 | 0.7827 | -13.20751 | -10.33752 | 0.55594 | -8.6816 | -4.82647 | 0.05502 | -0.00466 | -0.00025621 | 0.74986 | -13.521 | -10.1388 | 0.79029 | -13.00412 | -10.27708 | 0.77211 | -12.98703 | -10.0274 | 0.80386 | -13.24832 | -10.64979 | 0.81307 | -13.12529 | -10.67176 | 0.65689 | -11.61204 | -7.6278 | 0.78543 | -13.73057 | -10.78446 | 0.7785 | -12.85962 | -10.01117 | 0.80427 | -12.83129 | -10.31988 | 0.80371 | -13.13472 | -10.55647 | 0.77544 | -13.30831 | -10.3198 | 0.72991 | -10.75227 | -7.84821 | 0.79197 | -12.96481 | -10.26769
102.30024 | 0.74489 | -12.68938 | -9.45214 | 0.59975 | -11.70974 | -7.02295 | 0.79358 | -12.96444 | -10.28835 | 0.69918 | -11.06004 | -7.73297 | 0.77415 | -12.67943 | -9.8158 | 0.77157 | -12.85152 | -9.91582 | 0.72982 | -13.38026 | -9.76516 | 0.7519 | -13.79871 | -10.37521 | 0.78812 | -13.19424 | -10.39868 | 0.52969 | -9.2821 | -4.91667 | -0.00735 | 0.00116 | -8.54205e-06 | 0.78135 | -13.39957 | -10.46981 | 0.76386 | -13.29744 | -10.15741 | 0.75782 | -13.01581 | -9.86366 | 0.80666 | -13.25537 | -10.69254 | 0.81344 | -13.16517 | -10.70913 | 0.74095 | -10.71277 | -7.93758 | 0.79913 | -13.59431 | -10.86363 | 0.79263 | -12.78202 | -10.1314 | 0.80436 | -12.77669 | -10.2771 | 0.79959 | -13.15235 | -10.51651 | 0.80217 | -13.09331 | -10.50312 | 0.73779 | -10.92745 | -8.06219 | 0.79573 | -12.92506 | -10.28481
102.40023 | 0.74699 | -12.67734 | -9.4699 | 0.62379 | -11.17528 | -6.97104 | 0.7979 | -12.93729 | -10.3226 | 0.52731 | -9.36787 | -4.93975 | 0.79794 | -12.53577 | -10.00274 | 0.79046 | -12.76078 | -10.08684 | 0.70339 | -13.52948 | -9.51652 | 0.75577 | -13.78776 | -10.42044 | 0.77793 | -13.27106 | -10.3239 | 0.52705 | -9.30442 | -4.90388 | -0.02402 | -0.00098125 | 2.35736e-05 | 0.75793 | -13.52583 | -10.25158 | 0.78753 | -13.03693 | -10.26691 | 0.76524 | -13.02624 | -9.96822 | 0.79911 | -13.28202 | -10.61385 | 0.80442 | -13.25588 | -10.66331 | 0.71822 | -11.09907 | -7.97158 | 0.77291 | -13.79344 | -10.66115 | 0.77485 | -12.88759 | -9.98589 | 0.80729 | -12.77685 | -10.31456 | 0.78773 | -13.2166 | -10.41118 | 0.78404 | -13.24166 | -10.38193 | 0.70843 | -11.18373 | -7.92285 | 0.80822 | -12.73926 | -10.29615
102.50003 | 0.76366 | -12.58307 | -9.60914 | 0.65639 | -11.06659 | -7.26396 | 0.7898 | -12.97513 | -10.24769 | 0.55949 | -9.12606 | -5.1059 | 0.78139 | -12.69824 | -9.92229 | 0.80059 | -12.70477 | -10.17126 | 0.71557 | -13.4816 | -9.64708 | 0.77192 | -13.74079 | -10.60672 | 0.80103 | -13.10049 | -10.49388 | 0.55242 | -8.91802 | -4.92653 | -0.00903 | 0.00362 | -3.27192e-05 | 0.75649 | -13.32856 | -10.08293 | 0.76959 | -13.22251 | -10.17587 | 0.79545 | -12.85988 | -10.22939 | 0.79572 | -13.32764 | -10.60505 | 0.80477 | -13.24896 | -10.66237 | 0.70509 | -11.24645 | -7.92973 | 0.80328 | -13.53999 | -10.87639 | 0.78319 | -12.83888 | -10.05535 | 0.79182 | -12.91231 | -10.22426 | 0.7812 | -13.26774 | -10.36481 | 0.79414 | -13.1736 | -10.46175 | 0.70647 | -11.09811 | -7.84042 | 0.80542 | -12.86093 | -10.35845
102.60002 | 0.75076 | -12.6613 | -9.50564 | 0.62486 | -11.53365 | -7.20692 | 0.8098 | -12.77666 | -10.34652 | 0.52128 | -9.73671 | -5.07557 | 0.7867 | -12.64459 | -9.94757 | 0.79384 | -12.72941 | -10.10508 | 0.70631 | -13.52687 | -9.5542 | 0.76664 | -13.75511 | -10.54516 | 0.77104 | -13.28245 | -10.24125 | 0.54406 | -8.90987 | -4.84747 | -0.00143 | -1.25e-05 | 1.78125e-08 | 0.76696 | -13.41218 | -10.28666 | 0.79464 | -13.08796 | -10.40025 | 0.78925 | -12.89208 | -10.1751 | 0.80463 | -13.24192 | -10.65484 | 0.81183 | -13.19139 | -10.7092 | 0.6731 | -11.75481 | -7.91218 | 0.79047 | -13.61411 | -10.76153 | 0.79112 | -12.72243 | -10.06497 | 0.80787 | -12.80836 | -10.34747 | 0.79639 | -13.17815 | -10.49495 | 0.79535 | -13.18398 | -10.48593 | 0.74545 | -10.73734 | -8.00415 | 0.77413 | -13.04731 | -10.10035
102.7 | 0.76109 | -12.60485 | -9.59345 | 0.63351 | -11.53671 | -7.30858 | 0.76885 | -13.04988 | -10.03334 | 0.55416 | -9.36795 | -5.19134 | 0.78404 | -12.68934 | -9.94902 | 0.80115 | -12.68296 | -10.1609 | 0.69739 | -13.53888 | -9.44187 | 0.79323 | -13.54975 | -10.7481 | 0.77796 | -13.24262 | -10.30228 | 0.54166 | -8.98257 | -4.8655 | 0.02582 | 0.00019375 | 5.00166e-06 | 0.75001 | -13.4766 | -10.10758 | 0.78895 | -13.14796 | -10.37312 | 0.78493 | -12.79829 | -10.04571 | 0.81199 | -13.17749 | -10.69999 | 0.78822 | -13.31626 | -10.4962 | 0.70256 | -11.50771 | -8.08481 | 0.76485 | -13.85273 | -10.59523 | 0.78752 | -12.77061 | -10.0571 | 0.80912 | -12.78604 | -10.34548 | 0.7979 | -13.15456 | -10.49595 | 0.78778 | -13.20447 | -10.40217 | 0.71248 | -11.09227 | -7.90298 | 0.81173 | -12.73349 | -10.3362
102.80023 | 0.77859 | -12.44803 | -9.69194 | 0.60985 | -11.65485 | -7.10768 | 0.79277 | -12.76881 | -10.1227 | 0.6643 | -11.21998 | -7.45338 | 0.78051 | -12.71838 | -9.92687 | 0.79883 | -12.67441 | -10.12465 | 0.72222 | -13.41439 | -9.68816 | 0.78591 | -13.68641 | -10.75631 | 0.79044 | -13.18731 | -10.4238 | 0.55626 | -8.91357 | -4.95824 | 0.02012 | -0.00044375 | -8.92603e-06 | 0.73018 | -13.52673 | -9.877 | 0.77182 | -13.23699 | -10.21664 | 0.78611 | -12.90118 | -10.14176 | 0.80211 | -13.27133 | -10.64501 | 0.80358 | -13.22631 | -10.62846 | 0.73442 | -11.15022 | -8.18889 | 0.75959 | -13.82476 | -10.50118 | 0.78415 | -12.77481 | -10.01733 | 0.81512 | -12.73892 | -10.38372 | 0.7985 | -13.15386 | -10.50335 | 0.79088 | -13.18195 | -10.42529 | 0.70393 | -11.06012 | -7.78555 | 0.79319 | -12.92274 | -10.25021
102.9 | 0.75425 | -12.6207 | -9.51914 | 0.6194 | -11.52209 | -7.13678 | 0.78021 | -12.97473 | -10.12296 | 0.72262 | -10.81799 | -7.81733 | 0.80583 | -12.39703 | -9.98987 | 0.80905 | -12.44469 | -10.06832 | 0.72473 | -13.34507 | -9.67154 | 0.79046 | -13.66594 | -10.80231 | 0.80562 | -13.01478 | -10.48494 | 0.52209 | -9.29977 | -4.85534 | 0.01988 | -0.00422 | -8.39719e-05 | 0.76054 | -13.43545 | -10.2182 | 0.77602 | -13.16688 | -10.21772 | 0.7877 | -12.85872 | -10.12877 | 0.81177 | -13.13684 | -10.66406 | 0.81643 | -13.11918 | -10.71089 | 0.70343 | -11.39087 | -8.01271 | 0.77477 | -13.70679 | -10.61959 | 0.78184 | -12.80967 | -10.01514 | 0.80713 | -12.81607 | -10.3442 | 0.78984 | -13.22231 | -10.44355 | 0.78379 | -13.26844 | -10.39966 | 0.71614 | -10.87274 | -7.78637 | 0.7766 | -13.05667 | -10.13984
103.00007 | 0.78542 | -12.44079 | -9.77127 | 0.61798 | -11.59256 | -7.16391 | 0.76071 | -13.07249 | -9.94442 | 0.73504 | -10.85679 | -7.98017 | 0.79527 | -12.54811 | -9.97916 | 0.7775 | -12.83528 | -9.97937 | 0.71951 | -13.45689 | -9.68242 | 0.79247 | -13.33356 | -10.56643 | 0.80311 | -13.06471 | -10.49245 | 0.53975 | -9.10651 | -4.91524 | -0.06789 | 0.00426 | -0.000289398 | 0.7408 | -13.52352 | -10.0182 | 0.77595 | -13.19909 | -10.24183 | 0.78489 | -12.89384 | -10.12025 | 0.80594 | -13.27411 | -10.69811 | 0.81137 | -13.17286 | -10.6881 | 0.69868 | -11.42668 | -7.98354 | 0.77494 | -13.7861 | -10.68346 | 0.79141 | -12.74186 | -10.08399 | 0.80793 | -12.78685 | -10.33082 | 0.80229 | -12.98531 | -10.41801 | 0.79083 | -13.22719 | -10.46045 | 0.69863 | -11.04439 | -7.71598 | 0.80388 | -12.86082 | -10.33862
103.10005 | 0.76115 | -12.59398 | -9.58588 | 0.6077 | -11.72099 | -7.12288 | 0.77059 | -12.75688 | -9.83031 | 0.68511 | -11.07929 | -7.59055 | 0.76594 | -12.83201 | -9.8286 | 0.8107 | -12.61815 | -10.22958 | 0.68214 | -13.62731 | -9.29568 | 0.76269 | -13.75756 | -10.49273 | 0.7967 | -13.14746 | -10.47452 | 0.54045 | -9.00441 | -4.86641 | 0.000173 | -0.00139 | -2.41119e-07 | 0.76331 | -13.41225 | -10.23765 | 0.78184 | -13.14619 | -10.27816 | 0.7696 | -13.00979 | -10.01235 | 0.79994 | -13.31508 | -10.65132 | 0.80195 | -13.24028 | -10.618 | 0.71516 | -11.44133 | -8.18243 | 0.77435 | -13.78068 | -10.67107 | 0.79417 | -12.75602 | -10.1305 | 0.80468 | -12.80404 | -10.30314 | 0.79347 | -13.18824 | -10.46444 | 0.7959 | -13.16704 | -10.47962 | 0.70446 | -10.86566 | -7.65439 | 0.78594 | -13.00032 | -10.21748
103.20011 | 0.76505 | -12.55034 | -9.60162 | 0.59991 | -11.70211 | -7.02024 | 0.77434 | -12.72084 | -9.85025 | 0.72681 | -10.85498 | -7.88953 | 0.78982 | -12.73587 | -10.05906 | 0.79261 | -12.74948 | -10.1054 | 0.6873 | -13.63336 | -9.37018 | 0.78258 | -13.70084 | -10.72199 | 0.80269 | -13.07824 | -10.49782 | 0.56641 | -8.65601 | -4.90282 | -0.03651 | -0.00133 | 4.86066e-05 | 0.76461 | -13.40064 | -10.2463 | 0.77398 | -13.19822 | -10.21519 | 0.79453 | -12.84271 | -10.20392 | 0.81298 | -13.19232 | -10.72508 | 0.80554 | -13.21609 | -10.64615 | 0.67392 | -11.79198 | -7.94688 | 0.79586 | -13.55907 | -10.79113 | 0.79852 | -12.60994 | -10.06934 | 0.80252 | -12.86621 | -10.32541 | 0.78357 | -13.20246 | -10.345 | 0.79736 | -13.16185 | -10.49471 | 0.70444 | -10.84296 | -7.63827 | 0.78279 | -13.03153 | -10.20098
103.30021 | 0.76133 | -12.60826 | -9.59899 | 0.6339 | -11.50874 | -7.29544 | 0.7919 | -12.64119 | -10.0106 | 0.73893 | -10.57014 | -7.81058 | 0.79266 | -12.69367 | -10.06179 | 0.78994 | -12.7504 | -10.0721 | 0.70384 | -13.54051 | -9.5303 | 0.78 | -13.6835 | -10.67314 | 0.78302 | -13.15984 | -10.30438 | 0.57581 | -8.51941 | -4.90552 | 0.02621 | -0.00241 | -6.32244e-05 | 0.77039 | -13.36783 | -10.29845 | 0.77509 | -13.19778 | -10.22944 | 0.77766 | -12.95617 | -10.07548 | 0.80253 | -13.24401 | -10.62874 | 0.79078 | -13.32136 | -10.53421 | 0.69944 | -11.41796 | -7.98612 | 0.7633 | -13.81982 | -10.54863 | 0.78225 | -12.74652 | -9.97098 | 0.8081 | -12.72161 | -10.28035 | 0.78527 | -13.22375 | -10.38416 | 0.78736 | -13.20519 | -10.39728 | 0.75419 | -10.57063 | -7.97222 | 0.81004 | -12.81527 | -10.38091
103.40004 | 0.74529 | -12.66433 | -9.43865 | 0.59544 | -11.75881 | -7.00171 | 0.78252 | -12.73351 | -9.96426 | 0.70852 | -11.04922 | -7.82854 | 0.79524 | -12.64141 | -10.05299 | 0.79265 | -12.74542 | -10.10262 | 0.7181 | -13.44531 | -9.65512 | 0.75305 | -13.81706 | -10.40491 | 0.77668 | -13.27565 | -10.31097 | 0.55157 | -9.11138 | -5.02557 | 0.03639 | -0.00433 | -0.000157601 | 0.75949 | -13.45298 | -10.21745 | 0.78608 | -13.14947 | -10.33651 | 0.78727 | -12.90016 | -10.15591 | 0.81098 | -13.1473 | -10.66226 | 0.80575 | -13.22149 | -10.65327 | 0.70891 | -11.40851 | -8.08755 | 0.77327 | -13.80548 | -10.67531 | 0.7675 | -12.95237 | -9.94093 | 0.80081 | -12.85254 | -10.2925 | 0.8017 | -13.11732 | -10.51609 | 0.78794 | -13.21281 | -10.41089 | 0.69569 | -10.55781 | -7.34501 | 0.78995 | -12.96998 | -10.24566
103.50013 | 0.76039 | -12.59608 | -9.57795 | 0.5994 | -11.74499 | -7.03994 | 0.77094 | -12.82129 | -9.8844 | 0.70453 | -10.94844 | -7.7135 | 0.80529 | -12.48611 | -10.05499 | 0.80454 | -12.58471 | -10.12487 | 0.7101 | -13.51034 | -9.59372 | 0.78173 | -13.67565 | -10.69069 | 0.80512 | -13.11721 | -10.56093 | 0.5667 | -8.85868 | -5.02018 | -0.00286 | -0.00284 | 8.13881e-06 | 0.76375 | -13.41284 | -10.24408 | 0.79258 | -13.07659 | -10.36429 | 0.78021 | -12.90077 | -10.0653 | 0.78931 | -13.36138 | -10.54629 | 0.80379 | -13.2177 | -10.6242 | 0.72152 | -11.31062 | -8.16079 | 0.77252 | -13.78171 | -10.64664 | 0.78983 | -12.80379 | -10.11275 | 0.79351 | -12.87906 | -10.21969 | 0.80649 | -13.11651 | -10.57838 | 0.79001 | -13.20548 | -10.43243 | 0.67548 | -10.65187 | -7.19515 | 0.80442 | -12.87807 | -10.35939
103.60016 | 0.75939 | -12.61143 | -9.57699 | 0.62014 | -11.53681 | -7.15439 | 0.80744 | -12.53457 | -10.12089 | 0.72705 | -10.74621 | -7.813 | 0.7759 | -12.79161 | -9.92496 | 0.79234 | -12.71669 | -10.07598 | 0.7039 | -13.51993 | -9.51671 | 0.76495 | -13.75962 | -10.52539 | 0.78375 | -13.17311 | -10.32449 | 0.54201 | -9.42874 | -5.11047 | -0.01156 | 0.00206 | -2.38363e-05 | 0.76994 | -13.17065 | -10.14064 | 0.79542 | -13.08666 | -10.40941 | 0.77249 | -12.90329 | -9.9677 | 0.80154 | -13.29214 | -10.65422 | 0.81586 | -13.14967 | -10.7283 | 0.66709 | -11.91118 | -7.94578 | 0.77383 | -13.64564 | -10.55935 | 0.77697 | -12.87886 | -10.00644 | 0.81117 | -12.81792 | -10.39752 | 0.80525 | -13.13571 | -10.57753 | 0.76984 | -13.3192 | -10.25364 | 0.69169 | -10.82815 | -7.48977 | 0.80411 | -12.86205 | -10.34253
103.70018 | 0.75617 | -12.63254 | -9.5523 | 0.63721 | -11.32201 | -7.21444 | 0.77134 | -12.84487 | -9.90777 | 0.71101 | -10.93503 | -7.77493 | 0.79867 | -12.65922 | -10.11057 | 0.7831 | -12.78883 | -10.01494 | 0.70963 | -13.51834 | -9.59306 | 0.76978 | -13.77373 | -10.60277 | 0.79781 | -13.09756 | -10.44941 | 0.5395 | -9.35491 | -5.04699 | 0.05286 | -0.00487 | -0.000257357 | 0.74608 | -13.51158 | -10.08074 | 0.78085 | -13.19457 | -10.30291 | 0.79316 | -12.80218 | -10.15418 | 0.80158 | -13.26913 | -10.63627 | 0.81402 | -13.18114 | -10.72967 | 0.72928 | -11.22792 | -8.18825 | 0.77291 | -13.73101 | -10.61286 | 0.78994 | -12.80027 | -10.11145 | 0.8101 | -12.8068 | -10.37474 | 0.80121 | -13.1374 | -10.52582 | 0.80383 | -13.07757 | -10.51208 | 0.71811 | -10.57216 | -7.59198 | 0.78846 | -12.99616 | -10.24689
103.80011 | 0.75629 | -12.62092 | -9.54505 | 0.6083 | -11.67071 | -7.09934 | 0.77691 | -12.77732 | -9.92681 | 0.72096 | -11.02282 | -7.94698 | 0.78908 | -12.62204 | -9.95976 | 0.79753 | -12.68891 | -10.11978 | 0.70677 | -13.49864 | -9.54049 | 0.77313 | -13.73413 | -10.61826 | 0.80715 | -13.07042 | -10.54986 | 0.5868 | -8.57243 | -5.03032 | 0.00713 | 0.0041 | 2.92166e-05 | 0.7565 | -13.46459 | -10.18599 | 0.77977 | -13.18337 | -10.28004 | 0.77914 | -12.92429 | -10.06982 | 0.81248 | -13.18967 | -10.71633 | 0.80588 | -13.20854 | -10.64454 | 0.69467 | -11.24026 | -7.80828 | 0.78664 | -13.71524 | -10.789 | 0.79183 | -12.79413 | -10.13079 | 0.81195 | -12.79487 | -10.38874 | 0.79865 | -13.14798 | -10.50064 | 0.7923 | -13.15892 | -10.42576 | 0.70405 | -10.77461 | -7.58589 | 0.79815 | -12.89644 | -10.29327
103.90004 | 0.74621 | -12.6832 | -9.46428 | 0.60079 | -11.73851 | -7.05237 | 0.77185 | -12.81784 | -9.89346 | 0.73262 | -10.99895 | -8.05811 | 0.77405 | -12.64057 | -9.78439 | 0.79428 | -12.70529 | -10.09159 | 0.68028 | -13.62116 | -9.26617 | 0.7485 | -13.79693 | -10.32696 | 0.78488 | -13.21084 | -10.36887 | 0.55532 | -8.69207 | -4.82684 | 0.01056 | 0.00036875 | 3.89326e-06 | 0.7652 | -13.402 | -10.25526 | 0.79106 | -13.10943 | -10.37029 | 0.76336 | -13.03903 | -9.95341 | 0.80973 | -13.23537 | -10.71702 | 0.79855 | -13.28767 | -10.61087 | 0.70313 | -10.73806 | -7.55031 | 0.76162 | -13.85896 | -10.55522 | 0.78513 | -12.8267 | -10.0706 | 0.80597 | -12.72483 | -10.25583 | 0.79858 | -13.13844 | -10.49215 | 0.78924 | -13.2186 | -10.43267 | 0.7597 | -10.16209 | -7.72011 | 0.81686 | -12.72902 | -10.3978
104.00016 | 0.76424 | -12.58442 | -9.61745 | 0.61675 | -11.6409 | -7.17951 | 0.77384 | -12.75173 | -9.86783 | 0.7329 | -10.95005 | -8.02532 | 0.79623 | -12.59817 | -10.03101 | 0.80542 | -12.58187 | -10.13364 | 0.71142 | -13.48381 | -9.59268 | 0.7427 | -13.87428 | -10.30448 | 0.77666 | -13.24647 | -10.28796 | 0.52349 | -9.17411 | -4.80257 | 0.00264 | -0.00203 | -5.35437e-06 | 0.77513 | -13.21211 | -10.24114 | 0.77651 | -13.21824 | -10.26415 | 0.78639 | -12.88149 | -10.12988 | 0.80414 | -13.26404 | -10.66612 | 0.80452 | -13.22609 | -10.64061 | 0.74787 | -10.97191 | -8.20562 | 0.79035 | -13.55787 | -10.71548 | 0.77693 | -12.91282 | -10.03237 | 0.81733 | -12.70197 | -10.38165 | 0.80509 | -13.03633 | -10.49541 | 0.80161 | -13.12957 | -10.52476 | 0.71578 | -10.60747 | -7.59264 | 0.80715 | -12.78835 | -10.32214
104.10023 | 0.7692 | -12.53686 | -9.64336 | 0.62825 | -11.55133 | -7.25713 | 0.78726 | -12.64753 | -9.95693 | 0.74006 | -10.74404 | -7.95118 | 0.79237 | -12.61294 | -9.99416 | 0.78255 | -12.79049 | -10.00918 | 0.71697 | -13.46775 | -9.65592 | 0.76707 | -13.7486 | -10.54608 | 0.79835 | -13.11346 | -10.46915 | 0.53305 | -8.90698 | -4.74787 | -0.01149 | 0.00122 | -1.40022e-05 | 0.77144 | -13.36556 | -10.31074 | 0.78169 | -13.15582 | -10.28375 | 0.76171 | -13.04668 | -9.93777 | 0.80947 | -13.22627 | -10.70627 | 0.80678 | -13.17031 | -10.62555 | 0.70876 | -10.91649 | -7.73719 | 0.79908 | -13.54702 | -10.8251 | 0.79069 | -12.79589 | -10.11761 | 0.80627 | -12.82029 | -10.33655 | 0.79683 | -13.15736 | -10.48416 | 0.80539 | -13.04531 | -10.50651 | 0.71787 | -11.23931 | -8.06837 | 0.80367 | -12.74559 | -10.24324
104.20016 | 0.77162 | -12.48056 | -9.6302 | 0.6212 | -11.62398 | -7.22078 | 0.79663 | -12.95358 | -10.31926 | 0.72232 | -10.96226 | -7.91829 | 0.79413 | -12.63866 | -10.03677 | 0.79641 | -12.72344 | -10.1331 | 0.71045 | -13.48671 | -9.58161 | 0.76918 | -13.78074 | -10.59991 | 0.78518 | -13.18246 | -10.35063 | 0.54535 | -9.12396 | -4.97572 | -0.02878 | -0.0016 | 4.60528e-05 | 0.77277 | -13.39079 | -10.34794 | 0.76683 | -13.2452 | -10.15683 | 0.76373 | -13.03875 | -9.95812 | 0.80798 | -13.24492 | -10.70165 | 0.79921 | -13.26619 | -10.60252 | 0.72825 | -11.12452 | -8.10145 | 0.78537 | -13.6465 | -10.7175 | 0.78388 | -12.86374 | -10.08366 | 0.81161 | -12.77266 | -10.36647 | 0.79891 | -13.16144 | -10.51477 | 0.80737 | -13.00766 | -10.50204 | 0.67315 | -11.49011 | -7.73459 | 0.79237 | -12.9565 | -10.26637
104.30012 | 0.76843 | -12.56536 | -9.65554 | 0.6244 | -11.60139 | -7.24388 | 0.77917 | -13.03813 | -10.15889 | 0.7408 | -10.57002 | -7.83031 | 0.78238 | -12.67348 | -9.91553 | 0.79268 | -12.73443 | -10.09439 | 0.70715 | -13.50067 | -9.54696 | 0.78057 | -13.69502 | -10.6899 | 0.79594 | -13.17165 | -10.48379 | 0.55466 | -9.05752 | -5.02382 | -0.03481 | -0.00169 | 5.89662e-05 | 0.76486 | -13.39189 | -10.24297 | 0.7724 | -13.22839 | -10.21755 | 0.77273 | -12.94673 | -10.00431 | 0.79864 | -13.31318 | -10.63249 | 0.82228 | -13.10948 | -10.77965 | 0.68618 | -11.42991 | -7.84293 | 0.77872 | -13.77923 | -10.7302 | 0.78708 | -12.82926 | -10.09763 | 0.8084 | -12.78975 | -10.33927 | 0.79164 | -13.21602 | -10.46237 | 0.79472 | -13.16841 | -10.46521 | 0.74307 | -10.86379 | -8.07257 | 0.79724 | -12.91081 | -10.29304
104.40023 | 0.76286 | -12.53809 | -9.56483 | 0.60695 | -11.62515 | -7.05584 | 0.78105 | -13.02271 | -10.17133 | 0.72528 | -10.84852 | -7.86821 | 0.76958 | -12.75902 | -9.81902 | 0.79629 | -12.71043 | -10.12114 | 0.70886 | -13.48271 | -9.55736 | 0.77194 | -13.74014 | -10.60664 | 0.82411 | -12.91369 | -10.64234 | 0.56332 | -8.87296 | -4.99832 | 0.04804 | -0.00315 | -0.000151313 | 0.75046 | -13.47114 | -10.1095 | 0.76661 | -13.25498 | -10.16143 | 0.76593 | -12.94332 | -9.91364 | 0.80333 | -13.26613 | -10.65708 | 0.80337 | -13.20089 | -10.60516 | 0.68563 | -11.57719 | -7.93767 | 0.79307 | -13.61551 | -10.798 | 0.77625 | -12.82778 | -9.95751 | 0.80196 | -12.82079 | -10.28172 | 0.80393 | -13.08611 | -10.52029 | 0.79138 | -13.16228 | -10.41642 | 0.72859 | -10.92028 | -7.95645 | 0.77574 | -13.08265 | -10.14868
104.50002 | 0.74449 | -12.69081 | -9.44813 | 0.63566 | -11.37681 | -7.23177 | 0.77165 | -13.15546 | -10.15134 | 0.69703 | -11.16266 | -7.78068 | 0.77045 | -12.74549 | -9.81975 | 0.80525 | -12.61931 | -10.16166 | 0.66178 | -13.68911 | -9.05922 | 0.78451 | -13.67558 | -10.72863 | 0.79934 | -13.10544 | -10.47574 | 0.56622 | -8.89867 | -5.03861 | -0.00913 | -0.0002875 | 2.62603e-06 | 0.75815 | -13.44033 | -10.18982 | 0.78019 | -13.18291 | -10.28514 | 0.78229 | -12.70725 | -9.94078 | 0.80758 | -13.16791 | -10.63417 | 0.79722 | -13.27916 | -10.58644 | 0.6986 | -11.38393 | -7.95278 | 0.775 | -13.76992 | -10.67165 | 0.79764 | -12.71655 | -10.14322 | 0.80141 | -12.80379 | -10.26111 | 0.80013 | -13.10372 | -10.48465 | 0.78813 | -13.21866 | -10.41807 | 0.71965 | -11.24733 | -8.09417 | 0.77362 | -13.09343 | -10.12939
104.60013 | 0.75016 | -12.65114 | -9.49042 | 0.62555 | -11.65009 | -7.28766 | 0.78901 | -13.01948 | -10.27247 | 0.72905 | -10.81521 | -7.88481 | 0.78929 | -12.53891 | -9.89684 | 0.79103 | -12.66224 | -10.01618 | 0.71533 | -13.47932 | -9.64214 | 0.77827 | -13.67605 | -10.64369 | 0.79975 | -13.05751 | -10.44268 | 0.55143 | -9.28183 | -5.11824 | 0.02176 | -0.00347 | -7.54765e-05 | 0.76525 | -13.38592 | -10.24353 | 0.77617 | -13.20078 | -10.24604 | 0.7781 | -12.89275 | -10.03184 | 0.80296 | -13.27561 | -10.65973 | 0.81483 | -13.15128 | -10.71601 | 0.71528 | -10.97498 | -7.85016 | 0.77237 | -13.79347 | -10.65362 | 0.77433 | -12.87071 | -9.96621 | 0.80156 | -12.83416 | -10.28741 | 0.79254 | -13.16987 | -10.43765 | 0.79129 | -13.17756 | -10.42733 | 0.72324 | -11.10799 | -8.03374 | 0.78387 | -12.96726 | -10.16458
104.70019 | 0.78786 | -12.40594 | -9.77413 | 0.6453 | -11.29997 | -7.29182 | 0.78562 | -13.02959 | -10.23633 | 0.73314 | -10.76896 | -7.89518 | 0.78428 | -12.59514 | -9.87813 | 0.79068 | -12.75001 | -10.0812 | 0.72399 | -13.39711 | -9.69932 | 0.74022 | -13.81652 | -10.22721 | 0.78096 | -13.21434 | -10.3199 | 0.58885 | -8.79996 | -5.18183 | -0.0041 | 0.0009375 | -3.84187e-06 | 0.76523 | -13.41071 | -10.26224 | 0.78733 | -12.97557 | -10.21611 | 0.76882 | -12.94029 | -9.94878 | 0.8078 | -13.14862 | -10.62147 | 0.81178 | -13.17762 | -10.69738 | 0.7145 | -10.84667 | -7.74997 | 0.79029 | -13.53701 | -10.69812 | 0.78553 | -12.84315 | -10.08871 | 0.80886 | -12.80094 | -10.35421 | 0.79889 | -13.14896 | -10.50457 | 0.79583 | -13.16199 | -10.47474 | 0.68299 | -11.00749 | -7.51797 | 0.78392 | -12.9983 | -10.18968
104.80023 | 0.75202 | -12.64445 | -9.50885 | 0.61769 | -11.61898 | -7.17698 | 0.78907 | -12.93493 | -10.20661 | 0.71499 | -10.95605 | -7.83351 | 0.78715 | -12.53682 | -9.86836 | 0.78836 | -12.77096 | -10.06812 | 0.69895 | -13.41051 | -9.37333 | 0.78989 | -13.62456 | -10.76193 | 0.79331 | -13.15324 | -10.43464 | 0.57237 | -8.67865 | -4.96744 | -0.04645 | 0.00354 | -0.000164313 | 0.7634 | -13.41238 | -10.23894 | 0.7839 | -13.12181 | -10.28618 | 0.77286 | -12.922 | -9.98692 | 0.81295 | -13.20245 | -10.73292 | 0.78758 | -13.33509 | -10.5025 | 0.6875 | -10.91811 | -7.50619 | 0.77918 | -13.73433 | -10.70148 | 0.78974 | -12.73179 | -10.05481 | 0.80858 | -12.81337 | -10.36062 | 0.79507 | -13.15193 | -10.45671 | 0.79603 | -13.17078 | -10.48439 | 0.72312 | -10.72742 | -7.75718 | 0.78294 | -12.92963 | -10.12315
104.90003 | 0.75834 | -12.60708 | -9.56043 | 0.63616 | -11.53492 | -7.33801 | 0.79213 | -12.99363 | -10.29268 | 0.72679 | -10.80864 | -7.85559 | 0.7961 | -12.48456 | -9.93899 | 0.78226 | -12.78388 | -10.00028 | 0.71338 | -13.49118 | -9.62439 | 0.76128 | -13.77533 | -10.48693 | 0.79468 | -13.15674 | -10.4554 | 0.57713 | -8.85882 | -5.11269 | -0.0187 | 0.00195 | -3.64747e-05 | 0.77463 | -13.3594 | -10.34866 | 0.78668 | -13.17659 | -10.36583 | 0.78149 | -12.88743 | -10.07144 | 0.81354 | -13.09199 | -10.65091 | 0.81195 | -13.14113 | -10.66995 | 0.69244 | -11.1749 | -7.73793 | 0.76411 | -13.82116 | -10.56086 | 0.78681 | -12.77244 | -10.04944 | 0.80458 | -12.78983 | -10.29047 | 0.80326 | -13.09397 | -10.51789 | 0.80841 | -12.97689 | -10.49059 | 0.7094 | -10.77422 | -7.64321 | 0.79457 | -12.95097 | -10.29046
105.00003 | 0.78874 | -12.25115 | -9.66296 | 0.59517 | -11.75062 | -6.99366 | 0.79702 | -12.98429 | -10.3487 | 0.73596 | -10.81795 | -7.96157 | 0.80276 | -12.40662 | -9.9596 | 0.78631 | -12.81789 | -10.0788 | 0.69463 | -13.5184 | -9.39025 | 0.78082 | -13.67799 | -10.68006 | 0.78718 | -13.18524 | -10.37911 | 0.56381 | -9.08022 | -5.11955 | -0.00443 | 0.0008375 | -3.71096e-06 | 0.74658 | -13.51713 | -10.09167 | 0.75947 | -13.29213 | -10.09492 | 0.78726 | -12.89634 | -10.15274 | 0.80091 | -13.28914 | -10.64335 | 0.79267 | -13.26901 | -10.51796 | 0.67592 | -10.91629 | -7.37856 | 0.80098 | -13.56251 | -10.86329 | 0.78651 | -12.80814 | -10.07376 | 0.80408 | -12.77607 | -10.27296 | 0.81484 | -12.88035 | -10.49542 | 0.78655 | -13.22276 | -10.40035 | 0.68652 | -10.97684 | -7.5358 | 0.77741 | -13.03062 | -10.13017
105.10001 | 0.76287 | -12.5796 | -9.59654 | 0.63265 | -11.51132 | -7.28265 | 0.79185 | -13.01085 | -10.30268 | 0.67348 | -11.39449 | -7.67398 | 0.79213 | -12.48821 | -9.89225 | 0.77465 | -12.83691 | -9.94408 | 0.72436 | -13.10296 | -9.4912 | 0.79113 | -13.58471 | -10.74731 | 0.77653 | -13.24846 | -10.28779 | 0.6106 | -8.54228 | -5.2159 | 0.00724 | -0.00184 | -1.33506e-05 | 0.72682 | -13.56894 | -9.86214 | 0.78471 | -13.14365 | -10.31398 | 0.7677 | -12.9697 | -9.95685 | 0.81254 | -13.15414 | -10.68821 | 0.81259 | -13.13887 | -10.6765 | 0.74033 | -10.45633 | -7.7411 | 0.78854 | -13.57053 | -10.70085 | 0.79263 | -12.77209 | -10.12358 | 0.79559 | -12.87461 | -10.24286 | 0.77546 | -13.28071 | -10.29871 | 0.79339 | -13.18557 | -10.46124 | 0.68405 | -10.93568 | -7.48053 | 0.77885 | -13.04083 | -10.15685
105.2001 | 0.75082 | -12.63848 | -9.48916 | 0.62494 | -11.5796 | -7.23653 | 0.79232 | -12.95631 | -10.26552 | 0.703 | -11.1372 | -7.82946 | 0.79524 | -12.45982 | -9.9086 | 0.79843 | -12.65428 | -10.10358 | 0.71103 | -13.48901 | -9.59102 | 0.79286 | -13.50645 | -10.70871 | 0.77712 | -13.26277 | -10.30678 | 0.58726 | -8.79712 | -5.16623 | 0.0053 | 0.00158 | 8.3538e-06 | 0.79176 | -13.14077 | -10.40431 | 0.77383 | -13.2148 | -10.22598 | 0.78243 | -12.87241 | -10.07176 | 0.82096 | -13.11099 | -10.76356 | 0.81275 | -13.1534 | -10.69039 | 0.71368 | -10.68881 | -7.62842 | 0.76482 | -13.81566 | -10.56645 | 0.78235 | -12.84251 | -10.04738 | 0.8003 | -12.84467 | -10.27954 | 0.80418 | -13.03403 | -10.48166 | 0.7961 | -13.17526 | -10.48887 | 0.6387 | -11.16633 | -7.13189 | 0.78249 | -13.00207 | -10.17403
105.30004 | 0.75651 | -12.61592 | -9.54406 | 0.62437 | -11.64428 | -7.2703 | 0.81646 | -12.71481 | -10.38113 | 0.70649 | -11.04181 | -7.8009 | 0.7897 | -12.50671 | -9.8765 | 0.81229 | -12.56292 | -10.20471 | 0.72692 | -13.33678 | -9.69475 | 0.76692 | -13.74343 | -10.54006 | 0.81087 | -13.01606 | -10.55432 | 0.56753 | -9.30422 | -5.2804 | -0.04772 | 0.00194 | -9.27616e-05 | 0.7654 | -13.38976 | -10.24855 | 0.80204 | -12.85533 | -10.3105 | 0.7707 | -12.89821 | -9.94061 | 0.81203 | -13.18311 | -10.70502 | 0.80998 | -13.17557 | -10.67188 | 0.66514 | -11.22259 | -7.46464 | 0.78186 | -13.74418 | -10.74597 | 0.79504 | -12.75769 | -10.14288 | 0.81546 | -12.71941 | -10.37221 | 0.79501 | -13.17392 | -10.47345 | 0.80623 | -13.05739 | -10.52721 | 0.70283 | -10.49729 | -7.3778 | 0.78864 | -12.99184 | -10.24587
105.40015 | 0.75847 | -12.58442 | -9.54488 | 0.62225 | -11.63904 | -7.24241 | 0.79911 | -12.78532 | -10.21689 | 0.77411 | -10.34883 | -8.01109 | 0.7826 | -12.59659 | -9.85811 | 0.78059 | -12.78604 | -9.9807 | 0.70532 | -13.49707 | -9.51979 | 0.79055 | -13.60103 | -10.7523 | 0.80663 | -13.04329 | -10.52109 | 0.61782 | -8.44053 | -5.21471 | 0.09386 | -0.00299 | -0.000280413 | 0.75607 | -13.41196 | -10.14032 | 0.77714 | -13.21907 | -10.273 | 0.79918 | -12.65547 | -10.11405 | 0.79347 | -13.24044 | -10.50588 | 0.81362 | -13.10636 | -10.66362 | 0.68465 | -10.00778 | -6.85182 | 0.78508 | -13.69253 | -10.74967 | 0.77504 | -12.89391 | -9.9933 | 0.81188 | -12.75311 | -10.35395 | 0.82417 | -12.91421 | -10.64349 | 0.79497 | -13.14728 | -10.45175 | 0.66125 | -11.11228 | -7.34804 | 0.78693 | -12.93028 | -10.17519
105.5001 | 0.76227 | -12.50137 | -9.52941 | 0.62283 | -11.64716 | -7.25423 | 0.78741 | -12.98178 | -10.22203 | 0.73657 | -10.75173 | -7.9194 | 0.77844 | -12.62823 | -9.83033 | 0.789 | -12.76434 | -10.071 | 0.7423 | -13.22977 | -9.82043 | 0.79305 | -13.63683 | -10.81465 | 0.77093 | -13.28714 | -10.2434 | 0.57265 | -9.28726 | -5.31834 | -0.01485 | 0.00224 | -3.32202e-05 | 0.74636 | -13.47971 | -10.06079 | 0.77365 | -13.15953 | -10.18086 | 0.78149 | -12.81983 | -10.01857 | 0.82204 | -13.00229 | -10.68835 | 0.811 | -13.16864 | -10.67982 | 0.70613 | -10.8091 | -7.63265 | 0.76776 | -13.82601 | -10.61502 | 0.77982 | -12.88841 | -10.05069 | 0.80647 | -12.82399 | -10.34213 | 0.78562 | -13.22261 | -10.38792 | 0.79854 | -13.0645 | -10.4325 | 0.69582 | -10.92881 | -7.60451 | 0.80251 | -12.85622 | -10.31726
105.60015 | 0.75237 | -12.62948 | -9.50201 | 0.63909 | -11.35624 | -7.2577 | 0.78761 | -12.92751 | -10.18186 | 0.72317 | -10.88468 | -7.87147 | 0.79154 | -12.52213 | -9.91174 | 0.78879 | -12.75014 | -10.05714 | 0.70233 | -13.51503 | -9.49203 | 0.78901 | -13.61879 | -10.74542 | 0.79662 | -13.14308 | -10.47005 | 0.5785 | -8.97543 | -5.1923 | 0.00131 | 0.00095625 | 1.25077e-06 | 0.75137 | -13.49169 | -10.13728 | 0.77291 | -13.21186 | -10.21157 | 0.76894 | -12.94727 | -9.95573 | 0.81381 | -13.17377 | -10.72094 | 0.80831 | -13.19269 | -10.66373 | 0.70257 | -10.96384 | -7.70282 | 0.75585 | -13.87847 | -10.49003 | 0.7816 | -12.79559 | -10.00101 | 0.79499 | -12.90013 | -10.25548 | 0.79289 | -13.15487 | -10.43034 | 0.8032 | -13.03642 | -10.47083 | 0.67763 | -11.08252 | -7.50984 | 0.78971 | -12.98634 | -10.25544
105.7001 | 0.74153 | -12.70575 | -9.42172 | 0.60293 | -11.74475 | -7.0812 | 0.78994 | -12.93644 | -10.21898 | 0.73956 | -10.42417 | -7.70934 | 0.78573 | -12.47702 | -9.80361 | 0.78668 | -12.77473 | -10.04963 | 0.70758 | -13.51628 | -9.56386 | 0.76225 | -13.75712 | -10.48631 | 0.80729 | -13.01946 | -10.51042 | 0.56026 | -9.25973 | -5.18787 | -0.05885 | 0.00418 | -0.000246067 | 0.78369 | -13.32789 | -10.44496 | 0.77473 | -13.20716 | -10.23202 | 0.75872 | -13.07441 | -9.91987 | 0.80783 | -13.18446 | -10.65079 | 0.80102 | -13.23581 | -10.60208 | 0.70555 | -10.92292 | -7.70669 | 0.77886 | -13.73437 | -10.69711 | 0.80051 | -12.67525 | -10.14673 | 0.80797 | -12.80319 | -10.3446 | 0.80516 | -13.07377 | -10.52646 | 0.78452 | -13.21481 | -10.36725 | 0.67056 | -11.19165 | -7.50468 | 0.7916 | -12.96133 | -10.26017
105.80007 | 0.77862 | -12.45183 | -9.69527 | 0.63015 | -11.43557 | -7.20616 | 0.78444 | -13.01853 | -10.21231 | 0.71 | -10.90714 | -7.74401 | 0.77626 | -12.63323 | -9.80664 | 0.79019 | -12.73852 | -10.0659 | 0.71226 | -13.47318 | -9.59644 | 0.7357 | -13.87508 | -10.20784 | 0.79608 | -13.12872 | -10.45152 | 0.57173 | -9.13383 | -5.22204 | 0.0133 | -0.00236 | -3.13287e-05 | 0.76675 | -13.40474 | -10.27812 | 0.78791 | -13.08629 | -10.31078 | 0.78072 | -12.95044 | -10.11064 | 0.80572 | -13.16893 | -10.61048 | 0.80533 | -13.22599 | -10.65126 | 0.70384 | -10.95076 | -7.70756 | 0.78155 | -13.69017 | -10.69957 | 0.78777 | -12.77415 | -10.06304 | 0.80058 | -12.81178 | -10.25691 | 0.79531 | -13.18671 | -10.4875 | 0.81854 | -12.86652 | -10.5318 | 0.68237 | -10.81606 | -7.38061 | 0.80054 | -12.88285 | -10.31321
105.90009 | 0.76094 | -12.58911 | -9.57959 | 0.63075 | -11.58917 | -7.30984 | 0.78995 | -12.96395 | -10.24083 | 0.71448 | -10.91496 | -7.79853 | 0.78116 | -12.58628 | -9.83186 | 0.80216 | -12.6087 | -10.11423 | 0.69388 | -13.58538 | -9.4266 | 0.76226 | -13.80875 | -10.52593 | 0.79268 | -13.18173 | -10.44887 | 0.60208 | -8.80182 | -5.29942 | 0.016 | -0.00266 | -4.26053e-05 | 0.77546 | -13.28518 | -10.30214 | 0.77748 | -13.16011 | -10.23172 | 0.78808 | -12.89119 | -10.15926 | 0.81343 | -13.15646 | -10.70188 | 0.79733 | -13.28736 | -10.59446 | 0.71364 | -10.99424 | -7.84598 | 0.78183 | -13.74121 | -10.74325 | 0.79021 | -12.83269 | -10.14055 | 0.81144 | -12.78013 | -10.37036 | 0.79569 | -13.17632 | -10.48421 | 0.78769 | -13.19381 | -10.39263 | 0.70766 | -10.65376 | -7.53927 | 0.78778 | -12.99324 | -10.23588
106.00022 | 0.76748 | -12.54264 | -9.62624 | 0.61231 | -11.50676 | -7.04569 | 0.79846 | -12.83471 | -10.24794 | 0.72549 | -10.82779 | -7.85541 | 0.79016 | -12.54606 | -9.91333 | 0.80631 | -12.65126 | -10.20078 | 0.70525 | -13.5217 | -9.53619 | 0.76601 | -13.70612 | -10.49898 | 0.78209 | -13.23544 | -10.35136 | 0.58397 | -8.71837 | -5.0913 | -0.01722 | 0.00384 | -6.61971e-05 | 0.77809 | -13.3433 | -10.38227 | 0.76367 | -13.25521 | -10.12255 | 0.78985 | -12.84341 | -10.1444 | 0.80094 | -13.28131 | -10.63754 | 0.80891 | -13.19552 | -10.67403 | 0.70154 | -10.87574 | -7.62974 | 0.77433 | -13.75931 | -10.65425 | 0.78817 | -12.81738 | -10.10222 | 0.80517 | -12.80387 | -10.30934 | 0.78879 | -13.20194 | -10.41352 | 0.79983 | -12.99771 | -10.39602 | 0.68844 | -10.96219 | -7.54685 | 0.78571 | -13.00546 | -10.21853
106.10013 | 0.78345 | -12.44828 | -9.75257 | 0.63623 | -11.46096 | -7.29184 | 0.79114 | -12.94132 | -10.23833 | 0.71871 | -10.79802 | -7.76059 | 0.79494 | -12.53381 | -9.96363 | 0.79129 | -12.75958 | -10.0965 | 0.70832 | -13.51434 | -9.57245 | 0.76196 | -13.78953 | -10.50704 | 0.78591 | -13.21293 | -10.38417 | 0.55632 | -9.18938 | -5.11225 | -0.03785 | -0.00112 | 4.23492e-05 | 0.76472 | -13.4077 | -10.25307 | 0.76797 | -13.24488 | -10.17173 | 0.77706 | -12.91169 | -10.03311 | 0.81046 | -13.22925 | -10.72183 | 0.80442 | -13.19862 | -10.61727 | 0.70219 | -11.11081 | -7.80192 | 0.80056 | -13.43421 | -10.75495 | 0.78574 | -12.81476 | -10.06907 | 0.80329 | -12.81164 | -10.29152 | 0.79693 | -13.05823 | -10.40654 | 0.7928 | -13.16047 | -10.43359 | 0.72223 | -10.93164 | -7.89512 | 0.79582 | -12.91411 | -10.27736
106.2 | 0.76934 | -12.52003 | -9.63211 | 0.63953 | -11.27779 | -7.21246 | 0.79045 | -12.94718 | -10.23415 | 0.75104 | -10.36234 | -7.7825 | 0.7777 | -12.60601 | -9.80374 | 0.77808 | -12.8147 | -9.97085 | 0.71098 | -13.45897 | -9.5691 | 0.78095 | -13.65766 | -10.66601 | 0.80274 | -13.08173 | -10.50119 | 0.53323 | -9.45322 | -5.04073 | -0.02696 | -0.00020625 | 5.56071e-06 | 0.75805 | -13.44756 | -10.19395 | 0.76106 | -13.22983 | -10.06875 | 0.77755 | -12.95085 | -10.06989 | 0.81528 | -13.04922 | -10.63882 | 0.80495 | -13.21046 | -10.63372 | 0.71657 | -11.04316 | -7.91322 | 0.77864 | -13.71846 | -10.68174 | 0.78405 | -12.82665 | -10.05676 | 0.76577 | -11.56019 | -8.85243 | 0.79092 | -13.20886 | -10.44712 | 0.80435 | -13.08483 | -10.5248 | 0.67043 | -11.09483 | -7.43827 | 0.8045 | -12.84187 | -10.33132
106.30018 | 0.76415 | -12.55206 | -9.59162 | 0.60948 | -11.70524 | -7.13411 | 0.78996 | -12.92706 | -10.21186 | 0.71431 | -10.51856 | -7.51348 | 0.78796 | -12.60401 | -9.93143 | 0.7802 | -12.8223 | -10.00398 | 0.72401 | -13.37421 | -9.68308 | 0.75345 | -13.81021 | -10.4053 | 0.78195 | -13.24834 | -10.35947 | 0.56097 | -9.05363 | -5.0788 | 0.01087 | -0.00295 | -3.20606e-05 | 0.75781 | -13.46281 | -10.20224 | 0.79465 | -13.05566 | -10.37463 | 0.76882 | -13.00136 | -9.99577 | 0.7999 | -13.28425 | -10.62612 | 0.81142 | -13.179 | -10.69365 | 0.67841 | -11.24659 | -7.62984 | 0.77478 | -13.80021 | -10.69217 | 0.78348 | -12.85193 | -10.06924 | 0.81261 | -12.78131 | -10.38616 | 0.78786 | -13.21439 | -10.41105 | 0.80306 | -13.08507 | -10.50807 | 0.68893 | -10.95823 | -7.54943 | 0.79044 | -12.97048 | -10.25242
106.40003 | 0.77768 | -12.45982 | -9.68969 | 0.64309 | -11.24232 | -7.2298 | 0.78878 | -13.04962 | -10.29323 | 0.68399 | -10.68607 | -7.30915 | 0.77923 | -12.62524 | -9.83801 | 0.80102 | -12.69552 | -10.16932 | 0.72512 | -13.38544 | -9.70602 | 0.78684 | -13.56962 | -10.67712 | 0.79861 | -13.13321 | -10.48836 | 0.55547 | -9.65338 | -5.36217 | 0.004 | 0.00131 | 5.21978e-06 | 0.77424 | -13.36674 | -10.3491 | 0.77305 | -13.22768 | -10.22571 | 0.77125 | -12.93202 | -9.97382 | 0.80527 | -13.22255 | -10.64772 | 0.80199 | -13.17873 | -10.56917 | 0.69469 | -10.89463 | -7.56836 | 0.77175 | -13.78679 | -10.63993 | 0.78888 | -12.75663 | -10.06349 | 0.80088 | -12.86473 | -10.30317 | 0.79371 | -13.17203 | -10.45479 | 0.80825 | -13.08583 | -10.5766 | 0.7324 | -10.72951 | -7.85828 | 0.78441 | -12.97681 | -10.17914
106.50009 | 0.77438 | -12.51481 | -9.6912 | 0.62948 | -11.56377 | -7.27922 | 0.80622 | -12.85385 | -10.36308 | 0.67184 | -10.95224 | -7.35813 | 0.79229 | -12.50698 | -9.90916 | 0.80961 | -12.60857 | -10.20799 | 0.70701 | -13.51144 | -9.55268 | 0.77911 | -13.66209 | -10.64427 | 0.78763 | -13.18578 | -10.38546 | 0.57203 | -9.25523 | -5.2943 | -0.05003 | 0.00063125 | -3.15808e-05 | 0.75881 | -13.46285 | -10.21573 | 0.78404 | -13.14216 | -10.30391 | 0.76546 | -12.95926 | -9.91983 | 0.8007 | -13.31044 | -10.65761 | 0.81517 | -13.12664 | -10.70049 | 0.66277 | -11.43403 | -7.57808 | 0.77371 | -13.81496 | -10.68872 | 0.7871 | -12.68208 | -9.9821 | 0.7948 | -12.90917 | -10.26025 | 0.79685 | -13.11395 | -10.44989 | 0.78457 | -13.21746 | -10.37003 | 0.74913 | -10.36557 | -7.76518 | 0.79563 | -12.9342 | -10.29079
106.60018 | 0.74787 | -12.67341 | -9.47805 | 0.62992 | -11.54743 | -7.27399 | 0.78321 | -13.02095 | -10.19819 | 0.71609 | -10.55773 | -7.56029 | 0.76874 | -12.68464 | -9.75114 | 0.7968 | -12.72433 | -10.13868 | 0.64995 | -13.70304 | -8.90633 | 0.78993 | -13.63609 | -10.77153 | 0.80246 | -13.07164 | -10.48941 | 0.58393 | -8.85729 | -5.17208 | 0.01003 | -0.00243 | -2.43757e-05 | 0.77806 | -13.36866 | -10.40163 | 0.77085 | -13.21045 | -10.18325 | 0.77143 | -12.91935 | -9.96643 | 0.80646 | -13.21827 | -10.66004 | 0.81789 | -13.11101 | -10.72341 | 0.70887 | -10.76939 | -7.63406 | 0.78285 | -13.70387 | -10.72806 | 0.78963 | -12.72961 | -10.05165 | 0.81011 | -12.79363 | -10.36423 | 0.77841 | -13.2706 | -10.32997 | 0.79019 | -13.18279 | -10.41692 | 0.73766 | -10.31841 | -7.6115 | 0.80157 | -12.87834 | -10.32285
106.70023 | 0.77168 | -12.50243 | -9.64782 | 0.64653 | -11.38792 | -7.3626 | 0.78356 | -12.99556 | -10.18284 | 0.73014 | -10.50488 | -7.67 | 0.77745 | -12.62126 | -9.81236 | 0.79069 | -12.74174 | -10.07479 | 0.72639 | -13.34021 | -9.69021 | 0.78933 | -13.62131 | -10.75164 | 0.78836 | -13.19914 | -10.40572 | 0.58204 | -8.9529 | -5.21098 | -0.000764 | -0.00139 | 1.06005e-06 | 0.75587 | -13.39937 | -10.12825 | 0.78 | -13.03543 | -10.16759 | 0.77338 | -12.90372 | -9.97948 | 0.80344 | -13.26759 | -10.65965 | 0.81036 | -13.17453 | -10.67611 | 0.74032 | -10.38419 | -7.68761 | 0.78951 | -13.64858 | -10.77575 | 0.78326 | -12.84835 | -10.06366 | 0.80574 | -12.77099 | -10.29014 | 0.78372 | -13.2364 | -10.37364 | 0.79651 | -13.11395 | -10.44546 | 0.68713 | -10.86899 | -7.4684 | 0.79881 | -12.91876 | -10.31967
106.80021 | 0.76901 | -12.50275 | -9.61479 | 0.62396 | -11.62271 | -7.25206 | 0.78493 | -13.0158 | -10.21653 | 0.6993 | -10.83096 | -7.57412 | 0.80538 | -12.42696 | -10.00847 | 0.80234 | -12.62179 | -10.12692 | 0.68887 | -13.59525 | -9.36532 | 0.76681 | -13.73906 | -10.53519 | 0.77936 | -13.22499 | -10.307 | 0.5513 | -9.34092 | -5.14969 | 0.09663 | -0.00114 | -0.000109914 | 0.73449 | -13.52515 | -9.93409 | 0.79383 | -13.05114 | -10.36035 | 0.78496 | -12.86081 | -10.09519 | 0.79938 | -13.25116 | -10.59267 | 0.80557 | -13.1814 | -10.61859 | 0.75481 | -10.18722 | -7.68945 | 0.76435 | -13.83659 | -10.57595 | 0.77941 | -12.86826 | -10.0296 | 0.81259 | -12.76083 | -10.36939 | 0.78078 | -13.22984 | -10.3296 | 0.78784 | -13.20703 | -10.40504 | 0.70986 | -10.7831 | -7.65447 | 0.78047 | -13.03479 | -10.17329
106.9 | 0.7816 | -12.45155 | -9.73211 | 0.59817 | -11.76029 | -7.03461 | 0.78838 | -12.98583 | -10.23775 | 0.70202 | -10.82533 | -7.59956 | 0.77361 | -12.64296 | -9.78071 | 0.80151 | -12.6464 | -10.13622 | 0.71539 | -13.41594 | -9.59766 | 0.77245 | -13.68999 | -10.57477 | 0.78373 | -13.23632 | -10.37363 | 0.58043 | -9.08338 | -5.27223 | 0.00253 | -0.00111 | -2.79771e-06 | 0.76618 | -13.38629 | -10.25631 | 0.76774 | -13.24676 | -10.17009 | 0.752 | -12.99232 | -9.77019 | 0.82054 | -13.07092 | -10.72515 | 0.8005 | -13.27205 | -10.62426 | 0.72953 | -9.78885 | -7.1413 | 0.79112 | -13.52232 | -10.6978 | 0.77063 | -12.91075 | -9.94941 | 0.78666 | -12.94444 | -10.18286 | 0.78633 | -13.23121 | -10.40407 | 0.78912 | -13.21908 | -10.43146 | 0.72251 | -10.69948 | -7.73052 | 0.78852 | -12.95869 | -10.21816
107.00009 | 0.76184 | -12.57048 | -9.57666 | 0.62526 | -11.60547 | -7.25644 | 0.79511 | -12.84895 | -10.21628 | 0.74047 | -10.31124 | -7.63512 | 0.77839 | -12.61787 | -9.82167 | 0.791 | -12.73673 | -10.07482 | 0.72317 | -13.37876 | -9.67509 | 0.75394 | -13.81791 | -10.41789 | 0.79445 | -13.16036 | -10.4553 | 0.55321 | -9.13472 | -5.05339 | -0.0086 | 0.00293 | -2.52175e-05 | 0.77481 | -13.32208 | -10.32208 | 0.77173 | -13.16118 | -10.15688 | 0.78291 | -12.85053 | -10.06077 | 0.78814 | -13.28781 | -10.47263 | 0.80853 | -13.20136 | -10.67375 | 0.68071 | -9.91621 | -6.7501 | 0.76141 | -13.86258 | -10.55507 | 0.78271 | -12.74222 | -9.97351 | 0.8092 | -12.76013 | -10.32551 | 0.80282 | -13.09185 | -10.51037 | 0.7956 | -13.13792 | -10.45252 | 0.74906 | -10.44152 | -7.82137 | 0.77796 | -13.0461 | -10.1494
107.10016 | 0.75457 | -12.60886 | -9.51431 | 0.63329 | -11.52441 | -7.29827 | 0.80217 | -12.85658 | -10.31319 | 0.76171 | -10.66461 | -8.12332 | 0.79592 | -12.48115 | -9.93395 | 0.79726 | -12.63722 | -10.07509 | 0.70095 | -13.54904 | -9.49722 | 0.77538 | -13.7184 | -10.63704 | 0.79546 | -13.16281 | -10.47054 | 0.56174 | -9.22739 | -5.18343 | 0.00645 | -0.00117 | -7.54077e-06 | 0.7655 | -13.40588 | -10.26218 | 0.76687 | -13.25984 | -10.16863 | 0.7836 | -12.86306 | -10.07952 | 0.79726 | -13.29272 | -10.59776 | 0.80358 | -13.22306 | -10.6258 | 0.6728 | -10.17262 | -6.84416 | 0.78968 | -13.63312 | -10.76582 | 0.77912 | -12.83667 | -10.00137 | 0.80531 | -12.82886 | -10.33122 | 0.80042 | -13.01666 | -10.41879 | 0.80555 | -13.02864 | -10.49519 | 0.71091 | -10.87899 | -7.73404 | 0.79228 | -12.93758 | -10.25014
107.20016 | 0.75209 | -12.60759 | -9.4821 | 0.62255 | -11.63664 | -7.24438 | 0.76755 | -13.16568 | -10.10536 | 0.74116 | -11.0826 | -8.21395 | 0.7868 | -12.48438 | -9.82269 | 0.76736 | -12.88947 | -9.89093 | 0.73781 | -13.03533 | -9.61753 | 0.79387 | -13.24492 | -10.51472 | 0.79413 | -13.1449 | -10.43872 | 0.5793 | -9.11642 | -5.28119 | -0.01433 | 0.0052 | -7.45264e-05 | 0.76523 | -13.36981 | -10.23103 | 0.77572 | -13.20734 | -10.24522 | 0.77748 | -12.83344 | -9.97772 | 0.80193 | -13.25599 | -10.63035 | 0.80384 | -13.21817 | -10.62524 | 0.66586 | -10.67578 | -7.10854 | 0.76797 | -13.82621 | -10.61805 | 0.79424 | -12.73778 | -10.11682 | 0.80457 | -12.84773 | -10.33692 | 0.78097 | -13.24816 | -10.34647 | 0.7893 | -13.166 | -10.39198 | 0.68578 | -11.13821 | -7.63834 | 0.77823 | -13.05182 | -10.15733
107.30008 | 0.78118 | -12.32043 | -9.62451 | 0.62622 | -11.60792 | -7.26916 | 0.81179 | -12.8381 | -10.42185 | 0.7223 | -11.02562 | -7.96385 | 0.77482 | -12.63214 | -9.78761 | 0.79539 | -12.73279 | -10.1276 | 0.73669 | -13.36504 | -9.84591 | 0.77087 | -13.71951 | -10.57602 | 0.79264 | -13.13836 | -10.414 | 0.58906 | -8.80033 | -5.18395 | -0.01903 | 0.00076875 | -1.46255e-05 | 0.76535 | -13.37414 | -10.23591 | 0.80219 | -13.01802 | -10.44295 | 0.78268 | -12.86131 | -10.06635 | 0.80765 | -13.20726 | -10.66689 | 0.80127 | -13.24482 | -10.61274 | 0.66688 | -10.57248 | -7.05052 | 0.78537 | -13.67509 | -10.73996 | 0.78162 | -12.85969 | -10.05135 | 0.79113 | -12.89437 | -10.20111 | 0.79561 | -13.1809 | -10.48692 | 0.78736 | -13.17229 | -10.37135 | 0.7103 | -11.02853 | -7.83358 | 0.80467 | -12.65371 | -10.18204
107.40005 | 0.77863 | -12.35408 | -9.61932 | 0.63306 | -11.48836 | -7.27283 | 0.77558 | -13.05584 | -10.12579 | 0.69957 | -10.97198 | -7.67563 | 0.78244 | -12.57213 | -9.83695 | 0.79809 | -12.69014 | -10.12784 | 0.72808 | -13.31343 | -9.6933 | 0.77592 | -13.70267 | -10.63212 | 0.80596 | -12.95279 | -10.43939 | 0.55023 | -9.64659 | -5.30785 | 0.00445 | -0.00237 | -1.05362e-05 | 0.75638 | -13.46551 | -10.18504 | 0.751 | -13.34002 | -10.01837 | 0.77651 | -12.87813 | -9.99998 | 0.81078 | -13.10763 | -10.62737 | 0.79223 | -13.28762 | -10.5268 | 0.63001 | -10.93539 | -6.88936 | 0.77989 | -13.73225 | -10.7097 | 0.78276 | -12.80709 | -10.02486 | 0.81014 | -12.77395 | -10.3487 | 0.78112 | -13.25777 | -10.3559 | 0.78039 | -13.25705 | -10.34572 | 0.72512 | -10.59591 | -7.68331 | 0.7872 | -12.97605 | -10.21479
107.50021 | 0.7552 | -12.55449 | -9.48114 | 0.62523 | -11.62165 | -7.26616 | 0.77523 | -13.11723 | -10.16888 | 0.71735 | -10.66771 | -7.65253 | 0.79041 | -12.54401 | -9.91485 | 0.79282 | -12.74198 | -10.10212 | 0.69625 | -13.54172 | -9.42842 | 0.75665 | -13.82081 | -10.45749 | 0.79316 | -13.16382 | -10.44101 | 0.627 | -8.44142 | -5.29279 | 0.00921 | -0.00273 | -2.51657e-05 | 0.74685 | -13.48094 | -10.0682 | 0.75961 | -13.25744 | -10.07053 | 0.77402 | -12.85412 | -9.94928 | 0.81089 | -13.18947 | -10.69523 | 0.80985 | -13.12917 | -10.63267 | 0.62272 | -10.82093 | -6.73841 | 0.7716 | -13.79035 | -10.64061 | 0.78207 | -12.83614 | -10.03873 | 0.79637 | -12.88683 | -10.2627 | 0.80243 | -13.10385 | -10.51486 | 0.80079 | -13.1094 | -10.49793 | 0.71713 | -10.7108 | -7.68109 | 0.7958 | -12.91307 | -10.27627
107.60021 | 0.78289 | -12.41025 | -9.7159 | 0.6194 | -11.59559 | -7.18231 | 0.78812 | -12.99236 | -10.2395 | 0.7439 | -10.5751 | -7.86685 | 0.78425 | -12.51756 | -9.81686 | 0.78866 | -12.75181 | -10.05684 | 0.7071 | -13.52214 | -9.56144 | 0.77542 | -13.64373 | -10.57968 | 0.79629 | -13.11743 | -10.44524 | 0.56229 | -9.24647 | -5.19916 | 0.02499 | -0.00126 | -3.15537e-05 | 0.77886 | -13.33069 | -10.38277 | 0.79224 | -13.08634 | -10.36751 | 0.77556 | -12.80479 | -9.93086 | 0.78342 | -13.38718 | -10.48779 | 0.8083 | -13.20497 | -10.67353 | 0.68875 | -10.64309 | -7.33047 | 0.78257 | -13.72022 | -10.73706 | 0.77715 | -12.89739 | -10.02322 | 0.80294 | -12.81459 | -10.2894 | 0.80029 | -13.15377 | -10.52678 | 0.81497 | -12.91436 | -10.52479 | 0.70616 | -10.65507 | -7.52414 | 0.79282 | -12.92611 | -10.24813
107.70003 | 0.76111 | -12.55118 | -9.55281 | 0.6175 | -11.68113 | -7.21311 | 0.7942 | -12.85674 | -10.21079 | 0.73955 | -10.52994 | -7.78738 | 0.78946 | -12.53728 | -9.89773 | 0.78042 | -12.78947 | -9.98121 | 0.70352 | -13.49476 | -9.49381 | 0.73852 | -13.83571 | -10.21796 | 0.79932 | -13.11599 | -10.48388 | 0.55643 | -9.42075 | -5.24201 | -0.02401 | 0.00453 | -0.000108782 | 0.7747 | -13.3767 | -10.36288 | 0.78098 | -13.15561 | -10.27422 | 0.77005 | -12.80477 | -9.86027 | 0.79842 | -13.29225 | -10.61276 | 0.81111 | -13.14156 | -10.65929 | 0.65968 | -10.86304 | -7.16618 | 0.78128 | -13.71679 | -10.71666 | 0.78274 | -12.82497 | -10.03867 | 0.79714 | -12.8714 | -10.26035 | 0.78302 | -13.22768 | -10.35759 | 0.80808 | -13.03063 | -10.52978 | 0.75009 | -10.18166 | -7.63711 | 0.77744 | -13.04281 | -10.14001
107.80002 | 0.75239 | -12.65274 | -9.51981 | 0.61434 | -11.7218 | -7.20114 | 0.79503 | -12.94176 | -10.28908 | 0.70339 | -10.93873 | -7.69423 | 0.77277 | -12.63347 | -9.76278 | 0.797 | -12.70011 | -10.12195 | 0.70924 | -13.50611 | -9.57907 | 0.76936 | -13.73405 | -10.56636 | 0.78539 | -13.22356 | -10.38567 | 0.5721 | -9.23208 | -5.28169 | 0.05297 | -0.00143 | -7.54865e-05 | 0.76756 | -13.39047 | -10.27803 | 0.76364 | -13.21616 | -10.09236 | 0.78939 | -12.59328 | -9.94107 | 0.81203 | -13.12099 | -10.65466 | 0.80537 | -13.20648 | -10.63607 | 0.65457 | -10.79049 | -7.06312 | 0.79969 | -13.44613 | -10.7527 | 0.78575 | -12.81104 | -10.06621 | 0.81422 | -12.66999 | -10.31623 | 0.803 | -13.11392 | -10.53041 | 0.79322 | -13.18003 | -10.45464 | 0.68608 | -10.80416 | -7.41248 | 0.80911 | -12.82159 | -10.37409
107.90004 | 0.77073 | -12.49531 | -9.63055 | 0.6126 | -11.73664 | -7.18983 | 0.78195 | -13.0328 | -10.19102 | 0.73314 | -10.73502 | -7.87023 | 0.77902 | -12.58021 | -9.8002 | 0.79953 | -12.70533 | -10.15829 | 0.71484 | -13.47672 | -9.63371 | 0.7738 | -13.52703 | -10.4672 | 0.79115 | -13.17514 | -10.42348 | 0.56475 | -9.28647 | -5.24452 | -0.02281 | 0.00013125 | -2.99342e-06 | 0.74594 | -13.51821 | -10.08379 | 0.78517 | -13.00869 | -10.21398 | 0.79036 | -12.84277 | -10.15047 | 0.79755 | -13.30014 | -10.60754 | 0.81547 | -13.10074 | -10.6833 | 0.66281 | -10.60004 | -7.02581 | 0.80732 | -13.45928 | -10.86599 | 0.78574 | -12.81251 | -10.06729 | 0.81284 | -12.71894 | -10.33852 | 0.78684 | -13.20452 | -10.38986 | 0.78985 | -13.14706 | -10.38423 | 0.71173 | -10.35914 | -7.37292 | 0.79016 | -12.96918 | -10.24768
108.00019 | 0.75008 | -12.65011 | -9.48857 | 0.61337 | -11.68847 | -7.16931 | 0.78431 | -12.98542 | -10.18462 | 0.71586 | -10.42641 | -7.46383 | 0.79311 | -12.57557 | -9.97379 | 0.79776 | -12.62772 | -10.07393 | 0.68114 | -13.64046 | -9.29106 | 0.75331 | -13.79689 | -10.39329 | 0.78978 | -13.17642 | -10.40645 | 0.55397 | -9.47759 | -5.25032 | -0.02007 | -0.002 | 4.014e-05 | 0.75243 | -13.50711 | -10.16314 | 0.76339 | -13.26478 | -10.12617 | 0.78309 | -12.75833 | -9.9909 | 0.79524 | -13.32701 | -10.59824 | 0.79478 | -13.29581 | -10.56718 | 0.66892 | -11.02141 | -7.37243 | 0.77583 | -13.71245 | -10.63852 | 0.79179 | -12.73938 | -10.08697 | 0.79201 | -12.91211 | -10.22654 | 0.79933 | -13.13637 | -10.50035 | 0.80025 | -13.14404 | -10.51851 | 0.69667 | -10.53936 | -7.34242 | 0.80486 | -12.787 | -10.29178
108.10017 | 0.76258 | -12.58766 | -9.59916 | 0.65072 | -11.16845 | -7.26757 | 0.77092 | -13.15253 | -10.13949 | 0.69054 | -10.92836 | -7.54647 | 0.7953 | -12.49434 | -9.93678 | 0.79078 | -12.76853 | -10.09716 | 0.69595 | -13.58397 | -9.45374 | 0.77524 | -13.71254 | -10.63051 | 0.7908 | -13.13819 | -10.38963 | 0.57882 | -8.86238 | -5.12976 | 0.09671 | -0.00194 | -0.00018799 | 0.7601 | -13.46246 | -10.23287 | 0.78765 | -13.15904 | -10.36479 | 0.76591 | -12.99681 | -9.95441 | 0.80686 | -13.23151 | -10.67599 | 0.80557 | -13.2292 | -10.6571 | 0.67212 | -10.85934 | -7.29873 | 0.78016 | -13.62189 | -10.62731 | 0.77999 | -12.87272 | -10.04063 | 0.80515 | -12.81639 | -10.31907 | 0.79843 | -13.15293 | -10.50167 | 0.80598 | -13.05801 | -10.52444 | 0.71063 | -10.927 | -7.76501 | 0.79542 | -12.88659 | -10.25031
108.2001 | 0.73291 | -12.74222 | -9.33885 | 0.6401 | -11.51954 | -7.37364 | 0.77848 | -12.6926 | -9.88099 | 0.72972 | -10.73668 | -7.83478 | 0.7897 | -12.59566 | -9.94685 | 0.78284 | -12.8086 | -10.02707 | 0.72141 | -13.32551 | -9.61321 | 0.76202 | -13.71098 | -10.44811 | 0.81403 | -12.87858 | -10.48362 | 0.55718 | -9.35083 | -5.2101 | -0.01003 | 0.00069375 | -6.95762e-06 | 0.76135 | -13.44141 | -10.23362 | 0.78293 | -13.10241 | -10.25821 | 0.76218 | -13.01508 | -9.91983 | 0.80715 | -13.24502 | -10.69068 | 0.80683 | -13.18069 | -10.63453 | 0.63465 | -10.54874 | -6.69477 | 0.77387 | -13.66377 | -10.57392 | 0.77195 | -12.87351 | -9.93777 | 0.79207 | -12.87583 | -10.19852 | 0.79697 | -13.15306 | -10.48261 | 0.79206 | -13.20555 | -10.45956 | 0.66515 | -10.94481 | -7.27999 | 0.78547 | -13.01868 | -10.22577
108.30003 | 0.7587 | -12.59947 | -9.55918 | 0.60738 | -11.73474 | -7.12751 | 0.78131 | -12.81802 | -10.01481 | 0.72341 | -10.67768 | -7.72436 | 0.78997 | -12.57279 | -9.93208 | 0.79773 | -12.64592 | -10.08809 | 0.70052 | -13.43523 | -9.41166 | 0.75467 | -13.8242 | -10.43267 | 0.79455 | -13.16634 | -10.46133 | 0.55916 | -9.19305 | -5.1404 | 0.00466 | 0.00030625 | 1.42621e-06 | 0.78292 | -13.20978 | -10.34226 | 0.78999 | -12.96374 | -10.24119 | 0.78928 | -12.82079 | -10.11914 | 0.80158 | -13.22059 | -10.59739 | 0.80303 | -13.21789 | -10.61437 | 0.67337 | -10.72661 | -7.22303 | 0.77332 | -13.79626 | -10.66898 | 0.7818 | -12.84037 | -10.03859 | 0.80797 | -12.79089 | -10.33465 | 0.79093 | -13.14701 | -10.39837 | 0.79839 | -13.14688 | -10.49632 | 0.71372 | -10.57234 | -7.54574 | 0.79476 | -12.92642 | -10.27341
108.40016 | 0.77195 | -12.53152 | -9.67376 | 0.61843 | -11.66384 | -7.21325 | 0.7785 | -12.7808 | -9.94979 | 0.71886 | -10.78694 | -7.75432 | 0.79888 | -12.54816 | -10.02453 | 0.78505 | -12.78868 | -10.03971 | 0.67859 | -13.64393 | -9.25869 | 0.77347 | -13.70659 | -10.60168 | 0.79229 | -13.17017 | -10.43461 | 0.56857 | -9.01469 | -5.12551 | -0.05617 | -0.00168 | 9.44341e-05 | 0.76242 | -13.40082 | -10.21704 | 0.76474 | -13.23491 | -10.12126 | 0.78633 | -12.84129 | -10.09752 | 0.81165 | -13.07448 | -10.6119 | 0.79418 | -13.2794 | -10.54618 | 0.64546 | -10.86144 | -7.01068 | 0.79127 | -13.61378 | -10.7721 | 0.79237 | -12.69515 | -10.05924 | 0.78592 | -12.935 | -10.16594 | 0.79059 | -13.17423 | -10.41537 | 0.8025 | -13.09658 | -10.51005 | 0.74638 | -10.34552 | -7.72167 | 0.79157 | -12.94742 | -10.24876
108.50019 | 0.78292 | -12.24713 | -9.58857 | 0.61641 | -11.71581 | -7.22173 | 0.78153 | -12.77468 | -9.98386 | 0.71823 | -10.74602 | -7.71807 | 0.78612 | -12.56655 | -9.87878 | 0.77851 | -12.80616 | -9.96976 | 0.71944 | -13.46285 | -9.68571 | 0.7806 | -13.66895 | -10.67002 | 0.79359 | -13.20324 | -10.47799 | 0.56745 | -8.9504 | -5.0789 | 0.00469 | 0.00114 | 5.36076e-06 | 0.77459 | -13.36015 | -10.34868 | 0.77009 | -13.2279 | -10.18667 | 0.79279 | -12.70106 | -10.06925 | 0.80984 | -13.22246 | -10.70813 | 0.79774 | -13.26689 | -10.58349 | 0.63729 | -11.13481 | -7.09612 | 0.78578 | -13.69574 | -10.76189 | 0.79269 | -12.74442 | -10.10234 | 0.80097 | -12.82753 | -10.27449 | 0.79385 | -13.1621 | -10.44872 | 0.79017 | -13.16004 | -10.39862 | 0.74084 | -10.14341 | -7.51463 | 0.79011 | -12.95481 | -10.23571
108.60013 | 0.77052 | -12.53798 | -9.66074 | 0.63578 | -11.5865 | -7.36644 | 0.78117 | -12.78296 | -9.98561 | 0.70283 | -10.80707 | -7.59551 | 0.77705 | -12.5964 | -9.78803 | 0.80536 | -12.66238 | -10.19781 | 0.71133 | -13.47882 | -9.58789 | 0.81079 | -13.35836 | -10.83079 | 0.7988 | -13.14618 | -10.50121 | 0.58391 | -8.65804 | -5.05553 | -0.14087 | 0.00329 | -0.000464 | 0.77782 | -13.34998 | -10.38395 | 0.77188 | -13.23855 | -10.21853 | 0.80625 | -12.38952 | -9.98905 | 0.80155 | -13.28877 | -10.65156 | 0.82082 | -13.0688 | -10.72712 | 0.64953 | -10.9381 | -7.10467 | 0.79096 | -13.51688 | -10.69137 | 0.76663 | -12.94656 | -9.92527 | 0.81368 | -12.75253 | -10.37651 | 0.80266 | -13.03636 | -10.46378 | 0.79672 | -13.12463 | -10.4567 | 0.70139 | -10.52503 | -7.3822 | 0.76751 | -13.10262 | -10.05639
108.70011 | 0.75979 | -12.61122 | -9.58189 | 0.63206 | -11.58612 | -7.32309 | 0.78064 | -12.71605 | -9.92663 | 0.71195 | -10.74509 | -7.64991 | 0.78331 | -12.66778 | -9.92273 | 0.78871 | -12.75949 | -10.06357 | 0.68154 | -13.6142 | -9.27864 | 0.79423 | -13.60393 | -10.8046 | 0.81298 | -12.99551 | -10.56507 | 0.56495 | -8.81633 | -4.98078 | 0.00154 | -0.00208 | -3.2038e-06 | 0.77928 | -13.37755 | -10.4249 | 0.77392 | -13.19003 | -10.20809 | 0.77955 | -12.51541 | -9.75633 | 0.79712 | -13.30155 | -10.60287 | 0.81368 | -13.13324 | -10.68622 | 0.67093 | -11.13606 | -7.47157 | 0.77198 | -13.65151 | -10.53871 | 0.79492 | -12.78166 | -10.16039 | 0.80486 | -12.78984 | -10.29406 | 0.80864 | -12.9795 | -10.49574 | 0.79402 | -13.08277 | -10.38799 | 0.70538 | -10.5913 | -7.47089 | 0.77574 | -13.04361 | -10.11849
108.80022 | 0.75921 | -12.61849 | -9.58002 | 0.60099 | -11.72559 | -7.04693 | 0.76185 | -12.79876 | -9.75072 | 0.70544 | -10.81772 | -7.63125 | 0.79985 | -12.60803 | -10.08459 | 0.79921 | -12.69529 | -10.14621 | 0.74045 | -13.26137 | -9.81942 | 0.77654 | -13.68854 | -10.62974 | 0.78238 | -13.26569 | -10.37885 | 0.58204 | -8.82723 | -5.1378 | 0.05067 | -0.00056875 | -2.88208e-05 | 0.77221 | -13.32547 | -10.29003 | 0.78343 | -13.15539 | -10.30632 | 0.72836 | -12.92436 | -9.4136 | 0.80356 | -13.25853 | -10.65405 | 0.7888 | -13.3413 | -10.52363 | 0.67106 | -10.86471 | -7.29086 | 0.76508 | -13.78014 | -10.54291 | 0.78685 | -12.80554 | -10.07597 | 0.79953 | -12.81078 | -10.24263 | 0.80438 | -12.91419 | -10.38793 | 0.80144 | -13.14812 | -10.53738 | 0.68513 | -10.33899 | -7.08352 | 0.78823 | -12.98463 | -10.23482
108.90014 | 0.76748 | -12.53176 | -9.61788 | 0.63827 | -11.40473 | -7.27926 | 0.7571 | -12.75133 | -9.65407 | 0.72676 | -10.77319 | -7.82955 | 0.78422 | -12.68918 | -9.9511 | 0.79637 | -12.67889 | -10.09712 | 0.70635 | -13.49338 | -9.53109 | 0.75822 | -13.79875 | -10.46246 | 0.80105 | -13.15317 | -10.53631 | 0.56319 | -9.08206 | -5.11496 | 0.02162 | 0.00186 | 4.02691e-05 | 0.76383 | -13.45659 | -10.27854 | 0.76512 | -13.24441 | -10.13361 | 0.78891 | -12.47754 | -9.84363 | 0.79952 | -13.23976 | -10.58549 | 0.80497 | -13.21541 | -10.63805 | 0.64605 | -10.73963 | -6.93837 | 0.7879 | -13.66618 | -10.76763 | 0.79474 | -12.78834 | -10.16343 | 0.81011 | -12.7699 | -10.34497 | 0.79758 | -13.12536 | -10.46846 | 0.79966 | -13.14073 | -10.50817 | 0.70974 | -10.39106 | -7.37494 | 0.77151 | -13.09681 | -10.10436
109.0001 | 0.75425 | -12.65179 | -9.54256 | 0.58657 | -11.79109 | -6.91636 | 0.76778 | -12.57093 | -9.65175 | 0.72896 | -10.4948 | -7.6503 | 0.78107 | -12.76906 | -9.97354 | 0.78379 | -12.76866 | -10.00795 | 0.68802 | -13.606 | -9.36119 | 0.76292 | -13.78338 | -10.51555 | 0.7801 | -13.28157 | -10.3609 | 0.57771 | -8.77926 | -5.07187 | 0.00859 | 0.00114 | 9.82481e-06 | 0.78116 | -13.35971 | -10.43611 | 0.79265 | -13.04727 | -10.34192 | 0.79404 | -12.53332 | -9.95192 | 0.80033 | -13.28999 | -10.63632 | 0.79742 | -13.27356 | -10.58461 | 0.64502 | -10.84154 | -6.993 | 0.79125 | -13.65386 | -10.80367 | 0.78737 | -12.79787 | -10.07667 | 0.80488 | -12.81017 | -10.3107 | 0.79007 | -13.21066 | -10.43729 | 0.78062 | -13.20059 | -10.30467 | 0.68522 | -10.75241 | -7.36776 | 0.78481 | -13.01909 | -10.21749
109.10022 | 0.76371 | -12.58248 | -9.60935 | 0.6091 | -11.73149 | -7.1457 | 0.74627 | -12.6708 | -9.45581 | 0.68259 | -11.12782 | -7.5957 | 0.78629 | -12.70016 | -9.98602 | 0.79036 | -12.75962 | -10.08469 | 0.72445 | -13.37318 | -9.68813 | 0.76282 | -13.78169 | -10.51295 | 0.78528 | -13.23249 | -10.39121 | 0.56607 | -9.00919 | -5.09982 | 0.00242 | 0.00311 | 7.54159e-06 | 0.77769 | -13.37638 | -10.40273 | 0.78001 | -13.15849 | -10.26377 | 0.79489 | -12.12115 | -9.63497 | 0.80507 | -13.24678 | -10.66457 | 0.81445 | -13.14496 | -10.70588 | 0.66275 | -10.46469 | -6.93543 | 0.78017 | -13.73928 | -10.71904 | 0.78975 | -12.77755 | -10.09104 | 0.79779 | -12.87549 | -10.27189 | 0.78672 | -13.20889 | -10.3917 | 0.82021 | -12.92554 | -10.60171 | 0.69383 | -10.85933 | -7.53456 | 0.79161 | -12.96148 | -10.26041
109.20009 | 0.76407 | -12.58181 | -9.61337 | 0.64453 | -11.38654 | -7.33899 | 0.78411 | -12.32623 | -9.66515 | 0.67783 | -11.04538 | -7.48686 | 0.78995 | -12.69185 | -10.02594 | 0.78905 | -12.78784 | -10.0902 | 0.72056 | -13.45119 | -9.69238 | 0.76255 | -13.77135 | -10.50133 | 0.79733 | -13.13689 | -10.47449 | 0.54851 | -9.34034 | -5.12327 | -0.08521 | -0.00059375 | 5.05946e-05 | 0.76601 | -13.46388 | -10.31349 | 0.78388 | -13.14707 | -10.3057 | 0.78468 | -12.37449 | -9.71004 | 0.80825 | -13.25627 | -10.71435 | 0.81265 | -13.17888 | -10.70982 | 0.69318 | -10.57459 | -7.33008 | 0.77591 | -13.72414 | -10.64871 | 0.79367 | -12.74663 | -10.11659 | 0.80885 | -12.77171 | -10.33036 | 0.7908 | -13.19911 | -10.43788 | 0.79111 | -13.16981 | -10.41871 | 0.68994 | -10.75003 | -7.41688 | 0.79197 | -12.94651 | -10.25328
109.30002 | 0.76202 | -12.57946 | -9.58583 | 0.59318 | -11.80519 | -7.00254 | 0.76932 | -12.4417 | -9.57169 | 0.70108 | -11.08268 | -7.76981 | 0.80064 | -12.63244 | -10.11408 | 0.80983 | -12.52556 | -10.14351 | 0.72458 | -13.40399 | -9.71225 | 0.75273 | -13.78596 | -10.37712 | 0.80743 | -13.012 | -10.50623 | 0.58036 | -8.83758 | -5.12897 | 0.02271 | -0.00243 | -5.50742e-05 | 0.75751 | -13.47274 | -10.20569 | 0.78622 | -13.00147 | -10.22198 | 0.76946 | -12.65358 | -9.73639 | 0.79875 | -13.29661 | -10.62066 | 0.81677 | -13.07003 | -10.67526 | 0.72916 | -10.06743 | -7.34074 | 0.77567 | -13.75159 | -10.66668 | 0.79457 | -12.73948 | -10.12244 | 0.80398 | -12.80451 | -10.29453 | 0.79499 | -13.18539 | -10.48229 | 0.79681 | -13.16169 | -10.48738 | 0.68547 | -10.78183 | -7.39059 | 0.79508 | -12.93055 | -10.28085
109.40016 | 0.77675 | -12.46189 | -9.67978 | 0.63736 | -11.57586 | -7.37796 | 0.79586 | -12.93948 | -10.29805 | 0.69599 | -11.19961 | -7.7948 | 0.7834 | -12.71539 | -9.9612 | 0.7946 | -12.71187 | -10.10083 | 0.7113 | -13.47496 | -9.58468 | 0.80203 | -13.3491 | -10.70643 | 0.80354 | -13.11753 | -10.5404 | 0.56627 | -9.06293 | -5.13207 | 0.03769 | -0.00441 | -0.000166325 | 0.77386 | -13.37123 | -10.34742 | 0.7631 | -13.25426 | -10.11434 | 0.77883 | -12.35779 | -9.62461 | 0.79768 | -13.24244 | -10.56316 | 0.80152 | -13.24842 | -10.6189 | 0.7121 | -10.64333 | -7.57911 | 0.76831 | -13.81642 | -10.61523 | 0.78867 | -12.79649 | -10.09222 | 0.79001 | -12.92231 | -10.20881 | 0.79152 | -13.19724 | -10.4459 | 0.78729 | -13.21817 | -10.40651 | 0.68112 | -10.93389 | -7.44734 | 0.79782 | -12.9486 | -10.33068
109.5002 | 0.76053 | -12.57797 | -9.56598 | 0.60563 | -11.7641 | -7.12469 | 0.78766 | -13.06024 | -10.28704 | 0.71193 | -11.13209 | -7.92525 | 0.78984 | -12.65364 | -9.99436 | 0.79391 | -12.71534 | -10.09484 | 0.697 | -13.47605 | -9.39285 | 0.77183 | -13.74338 | -10.60753 | 0.77767 | -13.27906 | -10.32669 | 0.57125 | -9.07385 | -5.18346 | 0.00406 | 0.00209 | 8.47107e-06 | 0.73779 | -13.54172 | -9.99098 | 0.77596 | -13.20202 | -10.24429 | 0.79029 | -12.6141 | -9.96882 | 0.80475 | -13.19219 | -10.61639 | 0.79268 | -13.30612 | -10.54747 | 0.70326 | -10.6521 | -7.49123 | 0.7671 | -13.75699 | -10.55293 | 0.78528 | -12.81474 | -10.06321 | 0.7861 | -12.95471 | -10.18375 | 0.79639 | -13.16358 | -10.48341 | 0.80441 | -13.10069 | -10.53826 | 0.71603 | -10.40381 | -7.4494 | 0.79633 | -12.92844 | -10.29528
109.60006 | 0.75603 | -12.62052 | -9.54151 | 0.6339 | -11.51034 | -7.29637 | 0.78581 | -13.06424 | -10.26604 | 0.70808 | -11.17861 | -7.91539 | 0.80609 | -12.4652 | -10.04804 | 0.80456 | -12.66559 | -10.19025 | 0.68013 | -13.60481 | -9.25298 | 0.76224 | -13.77942 | -10.50322 | 0.7731 | -13.29954 | -10.28182 | 0.58257 | -8.86505 | -5.16454 | -0.00551 | -0.0009875 | 5.43915e-06 | 0.77479 | -13.38769 | -10.3726 | 0.78651 | -13.12377 | -10.32194 | 0.79158 | -12.59142 | -9.96708 | 0.79529 | -13.30029 | -10.57752 | 0.79966 | -13.27479 | -10.61532 | 0.68967 | -10.42373 | -7.18891 | 0.7705 | -13.78007 | -10.61758 | 0.78377 | -12.85044 | -10.07177 | 0.81123 | -12.74446 | -10.3387 | 0.79917 | -13.12425 | -10.48852 | 0.80602 | -13.05164 | -10.51985 | 0.75261 | -9.98174 | -7.51235 | 0.80676 | -12.83202 | -10.35237
109.7001 | 0.76495 | -12.57628 | -9.6202 | 0.61853 | -11.67125 | -7.21906 | 0.80235 | -12.88494 | -10.33824 | 0.69527 | -11.36811 | -7.90396 | 0.81061 | -12.38931 | -10.0429 | 0.782 | -12.79994 | -10.00956 | 0.68101 | -13.6412 | -9.28978 | 0.78047 | -13.55155 | -10.57662 | 0.78752 | -13.2035 | -10.39798 | 0.58672 | -8.79172 | -5.1583 | 0.06292 | 0.0005 | 3.146e-05 | 0.75748 | -13.47834 | -10.20964 | 0.7784 | -13.08077 | -10.18204 | 0.76899 | -12.57524 | -9.67026 | 0.80032 | -13.29896 | -10.64343 | 0.79709 | -13.27942 | -10.58491 | 0.71444 | -9.89669 | -7.07055 | 0.77729 | -13.62822 | -10.59313 | 0.79901 | -12.67416 | -10.12679 | 0.79857 | -12.86761 | -10.27574 | 0.79875 | -13.12029 | -10.47986 | 0.80288 | -12.98922 | -10.42873 | 0.72547 | -9.90525 | -7.18593 | 0.78904 | -12.96696 | -10.2314
109.80022 | 0.76957 | -12.56792 | -9.67185 | 0.62603 | -11.67949 | -7.31173 | 0.76989 | -13.08956 | -10.07747 | 0.73277 | -10.99864 | -8.05952 | 0.78439 | -12.67926 | -9.94546 | 0.77064 | -12.85253 | -9.90467 | 0.71301 | -13.46701 | -9.60206 | 0.77234 | -13.73256 | -10.60622 | 0.78381 | -13.24989 | -10.38537 | 0.57192 | -8.77185 | -5.01682 | 0.02496 | -0.0013 | -3.2448e-05 | 0.78927 | -13.0974 | -10.3374 | 0.77713 | -13.16898 | -10.23406 | 0.75395 | -12.71787 | -9.58868 | 0.80404 | -13.24357 | -10.64831 | 0.80517 | -13.18335 | -10.61485 | 0.67436 | -10.37211 | -6.99458 | 0.76667 | -13.80969 | -10.58746 | 0.77808 | -12.89397 | -10.03249 | 0.80758 | -12.77629 | -10.31792 | 0.80573 | -13.0854 | -10.54323 | 0.79381 | -13.15807 | -10.44499 | 0.668 | -10.64819 | -7.11301 | 0.78857 | -12.98082 | -10.23627
109.90014 | 0.75571 | -12.62612 | -9.5417 | 0.61016 | -11.70935 | -7.14462 | 0.78792 | -13.01577 | -10.25532 | 0.73499 | -10.86644 | -7.98672 | 0.77616 | -12.776 | -9.91623 | 0.80048 | -12.6046 | -10.08978 | 0.7 | -13.56589 | -9.49606 | 0.76571 | -13.69661 | -10.48759 | 0.79417 | -13.15796 | -10.44967 | 0.55751 | -8.94513 | -4.98697 | -0.00243 | 0.00175 | -4.25075e-06 | 0.73705 | -13.57032 | -10.002 | 0.77167 | -13.15571 | -10.15192 | 0.78623 | -12.39383 | -9.74435 | 0.80605 | -13.18984 | -10.63173 | 0.80976 | -13.19508 | -10.6848 | 0.68514 | -9.80424 | -6.7173 | 0.75551 | -13.89165 | -10.49528 | 0.78831 | -12.75682 | -10.05637 | 0.80017 | -12.85632 | -10.28728 | 0.7962 | -13.17618 | -10.49086 | 0.79994 | -13.04446 | -10.43478 | 0.65908 | -10.20196 | -6.72392 | 0.78889 | -12.90929 | -10.18401
110.00012 | 0.74404 | -12.667 | -9.42473 | 0.61001 | -11.72758 | -7.15395 | 0.79484 | -12.79454 | -10.16962 | 0.73486 | -10.88081 | -7.99582 | 0.79705 | -12.60331 | -10.04541 | 0.79374 | -12.67176 | -10.05807 | 0.70014 | -13.55746 | -9.49208 | 0.75476 | -13.82039 | -10.43114 | 0.78433 | -13.23258 | -10.3787 | 0.57544 | -8.6657 | -4.98659 | 0.01622 | 0.0009375 | 1.52062e-05 | 0.77534 | -13.39849 | -10.38841 | 0.78046 | -13.11264 | -10.23391 | 0.73802 | -12.76139 | -9.41813 | 0.7955 | -13.29893 | -10.57927 | 0.80599 | -13.23729 | -10.66907 | 0.65358 | -10.64416 | -6.95685 | 0.77207 | -13.7416 | -10.60945 | 0.79456 | -12.72328 | -10.10945 | 0.80956 | -12.74859 | -10.32071 | 0.80535 | -13.08746 | -10.53999 | 0.78899 | -13.2072 | -10.4204 | 0.6709 | -10.36891 | -6.95653 | 0.78458 | -12.99784 | -10.1978
110.10003 | 0.76738 | -12.5525 | -9.63256 | 0.62636 | -11.60292 | -7.26764 | 0.80359 | -12.60939 | -10.13275 | 0.72423 | -11.0184 | -7.97982 | 0.78783 | -12.70747 | -10.01135 | 0.78331 | -12.79103 | -10.01936 | 0.70444 | -13.52906 | -9.53035 | 0.76951 | -13.65843 | -10.51034 | 0.78575 | -13.20337 | -10.37453 | 0.5644 | -8.89671 | -5.02132 | -0.02467 | -0.00375 | 9.25312e-05 | 0.75227 | -13.40491 | -10.08408 | 0.79294 | -13.09986 | -10.38739 | 0.77672 | -12.48854 | -9.70015 | 0.81273 | -13.20577 | -10.73272 | 0.79344 | -13.28705 | -10.54244 | 0.62143 | -11.06935 | -6.87882 | 0.76112 | -13.84733 | -10.53947 | 0.78278 | -12.74291 | -9.9749 | 0.80813 | -12.78449 | -10.33157 | 0.80024 | -13.13141 | -10.50833 | 0.80645 | -12.99579 | -10.4805 | 0.70927 | -10.40217 | -7.378 | 0.7948 | -12.92908 | -10.27603
110.20013 | 0.78588 | -12.29919 | -9.66571 | 0.6202 | -11.6454 | -7.22249 | 0.78876 | -13.02793 | -10.27591 | 0.74771 | -10.80685 | -8.08042 | 0.78497 | -12.70009 | -9.96914 | 0.80302 | -12.59809 | -10.11658 | 0.72407 | -13.39706 | -9.70042 | 0.78733 | -13.68664 | -10.77586 | 0.78415 | -13.21874 | -10.36551 | 0.54975 | -9.01864 | -4.95802 | -0.02146 | -0.00058125 | 1.24713e-05 | 0.76544 | -13.48904 | -10.32508 | 0.76509 | -13.23642 | -10.12711 | 0.7622 | -12.76707 | -9.73105 | 0.79676 | -13.2721 | -10.57474 | 0.80422 | -13.24861 | -10.65482 | 0.59365 | -10.80367 | -6.41362 | 0.77175 | -13.77367 | -10.6299 | 0.77541 | -12.882 | -9.98881 | 0.80048 | -12.82626 | -10.26719 | 0.79919 | -13.10161 | -10.47069 | 0.79742 | -13.14988 | -10.48592 | 0.70353 | -10.63821 | -7.48429 | 0.78856 | -12.99158 | -10.24463
110.30005 | 0.77529 | -12.48436 | -9.679 | 0.65656 | -11.15918 | -7.32669 | 0.78713 | -13.01597 | -10.24528 | 0.7264 | -11.05587 | -8.03101 | 0.79457 | -12.59838 | -10.01035 | 0.7931 | -12.71511 | -10.08431 | 0.70231 | -13.54487 | -9.51271 | 0.77125 | -13.70839 | -10.57265 | 0.78982 | -13.16383 | -10.39703 | 0.52183 | -9.76267 | -5.09446 | 0.0123 | -0.00256 | -3.1447e-05 | 0.75983 | -13.50963 | -10.265 | 0.78611 | -13.14659 | -10.33472 | 0.79391 | -12.59583 | -9.99994 | 0.80378 | -13.28511 | -10.67828 | 0.80804 | -13.12099 | -10.60228 | 0.60735 | -10.99884 | -6.68015 | 0.79224 | -13.6459 | -10.81081 | 0.79287 | -12.78071 | -10.13341 | 0.81584 | -12.73026 | -10.3859 | 0.79839 | -13.11961 | -10.47452 | 0.79285 | -13.12311 | -10.40462 | 0.68502 | -10.82245 | -7.41359 | 0.78764 | -12.98449 | -10.22712
110.40018 | 0.76077 | -12.57649 | -9.56775 | 0.62185 | -11.69019 | -7.26959 | 0.78637 | -13.01417 | -10.23394 | 0.74349 | -10.97784 | -8.1619 | 0.80239 | -12.58214 | -10.09581 | 0.80094 | -12.65805 | -10.13833 | 0.69457 | -13.57999 | -9.43229 | 0.74913 | -13.82349 | -10.35553 | 0.79027 | -13.21124 | -10.44048 | 0.54857 | -9.07634 | -4.97904 | 0.04783 | -0.00129 | -6.15837e-05 | 0.76401 | -13.50602 | -10.31875 | 0.79675 | -13.05411 | -10.40082 | 0.75609 | -12.8223 | -9.6948 | 0.80499 | -13.2208 | -10.64264 | 0.79174 | -13.30248 | -10.53216 | 0.68615 | -10.69791 | -7.3404 | 0.78365 | -13.65349 | -10.69951 | 0.79878 | -12.63435 | -10.09208 | 0.78699 | -12.91709 | -10.16562 | 0.80549 | -12.94736 | -10.42895 | 0.80221 | -13.10207 | -10.5106 | 0.71357 | -10.79036 | -7.69969 | 0.78486 | -13.00334 | -10.2058
110.50014 | 0.77201 | -12.44458 | -9.60729 | 0.62676 | -11.65322 | -7.30381 | 0.79456 | -12.95726 | -10.29532 | 0.73018 | -11.10749 | -8.11041 | 0.75881 | -12.86543 | -9.76244 | 0.79562 | -12.7102 | -10.11251 | 0.70112 | -13.55379 | -9.50283 | 0.77165 | -13.71342 | -10.58192 | 0.78829 | -13.22893 | -10.42818 | 0.5753 | -8.67539 | -4.99094 | -0.0194 | 0.00183 | -3.55354e-05 | 0.76443 | -13.39614 | -10.24035 | 0.77248 | -13.21482 | -10.20817 | 0.77185 | -12.59105 | -9.71841 | 0.81284 | -13.17241 | -10.70708 | 0.79692 | -13.26334 | -10.56986 | 0.61592 | -11.41122 | -7.02845 | 0.75907 | -13.8135 | -10.48539 | 0.78762 | -12.79659 | -10.07884 | 0.80404 | -12.77697 | -10.27323 | 0.79789 | -13.11922 | -10.46771 | 0.7935 | -13.20849 | -10.48094 | 0.70916 | -10.89996 | -7.72982 | 0.78735 | -12.95258 | -10.19825
110.60023 | 0.76075 | -12.64074 | -9.61651 | 0.63242 | -11.42683 | -7.22659 | 0.78752 | -13.0335 | -10.26417 | 0.73059 | -11.01162 | -8.045 | 0.7938 | -12.63779 | -10.03193 | 0.80131 | -12.64735 | -10.13445 | 0.69837 | -13.54857 | -9.46186 | 0.77482 | -13.73403 | -10.64136 | 0.79462 | -13.16756 | -10.46316 | 0.55646 | -9.25873 | -5.1521 | 0.00604 | -0.00681 | -4.11029e-05 | 0.77712 | -13.30535 | -10.33987 | 0.78058 | -13.16473 | -10.2761 | 0.75472 | -12.75476 | -9.62626 | 0.80595 | -13.28146 | -10.70425 | 0.8149 | -13.13266 | -10.70179 | 0.68875 | -10.69743 | -7.36786 | 0.79709 | -13.58938 | -10.83193 | 0.78673 | -12.81416 | -10.08135 | 0.80444 | -12.77803 | -10.27919 | 0.8046 | -13.04471 | -10.49581 | 0.78764 | -13.19529 | -10.39308 | 0.69351 | -10.81628 | -7.50116 | 0.78541 | -13.01493 | -10.22199
110.70016 | 0.76911 | -12.52474 | -9.6329 | 0.63087 | -11.59587 | -7.31545 | 0.79325 | -12.95205 | -10.27424 | 0.75572 | -10.92078 | -8.25304 | 0.76702 | -12.79553 | -9.81439 | 0.79026 | -12.73361 | -10.06288 | 0.72988 | -13.31702 | -9.71976 | 0.7416 | -13.86414 | -10.28171 | 0.77402 | -13.30473 | -10.29815 | 0.53571 | -9.39809 | -5.03466 | 0.01567 | -0.00159 | -2.48698e-05 | 0.75061 | -13.58467 | -10.19683 | 0.78282 | -13.11436 | -10.26621 | 0.7528 | -12.25896 | -9.22853 | 0.8061 | -13.24487 | -10.67669 | 0.80188 | -13.23588 | -10.61354 | 0.62685 | -11.41889 | -7.15796 | 0.76836 | -13.81051 | -10.61149 | 0.76506 | -12.94954 | -9.90711 | 0.80337 | -12.82153 | -10.30037 | 0.79605 | -13.14954 | -10.46767 | 0.78823 | -13.20446 | -10.40815 | 0.69387 | -10.90901 | -7.56941 | 0.78834 | -12.98524 | -10.23682
110.80011 | 0.75397 | -12.60813 | -9.5062 | 0.6199 | -11.67297 | -7.23611 | 0.78799 | -13.01812 | -10.25813 | 0.74547 | -11.06941 | -8.25187 | 0.79271 | -12.63488 | -10.01574 | 0.79921 | -12.64056 | -10.1024 | 0.73699 | -13.30665 | -9.80681 | 0.76484 | -13.77934 | -10.53899 | 0.80624 | -13.09965 | -10.5614 | 0.56478 | -9.0073 | -5.08712 | 0.01173 | -0.00289 | -3.38588e-05 | 0.75954 | -13.52111 | -10.26981 | 0.78004 | -13.13496 | -10.2458 | 0.78255 | -12.54661 | -9.81828 | 0.80043 | -13.28305 | -10.63215 | 0.79838 | -13.25609 | -10.58343 | 0.62103 | -11.26931 | -6.99863 | 0.76285 | -13.79944 | -10.52693 | 0.7973 | -12.75487 | -10.16946 | 0.8067 | -12.78856 | -10.31655 | 0.8037 | -13.09746 | -10.52648 | 0.79084 | -13.15564 | -10.40403 | 0.70817 | -10.57154 | -7.48649 | 0.78785 | -12.98503 | -10.23031
110.90016 | 0.75505 | -12.61486 | -9.52483 | 0.61554 | -11.58466 | -7.13083 | 0.80178 | -12.89317 | -10.33747 | 0.71645 | -11.30975 | -8.10286 | 0.79224 | -12.62543 | -10.0023 | 0.8066 | -12.59783 | -10.16144 | 0.6746 | -13.66263 | -9.21681 | 0.77612 | -13.71803 | -10.64689 | 0.78711 | -13.20594 | -10.39455 | 0.57759 | -8.37321 | -4.83632 | 0.00722 | 0.00069375 | 5.00957e-06 | 0.74634 | -13.58619 | -10.13993 | 0.79403 | -13.09879 | -10.4008 | 0.755 | -12.72528 | -9.60763 | 0.81024 | -13.23129 | -10.72055 | 0.79824 | -13.27861 | -10.59954 | 0.68441 | -10.45448 | -7.1551 | 0.79048 | -13.57363 | -10.72964 | 0.76923 | -12.92179 | -9.93977 | 0.8182 | -12.63446 | -10.33751 | 0.79395 | -13.13091 | -10.42534 | 0.79884 | -13.07547 | -10.44523 | 0.71445 | -10.63138 | -7.59555 | 0.78603 | -12.95277 | -10.18121
111.00013 | 0.78816 | -12.19639 | -9.61266 | 0.61827 | -11.67016 | -7.21531 | 0.7927 | -13.01616 | -10.31795 | 0.75269 | -10.90834 | -8.21062 | 0.78802 | -12.6754 | -9.98841 | 0.7966 | -12.71466 | -10.12853 | 0.7168 | -13.48293 | -9.66454 | 0.75724 | -13.79437 | -10.44561 | 0.78586 | -13.22046 | -10.38942 | 0.57884 | -8.48883 | -4.91364 | 0.0178 | -0.00321 | -5.70616e-05 | 0.78891 | -13.34359 | -10.52693 | 0.78926 | -13.05886 | -10.30678 | 0.76052 | -12.84958 | -9.77238 | 0.80873 | -13.20006 | -10.67533 | 0.81143 | -13.16188 | -10.67989 | 0.65831 | -10.97909 | -7.2277 | 0.77647 | -13.73169 | -10.66227 | 0.80426 | -12.66204 | -10.18362 | 0.79697 | -12.87571 | -10.26154 | 0.80794 | -13.02398 | -10.52257 | 0.78302 | -13.22496 | -10.35537 | 0.72378 | -10.50088 | -7.6003 | 0.7782 | -13.06117 | -10.16415
111.1001 | 0.7783 | -12.47282 | -9.70759 | 0.6409 | -11.38491 | -7.29659 | 0.79134 | -13.03996 | -10.31905 | 0.7332 | -10.6953 | -7.84182 | 0.78787 | -12.69353 | -10.0009 | 0.79136 | -12.72223 | -10.0678 | 0.70084 | -13.48224 | -9.44895 | 0.77858 | -13.70049 | -10.66686 | 0.78586 | -13.22905 | -10.39615 | 0.56792 | -8.25665 | -4.68911 | 0.01622 | -0.00063125 | -1.02357e-05 | 0.79537 | -13.30979 | -10.58626 | 0.78367 | -13.12102 | -10.28259 | 0.75782 | -12.94242 | -9.80798 | 0.80846 | -13.24341 | -10.70673 | 0.7978 | -13.28114 | -10.59565 | 0.64048 | -10.91766 | -6.99256 | 0.78886 | -13.53643 | -10.67832 | 0.77998 | -12.84584 | -10.01953 | 0.79442 | -12.79018 | -10.16078 | 0.7871 | -13.20641 | -10.39481 | 0.79673 | -13.14043 | -10.46938 | 0.68733 | -10.72843 | -7.37399 | 0.78211 | -12.95113 | -10.12926
111.20008 | 0.76986 | -12.54341 | -9.65668 | 0.63167 | -11.58836 | -7.31997 | 0.78475 | -12.95299 | -10.1649 | 0.74765 | -10.62661 | -7.94499 | 0.78375 | -12.69456 | -9.94931 | 0.78086 | -12.69594 | -9.91379 | 0.71945 | -13.44946 | -9.67621 | 0.78157 | -13.67865 | -10.69085 | 0.81257 | -12.89714 | -10.47984 | 0.57892 | -8.53161 | -4.93912 | -0.00284 | 0.0012 | -3.414e-06 | 0.78029 | -13.39089 | -10.44879 | 0.76753 | -13.21087 | -10.13979 | 0.75381 | -12.79294 | -9.64344 | 0.80046 | -13.25145 | -10.60728 | 0.79527 | -13.27926 | -10.56066 | 0.66944 | -10.70104 | -7.16372 | 0.79417 | -13.58196 | -10.78641 | 0.79375 | -12.71101 | -10.08934 | 0.80638 | -12.75949 | -10.28898 | 0.78992 | -13.17665 | -10.40846 | 0.77934 | -13.24548 | -10.32273 | 0.72559 | -10.36988 | -7.52425 | 0.80125 | -12.84816 | -10.29459
111.30023 | 0.75645 | -12.61551 | -9.54305 | 0.63496 | -11.56379 | -7.34257 | 0.79294 | -12.93731 | -10.25854 | 0.73458 | -10.56124 | -7.75806 | 0.79966 | -12.51003 | -10.00378 | 0.79866 | -12.67717 | -10.12468 | 0.739 | -13.03535 | -9.63307 | 0.78935 | -13.63722 | -10.7646 | 0.79239 | -13.19816 | -10.45803 | 0.55555 | -9.12683 | -5.07039 | -0.03943 | -0.00069375 | 2.7358e-05 | 0.76319 | -13.40214 | -10.22832 | 0.76415 | -13.25752 | -10.13073 | 0.76618 | -12.83626 | -9.83485 | 0.81964 | -13.07268 | -10.71484 | 0.79432 | -13.28328 | -10.55123 | 0.63263 | -11.03878 | -6.98343 | 0.77437 | -13.78442 | -10.6743 | 0.78629 | -12.83088 | -10.08878 | 0.80139 | -12.83218 | -10.28356 | 0.78691 | -13.21076 | -10.39572 | 0.7936 | -13.19192 | -10.46913 | 0.71203 | -9.87671 | -7.03255 | 0.77789 | -13.05907 | -10.15849
111.40006 | 0.75479 | -12.56074 | -9.48078 | 0.61735 | -11.6938 | -7.21923 | 0.79198 | -12.9684 | -10.2707 | 0.72285 | -11.05796 | -7.99321 | 0.77749 | -12.7476 | -9.91109 | 0.78952 | -12.75085 | -10.06704 | 0.73334 | -13.31948 | -9.76767 | 0.78733 | -13.27584 | -10.45246 | 0.77927 | -13.27069 | -10.34151 | 0.59456 | -8.32163 | -4.94771 | -0.00449 | -0.00029375 | 1.32041e-06 | 0.77138 | -13.43208 | -10.36117 | 0.75038 | -13.33152 | -10.00376 | 0.78158 | -12.79031 | -9.99669 | 0.80399 | -13.26677 | -10.6663 | 0.79013 | -13.22524 | -10.44962 | 0.68111 | -10.81101 | -7.36352 | 0.75837 | -13.82798 | -10.48675 | 0.78897 | -12.77117 | -10.07608 | 0.79978 | -12.86763 | -10.29124 | 0.79414 | -13.12536 | -10.42333 | 0.77985 | -13.24302 | -10.32764 | 0.65809 | -10.87557 | -7.15709 | 0.80338 | -12.8655 | -10.33587
111.50023 | 0.74826 | -12.68468 | -9.49147 | 0.62177 | -11.62068 | -7.22533 | 0.77097 | -13.09261 | -10.09399 | 0.72611 | -11.191 | -8.12591 | 0.7965 | -12.61212 | -10.04561 | 0.79497 | -12.67284 | -10.07451 | 0.71598 | -13.47016 | -9.64434 | 0.78302 | -13.68514 | -10.71569 | 0.78752 | -13.10608 | -10.32127 | 0.53616 | -9.27519 | -4.97295 | -0.01378 | 0.00384 | -5.29669e-05 | 0.76258 | -13.44386 | -10.25199 | 0.80405 | -12.84403 | -10.32722 | 0.77516 | -12.83721 | -9.95092 | 0.79569 | -13.30639 | -10.58771 | 0.79837 | -13.27429 | -10.59785 | 0.64764 | -11.15576 | -7.22492 | 0.76225 | -13.85269 | -10.55922 | 0.80106 | -12.64973 | -10.13324 | 0.78958 | -12.89113 | -10.17854 | 0.81243 | -12.99532 | -10.55783 | 0.80488 | -13.11808 | -10.55845 | 0.64753 | -10.73144 | -6.94887 | 0.81106 | -12.64953 | -10.25952
111.60001 | 0.7461 | -12.66911 | -9.45246 | 0.62714 | -11.66974 | -7.31856 | 0.78841 | -13.01417 | -10.26053 | 0.70304 | -11.21142 | -7.8821 | 0.77373 | -12.72514 | -9.84579 | 0.79444 | -12.66713 | -10.06323 | 0.72491 | -13.43101 | -9.73633 | 0.79693 | -13.47354 | -10.73742 | 0.77458 | -13.3057 | -10.30634 | 0.51722 | -9.32019 | -4.82058 | 0.09079 | -0.00221 | -0.000200873 | 0.75229 | -13.4597 | -10.12558 | 0.77076 | -13.21156 | -10.18291 | 0.77574 | -12.84773 | -9.96655 | 0.8082 | -13.23673 | -10.69797 | 0.80036 | -13.20619 | -10.5697 | 0.66961 | -10.78906 | -7.22447 | 0.77359 | -13.7889 | -10.66691 | 0.78508 | -12.80583 | -10.05361 | 0.79688 | -12.87151 | -10.25708 | 0.78735 | -13.19921 | -10.39245 | 0.79571 | -13.12978 | -10.44747 | 0.65341 | -10.37794 | -6.78105 | 0.8159 | -12.76141 | -10.41205
111.70016 | 0.76111 | -12.57741 | -9.57277 | 0.62249 | -11.69748 | -7.28151 | 0.7881 | -13.03359 | -10.27173 | 0.72229 | -11.08311 | -8.00526 | 0.80037 | -12.52496 | -10.02455 | 0.794 | -12.73556 | -10.112 | 0.69696 | -13.54299 | -9.43897 | 0.78026 | -13.65531 | -10.65468 | 0.79573 | -13.17983 | -10.4876 | 0.54613 | -9.0638 | -4.95004 | 0.02387 | -0.00202 | -4.81896e-05 | 0.76276 | -13.32051 | -10.16037 | 0.78433 | -13.12989 | -10.29818 | 0.7637 | -12.83214 | -9.79997 | 0.80504 | -13.25436 | -10.67029 | 0.81224 | -13.18796 | -10.71175 | 0.67228 | -11.1195 | -7.47545 | 0.78367 | -13.69416 | -10.73171 | 0.7752 | -12.86286 | -9.97123 | 0.80175 | -12.79639 | -10.25953 | 0.80727 | -12.95537 | -10.45844 | 0.79343 | -13.1622 | -10.44334 | 0.67777 | -10.14836 | -6.87826 | 0.78587 | -12.89167 | -10.1312
111.80012 | 0.7621 | -12.59709 | -9.60029 | 0.61781 | -11.66387 | -7.20605 | 0.79592 | -12.94147 | -10.30041 | 0.74628 | -10.79437 | -8.05557 | 0.78892 | -12.61984 | -9.95608 | 0.7925 | -12.75116 | -10.10534 | 0.6974 | -13.5118 | -9.42312 | 0.73554 | -13.86101 | -10.19538 | 0.7833 | -13.23387 | -10.36607 | 0.55161 | -9.19957 | -5.07461 | -0.02274 | 0.00413 | -9.38025e-05 | 0.7642 | -13.37887 | -10.22409 | 0.79832 | -12.92801 | -10.32069 | 0.77042 | -12.81687 | -9.87442 | 0.80171 | -13.24751 | -10.62063 | 0.80701 | -13.21729 | -10.66653 | 0.70856 | -10.56058 | -7.48283 | 0.77417 | -13.79462 | -10.67939 | 0.788 | -12.80496 | -10.09034 | 0.80958 | -12.742 | -10.31564 | 0.81042 | -13.01237 | -10.5455 | 0.79134 | -13.18015 | -10.42997 | 0.66486 | -10.56603 | -7.02493 | 0.78763 | -12.97658 | -10.22081
111.90005 | 0.77276 | -12.49895 | -9.65873 | 0.63094 | -11.58761 | -7.31114 | 0.78241 | -13.04295 | -10.205 | 0.74315 | -11.02606 | -8.19401 | 0.79273 | -12.60584 | -9.99301 | 0.77977 | -12.8253 | -10.00081 | 0.68481 | -13.62018 | -9.32722 | 0.79162 | -13.63503 | -10.79375 | 0.81207 | -13.01488 | -10.56905 | 0.54004 | -9.38629 | -5.06894 | 0.04217 | -0.00447 | -0.000188693 | 0.78384 | -13.29218 | -10.41899 | 0.77553 | -13.16768 | -10.21198 | 0.78383 | -12.74056 | -9.98645 | 0.81987 | -13.13452 | -10.76861 | 0.79969 | -13.26511 | -10.60792 | 0.64352 | -11.29137 | -7.26619 | 0.74682 | -13.88306 | -10.36816 | 0.78788 | -12.81171 | -10.09416 | 0.80855 | -12.76955 | -10.32479 | 0.78638 | -13.24026 | -10.41189 | 0.78582 | -13.2131 | -10.38317 | 0.67512 | -10.68962 | -7.2168 | 0.7867 | -12.9819 | -10.21287
112.00003 | 0.77412 | -12.4528 | -9.63996 | 0.6235 | -11.60189 | -7.23382 | 0.78059 | -13.07659 | -10.20748 | 0.74013 | -10.9746 | -8.12267 | 0.78795 | -12.63152 | -9.95302 | 0.79262 | -12.69888 | -10.06534 | 0.69972 | -13.53941 | -9.4738 | 0.79159 | -13.52349 | -10.705 | 0.77637 | -13.27083 | -10.30312 | 0.54725 | -9.39621 | -5.14207 | 0.03329 | 0.00104 | 3.45373e-05 | 0.7462 | -13.38004 | -9.98418 | 0.76817 | -13.22616 | -10.15989 | 0.77271 | -12.84765 | -9.92747 | 0.80771 | -13.24274 | -10.69634 | 0.80899 | -13.17657 | -10.65973 | 0.63723 | -10.94688 | -6.97569 | 0.75954 | -13.84451 | -10.51548 | 0.77488 | -12.85699 | -9.96261 | 0.80268 | -12.79644 | -10.27144 | 0.78351 | -13.2536 | -10.38438 | 0.77011 | -13.30571 | -10.2469 | 0.66811 | -10.68794 | -7.14073 | 0.78881 | -12.95108 | -10.21589
112.10025 | 0.75878 | -12.59456 | -9.5565 | 0.61974 | -11.73421 | -7.27218 | 0.79159 | -12.92036 | -10.22767 | 0.74022 | -11.09084 | -8.20962 | 0.79875 | -12.47565 | -9.96494 | 0.79652 | -12.66484 | -10.08782 | 0.70329 | -13.48324 | -9.48259 | 0.79132 | -13.47517 | -10.66317 | 0.79415 | -13.147 | -10.44066 | 0.52318 | -9.71613 | -5.08329 | -0.03154 | 0.00139 | -4.37687e-05 | 0.77872 | -13.39192 | -10.42849 | 0.76422 | -13.20764 | -10.09351 | 0.79554 | -12.78508 | -10.17106 | 0.79586 | -13.28159 | -10.57032 | 0.80618 | -13.17709 | -10.62312 | 0.60144 | -11.25826 | -6.77119 | 0.79761 | -13.54683 | -10.80506 | 0.77652 | -12.83171 | -9.96413 | 0.79596 | -12.82453 | -10.20781 | 0.77528 | -13.28541 | -10.29985 | 0.79872 | -13.12692 | -10.48476 | 0.67739 | -10.26099 | -6.95067 | 0.79545 | -12.92548 | -10.28159
112.20023 | 0.7725 | -12.40961 | -9.58638 | 0.64479 | -11.45155 | -7.38388 | 0.7848 | -13.05573 | -10.24616 | 0.74053 | -10.96786 | -8.12202 | 0.79426 | -12.63044 | -10.03191 | 0.79857 | -12.56978 | -10.03789 | 0.71524 | -13.44877 | -9.61906 | 0.76217 | -13.75841 | -10.48622 | 0.82359 | -12.86478 | -10.59525 | 0.57105 | -9.05965 | -5.17354 | -0.00468 | -0.0009125 | 4.27141e-06 | 0.77106 | -13.43815 | -10.36155 | 0.78667 | -13.07673 | -10.28702 | 0.78235 | -12.73176 | -9.96069 | 0.80721 | -13.23646 | -10.68461 | 0.80177 | -13.23773 | -10.61358 | 0.60848 | -11.04786 | -6.72239 | 0.78993 | -13.63752 | -10.77269 | 0.78934 | -12.78054 | -10.08813 | 0.80818 | -12.74596 | -10.30107 | 0.78667 | -13.21758 | -10.39791 | 0.79669 | -13.13864 | -10.46738 | 0.70154 | -10.20633 | -7.1601 | 0.79899 | -12.86287 | -10.27735
112.30018 | 0.7668 | -12.56337 | -9.63364 | 0.62326 | -11.67839 | -7.27866 | 0.78507 | -13.03903 | -10.23659 | 0.72404 | -10.97381 | -7.94549 | 0.79171 | -12.61404 | -9.98665 | 0.80835 | -12.49275 | -10.09848 | 0.68505 | -13.60909 | -9.32296 | 0.75688 | -13.80962 | -10.45222 | 0.80725 | -13.00259 | -10.49633 | 0.56879 | -9.11913 | -5.1869 | 0.0386 | 0.0003125 | 1.20638e-05 | 0.78057 | -13.31203 | -10.39096 | 0.77374 | -13.1817 | -10.1992 | 0.78517 | -12.69432 | -9.96722 | 0.80871 | -13.19816 | -10.67342 | 0.79278 | -13.29616 | -10.54098 | 0.6236 | -11.09046 | -6.91599 | 0.77653 | -13.72255 | -10.65599 | 0.78438 | -12.83443 | -10.06712 | 0.80046 | -12.80491 | -10.24983 | 0.80933 | -13.01751 | -10.53542 | 0.80622 | -13.10514 | -10.56557 | 0.72611 | -10.34399 | -7.51084 | 0.77891 | -13.04326 | -10.15952
112.40016 | 0.75244 | -12.63061 | -9.50373 | 0.63659 | -11.60204 | -7.38571 | 0.78378 | -13.02049 | -10.20516 | 0.74204 | -10.90099 | -8.08897 | 0.78192 | -12.67488 | -9.91076 | 0.79203 | -12.71437 | -10.07017 | 0.72385 | -13.36922 | -9.67736 | 0.77575 | -13.68576 | -10.6167 | 0.77276 | -13.28274 | -10.26433 | 0.56244 | -9.07007 | -5.10138 | 0.01593 | -0.0031 | -4.93954e-05 | 0.76909 | -13.4811 | -10.36814 | 0.76409 | -13.25411 | -10.12732 | 0.76232 | -12.83329 | -9.78307 | 0.80029 | -13.24718 | -10.60159 | 0.81013 | -13.18786 | -10.68389 | 0.60944 | -10.8912 | -6.63757 | 0.77404 | -13.77831 | -10.66502 | 0.78896 | -12.79344 | -10.09356 | 0.81757 | -12.65719 | -10.34809 | 0.80535 | -13.07976 | -10.53378 | 0.78575 | -13.17808 | -10.35463 | 0.72339 | -10.01798 | -7.24695 | 0.77584 | -13.05019 | -10.12488
112.50008 | 0.77483 | -12.49924 | -9.68481 | 0.62375 | -11.66548 | -7.27635 | 0.78529 | -13.02542 | -10.22879 | 0.733 | -10.73802 | -7.87094 | 0.7939 | -12.52635 | -9.94468 | 0.8014 | -12.646 | -10.13453 | 0.71501 | -13.4397 | -9.60956 | 0.78329 | -13.53308 | -10.60038 | 0.80588 | -13.05405 | -10.52002 | 0.5545 | -9.18821 | -5.09483 | 0.02069 | 0.0001125 | 2.32774e-06 | 0.7665 | -13.48954 | -10.33972 | 0.77126 | -13.20223 | -10.18241 | 0.78728 | -12.56075 | -9.88888 | 0.79501 | -13.29861 | -10.57258 | 0.82124 | -13.07487 | -10.73756 | 0.65441 | -10.876 | -7.11735 | 0.76112 | -13.82632 | -10.52346 | 0.7839 | -12.81635 | -10.04678 | 0.80008 | -12.82494 | -10.26103 | 0.79163 | -13.14838 | -10.40866 | 0.79288 | -13.14466 | -10.42211 | 0.75646 | -10.12538 | -7.65942 | 0.787 | -12.9545 | -10.19515
112.60018 | 0.74603 | -12.6967 | -9.47214 | 0.58984 | -11.83806 | -6.98261 | 0.79652 | -12.82867 | -10.2183 | 0.76277 | -10.5359 | -8.03643 | 0.79437 | -12.40462 | -9.85389 | 0.79205 | -12.73583 | -10.08739 | 0.72296 | -13.38583 | -9.67735 | 0.75843 | -13.79481 | -10.46239 | 0.7928 | -13.18145 | -10.45024 | 0.56567 | -8.96102 | -5.06899 | -0.02516 | 0.00109 | -2.73561e-05 | 0.77691 | -13.25922 | -10.30123 | 0.78427 | -13.13168 | -10.29881 | 0.77197 | -12.77796 | -9.86422 | 0.80383 | -13.23324 | -10.63731 | 0.805 | -13.20664 | -10.63134 | 0.64775 | -10.75486 | -6.96645 | 0.7813 | -13.72649 | -10.7245 | 0.79884 | -12.63392 | -10.09247 | 0.80082 | -12.82778 | -10.27276 | 0.78081 | -13.23751 | -10.336 | 0.79136 | -13.16861 | -10.42115 | 0.72213 | -10.42698 | -7.52966 | 0.81009 | -12.71321 | -10.29887
112.70012 | 0.76001 | -12.58778 | -9.56681 | 0.64146 | -11.48777 | -7.36899 | 0.80804 | -12.72408 | -10.28151 | 0.73523 | -11.02054 | -8.1026 | 0.78019 | -12.60866 | -9.83708 | 0.78776 | -12.73991 | -10.036 | 0.7248 | -13.21579 | -9.57882 | 0.78039 | -13.66346 | -10.66285 | 0.79418 | -13.14072 | -10.43608 | 0.57391 | -8.69097 | -4.98781 | 0.03816 | -0.00537 | -0.000205094 | 0.77323 | -13.42266 | -10.37886 | 0.79706 | -13.07246 | -10.41956 | 0.7788 | -12.89436 | -10.04216 | 0.79496 | -13.31918 | -10.58825 | 0.81476 | -13.09361 | -10.6681 | 0.64384 | -11.16894 | -7.19101 | 0.74965 | -13.91797 | -10.43358 | 0.79603 | -12.7171 | -10.12317 | 0.80491 | -12.81338 | -10.31362 | 0.80377 | -13.04109 | -10.482 | 0.79599 | -13.14133 | -10.46036 | 0.68095 | -10.57673 | -7.20226 | 0.78868 | -12.96542 | -10.22557
112.80023 | 0.76893 | -12.52259 | -9.62897 | 0.6196 | -11.72255 | -7.26334 | 0.79977 | -12.85226 | -10.27891 | 0.74324 | -10.96648 | -8.15071 | 0.77395 | -12.61926 | -9.76674 | 0.80611 | -12.62201 | -10.17474 | 0.70324 | -13.48641 | -9.48413 | 0.75715 | -13.77109 | -10.42676 | 0.79583 | -13.05581 | -10.39019 | 0.5732 | -8.88132 | -5.09078 | -0.03394 | -0.0007 | 2.37545e-05 | 0.76299 | -13.39056 | -10.21684 | 0.79589 | -13.04102 | -10.37924 | 0.77732 | -12.94254 | -10.06045 | 0.80845 | -13.22028 | -10.68794 | 0.8005 | -13.22899 | -10.58983 | 0.64439 | -11.10262 | -7.15443 | 0.77468 | -13.73702 | -10.64175 | 0.7828 | -12.84067 | -10.0517 | 0.80582 | -12.79036 | -10.30678 | 0.79021 | -13.14746 | -10.38926 | 0.77938 | -13.24806 | -10.32528 | 0.70626 | -10.35026 | -7.30996 | 0.78826 | -12.93104 | -10.19306
112.90001 | 0.77419 | -12.49498 | -9.67349 | 0.6193 | -11.71491 | -7.2551 | 0.78495 | -12.90114 | -10.12673 | 0.6976 | -11.19558 | -7.81006 | 0.78154 | -12.52208 | -9.78647 | 0.77562 | -12.82901 | -9.95046 | 0.69551 | -13.58025 | -9.44513 | 0.76153 | -13.74324 | -10.46596 | 0.77999 | -13.24734 | -10.33277 | 0.58597 | -8.316 | -4.87292 | -0.02345 | -0.000275 | 6.44875e-06 | 0.76659 | -13.47238 | -10.32785 | 0.77535 | -13.15967 | -10.20331 | 0.79492 | -12.6445 | -10.05139 | 0.80742 | -13.18182 | -10.64325 | 0.81156 | -13.14706 | -10.66969 | 0.68174 | -10.61686 | -7.23796 | 0.76806 | -13.79188 | -10.59302 | 0.78369 | -12.81437 | -10.04244 | 0.82599 | -12.58495 | -10.39501 | 0.7974 | -13.12339 | -10.46464 | 0.79015 | -13.15572 | -10.39502 | 0.67343 | -10.87154 | -7.32119 | 0.77931 | -13.03598 | -10.15907
113.00016 | 0.75771 | -12.60839 | -9.55349 | 0.63257 | -11.64601 | -7.36693 | 0.78022 | -12.98881 | -10.13411 | 0.74933 | -10.88481 | -8.1563 | 0.78108 | -12.58406 | -9.82917 | 0.80318 | -12.62854 | -10.14299 | 0.7137 | -13.44164 | -9.59332 | 0.77562 | -13.66368 | -10.59787 | 0.79437 | -13.13517 | -10.43416 | 0.54563 | -9.29725 | -5.07289 | -0.00019 | -0.00264 | 5.02312e-07 | 0.75904 | -13.48077 | -10.23247 | 0.78386 | -13.09067 | -10.26123 | 0.79005 | -12.87645 | -10.17297 | 0.79261 | -13.3273 | -10.56342 | 0.80434 | -13.16909 | -10.59243 | 0.69575 | -10.87007 | -7.56283 | 0.76994 | -13.79887 | -10.62429 | 0.78575 | -12.80034 | -10.05793 | 0.81026 | -12.71798 | -10.30485 | 0.78493 | -13.19181 | -10.35465 | 0.78526 | -13.20837 | -10.37203 | 0.69345 | -10.80928 | -7.49566 | 0.78234 | -12.99775 | -10.16866
113.10014 | 0.75857 | -12.59284 | -9.55254 | 0.63789 | -11.59088 | -7.39367 | 0.79752 | -12.89313 | -10.28256 | 0.72457 | -11.28206 | -8.17459 | 0.77734 | -12.59115 | -9.78757 | 0.79576 | -12.69421 | -10.1015 | 0.70435 | -13.53276 | -9.53184 | 0.78503 | -13.64361 | -10.7107 | 0.80642 | -12.91409 | -10.4142 | 0.52666 | -9.58127 | -5.04607 | 0.01109 | 0.00083125 | 9.21856e-06 | 0.76334 | -13.50477 | -10.30876 | 0.79366 | -13.09826 | -10.39553 | 0.77256 | -12.94726 | -10.00252 | 0.81308 | -13.21111 | -10.74171 | 0.79514 | -13.26557 | -10.54796 | 0.71656 | -10.26366 | -7.35457 | 0.78839 | -13.63604 | -10.75058 | 0.76165 | -12.94444 | -9.8592 | 0.78687 | -12.8702 | -10.12715 | 0.80098 | -13.11439 | -10.50432 | 0.78502 | -13.21394 | -10.37326 | 0.68574 | -10.96019 | -7.51586 | 0.7726 | -13.08356 | -10.10829
113.20011 | 0.75612 | -12.59951 | -9.52678 | 0.60993 | -11.73818 | -7.15947 | 0.7756 | -13.04468 | -10.11738 | 0.74012 | -10.96759 | -8.11731 | 0.78145 | -12.58796 | -9.83691 | 0.78415 | -12.74954 | -9.99759 | 0.69535 | -13.48131 | -9.3742 | 0.7684 | -13.75674 | -10.57065 | 0.79547 | -13.15684 | -10.46586 | 0.5589 | -9.16946 | -5.12485 | -0.02416 | 0.00211 | -5.10359e-05 | 0.77165 | -13.48466 | -10.40544 | 0.77249 | -13.18402 | -10.1845 | 0.78422 | -12.87898 | -10.09994 | 0.80021 | -13.29793 | -10.6411 | 0.80373 | -13.21571 | -10.62186 | 0.72245 | -10.22753 | -7.38886 | 0.79424 | -13.58244 | -10.78766 | 0.77693 | -12.86834 | -9.99775 | 0.7841 | -12.93181 | -10.13986 | 0.79783 | -13.12985 | -10.47539 | 0.81005 | -13.04239 | -10.56494 | 0.70537 | -10.59978 | -7.47678 | 0.78948 | -12.93156 | -10.20927
113.30001 | 0.76484 | -12.55469 | -9.60231 | 0.62315 | -11.684 | -7.28086 | 0.78855 | -12.89904 | -10.17153 | 0.73426 | -10.97994 | -8.06214 | 0.79497 | -12.48294 | -9.92358 | 0.78523 | -12.78814 | -10.04158 | 0.68967 | -13.59836 | -9.37842 | 0.76267 | -13.77042 | -10.50233 | 0.79727 | -13.07039 | -10.42069 | 0.53162 | -9.51035 | -5.05592 | 0.02399 | -0.00165 | -3.95769e-05 | 0.76632 | -13.46657 | -10.31973 | 0.80096 | -12.96678 | -10.38586 | 0.7663 | -12.98206 | -9.94815 | 0.81621 | -13.15818 | -10.73989 | 0.80079 | -13.17734 | -10.55234 | 0.72205 | -10.29091 | -7.43051 | 0.76069 | -13.80069 | -10.49805 | 0.78551 | -12.7802 | -10.03897 | 0.80023 | -12.8373 | -10.27277 | 0.79534 | -13.12382 | -10.43791 | 0.79612 | -13.1557 | -10.47357 | 0.75074 | -10.11706 | -7.59523 | 0.80416 | -12.84243 | -10.32742
113.40001 | 0.73246 | -12.70676 | -9.30714 | 0.62691 | -11.64743 | -7.30192 | 0.77622 | -13.06585 | -10.14193 | 0.70504 | -11.17682 | -7.88009 | 0.79062 | -12.49246 | -9.87676 | 0.79263 | -12.7145 | -10.07793 | 0.73267 | -13.32578 | -9.76344 | 0.79782 | -13.28351 | -10.5978 | 0.78977 | -13.20446 | -10.42849 | 0.5806 | -8.65135 | -5.02301 | 0.00777 | -0.0005625 | -4.36838e-06 | 0.74546 | -13.50415 | -10.0668 | 0.78818 | -13.07619 | -10.30642 | 0.78053 | -12.87436 | -10.04876 | 0.79799 | -13.29588 | -10.60997 | 0.81061 | -13.16773 | -10.67389 | 0.66738 | -11.08848 | -7.40017 | 0.78662 | -13.64178 | -10.73095 | 0.7918 | -12.73506 | -10.08364 | 0.79923 | -12.82382 | -10.24921 | 0.79873 | -13.0819 | -10.44884 | 0.79855 | -13.11717 | -10.47474 | 0.74287 | -10.22943 | -7.59912 | 0.79534 | -12.90843 | -10.26655
113.50007 | 0.76997 | -12.50501 | -9.62847 | 0.64097 | -11.47613 | -7.35584 | 0.79016 | -12.97744 | -10.25424 | 0.72115 | -11.02188 | -7.94848 | 0.7732 | -12.63102 | -9.76628 | 0.77806 | -12.81151 | -9.96807 | 0.69456 | -13.54019 | -9.40446 | 0.76511 | -13.74226 | -10.51434 | 0.80047 | -13.10056 | -10.48659 | 0.54924 | -9.28249 | -5.09829 | 0.03269 | -0.00443 | -0.000144662 | 0.74247 | -13.48234 | -10.01026 | 0.76673 | -13.25227 | -10.16094 | 0.76322 | -12.99409 | -9.91735 | 0.79997 | -13.26202 | -10.60923 | 0.79992 | -13.21706 | -10.57253 | 0.67237 | -11.12103 | -7.47743 | 0.77241 | -13.78688 | -10.64911 | 0.7858 | -12.81937 | -10.07347 | 0.80607 | -12.79759 | -10.31571 | 0.80331 | -13.04174 | -10.47657 | 0.78918 | -13.21732 | -10.43083 | 0.73129 | -10.52328 | -7.69557 | 0.79531 | -12.92229 | -10.27729
113.60007 | 0.76241 | -12.57021 | -9.58368 | 0.63574 | -11.49664 | -7.30881 | 0.78466 | -13.00536 | -10.20485 | 0.75698 | -10.78162 | -8.1615 | 0.78163 | -12.61894 | -9.86331 | 0.79171 | -12.71326 | -10.06522 | 0.69403 | -13.56984 | -9.41794 | 0.77511 | -13.67901 | -10.60277 | 0.80329 | -13.08549 | -10.51139 | 0.58563 | -8.60784 | -5.04105 | -0.0141 | -0.00293 | 4.13394e-05 | 0.76683 | -13.43241 | -10.30036 | 0.76561 | -13.24684 | -10.14191 | 0.78114 | -12.8673 | -10.05112 | 0.81897 | -13.05083 | -10.6882 | 0.80711 | -13.19176 | -10.64721 | 0.73157 | -10.94169 | -8.00457 | 0.76277 | -13.57567 | -10.35509 | 0.78691 | -12.76091 | -10.04174 | 0.79021 | -12.90774 | -10.19979 | 0.80427 | -13.10061 | -10.5364 | 0.80557 | -13.05753 | -10.51875 | 0.70069 | -10.53586 | -7.38238 | 0.80676 | -12.76791 | -10.30068
113.70024 | 0.75951 | -12.60604 | -9.57446 | 0.62478 | -11.67059 | -7.29154 | 0.77361 | -13.01923 | -10.07179 | 0.73848 | -10.98637 | -8.11324 | 0.78374 | -12.56427 | -9.84715 | 0.80384 | -12.64861 | -10.16741 | 0.69204 | -13.59891 | -9.411 | 0.77802 | -13.66889 | -10.63465 | 0.77641 | -13.25617 | -10.29222 | 0.55392 | -9.10799 | -5.04511 | 0.00772 | -0.00045625 | -3.52407e-06 | 0.78111 | -13.34689 | -10.42539 | 0.80414 | -12.78199 | -10.27855 | 0.7747 | -12.93383 | -10.01984 | 0.81119 | -13.10982 | -10.63453 | 0.81286 | -13.04598 | -10.60458 | 0.73428 | -10.7322 | -7.88049 | 0.77309 | -13.78411 | -10.65639 | 0.77802 | -12.86805 | -10.01154 | 0.79989 | -12.76079 | -10.20719 | 0.79153 | -13.16556 | -10.42087 | 0.7896 | -13.17537 | -10.40321 | 0.69859 | -10.50246 | -7.33695 | 0.80178 | -12.79846 | -10.2616
113.80019 | 0.76049 | -12.56711 | -9.55718 | 0.62709 | -11.63688 | -7.29732 | 0.78219 | -12.89097 | -10.08321 | 0.71414 | -11.30944 | -8.07648 | 0.76904 | -12.63478 | -9.71666 | 0.80095 | -12.65863 | -10.13897 | 0.71613 | -13.46576 | -9.64326 | 0.77171 | -13.72413 | -10.59109 | 0.80527 | -13.09496 | -10.54503 | 0.53817 | -9.40142 | -5.05958 | 0.0296 | -0.00489 | -0.00014466 | 0.78321 | -13.29749 | -10.41469 | 0.77392 | -13.18316 | -10.20277 | 0.77067 | -12.85978 | -9.91059 | 0.79781 | -13.27156 | -10.58819 | 0.80926 | -13.11381 | -10.61248 | 0.69282 | -11.1553 | -7.72864 | 0.77393 | -13.66875 | -10.5787 | 0.77751 | -12.88088 | -10.01505 | 0.80887 | -12.72507 | -10.29295 | 0.79348 | -13.10838 | -10.4012 | 0.7955 | -13.16076 | -10.46933 | 0.69771 | -10.45556 | -7.29497 | 0.78945 | -12.97814 | -10.24555
113.90013 | 0.74634 | -12.6766 | -9.46102 | 0.62618 | -11.443 | -7.16539 | 0.76492 | -12.6358 | -9.66536 | 0.7232 | -11.06073 | -7.99909 | 0.78483 | -12.58822 | -9.8796 | 0.79247 | -12.70055 | -10.06475 | 0.71234 | -13.46286 | -9.59016 | 0.75542 | -13.80136 | -10.42583 | 0.79103 | -13.18973 | -10.43349 | 0.56223 | -8.87256 | -4.98841 | 0.00163 | 0.000325 | 5.3105e-07 | 0.75447 | -13.47733 | -10.16819 | 0.78274 | -13.10149 | -10.25506 | 0.78516 | -12.80396 | -10.05312 | 0.79332 | -13.30381 | -10.55417 | 0.8059 | -13.20054 | -10.63827 | 0.68842 | -11.0303 | -7.59344 | 0.78946 | -13.63525 | -10.76446 | 0.78711 | -12.80005 | -10.07498 | 0.81298 | -12.68631 | -10.31367 | 0.78517 | -13.22048 | -10.38032 | 0.78847 | -13.16314 | -10.37869 | 0.67208 | -10.83188 | -7.27988 | 0.79762 | -12.88905 | -10.28054
114.00024 | 0.77839 | -12.43746 | -9.68119 | 0.60452 | -11.80424 | -7.13587 | 0.77817 | -12.65995 | -9.85158 | 0.74764 | -10.83619 | -8.10156 | 0.78861 | -12.47696 | -9.83948 | 0.78776 | -12.75284 | -10.04617 | 0.70621 | -13.50094 | -9.53454 | 0.77537 | -13.62896 | -10.56751 | 0.79694 | -13.1258 | -10.46046 | 0.55941 | -8.95238 | -5.00806 | 0.02686 | 0.00178 | 4.76747e-05 | 0.77968 | -13.33218 | -10.39486 | 0.76559 | -13.21149 | -10.11453 | 0.78557 | -12.84769 | -10.09275 | 0.80077 | -13.25656 | -10.61548 | 0.81164 | -13.11629 | -10.64565 | 0.70485 | -10.79177 | -7.60655 | 0.78486 | -13.67706 | -10.73452 | 0.80471 | -12.43538 | -10.00689 | 0.79213 | -12.88396 | -10.20576 | 0.78466 | -13.16551 | -10.33047 | 0.7885 | -13.17451 | -10.3881 | 0.69869 | -10.34696 | -7.22933 | 0.79016 | -12.92424 | -10.21226
114.10023 | 0.74808 | -12.59376 | -9.4211 | 0.62752 | -11.63919 | -7.30384 | 0.77158 | -12.72797 | -9.82068 | 0.75866 | -10.81779 | -8.20705 | 0.78594 | -12.47768 | -9.80669 | 0.80795 | -12.54256 | -10.13377 | 0.71695 | -13.38112 | -9.59358 | 0.78181 | -13.68979 | -10.70276 | 0.79411 | -13.0861 | -10.39182 | 0.55188 | -9.08357 | -5.01303 | 0.00288 | 0.00191 | 5.49572e-06 | 0.74788 | -13.50294 | -10.09857 | 0.77255 | -13.20079 | -10.19833 | 0.77568 | -12.88992 | -9.99852 | 0.80309 | -13.25805 | -10.64742 | 0.8038 | -13.23472 | -10.638 | 0.66824 | -11.08075 | -7.40464 | 0.76384 | -13.82584 | -10.56076 | 0.77033 | -12.90286 | -9.93942 | 0.80529 | -12.77819 | -10.29009 | 0.79245 | -13.13986 | -10.41273 | 0.7891 | -13.17264 | -10.39456 | 0.69333 | -10.62208 | -7.36458 | 0.79441 | -12.93214 | -10.27339
114.20021 | 0.76938 | -12.51951 | -9.6322 | 0.61093 | -11.76196 | -7.18572 | 0.77909 | -12.61563 | -9.82875 | 0.77305 | -10.515 | -8.12862 | 0.799 | -12.39742 | -9.90558 | 0.78871 | -12.76161 | -10.06516 | 0.70749 | -13.5094 | -9.55782 | 0.76837 | -13.5859 | -10.43901 | 0.80811 | -13.02325 | -10.52418 | 0.54253 | -9.20474 | -4.99386 | 0.00523 | -0.00018125 | -9.47394e-07 | 0.7477 | -13.48242 | -10.08087 | 0.77182 | -13.19695 | -10.18567 | 0.77868 | -12.88036 | -10.02974 | 0.79614 | -13.22463 | -10.52859 | 0.81118 | -13.11869 | -10.6416 | 0.71964 | -10.66656 | -7.67604 | 0.75431 | -13.84847 | -10.44601 | 0.79255 | -12.75252 | -10.10698 | 0.80409 | -12.80946 | -10.29999 | 0.78363 | -13.23048 | -10.36787 | 0.80546 | -13.0542 | -10.51465 | 0.7023 | -10.54921 | -7.4087 | 0.78128 | -13.03199 | -10.18166
114.30012 | 0.75796 | -12.58353 | -9.53786 | 0.6275 | -11.66934 | -7.32253 | 0.78351 | -12.86943 | -10.08335 | 0.7707 | -10.90363 | -8.40343 | 0.77838 | -12.5378 | -9.75922 | 0.80125 | -12.56927 | -10.07111 | 0.69229 | -13.56925 | -9.3939 | 0.74397 | -13.84455 | -10.29997 | 0.80307 | -13.08778 | -10.51044 | 0.56396 | -8.86457 | -4.99926 | -0.00677 | -0.00081875 | 5.53966e-06 | 0.7703 | -13.39317 | -10.3168 | 0.79515 | -12.89802 | -10.25588 | 0.77836 | -12.88626 | -10.03022 | 0.81742 | -13.16552 | -10.76169 | 0.81202 | -13.15798 | -10.68454 | 0.71808 | -10.83728 | -7.78207 | 0.79613 | -13.38651 | -10.6574 | 0.78297 | -12.82181 | -10.03903 | 0.80008 | -12.77488 | -10.22097 | 0.80603 | -13.00373 | -10.48142 | 0.79047 | -13.16584 | -10.40715 | 0.71047 | -10.43598 | -7.41444 | 0.79714 | -12.90844 | -10.28981
114.40008 | 0.78239 | -12.35396 | -9.66565 | 0.62167 | -11.70988 | -7.27962 | 0.77436 | -12.7118 | -9.84345 | 0.76147 | -11.00076 | -8.37678 | 0.78766 | -12.46132 | -9.81534 | 0.79086 | -12.75417 | -10.08677 | 0.70298 | -13.44279 | -9.45001 | 0.7724 | -13.73991 | -10.61267 | 0.78187 | -13.24097 | -10.35277 | 0.57541 | -8.63806 | -4.97046 | -0.03894 | 0.000575 | -2.23882e-05 | 0.74453 | -13.46634 | -10.0261 | 0.77323 | -13.17295 | -10.18567 | 0.78487 | -12.62481 | -9.9088 | 0.80491 | -13.24936 | -10.66452 | 0.79394 | -13.27591 | -10.54029 | 0.66649 | -11.17256 | -7.44641 | 0.75938 | -13.83588 | -10.50666 | 0.79188 | -12.76238 | -10.10621 | 0.80895 | -12.77821 | -10.33696 | 0.80612 | -13.09024 | -10.55229 | 0.79356 | -13.15748 | -10.44128 | 0.68638 | -10.76611 | -7.38967 | 0.79019 | -12.90826 | -10.19995
114.50024 | 0.75752 | -12.552 | -9.50835 | 0.63574 | -11.61429 | -7.38363 | 0.76069 | -12.97298 | -9.86836 | 0.75587 | -10.95255 | -8.27874 | 0.78941 | -12.50698 | -9.87316 | 0.80304 | -12.52324 | -10.0567 | 0.70882 | -13.45832 | -9.53953 | 0.768 | -13.74618 | -10.55705 | 0.7753 | -13.27255 | -10.29026 | 0.55263 | -9.04163 | -4.99666 | 0.02322 | -0.00517 | -0.000120029 | 0.76383 | -13.44143 | -10.26694 | 0.78739 | -13.11043 | -10.32296 | 0.76792 | -12.93034 | -9.92942 | 0.81743 | -13.06487 | -10.67956 | 0.82032 | -12.92084 | -10.59917 | 0.6533 | -11.13408 | -7.27387 | 0.77903 | -13.64977 | -10.63355 | 0.77802 | -12.89237 | -10.03048 | 0.80642 | -12.7352 | -10.26995 | 0.79168 | -13.18483 | -10.4381 | 0.79299 | -13.16501 | -10.43973 | 0.69608 | -10.54038 | -7.33692 | 0.77509 | -13.0526 | -10.117
114.60005 | 0.76928 | -12.51423 | -9.62699 | 0.62525 | -11.66718 | -7.29488 | 0.78112 | -12.77061 | -9.97532 | 0.7244 | -11.41246 | -8.26714 | 0.79481 | -12.33839 | -9.80672 | 0.79025 | -12.73562 | -10.06436 | 0.73022 | -13.25393 | -9.67826 | 0.76059 | -13.77484 | -10.47705 | 0.78601 | -13.24967 | -10.41437 | 0.56945 | -8.79086 | -5.00592 | 0.0383 | -0.00189 | -7.22988e-05 | 0.76149 | -13.4404 | -10.23477 | 0.77762 | -13.18283 | -10.25121 | 0.77094 | -12.92761 | -9.96641 | 0.80656 | -13.21609 | -10.65953 | 0.7949 | -13.28845 | -10.56299 | 0.70478 | -11.0117 | -7.76085 | 0.77038 | -13.76017 | -10.6006 | 0.77382 | -12.85934 | -9.95083 | 0.80276 | -12.82351 | -10.2942 | 0.80297 | -13.08204 | -10.50446 | 0.78489 | -13.20393 | -10.36365 | 0.70265 | -10.56123 | -7.42081 | 0.80379 | -12.84379 | -10.32366
114.70022 | 0.74686 | -12.60107 | -9.41122 | 0.62306 | -11.69789 | -7.28843 | 0.78146 | -12.75474 | -9.96729 | 0.71378 | -11.40056 | -8.13748 | 0.7812 | -12.52032 | -9.7809 | 0.79311 | -12.69577 | -10.06914 | 0.7161 | -13.44317 | -9.6266 | 0.79435 | -13.53665 | -10.7528 | 0.79395 | -13.14489 | -10.43643 | 0.55882 | -8.70576 | -4.86496 | 0.00127 | 0.00035625 | 4.52081e-07 | 0.74986 | -13.50853 | -10.12953 | 0.79081 | -13.05865 | -10.32688 | 0.7636 | -12.97411 | -9.90698 | 0.79571 | -13.3074 | -10.58879 | 0.80535 | -13.21866 | -10.6457 | 0.71459 | -10.90474 | -7.79236 | 0.77227 | -13.76249 | -10.62837 | 0.7813 | -12.82039 | -10.01653 | 0.80056 | -12.81509 | -10.25923 | 0.79273 | -13.19383 | -10.4591 | 0.78903 | -13.14117 | -10.36881 | 0.66643 | -10.78951 | -7.19044 | 0.78686 | -12.95646 | -10.19496
114.8002 | 0.77386 | -12.49439 | -9.66891 | 0.61798 | -11.70936 | -7.23614 | 0.78373 | -12.72341 | -9.97171 | 0.71645 | -11.40919 | -8.17416 | 0.78322 | -12.47091 | -9.76748 | 0.79154 | -12.69203 | -10.0463 | 0.66138 | -13.71008 | -9.06762 | 0.77466 | -13.71025 | -10.62081 | 0.78333 | -13.24469 | -10.37497 | 0.55802 | -8.85064 | -4.93883 | 0.02114 | -0.00088125 | -1.86296e-05 | 0.74556 | -13.58564 | -10.12887 | 0.78996 | -12.96968 | -10.2455 | 0.78398 | -12.84012 | -10.06645 | 0.8041 | -13.24798 | -10.65273 | 0.81292 | -13.11747 | -10.66349 | 0.70084 | -11.04097 | -7.73791 | 0.76991 | -13.75397 | -10.58938 | 0.79127 | -12.77503 | -10.10856 | 0.80337 | -12.81464 | -10.29484 | 0.80042 | -13.10817 | -10.49204 | 0.79898 | -13.0768 | -10.44811 | 0.68581 | -10.66455 | -7.31386 | 0.79195 | -12.94592 | -10.25249
114.90015 | 0.77921 | -12.44733 | -9.6991 | 0.63 | -11.64809 | -7.33835 | 0.77141 | -12.84858 | -9.91147 | 0.74852 | -10.99741 | -8.23182 | 0.77352 | -12.54737 | -9.70568 | 0.80587 | -12.62085 | -10.1707 | 0.72266 | -13.25016 | -9.57536 | 0.77744 | -13.58453 | -10.56119 | 0.78969 | -13.16992 | -10.40017 | 0.54522 | -9.04026 | -4.92898 | -0.02588 | 6.875e-05 | -1.77952e-06 | 0.76343 | -13.54201 | -10.33842 | 0.77849 | -13.15731 | -10.24282 | 0.78492 | -12.75978 | -10.01542 | 0.80578 | -13.17673 | -10.61751 | 0.82135 | -13.08031 | -10.74347 | 0.67576 | -11.38768 | -7.69534 | 0.78392 | -13.71832 | -10.75408 | 0.79563 | -12.72204 | -10.12208 | 0.80308 | -12.76779 | -10.25358 | 0.78306 | -13.20672 | -10.34162 | 0.79195 | -13.15075 | -10.41476 | 0.71034 | -10.40139 | -7.38851 | 0.78929 | -12.90864 | -10.18861
115.00018 | 0.76697 | -12.53512 | -9.61408 | 0.63135 | -11.63872 | -7.34812 | 0.77041 | -12.7568 | -9.82794 | 0.70717 | -11.40495 | -8.06523 | 0.78102 | -12.52118 | -9.77931 | 0.77669 | -12.81496 | -9.95329 | 0.71541 | -13.44874 | -9.62139 | 0.787 | -13.67447 | -10.76182 | 0.78177 | -13.20366 | -10.32228 | 0.52836 | -9.38089 | -4.95648 | 0.00311 | 0.00248 | 7.71173e-06 | 0.77338 | -13.36421 | -10.33559 | 0.78782 | -13.08421 | -10.30793 | 0.76567 | -12.96282 | -9.92522 | 0.80191 | -13.25287 | -10.62763 | 0.80403 | -13.20838 | -10.61992 | 0.70203 | -11.30194 | -7.93436 | 0.78317 | -13.66519 | -10.70211 | 0.77767 | -12.83502 | -9.9814 | 0.79801 | -12.8264 | -10.23562 | 0.78747 | -13.21199 | -10.40407 | 0.80401 | -13.03466 | -10.47995 | 0.71641 | -10.49116 | -7.51596 | 0.79142 | -12.94375 | -10.24399
115.10014 | 0.77041 | -12.51685 | -9.64309 | 0.60931 | -11.74604 | -7.15697 | 0.76774 | -12.76699 | -9.80173 | 0.76221 | -11.00312 | -8.38664 | 0.78164 | -12.52574 | -9.79063 | 0.78092 | -12.75294 | -9.95908 | 0.69127 | -13.58769 | -9.39278 | 0.78005 | -13.66632 | -10.66039 | 0.80832 | -12.96251 | -10.47788 | 0.57474 | -8.40261 | -4.82928 | -0.01482 | 0.000575 | -8.52265e-06 | 0.79927 | -13.2648 | -10.6022 | 0.79256 | -13.07172 | -10.36016 | 0.79284 | -12.73141 | -10.09398 | 0.79926 | -13.30286 | -10.63243 | 0.79651 | -13.25726 | -10.5595 | 0.65859 | -11.67169 | -7.68684 | 0.76845 | -13.74948 | -10.56578 | 0.76789 | -12.92029 | -9.92133 | 0.80544 | -12.78724 | -10.29942 | 0.79982 | -13.11993 | -10.49354 | 0.80194 | -13.08987 | -10.49728 | 0.69356 | -10.64247 | -7.38124 | 0.78593 | -12.94794 | -10.17619
115.20015 | 0.75315 | -12.60658 | -9.49468 | 0.60081 | -11.81219 | -7.09693 | 0.78104 | -12.68021 | -9.90374 | 0.76184 | -10.87496 | -8.28501 | 0.78122 | -12.50461 | -9.76885 | 0.79521 | -12.72023 | -10.11523 | 0.70817 | -13.47138 | -9.53997 | 0.73846 | -13.85983 | -10.23498 | 0.78538 | -13.19011 | -10.35929 | 0.54214 | -8.68258 | -4.70722 | 0.07007 | -0.00328 | -0.000229479 | 0.76698 | -13.45652 | -10.32094 | 0.7742 | -13.14359 | -10.17579 | 0.77741 | -12.85037 | -9.98997 | 0.80251 | -13.22915 | -10.61659 | 0.80399 | -13.22021 | -10.62897 | 0.64451 | -11.36747 | -7.3264 | 0.79438 | -13.64018 | -10.83543 | 0.77339 | -12.86764 | -9.95166 | 0.80147 | -12.7766 | -10.24006 | 0.78702 | -13.14589 | -10.3461 | 0.79753 | -13.14021 | -10.47966 | 0.71585 | -10.32991 | -7.39465 | 0.79428 | -12.90844 | -10.25289
115.30004 | 0.77623 | -12.42681 | -9.64608 | 0.6273 | -11.67221 | -7.32196 | 0.7905 | -12.66518 | -10.01183 | 0.71884 | -11.37337 | -8.1756 | 0.78992 | -12.39316 | -9.78956 | 0.78623 | -12.76839 | -10.03889 | 0.70631 | -13.50104 | -9.5359 | 0.73334 | -13.87607 | -10.17583 | 0.79446 | -13.12948 | -10.43091 | 0.55221 | -8.37831 | -4.62658 | -0.03347 | -6.875e-05 | 2.30113e-06 | 0.77309 | -13.2175 | -10.21834 | 0.79651 | -13.00007 | -10.35468 | 0.78167 | -12.83235 | -10.03062 | 0.81353 | -13.18959 | -10.73006 | 0.79566 | -13.25784 | -10.5487 | 0.69114 | -10.7631 | -7.43884 | 0.75624 | -13.87129 | -10.49008 | 0.77847 | -12.82415 | -9.98323 | 0.79786 | -12.83879 | -10.24357 | 0.80834 | -12.94879 | -10.46696 | 0.80703 | -12.99782 | -10.48963 | 0.68266 | -10.48621 | -7.15848 | 0.79541 | -12.89494 | -10.25677
115.40014 | 0.75755 | -12.61651 | -9.55769 | 0.63616 | -11.62102 | -7.39289 | 0.78226 | -12.63228 | -9.88175 | 0.7186 | -11.32762 | -8.14005 | 0.7823 | -12.49689 | -9.77629 | 0.78487 | -12.75198 | -10.0087 | 0.72388 | -13.37393 | -9.68112 | 0.78257 | -13.68237 | -10.70737 | 0.78666 | -13.1813 | -10.36923 | 0.51261 | -9.0831 | -4.65611 | -0.0239 | 0.00462 | -0.000110411 | 0.74614 | -13.57666 | -10.13016 | 0.77454 | -13.17273 | -10.20281 | 0.77573 | -12.87239 | -9.98543 | 0.80327 | -13.23627 | -10.63237 | 0.8039 | -13.19196 | -10.60505 | 0.72385 | -10.69667 | -7.74278 | 0.75745 | -13.84472 | -10.48666 | 0.77326 | -12.88418 | -9.9628 | 0.81469 | -12.67008 | -10.3222 | 0.798 | -13.11508 | -10.46582 | 0.80107 | -13.11767 | -10.50814 | 0.64192 | -10.4492 | -6.70756 | 0.78159 | -13.00836 | -10.16719
115.50003 | 0.76742 | -12.54545 | -9.62762 | 0.63464 | -11.60184 | -7.36296 | 0.7798 | -12.71953 | -9.91864 | 0.75356 | -11.12783 | -8.38553 | 0.79344 | -12.43397 | -9.8656 | 0.79691 | -12.69515 | -10.11684 | 0.73179 | -13.27858 | -9.71711 | 0.77736 | -13.64737 | -10.60896 | 0.79779 | -13.09292 | -10.44537 | 0.51693 | -9.17348 | -4.74208 | -0.03972 | -0.00046875 | 1.86206e-05 | 0.75809 | -13.48457 | -10.22245 | 0.77415 | -13.17933 | -10.20283 | 0.78004 | -12.8637 | -10.03416 | 0.79596 | -13.3011 | -10.58716 | 0.79561 | -13.27334 | -10.56035 | 0.71481 | -10.25591 | -7.33102 | 0.78285 | -13.71371 | -10.73571 | 0.78535 | -12.78146 | -10.03797 | 0.80706 | -12.75993 | -10.29799 | 0.79622 | -13.08948 | -10.42208 | 0.80283 | -13.05821 | -10.48349 | 0.67565 | -10.50051 | -7.09466 | 0.77967 | -13.00862 | -10.14246
115.60023 | 0.75623 | -12.54811 | -9.48925 | 0.6238 | -11.69808 | -7.29731 | 0.7711 | -12.72407 | -9.81148 | 0.74928 | -11.13596 | -8.3439 | 0.77883 | -12.53521 | -9.76279 | 0.79594 | -12.66954 | -10.08415 | 0.68239 | -13.61363 | -9.28986 | 0.76391 | -13.75288 | -10.50592 | 0.78683 | -13.17588 | -10.36718 | 0.52956 | -8.62762 | -4.56888 | 0.01082 | -0.00033125 | -3.58247e-06 | 0.7584 | -13.48146 | -10.22432 | 0.77654 | -13.14802 | -10.20998 | 0.7843 | -12.88087 | -10.10249 | 0.7958 | -13.30607 | -10.58898 | 0.80853 | -13.10569 | -10.59628 | 0.70644 | -10.40548 | -7.35087 | 0.76685 | -13.81926 | -10.59732 | 0.79496 | -12.73749 | -10.1258 | 0.79875 | -12.80793 | -10.23036 | 0.78988 | -13.16262 | -10.39693 | 0.79927 | -13.03337 | -10.41721 | 0.7135 | -10.30497 | -7.35263 | 0.77826 | -13.01126 | -10.12611
115.70001 | 0.75877 | -12.52798 | -9.50586 | 0.62358 | -11.67013 | -7.27722 | 0.76953 | -12.70178 | -9.77433 | 0.72815 | -11.18725 | -8.14603 | 0.78344 | -12.46938 | -9.76901 | 0.79416 | -12.68666 | -10.07523 | 0.74109 | -13.03524 | -9.66031 | 0.77161 | -13.70109 | -10.57185 | 0.79819 | -13.09474 | -10.45206 | 0.52823 | -8.98696 | -4.74715 | -0.03247 | 0.00104 | -3.36876e-05 | 0.77577 | -13.37922 | -10.3792 | 0.78012 | -13.14809 | -10.25708 | 0.77609 | -12.86695 | -9.98591 | 0.79841 | -13.27262 | -10.59698 | 0.80706 | -13.18837 | -10.64385 | 0.72488 | -10.74871 | -7.79148 | 0.80044 | -13.44846 | -10.7647 | 0.7949 | -12.70638 | -10.10027 | 0.79901 | -12.8204 | -10.24364 | 0.79764 | -13.13056 | -10.47351 | 0.80105 | -13.10777 | -10.50004 | 0.71255 | -10.22003 | -7.28231 | 0.78729 | -12.97832 | -10.2177
115.80007 | 0.75522 | -12.55539 | -9.48203 | 0.63892 | -11.56778 | -7.39088 | 0.78328 | -12.572 | -9.84742 | 0.73742 | -11.14269 | -8.21683 | 0.79041 | -12.45 | -9.84062 | 0.79997 | -12.63703 | -10.10923 | 0.71929 | -13.42321 | -9.65524 | 0.75415 | -13.81048 | -10.41522 | 0.80735 | -12.92174 | -10.43232 | 0.52363 | -9.15997 | -4.79648 | -0.01549 | 0.00271 | -4.19171e-05 | 0.75336 | -13.50179 | -10.17175 | 0.7883 | -13.08823 | -10.31743 | 0.78636 | -12.83331 | -10.09165 | 0.80299 | -13.21069 | -10.60802 | 0.80488 | -13.15437 | -10.58768 | 0.67429 | -11.22519 | -7.56904 | 0.7736 | -13.70973 | -10.60588 | 0.80371 | -12.65718 | -10.17267 | 0.80345 | -12.79867 | -10.28314 | 0.79082 | -13.17211 | -10.41682 | 0.80482 | -13.05243 | -10.50488 | 0.67656 | -10.80296 | -7.3088 | 0.79594 | -12.92294 | -10.28594
115.90015 | 0.76084 | -12.5493 | -9.54803 | 0.6189 | -11.71723 | -7.25181 | 0.75947 | -12.72042 | -9.66075 | 0.73603 | -10.85948 | -7.99288 | 0.77189 | -12.52108 | -9.66486 | 0.79354 | -12.68344 | -10.06485 | 0.72903 | -13.20256 | -9.62501 | 0.78045 | -13.66758 | -10.66683 | 0.77472 | -13.23658 | -10.25463 | 0.48063 | -9.70365 | -4.66385 | -0.00232 | -0.000525 | 1.218e-06 | 0.77304 | -13.45717 | -10.40291 | 0.78122 | -13.13994 | -10.26521 | 0.77658 | -12.90573 | -10.02237 | 0.80301 | -13.19445 | -10.59522 | 0.8121 | -13.10788 | -10.64494 | 0.69609 | -10.94204 | -7.61664 | 0.76607 | -13.79104 | -10.56497 | 0.78577 | -12.78463 | -10.04572 | 0.82106 | -12.57833 | -10.32759 | 0.79465 | -13.12972 | -10.4335 | 0.80547 | -13.03073 | -10.49585 | 0.71005 | -10.4674 | -7.4324 | 0.80486 | -12.8158 | -10.31487
116.00023 | 0.75529 | -12.58108 | -9.50236 | 0.64167 | -11.58115 | -7.43126 | 0.78152 | -12.61944 | -9.86236 | 0.74083 | -10.65558 | -7.89397 | 0.77161 | -12.5562 | -9.6885 | 0.78176 | -12.77404 | -9.98618 | 0.73246 | -13.28998 | -9.73433 | 0.76182 | -13.76821 | -10.48887 | 0.80628 | -12.95133 | -10.44245 | 0.51173 | -9.18066 | -4.69802 | 0.0023 | 0.00127 | 2.9274e-06 | 0.7937 | -13.31364 | -10.56701 | 0.76917 | -13.22491 | -10.17221 | 0.77882 | -12.85192 | -10.00931 | 0.79835 | -13.26338 | -10.58887 | 0.80019 | -13.25407 | -10.60583 | 0.67992 | -10.97183 | -7.46001 | 0.78781 | -13.65878 | -10.76052 | 0.7858 | -12.80948 | -10.06572 | 0.80905 | -12.63071 | -10.21883 | 0.80957 | -12.99092 | -10.51703 | 0.81056 | -13.01116 | -10.54627 | 0.6976 | -10.1577 | -7.086 | 0.78213 | -13.00052 | -10.16806
116.10016 | 0.74785 | -12.64602 | -9.45734 | 0.62352 | -11.70456 | -7.29801 | 0.77139 | -12.64801 | -9.75656 | 0.73276 | -11.02036 | -8.07522 | 0.79063 | -12.41561 | -9.81611 | 0.79461 | -12.71406 | -10.10265 | 0.71517 | -13.42665 | -9.60234 | 0.7687 | -13.74609 | -10.56655 | 0.78507 | -13.19809 | -10.36146 | 0.55941 | -8.46842 | -4.73733 | 0.0023 | -0.00243 | -5.58235e-06 | 0.75104 | -13.52576 | -10.1584 | 0.76461 | -13.22962 | -10.1155 | 0.77536 | -12.902 | -10.00367 | 0.80387 | -13.26829 | -10.66598 | 0.81317 | -13.14158 | -10.68633 | 0.64916 | -11.24356 | -7.29881 | 0.77312 | -13.74801 | -10.62879 | 0.77696 | -12.82896 | -9.9676 | 0.78453 | -12.90807 | -10.12676 | 0.79974 | -13.10543 | -10.48092 | 0.79379 | -13.1485 | -10.43717 | 0.69501 | -10.22516 | -7.10658 | 0.78267 | -12.98677 | -10.16438
116.20024 | 0.76324 | -12.53923 | -9.57046 | 0.63484 | -11.54487 | -7.32909 | 0.78238 | -12.55046 | -9.81928 | 0.68772 | -11.28193 | -7.75885 | 0.80294 | -12.31656 | -9.88948 | 0.80188 | -12.60619 | -10.10862 | 0.71325 | -13.40639 | -9.56216 | 0.77314 | -13.74636 | -10.6278 | 0.78812 | -13.18977 | -10.39507 | 0.56664 | -8.57975 | -4.86165 | 0.01059 | 0.0008875 | 9.4004e-06 | 0.72161 | -13.68223 | -9.87329 | 0.78116 | -13.12483 | -10.25262 | 0.78719 | -12.66217 | -9.96756 | 0.80078 | -13.24249 | -10.60439 | 0.81029 | -13.16803 | -10.66995 | 0.66061 | -11.27493 | -7.44837 | 0.76271 | -13.81704 | -10.53845 | 0.78558 | -12.78378 | -10.04274 | 0.80677 | -12.77726 | -10.30836 | 0.78807 | -13.15441 | -10.36666 | 0.80205 | -13.01454 | -10.43828 | 0.71063 | -10.07945 | -7.16272 | 0.77725 | -13.02073 | -10.12032
116.30013 | 0.76265 | -12.56394 | -9.58189 | 0.63328 | -11.61049 | -7.35265 | 0.76132 | -12.70435 | -9.67204 | 0.73174 | -10.97773 | -8.03285 | 0.79343 | -12.40139 | -9.83969 | 0.78472 | -12.75765 | -10.01123 | 0.69275 | -13.57637 | -9.40502 | 0.7444 | -13.83921 | -10.30188 | 0.7714 | -13.27508 | -10.24034 | 0.52996 | -9.14537 | -4.8467 | -0.01395 | 0.00282 | -3.94059e-05 | 0.77134 | -13.44973 | -10.37432 | 0.78467 | -13.13665 | -10.30788 | 0.78889 | -12.73702 | -10.04806 | 0.80321 | -13.22687 | -10.62401 | 0.81332 | -13.13081 | -10.67955 | 0.64176 | -11.24957 | -7.2195 | 0.76731 | -13.80115 | -10.58971 | 0.79414 | -12.70709 | -10.09116 | 0.806 | -12.76803 | -10.29107 | 0.78928 | -13.17249 | -10.3968 | 0.81699 | -12.90578 | -10.54389 | 0.72406 | -10.34996 | -7.49395 | 0.77921 | -12.96106 | -10.09935
116.40001 | 0.7883 | -12.22754 | -9.63894 | 0.62592 | -11.6986 | -7.32241 | 0.76607 | -12.68806 | -9.71988 | 0.7603 | -10.84494 | -8.24544 | 0.78734 | -12.38954 | -9.75483 | 0.77848 | -12.80262 | -9.96663 | 0.7166 | -13.42881 | -9.62306 | 0.80295 | -13.52636 | -10.86101 | 0.7888 | -13.17055 | -10.38888 | 0.52846 | -9.18291 | -4.85279 | 0.00143 | -0.0008125 | -1.16269e-06 | 0.78122 | -13.16 | -10.28086 | 0.75629 | -13.24375 | -10.01613 | 0.76429 | -12.95532 | -9.90166 | 0.79605 | -13.29474 | -10.58332 | 0.80753 | -13.14566 | -10.61557 | 0.65947 | -10.92174 | -7.20253 | 0.78297 | -13.65666 | -10.69272 | 0.77817 | -12.84495 | -9.99562 | 0.79582 | -12.851 | -10.22713 | 0.80478 | -13.05401 | -10.50558 | 0.79224 | -13.15447 | -10.42152 | 0.69982 | -10.47273 | -7.32903 | 0.79092 | -12.93864 | -10.2335
116.50017 | 0.7588 | -12.55501 | -9.52681 | 0.61132 | -11.72956 | -7.17046 | 0.76591 | -12.71469 | -9.73828 | 0.74278 | -11.16951 | -8.29648 | 0.80215 | -12.30596 | -9.87117 | 0.77979 | -12.76966 | -9.9576 | 0.73094 | -13.19553 | -9.64507 | 0.76473 | -13.76166 | -10.52393 | 0.77351 | -13.19883 | -10.20936 | 0.53597 | -9.15242 | -4.90539 | 0.00644 | -0.0003 | -1.9326e-06 | 0.75785 | -13.50781 | -10.23687 | 0.78469 | -13.10922 | -10.28663 | 0.787 | -12.77957 | -10.05751 | 0.79746 | -13.27648 | -10.58746 | 0.81459 | -13.11719 | -10.6852 | 0.64678 | -11.27858 | -7.29477 | 0.78281 | -13.69554 | -10.72106 | 0.79139 | -12.72591 | -10.07112 | 0.8036 | -12.80619 | -10.29104 | 0.80049 | -13.0892 | -10.47776 | 0.78875 | -13.17136 | -10.38897 | 0.72377 | -10.09221 | -7.30443 | 0.7993 | -12.90474 | -10.31472
116.60009 | 0.76618 | -12.47201 | -9.5558 | 0.62802 | -11.64059 | -7.3105 | 0.78673 | -12.57008 | -9.8893 | 0.72601 | -11.12525 | -8.077 | 0.78717 | -12.39758 | -9.75896 | 0.76296 | -12.87281 | -9.82149 | 0.70639 | -13.50426 | -9.53929 | 0.76007 | -13.51634 | -10.27334 | 0.80125 | -13.13451 | -10.52405 | 0.50921 | -9.62652 | -4.90187 | 0.08649 | -0.0011 | -9.51335e-05 | 0.78584 | -13.35551 | -10.49524 | 0.77683 | -13.14593 | -10.2122 | 0.78099 | -12.84244 | -10.02982 | 0.80528 | -13.22614 | -10.65071 | 0.79705 | -13.22826 | -10.54357 | 0.68149 | -10.8872 | -7.41957 | 0.78098 | -13.62021 | -10.63712 | 0.78295 | -12.83914 | -10.05242 | 0.80866 | -12.76686 | -10.32411 | 0.79399 | -13.12134 | -10.41823 | 0.79001 | -13.16482 | -10.40036 | 0.70662 | -10.44184 | -7.37839 | 0.7743 | -13.04028 | -10.09713
116.70011 | 0.78415 | -12.30349 | -9.64774 | 0.64039 | -11.58048 | -7.41607 | 0.77411 | -12.71187 | -9.84034 | 0.74463 | -11.05722 | -8.23356 | 0.78011 | -12.45198 | -9.7139 | 0.79153 | -12.71456 | -10.064 | 0.70029 | -13.53408 | -9.4778 | 0.78246 | -13.67071 | -10.69681 | 0.78885 | -13.19611 | -10.40979 | 0.52124 | -9.33993 | -4.86834 | 0.01757 | -0.00171 | -3.00886e-05 | 0.77057 | -13.46625 | -10.37667 | 0.7672 | -13.21463 | -10.1383 | 0.78617 | -12.82322 | -10.08118 | 0.80058 | -13.27917 | -10.63105 | 0.80461 | -13.18269 | -10.60695 | 0.68108 | -11.06194 | -7.53405 | 0.77181 | -13.71893 | -10.58842 | 0.78592 | -12.80845 | -10.06646 | 0.80282 | -12.80342 | -10.27888 | 0.79336 | -13.14388 | -10.42785 | 0.80039 | -13.04991 | -10.44505 | 0.70258 | -10.97087 | -7.70792 | 0.80033 | -12.83295 | -10.27061
116.80005 | 0.75107 | -12.64425 | -9.4967 | 0.61733 | -11.70901 | -7.22833 | 0.78817 | -12.54386 | -9.88672 | 0.69632 | -11.33593 | -7.89349 | 0.78536 | -12.46837 | -9.79212 | 0.78937 | -12.76591 | -10.07706 | 0.69499 | -13.47896 | -9.36777 | 0.77588 | -13.70386 | -10.63251 | 0.78952 | -13.20778 | -10.42784 | 0.51663 | -9.43652 | -4.87524 | 0.01752 | -0.00304 | -5.32109e-05 | 0.75775 | -13.49907 | -10.22885 | 0.76136 | -13.24674 | -10.08547 | 0.79836 | -12.67707 | -10.12092 | 0.81378 | -13.15307 | -10.70366 | 0.80774 | -13.16589 | -10.63466 | 0.65534 | -11.39624 | -7.46835 | 0.76063 | -13.79898 | -10.49588 | 0.79239 | -12.70576 | -10.06786 | 0.80276 | -12.72709 | -10.2168 | 0.78575 | -13.21677 | -10.38509 | 0.78747 | -13.14903 | -10.35446 | 0.71459 | -10.67853 | -7.63081 | 0.79549 | -12.91565 | -10.27432
116.90002 | 0.77979 | -12.39651 | -9.66667 | 0.63893 | -11.43661 | -7.30721 | 0.76445 | -12.78661 | -9.7747 | 0.73424 | -11.06078 | -8.12129 | 0.78683 | -12.42218 | -9.77418 | 0.79887 | -12.65536 | -10.11 | 0.74106 | -13.01479 | -9.64473 | 0.74423 | -13.82723 | -10.29059 | 0.79072 | -13.14986 | -10.39787 | 0.52092 | -9.29003 | -4.83938 | -0.01575 | -0.00076875 | 1.21055e-05 | 0.78116 | -13.40755 | -10.4734 | 0.76962 | -13.19502 | -10.15517 | 0.78575 | -12.78597 | -10.04658 | 0.80484 | -13.26157 | -10.67349 | 0.81523 | -13.11088 | -10.68836 | 0.68473 | -11.11428 | -7.61032 | 0.76901 | -13.79684 | -10.60989 | 0.7948 | -12.74309 | -10.12822 | 0.81543 | -12.63193 | -10.30041 | 0.7885 | -13.16689 | -10.3821 | 0.79345 | -13.15396 | -10.43699 | 0.69833 | -10.96872 | -7.65977 | 0.79653 | -12.89116 | -10.26822
117.00003 | 0.75748 | -12.5678 | -9.51992 | 0.62655 | -11.69146 | -7.32532 | 0.77975 | -12.60108 | -9.82571 | 0.7402 | -11.04023 | -8.17202 | 0.78147 | -12.50103 | -9.76916 | 0.80226 | -12.63763 | -10.13869 | 0.68541 | -13.58813 | -9.31345 | 0.78065 | -13.62919 | -10.63969 | 0.798 | -13.09783 | -10.45208 | 0.55261 | -8.89896 | -4.9177 | -0.01115 | 0.00247 | -2.75839e-05 | 0.78473 | -13.22229 | -10.37598 | 0.80118 | -13.00719 | -10.42107 | 0.77648 | -12.87783 | -9.99935 | 0.80425 | -13.23212 | -10.64189 | 0.80709 | -13.19103 | -10.64636 | 0.64488 | -11.42335 | -7.36666 | 0.78401 | -13.5522 | -10.62503 | 0.79046 | -12.80402 | -10.12103 | 0.80802 | -12.78201 | -10.32818 | 0.79361 | -13.15574 | -10.44051 | 0.7949 | -13.14706 | -10.45053 | 0.73664 | -9.97093 | -7.34497 | 0.80787 | -12.76301 | -10.31089
117.1002 | 0.7725 | -12.49269 | -9.65061 | 0.63716 | -11.53756 | -7.35124 | 0.76605 | -12.67658 | -9.71091 | 0.74253 | -10.96311 | -8.14048 | 0.78897 | -12.44172 | -9.81621 | 0.78743 | -12.72686 | -10.02144 | 0.71919 | -13.43822 | -9.66465 | 0.77337 | -13.72576 | -10.61509 | 0.81327 | -12.97488 | -10.55209 | 0.55902 | -8.52166 | -4.7638 | -0.00505 | -0.00046875 | 2.36766e-06 | 0.77085 | -13.39968 | -10.32918 | 0.77212 | -13.13995 | -10.14564 | 0.78001 | -12.86237 | -10.0328 | 0.79353 | -13.29104 | -10.54679 | 0.81124 | -13.16861 | -10.68284 | 0.67002 | -11.24322 | -7.53319 | 0.7677 | -13.79856 | -10.5931 | 0.79314 | -12.74868 | -10.1115 | 0.80131 | -12.80748 | -10.26274 | 0.79061 | -13.17781 | -10.41845 | 0.79678 | -13.0944 | -10.43342 | 0.68988 | -10.49271 | -7.23866 | 0.78809 | -12.95032 | -10.20598
117.20018 | 0.76849 | -12.48473 | -9.59443 | 0.62663 | -11.69781 | -7.33018 | 0.77543 | -12.72649 | -9.86845 | 0.71481 | -11.30747 | -8.08268 | 0.80713 | -12.29691 | -9.92518 | 0.80236 | -12.62611 | -10.13064 | 0.70262 | -13.49699 | -9.4832 | 0.76179 | -13.74943 | -10.47415 | 0.79461 | -13.16002 | -10.45711 | 0.55624 | -8.62728 | -4.79883 | 0.06857 | 0.00171 | 0.000116989 | 0.76238 | -13.43399 | -10.24179 | 0.78365 | -13.10658 | -10.27099 | 0.77922 | -12.85222 | -10.01468 | 0.80397 | -13.23341 | -10.63924 | 0.7937 | -13.26054 | -10.52489 | 0.70374 | -10.79837 | -7.59927 | 0.77332 | -13.76155 | -10.64205 | 0.79536 | -12.7361 | -10.12977 | 0.80883 | -12.68027 | -10.25616 | 0.79297 | -13.15528 | -10.43167 | 0.77355 | -13.23699 | -10.23944 | 0.72039 | -10.42741 | -7.51182 | 0.79228 | -12.93705 | -10.24979
117.30021 | 0.76336 | -12.53382 | -9.56783 | 0.61921 | -11.73167 | -7.26438 | 0.76064 | -12.74111 | -9.6914 | 0.74514 | -11.04973 | -8.23364 | 0.7813 | -12.42752 | -9.70967 | 0.80382 | -12.47996 | -10.03169 | 0.72228 | -13.34586 | -9.63945 | 0.77284 | -13.69411 | -10.58341 | 0.78177 | -13.23481 | -10.34655 | 0.52788 | -9.10336 | -4.80548 | -0.04682 | 0.00105 | -4.91652e-05 | 0.76279 | -13.33991 | -10.17554 | 0.78372 | -13.08827 | -10.25753 | 0.76843 | -12.91844 | -9.92693 | 0.8182 | -13.07655 | -10.69925 | 0.80195 | -13.22777 | -10.60804 | 0.70381 | -10.64218 | -7.49012 | 0.78423 | -13.62892 | -10.68825 | 0.79652 | -12.70676 | -10.12115 | 0.81533 | -12.64647 | -10.31103 | 0.78725 | -13.18086 | -10.37668 | 0.80543 | -13.06225 | -10.5207 | 0.68552 | -10.64778 | -7.29924 | 0.78632 | -12.96662 | -10.19589
117.40014 | 0.77395 | -12.46495 | -9.64731 | 0.61121 | -11.7698 | -7.19377 | 0.77322 | -12.67465 | -9.80031 | 0.74025 | -11.06345 | -8.18975 | 0.76789 | -12.54834 | -9.63573 | 0.79128 | -12.69501 | -10.04527 | 0.69385 | -13.56598 | -9.4127 | 0.76553 | -13.53964 | -10.36496 | 0.79756 | -13.11159 | -10.45732 | 0.52498 | -8.98096 | -4.71481 | 0.03466 | 0.0027 | 9.35874e-05 | 0.754 | -13.38657 | -10.09345 | 0.77084 | -13.14021 | -10.12898 | 0.76138 | -12.95431 | -9.86314 | 0.80598 | -13.25969 | -10.68708 | 0.80079 | -13.20945 | -10.57796 | 0.69575 | -10.75695 | -7.48413 | 0.78672 | -13.64094 | -10.73158 | 0.77475 | -12.84768 | -9.95376 | 0.79782 | -12.81041 | -10.22036 | 0.79486 | -13.10997 | -10.42062 | 0.78881 | -13.16846 | -10.38736 | 0.70481 | -10.55402 | -7.43858 | 0.79488 | -12.91491 | -10.26575
117.5002 | 0.7536 | -12.59483 | -9.49153 | 0.65474 | -11.47322 | -7.51193 | 0.76729 | -12.75155 | -9.78409 | 0.73981 | -11.08372 | -8.19987 | 0.78577 | -12.41832 | -9.75789 | 0.7858 | -12.74393 | -10.01415 | 0.68909 | -13.58058 | -9.35825 | 0.75253 | -13.80408 | -10.38794 | 0.78082 | -13.26417 | -10.35689 | 0.53819 | -8.90546 | -4.79285 | 0.02806 | -0.0009 | -2.5254e-05 | 0.77189 | -13.39453 | -10.33914 | 0.79255 | -12.81629 | -10.15754 | 0.78647 | -12.8004 | -10.06712 | 0.80504 | -13.17717 | -10.60818 | 0.80659 | -13.18009 | -10.63088 | 0.68337 | -10.71554 | -7.32269 | 0.79137 | -13.58011 | -10.74694 | 0.77334 | -12.86553 | -9.94941 | 0.8065 | -12.76333 | -10.29366 | 0.79555 | -13.15252 | -10.46351 | 0.8015 | -13.00911 | -10.42679 | 0.70314 | -10.58653 | -7.44377 | 0.78206 | -13.00345 | -10.16947
117.60022 | 0.77836 | -12.44318 | -9.68522 | 0.6273 | -11.65902 | -7.31373 | 0.76974 | -12.67791 | -9.75867 | 0.75875 | -10.85401 | -8.23551 | 0.78563 | -12.41721 | -9.75535 | 0.77862 | -12.78241 | -9.95265 | 0.70615 | -13.49109 | -9.5267 | 0.76207 | -13.76289 | -10.4883 | 0.78951 | -13.21792 | -10.43569 | 0.54057 | -8.87886 | -4.79965 | 0.01116 | 0.00198 | 2.21187e-05 | 0.76593 | -13.26335 | -10.15882 | 0.78981 | -13.05456 | -10.31058 | 0.77558 | -12.82899 | -9.94993 | 0.7978 | -13.28529 | -10.59906 | 0.8032 | -13.18941 | -10.5937 | 0.64696 | -10.68358 | -6.91188 | 0.75108 | -13.74647 | -10.32471 | 0.7981 | -12.72054 | -10.1522 | 0.79567 | -12.84094 | -10.21711 | 0.78226 | -13.22931 | -10.34877 | 0.7835 | -13.18619 | -10.33133 | 0.72873 | -10.13168 | -7.38325 | 0.78119 | -13.01431 | -10.16665
117.70001 | 0.77798 | -12.34998 | -9.608 | 0.64562 | -11.50238 | -7.42611 | 0.76955 | -12.67531 | -9.7543 | 0.71939 | -11.35643 | -8.16966 | 0.78365 | -12.44173 | -9.75001 | 0.79264 | -12.69651 | -10.06381 | 0.71223 | -13.44896 | -9.57868 | 0.75652 | -13.80242 | -10.44185 | 0.79838 | -13.13755 | -10.48876 | 0.54902 | -8.82629 | -4.84583 | -0.00393 | -0.00309 | 1.2137e-05 | 0.77266 | -13.40568 | -10.358 | 0.80377 | -12.98329 | -10.43554 | 0.74778 | -12.98734 | -9.71166 | 0.8093 | -13.20169 | -10.68407 | 0.78991 | -13.28435 | -10.4934 | 0.68901 | -10.66022 | -7.34503 | 0.7627 | -13.79057 | -10.51814 | 0.7702 | -12.89237 | -9.92968 | 0.8149 | -12.59814 | -10.2662 | 0.78795 | -13.18506 | -10.38917 | 0.80993 | -12.99619 | -10.52606 | 0.70478 | -10.41733 | -7.34195 | 0.77516 | -13.02924 | -10.09978
117.80011 | 0.75968 | -12.53126 | -9.51975 | 0.61745 | -11.75438 | -7.2577 | 0.79519 | -12.56079 | -9.98818 | 0.74471 | -11.08136 | -8.25236 | 0.77701 | -12.51214 | -9.72204 | 0.80034 | -12.65972 | -10.13204 | 0.71039 | -13.49395 | -9.58601 | 0.78233 | -13.68424 | -10.70555 | 0.78486 | -13.19279 | -10.3545 | 0.53134 | -9.23292 | -4.9058 | 0.19082 | -0.00159 | -0.000304113 | 0.7444 | -13.54642 | -10.08389 | 0.77133 | -13.12105 | -10.12069 | 0.77121 | -12.8622 | -9.91943 | 0.79497 | -13.26178 | -10.54267 | 0.79373 | -13.25791 | -10.52316 | 0.69349 | -10.86926 | -7.53773 | 0.77958 | -13.62722 | -10.62358 | 0.77214 | -12.88193 | -9.94667 | 0.79688 | -12.82769 | -10.2222 | 0.79824 | -13.11856 | -10.47173 | 0.79831 | -13.13681 | -10.48727 | 0.6956 | -10.51867 | -7.31674 | 0.79887 | -12.74491 | -10.18148
117.90016 | 0.76078 | -12.55907 | -9.55474 | 0.62243 | -11.69585 | -7.27984 | 0.77404 | -12.66697 | -9.80477 | 0.74472 | -11.09401 | -8.26187 | 0.78637 | -12.45839 | -9.79686 | 0.79632 | -12.64526 | -10.0697 | 0.729 | -13.12242 | -9.56623 | 0.75208 | -13.74891 | -10.34021 | 0.79419 | -13.15499 | -10.44759 | 0.55931 | -8.67992 | -4.85475 | 0.03003 | -0.0001875 | -5.62988e-06 | 0.76462 | -13.46614 | -10.29651 | 0.79206 | -12.9902 | -10.28897 | 0.77067 | -12.88453 | -9.92968 | 0.80571 | -13.18928 | -10.62667 | 0.80306 | -13.20933 | -10.60783 | 0.67122 | -10.66164 | -7.15627 | 0.78223 | -13.63363 | -10.66459 | 0.77523 | -12.84596 | -9.95861 | 0.80025 | -12.80526 | -10.24737 | 0.79743 | -13.07759 | -10.42841 | 0.80527 | -13.05367 | -10.51166 | 0.70642 | -10.32499 | -7.29378 | 0.7877 | -12.94425 | -10.1962
118.00014 | 0.77853 | -12.44496 | -9.68875 | 0.62035 | -11.71811 | -7.26935 | 0.76237 | -12.7167 | -9.69478 | 0.75227 | -11.01514 | -8.28637 | 0.78112 | -12.46409 | -9.73594 | 0.79277 | -12.70104 | -10.06899 | 0.71509 | -13.41604 | -9.59365 | 0.76641 | -13.721 | -10.5159 | 0.78409 | -13.22132 | -10.36676 | 0.54001 | -9.10877 | -4.91884 | 0.06316 | 0.00074375 | 4.69775e-05 | 0.76558 | -13.43266 | -10.28383 | 0.781 | -13.11956 | -10.24643 | 0.77813 | -12.85504 | -10.00288 | 0.79358 | -13.28323 | -10.54131 | 0.81193 | -13.13393 | -10.66378 | 0.65389 | -10.75879 | -7.03508 | 0.7619 | -13.81027 | -10.52208 | 0.79034 | -12.70829 | -10.04387 | 0.80167 | -12.81051 | -10.26979 | 0.81033 | -12.98688 | -10.52371 | 0.79219 | -13.13196 | -10.40301 | 0.71504 | -10.3139 | -7.37483 | 0.79233 | -12.9173 | -10.23476
118.1001 | 0.76795 | -12.51281 | -9.60921 | 0.63982 | -11.65759 | -7.4588 | 0.77746 | -12.68079 | -9.85886 | 0.74425 | -11.09982 | -8.261 | 0.79052 | -12.4211 | -9.81917 | 0.78651 | -12.75271 | -10.03014 | 0.70286 | -13.50651 | -9.49317 | 0.77274 | -13.7065 | -10.59156 | 0.76816 | -13.30162 | -10.21774 | 0.51882 | -9.12726 | -4.73537 | 0.0352 | -0.00159 | -5.588e-05 | 0.76534 | -13.44677 | -10.2913 | 0.80503 | -12.87517 | -10.36496 | 0.77576 | -12.82556 | -9.94957 | 0.80349 | -13.23081 | -10.63085 | 0.80476 | -13.15382 | -10.5856 | 0.64477 | -11.34788 | -7.31675 | 0.75345 | -13.85538 | -10.43933 | 0.7683 | -12.89028 | -9.90356 | 0.79856 | -12.81469 | -10.2333 | 0.79455 | -13.14593 | -10.44509 | 0.8052 | -13.02154 | -10.48496 | 0.72035 | -10.62534 | -7.65395 | 0.78241 | -13.00556 | -10.17575
118.20003 | 0.73661 | -12.70118 | -9.3558 | 0.64146 | -11.58929 | -7.43404 | 0.76104 | -12.68802 | -9.65612 | 0.73147 | -10.94011 | -8.00239 | 0.79786 | -12.57947 | -10.0366 | 0.8018 | -12.61759 | -10.11682 | 0.6922 | -13.54041 | -9.37262 | 0.74853 | -13.82257 | -10.34659 | 0.78112 | -13.25805 | -10.35607 | 0.5233 | -9.19234 | -4.81037 | 0.01569 | -0.00078125 | -1.22602e-05 | 0.7784 | -13.40159 | -10.43184 | 0.79158 | -13.0376 | -10.32033 | 0.78708 | -12.71949 | -10.01131 | 0.80309 | -13.24923 | -10.64035 | 0.79677 | -13.25223 | -10.55902 | 0.65652 | -11.20621 | -7.35714 | 0.75927 | -13.83116 | -10.50164 | 0.78409 | -12.80797 | -10.04259 | 0.81012 | -12.74688 | -10.32655 | 0.78877 | -13.16617 | -10.38501 | 0.79673 | -13.11852 | -10.4519 | 0.71571 | -10.44072 | -7.4725 | 0.77275 | -12.99425 | -10.04127
118.30017 | 0.75945 | -12.56147 | -9.53983 | 0.63512 | -11.54307 | -7.3312 | 0.77427 | -12.67261 | -9.81207 | 0.7344 | -11.03524 | -8.10425 | 0.77738 | -12.74106 | -9.90469 | 0.78673 | -12.74287 | -10.02526 | 0.72545 | -13.38742 | -9.7119 | 0.79184 | -13.43659 | -10.63963 | 0.77749 | -13.27309 | -10.3197 | 0.5465 | -8.93472 | -4.88282 | 0.00471 | -0.00186 | -8.74479e-06 | 0.76307 | -13.49389 | -10.29675 | 0.80405 | -12.85079 | -10.33268 | 0.77231 | -12.84003 | -9.91648 | 0.80208 | -13.18992 | -10.57933 | 0.80654 | -13.14477 | -10.60175 | 0.67344 | -11.01355 | -7.41693 | 0.76827 | -13.75286 | -10.56596 | 0.79044 | -12.74169 | -10.0716 | 0.80272 | -12.76864 | -10.24965 | 0.79269 | -13.14237 | -10.41788 | 0.79249 | -13.14166 | -10.41467 | 0.68153 | -10.62611 | -7.242 | 0.79024 | -12.94086 | -10.22637
118.40022 | 0.76295 | -12.53289 | -9.56198 | 0.64387 | -11.456 | -7.37622 | 0.78218 | -12.67697 | -9.91573 | 0.7112 | -11.01592 | -7.83454 | 0.78062 | -12.69784 | -9.91215 | 0.79635 | -12.67839 | -10.0964 | 0.71283 | -13.42264 | -9.56805 | 0.77959 | -13.69099 | -10.67339 | 0.79277 | -13.18932 | -10.45614 | 0.55876 | -8.77945 | -4.9056 | -0.00857 | 0.00050625 | -4.33806e-06 | 0.77288 | -13.41156 | -10.36552 | 0.79205 | -12.9324 | -10.24312 | 0.75783 | -12.95462 | -9.81745 | 0.79246 | -13.31947 | -10.55513 | 0.80558 | -13.19729 | -10.63151 | 0.66193 | -11.32331 | -7.49529 | 0.77188 | -13.73635 | -10.60281 | 0.78602 | -12.78013 | -10.04544 | 0.79348 | -12.82141 | -10.17347 | 0.79822 | -13.08816 | -10.44725 | 0.78045 | -13.18512 | -10.29036 | 0.69508 | -10.52509 | -7.31575 | 0.79739 | -12.91089 | -10.29497
118.5001 | 0.78406 | -12.40888 | -9.72929 | 0.64053 | -11.63418 | -7.45204 | 0.77156 | -12.73526 | -9.82598 | 0.71785 | -11.08544 | -7.9577 | 0.794 | -12.47973 | -9.90889 | 0.80939 | -12.5504 | -10.15818 | 0.72361 | -13.40296 | -9.69845 | 0.77023 | -13.73112 | -10.57611 | 0.79162 | -13.17952 | -10.43312 | 0.54818 | -8.95474 | -4.90883 | -0.00706 | -0.00189 | 1.33314e-05 | 0.74793 | -13.51142 | -10.10564 | 0.78158 | -13.09404 | -10.234 | 0.77683 | -12.77248 | -9.922 | 0.81505 | -13.10556 | -10.68164 | 0.79518 | -13.26571 | -10.54861 | 0.6766 | -10.836 | -7.33159 | 0.75881 | -13.84684 | -10.50713 | 0.77969 | -12.84881 | -10.01805 | 0.80752 | -12.74391 | -10.29093 | 0.78465 | -13.07219 | -10.25709 | 0.79965 | -13.09412 | -10.47067 | 0.70818 | -10.24703 | -7.25673 | 0.79533 | -12.90847 | -10.26654
118.60008 | 0.75632 | -12.5792 | -9.51395 | 0.63157 | -11.64138 | -7.35235 | 0.79062 | -12.50522 | -9.8869 | 0.73707 | -11.08752 | -8.17233 | 0.78265 | -12.68247 | -9.92598 | 0.80494 | -12.58292 | -10.12848 | 0.71305 | -13.20859 | -9.41837 | 0.77636 | -13.70513 | -10.64005 | 0.80205 | -13.05226 | -10.46851 | 0.53669 | -8.98111 | -4.82004 | 0.00191 | 0.00075 | 1.43025e-06 | 0.75079 | -13.49947 | -10.13521 | 0.78135 | -13.08794 | -10.2263 | 0.78433 | -12.70786 | -9.96717 | 0.78911 | -13.30368 | -10.49812 | 0.81336 | -13.08936 | -10.64641 | 0.71435 | -10.53699 | -7.52712 | 0.77761 | -13.73081 | -10.67721 | 0.79663 | -12.61933 | -10.05299 | 0.78402 | -12.89092 | -10.10674 | 0.81056 | -12.97271 | -10.51509 | 0.7929 | -13.08348 | -10.37387 | 0.70859 | -10.27067 | -7.27766 | 0.77866 | -13.02261 | -10.14021
118.7 | 0.7643 | -12.51283 | -9.56351 | 0.64357 | -11.46866 | -7.38089 | 0.77092 | -12.60018 | -9.71372 | 0.71508 | -11.28151 | -8.06715 | 0.80901 | -12.40644 | -10.03696 | 0.78025 | -12.77263 | -9.96579 | 0.66589 | -13.63044 | -9.07632 | 0.7453 | -13.82186 | -10.30144 | 0.80852 | -12.96147 | -10.47955 | 0.54387 | -8.9403 | -4.86238 | -0.04172 | 0.0038 | -0.000158528 | 0.7422 | -13.48127 | -10.00582 | 0.78629 | -13.09364 | -10.29535 | 0.78502 | -12.75482 | -10.01284 | 0.80831 | -13.20276 | -10.67185 | 0.80705 | -13.12169 | -10.58982 | 0.69314 | -10.93912 | -7.58231 | 0.78579 | -13.62035 | -10.70278 | 0.78499 | -12.79049 | -10.04039 | 0.80119 | -12.80224 | -10.25706 | 0.79622 | -13.07568 | -10.41106 | 0.79644 | -13.10948 | -10.44098 | 0.69895 | -10.24083 | -7.15788 | 0.79412 | -12.90949 | -10.25175
118.80009 | 0.76762 | -12.47804 | -9.57837 | 0.63217 | -11.66196 | -7.37234 | 0.76584 | -12.68798 | -9.71693 | 0.73634 | -11.26318 | -8.29351 | 0.8047 | -12.50994 | -10.06673 | 0.79773 | -12.60677 | -10.05682 | 0.70982 | -13.45018 | -9.5472 | 0.76912 | -13.69789 | -10.53526 | 0.80037 | -12.91359 | -10.3356 | 0.51147 | -9.34876 | -4.78163 | 0.00499 | -0.0014 | -6.9832e-06 | 0.76513 | -13.39274 | -10.24713 | 0.76632 | -13.18629 | -10.10488 | 0.78068 | -12.82511 | -10.0123 | 0.79363 | -13.28782 | -10.54566 | 0.81809 | -13.06482 | -10.68824 | 0.67597 | -10.91174 | -7.37595 | 0.78044 | -13.66119 | -10.66179 | 0.79344 | -12.59808 | -9.99587 | 0.80233 | -12.79125 | -10.26278 | 0.80681 | -13.02799 | -10.51108 | 0.7871 | -13.16377 | -10.36118 | 0.68205 | -10.33767 | -7.05083 | 0.79414 | -12.89234 | -10.23828
118.90003 | 0.78192 | -12.38618 | -9.685 | 0.64099 | -11.61509 | -7.44515 | 0.77605 | -12.68981 | -9.8479 | 0.74669 | -11.16172 | -8.33432 | 0.77968 | -12.70717 | -9.90753 | 0.78611 | -12.72986 | -10.007 | 0.70505 | -13.45424 | -9.48589 | 0.77502 | -13.67011 | -10.59457 | 0.78479 | -13.13411 | -10.30749 | 0.54583 | -8.89958 | -4.85765 | -0.01289 | 0.00139 | -1.79682e-05 | 0.76641 | -13.39816 | -10.26847 | 0.79138 | -12.98565 | -10.27652 | 0.77106 | -12.86508 | -9.9197 | 0.81243 | -13.15258 | -10.68556 | 0.79161 | -13.21986 | -10.46497 | 0.66568 | -10.79758 | -7.18774 | 0.76652 | -13.66649 | -10.47569 | 0.80263 | -12.60401 | -10.11638 | 0.80421 | -12.75052 | -10.25415 | 0.78878 | -13.15453 | -10.37601 | 0.79565 | -13.08588 | -10.41179 | 0.65126 | -10.474 | -6.82135 | 0.80972 | -12.59289 | -10.19676
119.00024 | 0.76929 | -12.46527 | -9.58936 | 0.65225 | -11.41836 | -7.44767 | 0.78723 | -12.57731 | -9.90128 | 0.74623 | -11.06642 | -8.25814 | 0.77866 | -12.69071 | -9.88172 | 0.79905 | -12.63473 | -10.09574 | 0.70652 | -13.47846 | -9.52273 | 0.78855 | -13.62214 | -10.74178 | 0.78867 | -13.11225 | -10.34126 | 0.5341 | -9.24088 | -4.93556 | -0.005 | -0.00316 | 1.57686e-05 | 0.78168 | -13.26267 | -10.36718 | 0.78319 | -13.08671 | -10.24931 | 0.77997 | -12.74954 | -9.9443 | 0.79837 | -13.21349 | -10.54923 | 0.82471 | -12.96206 | -10.68989 | 0.71629 | -10.50701 | -7.52611 | 0.78588 | -13.48578 | -10.59815 | 0.77328 | -12.85486 | -9.94036 | 0.82404 | -12.56985 | -10.35803 | 0.80504 | -13.00506 | -10.46958 | 0.7941 | -13.08328 | -10.38941 | 0.64909 | -10.87034 | -7.05577 | 0.80306 | -12.81127 | -10.28818
119.1 | 0.75913 | -12.49841 | -9.48791 | 0.61895 | -11.73089 | -7.26084 | 0.77196 | -12.64849 | -9.76413 | 0.68725 | -11.50818 | -7.90897 | 0.79953 | -12.51681 | -10.00755 | 0.79058 | -12.59595 | -9.95808 | 0.71211 | -13.44719 | -9.57584 | 0.77808 | -13.66319 | -10.63101 | 0.78747 | -13.14709 | -10.35289 | 0.51931 | -9.39131 | -4.877 | -0.03362 | 0.00449 | -0.000151089 | 0.76503 | -13.41721 | -10.26461 | 0.78986 | -13.04378 | -10.30277 | 0.78902 | -12.72406 | -10.03959 | 0.8046 | -13.17199 | -10.59818 | 0.81088 | -13.08674 | -10.61182 | 0.66492 | -10.94831 | -7.2797 | 0.7611 | -13.74607 | -10.46215 | 0.79092 | -12.65885 | -10.01207 | 0.80751 | -12.68628 | -10.24424 | 0.80584 | -13.01955 | -10.49171 | 0.80028 | -13.08098 | -10.4684 | 0.64415 | -10.70138 | -6.89326 | 0.79322 | -12.89568 | -10.22904
119.20006 | 0.79504 | -12.12607 | -9.64065 | 0.6084 | -11.73234 | -7.13793 | 0.76804 | -12.6747 | -9.73464 | 0.73441 | -11.11299 | -8.16148 | 0.77365 | -12.66433 | -9.79777 | 0.79471 | -12.64442 | -10.04866 | 0.70288 | -13.49494 | -9.48534 | 0.76989 | -13.68986 | -10.53974 | 0.77835 | -13.17704 | -10.25637 | 0.52825 | -9.30549 | -4.91561 | 0.00986 | -0.00158 | -1.55264e-05 | 0.75387 | -13.43692 | -10.1297 | 0.7907 | -12.99161 | -10.27242 | 0.76509 | -12.88476 | -9.85795 | 0.79627 | -13.24954 | -10.55028 | 0.79875 | -13.20216 | -10.54516 | 0.69475 | -10.73213 | -7.45618 | 0.7932 | -13.51004 | -10.71614 | 0.77792 | -12.80203 | -9.95893 | 0.78923 | -12.83526 | -10.13001 | 0.79953 | -13.03185 | -10.41936 | 0.783 | -13.14947 | -10.29603 | 0.71988 | -10.37523 | -7.46891 | 0.78429 | -12.92028 | -10.13319
119.30019 | 0.77751 | -12.40098 | -9.64185 | 0.62878 | -11.64739 | -7.32369 | 0.78261 | -12.62465 | -9.88011 | 0.72345 | -11.35288 | -8.21324 | 0.7826 | -12.64049 | -9.89246 | 0.80022 | -12.59763 | -10.08086 | 0.70961 | -13.31768 | -9.4504 | 0.77314 | -13.57337 | -10.49408 | 0.79056 | -13.10788 | -10.36263 | 0.56391 | -8.74644 | -4.93218 | -0.0105 | 0.00334 | -3.50371e-05 | 0.74656 | -13.47088 | -10.05681 | 0.76629 | -13.17032 | -10.09235 | 0.76158 | -12.87236 | -9.80339 | 0.80123 | -13.2223 | -10.59412 | 0.81322 | -13.03726 | -10.60216 | 0.66292 | -9.88056 | -6.55 | 0.76989 | -13.7034 | -10.55011 | 0.79338 | -12.67884 | -10.0591 | 0.80478 | -12.73613 | -10.24982 | 0.79233 | -13.09324 | -10.3742 | 0.80808 | -12.96883 | -10.47985 | 0.71823 | -10.43442 | -7.49426 | 0.78648 | -12.95035 | -10.18523
119.40007 | 0.77126 | -12.46701 | -9.61537 | 0.63339 | -11.51093 | -7.29086 | 0.76599 | -12.63949 | -9.68173 | 0.72914 | -11.27698 | -8.22245 | 0.79056 | -12.51795 | -9.89617 | 0.80228 | -12.51796 | -10.04289 | 0.68783 | -13.5554 | -9.32378 | 0.78521 | -13.62166 | -10.69586 | 0.78419 | -13.14969 | -10.31188 | 0.55166 | -8.97478 | -4.95106 | 0.01958 | 0.00039375 | 7.70962e-06 | 0.78642 | -13.22818 | -10.4029 | 0.76682 | -13.117 | -10.05838 | 0.76226 | -12.89216 | -9.82714 | 0.81144 | -13.07977 | -10.61343 | 0.81117 | -13.09467 | -10.62204 | 0.59243 | -10.11895 | -5.99479 | 0.77084 | -13.73726 | -10.58923 | 0.79223 | -12.69993 | -10.06124 | 0.81091 | -12.671 | -10.27507 | 0.80432 | -13.00579 | -10.4608 | 0.78631 | -13.12407 | -10.31964 | 0.66316 | -10.30688 | -6.83509 | 0.81004 | -12.70747 | -10.2936
119.50023 | 0.75825 | -12.50534 | -9.48218 | 0.63203 | -11.59971 | -7.33137 | 0.78792 | -12.48056 | -9.83372 | 0.75705 | -10.93964 | -8.2819 | 0.78257 | -12.63903 | -9.89091 | 0.79147 | -12.67695 | -10.03339 | 0.69506 | -13.50902 | -9.38958 | 0.79626 | -13.52158 | -10.76671 | 0.79593 | -13.06978 | -10.40259 | 0.57104 | -8.61546 | -4.91977 | 0.0498 | -0.00134 | -6.66128e-05 | 0.75855 | -13.39427 | -10.16024 | 0.79235 | -12.99277 | -10.29482 | 0.77348 | -12.81735 | -9.91395 | 0.79463 | -13.25742 | -10.53478 | 0.80172 | -13.14752 | -10.54067 | 0.61056 | -10.47943 | -6.39835 | 0.75323 | -13.79561 | -10.39125 | 0.80337 | -12.58657 | -10.11166 | 0.80912 | -12.69541 | -10.27218 | 0.79597 | -13.09246 | -10.42127 | 0.78922 | -13.14081 | -10.37097 | 0.69188 | -10.09623 | -6.98533 | 0.79894 | -12.79619 | -10.22342
119.60021 | 0.7911 | -12.11375 | -9.58319 | 0.62789 | -11.68136 | -7.33456 | 0.78343 | -13.01583 | -10.197 | 0.7686 | -10.81474 | -8.31219 | 0.78055 | -12.64801 | -9.87246 | 0.78262 | -12.75138 | -9.97943 | 0.69183 | -13.53817 | -9.36606 | 0.78033 | -13.65144 | -10.65267 | 0.80625 | -12.98985 | -10.47304 | 0.52708 | -9.4778 | -4.99556 | 0.01857 | -0.00025 | -4.64175e-06 | 0.73957 | -13.45137 | -9.94816 | 0.78153 | -13.06675 | -10.21207 | 0.77296 | -12.84058 | -9.92526 | 0.8096 | -13.17834 | -10.6692 | 0.81042 | -13.06955 | -10.5918 | 0.60654 | -11.10799 | -6.73746 | 0.75345 | -13.78293 | -10.38476 | 0.78121 | -12.78814 | -9.9902 | 0.79953 | -12.75707 | -10.19971 | 0.80828 | -12.89012 | -10.41886 | 0.80046 | -13.05009 | -10.44605 | 0.67464 | -10.25683 | -6.91966 | 0.79824 | -12.80958 | -10.22517
119.70007 | 0.76119 | -12.50271 | -9.5169 | 0.60696 | -11.78281 | -7.15165 | 0.77997 | -13.04868 | -10.17754 | 0.75757 | -10.96153 | -8.30407 | 0.77426 | -12.72025 | -9.84876 | 0.78735 | -12.70032 | -9.99957 | 0.69735 | -13.49213 | -9.40878 | 0.75865 | -13.74643 | -10.42873 | 0.77527 | -13.20812 | -10.23988 | 0.53505 | -9.45588 | -5.05939 | 0.04308 | -0.00113 | -4.87286e-05 | 0.77331 | -13.30678 | -10.29029 | 0.77413 | -13.10076 | -10.14166 | 0.76542 | -12.85007 | -9.83565 | 0.8033 | -13.18021 | -10.5877 | 0.78769 | -13.23155 | -10.42241 | 0.68096 | -10.47415 | -7.13248 | 0.78021 | -13.64006 | -10.64207 | 0.78485 | -12.73385 | -9.9942 | 0.80252 | -12.75505 | -10.23614 | 0.77072 | -13.23951 | -10.20394 | 0.79248 | -13.06114 | -10.3507 | 0.69804 | -9.85191 | -6.877 | 0.7886 | -12.88726 | -10.16292
119.80001 | 0.75158 | -12.68566 | -9.53425 | 0.64497 | -11.49495 | -7.41391 | 0.78327 | -13.00387 | -10.1855 | 0.7366 | -11.18293 | -8.2373 | 0.80016 | -12.5045 | -10.00563 | 0.79908 | -12.60863 | -10.0753 | 0.70439 | -13.42724 | -9.45808 | 0.75577 | -13.76474 | -10.40299 | 0.81356 | -12.86711 | -10.46818 | 0.57163 | -8.85429 | -5.06135 | 0.01843 | -0.000325 | -5.9904e-06 | 0.79079 | -13.19316 | -10.43305 | 0.79758 | -12.91182 | -10.29826 | 0.78339 | -12.49235 | -9.78636 | 0.80703 | -13.17419 | -10.632 | 0.80437 | -13.11547 | -10.54976 | 0.64373 | -10.78774 | -6.94439 | 0.76688 | -13.74433 | -10.54031 | 0.79902 | -12.65029 | -10.1079 | 0.80797 | -12.68799 | -10.25149 | 0.81489 | -12.86145 | -10.48068 | 0.79671 | -13.07966 | -10.42076 | 0.61771 | -10.71134 | -6.61648 | 0.78912 | -12.89993 | -10.17953
119.90013 | 0.75966 | -12.63338 | -9.59704 | 0.64957 | -11.38261 | -7.39378 | 0.8044 | -12.82743 | -10.31839 | 0.722 | -11.21371 | -8.09628 | 0.80027 | -12.44382 | -9.95844 | 0.78814 | -12.67391 | -9.98887 | 0.69838 | -13.51877 | -9.44122 | 0.78628 | -13.49569 | -10.61137 | 0.786 | -13.12727 | -10.31809 | 0.58536 | -8.43091 | -4.93514 | -0.00574 | -0.00336 | 1.92615e-05 | 0.77821 | -13.36358 | -10.3997 | 0.7945 | -12.87533 | -10.22948 | 0.78943 | -12.47594 | -9.84888 | 0.80013 | -13.18464 | -10.54942 | 0.80129 | -13.15361 | -10.53979 | 0.68981 | -10.02736 | -6.91701 | 0.7544 | -13.78466 | -10.39914 | 0.78159 | -12.70046 | -9.92655 | 0.79827 | -12.75323 | -10.18052 | 0.7818 | -13.15087 | -10.28134 | 0.80031 | -12.99579 | -10.4007 | 0.66465 | -10.26681 | -6.82384 | 0.79266 | -12.87088 | -10.20219
120.00023 | 0.75847 | -12.53877 | -9.51031 | 0.64588 | -11.48991 | -7.42113 | 0.79547 | -12.89493 | -10.25756 | 0.7325 | -11.08268 | -8.11812 | 0.77259 | -12.67574 | -9.7931 | 0.79341 | -12.56295 | -9.96757 | 0.71072 | -13.42872 | -9.54406 | 0.8135 | -13.34559 | -10.85669 | 0.79201 | -13.06374 | -10.34666 | 0.57656 | -8.71179 | -5.02291 | 0.04221 | -0.0012 | -5.06484e-05 | 0.79696 | -13.26128 | -10.56867 | 0.76705 | -13.16337 | -10.09701 | 0.79718 | -12.37302 | -9.86357 | 0.81111 | -13.11038 | -10.634 | 0.81079 | -13.0422 | -10.57449 | 0.6474 | -10.19948 | -6.6031 | 0.78007 | -13.63756 | -10.6382 | 0.7839 | -12.74925 | -9.99409 | 0.80065 | -12.69424 | -10.16358 | 0.81887 | -12.78593 | -10.47002 | 0.79441 | -13.02012 | -10.34338 | 0.66481 | -10.32169 | -6.86199 | 0.80153 | -12.81233 | -10.26949
120.10016 | 0.75707 | -12.55066 | -9.50172 | 0.62634 | -11.72039 | -7.34094 | 0.78585 | -13.02286 | -10.23399 | 0.73552 | -11.00181 | -8.09199 | 0.78713 | -12.60676 | -9.92318 | 0.7815 | -12.73118 | -9.94945 | 0.69133 | -13.49551 | -9.32985 | 0.76118 | -13.57927 | -10.33623 | 0.78683 | -13.08578 | -10.29634 | 0.53472 | -9.15622 | -4.89605 | 0.14277 | 0.00391 | 0.00055768 | 0.78756 | -13.31503 | -10.48633 | 0.79425 | -12.96441 | -10.29694 | 0.75367 | -12.47983 | -9.40572 | 0.80432 | -13.16354 | -10.58764 | 0.81186 | -13.06903 | -10.61026 | 0.59038 | -10.25119 | -6.05211 | 0.75294 | -13.81583 | -10.40253 | 0.78695 | -12.75413 | -10.03688 | 0.80254 | -12.72969 | -10.21614 | 0.78678 | -13.10677 | -10.31216 | 0.79511 | -13.06117 | -10.38501 | 0.69055 | -10.23444 | -7.06736 | 0.79702 | -12.83402 | -10.229
120.20013 | 0.74974 | -12.57489 | -9.42795 | 0.64034 | -11.62364 | -7.44304 | 0.78935 | -12.95551 | -10.22638 | 0.74375 | -10.74753 | -7.99343 | 0.76574 | -12.585 | -9.63686 | 0.80174 | -12.55345 | -10.06459 | 0.66824 | -13.57329 | -9.07017 | 0.78943 | -13.53524 | -10.68505 | 0.80179 | -13.00674 | -10.42863 | 0.54941 | -9.19797 | -5.05341 | 0.03481 | -0.00269 | -9.35573e-05 | 0.77444 | -13.41219 | -10.38689 | 0.78296 | -13.04109 | -10.21065 | 0.77105 | -12.33917 | -9.51415 | 0.79356 | -13.25836 | -10.52133 | 0.80267 | -13.1567 | -10.56044 | 0.62761 | -10.7778 | -6.76421 | 0.78174 | -13.59934 | -10.63117 | 0.80363 | -12.60944 | -10.13328 | 0.81343 | -12.62158 | -10.26673 | 0.80758 | -12.99466 | -10.49419 | 0.80111 | -12.98873 | -10.40545 | 0.66485 | -10.47042 | -6.96121 | 0.78522 | -12.92409 | -10.14828
120.3001 | 0.76943 | -12.31828 | -9.478 | 0.62125 | -11.72482 | -7.28401 | 0.78839 | -12.9865 | -10.23844 | 0.70713 | -11.22303 | -7.9361 | 0.7821 | -12.51724 | -9.78974 | 0.7886 | -12.62508 | -9.95618 | 0.70038 | -13.48433 | -9.44418 | 0.78365 | -13.58201 | -10.64352 | 0.78785 | -13.11957 | -10.33627 | 0.53761 | -8.75136 | -4.70479 | -0.01879 | 0.00322 | -6.05913e-05 | 0.78738 | -13.10968 | -10.32235 | 0.77004 | -13.11784 | -10.10127 | 0.73465 | -12.55698 | -9.22496 | 0.81324 | -13.10287 | -10.65576 | 0.81063 | -13.0468 | -10.57618 | 0.65661 | -11.02454 | -7.23883 | 0.77992 | -13.63815 | -10.63663 | 0.80595 | -12.56672 | -10.12821 | 0.81257 | -12.662 | -10.2888 | 0.79594 | -13.07529 | -10.4072 | 0.79605 | -13.0189 | -10.36373 | 0.68166 | -10.20366 | -6.95539 | 0.77845 | -12.95793 | -10.08705
120.40019 | 0.79447 | -12.20216 | -9.69422 | 0.66827 | -11.26681 | -7.52932 | 0.79329 | -12.94708 | -10.27082 | 0.72069 | -11.17596 | -8.05438 | 0.77264 | -12.58896 | -9.72678 | 0.79163 | -12.628 | -9.9967 | 0.70323 | -13.46102 | -9.46623 | 0.79034 | -13.57869 | -10.73184 | 0.79056 | -13.11334 | -10.36687 | 0.54871 | -8.83496 | -4.84778 | 0.00324 | 5e-05 | 1.621e-07 | 0.76574 | -13.45347 | -10.30182 | 0.77323 | -13.0867 | -10.11907 | 0.79961 | -12.07746 | -9.65722 | 0.79121 | -13.25619 | -10.48841 | 0.81476 | -13.02999 | -10.61633 | 0.67946 | -10.51862 | -7.14702 | 0.7743 | -13.67191 | -10.58613 | 0.78224 | -12.77043 | -9.98948 | 0.80815 | -12.65013 | -10.22319 | 0.79468 | -13.06607 | -10.3834 | 0.81468 | -12.79731 | -10.42569 | 0.687 | -10.46471 | -7.18921 | 0.78591 | -12.90689 | -10.14362
120.50022 | 0.76567 | -12.43666 | -9.52244 | 0.625 | -11.71651 | -7.32277 | 0.77599 | -13.02225 | -10.10515 | 0.76525 | -10.72831 | -8.20979 | 0.79838 | -12.37206 | -9.87762 | 0.79711 | -12.59362 | -10.03845 | 0.73071 | -13.26387 | -9.69204 | 0.77297 | -13.65378 | -10.55399 | 0.8091 | -12.9476 | -10.47584 | 0.54385 | -8.79016 | -4.78057 | -0.02873 | 0.00205 | -5.89047e-05 | 0.78245 | -13.31221 | -10.41611 | 0.76426 | -13.15353 | -10.05274 | 0.76824 | -12.45656 | -9.56964 | 0.78972 | -13.27942 | -10.48702 | 0.81231 | -13.04757 | -10.59868 | 0.63797 | -10.7907 | -6.88411 | 0.78992 | -13.56847 | -10.71801 | 0.78954 | -12.72269 | -10.0451 | 0.80787 | -12.69469 | -10.25567 | 0.80343 | -12.96921 | -10.41982 | 0.79806 | -13.05481 | -10.41847 | 0.67602 | -10.53373 | -7.12101 | 0.78804 | -12.91124 | -10.17451
120.6002 | 0.75904 | -12.38451 | -9.40032 | 0.62663 | -11.69477 | -7.32828 | 0.77818 | -13.07803 | -10.17709 | 0.73989 | -10.91678 | -8.07727 | 0.78415 | -12.4891 | -9.79338 | 0.78506 | -12.68761 | -9.96057 | 0.7223 | -13.36124 | -9.6508 | 0.75372 | -13.73961 | -10.35577 | 0.79805 | -13.02447 | -10.39422 | 0.53502 | -8.86092 | -4.74079 | 0.05489 | -0.0005125 | -2.81316e-05 | 0.76164 | -13.36416 | -10.17869 | 0.78142 | -13.0424 | -10.19157 | 0.78232 | -12.64979 | -9.89622 | 0.79432 | -13.25688 | -10.53023 | 0.81903 | -13.01531 | -10.65996 | 0.66092 | -10.30099 | -6.80808 | 0.77859 | -13.64687 | -10.62537 | 0.78584 | -12.75579 | -10.02404 | 0.80618 | -12.69509 | -10.23455 | 0.79321 | -13.09239 | -10.38507 | 0.78999 | -13.11707 | -10.36233 | 0.71463 | -10.19519 | -7.2858 | 0.78969 | -12.87062 | -10.16375
120.70012 | 0.77245 | -12.44112 | -9.61015 | 0.62069 | -11.71896 | -7.27387 | 0.78963 | -12.96846 | -10.24026 | 0.71816 | -11.27446 | -8.09683 | 0.78638 | -12.31887 | -9.68725 | 0.7878 | -12.63573 | -9.95449 | 0.68594 | -13.53631 | -9.28513 | 0.76269 | -13.72372 | -10.46696 | 0.80022 | -13.02229 | -10.42066 | 0.50547 | -9.29223 | -4.69692 | 0.00107 | -0.00374 | -3.98418e-06 | 0.74627 | -13.41346 | -10.01006 | 0.78103 | -13.03488 | -10.18063 | 0.78614 | -12.56717 | -9.87951 | 0.80856 | -13.15601 | -10.63737 | 0.81104 | -13.05342 | -10.5868 | 0.57961 | -11.29858 | -6.54876 | 0.77011 | -13.72543 | -10.57011 | 0.77407 | -12.77082 | -9.88544 | 0.80873 | -12.66634 | -10.24359 | 0.81534 | -12.81137 | -10.44556 | 0.79577 | -13.00786 | -10.35127 | 0.68767 | -10.44217 | -7.18075 | 0.78365 | -12.93016 | -10.13266
120.80023 | 0.74894 | -12.57921 | -9.42106 | 0.61205 | -11.76503 | -7.20078 | 0.79031 | -12.93289 | -10.22106 | 0.74567 | -10.89439 | -8.12359 | 0.77216 | -12.56008 | -9.69846 | 0.7957 | -12.63223 | -10.05148 | 0.70725 | -13.42608 | -9.49561 | 0.78699 | -13.56071 | -10.67209 | 0.79508 | -13.0577 | -10.38192 | 0.50577 | -9.37411 | -4.74113 | 0.01489 | 0.00209 | 3.11738e-05 | 0.76367 | -13.34569 | -10.19168 | 0.78378 | -13.04604 | -10.22519 | 0.80148 | -12.33878 | -9.88925 | 0.79317 | -13.24568 | -10.50606 | 0.80573 | -13.09726 | -10.55291 | 0.62148 | -10.75313 | -6.6828 | 0.77421 | -13.66204 | -10.57723 | 0.79604 | -12.64079 | -10.0626 | 0.80846 | -12.67276 | -10.2454 | 0.79217 | -13.09619 | -10.37445 | 0.80864 | -12.94261 | -10.46588 | 0.65933 | -10.50387 | -6.92548 | 0.78845 | -12.87869 | -10.15418
120.90014 | 0.76769 | -12.44327 | -9.55262 | 0.63353 | -11.63159 | -7.36892 | 0.78491 | -12.90898 | -10.13236 | 0.74518 | -11.01458 | -8.20787 | 0.78289 | -12.38234 | -9.69403 | 0.78018 | -12.71774 | -9.92213 | 0.66886 | -13.60956 | -9.10292 | 0.7666 | -13.68559 | -10.49136 | 0.78389 | -13.13947 | -10.2999 | 0.50034 | -9.61379 | -4.81017 | -0.01728 | -0.00075 | 1.29637e-05 | 0.75584 | -13.30576 | -10.05702 | 0.78633 | -13.01941 | -10.23755 | 0.7868 | -12.37089 | -9.73337 | 0.80575 | -13.14522 | -10.59177 | 0.80707 | -13.09949 | -10.57226 | 0.65043 | -10.28722 | -6.6911 | 0.78952 | -13.53528 | -10.68643 | 0.76604 | -12.87818 | -9.86515 | 0.8061 | -12.69224 | -10.23126 | 0.78556 | -13.12733 | -10.31229 | 0.7902 | -13.12807 | -10.37375 | 0.69076 | -10.03359 | -6.93081 | 0.7959 | -12.8042 | -10.1909
121.00015 | 0.77623 | -12.38846 | -9.61627 | 0.65648 | -11.47932 | -7.53594 | 0.79871 | -12.86478 | -10.27519 | 0.73819 | -10.90485 | -8.04987 | 0.78778 | -12.44396 | -9.8031 | 0.78722 | -12.67952 | -9.98153 | 0.7264 | -13.34661 | -9.69493 | 0.76214 | -13.72046 | -10.45693 | 0.81095 | -12.89102 | -10.45392 | 0.53651 | -8.92835 | -4.79012 | -0.02658 | 0.00025 | -6.64375e-06 | 0.75527 | -13.39674 | -10.11816 | 0.77221 | -13.11263 | -10.12576 | 0.77309 | -12.74396 | -9.85219 | 0.80031 | -13.11901 | -10.49926 | 0.80503 | -13.11879 | -10.561 | 0.64183 | -11.11008 | -7.13076 | 0.7864 | -13.55416 | -10.65901 | 0.78776 | -12.66613 | -9.9779 | 0.8051 | -12.71339 | -10.2355 | 0.79846 | -13.02152 | -10.39719 | 0.78203 | -13.13474 | -10.27172 | 0.63359 | -10.36219 | -6.56541 | 0.78978 | -12.88617 | -10.1772
121.10017 | 0.75891 | -12.51237 | -9.49574 | 0.64144 | -11.56485 | -7.41817 | 0.78719 | -13.01386 | -10.24442 | 0.72592 | -11.09459 | -8.0538 | 0.78808 | -12.46691 | -9.82496 | 0.80113 | -12.57686 | -10.07569 | 0.6849 | -13.55087 | -9.28094 | 0.77988 | -13.64054 | -10.638 | 0.79129 | -13.08564 | -10.35455 | 0.51967 | -9.37109 | -4.86985 | -0.01801 | -6.875e-05 | 1.23805e-06 | 0.76679 | -13.31732 | -10.21164 | 0.78268 | -13.04761 | -10.21215 | 0.7676 | -12.77727 | -9.80778 | 0.8213 | -13.02714 | -10.6992 | 0.82383 | -12.94101 | -10.66116 | 0.62867 | -10.94267 | -6.87928 | 0.78731 | -13.59306 | -10.70198 | 0.7836 | -12.76498 | -10.00269 | 0.79661 | -12.7733 | -10.17539 | 0.78732 | -13.11621 | -10.32661 | 0.78977 | -13.11608 | -10.35869 | 0.68689 | -10.84295 | -7.44794 | 0.77752 | -12.9767 | -10.08967
121.20001 | 0.74041 | -12.61104 | -9.33733 | 0.6143 | -11.75152 | -7.21897 | 0.8162 | -12.67396 | -10.34448 | 0.70214 | -11.33045 | -7.95555 | 0.78221 | -12.46719 | -9.75201 | 0.7981 | -12.57374 | -10.03504 | 0.69647 | -13.49368 | -9.39797 | 0.79439 | -13.5207 | -10.74064 | 0.81064 | -12.90351 | -10.46008 | 0.55105 | -8.80937 | -4.85441 | 0.00969 | -0.0002875 | -2.78559e-06 | 0.77264 | -13.23461 | -10.22559 | 0.78155 | -13.02869 | -10.18254 | 0.78607 | -12.42983 | -9.77078 | 0.80344 | -13.19572 | -10.60196 | 0.78879 | -13.2422 | -10.44534 | 0.66266 | -10.4357 | -6.91532 | 0.77954 | -13.62291 | -10.61961 | 0.78965 | -12.69737 | -10.02646 | 0.797 | -12.77506 | -10.18171 | 0.79421 | -13.05334 | -10.36708 | 0.79541 | -13.03471 | -10.36792 | 0.67803 | -10.57821 | -7.17239 | 0.79059 | -12.86133 | -10.16802
121.30014 | 0.75489 | -12.53808 | -9.46488 | 0.62175 | -11.73525 | -7.2964 | 0.79711 | -12.89776 | -10.28093 | 0.71368 | -11.28122 | -8.05115 | 0.78076 | -12.52372 | -9.77807 | 0.7948 | -12.61949 | -10.03 | 0.69452 | -13.49439 | -9.37209 | 0.7472 | -13.76198 | -10.28293 | 0.79212 | -13.07181 | -10.35437 | 0.55142 | -8.97831 | -4.95079 | 0.00374 | -0.00313 | -1.17234e-05 | 0.79685 | -13.14179 | -10.47203 | 0.78414 | -13.02821 | -10.2159 | 0.76357 | -12.68054 | -9.68243 | 0.81092 | -13.09607 | -10.61987 | 0.80358 | -13.11598 | -10.5397 | 0.61654 | -10.93265 | -6.74046 | 0.78035 | -13.61894 | -10.62757 | 0.78411 | -12.76037 | -10.00553 | 0.81493 | -12.61182 | -10.2778 | 0.79531 | -13.08569 | -10.40724 | 0.7911 | -13.09081 | -10.35612 | 0.69971 | -10.23143 | -7.15902 | 0.79724 | -12.81352 | -10.21542
121.40014 | 0.75914 | -12.51504 | -9.50072 | 0.63087 | -11.65513 | -7.35293 | 0.78332 | -12.99433 | -10.17867 | 0.75114 | -10.91745 | -8.20056 | 0.77291 | -12.5435 | -9.69501 | 0.79428 | -12.64112 | -10.04056 | 0.72128 | -13.15134 | -9.48576 | 0.7797 | -13.64736 | -10.64078 | 0.79379 | -13.05951 | -10.36655 | 0.56054 | -8.48932 | -4.75863 | -0.01463 | -0.00254 | 3.72176e-05 | 0.75253 | -13.35334 | -10.04872 | 0.77323 | -13.10702 | -10.13479 | 0.7816 | -12.53464 | -9.79702 | 0.78989 | -13.25359 | -10.46886 | 0.81512 | -13.0359 | -10.62585 | 0.65663 | -10.6277 | -6.97849 | 0.76262 | -13.74997 | -10.48603 | 0.7839 | -12.74204 | -9.98848 | 0.82055 | -12.54898 | -10.29703 | 0.80026 | -13.01664 | -10.41666 | 0.79553 | -13.01869 | -10.35674 | 0.69443 | -10.67356 | -7.41205 | 0.79276 | -12.87584 | -10.20744
121.50006 | 0.77704 | -12.32106 | -9.57398 | 0.62285 | -11.6923 | -7.28258 | 0.80323 | -12.82309 | -10.29986 | 0.7361 | -10.92931 | -8.04511 | 0.78364 | -12.43859 | -9.74732 | 0.78601 | -12.69489 | -9.97828 | 0.7133 | -13.41013 | -9.56539 | 0.75994 | -13.71459 | -10.4223 | 0.79645 | -13.03241 | -10.37971 | 0.54779 | -8.79566 | -4.81815 | 0.00784 | 0.00336 | 2.63485e-05 | 0.7697 | -13.28414 | -10.22479 | 0.79598 | -12.85937 | -10.23576 | 0.79006 | -12.36529 | -9.76928 | 0.80497 | -13.15075 | -10.58595 | 0.81105 | -13.07091 | -10.60121 | 0.66307 | -10.865 | -7.2043 | 0.78976 | -13.56224 | -10.71093 | 0.793 | -12.64613 | -10.02845 | 0.81058 | -12.56506 | -10.18496 | 0.78722 | -13.11621 | -10.32534 | 0.79566 | -13.03766 | -10.37355 | 0.70077 | -10.55763 | -7.39851 | 0.79126 | -12.88162 | -10.19275
121.60004 | 0.77648 | -12.36121 | -9.59818 | 0.61103 | -11.79703 | -7.2083 | 0.79602 | -12.89982 | -10.26851 | 0.75429 | -10.79818 | -8.14497 | 0.79437 | -12.36302 | -9.82076 | 0.79924 | -12.58565 | -10.0589 | 0.73263 | -13.29114 | -9.73745 | 0.79225 | -13.54764 | -10.73316 | 0.793 | -13.08501 | -10.37648 | 0.56166 | -8.53827 | -4.79556 | -0.00634 | -0.00291 | 1.84798e-05 | 0.75482 | -13.28089 | -10.02465 | 0.79896 | -12.78529 | -10.21493 | 0.79688 | -12.44178 | -9.91462 | 0.79929 | -13.13753 | -10.50063 | 0.81575 | -13.01102 | -10.61367 | 0.6612 | -10.48554 | -6.93307 | 0.77558 | -13.65681 | -10.59189 | 0.78989 | -12.70856 | -10.03837 | 0.80811 | -12.68162 | -10.2481 | 0.80182 | -13.00212 | -10.42537 | 0.80344 | -12.96309 | -10.41509 | 0.71198 | -10.56271 | -7.52045 | 0.79084 | -12.87052 | -10.17855
121.70007 | 0.75759 | -12.51073 | -9.47798 | 0.66752 | -11.16508 | -7.45287 | 0.80194 | -12.88011 | -10.32909 | 0.73176 | -10.93424 | -8.00125 | 0.78687 | -12.47593 | -9.81697 | 0.77221 | -12.77441 | -9.8645 | 0.73242 | -13.26609 | -9.71631 | 0.76894 | -13.67563 | -10.51571 | 0.80168 | -12.96935 | -10.39729 | 0.5465 | -8.68316 | -4.74537 | -0.000651 | -0.00239 | 1.55833e-06 | 0.77194 | -13.34394 | -10.30076 | 0.75255 | -13.12269 | -9.8755 | 0.76939 | -12.61581 | -9.7065 | 0.80165 | -13.20801 | -10.58823 | 0.80716 | -13.0549 | -10.53742 | 0.72832 | -10.23911 | -7.45736 | 0.7676 | -13.65051 | -10.47819 | 0.79203 | -12.65948 | -10.02671 | 0.79328 | -12.78754 | -10.14412 | 0.7831 | -13.12959 | -10.28178 | 0.8024 | -12.98677 | -10.42057 | 0.76517 | -10.12367 | -7.74634 | 0.7951 | -12.66307 | -10.0684
121.80003 | 0.76669 | -12.4397 | -9.53736 | 0.62957 | -11.66544 | -7.34419 | 0.77499 | -13.07493 | -10.13287 | 0.73887 | -11.04476 | -8.16069 | 0.781 | -12.52921 | -9.78531 | 0.7788 | -12.70406 | -9.89394 | 0.7113 | -13.40118 | -9.5322 | 0.77692 | -13.61224 | -10.57564 | 0.79691 | -13.04381 | -10.39474 | 0.54094 | -9.14197 | -4.94522 | -0.02356 | 0.000275 | -6.47817e-06 | 0.74056 | -13.47597 | -9.97982 | 0.76492 | -13.11451 | -10.03155 | 0.79356 | -12.50535 | -9.92371 | 0.80056 | -13.19093 | -10.56008 | 0.81605 | -12.89447 | -10.52254 | 0.70332 | -10.09811 | -7.10223 | 0.77792 | -13.60513 | -10.58366 | 0.78252 | -12.74506 | -9.97325 | 0.78424 | -12.82991 | -10.06178 | 0.80477 | -12.98859 | -10.4528 | 0.79987 | -13.02348 | -10.41707 | 0.70869 | -10.6967 | -7.58063 | 0.78488 | -12.91549 | -10.13714
121.90022 | 0.76478 | -12.46324 | -9.53168 | 0.63219 | -11.65774 | -7.36992 | 0.80123 | -12.86593 | -10.30855 | 0.74072 | -10.78574 | -7.98925 | 0.77971 | -12.48494 | -9.73468 | 0.79803 | -12.60341 | -10.05795 | 0.69258 | -13.5205 | -9.36408 | 0.7579 | -13.70576 | -10.38757 | 0.80072 | -13.0182 | -10.42391 | 0.54518 | -9.12558 | -4.97511 | 0.02092 | 0.00218 | 4.56361e-05 | 0.7817 | -13.24237 | -10.35152 | 0.77919 | -12.99797 | -10.12786 | 0.78626 | -12.45554 | -9.79325 | 0.80845 | -13.16359 | -10.64205 | 0.81324 | -13.00234 | -10.57399 | 0.64222 | -10.91551 | -7.01013 | 0.77828 | -13.63801 | -10.61416 | 0.79673 | -12.51995 | -9.97501 | 0.80372 | -12.64511 | -10.16318 | 0.80445 | -12.93721 | -10.40736 | 0.80412 | -12.97612 | -10.4343 | 0.6912 | -10.39562 | -7.18543 | 0.78648 | -12.8825 | -10.13187
122.00017 | 0.75438 | -12.52474 | -9.44845 | 0.62312 | -11.64207 | -7.25443 | 0.7876 | -12.97471 | -10.21887 | 0.72459 | -11.01874 | -7.98403 | 0.7884 | -12.40742 | -9.78206 | 0.78515 | -12.63141 | -9.91753 | 0.73706 | -13.19398 | -9.72472 | 0.7987 | -13.42925 | -10.72596 | 0.79169 | -13.05821 | -10.3381 | 0.54583 | -8.94511 | -4.88249 | -0.0256 | 0.00068125 | -1.74427e-05 | 0.75984 | -13.32772 | -10.12692 | 0.78778 | -13.04704 | -10.27827 | 0.77753 | -12.60077 | -9.79743 | 0.79969 | -13.21863 | -10.57079 | 0.80312 | -13.13389 | -10.54802 | 0.63889 | -10.7439 | -6.86421 | 0.77896 | -13.61731 | -10.60737 | 0.79102 | -12.66543 | -10.01858 | 0.81254 | -12.62196 | -10.25579 | 0.79628 | -13.06151 | -10.40064 | 0.80488 | -12.91993 | -10.39897 | 0.64094 | -10.64249 | -6.82117 | 0.80161 | -12.78235 | -10.24647
122.10016 | 0.76745 | -12.45691 | -9.56003 | 0.62966 | -11.70501 | -7.37021 | 0.78926 | -12.95213 | -10.22266 | 0.77388 | -10.38843 | -8.03939 | 0.79275 | -12.40108 | -9.83096 | 0.77643 | -12.71023 | -9.86862 | 0.73907 | -13.2018 | -9.75701 | 0.71969 | -13.85271 | -9.96965 | 0.80048 | -13.01321 | -10.41676 | 0.53755 | -8.98419 | -4.82947 | 0.00678 | -0.00518 | -3.51341e-05 | 0.74661 | -13.38257 | -9.99153 | 0.78905 | -13.01925 | -10.27283 | 0.78964 | -12.67938 | -10.01209 | 0.81446 | -13.07502 | -10.64907 | 0.8081 | -13.09387 | -10.58116 | 0.68808 | -10.21638 | -7.02968 | 0.76513 | -13.71609 | -10.49452 | 0.79102 | -12.69057 | -10.03853 | 0.78878 | -12.83025 | -10.12019 | 0.79907 | -13.00593 | -10.3927 | 0.78508 | -13.09556 | -10.28104 | 0.67849 | -10.48659 | -7.11507 | 0.79394 | -12.83234 | -10.18815
122.20011 | 0.74739 | -12.56808 | -9.39327 | 0.62656 | -11.70438 | -7.33353 | 0.78814 | -12.90583 | -10.17165 | 0.74411 | -10.74222 | -7.99341 | 0.772 | -12.55929 | -9.69577 | 0.80654 | -12.48887 | -10.07277 | 0.69349 | -13.48202 | -9.34959 | 0.79112 | -13.31286 | -10.53205 | 0.77083 | -13.20769 | -10.18093 | 0.55878 | -8.77427 | -4.90293 | 0.00944 | -0.00177 | -1.67041e-05 | 0.77423 | -13.30939 | -10.30454 | 0.77354 | -12.99692 | -10.05361 | 0.76647 | -12.57561 | -9.63879 | 0.7991 | -13.21428 | -10.55955 | 0.7958 | -13.15706 | -10.47046 | 0.65836 | -10.78279 | -7.099 | 0.78533 | -13.54506 | -10.63733 | 0.79168 | -12.69897 | -10.05346 | 0.80164 | -12.69628 | -10.17787 | 0.80575 | -12.98905 | -10.46586 | 0.80428 | -12.97349 | -10.43427 | 0.66976 | -10.01808 | -6.70974 | 0.78256 | -12.90991 | -10.10274
122.30005 | 0.74767 | -12.55647 | -9.38809 | 0.64909 | -11.55615 | -7.50095 | 0.78269 | -12.96344 | -10.1463 | 0.69494 | -11.10934 | -7.72029 | 0.78481 | -12.47435 | -9.78998 | 0.78901 | -12.65767 | -9.98698 | 0.68595 | -13.50859 | -9.26626 | 0.78368 | -13.51527 | -10.59163 | 0.78363 | -13.12623 | -10.28608 | 0.55462 | -8.86441 | -4.91637 | 0.00377 | 0.00116 | 4.38379e-06 | 0.75918 | -13.42681 | -10.19342 | 0.77856 | -13.04026 | -10.15265 | 0.75753 | -12.48064 | -9.45442 | 0.81036 | -13.11169 | -10.62516 | 0.81556 | -13.01748 | -10.61658 | 0.68946 | -10.26477 | -7.07715 | 0.78568 | -13.59225 | -10.67917 | 0.79987 | -12.50001 | -9.99835 | 0.80015 | -12.72834 | -10.18464 | 0.78924 | -13.06845 | -10.3142 | 0.79049 | -13.10687 | -10.36087 | 0.65956 | -10.02877 | -6.61462 | 0.78955 | -12.87262 | -10.16361
122.40003 | 0.75061 | -12.56203 | -9.42915 | 0.65029 | -11.49104 | -7.47246 | 0.79192 | -12.93856 | -10.24624 | 0.72389 | -10.95041 | -7.92689 | 0.78023 | -12.50633 | -9.75785 | 0.79973 | -12.55676 | -10.04202 | 0.72138 | -13.31009 | -9.60158 | 0.73689 | -13.68216 | -10.08228 | 0.79191 | -13.08158 | -10.35944 | 0.5403 | -9.15138 | -4.94445 | 0.00212 | -0.00237 | -5.02886e-06 | 0.78447 | -13.25636 | -10.39917 | 0.77577 | -13.09576 | -10.15932 | 0.77014 | -12.47569 | -9.60808 | 0.78844 | -13.24729 | -10.44464 | 0.81314 | -13.03015 | -10.59535 | 0.69947 | -9.9962 | -6.99207 | 0.76102 | -13.72521 | -10.44518 | 0.78907 | -12.69146 | -10.0144 | 0.80131 | -12.73236 | -10.2025 | 0.79658 | -13.00984 | -10.36334 | 0.8003 | -12.98101 | -10.38874 | 0.69801 | -10.03124 | -7.00192 | 0.80266 | -12.61764 | -10.12765
122.50024 | 0.7678 | -12.43576 | -9.54813 | 0.62291 | -11.72708 | -7.30485 | 0.78279 | -13.02347 | -10.19464 | 0.74406 | -10.67607 | -7.94361 | 0.77487 | -12.53539 | -9.71335 | 0.81028 | -12.48564 | -10.11688 | 0.71288 | -13.38486 | -9.54174 | 0.77782 | -13.60456 | -10.58196 | 0.76758 | -13.21674 | -10.14489 | 0.55003 | -8.88032 | -4.88445 | 0.00475 | -0.00225 | -1.06763e-05 | 0.79939 | -13.11657 | -10.48527 | 0.78527 | -12.98331 | -10.19547 | 0.76968 | -12.57904 | -9.68183 | 0.81801 | -13.04761 | -10.6731 | 0.80231 | -13.12997 | -10.53428 | 0.65016 | -10.82386 | -7.03722 | 0.75969 | -13.75382 | -10.44866 | 0.7829 | -12.74364 | -9.97701 | 0.8029 | -12.69984 | -10.19673 | 0.78546 | -13.06596 | -10.26283 | 0.7825 | -13.13398 | -10.27731 | 0.70246 | -10.19131 | -7.15895 | 0.79893 | -12.73292 | -10.17266
122.6001 | 0.76396 | -12.47476 | -9.53026 | 0.64397 | -11.60086 | -7.47062 | 0.79559 | -12.90063 | -10.26359 | 0.72921 | -10.7973 | -7.87355 | 0.77822 | -12.48124 | -9.71312 | 0.78594 | -12.6912 | -9.97452 | 0.69971 | -13.45899 | -9.41733 | 0.799 | -13.39731 | -10.70452 | 0.78669 | -13.10321 | -10.30814 | 0.54511 | -8.9129 | -4.85848 | -0.02118 | 0.00093125 | -1.97276e-05 | 0.76128 | -13.37511 | -10.18213 | 0.78689 | -12.91358 | -10.16159 | 0.76629 | -12.55191 | -9.61844 | 0.79725 | -13.19784 | -10.52198 | 0.80213 | -13.12218 | -10.52567 | 0.62999 | -10.94568 | -6.89568 | 0.78685 | -13.59446 | -10.69684 | 0.78629 | -12.74758 | -10.0233 | 0.8023 | -12.68764 | -10.17935 | 0.78987 | -13.06243 | -10.31764 | 0.7898 | -13.06894 | -10.32181 | 0.69384 | -10.06441 | -6.98305 | 0.79698 | -12.77089 | -10.17809
122.70002 | 0.75633 | -12.52595 | -9.47374 | 0.64859 | -11.38607 | -7.38484 | 0.7848 | -12.97446 | -10.18241 | 0.73 | -11.03393 | -8.05474 | 0.76787 | -12.5665 | -9.64949 | 0.79587 | -12.59854 | -10.02676 | 0.72115 | -13.34118 | -9.62102 | 0.7867 | -13.54439 | -10.65537 | 0.78721 | -13.09156 | -10.30574 | 0.53907 | -9.01581 | -4.86013 | 0.02558 | -0.00508 | -0.000129958 | 0.77779 | -13.29514 | -10.34082 | 0.78137 | -13.02112 | -10.17435 | 0.77733 | -12.34908 | -9.59929 | 0.8092 | -13.11961 | -10.61641 | 0.80622 | -13.07467 | -10.54106 | 0.68389 | -10.62449 | -7.26594 | 0.76348 | -13.72211 | -10.47652 | 0.7823 | -12.73757 | -9.96463 | 0.79932 | -12.72502 | -10.17139 | 0.81167 | -12.87544 | -10.45061 | 0.79311 | -13.02846 | -10.33304 | 0.64899 | -10.54623 | -6.84435 | 0.79338 | -12.83128 | -10.18003
122.80011 | 0.75842 | -12.47386 | -9.46037 | 0.65168 | -11.35251 | -7.39816 | 0.79299 | -12.91639 | -10.2425 | 0.71799 | -10.97064 | -7.8768 | 0.78225 | -12.45764 | -9.74504 | 0.79658 | -12.52986 | -9.98097 | 0.69893 | -13.49273 | -9.43049 | 0.76652 | -13.67453 | -10.4818 | 0.78485 | -13.1048 | -10.28534 | 0.53382 | -9.19788 | -4.91005 | 0.02219 | -8.125e-05 | -1.80277e-06 | 0.75657 | -13.40254 | -10.14 | 0.76514 | -13.12592 | -10.04317 | 0.76732 | -12.45074 | -9.55372 | 0.81006 | -13.08676 | -10.60104 | 0.80496 | -13.093 | -10.53934 | 0.67255 | -10.90508 | -7.3342 | 0.78208 | -13.55636 | -10.60216 | 0.78629 | -12.72425 | -10.00491 | 0.80694 | -12.64322 | -10.20234 | 0.78066 | -13.14275 | -10.26002 | 0.79993 | -13.00076 | -10.39968 | 0.65836 | -10.18944 | -6.70835 | 0.79081 | -12.80446 | -10.12584
122.90004 | 0.7578 | -12.49548 | -9.46903 | 0.64351 | -11.57812 | -7.45069 | 0.79354 | -12.90051 | -10.23711 | 0.73718 | -10.7482 | -7.92341 | 0.79166 | -12.37957 | -9.80044 | 0.78831 | -12.6303 | -9.95658 | 0.67723 | -13.5683 | -9.18881 | 0.72894 | -13.81601 | -10.07102 | 0.81311 | -12.84786 | -10.44676 | 0.53924 | -8.97727 | -4.84095 | -0.06653 | 0.00369 | -0.00024534 | 0.7743 | -13.24741 | -10.25742 | 0.76922 | -13.11355 | -10.08723 | 0.74772 | -12.59157 | -9.41502 | 0.79135 | -13.23698 | -10.47514 | 0.80428 | -13.09427 | -10.53142 | 0.6874 | -10.48396 | -7.2067 | 0.7888 | -13.48702 | -10.63849 | 0.78344 | -12.73071 | -9.9738 | 0.79385 | -12.78399 | -10.14862 | 0.79468 | -13.03152 | -10.35587 | 0.79424 | -13.05541 | -10.3692 | 0.68632 | -9.89988 | -6.79453 | 0.79196 | -12.78045 | -10.12166
123.00015 | 0.77503 | -12.34911 | -9.57092 | 0.61933 | -11.62102 | -7.1972 | 0.79994 | -12.79301 | -10.23369 | 0.74303 | -10.86028 | -8.06951 | 0.79039 | -12.3942 | -9.79631 | 0.78953 | -12.6261 | -9.96866 | 0.7213 | -13.32659 | -9.61247 | 0.79812 | -13.49713 | -10.7724 | 0.79584 | -12.92746 | -10.28814 | 0.56667 | -8.48956 | -4.81081 | 0.04805 | 0.00367 | 0.00017628 | 0.7563 | -13.38733 | -10.12484 | 0.7773 | -13.05347 | -10.14647 | 0.79425 | -11.98312 | -9.51759 | 0.81018 | -13.10248 | -10.61534 | 0.80926 | -13.07006 | -10.57712 | 0.69037 | -10.27411 | -7.09292 | 0.79876 | -13.4252 | -10.72355 | 0.77725 | -12.76446 | -9.92122 | 0.8007 | -12.67467 | -10.14859 | 0.79389 | -13.04996 | -10.36027 | 0.79016 | -13.06189 | -10.321 | 0.70683 | -9.81077 | -6.9345 | 0.77933 | -12.93732 | -10.08245
123.10022 | 0.7757 | -12.37129 | -9.59639 | 0.62754 | -11.71399 | -7.351 | 0.78679 | -12.94706 | -10.18658 | 0.6837 | -11.11527 | -7.59946 | 0.76983 | -12.46367 | -9.59493 | 0.79029 | -12.63889 | -9.98835 | 0.7045 | -13.44025 | -9.46864 | 0.75074 | -13.73106 | -10.30843 | 0.77757 | -13.1154 | -10.19812 | 0.51724 | -9.54099 | -4.93494 | 0.01517 | -0.000475 | -7.20385e-06 | 0.7746 | -13.19212 | -10.21862 | 0.79136 | -12.93141 | -10.23347 | 0.76558 | -12.60992 | -9.65397 | 0.81042 | -13.04781 | -10.57419 | 0.80097 | -13.11079 | -10.5014 | 0.67097 | -10.38061 | -6.96503 | 0.77101 | -13.68422 | -10.55066 | 0.79736 | -12.63078 | -10.0713 | 0.80531 | -12.61245 | -10.15692 | 0.81134 | -12.89406 | -10.46149 | 0.79055 | -13.01813 | -10.29144 | 0.6608 | -10.50481 | -6.94158 | 0.78456 | -12.87915 | -10.10444
123.20003 | 0.76884 | -12.40588 | -9.53813 | 0.63008 | -11.69834 | -7.3709 | 0.79698 | -12.83903 | -10.23248 | 0.70578 | -11.05747 | -7.80411 | 0.78268 | -12.43854 | -9.73534 | 0.79992 | -12.54902 | -10.03822 | 0.69454 | -13.48595 | -9.36652 | 0.77722 | -13.60723 | -10.57579 | 0.79123 | -13.04997 | -10.32547 | 0.53682 | -9.19888 | -4.93816 | 0.09646 | -0.00235 | -0.000226676 | 0.76869 | -13.28829 | -10.21457 | 0.79921 | -12.84006 | -10.26185 | 0.78187 | -12.34917 | -9.65546 | 0.81132 | -13.06134 | -10.59686 | 0.80095 | -13.10645 | -10.49757 | 0.63063 | -10.69438 | -6.74425 | 0.78741 | -13.54418 | -10.66485 | 0.78591 | -12.72886 | -10.0037 | 0.80654 | -12.63714 | -10.19236 | 0.80741 | -12.89616 | -10.4125 | 0.7907 | -13.05176 | -10.32008 | 0.65943 | -10.33927 | -6.818 | 0.78774 | -12.87968 | -10.14587
123.30018 | 0.76729 | -12.4186 | -9.52864 | 0.66432 | -11.48768 | -7.63146 | 0.79739 | -12.78049 | -10.19109 | 0.68199 | -11.19246 | -7.63319 | 0.79957 | -12.30631 | -9.83974 | 0.79486 | -12.59929 | -10.0147 | 0.71261 | -13.37358 | -9.53016 | 0.77755 | -13.60443 | -10.57808 | 0.79049 | -13.03988 | -10.30792 | 0.5576 | -8.66187 | -4.82984 | -0.0041 | 0.00161 | -6.6048e-06 | 0.75464 | -13.36278 | -10.08413 | 0.77837 | -13.05274 | -10.15986 | 0.77878 | -12.38171 | -9.64267 | 0.80461 | -13.14794 | -10.57901 | 0.80645 | -13.05013 | -10.52422 | 0.63754 | -10.64111 | -6.7841 | 0.75273 | -13.7859 | -10.37703 | 0.77993 | -12.72003 | -9.92068 | 0.79993 | -12.64855 | -10.11801 | 0.796 | -13.04042 | -10.38013 | 0.79342 | -13.04645 | -10.35131 | 0.66874 | -10.17114 | -6.80182 | 0.79263 | -12.81937 | -10.16095
123.4002 | 0.76754 | -12.42589 | -9.5374 | 0.63581 | -11.63781 | -7.39948 | 0.8079 | -12.69713 | -10.258 | 0.72842 | -11.02767 | -8.03277 | 0.78623 | -12.42532 | -9.76915 | 0.79166 | -12.60084 | -9.97563 | 0.69834 | -13.47491 | -9.41004 | 0.76855 | -13.64661 | -10.48804 | 0.76304 | -13.24026 | -10.10279 | 0.56076 | -8.79773 | -4.93342 | -0.02161 | -0.00065 | 1.40471e-05 | 0.76785 | -13.28342 | -10.19973 | 0.76849 | -13.10938 | -10.07444 | 0.74128 | -12.63946 | -9.36939 | 0.81279 | -12.95688 | -10.53122 | 0.80223 | -13.12489 | -10.52921 | 0.64273 | -10.62927 | -6.83177 | 0.76171 | -13.71616 | -10.44777 | 0.78451 | -12.70119 | -9.96417 | 0.79257 | -12.75398 | -10.10838 | 0.79605 | -13.03452 | -10.37608 | 0.81151 | -12.88456 | -10.45588 | 0.71343 | -10.20866 | -7.28314 | 0.78791 | -12.86517 | -10.13656
123.50012 | 0.77196 | -12.39849 | -9.57114 | 0.64679 | -11.58644 | -7.49395 | 0.7913 | -12.93228 | -10.23328 | 0.75876 | -10.43432 | -7.91714 | 0.78398 | -12.42316 | -9.73947 | 0.79821 | -12.56142 | -10.02661 | 0.71552 | -13.36247 | -9.56114 | 0.78417 | -13.58085 | -10.64963 | 0.79675 | -12.83816 | -10.22878 | 0.55421 | -8.80015 | -4.87715 | 0.01539 | -0.00155 | -2.38592e-05 | 0.76656 | -13.22463 | -10.13751 | 0.80209 | -12.77008 | -10.24274 | 0.7477 | -12.59202 | -9.41509 | 0.80352 | -13.17546 | -10.58674 | 0.81225 | -13.01592 | -10.5722 | 0.63642 | -10.96709 | -6.97963 | 0.7825 | -13.5298 | -10.5871 | 0.78034 | -12.74393 | -9.94457 | 0.79513 | -12.73789 | -10.12829 | 0.80069 | -13.01221 | -10.41872 | 0.79381 | -13.05193 | -10.36075 | 0.71446 | -10.11092 | -7.22385 | 0.78918 | -12.88452 | -10.16823
123.6001 | 0.78353 | -12.29401 | -9.63267 | 0.6328 | -11.56491 | -7.31832 | 0.80137 | -12.81525 | -10.26978 | 0.73265 | -10.95096 | -8.0232 | 0.79877 | -12.28478 | -9.81272 | 0.79949 | -12.56113 | -10.04248 | 0.70482 | -13.41532 | -9.45544 | 0.78119 | -13.60238 | -10.62607 | 0.79138 | -13.05251 | -10.32955 | 0.55 | -8.88709 | -4.88793 | 0.00541 | 0.00183 | 9.87873e-06 | 0.75331 | -13.35332 | -10.05915 | 0.79269 | -12.93067 | -10.24999 | 0.78045 | -12.48047 | -9.74043 | 0.80839 | -13.11635 | -10.60313 | 0.79842 | -13.09281 | -10.45361 | 0.65922 | -10.62321 | -7.003 | 0.78856 | -13.56879 | -10.69975 | 0.79004 | -12.67658 | -10.01504 | 0.80644 | -12.63481 | -10.18921 | 0.78858 | -13.0667 | -10.30413 | 0.78753 | -13.10066 | -10.31722 | 0.75942 | -9.82584 | -7.46197 | 0.79787 | -12.78216 | -10.19853
123.70015 | 0.77681 | -12.36881 | -9.60824 | 0.66496 | -11.26384 | -7.49005 | 0.78366 | -13.00108 | -10.18847 | 0.75442 | -10.62634 | -8.01673 | 0.77077 | -12.55132 | -9.67423 | 0.80808 | -12.4947 | -10.09677 | 0.71339 | -13.34141 | -9.51763 | 0.78341 | -13.5772 | -10.63655 | 0.80063 | -13.00114 | -10.40914 | 0.53755 | -8.93181 | -4.80127 | -0.01112 | 0.00030625 | -3.40642e-06 | 0.7529 | -13.40905 | -10.0957 | 0.77916 | -13.06959 | -10.18329 | 0.78795 | -12.41801 | -9.78475 | 0.80428 | -13.11909 | -10.55141 | 0.82106 | -12.97816 | -10.65585 | 0.68338 | -10.50354 | -7.17794 | 0.75747 | -13.76067 | -10.42335 | 0.79197 | -12.6997 | -10.05784 | 0.81708 | -12.54061 | -10.24668 | 0.8044 | -12.95629 | -10.42207 | 0.79211 | -13.03411 | -10.3245 | 0.69666 | -10.59087 | -7.37822 | 0.79798 | -12.73191 | -10.15979
123.8001 | 0.77347 | -12.52492 | -9.6877 | 0.61986 | -11.76087 | -7.29014 | 0.78091 | -13.03031 | -10.17555 | 0.73786 | -10.70711 | -7.90029 | 0.79057 | -12.43091 | -9.82751 | 0.78101 | -12.72591 | -9.93908 | 0.7048 | -13.42861 | -9.46445 | 0.77098 | -13.6331 | -10.51085 | 0.78363 | -13.11609 | -10.2782 | 0.54403 | -8.84265 | -4.8107 | -0.00129 | -0.00282 | 3.65555e-06 | 0.76977 | -13.31942 | -10.25296 | 0.78168 | -13.04588 | -10.19772 | 0.77131 | -12.48983 | -9.63352 | 0.80503 | -13.16219 | -10.59594 | 0.80414 | -13.08638 | -10.52324 | 0.68246 | -10.87324 | -7.42058 | 0.76059 | -13.76376 | -10.46862 | 0.77706 | -12.77072 | -9.92366 | 0.79477 | -12.69399 | -10.08884 | 0.78779 | -13.11577 | -10.33245 | 0.78542 | -13.12301 | -10.30707 | 0.73575 | -9.99598 | -7.3545 | 0.79399 | -12.85837 | -10.20935
123.90014 | 0.76802 | -12.53994 | -9.63092 | 0.62853 | -11.65379 | -7.32474 | 0.78594 | -12.98702 | -10.20704 | 0.74955 | -10.77328 | -8.07506 | 0.80138 | -12.32438 | -9.87654 | 0.77975 | -12.70912 | -9.9099 | 0.71379 | -13.39686 | -9.56249 | 0.75095 | -13.74457 | -10.32154 | 0.80096 | -12.93723 | -10.36224 | 0.55156 | -8.90745 | -4.91304 | 0.04155 | 0.00066875 | 2.77879e-05 | 0.74699 | -13.44056 | -10.03989 | 0.79167 | -12.94911 | -10.25141 | 0.77951 | -12.47727 | -9.72618 | 0.80495 | -13.13962 | -10.57675 | 0.80678 | -13.10029 | -10.569 | 0.64714 | -11.16786 | -7.2272 | 0.76648 | -13.69877 | -10.49989 | 0.77915 | -12.76986 | -9.9496 | 0.71405 | -10.11512 | -7.22273 | 0.80957 | -12.90669 | -10.44889 | 0.79411 | -13.02729 | -10.34516 | 0.67741 | -10.3554 | -7.01485 | 0.79404 | -12.84053 | -10.19586
124 | 0.77854 | -12.35175 | -9.61637 | 0.63543 | -11.62636 | -7.3877 | 0.78403 | -13.00811 | -10.19875 | 0.75514 | -10.25219 | -7.7418 | 0.78319 | -12.47869 | -9.77325 | 0.80413 | -12.53681 | -10.08122 | 0.70532 | -13.45756 | -9.49186 | 0.79021 | -13.54873 | -10.70636 | 0.79788 | -12.97444 | -10.35207 | 0.53164 | -9.15883 | -4.86918 | 0.03176 | -0.00428 | -0.000135955 | 0.76969 | -13.30847 | -10.24345 | 0.75941 | -13.17292 | -10.00361 | 0.78586 | -12.46794 | -9.79805 | 0.80332 | -13.15496 | -10.56761 | 0.79022 | -13.21521 | -10.44293 | 0.68167 | -10.68508 | -7.28367 | 0.80488 | -13.34389 | -10.74017 | 0.78075 | -12.75987 | -9.96228 | 0.81579 | -12.60951 | -10.28673 | 0.81516 | -12.87503 | -10.4952 | 0.80984 | -12.88574 | -10.43533 | 0.71871 | -10.12896 | -7.27977 | 0.79747 | -12.82458 | -10.22723
124.10018 | 0.77848 | -12.5228 | -9.74874 | 0.62215 | -11.72776 | -7.2964 | 0.79648 | -12.87372 | -10.25362 | 0.73055 | -10.82013 | -7.90465 | 0.76423 | -12.59818 | -9.62793 | 0.78185 | -12.691 | -9.92241 | 0.68952 | -13.54044 | -9.33642 | 0.7464 | -13.77271 | -10.27999 | 0.79228 | -13.0907 | -10.3715 | 0.51775 | -9.37417 | -4.85346 | -0.00645 | 0.00104 | -6.73428e-06 | 0.78425 | -13.21727 | -10.36564 | 0.77697 | -13.0783 | -10.16147 | 0.7873 | -12.32179 | -9.70089 | 0.81277 | -13.1126 | -10.65751 | 0.81281 | -13.04697 | -10.60467 | 0.67344 | -10.92822 | -7.35949 | 0.7908 | -13.56845 | -10.72992 | 0.79522 | -12.65291 | -10.06182 | 0.79826 | -12.73409 | -10.16513 | 0.79895 | -13.06856 | -10.44116 | 0.79809 | -13.02554 | -10.3956 | 0.68493 | -10.96022 | -7.50701 | 0.77826 | -12.95806 | -10.0847
124.20022 | 0.76304 | -12.62013 | -9.62965 | 0.62504 | -11.71435 | -7.32191 | 0.78181 | -12.99659 | -10.16081 | 0.71499 | -10.98403 | -7.85348 | 0.77146 | -12.53209 | -9.668 | 0.79721 | -12.51597 | -9.97781 | 0.68613 | -13.54057 | -9.29054 | 0.75818 | -13.69663 | -10.38448 | 0.7925 | -13.06565 | -10.35449 | 0.54327 | -9.10246 | -4.94507 | 0.05115 | -0.00074375 | -3.80406e-05 | 0.74638 | -13.42171 | -10.01764 | 0.77111 | -13.12691 | -10.12236 | 0.79693 | -12.18841 | -9.71326 | 0.80544 | -13.15283 | -10.59387 | 0.80974 | -13.05321 | -10.56976 | 0.66577 | -11.03902 | -7.34948 | 0.77971 | -13.59721 | -10.60193 | 0.79397 | -12.6261 | -10.02468 | 0.80288 | -12.68343 | -10.18324 | 0.79206 | -13.05573 | -10.34096 | 0.79404 | -13.03508 | -10.35031 | 0.69801 | -10.92942 | -7.62887 | 0.79811 | -12.80849 | -10.22254
124.30012 | 0.77194 | -12.5187 | -9.66371 | 0.62855 | -11.65077 | -7.32306 | 0.8029 | -12.81521 | -10.28927 | 0.68395 | -11.44823 | -7.83006 | 0.77219 | -12.56748 | -9.70454 | 0.78767 | -12.66841 | -9.97855 | 0.69629 | -13.50845 | -9.40581 | 0.7857 | -13.58184 | -10.6713 | 0.79009 | -12.98932 | -10.26274 | 0.57937 | -8.32174 | -4.82138 | -0.00641 | 0.00104 | -6.64622e-06 | 0.78212 | -13.28368 | -10.3895 | 0.78789 | -13.02164 | -10.2596 | 0.75955 | -12.44243 | -9.45059 | 0.80467 | -13.17919 | -10.60494 | 0.80188 | -13.15733 | -10.55067 | 0.65752 | -10.94838 | -7.19878 | 0.78193 | -13.61954 | -10.64953 | 0.79568 | -12.65834 | -10.07199 | 0.8024 | -12.69358 | -10.18531 | 0.78717 | -13.11044 | -10.32013 | 0.77682 | -13.15738 | -10.2209 | 0.71012 | -10.71211 | -7.60687 | 0.78624 | -12.89063 | -10.13519
124.40023 | 0.76572 | -12.56887 | -9.62425 | 0.62456 | -11.74061 | -7.33268 | 0.78247 | -12.98627 | -10.16134 | 0.6735 | -11.33389 | -7.63341 | 0.78031 | -12.4992 | -9.75329 | 0.79178 | -12.57737 | -9.95851 | 0.71625 | -13.39033 | -9.59079 | 0.77019 | -13.67935 | -10.53568 | 0.80139 | -13.01389 | -10.4292 | 0.50909 | -9.52359 | -4.84837 | 0.16906 | 0.00265 | 0.000447996 | 0.75995 | -13.40569 | -10.18762 | 0.78573 | -13.03301 | -10.24044 | 0.77585 | -12.28886 | -9.53431 | 0.80949 | -13.10188 | -10.60585 | 0.81356 | -13.08956 | -10.64918 | 0.70181 | -10.54179 | -7.3983 | 0.77146 | -13.68383 | -10.5565 | 0.77922 | -12.79453 | -9.96981 | 0.80261 | -12.70669 | -10.19847 | 0.79222 | -13.10563 | -10.38254 | 0.78707 | -13.14085 | -10.3427 | 0.70545 | -10.67422 | -7.5301 | 0.77382 | -12.92852 | -10.00428
124.50003 | 0.79083 | -12.34757 | -9.76477 | 0.63563 | -11.6545 | -7.408 | 0.7876 | -12.88986 | -10.152 | 0.6716 | -11.44388 | -7.68574 | 0.79198 | -12.37829 | -9.80331 | 0.78279 | -12.7311 | -9.96583 | 0.71713 | -13.33139 | -9.56038 | 0.77918 | -13.59463 | -10.59261 | 0.76926 | -13.21492 | -10.16566 | 0.51921 | -9.45465 | -4.90896 | 0.0022 | -0.00078125 | -1.72031e-06 | 0.77307 | -13.30611 | -10.28659 | 0.77865 | -13.08906 | -10.19181 | 0.77688 | -12.52616 | -9.7313 | 0.80763 | -13.14003 | -10.61232 | 0.79678 | -13.19546 | -10.51384 | 0.68498 | -10.66171 | -7.30307 | 0.76345 | -13.73763 | -10.48795 | 0.78765 | -12.70921 | -10.01038 | 0.80662 | -12.697 | -10.2417 | 0.78412 | -13.14361 | -10.30622 | 0.79014 | -13.07943 | -10.33454 | 0.72611 | -10.47263 | -7.60423 | 0.78569 | -12.92799 | -10.15739
124.60016 | 0.75319 | -12.64434 | -9.5236 | 0.62511 | -11.72239 | -7.32777 | 0.7947 | -12.95527 | -10.29562 | 0.76767 | -10.6063 | -8.14213 | 0.80018 | -12.32759 | -9.86428 | 0.78254 | -12.71628 | -9.95096 | 0.69047 | -13.51673 | -9.3329 | 0.75331 | -13.73289 | -10.34516 | 0.78353 | -13.12576 | -10.28436 | 0.55393 | -8.88658 | -4.92251 | -0.03889 | 0.00227 | -8.8234e-05 | 0.75572 | -13.41114 | -10.13512 | 0.78111 | -13.01377 | -10.16519 | 0.76497 | -12.55074 | -9.60089 | 0.80757 | -13.04282 | -10.53303 | 0.81101 | -13.03867 | -10.57449 | 0.60756 | -10.73143 | -6.51995 | 0.78983 | -13.53564 | -10.69088 | 0.79138 | -12.68639 | -10.0397 | 0.80084 | -12.72509 | -10.19075 | 0.79344 | -13.0799 | -10.37806 | 0.78926 | -13.10201 | -10.34095 | 0.73037 | -10.32591 | -7.54169 | 0.7842 | -12.84428 | -10.07252
124.70006 | 0.76678 | -12.55086 | -9.62376 | 0.63498 | -11.66169 | -7.40489 | 0.78908 | -12.90461 | -10.18281 | 0.75865 | -10.64691 | -8.07726 | 0.8 | -12.33439 | -9.86747 | 0.79411 | -12.65226 | -10.04729 | 0.70801 | -13.45086 | -9.52335 | 0.7729 | -13.6838 | -10.57617 | 0.80165 | -13.0154 | -10.43382 | 0.54623 | -8.8129 | -4.81384 | 0.01176 | -0.00229 | -2.69722e-05 | 0.7535 | -13.43741 | -10.12513 | 0.79072 | -12.99584 | -10.27602 | 0.74143 | -12.71569 | -9.42773 | 0.80859 | -13.14459 | -10.62865 | 0.80624 | -13.07305 | -10.54007 | 0.61189 | -10.91323 | -6.67775 | 0.7728 | -13.67317 | -10.56657 | 0.78587 | -12.76481 | -10.03149 | 0.79666 | -12.74989 | -10.15736 | 0.78553 | -13.14062 | -10.32232 | 0.78729 | -13.08778 | -10.30385 | 0.72503 | -10.55169 | -7.65033 | 0.80715 | -12.61755 | -10.18422
124.80014 | 0.7389 | -12.73726 | -9.41154 | 0.6408 | -11.60074 | -7.43378 | 0.78139 | -13.02473 | -10.17736 | 0.71591 | -10.88054 | -7.78945 | 0.78455 | -12.41507 | -9.74029 | 0.78822 | -12.64774 | -9.96926 | 0.70249 | -13.51966 | -9.49739 | 0.77018 | -13.66751 | -10.52641 | 0.78367 | -13.13722 | -10.29528 | 0.54405 | -9.06648 | -4.93265 | 0.00933 | -0.00045 | -4.1967e-06 | 0.77336 | -13.32895 | -10.30802 | 0.77693 | -13.01339 | -10.11053 | 0.7803 | -12.34892 | -9.63588 | 0.79445 | -13.26164 | -10.53569 | 0.8006 | -13.14827 | -10.5265 | 0.6235 | -11.08886 | -6.91391 | 0.76219 | -13.7509 | -10.48077 | 0.80128 | -12.56826 | -10.07071 | 0.79909 | -12.76346 | -10.19914 | 0.79692 | -13.05892 | -10.40696 | 0.79687 | -13.04518 | -10.39537 | 0.70601 | -10.49508 | -7.40966 | 0.77366 | -12.97926 | -10.04154
124.90004 | 0.75243 | -12.57806 | -9.4641 | 0.62752 | -11.73469 | -7.36377 | 0.78902 | -12.98834 | -10.24801 | 0.71319 | -11.16605 | -7.96355 | 0.76721 | -12.60764 | -9.67266 | 0.78169 | -12.71689 | -9.94066 | 0.71392 | -13.40017 | -9.56668 | 0.76586 | -13.69186 | -10.48602 | 0.77643 | -13.18056 | -10.23381 | 0.57115 | -8.44032 | -4.82072 | -0.01786 | -0.00288 | 5.13389e-05 | 0.74119 | -13.46804 | -9.98241 | 0.76415 | -13.13243 | -10.03517 | 0.78027 | -12.44105 | -9.70734 | 0.81212 | -13.07031 | -10.61468 | 0.81262 | -13.06331 | -10.61546 | 0.64771 | -10.5022 | -6.80238 | 0.74682 | -13.81151 | -10.31465 | 0.79478 | -12.65092 | -10.05464 | 0.79776 | -12.74724 | -10.16925 | 0.78647 | -13.14424 | -10.33759 | 0.77855 | -13.13269 | -10.22443 | 0.72209 | -10.53891 | -7.61006 | 0.79059 | -12.89148 | -10.19191
125.00002 | 0.76252 | -12.58254 | -9.59444 | 0.61491 | -11.7682 | -7.23638 | 0.79272 | -12.94106 | -10.25864 | 0.70811 | -10.97342 | -7.77038 | 0.78113 | -12.52116 | -9.78067 | 0.79448 | -12.65333 | -10.05287 | 0.69712 | -13.51374 | -9.42074 | 0.80031 | -13.5235 | -10.82294 | 0.78011 | -13.16695 | -10.27162 | 0.55413 | -8.74724 | -4.84708 | -0.06414 | 0.00674 | -0.00043217 | 0.77859 | -13.37903 | -10.41679 | 0.77585 | -13.1148 | -10.17505 | 0.76876 | -12.55682 | -9.65315 | 0.80759 | -13.19116 | -10.65302 | 0.80832 | -13.12621 | -10.61018 | 0.63523 | -10.77911 | -6.84717 | 0.76818 | -13.66985 | -10.50086 | 0.79383 | -12.63496 | -10.03006 | 0.80861 | -12.66902 | -10.24426 | 0.79415 | -13.04565 | -10.36016 | 0.79099 | -13.1066 | -10.3672 | 0.71601 | -10.52372 | -7.53507 | 0.78807 | -12.92069 | -10.18241
125.1001 | 0.7611 | -12.62685 | -9.61027 | 0.61694 | -11.79187 | -7.27493 | 0.77505 | -12.59735 | -9.7636 | 0.75902 | -10.46637 | -7.94417 | 0.79993 | -12.33488 | -9.8671 | 0.7912 | -12.67167 | -10.0258 | 0.70998 | -13.42954 | -9.53466 | 0.78017 | -13.65934 | -10.6566 | 0.77565 | -13.19194 | -10.23236 | 0.52789 | -9.43995 | -4.98329 | 0.04366 | -0.00553 | -0.000241489 | 0.77391 | -13.31508 | -10.3047 | 0.77224 | -13.11543 | -10.12822 | 0.78201 | -12.48431 | -9.76284 | 0.80009 | -13.22146 | -10.57834 | 0.80196 | -13.15859 | -10.55261 | 0.62313 | -11.06891 | -6.89732 | 0.77491 | -13.67996 | -10.60073 | 0.78786 | -12.69256 | -9.99999 | 0.81119 | -12.67425 | -10.28117 | 0.80631 | -12.96738 | -10.45571 | 0.80357 | -12.96056 | -10.41468 | 0.66602 | -10.85252 | -7.22803 | 0.78364 | -12.94081 | -10.14091
125.20014 | 0.77779 | -12.52683 | -9.74319 | 0.63748 | -11.66826 | -7.43827 | 0.78063 | -12.67682 | -9.89591 | 0.76249 | -10.52704 | -8.02674 | 0.77058 | -12.55323 | -9.67326 | 0.78504 | -12.70337 | -9.97263 | 0.6942 | -13.5177 | -9.38392 | 0.77327 | -13.68252 | -10.58024 | 0.79577 | -12.94029 | -10.29754 | 0.56914 | -8.76891 | -4.99075 | -0.08611 | 0.00376 | -0.000323469 | 0.75154 | -13.45699 | -10.1135 | 0.76179 | -13.18244 | -10.0423 | 0.78173 | -12.44197 | -9.72629 | 0.80029 | -13.19549 | -10.56022 | 0.79661 | -13.20474 | -10.51898 | 0.66941 | -10.41607 | -6.97265 | 0.76238 | -13.75534 | -10.48683 | 0.79324 | -12.613 | -10.00519 | 0.8085 | -12.68482 | -10.25571 | 0.7998 | -13.05106 | -10.43827 | 0.79169 | -13.08722 | -10.36099 | 0.68958 | -10.58625 | -7.30002 | 0.78944 | -12.93557 | -10.21192
125.30018 | 0.76828 | -12.49701 | -9.60124 | 0.62751 | -11.69263 | -7.33721 | 0.7777 | -12.81353 | -9.96512 | 0.72562 | -11.0988 | -8.05356 | 0.78138 | -12.49626 | -9.76437 | 0.79449 | -12.62408 | -10.02967 | 0.70541 | -13.46759 | -9.50022 | 0.75768 | -13.77084 | -10.43395 | 0.78711 | -13.11954 | -10.32656 | 0.54029 | -9.28852 | -5.01849 | -0.00025 | -0.00134 | 3.35938e-07 | 0.77199 | -13.35239 | -10.30789 | 0.78749 | -13.02762 | -10.25912 | 0.77072 | -12.38389 | -9.54445 | 0.81567 | -13.09474 | -10.68095 | 0.81213 | -13.07417 | -10.61797 | 0.65292 | -10.7863 | -7.04259 | 0.79338 | -13.54788 | -10.74863 | 0.78529 | -12.75429 | -10.01577 | 0.81937 | -12.57028 | -10.29969 | 0.79973 | -13.01985 | -10.41239 | 0.80709 | -12.98201 | -10.47768 | 0.70315 | -10.81447 | -7.60415 | 0.78001 | -12.9688 | -10.11579
125.4 | 0.74883 | -12.69483 | -9.50631 | 0.6565 | -11.44677 | -7.51482 | 0.78893 | -12.70513 | -10.02341 | 0.75174 | -10.88709 | -8.18422 | 0.77546 | -12.53847 | -9.72312 | 0.79199 | -12.68726 | -10.04818 | 0.69678 | -13.49381 | -9.40218 | 0.77004 | -13.42155 | -10.33506 | 0.78721 | -13.13151 | -10.33725 | 0.54115 | -9.23183 | -4.99578 | 0.03318 | -0.00136 | -4.52023e-05 | 0.78056 | -13.30694 | -10.38687 | 0.77013 | -13.09278 | -10.08311 | 0.78267 | -12.25702 | -9.59324 | 0.80451 | -13.20713 | -10.62525 | 0.80385 | -13.13787 | -10.56094 | 0.63269 | -11.23876 | -7.11068 | 0.78488 | -13.59964 | -10.6741 | 0.79394 | -12.71603 | -10.09574 | 0.8046 | -12.69336 | -10.21305 | 0.80123 | -13.02986 | -10.43992 | 0.80198 | -13.01761 | -10.43987 | 0.7001 | -10.67521 | -7.47368 | 0.79798 | -12.83847 | -10.24481
125.50017 | 0.77485 | -12.52163 | -9.7024 | 0.63134 | -11.6873 | -7.3787 | 0.77115 | -12.84041 | -9.90194 | 0.76789 | -10.91532 | -8.38171 | 0.78515 | -12.47554 | -9.79517 | 0.78568 | -12.71494 | -9.98983 | 0.73058 | -13.36468 | -9.76396 | 0.75294 | -13.76857 | -10.36687 | 0.79627 | -13.08956 | -10.42283 | 0.54484 | -9.18622 | -5.00503 | 5.4e-05 | -0.0019 | -1.026e-07 | 0.75991 | -13.42034 | -10.19826 | 0.7929 | -12.94733 | -10.26591 | 0.7691 | -12.51451 | -9.62491 | 0.81805 | -13.11573 | -10.72932 | 0.80049 | -13.16273 | -10.53658 | 0.6485 | -10.89914 | -7.06805 | 0.78038 | -13.66255 | -10.66201 | 0.79459 | -12.58159 | -9.99725 | 0.80595 | -12.71706 | -10.24929 | 0.78363 | -13.11279 | -10.27552 | 0.81481 | -12.85534 | -10.4747 | 0.67617 | -10.30178 | -6.96573 | 0.79389 | -12.80911 | -10.16908
125.6002 | 0.77319 | -12.46439 | -9.63738 | 0.64649 | -11.58138 | -7.48722 | 0.78111 | -12.76746 | -9.97281 | 0.76323 | -10.57474 | -8.07091 | 0.76925 | -12.5789 | -9.67628 | 0.79898 | -12.57016 | -10.04337 | 0.70927 | -13.39919 | -9.5037 | 0.76392 | -13.75415 | -10.50704 | 0.79275 | -13.08721 | -10.37483 | 0.55204 | -9.08889 | -5.01745 | 0.05504 | -0.00121 | -6.63872e-05 | 0.7596 | -13.37842 | -10.16228 | 0.78768 | -13.03254 | -10.26553 | 0.78048 | -12.52437 | -9.77507 | 0.80463 | -13.17304 | -10.59939 | 0.81334 | -13.01814 | -10.58817 | 0.64872 | -10.67313 | -6.92391 | 0.78604 | -13.62191 | -10.7074 | 0.78413 | -12.70225 | -9.96019 | 0.80017 | -12.72674 | -10.18353 | 0.79449 | -13.07821 | -10.39054 | 0.80663 | -12.95094 | -10.44661 | 0.6785 | -10.30724 | -6.99349 | 0.78644 | -12.92766 | -10.16686
125.70008 | 0.77253 | -12.53457 | -9.68336 | 0.63457 | -11.64503 | -7.38954 | 0.78901 | -12.75714 | -10.06555 | 0.72679 | -11.00725 | -7.99999 | 0.79455 | -12.32712 | -9.79455 | 0.79177 | -12.68158 | -10.04092 | 0.6964 | -13.50741 | -9.4066 | 0.75296 | -13.77875 | -10.37486 | 0.78103 | -13.17049 | -10.2866 | 0.5733 | -8.53307 | -4.892 | -0.0263 | -5e-05 | 1.31525e-06 | 0.76387 | -13.42498 | -10.25501 | 0.78551 | -13.02549 | -10.23169 | 0.77766 | -12.24218 | -9.5203 | 0.80584 | -13.20213 | -10.63883 | 0.80645 | -13.11764 | -10.5787 | 0.66079 | -10.63781 | -7.02935 | 0.75553 | -13.81551 | -10.43797 | 0.79185 | -12.68541 | -10.04493 | 0.80764 | -12.65488 | -10.22058 | 0.79954 | -13.02054 | -10.41048 | 0.81434 | -12.87374 | -10.48366 | 0.65941 | -10.53454 | -6.94656 | 0.79678 | -12.83671 | -10.22797
125.80023 | 0.76158 | -12.58241 | -9.58251 | 0.60515 | -11.79234 | -7.13617 | 0.78507 | -12.70661 | -9.97558 | 0.73157 | -11.09996 | -8.12037 | 0.78979 | -12.45128 | -9.83393 | 0.7954 | -12.64806 | -10.06026 | 0.70881 | -13.41815 | -9.51092 | 0.77086 | -13.69077 | -10.55368 | 0.776 | -13.21196 | -10.25243 | 0.55766 | -9.00309 | -5.02063 | 0.00233 | -0.00084375 | -1.96256e-06 | 0.75741 | -13.45214 | -10.18882 | 0.77719 | -13.06083 | -10.1507 | 0.76923 | -12.45676 | -9.58216 | 0.79689 | -13.27812 | -10.58119 | 0.81249 | -13.06091 | -10.61183 | 0.6678 | -10.71383 | -7.15475 | 0.77681 | -13.68285 | -10.62893 | 0.78402 | -12.75729 | -10.00192 | 0.80282 | -12.66784 | -10.17001 | 0.80025 | -13.02914 | -10.42661 | 0.79648 | -13.03866 | -10.38506 | 0.69868 | -10.79743 | -7.5439 | 0.77897 | -12.96275 | -10.09763
125.90023 | 0.77136 | -12.55189 | -9.68205 | 0.63576 | -11.64206 | -7.40159 | 0.77997 | -12.79695 | -9.98117 | 0.73218 | -10.81461 | -7.91829 | 0.79743 | -12.38161 | -9.87349 | 0.78245 | -12.72021 | -9.95292 | 0.70568 | -13.45688 | -9.49627 | 0.74573 | -13.80464 | -10.29458 | 0.81637 | -12.81488 | -10.46169 | 0.5289 | -9.36259 | -4.95184 | 0.07745 | -0.000675 | -5.22794e-05 | 0.75092 | -13.47169 | -10.11621 | 0.77464 | -13.05861 | -10.11572 | 0.74897 | -12.67854 | -9.49588 | 0.81946 | -13.09264 | -10.72885 | 0.80784 | -13.10968 | -10.59055 | 0.64031 | -10.81375 | -6.92414 | 0.79614 | -13.53052 | -10.77216 | 0.77648 | -12.78237 | -9.9253 | 0.80759 | -12.66366 | -10.22705 | 0.7931 | -13.06945 | -10.36543 | 0.80698 | -13.00651 | -10.49595 | 0.70378 | -10.26796 | -7.22643 | 0.7952 | -12.81387 | -10.18963
126.00021 | 0.76702 | -12.58279 | -9.65132 | 0.6402 | -11.62278 | -7.44095 | 0.76769 | -12.84624 | -9.86193 | 0.73837 | -10.87508 | -8.02978 | 0.79024 | -12.44158 | -9.83182 | 0.78596 | -12.7123 | -9.99141 | 0.68474 | -13.51863 | -9.25679 | 0.73744 | -13.82945 | -10.19838 | 0.79606 | -13.04051 | -10.381 | 0.54654 | -9.09122 | -4.96869 | 0.0411 | -0.00514 | -0.000211403 | 0.77253 | -13.36752 | -10.32685 | 0.79263 | -13.01379 | -10.31517 | 0.75046 | -12.55175 | -9.41964 | 0.8107 | -13.14644 | -10.65783 | 0.81145 | -13.06772 | -10.6038 | 0.6683 | -10.547 | -7.04859 | 0.77927 | -13.66354 | -10.64764 | 0.78451 | -12.76663 | -10.01548 | 0.8001 | -12.7402 | -10.19337 | 0.7922 | -13.05753 | -10.34422 | 0.78018 | -13.15305 | -10.26177 | 0.69062 | -9.86876 | -6.81555 | 0.78987 | -12.86264 | -10.15986
126.10003 | 0.75636 | -12.52496 | -9.47336 | 0.61508 | -11.81773 | -7.26883 | 0.7896 | -12.58951 | -9.94064 | 0.75508 | -10.64844 | -8.04042 | 0.77724 | -12.51865 | -9.72998 | 0.79346 | -12.63669 | -10.02665 | 0.68742 | -13.57471 | -9.33146 | 0.76146 | -13.73479 | -10.45855 | 0.77807 | -13.17618 | -10.25194 | 0.59284 | -8.36759 | -4.96069 | -0.00718 | 0.00195 | -1.40069e-05 | 0.73802 | -13.49197 | -9.9573 | 0.79949 | -12.93453 | -10.34109 | 0.75848 | -12.52301 | -9.49851 | 0.81258 | -13.14431 | -10.68077 | 0.81483 | -13.0802 | -10.65807 | 0.64403 | -10.5935 | -6.82254 | 0.77116 | -13.69168 | -10.55844 | 0.79757 | -12.56278 | -10.01972 | 0.79976 | -12.66044 | -10.12532 | 0.79283 | -13.09151 | -10.37929 | 0.79699 | -13.05843 | -10.40744 | 0.65674 | -10.45827 | -6.86838 | 0.79364 | -12.87533 | -10.21843
126.20016 | 0.76068 | -12.53198 | -9.53285 | 0.64681 | -11.58871 | -7.49571 | 0.77642 | -12.65825 | -9.82817 | 0.77917 | -10.5648 | -8.23179 | 0.7845 | -12.51352 | -9.81691 | 0.78181 | -12.73196 | -9.954 | 0.7231 | -13.33808 | -9.64471 | 0.81831 | -13.20416 | -10.80505 | 0.78949 | -13.10948 | -10.34982 | 0.5671 | -8.86595 | -5.02792 | -0.02588 | -0.0013 | 3.36505e-05 | 0.75794 | -13.36664 | -10.13118 | 0.7692 | -13.15558 | -10.11925 | 0.72839 | -12.53572 | -9.13085 | 0.80407 | -13.19 | -10.60562 | 0.8076 | -13.11229 | -10.58954 | 0.6478 | -10.66752 | -6.91048 | 0.78407 | -13.51295 | -10.59514 | 0.78828 | -12.6856 | -9.99977 | 0.7985 | -12.72966 | -10.16462 | 0.7938 | -13.08881 | -10.38988 | 0.79468 | -13.08802 | -10.40076 | 0.67379 | -10.09577 | -6.80244 | 0.79294 | -12.88186 | -10.21455
126.30016 | 0.78644 | -12.27731 | -9.65541 | 0.60871 | -11.77991 | -7.17053 | 0.78134 | -12.66906 | -9.89891 | 0.73676 | -10.9859 | -8.09398 | 0.80318 | -12.30336 | -9.88177 | 0.79237 | -12.65719 | -10.02922 | 0.70513 | -13.49707 | -9.5172 | 0.80687 | -13.34883 | -10.77082 | 0.78161 | -13.16504 | -10.28998 | 0.57468 | -8.72068 | -5.01163 | -0.01027 | -0.00015 | 1.54095e-06 | 0.73436 | -13.55117 | -9.95145 | 0.78552 | -13.05512 | -10.25508 | 0.75645 | -12.51071 | -9.46369 | 0.79975 | -13.19741 | -10.55463 | 0.79839 | -13.18119 | -10.52376 | 0.63694 | -11.00286 | -7.00812 | 0.7806 | -13.60137 | -10.61719 | 0.79433 | -12.70239 | -10.08991 | 0.80997 | -12.66472 | -10.25806 | 0.79978 | -12.97821 | -10.37969 | 0.78545 | -13.13526 | -10.31711 | 0.67703 | -10.23 | -6.92604 | 0.79613 | -12.66335 | -10.08165
126.40003 | 0.7545 | -12.55744 | -9.47465 | 0.62189 | -11.7295 | -7.29448 | 0.77946 | -12.61702 | -9.83452 | 0.77767 | -10.67105 | -8.29859 | 0.78291 | -12.51613 | -9.79895 | 0.80468 | -12.56973 | -10.11466 | 0.7074 | -13.46389 | -9.52435 | 0.79312 | -13.56405 | -10.75799 | 0.76533 | -13.24761 | -10.13874 | 0.5549 | -8.92937 | -4.95492 | 0.05348 | -0.00143 | -7.62047e-05 | 0.76825 | -13.41112 | -10.30304 | 0.79044 | -12.98485 | -10.26376 | 0.79717 | -12.09628 | -9.64283 | 0.81013 | -13.15489 | -10.65719 | 0.81209 | -13.04754 | -10.59581 | 0.65895 | -10.83076 | -7.13693 | 0.77454 | -13.62717 | -10.5548 | 0.79624 | -12.61371 | -10.04359 | 0.79111 | -12.79726 | -10.12406 | 0.79363 | -13.07996 | -10.38061 | 0.80058 | -13.02291 | -10.42588 | 0.70036 | -9.95469 | -6.9719 | 0.79512 | -12.83765 | -10.20747
126.50021 | 0.76484 | -12.50786 | -9.56651 | 0.64167 | -11.66971 | -7.48804 | 0.77981 | -12.66532 | -9.87651 | 0.77552 | -10.64123 | -8.25248 | 0.79663 | -12.36842 | -9.8531 | 0.80267 | -12.5819 | -10.09915 | 0.73193 | -13.27143 | -9.71371 | 0.71403 | -13.91166 | -9.93338 | 0.79512 | -13.05054 | -10.37678 | 0.56452 | -8.71809 | -4.92156 | 0.04439 | 0.0001125 | 4.99331e-06 | 0.76918 | -13.43109 | -10.33086 | 0.78304 | -13.02414 | -10.19842 | 0.75688 | -12.7148 | -9.6236 | 0.81385 | -13.08788 | -10.65157 | 0.81135 | -12.98382 | -10.53444 | 0.68116 | -11.00859 | -7.49866 | 0.75844 | -13.79142 | -10.46001 | 0.77332 | -12.82435 | -9.91736 | 0.79646 | -12.69072 | -10.10769 | 0.79973 | -13.04142 | -10.42963 | 0.78962 | -13.11134 | -10.35299 | 0.69119 | -10.17885 | -7.03549 | 0.80502 | -12.67126 | -10.20056
126.60013 | 0.76036 | -12.53132 | -9.52828 | 0.63789 | -11.6759 | -7.44788 | 0.78053 | -12.68469 | -9.90073 | 0.7592 | -10.82384 | -8.21751 | 0.76617 | -12.58171 | -9.63973 | 0.79649 | -12.63764 | -10.06577 | 0.73199 | -13.31154 | -9.7439 | 0.77301 | -13.67547 | -10.57133 | 0.78688 | -13.13264 | -10.3338 | 0.5671 | -8.59368 | -4.87351 | 0.08494 | -0.00956 | -0.000812229 | 0.76517 | -13.41782 | -10.26697 | 0.77397 | -13.10315 | -10.14142 | 0.76018 | -12.68737 | -9.64467 | 0.80557 | -13.17197 | -10.61094 | 0.79763 | -13.11553 | -10.46135 | 0.66492 | -10.90283 | -7.24947 | 0.79748 | -13.54668 | -10.80325 | 0.79225 | -12.69761 | -10.05972 | 0.80624 | -12.6463 | -10.19602 | 0.79528 | -12.98827 | -10.32931 | 0.80142 | -13.01158 | -10.42773 | 0.68708 | -10.19661 | -7.00585 | 0.79467 | -12.84818 | -10.21008
126.70014 | 0.76257 | -12.50346 | -9.53477 | 0.6218 | -11.75334 | -7.30819 | 0.76714 | -12.76554 | -9.79289 | 0.71979 | -11.28132 | -8.12017 | 0.7806 | -12.52072 | -9.7737 | 0.78821 | -12.69933 | -10.00979 | 0.70802 | -13.43121 | -9.50955 | 0.78452 | -13.61622 | -10.68224 | 0.8064 | -12.99825 | -10.48184 | 0.53884 | -8.96005 | -4.82801 | -0.00645 | -0.00317 | 2.04321e-05 | 0.76163 | -13.44802 | -10.24245 | 0.76596 | -13.11234 | -10.04353 | 0.7688 | -12.55193 | -9.64991 | 0.79719 | -13.21266 | -10.53296 | 0.81098 | -13.05529 | -10.58752 | 0.6804 | -10.68055 | -7.26707 | 0.76042 | -13.75956 | -10.46303 | 0.76177 | -12.88991 | -9.81915 | 0.8046 | -12.68952 | -10.20994 | 0.79929 | -13.00318 | -10.39335 | 0.79622 | -13.06235 | -10.40054 | 0.64597 | -11.13445 | -7.1925 | 0.79593 | -12.8844 | -10.25503
126.8001 | 0.7686 | -12.46804 | -9.5829 | 0.619 | -11.74559 | -7.27053 | 0.79082 | -12.61513 | -9.97626 | 0.72004 | -11.1376 | -8.01954 | 0.79408 | -12.42431 | -9.86593 | 0.78724 | -12.66091 | -9.96724 | 0.74227 | -12.99966 | -9.6493 | 0.74915 | -13.76809 | -10.31434 | 0.77132 | -13.22854 | -10.2034 | 0.56466 | -8.71824 | -4.92285 | 0.01092 | 0.00318 | 3.47424e-05 | 0.76502 | -13.38761 | -10.24184 | 0.79943 | -12.84727 | -10.27044 | 0.77527 | -12.52757 | -9.7123 | 0.80723 | -13.17782 | -10.63748 | 0.80545 | -13.10759 | -10.55753 | 0.65743 | -11.249 | -7.39539 | 0.79802 | -13.39242 | -10.68741 | 0.77979 | -12.75521 | -9.94641 | 0.81074 | -12.67431 | -10.27552 | 0.79972 | -13.05008 | -10.4364 | 0.80317 | -12.99287 | -10.43555 | 0.68911 | -10.69299 | -7.36866 | 0.80252 | -12.77202 | -10.24979
126.90003 | 0.75635 | -12.55931 | -9.49921 | 0.63221 | -11.73087 | -7.41634 | 0.78012 | -12.73049 | -9.93127 | 0.72509 | -11.16804 | -8.09788 | 0.78617 | -12.47156 | -9.80481 | 0.77343 | -12.68003 | -9.80707 | 0.68467 | -13.54904 | -9.27666 | 0.7886 | -13.5998 | -10.7248 | 0.7775 | -13.18898 | -10.25443 | 0.58306 | -8.0343 | -4.68448 | 0.02613 | -0.00183 | -4.78451e-05 | 0.77737 | -13.29816 | -10.33759 | 0.79112 | -12.96817 | -10.25931 | 0.79432 | -12.33811 | -9.80039 | 0.78855 | -13.29077 | -10.48041 | 0.78759 | -13.27973 | -10.45897 | 0.62595 | -11.38951 | -7.12928 | 0.76972 | -13.68986 | -10.53729 | 0.78383 | -12.68568 | -9.94338 | 0.80323 | -12.69107 | -10.19385 | 0.80965 | -12.94329 | -10.47958 | 0.80126 | -13.02623 | -10.43739 | 0.674 | -10.77975 | -7.26555 | 0.78604 | -12.91331 | -10.15044
127.00003 | 0.77497 | -12.42438 | -9.62854 | 0.62745 | -11.72934 | -7.35961 | 0.78229 | -12.67974 | -9.91919 | 0.76522 | -10.78236 | -8.25091 | 0.79299 | -12.43573 | -9.86145 | 0.79209 | -12.65598 | -10.02472 | 0.68769 | -13.55214 | -9.31969 | 0.78107 | -13.59469 | -10.61846 | 0.80519 | -12.89006 | -10.37896 | 0.57003 | -8.33253 | -4.74979 | -0.00952 | -0.00189 | 1.80342e-05 | 0.77373 | -13.4208 | -10.38405 | 0.78831 | -12.92966 | -10.19265 | 0.76216 | -12.56479 | -9.57638 | 0.79747 | -13.25182 | -10.56793 | 0.79741 | -13.17403 | -10.50514 | 0.66996 | -10.72624 | -7.18619 | 0.77868 | -13.63137 | -10.61441 | 0.78736 | -12.76411 | -10.04992 | 0.8102 | -12.63873 | -10.23984 | 0.79649 | -13.08237 | -10.42003 | 0.78588 | -13.15123 | -10.3353 | 0.67718 | -10.61575 | -7.18879 | 0.77702 | -12.97933 | -10.08524
127.10003 | 0.74316 | -12.60384 | -9.36666 | 0.60792 | -11.83018 | -7.19184 | 0.76978 | -12.72147 | -9.79271 | 0.74961 | -10.79095 | -8.08896 | 0.77323 | -12.50889 | -9.6723 | 0.78686 | -12.61018 | -9.92249 | 0.73705 | -13.25709 | -9.77114 | 0.76304 | -13.74077 | -10.48471 | 0.80185 | -13.01971 | -10.43988 | 0.58253 | -8.18679 | -4.76904 | 0.01734 | -0.00357 | -6.19e-05 | 0.74803 | -13.52531 | -10.11739 | 0.78435 | -13.05492 | -10.2396 | 0.77815 | -12.52061 | -9.74291 | 0.80215 | -13.21396 | -10.59951 | 0.80633 | -13.09751 | -10.56093 | 0.64373 | -11.35241 | -7.30784 | 0.78263 | -13.63965 | -10.67477 | 0.78808 | -12.72654 | -10.02949 | 0.80753 | -12.69111 | -10.24839 | 0.78855 | -13.11991 | -10.34567 | 0.79952 | -13.0317 | -10.41912 | 0.66068 | -10.40188 | -6.8723 | 0.77245 | -12.97382 | -10.02168
127.20012 | 0.76575 | -12.50072 | -9.5724 | 0.62042 | -11.79227 | -7.3161 | 0.77543 | -12.70898 | -9.85486 | 0.74048 | -11.03986 | -8.1748 | 0.78993 | -12.43422 | -9.82216 | 0.80096 | -12.57116 | -10.06899 | 0.72695 | -13.31739 | -9.68105 | 0.78066 | -13.66024 | -10.66404 | 0.80862 | -12.9558 | -10.47627 | 0.55053 | -8.9943 | -4.95164 | 0.00451 | 0.00258 | 1.16236e-05 | 0.76911 | -13.41588 | -10.31825 | 0.7877 | -12.99903 | -10.23927 | 0.81153 | -12.23178 | -9.92651 | 0.80866 | -13.15754 | -10.64001 | 0.80817 | -13.07227 | -10.56455 | 0.676 | -10.90476 | -7.37165 | 0.77973 | -13.63087 | -10.62844 | 0.78368 | -12.73795 | -9.98244 | 0.8081 | -12.70713 | -10.26858 | 0.79998 | -13.02952 | -10.4233 | 0.78709 | -13.13391 | -10.33762 | 0.71588 | -10.25498 | -7.34132 | 0.77709 | -12.97219 | -10.08054
127.30023 | 0.75989 | -12.53198 | -9.52291 | 0.62328 | -11.70566 | -7.29586 | 0.77459 | -12.71103 | -9.84581 | 0.72109 | -11.2118 | -8.08473 | 0.8016 | -12.2864 | -9.8488 | 0.79978 | -12.58575 | -10.06584 | 0.72765 | -13.31534 | -9.68893 | 0.77994 | -13.64549 | -10.64269 | 0.78395 | -13.15364 | -10.31175 | 0.55788 | -8.91708 | -4.97465 | -0.01524 | 0.00443 | -6.7519e-05 | 0.78024 | -13.34402 | -10.41159 | 0.77336 | -13.12344 | -10.14913 | 0.815 | -11.89696 | -9.69602 | 0.80388 | -13.20716 | -10.61701 | 0.78046 | -13.29758 | -10.37819 | 0.70293 | -10.49371 | -7.3764 | 0.79235 | -13.49344 | -10.69147 | 0.80195 | -12.57396 | -10.08371 | 0.7896 | -12.79961 | -10.10654 | 0.79998 | -13.01365 | -10.41067 | 0.80499 | -12.94644 | -10.4218 | 0.6742 | -10.56416 | -7.12231 | 0.78606 | -12.94214 | -10.17326
127.40001 | 0.77416 | -12.38152 | -9.58529 | 0.63274 | -11.68809 | -7.39551 | 0.77145 | -12.75183 | -9.83744 | 0.75871 | -10.91766 | -8.28335 | 0.77953 | -12.53166 | -9.76881 | 0.79467 | -12.63192 | -10.03826 | 0.70772 | -13.43943 | -9.51135 | 0.77659 | -13.52818 | -10.5058 | 0.79547 | -13.0816 | -10.40599 | 0.54853 | -9.09429 | -4.98853 | -0.0191 | 0.0016 | -3.0552e-05 | 0.75901 | -13.47137 | -10.22491 | 0.78797 | -12.91447 | -10.17628 | 0.77621 | -12.51472 | -9.71404 | 0.81028 | -13.08904 | -10.60573 | 0.80815 | -13.14012 | -10.61926 | 0.67275 | -10.83358 | -7.28823 | 0.76269 | -13.75662 | -10.49205 | 0.78504 | -12.72929 | -9.99302 | 0.80713 | -12.67759 | -10.23242 | 0.79461 | -13.04648 | -10.36684 | 0.79361 | -13.08771 | -10.38651 | 0.67742 | -10.73423 | -7.27163 | 0.79761 | -12.82671 | -10.23069
127.50007 | 0.78738 | -12.29035 | -9.67716 | 0.64489 | -11.51289 | -7.42452 | 0.77161 | -12.81811 | -9.89055 | 0.69702 | -11.46045 | -7.98819 | 0.7761 | -12.54366 | -9.73511 | 0.79676 | -12.51327 | -9.97012 | 0.73165 | -13.26409 | -9.7047 | 0.78404 | -13.60928 | -10.67017 | 0.79477 | -13.09651 | -10.40866 | 0.55217 | -9.21055 | -5.08583 | 0.0016 | -0.0019 | -3.0457e-06 | 0.75931 | -13.49229 | -10.2449 | 0.76474 | -13.15496 | -10.06007 | 0.73475 | -12.54163 | -9.21493 | 0.79799 | -13.20494 | -10.53743 | 0.79686 | -13.14775 | -10.47697 | 0.68112 | -10.60238 | -7.22154 | 0.78914 | -13.55973 | -10.70055 | 0.78427 | -12.73694 | -9.98922 | 0.79685 | -12.76215 | -10.16948 | 0.7979 | -13.06142 | -10.42176 | 0.79726 | -13.05615 | -10.40909 | 0.71218 | -10.18938 | -7.25663 | 0.78688 | -12.89321 | -10.1454
127.60002 | 0.74118 | -12.62176 | -9.35497 | 0.62537 | -11.76057 | -7.35473 | 0.79102 | -12.64279 | -10.00072 | 0.72738 | -11.25885 | -8.1895 | 0.78148 | -12.48739 | -9.75869 | 0.79981 | -12.59557 | -10.07401 | 0.69898 | -13.52079 | -9.45075 | 0.76584 | -13.72303 | -10.50959 | 0.80196 | -13.00831 | -10.43218 | 0.54456 | -9.13826 | -4.9763 | -0.02855 | 0.00259 | -7.40412e-05 | 0.77334 | -13.40589 | -10.36737 | 0.77164 | -13.08305 | -10.09542 | 0.77629 | -12.4344 | -9.65276 | 0.80896 | -13.16456 | -10.64959 | 0.81075 | -13.07601 | -10.60138 | 0.71108 | -10.53527 | -7.49138 | 0.77741 | -13.69014 | -10.6429 | 0.7876 | -12.70311 | -10.00499 | 0.79883 | -12.76108 | -10.19388 | 0.79292 | -13.08416 | -10.37469 | 0.79341 | -13.0491 | -10.35331 | 0.68464 | -10.73827 | -7.3519 | 0.77738 | -12.93427 | -10.05488
127.70009 | 0.76208 | -12.50365 | -9.52877 | 0.62659 | -11.75592 | -7.36619 | 0.78735 | -12.55856 | -9.88795 | 0.73145 | -11.14848 | -8.15459 | 0.79212 | -12.4307 | -9.84658 | 0.77976 | -12.73611 | -9.93111 | 0.72276 | -13.32972 | -9.63413 | 0.73008 | -13.84426 | -10.10747 | 0.78147 | -13.15232 | -10.27809 | 0.58307 | -8.59056 | -5.00888 | 0.00164 | 0.00108 | 1.76408e-06 | 0.76285 | -13.46858 | -10.27444 | 0.77845 | -13.09889 | -10.19678 | 0.80846 | -12.19598 | -9.8599 | 0.8011 | -13.09264 | -10.48854 | 0.7965 | -13.19994 | -10.51378 | 0.72886 | -10.17978 | -7.41961 | 0.78891 | -13.57237 | -10.70739 | 0.78789 | -12.73089 | -10.03054 | 0.8029 | -12.72311 | -10.21544 | 0.79621 | -13.02628 | -10.37171 | 0.78973 | -13.09044 | -10.3379 | 0.69827 | -10.39511 | -7.2586 | 0.78651 | -12.94264 | -10.17954
127.80005 | 0.76012 | -12.51806 | -9.5152 | 0.65693 | -11.33476 | -7.44618 | 0.7789 | -12.69621 | -9.88911 | 0.72713 | -11.33013 | -8.2385 | 0.79648 | -12.38889 | -9.86751 | 0.7797 | -12.71251 | -9.91192 | 0.67491 | -13.60185 | -9.18005 | 0.75279 | -13.75914 | -10.35774 | 0.8019 | -13.02658 | -10.44605 | 0.53456 | -9.28872 | -4.96538 | -0.03401 | 0.00154 | -5.22981e-05 | 0.76788 | -13.44991 | -10.32787 | 0.76765 | -13.14228 | -10.08863 | 0.74043 | -12.74951 | -9.44007 | 0.79846 | -13.2309 | -10.56433 | 0.79645 | -13.19639 | -10.51025 | 0.71719 | -10.10313 | -7.24586 | 0.76933 | -13.71751 | -10.55335 | 0.79336 | -12.65153 | -10.03717 | 0.80349 | -12.73569 | -10.23303 | 0.80813 | -12.79546 | -10.34038 | 0.79597 | -13.0521 | -10.38905 | 0.70221 | -10.11939 | -7.1059 | 0.77685 | -12.97673 | -10.08096
127.90024 | 0.76499 | -12.46672 | -9.5369 | 0.63939 | -11.61605 | -7.42723 | 0.7775 | -12.67012 | -9.85103 | 0.76999 | -10.88182 | -8.37891 | 0.77641 | -12.5534 | -9.74661 | 0.78516 | -12.71461 | -9.98295 | 0.722 | -13.32648 | -9.62168 | 0.81041 | -13.41377 | -10.87069 | 0.78391 | -13.12398 | -10.28801 | 0.59659 | -8.30784 | -4.95633 | 0.05147 | -0.00016875 | -8.68573e-06 | 0.75337 | -13.51214 | -10.17958 | 0.78451 | -13.06148 | -10.24688 | 0.76212 | -12.58685 | -9.59274 | 0.80525 | -13.16218 | -10.59885 | 0.7993 | -13.17254 | -10.52879 | 0.68553 | -9.99059 | -6.84886 | 0.74957 | -13.81517 | -10.3554 | 0.76739 | -12.86458 | -9.87209 | 0.79622 | -12.80968 | -10.1993 | 0.79697 | -13.03917 | -10.39184 | 0.80228 | -13.03136 | -10.45474 | 0.67471 | -10.67278 | -7.20105 | 0.78788 | -12.83572 | -10.11298
128.0002 | 0.75206 | -12.55554 | -9.44256 | 0.61966 | -11.71956 | -7.26216 | 0.76935 | -12.79881 | -9.84675 | 0.74607 | -10.76512 | -8.03154 | 0.79191 | -12.4426 | -9.85342 | 0.79013 | -12.63346 | -9.98204 | 0.71635 | -13.36082 | -9.57096 | 0.79321 | -13.57586 | -10.76856 | 0.7994 | -13.03994 | -10.42411 | 0.57072 | -8.47503 | -4.83686 | -0.04833 | -0.0001375 | 6.64579e-06 | 0.76892 | -13.45384 | -10.34487 | 0.7945 | -12.86084 | -10.21792 | 0.77206 | -12.58303 | -9.71485 | 0.80321 | -13.09333 | -10.51665 | 0.81859 | -12.98414 | -10.62872 | 0.7049 | -9.73563 | -6.8626 | 0.7794 | -13.564 | -10.57184 | 0.78171 | -12.75293 | -9.96904 | 0.80689 | -12.68027 | -10.2316 | 0.80627 | -12.97453 | -10.46102 | 0.79431 | -13.07981 | -10.38939 | 0.7053 | -10.07299 | -7.10444 | 0.80419 | -12.79881 | -10.29263
128.10014 | 0.77759 | -12.36781 | -9.61712 | 0.63576 | -11.64838 | -7.40552 | 0.76354 | -12.77925 | -9.75749 | 0.73327 | -11.05298 | -8.10477 | 0.79035 | -12.45383 | -9.84287 | 0.7855 | -12.7069 | -9.98122 | 0.74007 | -12.96657 | -9.59617 | 0.75558 | -13.75041 | -10.38949 | 0.79763 | -13.04748 | -10.40713 | 0.55394 | -8.86344 | -4.90982 | -0.01127 | 8.125e-05 | -9.15281e-07 | 0.77501 | -13.37711 | -10.36743 | 0.78246 | -13.02641 | -10.19269 | 0.76707 | -12.44618 | -9.54709 | 0.81232 | -13.14429 | -10.67734 | 0.79917 | -13.16603 | -10.52188 | 0.64813 | -10.41731 | -6.75178 | 0.77111 | -13.69251 | -10.55838 | 0.77084 | -12.83946 | -9.8972 | 0.80866 | -12.70704 | -10.27563 | 0.79377 | -12.99926 | -10.31846 | 0.79152 | -13.08996 | -10.361 | 0.69933 | -10.35058 | -7.23843 | 0.78556 | -12.87171 | -10.11146
128.20007 | 0.75823 | -12.52276 | -9.49512 | 0.64434 | -11.57285 | -7.45687 | 0.76978 | -12.73948 | -9.80659 | 0.74464 | -11.09146 | -8.25909 | 0.79009 | -12.35911 | -9.76484 | 0.79936 | -12.59412 | -10.0672 | 0.69991 | -13.49307 | -9.444 | 0.77324 | -13.6644 | -10.56586 | 0.80505 | -12.86636 | -10.35812 | 0.54358 | -9.19063 | -4.99583 | -0.00665 | -0.00024375 | 1.62094e-06 | 0.7871 | -13.32552 | -10.48851 | 0.77607 | -13.07602 | -10.14785 | 0.76187 | -12.62161 | -9.616 | 0.80476 | -13.17044 | -10.59908 | 0.80452 | -13.12342 | -10.558 | 0.63105 | -10.47281 | -6.60886 | 0.77085 | -13.67035 | -10.5378 | 0.78109 | -12.72664 | -9.94064 | 0.80193 | -12.72546 | -10.20487 | 0.79924 | -13.03591 | -10.41888 | 0.78852 | -13.13201 | -10.3549 | 0.68456 | -10.50394 | -7.19055 | 0.78897 | -12.89774 | -10.17592
128.30022 | 0.76116 | -12.52228 | -9.53151 | 0.62536 | -11.72278 | -7.33092 | 0.79646 | -12.44856 | -9.91476 | 0.72719 | -11.16854 | -8.1216 | 0.77397 | -12.56858 | -9.72771 | 0.79148 | -12.66999 | -10.02798 | 0.69897 | -13.47767 | -9.42054 | 0.76258 | -13.72607 | -10.4672 | 0.77799 | -13.16604 | -10.24301 | 0.5462 | -9.18169 | -5.01506 | -0.01583 | 0.00142 | -2.24574e-05 | 0.77521 | -13.40894 | -10.39478 | 0.78067 | -13.03644 | -10.17711 | 0.7778 | -12.47931 | -9.7064 | 0.79628 | -13.25584 | -10.55539 | 0.80916 | -13.12314 | -10.61868 | 0.6241 | -10.56127 | -6.59125 | 0.75344 | -13.78334 | -10.38492 | 0.77558 | -12.85108 | -9.96705 | 0.78933 | -12.80474 | -10.10714 | 0.79938 | -13.03021 | -10.41604 | 0.767 | -13.25217 | -10.16444 | 0.68621 | -10.03801 | -6.88822 | 0.78715 | -12.90621 | -10.15913
128.40018 | 0.7453 | -12.59034 | -9.38352 | 0.62114 | -11.76746 | -7.30929 | 0.7664 | -12.85316 | -9.8506 | 0.72461 | -11.1989 | -8.11479 | 0.7805 | -12.54493 | -9.79131 | 0.79161 | -12.62892 | -9.99717 | 0.71163 | -13.45003 | -9.57146 | 0.78003 | -13.61771 | -10.62227 | 0.77502 | -13.19624 | -10.22734 | 0.55518 | -9.07007 | -5.03549 | -0.01254 | 0.00065625 | -8.23003e-06 | 0.76833 | -13.4411 | -10.32713 | 0.76381 | -13.12849 | -10.02772 | 0.74233 | -12.7604 | -9.47247 | 0.81336 | -13.06191 | -10.62405 | 0.81644 | -13.04502 | -10.65048 | 0.62219 | -10.6266 | -6.61176 | 0.77724 | -13.69236 | -10.64224 | 0.78747 | -12.69579 | -9.99759 | 0.82178 | -12.48995 | -10.264 | 0.78661 | -13.11026 | -10.31266 | 0.81378 | -12.84914 | -10.45636 | 0.68983 | -10.20074 | -7.0368 | 0.78183 | -12.93095 | -10.10977
128.50009 | 0.75751 | -12.49929 | -9.46836 | 0.63691 | -11.71167 | -7.45927 | 0.79672 | -12.65637 | -10.08356 | 0.7444 | -11.02809 | -8.20931 | 0.78992 | -12.43609 | -9.82349 | 0.80395 | -12.47269 | -10.02748 | 0.7154 | -13.41628 | -9.59795 | 0.74749 | -13.7525 | -10.2799 | 0.79325 | -13.06813 | -10.36624 | 0.55995 | -9.07602 | -5.08209 | 0.02713 | -0.00364 | -9.86999e-05 | 0.74299 | -13.51566 | -10.04198 | 0.75414 | -13.20049 | -9.95509 | 0.75239 | -12.67414 | -9.53591 | 0.79802 | -13.23082 | -10.55841 | 0.80248 | -13.15328 | -10.55525 | 0.652 | -10.22964 | -6.66974 | 0.7665 | -13.73071 | -10.5246 | 0.78547 | -12.65247 | -9.93811 | 0.8157 | -12.55981 | -10.24498 | 0.80233 | -13.01271 | -10.44044 | 0.79923 | -13.00602 | -10.39477 | 0.64429 | -10.72448 | -6.90964 | 0.77892 | -12.94332 | -10.08178
128.60013 | 0.77246 | -12.45128 | -9.61818 | 0.62386 | -11.73612 | -7.32164 | 0.77928 | -12.6674 | -9.87139 | 0.67818 | -11.5957 | -7.86396 | 0.79025 | -12.39383 | -9.7942 | 0.81224 | -12.46073 | -10.12112 | 0.69688 | -13.50552 | -9.41171 | 0.77923 | -13.66007 | -10.64439 | 0.79824 | -12.97174 | -10.35458 | 0.59578 | -8.34687 | -4.9729 | 0.000996 | -0.00127 | -1.2699e-06 | 0.77584 | -13.38049 | -10.38108 | 0.77763 | -12.97996 | -10.09361 | 0.77714 | -12.51518 | -9.72604 | 0.81257 | -13.04664 | -10.60136 | 0.82879 | -12.87579 | -10.67134 | 0.64851 | -10.36464 | -6.72152 | 0.7735 | -13.68105 | -10.58235 | 0.77646 | -12.80491 | -9.94253 | 0.79371 | -12.78821 | -10.1501 | 0.7899 | -13.08729 | -10.33761 | 0.79013 | -13.12424 | -10.36984 | 0.69602 | -10.15219 | -7.06612 | 0.78685 | -12.88605 | -10.13945
128.70016 | 0.76572 | -12.41309 | -9.50489 | 0.6576 | -11.45187 | -7.5308 | 0.78689 | -12.61196 | -9.92421 | 0.68836 | -11.3021 | -7.77995 | 0.77233 | -12.51988 | -9.66943 | 0.78065 | -12.72084 | -9.93055 | 0.74312 | -13.02829 | -9.68162 | 0.7746 | -13.66101 | -10.5818 | 0.7795 | -13.16204 | -10.25983 | 0.54117 | -9.33442 | -5.05151 | 0.04066 | -0.00542 | -0.000220559 | 0.74555 | -13.56799 | -10.1156 | 0.79668 | -12.77426 | -10.17699 | 0.76615 | -12.59118 | -9.64668 | 0.81017 | -13.14573 | -10.65026 | 0.80645 | -13.06411 | -10.53558 | 0.58705 | -11.26369 | -6.61236 | 0.77629 | -13.67279 | -10.61412 | 0.78677 | -12.68107 | -9.9771 | 0.80358 | -12.66919 | -10.18073 | 0.79083 | -13.09183 | -10.35341 | 0.80457 | -12.98819 | -10.44986 | 0.66879 | -10.4318 | -6.97666 | 0.78247 | -12.9261 | -10.11423
128.80003 | 0.74847 | -12.58091 | -9.41649 | 0.62475 | -11.62778 | -7.26451 | 0.78299 | -12.64372 | -9.89993 | 0.73515 | -11.02765 | -8.10693 | 0.7906 | -12.49331 | -9.87715 | 0.788 | -12.61706 | -9.94231 | 0.71048 | -13.41861 | -9.5336 | 0.7799 | -13.6375 | -10.63582 | 0.77485 | -13.13254 | -10.17577 | 0.55282 | -9.03648 | -4.99554 | 0.01833 | -0.00346 | -6.33392e-05 | 0.76402 | -13.49189 | -10.30811 | 0.7908 | -12.98141 | -10.26575 | 0.82408 | -12.16481 | -10.02477 | 0.81071 | -13.10119 | -10.62121 | 0.80818 | -13.06102 | -10.5556 | 0.63647 | -10.5275 | -6.70043 | 0.75714 | -13.78598 | -10.43795 | 0.79364 | -12.66487 | -10.05135 | 0.79604 | -12.72371 | -10.12853 | 0.81028 | -12.84704 | -10.4097 | 0.78935 | -13.09889 | -10.33962 | 0.64468 | -10.67076 | -6.87921 | 0.78396 | -12.94581 | -10.149
128.90007 | 0.76811 | -12.45219 | -9.56471 | 0.62755 | -11.72927 | -7.36077 | 0.78183 | -12.70273 | -9.93142 | 0.73886 | -10.88131 | -8.03971 | 0.79628 | -12.24759 | -9.75246 | 0.7805 | -12.71688 | -9.92546 | 0.73152 | -13.27384 | -9.71004 | 0.77007 | -13.68914 | -10.54161 | 0.7762 | -13.17526 | -10.22667 | 0.54865 | -9.22481 | -5.06119 | -0.00822 | -0.00247 | 2.02882e-05 | 0.74085 | -13.57696 | -10.05845 | 0.76588 | -13.15373 | -10.07419 | 0.76724 | -12.51042 | -9.59848 | 0.80652 | -13.18102 | -10.63076 | 0.80709 | -13.10559 | -10.57736 | 0.65184 | -10.78199 | -7.02811 | 0.77736 | -13.50483 | -10.49814 | 0.77512 | -12.79546 | -9.91798 | 0.79853 | -12.78235 | -10.20714 | 0.77899 | -13.13013 | -10.2282 | 0.79075 | -13.10124 | -10.3598 | 0.65848 | -10.35143 | -6.81623 | 0.80667 | -12.67357 | -10.22336
129.00019 | 0.75861 | -12.4978 | -9.48094 | 0.63708 | -11.64596 | -7.41936 | 0.78773 | -12.6165 | -9.93841 | 0.73616 | -11.01868 | -8.11147 | 0.78253 | -12.46839 | -9.75692 | 0.77607 | -12.75836 | -9.90136 | 0.68593 | -13.52761 | -9.27902 | 0.7701 | -13.66787 | -10.52564 | 0.79512 | -13.05371 | -10.3793 | 0.57061 | -8.88547 | -5.07013 | 0.0179 | 0.00119 | 2.13622e-05 | 0.79766 | -13.16953 | -10.50486 | 0.77567 | -13.11069 | -10.16958 | 0.80571 | -12.23908 | -9.86112 | 0.80424 | -13.18999 | -10.60797 | 0.79575 | -13.18584 | -10.49262 | 0.6678 | -10.29507 | -6.87505 | 0.77309 | -13.66556 | -10.56468 | 0.78673 | -12.70791 | -9.99763 | 0.81148 | -12.69679 | -10.30324 | 0.78985 | -13.10854 | -10.35379 | 0.80614 | -12.98053 | -10.46413 | 0.66747 | -10.55421 | -7.04458 | 0.78812 | -12.88559 | -10.15539
129.10016 | 0.76593 | -12.44259 | -9.53019 | 0.62304 | -11.71328 | -7.29781 | 0.76297 | -12.85568 | -9.80843 | 0.74712 | -11.01551 | -8.22995 | 0.78404 | -12.65674 | -9.9234 | 0.80279 | -12.52564 | -10.05542 | 0.73186 | -13.16296 | -9.63343 | 0.764 | -13.73109 | -10.49057 | 0.7889 | -13.09272 | -10.3289 | 0.54231 | -9.44056 | -5.11972 | -0.00647 | -0.00194 | 1.25317e-05 | 0.77518 | -13.42696 | -10.40837 | 0.78574 | -12.98058 | -10.1994 | 0.77308 | -12.39763 | -9.58432 | 0.82042 | -12.92206 | -10.60149 | 0.80152 | -13.13735 | -10.52989 | 0.65359 | -11.02261 | -7.20423 | 0.79921 | -13.30147 | -10.63061 | 0.78458 | -12.71129 | -9.97298 | 0.81627 | -12.58546 | -10.27308 | 0.79293 | -13.08553 | -10.37589 | 0.79647 | -13.04862 | -10.39281 | 0.66724 | -10.36596 | -6.9166 | 0.7903 | -12.81228 | -10.12555
129.20009 | 0.76301 | -12.50797 | -9.54376 | 0.64475 | -11.61055 | -7.48588 | 0.78545 | -12.96184 | -10.18088 | 0.73255 | -11.19697 | -8.20236 | 0.78901 | -12.43545 | -9.81164 | 0.7779 | -12.70998 | -9.88708 | 0.71928 | -13.39532 | -9.63492 | 0.78314 | -13.61649 | -10.66358 | 0.7952 | -13.0656 | -10.38975 | 0.57741 | -8.62352 | -4.9793 | 0.02775 | -0.00244 | -6.78141e-05 | 0.76948 | -13.43868 | -10.34085 | 0.77378 | -13.11467 | -10.14788 | 0.76629 | -12.26564 | -9.39899 | 0.81356 | -13.08413 | -10.64474 | 0.81307 | -13.07991 | -10.63487 | 0.68373 | -10.4615 | -7.1528 | 0.77466 | -13.67679 | -10.59489 | 0.78975 | -12.6692 | -10.00554 | 0.78861 | -12.81855 | -10.10886 | 0.79622 | -13.04616 | -10.38757 | 0.77767 | -13.11824 | -10.20164 | 0.70136 | -9.91237 | -6.95215 | 0.79795 | -12.85241 | -10.25553
129.30007 | 0.75353 | -12.55856 | -9.46319 | 0.64989 | -11.56876 | -7.51846 | 0.7786 | -12.68429 | -9.87599 | 0.78826 | -10.69637 | -8.43156 | 0.80324 | -12.24427 | -9.83514 | 0.77986 | -12.71071 | -9.91253 | 0.70581 | -13.48009 | -9.51439 | 0.75101 | -13.75374 | -10.32924 | 0.78359 | -13.10278 | -10.26717 | 0.57699 | -8.60522 | -4.96516 | -0.01773 | -3.125e-05 | 5.54094e-07 | 0.76775 | -13.43151 | -10.31209 | 0.76968 | -13.12997 | -10.10584 | 0.76438 | -12.28416 | -9.3897 | 0.80195 | -13.19058 | -10.57813 | 0.80415 | -13.15378 | -10.57756 | 0.66184 | -10.83104 | -7.16846 | 0.78772 | -13.53672 | -10.66318 | 0.77559 | -12.80641 | -9.93249 | 0.79886 | -12.74099 | -10.17829 | 0.79004 | -13.1076 | -10.35548 | 0.79758 | -13.01431 | -10.37999 | 0.67259 | -9.84496 | -6.62164 | 0.79341 | -12.86284 | -10.20546
129.40004 | 0.77705 | -12.38635 | -9.62484 | 0.64865 | -11.46417 | -7.43623 | 0.80078 | -12.43479 | -9.95748 | 0.72592 | -11.20144 | -8.13139 | 0.79067 | -12.42651 | -9.82523 | 0.79959 | -12.56701 | -10.04848 | 0.71932 | -13.39297 | -9.63386 | 0.77967 | -13.64571 | -10.63919 | 0.7875 | -13.09702 | -10.31395 | 0.56095 | -8.71232 | -4.8872 | 0.03463 | -0.00159 | -5.519e-05 | 0.77083 | -13.42755 | -10.35036 | 0.77166 | -13.13079 | -10.13253 | 0.78235 | -12.40974 | -9.70873 | 0.79357 | -13.26576 | -10.52727 | 0.80807 | -13.10046 | -10.58615 | 0.60056 | -10.69837 | -6.42497 | 0.75702 | -13.78741 | -10.43729 | 0.78496 | -12.71138 | -9.97788 | 0.78868 | -12.82366 | -10.11377 | 0.78665 | -13.11471 | -10.31665 | 0.80098 | -13.03689 | -10.44227 | 0.70322 | -9.94755 | -6.99527 | 0.78341 | -12.91809 | -10.12019
129.50023 | 0.75666 | -12.48035 | -9.44343 | 0.63802 | -11.6551 | -7.43613 | 0.78919 | -12.57246 | -9.92202 | 0.74331 | -11.12664 | -8.27053 | 0.78117 | -12.50775 | -9.77073 | 0.7908 | -12.63267 | -9.98989 | 0.73161 | -13.29284 | -9.72523 | 0.77063 | -13.65024 | -10.5193 | 0.77444 | -13.18575 | -10.21162 | 0.55139 | -9.07363 | -5.00313 | 0.01562 | -0.000275 | -4.29605e-06 | 0.76575 | -13.40123 | -10.26203 | 0.76165 | -13.0829 | -9.96459 | 0.79054 | -12.44471 | -9.83803 | 0.79723 | -13.26338 | -10.57399 | 0.80637 | -13.12897 | -10.58679 | 0.58744 | -11.52159 | -6.76819 | 0.76881 | -13.59177 | -10.44949 | 0.79097 | -12.6933 | -10.03997 | 0.80712 | -12.64394 | -10.20514 | 0.79712 | -13.05102 | -10.40318 | 0.79521 | -13.03517 | -10.36564 | 0.68589 | -9.64492 | -6.61531 | 0.80702 | -12.63758 | -10.19879
129.60023 | 0.74667 | -12.59581 | -9.40486 | 0.64593 | -11.61759 | -7.50415 | 0.77359 | -12.71975 | -9.83983 | 0.70847 | -11.38931 | -8.06899 | 0.79094 | -12.57176 | -9.94345 | 0.80095 | -12.57768 | -10.07407 | 0.72457 | -13.35578 | -9.67719 | 0.75812 | -13.7418 | -10.41792 | 0.80027 | -13.03668 | -10.43285 | 0.53885 | -9.07254 | -4.88879 | -0.00573 | 0.00325 | -1.8616e-05 | 0.74024 | -13.54489 | -10.02646 | 0.78041 | -13.06403 | -10.19537 | 0.76422 | -12.52648 | -9.57297 | 0.80427 | -13.18307 | -10.60269 | 0.81436 | -13.03118 | -10.61205 | 0.63998 | -10.97489 | -7.02371 | 0.78524 | -13.45673 | -10.56669 | 0.77871 | -12.80063 | -9.96797 | 0.79817 | -12.76503 | -10.18869 | 0.80102 | -13.02812 | -10.43576 | 0.80326 | -12.98714 | -10.4321 | 0.65059 | -10.29417 | -6.69726 | 0.78508 | -12.92103 | -10.14409
129.70017 | 0.78141 | -12.38854 | -9.68047 | 0.63662 | -11.64407 | -7.41288 | 0.77573 | -12.67774 | -9.83451 | 0.73151 | -11.31984 | -8.28054 | 0.78253 | -12.63141 | -9.88449 | 0.78576 | -12.70676 | -9.98444 | 0.69408 | -13.53774 | -9.39632 | 0.79008 | -13.58024 | -10.72946 | 0.80696 | -12.9667 | -10.46366 | 0.54046 | -9.24191 | -4.9949 | 0.00366 | 0.00073125 | 2.67637e-06 | 0.76606 | -13.44773 | -10.30172 | 0.78354 | -12.98881 | -10.17729 | 0.77907 | -12.43445 | -9.68729 | 0.81891 | -13.10216 | -10.72947 | 0.81098 | -13.07739 | -10.60556 | 0.67333 | -9.46276 | -6.37156 | 0.76951 | -13.71756 | -10.55576 | 0.78244 | -12.76342 | -9.98658 | 0.8087 | -12.65857 | -10.23693 | 0.79773 | -13.00669 | -10.37585 | 0.78507 | -13.12284 | -10.30232 | 0.67636 | -10.01144 | -6.77135 | 0.78781 | -12.91286 | -10.17283
129.8 | 0.75822 | -12.50665 | -9.48284 | 0.65307 | -11.53523 | -7.5333 | 0.77056 | -12.79029 | -9.8557 | 0.73955 | -10.9762 | -8.11746 | 0.7846 | -12.57844 | -9.86905 | 0.79269 | -12.55159 | -9.94954 | 0.72691 | -13.27746 | -9.65153 | 0.75736 | -13.73358 | -10.40132 | 0.80729 | -12.83586 | -10.36219 | 0.5649 | -8.71076 | -4.92072 | -0.02782 | 0.00208 | -5.77327e-05 | 0.77081 | -13.31584 | -10.26393 | 0.76021 | -13.17044 | -10.01227 | 0.79249 | -12.27872 | -9.7308 | 0.8133 | -13.11976 | -10.67025 | 0.80757 | -13.09247 | -10.57303 | 0.69995 | -10.49062 | -7.34292 | 0.77564 | -13.63318 | -10.57439 | 0.79346 | -12.64792 | -10.03567 | 0.79195 | -12.79169 | -10.13038 | 0.79325 | -13.05489 | -10.35585 | 0.80779 | -12.93731 | -10.45064 | 0.7035 | -9.81681 | -6.90613 | 0.79882 | -12.83297 | -10.25126
129.90015 | 0.7781 | -12.296 | -9.56749 | 0.64188 | -11.61999 | -7.4586 | 0.78095 | -12.72813 | -9.94002 | 0.74696 | -11.02669 | -8.23646 | 0.80619 | -12.31422 | -9.92757 | 0.79123 | -12.65448 | -10.01265 | 0.70708 | -13.46547 | -9.52114 | 0.7818 | -13.64877 | -10.67067 | 0.79726 | -13.031 | -10.38904 | 0.51993 | -9.52712 | -4.95345 | 0.00889 | 0.00154 | 1.36622e-05 | 0.77972 | -13.38687 | -10.43797 | 0.79012 | -12.85891 | -10.16012 | 0.74699 | -12.77965 | -9.54631 | 0.80461 | -13.20541 | -10.62525 | 0.80489 | -13.11771 | -10.55826 | 0.68799 | -10.56324 | -7.2674 | 0.78944 | -13.56005 | -10.70483 | 0.78358 | -12.7142 | -9.96257 | 0.80887 | -12.59128 | -10.18467 | 0.79659 | -13.03149 | -10.38071 | 0.78773 | -13.09959 | -10.31901 | 0.63901 | -10.69598 | -6.83486 | 0.77606 | -12.97531 | -10.06966
130.00001 | 0.74755 | -12.60436 | -9.42245 | 0.62696 | -11.67154 | -7.3176 | 0.78382 | -12.71146 | -9.96356 | 0.7621 | -11.0206 | -8.39883 | 0.78122 | -12.63923 | -9.87402 | 0.78415 | -12.68617 | -9.94783 | 0.71044 | -13.4382 | -9.54698 | 0.76144 | -13.72455 | -10.45046 | 0.7841 | -13.12218 | -10.28908 | 0.5556 | -8.65323 | -4.80771 | 0.000215 | -0.00059375 | -1.27656e-07 | 0.7633 | -13.48032 | -10.28949 | 0.77349 | -13.09819 | -10.13137 | 0.79036 | -12.38433 | -9.78808 | 0.81463 | -13.07637 | -10.6524 | 0.80445 | -13.09362 | -10.53315 | 0.69302 | -10.59154 | -7.34013 | 0.77193 | -13.69729 | -10.57337 | 0.7936 | -12.65891 | -10.04605 | 0.79829 | -12.74599 | -10.17503 | 0.79174 | -13.06873 | -10.34701 | 0.79988 | -12.94967 | -10.35819 | 0.67961 | -10.22339 | -6.94791 | 0.7932 | -12.76942 | -10.12866
130.10019 | 0.7456 | -12.6111 | -9.40282 | 0.6633 | -11.36883 | -7.5409 | 0.76765 | -12.7544 | -9.79088 | 0.74572 | -11.09914 | -8.2769 | 0.77311 | -12.71109 | -9.82707 | 0.79327 | -12.66372 | -10.04574 | 0.72925 | -13.27868 | -9.68347 | 0.76317 | -13.7276 | -10.47647 | 0.79337 | -13.07263 | -10.37142 | 0.55292 | -8.63443 | -4.77412 | 0.01278 | -0.00050625 | -6.46987e-06 | 0.77423 | -13.38234 | -10.36103 | 0.75398 | -13.18654 | -9.94236 | 0.80021 | -12.4331 | -9.94913 | 0.79935 | -13.20176 | -10.55279 | 0.79868 | -13.17016 | -10.51871 | 0.63804 | -11.16534 | -7.12388 | 0.78911 | -13.54158 | -10.68575 | 0.77576 | -12.7868 | -9.91948 | 0.80046 | -12.73514 | -10.19393 | 0.79741 | -13.03486 | -10.39419 | 0.78664 | -13.14047 | -10.33681 | 0.6947 | -10.36324 | -7.19932 | 0.79095 | -12.88781 | -10.19356
130.20016 | 0.77029 | -12.44655 | -9.58749 | 0.64467 | -11.59928 | -7.47768 | 0.78 | -12.65358 | -9.86983 | 0.7294 | -11.29133 | -8.23593 | 0.76514 | -12.75592 | -9.76001 | 0.80887 | -12.45684 | -10.07599 | 0.67046 | -13.61713 | -9.12975 | 0.74491 | -13.78713 | -10.27018 | 0.76959 | -13.22916 | -10.18104 | 0.52497 | -9.41214 | -4.94112 | -0.00333 | -0.000525 | 1.74667e-06 | 0.76541 | -13.46384 | -10.30536 | 0.75162 | -13.18934 | -9.91335 | 0.78146 | -12.52945 | -9.79131 | 0.80432 | -13.20506 | -10.62104 | 0.80626 | -13.13641 | -10.5914 | 0.66897 | -10.53499 | -7.04755 | 0.76009 | -13.77701 | -10.47174 | 0.78401 | -12.71629 | -9.96965 | 0.80542 | -12.66158 | -10.19792 | 0.80114 | -12.90917 | -10.34199 | 0.80818 | -12.85979 | -10.39299 | 0.69664 | -10.18868 | -7.09788 | 0.77539 | -12.99044 | -10.0727
130.30006 | 0.74717 | -12.57373 | -9.39475 | 0.63197 | -11.72278 | -7.40847 | 0.80093 | -12.34102 | -9.88427 | 0.7511 | -10.94586 | -8.22142 | 0.79387 | -12.57874 | -9.98582 | 0.80491 | -12.50636 | -10.06653 | 0.70556 | -13.45924 | -9.49626 | 0.75855 | -13.75118 | -10.43092 | 0.7899 | -13.10198 | -10.34932 | 0.5318 | -9.35235 | -4.9736 | -0.0012 | 0.00318 | -3.82068e-06 | 0.75679 | -13.43556 | -10.16791 | 0.76718 | -13.16749 | -10.10185 | 0.78044 | -12.48676 | -9.74514 | 0.80108 | -13.20851 | -10.58112 | 0.80902 | -13.04585 | -10.55437 | 0.69125 | -10.30768 | -7.12521 | 0.76313 | -13.74651 | -10.49043 | 0.7776 | -12.78328 | -9.94024 | 0.80632 | -12.67263 | -10.21818 | 0.7795 | -13.15759 | -10.25628 | 0.7948 | -13.06289 | -10.38233 | 0.71691 | -10.04669 | -7.20259 | 0.79287 | -12.85791 | -10.19461
130.40007 | 0.77658 | -12.38338 | -9.61669 | 0.62483 | -11.74766 | -7.34032 | 0.77712 | -12.69933 | -9.86884 | 0.72974 | -10.95285 | -7.99273 | 0.78788 | -12.59651 | -9.92454 | 0.78039 | -12.72083 | -9.92718 | 0.68992 | -13.54109 | -9.34221 | 0.7757 | -13.66042 | -10.59639 | 0.78376 | -13.14356 | -10.30138 | 0.55891 | -8.88126 | -4.96385 | 0.0574 | -0.00704 | -0.000404283 | 0.79007 | -13.21488 | -10.44074 | 0.78601 | -12.96149 | -10.18787 | 0.78047 | -12.46446 | -9.72817 | 0.80765 | -13.13569 | -10.60903 | 0.80005 | -13.15536 | -10.52489 | 0.64605 | -10.92459 | -7.05782 | 0.76226 | -13.74621 | -10.47825 | 0.78474 | -12.73616 | -9.9946 | 0.79896 | -12.73446 | -10.17428 | 0.78438 | -13.10866 | -10.28219 | 0.79197 | -13.09725 | -10.37262 | 0.69141 | -10.46631 | -7.23654 | 0.78741 | -12.90749 | -10.16348
130.50008 | 0.76016 | -12.52622 | -9.52197 | 0.6364 | -11.69131 | -7.44039 | 0.76833 | -12.64742 | -9.71744 | 0.73458 | -11.14187 | -8.18461 | 0.77679 | -12.66577 | -9.83863 | 0.81313 | -12.37888 | -10.06565 | 0.72124 | -13.40983 | -9.67173 | 0.79618 | -13.54074 | -10.78084 | 0.80565 | -12.90164 | -10.39424 | 0.58755 | -8.33566 | -4.89764 | 0.00632 | -0.00241 | -1.52171e-05 | 0.7881 | -13.34842 | -10.51989 | 0.7822 | -13.06721 | -10.22122 | 0.76497 | -12.58884 | -9.63009 | 0.80182 | -13.16639 | -10.55706 | 0.81189 | -13.05497 | -10.59922 | 0.66917 | -10.67646 | -7.1444 | 0.77903 | -13.60379 | -10.59775 | 0.79503 | -12.68785 | -10.0872 | 0.80779 | -12.63579 | -10.20709 | 0.79303 | -13.09643 | -10.38588 | 0.77993 | -13.14766 | -10.2543 | 0.73337 | -9.95068 | -7.29755 | 0.78495 | -12.80709 | -10.05288
130.60007 | 0.74548 | -12.62336 | -9.41045 | 0.65157 | -11.55969 | -7.53198 | 0.78778 | -12.58088 | -9.9109 | 0.71714 | -11.39139 | -8.1692 | 0.77759 | -12.69043 | -9.86799 | 0.78143 | -12.70807 | -9.93051 | 0.73496 | -13.0588 | -9.59772 | 0.78687 | -13.5892 | -10.69297 | 0.79249 | -13.08176 | -10.36715 | 0.53506 | -9.31444 | -4.98381 | -0.02297 | 0.00237 | -5.45561e-05 | 0.76126 | -13.49896 | -10.27615 | 0.77378 | -13.11353 | -10.14701 | 0.77613 | -12.50478 | -9.70539 | 0.80502 | -13.19231 | -10.62013 | 0.80192 | -13.15814 | -10.55176 | 0.64402 | -10.99158 | -7.07884 | 0.76776 | -13.72184 | -10.53503 | 0.7848 | -12.73215 | -9.99219 | 0.80078 | -12.75099 | -10.2107 | 0.78924 | -13.08316 | -10.32579 | 0.7958 | -13.04803 | -10.38366 | 0.65784 | -10.74944 | -7.07146 | 0.78596 | -12.92239 | -10.15654
130.70024 | 0.76855 | -12.4496 | -9.56814 | 0.63688 | -11.68894 | -7.44444 | 0.77048 | -12.66412 | -9.75742 | 0.7496 | -10.82907 | -8.11748 | 0.78332 | -12.64077 | -9.9018 | 0.79145 | -12.68863 | -10.04246 | 0.73015 | -13.28853 | -9.70261 | 0.74633 | -13.78202 | -10.28588 | 0.77486 | -13.20285 | -10.23033 | 0.55944 | -9.05614 | -5.06633 | 0.03207 | -0.00556 | -0.000178417 | 0.77931 | -13.30219 | -10.3665 | 0.78698 | -13.00034 | -10.23104 | 0.75989 | -12.62507 | -9.59364 | 0.80475 | -13.17547 | -10.60292 | 0.81869 | -13.0206 | -10.65978 | 0.66439 | -11.0342 | -7.33098 | 0.77085 | -13.68046 | -10.54562 | 0.7754 | -12.78458 | -9.91311 | 0.81307 | -12.59868 | -10.24358 | 0.7849 | -13.13523 | -10.30982 | 0.78766 | -13.07641 | -10.29972 | 0.70699 | -10.4078 | -7.35817 | 0.80047 | -12.80191 | -10.24758
130.80021 | 0.7592 | -12.52517 | -9.50914 | 0.65102 | -11.55895 | -7.5251 | 0.7595 | -12.78104 | -9.70721 | 0.72851 | -11.12749 | -8.1065 | 0.79444 | -12.53496 | -9.95826 | 0.7869 | -12.65697 | -9.95976 | 0.68615 | -13.54014 | -9.29054 | 0.77116 | -13.68291 | -10.55168 | 0.78499 | -13.11618 | -10.29607 | 0.55038 | -8.93211 | -4.91606 | 0.01615 | -0.00326 | -5.25787e-05 | 0.77533 | -13.44144 | -10.42154 | 0.78649 | -12.94215 | -10.17883 | 0.78934 | -12.43309 | -9.81387 | 0.80286 | -13.20226 | -10.59962 | 0.79468 | -13.18275 | -10.47605 | 0.67313 | -10.59166 | -7.12952 | 0.77165 | -13.64194 | -10.52686 | 0.7851 | -12.72058 | -9.98692 | 0.79218 | -12.82541 | -10.16 | 0.79544 | -13.04884 | -10.37957 | 0.80588 | -12.94478 | -10.43195 | 0.67023 | -10.69842 | -7.17036 | 0.78988 | -12.87079 | -10.16635
130.90016 | 0.75344 | -12.59304 | -9.48814 | 0.63647 | -11.66886 | -7.42688 | 0.78714 | -12.4448 | -9.79586 | 0.75173 | -10.91855 | -8.20781 | 0.79303 | -12.58212 | -9.97797 | 0.79289 | -12.65644 | -10.03518 | 0.71303 | -13.44681 | -9.58802 | 0.80612 | -13.44627 | -10.83938 | 0.79241 | -13.09342 | -10.3753 | 0.53535 | -9.51955 | -5.09625 | -0.00489 | -0.00206 | 1.00612e-05 | 0.76254 | -13.5034 | -10.29691 | 0.77447 | -13.12139 | -10.16214 | 0.78318 | -12.42049 | -9.7275 | 0.7954 | -13.24971 | -10.53883 | 0.80064 | -13.09168 | -10.48169 | 0.66701 | -10.73624 | -7.16117 | 0.7865 | -13.63685 | -10.7254 | 0.79275 | -12.62975 | -10.01222 | 0.79523 | -12.78223 | -10.16484 | 0.80579 | -12.98208 | -10.46079 | 0.7993 | -13.03626 | -10.41992 | 0.69103 | -10.20158 | -7.04955 | 0.7981 | -12.83621 | -10.24456
131.00012 | 0.76033 | -12.50349 | -9.50683 | 0.64163 | -11.66594 | -7.48528 | 0.77727 | -13.07321 | -10.16145 | 0.70332 | -11.37447 | -7.99986 | 0.78215 | -12.62544 | -9.87497 | 0.78827 | -12.67953 | -9.99489 | 0.70774 | -13.4342 | -9.50787 | 0.77124 | -13.69243 | -10.56019 | 0.79336 | -13.05201 | -10.35498 | 0.52805 | -9.48877 | -5.01053 | -0.0019 | 0.00074375 | -1.41089e-06 | 0.77799 | -13.41341 | -10.4355 | 0.77574 | -13.07864 | -10.14568 | 0.77997 | -12.46043 | -9.7188 | 0.79521 | -13.21676 | -10.51015 | 0.80691 | -13.08882 | -10.56145 | 0.66424 | -10.47072 | -6.9551 | 0.78206 | -13.62768 | -10.65762 | 0.77435 | -12.83009 | -9.93499 | 0.7994 | -12.75852 | -10.1992 | 0.79509 | -13.05213 | -10.37763 | 0.78955 | -13.09865 | -10.34199 | 0.73228 | -10.24004 | -7.49855 | 0.79448 | -12.84325 | -10.20374
131.1002 | 0.76574 | -12.52286 | -9.58925 | 0.62874 | -11.70062 | -7.35659 | 0.77803 | -13.0599 | -10.16105 | 0.73557 | -11.18132 | -8.22465 | 0.78378 | -12.54635 | -9.83353 | 0.80159 | -12.58648 | -10.08916 | 0.68535 | -13.56256 | -9.29508 | 0.80012 | -13.29044 | -10.63392 | 0.76566 | -13.24666 | -10.14238 | 0.56435 | -8.89523 | -5.02005 | 0.06211 | -0.00476 | -0.000295387 | 0.76365 | -13.33301 | -10.1818 | 0.78197 | -13.03771 | -10.19511 | 0.78263 | -12.44354 | -9.73872 | 0.80692 | -13.14173 | -10.60431 | 0.79484 | -13.20249 | -10.49386 | 0.65751 | -10.96037 | -7.20655 | 0.78661 | -13.55766 | -10.66462 | 0.79192 | -12.58438 | -9.96577 | 0.79515 | -12.76826 | -10.15263 | 0.78951 | -13.10046 | -10.34299 | 0.79991 | -13.00722 | -10.4046 | 0.7105 | -10.20584 | -7.25125 | 0.78851 | -12.89549 | -10.16825
131.20012 | 0.75636 | -12.56031 | -9.50008 | 0.64042 | -11.66076 | -7.46783 | 0.79625 | -12.92036 | -10.28781 | 0.72991 | -11.09027 | -8.09491 | 0.80654 | -12.32004 | -9.93663 | 0.78836 | -12.69364 | -10.0071 | 0.68917 | -13.51392 | -9.31345 | 0.80648 | -13.21367 | -10.65649 | 0.78471 | -13.13207 | -10.30488 | 0.56421 | -8.84318 | -4.9894 | -0.00708 | -0.00056875 | 4.02618e-06 | 0.78007 | -13.40361 | -10.45572 | 0.78595 | -13.02826 | -10.23952 | 0.75139 | -12.66405 | -9.5156 | 0.82128 | -12.91411 | -10.6061 | 0.81417 | -13.0476 | -10.62302 | 0.64584 | -10.74728 | -6.941 | 0.77242 | -13.68559 | -10.57106 | 0.78419 | -12.72946 | -9.98234 | 0.82405 | -12.49089 | -10.29307 | 0.77226 | -13.20712 | -10.19926 | 0.7877 | -13.13979 | -10.35019 | 0.69869 | -10.51044 | -7.34355 | 0.78641 | -12.92815 | -10.16677
131.30021 | 0.77759 | -12.4484 | -9.67974 | 0.65033 | -11.45439 | -7.44908 | 0.77783 | -13.06046 | -10.15876 | 0.73435 | -11.05291 | -8.11671 | 0.78126 | -12.64992 | -9.88286 | 0.80287 | -12.44825 | -9.99435 | 0.67973 | -13.59166 | -9.23867 | 0.78381 | -13.66294 | -10.70915 | 0.79354 | -13.09348 | -10.39021 | 0.58568 | -8.42225 | -4.93277 | -0.03743 | 0.00154 | -5.77779e-05 | 0.77796 | -13.40512 | -10.42862 | 0.795 | -12.89946 | -10.25507 | 0.75992 | -12.65425 | -9.61623 | 0.79256 | -13.26178 | -10.51079 | 0.82497 | -12.87685 | -10.62296 | 0.65131 | -10.44644 | -6.80389 | 0.75258 | -13.8117 | -10.39437 | 0.76803 | -12.85671 | -9.87432 | 0.79951 | -12.71161 | -10.16302 | 0.77508 | -13.18534 | -10.21968 | 0.79569 | -13.04095 | -10.3765 | 0.71324 | -10.90016 | -7.77441 | 0.79665 | -12.75216 | -10.15894
131.40007 | 0.74105 | -12.64109 | -9.36767 | 0.64015 | -11.59606 | -7.42327 | 0.79193 | -12.99861 | -10.29396 | 0.72264 | -11.10272 | -8.02332 | 0.79307 | -12.48367 | -9.90047 | 0.79656 | -12.62668 | -10.05788 | 0.72331 | -13.34246 | -9.65079 | 0.78815 | -13.57371 | -10.69816 | 0.78464 | -13.11829 | -10.29317 | 0.55392 | -9.08843 | -5.03424 | 0.02371 | -0.00030625 | -7.25996e-06 | 0.77489 | -13.40885 | -10.39038 | 0.78248 | -13.03986 | -10.20348 | 0.76987 | -12.57615 | -9.682 | 0.80632 | -13.18996 | -10.63534 | 0.80263 | -13.13963 | -10.54626 | 0.65961 | -10.47195 | -6.90735 | 0.782 | -13.60523 | -10.63934 | 0.77888 | -12.73421 | -9.91844 | 0.78723 | -12.83551 | -10.1045 | 0.78191 | -13.12372 | -10.26154 | 0.78533 | -13.12342 | -10.30625 | 0.72476 | -10.82371 | -7.8446 | 0.79266 | -12.86993 | -10.20144
131.5001 | 0.75444 | -12.56867 | -9.48233 | 0.67024 | -11.4378 | -7.66609 | 0.78359 | -13.03099 | -10.21093 | 0.70383 | -11.17832 | -7.86764 | 0.78973 | -12.54323 | -9.90575 | 0.78293 | -12.71592 | -9.95571 | 0.71446 | -13.39877 | -9.57286 | 0.76377 | -13.73628 | -10.49143 | 0.80588 | -12.98413 | -10.46359 | 0.56498 | -8.75797 | -4.94807 | 0.01595 | -0.00421 | -6.7181e-05 | 0.74372 | -13.56319 | -10.08728 | 0.76552 | -13.15637 | -10.07146 | 0.76148 | -12.62299 | -9.61211 | 0.81066 | -13.12484 | -10.63985 | 0.80556 | -13.14484 | -10.58889 | 0.64674 | -10.74454 | -6.94895 | 0.75814 | -13.75959 | -10.43166 | 0.78112 | -12.76983 | -9.97471 | 0.79527 | -12.75283 | -10.142 | 0.79167 | -13.09297 | -10.36532 | 0.79704 | -13.04602 | -10.39817 | 0.75864 | -10.60143 | -8.04266 | 0.77577 | -12.975 | -10.06555
131.60008 | 0.75145 | -12.55271 | -9.43271 | 0.62922 | -11.69658 | -7.35977 | 0.78789 | -12.95787 | -10.20943 | 0.72421 | -11.0727 | -8.01893 | 0.7815 | -12.61026 | -9.85489 | 0.79747 | -12.61067 | -10.05666 | 0.70226 | -13.36135 | -9.38317 | 0.78947 | -13.58323 | -10.72361 | 0.79167 | -13.06613 | -10.3441 | 0.53914 | -8.52831 | -4.59792 | -0.02769 | 0.00462 | -0.000128057 | 0.76034 | -13.49981 | -10.26446 | 0.7745 | -13.09616 | -10.14299 | 0.79962 | -12.26115 | -9.80431 | 0.79383 | -13.24506 | -10.51439 | 0.81587 | -13.05711 | -10.65296 | 0.63384 | -10.77837 | -6.83178 | 0.74591 | -13.8456 | -10.32759 | 0.80152 | -12.59924 | -10.09857 | 0.80143 | -12.70344 | -10.18096 | 0.80865 | -12.91516 | -10.44388 | 0.8061 | -12.87747 | -10.3806 | 0.73746 | -10.70843 | -7.89701 | 0.7877 | -12.90428 | -10.16468
131.70013 | 0.7681 | -12.45729 | -9.56843 | 0.65793 | -11.49509 | -7.56295 | 0.80402 | -12.72163 | -10.22848 | 0.69917 | -11.10366 | -7.76331 | 0.79234 | -12.55974 | -9.95164 | 0.77869 | -12.74221 | -9.92222 | 0.69121 | -13.53601 | -9.35618 | 0.79202 | -13.53283 | -10.7183 | 0.7888 | -13.09789 | -10.33164 | 0.53217 | -8.7777 | -4.67125 | -0.01996 | 0.00335 | -6.68627e-05 | 0.74905 | -13.54837 | -10.14843 | 0.77423 | -13.10033 | -10.1426 | 0.75018 | -12.6344 | -9.47801 | 0.80882 | -13.17156 | -10.65344 | 0.80973 | -13.07576 | -10.58789 | 0.61768 | -10.36224 | -6.40058 | 0.7889 | -13.49462 | -10.64597 | 0.78239 | -12.75995 | -9.98327 | 0.8029 | -12.74186 | -10.23048 | 0.78099 | -13.13233 | -10.25624 | 0.78761 | -13.12088 | -10.3342 | 0.71997 | -10.72794 | -7.7238 | 0.77566 | -12.97091 | -10.06098
131.80001 | 0.75336 | -12.55639 | -9.45952 | 0.63244 | -11.71923 | -7.41171 | 0.79352 | -12.92988 | -10.26008 | 0.72043 | -11.13693 | -8.02337 | 0.78182 | -12.62246 | -9.86849 | 0.80226 | -12.58051 | -10.09288 | 0.68869 | -13.5314 | -9.31893 | 0.78 | -13.63021 | -10.63158 | 0.78348 | -13.12646 | -10.28437 | 0.54491 | -8.69493 | -4.73797 | 0.01766 | -0.0003 | -5.2974e-06 | 0.76871 | -13.40445 | -10.30417 | 0.77618 | -13.09436 | -10.16355 | 0.78089 | -12.49516 | -9.75739 | 0.80066 | -13.15902 | -10.53593 | 0.79471 | -13.16692 | -10.46384 | 0.61713 | -10.68208 | -6.5922 | 0.76856 | -13.72166 | -10.54593 | 0.7909 | -12.65913 | -10.01217 | 0.79371 | -12.75534 | -10.12399 | 0.80084 | -12.9303 | -10.35514 | 0.77657 | -13.15977 | -10.21949 | 0.73469 | -10.65549 | -7.82847 | 0.78241 | -12.92966 | -10.11623
131.90003 | 0.7332 | -12.67964 | -9.29673 | 0.6574 | -11.40135 | -7.49526 | 0.78782 | -12.85234 | -10.12535 | 0.7583 | -10.61368 | -8.04832 | 0.80431 | -12.36713 | -9.94706 | 0.78077 | -12.71437 | -9.92696 | 0.69337 | -13.52794 | -9.37991 | 0.75382 | -13.75808 | -10.3711 | 0.77347 | -13.18632 | -10.19919 | 0.5028 | -7.83592 | -3.93989 | -0.01073 | -0.00226 | 2.42186e-05 | 0.75416 | -13.47646 | -10.16336 | 0.77324 | -13.08737 | -10.11972 | 0.75286 | -12.6854 | -9.55032 | 0.81323 | -13.11853 | -10.66834 | 0.81512 | -13.03182 | -10.62246 | 0.67388 | -10.04621 | -6.76996 | 0.75033 | -13.82288 | -10.37179 | 0.78625 | -12.72004 | -10.00116 | 0.81215 | -12.63784 | -10.26388 | 0.80746 | -12.91893 | -10.43151 | 0.7852 | -13.09862 | -10.28505 | 0.73649 | -10.49743 | -7.73121 | 0.79009 | -12.83932 | -10.1442
132 | 0.78423 | -12.36985 | -9.70081 | 0.6494 | -11.48556 | -7.45875 | 0.79049 | -12.96752 | -10.25068 | 0.73324 | -10.81309 | -7.92864 | 0.7852 | -12.6443 | -9.9283 | 0.80201 | -12.48814 | -10.01557 | 0.69796 | -13.44463 | -9.38387 | 0.75404 | -13.76796 | -10.38155 | 0.77195 | -13.19921 | -10.18919 | 0.44922 | -9.2406 | -4.15111 | -0.00265 | 0.00174 | -4.61745e-06 | 0.74513 | -13.57546 | -10.11544 | 0.78112 | -13.06951 | -10.20891 | 0.76364 | -12.61803 | -9.63567 | 0.79345 | -13.27177 | -10.53047 | 0.80829 | -13.11726 | -10.60251 | 0.65417 | -10.22515 | -6.68901 | 0.79377 | -13.52073 | -10.73231 | 0.80041 | -12.5867 | -10.07452 | 0.80943 | -12.63351 | -10.22593 | 0.78594 | -13.12736 | -10.31735 | 0.7868 | -13.09225 | -10.301 | 0.72132 | -10.61856 | -7.65943 | 0.79044 | -12.89054 | -10.18916
132.10023 | 0.76853 | -12.46304 | -9.57824 | 0.63649 | -11.64721 | -7.41332 | 0.78883 | -12.92791 | -10.19789 | 0.68924 | -11.27696 | -7.77253 | 0.78421 | -12.63835 | -9.9111 | 0.79115 | -12.67918 | -10.03108 | 0.7063 | -13.49702 | -9.53293 | 0.77357 | -13.69748 | -10.59594 | 0.79419 | -13.0686 | -10.37902 | 0.47344 | -9.13884 | -4.32671 | -0.00705 | 0.00197 | -1.39237e-05 | 0.80023 | -13.25999 | -10.61104 | 0.79339 | -12.99405 | -10.30934 | 0.77365 | -12.34258 | -9.54877 | 0.79953 | -13.24044 | -10.58609 | 0.81618 | -13.00881 | -10.61748 | 0.65109 | -10.55823 | -6.87432 | 0.77398 | -13.68649 | -10.59305 | 0.7939 | -12.58222 | -9.98899 | 0.80124 | -12.73941 | -10.20726 | 0.80075 | -12.88871 | -10.32063 | 0.78601 | -13.12601 | -10.31719 | 0.7647 | -10.36379 | -7.92518 | 0.79534 | -12.83409 | -10.20746
132.2001 | 0.77396 | -12.4284 | -9.61913 | 0.63346 | -11.72554 | -7.42771 | 0.78995 | -12.9483 | -10.22852 | 0.72269 | -10.68695 | -7.72336 | 0.80015 | -12.46513 | -9.97397 | 0.78213 | -12.74543 | -9.96855 | 0.67427 | -13.62771 | -9.18872 | 0.78713 | -13.60444 | -10.70847 | 0.78094 | -13.11674 | -10.24343 | 0.51798 | -8.26023 | -4.27861 | 0.05903 | -0.00362 | -0.000213633 | 0.76332 | -13.22427 | -10.0943 | 0.79002 | -12.86256 | -10.16164 | 0.7726 | -12.3644 | -9.5528 | 0.80356 | -13.23209 | -10.6328 | 0.78477 | -13.26634 | -10.41096 | 0.66037 | -10.58312 | -6.98875 | 0.78986 | -13.47779 | -10.64559 | 0.77188 | -12.80993 | -9.88776 | 0.81959 | -12.48031 | -10.22868 | 0.79603 | -13.05037 | -10.38854 | 0.78583 | -13.11464 | -10.30585 | 0.72066 | -10.36963 | -7.47296 | 0.78709 | -12.9068 | -10.15876
132.30024 | 0.76931 | -12.44578 | -9.57464 | 0.6494 | -11.55253 | -7.50219 | 0.78561 | -13.0096 | -10.22051 | 0.74717 | -10.71185 | -8.00356 | 0.79478 | -12.54079 | -9.9671 | 0.79469 | -12.623 | -10.0314 | 0.68668 | -13.56618 | -9.3156 | 0.7547 | -13.76685 | -10.38987 | 0.78842 | -13.12014 | -10.34413 | 0.51346 | -9.25862 | -4.75392 | -0.01286 | 0.00332 | -4.26824e-05 | 0.76209 | -13.51613 | -10.30046 | 0.78206 | -13.04666 | -10.20328 | 0.7599 | -12.42975 | -9.44532 | 0.80485 | -13.17514 | -10.60397 | 0.79941 | -13.19158 | -10.54542 | 0.66346 | -10.38237 | -6.88834 | 0.75852 | -13.78058 | -10.4529 | 0.79416 | -12.61954 | -10.02196 | 0.8067 | -12.64192 | -10.19825 | 0.78524 | -13.12732 | -10.30816 | 0.8065 | -12.85267 | -10.36566 | 0.71439 | -10.20634 | -7.29129 | 0.77355 | -12.98176 | -10.042
132.40016 | 0.76653 | -12.45646 | -9.54828 | 0.64282 | -11.61293 | -7.46501 | 0.78807 | -12.66613 | -9.98176 | 0.72937 | -10.99261 | -8.01768 | 0.7586 | -12.75709 | -9.67756 | 0.80335 | -12.55542 | -10.0864 | 0.73499 | -13.07937 | -9.61324 | 0.73869 | -13.83115 | -10.21696 | 0.80129 | -12.99265 | -10.41087 | 0.54371 | -8.54537 | -4.64619 | -0.01256 | 0.00254 | -3.18761e-05 | 0.75946 | -13.50376 | -10.25561 | 0.76933 | -13.01151 | -10.01008 | 0.79748 | -12.50683 | -9.97399 | 0.80427 | -13.23949 | -10.64815 | 0.80905 | -13.09059 | -10.59098 | 0.66746 | -10.59756 | -7.07345 | 0.77618 | -13.67511 | -10.61429 | 0.78446 | -12.71256 | -9.97256 | 0.79359 | -12.79641 | -10.15506 | 0.79435 | -13.05048 | -10.36668 | 0.79696 | -13.02268 | -10.37858 | 0.72313 | -10.43379 | -7.54496 | 0.79183 | -12.83104 | -10.16
132.50022 | 0.76785 | -12.46983 | -9.57501 | 0.63242 | -11.70856 | -7.40469 | 0.78719 | -12.63614 | -9.94698 | 0.72318 | -11.06473 | -8.00178 | 0.78671 | -12.56602 | -9.88586 | 0.78547 | -12.68171 | -9.9611 | 0.71448 | -13.41158 | -9.58228 | 0.76933 | -13.69191 | -10.53357 | 0.78431 | -13.12064 | -10.29063 | 0.549 | -7.48648 | -4.11011 | -0.01909 | 0.00156 | -2.97135e-05 | 0.75746 | -13.49616 | -10.22279 | 0.77596 | -13.04677 | -10.12376 | 0.79619 | -12.07307 | -9.61241 | 0.79857 | -13.25522 | -10.58525 | 0.79524 | -13.20219 | -10.49894 | 0.64798 | -10.90994 | -7.06946 | 0.77151 | -13.68207 | -10.55591 | 0.79317 | -12.59961 | -9.99367 | 0.80204 | -12.72845 | -10.20869 | 0.81016 | -12.82676 | -10.39167 | 0.80379 | -12.95461 | -10.4128 | 0.70285 | -10.3369 | -7.26527 | 0.78566 | -12.88942 | -10.12669
132.60003 | 0.74128 | -12.62036 | -9.35527 | 0.6371 | -11.69069 | -7.44812 | 0.78551 | -12.72469 | -9.99535 | 0.70423 | -11.07597 | -7.80007 | 0.78664 | -12.61384 | -9.92254 | 0.77118 | -12.76448 | -9.84367 | 0.71458 | -13.40898 | -9.58183 | 0.78401 | -13.60828 | -10.66905 | 0.78034 | -13.1588 | -10.26839 | 0.52198 | -8.34437 | -4.35558 | -0.00941 | -0.00239 | 2.24783e-05 | 0.7603 | -13.52285 | -10.28145 | 0.7866 | -12.97083 | -10.20281 | 0.80541 | -12.23559 | -9.85462 | 0.7845 | -13.30045 | -10.43416 | 0.80509 | -13.13182 | -10.57231 | 0.65706 | -10.81724 | -7.10761 | 0.78207 | -13.57293 | -10.61502 | 0.79331 | -12.66107 | -10.04414 | 0.79181 | -12.80853 | -10.14196 | 0.79731 | -13.02356 | -10.38384 | 0.7986 | -13.02819 | -10.40435 | 0.71835 | -10.31669 | -7.41103 | 0.8 | -12.81884 | -10.25511
132.70005 | 0.77727 | -12.38972 | -9.63011 | 0.64567 | -11.60943 | -7.4958 | 0.77283 | -12.87933 | -9.95349 | 0.76046 | -10.61601 | -8.07304 | 0.78357 | -12.56396 | -9.84479 | 0.79854 | -12.60801 | -10.068 | 0.7057 | -13.47491 | -9.50921 | 0.76022 | -13.76051 | -10.46099 | 0.79657 | -13.00725 | -10.36121 | 0.51543 | -8.62741 | -4.44685 | 0.00988 | -0.00411 | -4.06521e-05 | 0.76936 | -13.46473 | -10.35922 | 0.7663 | -13.12709 | -10.05933 | 0.77924 | -12.49871 | -9.7395 | 0.78988 | -13.26135 | -10.47486 | 0.80571 | -13.13249 | -10.58103 | 0.65264 | -10.81504 | -7.05831 | 0.77964 | -13.65918 | -10.64921 | 0.77604 | -12.75636 | -9.89942 | 0.80879 | -12.66409 | -10.24264 | 0.7822 | -13.15847 | -10.2926 | 0.79006 | -13.09051 | -10.34226 | 0.67885 | -10.81879 | -7.34431 | 0.78524 | -12.93179 | -10.15452
132.80001 | 0.76806 | -12.45601 | -9.56697 | 0.64937 | -11.56131 | -7.50753 | 0.79144 | -12.72144 | -10.06831 | 0.72819 | -11.1054 | -8.08681 | 0.78449 | -12.58629 | -9.8738 | 0.78446 | -12.69418 | -9.95813 | 0.71 | -13.4476 | -9.5478 | 0.77774 | -13.63668 | -10.60574 | 0.80035 | -13.02803 | -10.42702 | 0.54019 | -8.43554 | -4.5568 | -0.01347 | 0.00221 | -2.97182e-05 | 0.77533 | -13.40371 | -10.39223 | 0.76873 | -13.13503 | -10.09731 | 0.78532 | -12.16754 | -9.55545 | 0.79902 | -13.19657 | -10.54434 | 0.80705 | -13.08686 | -10.56168 | 0.63742 | -10.43645 | -6.65243 | 0.7595 | -13.77304 | -10.46055 | 0.78718 | -12.72084 | -10.01364 | 0.7994 | -12.73292 | -10.17866 | 0.7878 | -13.07961 | -10.30409 | 0.79212 | -13.09051 | -10.36924 | 0.72524 | -10.10193 | -7.32628 | 0.76956 | -13.01426 | -10.01521
132.90005 | 0.74978 | -12.59226 | -9.44143 | 0.64087 | -11.64579 | -7.46345 | 0.78422 | -12.76198 | -10.00817 | 0.72418 | -11.15246 | -8.07633 | 0.7878 | -12.56922 | -9.90207 | 0.7932 | -12.62862 | -10.01699 | 0.71123 | -13.40871 | -9.53672 | 0.78634 | -13.57558 | -10.67497 | 0.7995 | -13.02958 | -10.41712 | 0.53522 | -9.19833 | -4.9231 | 0.00851 | -0.00197 | -1.67442e-05 | 0.77659 | -13.43461 | -10.43323 | 0.77529 | -13.12135 | -10.17283 | 0.77619 | -12.43947 | -9.65542 | 0.7968 | -13.27189 | -10.57498 | 0.79749 | -13.13824 | -10.47759 | 0.658 | -10.68304 | -7.02946 | 0.79224 | -13.41281 | -10.62619 | 0.79386 | -12.67263 | -10.06032 | 0.80486 | -12.65639 | -10.18662 | 0.79581 | -13.0333 | -10.37199 | 0.79043 | -13.08316 | -10.34125 | 0.69201 | -10.41394 | -7.20658 | 0.77724 | -12.96383 | -10.07595
133.00016 | 0.77769 | -12.40073 | -9.64391 | 0.66411 | -11.38112 | -7.55836 | 0.78382 | -12.70097 | -9.95527 | 0.69678 | -11.32927 | -7.89402 | 0.78507 | -12.62884 | -9.9145 | 0.79126 | -12.62486 | -9.98954 | 0.70371 | -13.47147 | -9.48005 | 0.78738 | -13.59215 | -10.70213 | 0.79482 | -13.06056 | -10.38084 | 0.51192 | -9.2967 | -4.7592 | 0.02845 | -0.00168 | -4.76537e-05 | 0.78411 | -13.35613 | -10.47269 | 0.77673 | -13.08162 | -10.16096 | 0.76192 | -12.62998 | -9.62305 | 0.79593 | -13.26627 | -10.55905 | 0.80434 | -13.06979 | -10.51257 | 0.5923 | -11.21498 | -6.64266 | 0.77672 | -13.65472 | -10.60591 | 0.77987 | -12.74701 | -9.94096 | 0.79561 | -12.75277 | -10.14629 | 0.7826 | -13.16043 | -10.29934 | 0.77439 | -13.20393 | -10.22499 | 0.70781 | -10.16216 | -7.19293 | 0.78616 | -12.90991 | -10.14928
133.1001 | 0.77037 | -12.47691 | -9.61188 | 0.64885 | -11.60486 | -7.5298 | 0.77284 | -12.79645 | -9.88963 | 0.78907 | -10.30538 | -8.13171 | 0.78755 | -12.60451 | -9.92668 | 0.79889 | -12.60739 | -10.0719 | 0.72809 | -13.34536 | -9.71665 | 0.77991 | -13.60174 | -10.60808 | 0.78646 | -13.09261 | -10.29676 | 0.57805 | -9.19315 | -5.31407 | 0.07009 | -0.000975 | -6.83417e-05 | 0.75652 | -13.4766 | -10.19528 | 0.7825 | -13.04639 | -10.20884 | 0.76865 | -12.55986 | -9.65413 | 0.8005 | -13.18614 | -10.55549 | 0.80201 | -13.1542 | -10.54983 | 0.64601 | -10.71763 | -6.9237 | 0.7953 | -13.48472 | -10.7244 | 0.78516 | -12.73386 | -9.9981 | 0.798 | -12.78197 | -10.20005 | 0.79439 | -12.9982 | -10.32563 | 0.80461 | -12.98082 | -10.44444 | 0.67887 | -10.46563 | -7.10479 | 0.78824 | -12.88767 | -10.15856
133.20016 | 0.77889 | -12.32872 | -9.60268 | 0.63683 | -11.69714 | -7.44906 | 0.80108 | -12.53738 | -10.04343 | 0.73494 | -10.91345 | -8.02073 | 0.78029 | -12.66455 | -9.88206 | 0.78856 | -12.66496 | -9.98703 | 0.70583 | -13.44916 | -9.49288 | 0.75676 | -13.69366 | -10.36282 | 0.81045 | -12.86001 | -10.42238 | 0.57812 | -8.93562 | -5.16582 | -0.0526 | -0.00172 | 9.04114e-05 | 0.73138 | -13.61056 | -9.95447 | 0.79249 | -12.77662 | -10.1253 | 0.77499 | -12.41325 | -9.62017 | 0.80144 | -13.21837 | -10.59377 | 0.81381 | -13.00141 | -10.58073 | 0.66265 | -10.61925 | -7.03684 | 0.77782 | -13.63409 | -10.60487 | 0.7703 | -12.83391 | -9.88591 | 0.80563 | -12.7028 | -10.23379 | 0.78895 | -13.08049 | -10.31992 | 0.8014 | -12.98872 | -10.40919 | 0.68168 | -10.45466 | -7.12669 | 0.80613 | -12.6449 | -10.19343
133.30006 | 0.77996 | -12.38478 | -9.65963 | 0.64071 | -11.67544 | -7.48062 | 0.77976 | -12.72513 | -9.92254 | 0.71746 | -10.96712 | -7.86843 | 0.79146 | -12.59964 | -9.97212 | 0.80207 | -12.56383 | -10.07705 | 0.68851 | -13.53312 | -9.31766 | 0.8091 | -13.39857 | -10.8408 | 0.81034 | -12.94036 | -10.48613 | 0.55513 | -9.13478 | -5.07102 | 0.0395 | -0.00174 | -6.86226e-05 | 0.75482 | -13.5271 | -10.21051 | 0.79829 | -12.8291 | -10.24133 | 0.77881 | -12.48922 | -9.72677 | 0.81683 | -13.10529 | -10.70484 | 0.79887 | -13.18982 | -10.53691 | 0.63871 | -11.14557 | -7.11875 | 0.77345 | -13.61643 | -10.53156 | 0.76992 | -12.80443 | -9.8584 | 0.79876 | -12.73398 | -10.17139 | 0.80613 | -12.96839 | -10.45419 | 0.81302 | -12.8689 | -10.46267 | 0.66478 | -10.83666 | -7.20397 | 0.79439 | -12.84799 | -10.20633
133.4002 | 0.75099 | -12.58271 | -9.44942 | 0.62054 | -11.83435 | -7.34372 | 0.77311 | -12.80215 | -9.89751 | 0.72153 | -11.01896 | -7.95048 | 0.7873 | -12.61545 | -9.93211 | 0.79301 | -12.66039 | -10.03985 | 0.71397 | -13.40419 | -9.57019 | 0.76916 | -13.50649 | -10.3886 | 0.78879 | -13.08623 | -10.32228 | 0.60306 | -8.36632 | -5.04539 | 0.01034 | 0.0006125 | 6.3357e-06 | 0.75717 | -13.48455 | -10.2101 | 0.78691 | -12.99482 | -10.22571 | 0.80015 | -12.25155 | -9.80302 | 0.80895 | -13.16351 | -10.6486 | 0.81044 | -13.0396 | -10.56779 | 0.62962 | -10.94996 | -6.89429 | 0.78609 | -13.55364 | -10.65445 | 0.77465 | -12.8177 | -9.92928 | 0.79236 | -12.76519 | -10.11468 | 0.78197 | -13.14529 | -10.27922 | 0.7933 | -13.03337 | -10.33934 | 0.7357 | -10.03559 | -7.38317 | 0.80306 | -12.77991 | -10.26303
133.50025 | 0.74359 | -12.62712 | -9.3894 | 0.61727 | -11.83122 | -7.30303 | 0.77899 | -12.78354 | -9.95818 | 0.74309 | -10.88116 | -8.08567 | 0.79171 | -12.54175 | -9.92947 | 0.78284 | -12.71782 | -9.95603 | 0.69183 | -13.54084 | -9.36803 | 0.77066 | -13.67609 | -10.53961 | 0.79766 | -13.04544 | -10.40578 | 0.64713 | -7.48178 | -4.84169 | -0.01295 | -0.00383 | 4.95146e-05 | 0.76933 | -13.48295 | -10.37277 | 0.76963 | -12.98329 | -9.99228 | 0.77549 | -12.5614 | -9.74128 | 0.79544 | -13.26511 | -10.5516 | 0.81264 | -13.03455 | -10.59242 | 0.64229 | -11.08741 | -7.12135 | 0.7618 | -13.71086 | -10.44488 | 0.7747 | -12.80163 | -9.91746 | 0.78792 | -12.81269 | -10.09534 | 0.80526 | -12.86331 | -10.35829 | 0.79232 | -13.09053 | -10.37192 | 0.68088 | -10.56507 | -7.19354 | 0.78108 | -12.92171 | -10.09283
133.60008 | 0.74147 | -12.62611 | -9.36193 | 0.6453 | -11.64374 | -7.51373 | 0.77712 | -12.72709 | -9.89042 | 0.74435 | -11.02381 | -8.20563 | 0.79006 | -12.52089 | -9.89228 | 0.80151 | -12.58376 | -10.08607 | 0.71571 | -13.43409 | -9.61492 | 0.75831 | -13.7461 | -10.42374 | 0.80134 | -12.99945 | -10.41701 | 0.60522 | -7.98982 | -4.83557 | -0.00788 | 0.00075625 | -5.96303e-06 | 0.74816 | -13.55376 | -10.14036 | 0.77223 | -13.09954 | -10.11583 | 0.77554 | -12.52959 | -9.71724 | 0.81367 | -13.12604 | -10.68024 | 0.8153 | -13.03604 | -10.62833 | 0.64648 | -10.57077 | -6.83383 | 0.77939 | -13.61286 | -10.60974 | 0.78135 | -12.76597 | -9.97469 | 0.80464 | -12.72756 | -10.24107 | 0.79271 | -13.05491 | -10.3487 | 0.79268 | -13.07075 | -10.36097 | 0.67668 | -10.52493 | -7.12196 | 0.78221 | -12.93138 | -10.11499
133.70014 | 0.75524 | -12.55612 | -9.48293 | 0.63655 | -11.68775 | -7.43986 | 0.78173 | -12.71782 | -9.94186 | 0.71815 | -11.19793 | -8.04183 | 0.78183 | -12.61059 | -9.85929 | 0.80179 | -12.54294 | -10.05684 | 0.69632 | -13.52431 | -9.41726 | 0.7712 | -13.66231 | -10.53643 | 0.80137 | -13.00516 | -10.4219 | 0.57746 | -9.05473 | -5.22873 | 0.00309 | 0.00214 | 6.60915e-06 | 0.77488 | -13.42261 | -10.40094 | 0.76459 | -13.13863 | -10.04567 | 0.78038 | -12.05705 | -9.40902 | 0.80991 | -13.12448 | -10.62965 | 0.80398 | -13.12921 | -10.55561 | 0.62217 | -10.82531 | -6.73523 | 0.76177 | -13.75381 | -10.47724 | 0.77627 | -12.80612 | -9.94102 | 0.79876 | -12.72137 | -10.16127 | 0.79484 | -13.05004 | -10.37272 | 0.7878 | -13.12209 | -10.33757 | 0.69198 | -10.43921 | -7.22367 | 0.79096 | -12.83945 | -10.15554
133.80025 | 0.76855 | -12.48289 | -9.59375 | 0.64151 | -11.67992 | -7.4928 | 0.76068 | -12.86571 | -9.78674 | 0.75089 | -11.00307 | -8.2621 | 0.80907 | -12.36126 | -10.00118 | 0.80852 | -12.50556 | -10.11097 | 0.6791 | -13.58559 | -9.22604 | 0.79494 | -13.43761 | -10.68212 | 0.77531 | -13.16273 | -10.20518 | 0.55461 | -9.46467 | -5.24919 | 0.02834 | -0.00134 | -3.79114e-05 | 0.75736 | -13.52556 | -10.24376 | 0.75524 | -13.19566 | -9.96591 | 0.75189 | -12.51824 | -9.4123 | 0.80174 | -13.15182 | -10.54433 | 0.7999 | -13.15612 | -10.52358 | 0.6713 | -9.97714 | -6.69769 | 0.77267 | -13.67306 | -10.56474 | 0.78479 | -12.71897 | -9.98176 | 0.80008 | -12.72518 | -10.18111 | 0.79829 | -13.01508 | -10.38978 | 0.79413 | -13.06034 | -10.37165 | 0.67798 | -10.39847 | -7.05 | 0.78002 | -12.94131 | -10.09447
133.90014 | 0.76051 | -12.54295 | -9.53906 | 0.64205 | -11.66431 | -7.48911 | 0.79889 | -12.85821 | -10.27233 | 0.76404 | -10.54668 | -8.05813 | 0.77643 | -12.63113 | -9.8072 | 0.78593 | -12.68876 | -9.97245 | 0.71722 | -13.38822 | -9.60226 | 0.74982 | -13.76566 | -10.32179 | 0.7908 | -13.10469 | -10.36323 | 0.59281 | -9.07837 | -5.38171 | 0.04196 | -0.00010625 | -4.45814e-06 | 0.75965 | -13.49772 | -10.25357 | 0.78872 | -12.96511 | -10.22586 | 0.73494 | -12.40091 | -9.11393 | 0.78989 | -13.28728 | -10.49554 | 0.81828 | -12.99959 | -10.63735 | 0.6516 | -10.12004 | -6.59421 | 0.78566 | -13.57942 | -10.66886 | 0.79733 | -12.58748 | -10.03643 | 0.81128 | -12.62578 | -10.24301 | 0.7952 | -13.03829 | -10.36801 | 0.79244 | -13.08159 | -10.36634 | 0.66246 | -10.67609 | -7.07252 | 0.78665 | -12.89265 | -10.14198
134 | 0.78156 | -12.36941 | -9.6675 | 0.66163 | -11.35586 | -7.51333 | 0.78255 | -12.9565 | -10.13916 | 0.7382 | -11.00597 | -8.12456 | 0.77953 | -12.63861 | -9.85222 | 0.78711 | -12.68786 | -9.98676 | 0.71494 | -13.41364 | -9.58995 | 0.75797 | -13.72434 | -10.40259 | 0.77831 | -13.17499 | -10.25418 | 0.58791 | -8.99782 | -5.28994 | 0.00073 | -0.00114 | -8.30375e-07 | 0.75245 | -13.5198 | -10.17293 | 0.76763 | -13.14549 | -10.09081 | 0.73475 | -12.57318 | -9.2381 | 0.80783 | -13.17183 | -10.64064 | 0.80445 | -12.94882 | -10.41667 | 0.66563 | -10.42906 | -6.94187 | 0.78207 | -13.60532 | -10.64025 | 0.79744 | -12.59489 | -10.04363 | 0.80982 | -12.63427 | -10.23147 | 0.78049 | -13.16024 | -10.27146 | 0.81023 | -12.90201 | -10.4536 | 0.63914 | -10.80076 | -6.90324 | 0.80542 | -12.62019 | -10.16458
134.10019 | 0.75412 | -12.58089 | -9.48746 | 0.63643 | -11.65701 | -7.41891 | 0.79536 | -12.92766 | -10.28212 | 0.73055 | -11.08103 | -8.09524 | 0.76044 | -12.75562 | -9.69988 | 0.79708 | -12.56343 | -10.01403 | 0.70904 | -13.43669 | -9.5271 | 0.75855 | -13.7555 | -10.43423 | 0.80236 | -13.01661 | -10.44399 | 0.57799 | -9.13364 | -5.27918 | 0.01731 | -0.00258 | -4.46789e-05 | 0.77227 | -13.45251 | -10.38899 | 0.7757 | -13.08929 | -10.1534 | 0.77351 | -12.2379 | -9.4662 | 0.81051 | -13.13203 | -10.64362 | 0.82531 | -12.8378 | -10.59515 | 0.60738 | -11.07463 | -6.72654 | 0.79264 | -13.49849 | -10.69945 | 0.7987 | -12.61376 | -10.07462 | 0.80894 | -12.6753 | -10.25353 | 0.78193 | -13.13694 | -10.2722 | 0.79614 | -13.04041 | -10.38203 | 0.64376 | -10.45215 | -6.72866 | 0.77483 | -12.96103 | -10.04255
134.2001 | 0.75696 | -12.53428 | -9.48794 | 0.63844 | -11.52191 | -7.35608 | 0.79971 | -12.8345 | -10.26392 | 0.72776 | -11.22692 | -8.17048 | 0.78948 | -12.56881 | -9.9228 | 0.80035 | -12.59309 | -10.07889 | 0.70606 | -13.45569 | -9.50047 | 0.77034 | -13.69154 | -10.54714 | 0.80306 | -12.99634 | -10.43679 | 0.595 | -8.56239 | -5.09462 | 0.04108 | 0.00023125 | 9.50044e-06 | 0.76615 | -13.48901 | -10.33461 | 0.77339 | -13.09733 | -10.1293 | 0.78451 | -12.02716 | -9.43537 | 0.81746 | -13.02727 | -10.64932 | 0.81126 | -13.06126 | -10.59609 | 0.66343 | -10.43567 | -6.92333 | 0.76929 | -13.71874 | -10.55369 | 0.77961 | -12.71924 | -9.91608 | 0.81215 | -12.56576 | -10.20526 | 0.79275 | -13.03971 | -10.33723 | 0.79497 | -13.04274 | -10.36852 | 0.69733 | -10.56268 | -7.36572 | 0.79596 | -12.79934 | -10.18774
134.30016 | 0.7554 | -12.58026 | -9.50318 | 0.63258 | -11.70619 | -7.40515 | 0.79887 | -12.76079 | -10.19415 | 0.74242 | -11.11283 | -8.25035 | 0.78816 | -12.57686 | -9.91262 | 0.79227 | -12.66312 | -10.03267 | 0.72313 | -13.33519 | -9.64301 | 0.78252 | -13.64697 | -10.679 | 0.78988 | -13.10229 | -10.34919 | 0.57543 | -8.79434 | -5.06054 | 0.03698 | -0.00806 | -0.000298143 | 0.77906 | -13.32649 | -10.38219 | 0.75864 | -13.17289 | -9.99343 | 0.76489 | -12.51024 | -9.56901 | 0.79606 | -13.23842 | -10.53855 | 0.79402 | -13.19446 | -10.47664 | 0.65796 | -10.28728 | -6.76862 | 0.79091 | -13.41221 | -10.60784 | 0.79497 | -12.68701 | -10.08581 | 0.81528 | -12.53905 | -10.22286 | 0.80109 | -12.91656 | -10.34735 | 0.78403 | -13.13336 | -10.29695 | 0.68158 | -10.44638 | -7.11999 | 0.78303 | -12.92402 | -10.11993
134.40023 | 0.77694 | -12.36663 | -9.60817 | 0.63818 | -11.65468 | -7.4378 | 0.78544 | -12.95389 | -10.17457 | 0.7585 | -10.86322 | -8.23977 | 0.78352 | -12.64092 | -9.90447 | 0.78819 | -12.67215 | -9.98804 | 0.71099 | -13.45948 | -9.56955 | 0.76128 | -13.70707 | -10.43493 | 0.76203 | -13.22658 | -10.07906 | 0.53098 | -9.58213 | -5.08792 | -0.00645 | -0.00173 | 1.11614e-05 | 0.76857 | -13.44719 | -10.33509 | 0.79416 | -12.88102 | -10.22957 | 0.77227 | -12.35622 | -9.54234 | 0.80105 | -13.19444 | -10.56944 | 0.80735 | -13.10833 | -10.58304 | 0.64116 | -9.96449 | -6.38883 | 0.76448 | -13.72621 | -10.49348 | 0.79037 | -12.56989 | -9.93487 | 0.78988 | -12.80095 | -10.11127 | 0.79681 | -13.01651 | -10.37173 | 0.79579 | -13.05296 | -10.38739 | 0.66765 | -10.65553 | -7.11411 | 0.78112 | -12.9233 | -10.09471
134.50009 | 0.76237 | -12.53984 | -9.56 | 0.65669 | -11.40721 | -7.49099 | 0.80045 | -12.77254 | -10.22382 | 0.7002 | -11.49831 | -8.05114 | 0.78558 | -12.62209 | -9.91561 | 0.79114 | -12.64763 | -10.0061 | 0.73725 | -12.99596 | -9.58122 | 0.77926 | -13.57861 | -10.58131 | 0.7836 | -13.08748 | -10.25528 | 0.55877 | -9.16367 | -5.12035 | -0.00284 | 0.00175 | -4.963e-06 | 0.76144 | -13.52786 | -10.3007 | 0.77427 | -13.08783 | -10.13349 | 0.74136 | -12.64831 | -9.377 | 0.8123 | -13.08796 | -10.6313 | 0.81085 | -13.03813 | -10.57192 | 0.60899 | -10.61459 | -6.46416 | 0.77551 | -13.68064 | -10.60946 | 0.78312 | -12.73264 | -9.97114 | 0.7856 | -12.85382 | -10.09795 | 0.78217 | -13.14224 | -10.27952 | 0.78225 | -13.12671 | -10.26835 | 0.68253 | -10.51174 | -7.17452 | 0.79881 | -12.80644 | -10.22988
134.60003 | 0.76996 | -12.46981 | -9.60128 | 0.64124 | -11.60671 | -7.44272 | 0.78035 | -12.91686 | -10.07963 | 0.7461 | -10.99344 | -8.20224 | 0.79332 | -12.55311 | -9.95861 | 0.79108 | -12.65356 | -10.01 | 0.69049 | -13.49417 | -9.31766 | 0.7931 | -13.53691 | -10.73608 | 0.79283 | -13.07799 | -10.36861 | 0.58941 | -8.71391 | -5.13608 | 0.0646 | -0.00458 | -0.000295972 | 0.77596 | -13.27071 | -10.29755 | 0.7668 | -13.14092 | -10.07642 | 0.77481 | -12.34213 | -9.56278 | 0.79483 | -13.29202 | -10.5649 | 0.80089 | -13.15449 | -10.53534 | 0.63323 | -9.65174 | -6.11174 | 0.77656 | -13.53419 | -10.51005 | 0.79277 | -12.64284 | -10.0228 | 0.79857 | -12.75694 | -10.18729 | 0.78819 | -13.08254 | -10.31148 | 0.8045 | -12.99456 | -10.45407 | 0.65254 | -10.69605 | -6.97959 | 0.79377 | -12.84387 | -10.19503
134.7001 | 0.74377 | -12.63003 | -9.39386 | 0.65714 | -11.5436 | -7.58574 | 0.77451 | -12.52881 | -9.7037 | 0.74999 | -11.00052 | -8.2503 | 0.79192 | -12.57839 | -9.9611 | 0.81381 | -12.4513 | -10.13297 | 0.71018 | -13.42248 | -9.53235 | 0.74208 | -13.81554 | -10.2523 | 0.79971 | -13.02969 | -10.41994 | 0.57918 | -8.90828 | -5.15951 | 0.00469 | -0.0009125 | -4.28054e-06 | 0.78867 | -13.34524 | -10.52495 | 0.78854 | -12.9851 | -10.23922 | 0.77812 | -12.18691 | -9.48291 | 0.80941 | -13.14823 | -10.64227 | 0.81067 | -13.10735 | -10.62577 | 0.59142 | -10.48017 | -6.19823 | 0.76843 | -13.68344 | -10.51477 | 0.78024 | -12.78384 | -9.97443 | 0.80688 | -12.68063 | -10.23168 | 0.79275 | -13.07871 | -10.36819 | 0.78377 | -13.12238 | -10.28498 | 0.68591 | -10.58644 | -7.26133 | 0.77243 | -13.00067 | -10.04207
134.80016 | 0.76945 | -12.31934 | -9.47911 | 0.65605 | -11.32247 | -7.42811 | 0.76787 | -12.75752 | -9.79618 | 0.72097 | -11.12129 | -8.01809 | 0.79813 | -12.5488 | -10.01559 | 0.78784 | -12.66406 | -9.97728 | 0.72424 | -13.21171 | -9.5685 | 0.75877 | -13.71523 | -10.40673 | 0.79251 | -13.07399 | -10.3613 | 0.60398 | -8.84164 | -5.34013 | 0.02526 | 0.000125 | 3.15713e-06 | 0.79152 | -13.32462 | -10.54673 | 0.78217 | -13.04853 | -10.20613 | 0.7617 | -12.19145 | -9.28617 | 0.80543 | -13.19737 | -10.62959 | 0.80337 | -13.08088 | -10.50872 | 0.60291 | -10.66729 | -6.43141 | 0.77134 | -13.70499 | -10.57126 | 0.77805 | -12.72501 | -9.90071 | 0.79343 | -12.76118 | -10.12512 | 0.79691 | -13.0406 | -10.39221 | 0.78906 | -13.09181 | -10.33017 | 0.67429 | -10.74371 | -7.2444 | 0.77919 | -12.93426 | -10.0782
134.90009 | 0.74764 | -12.61695 | -9.43294 | 0.63956 | -11.66477 | -7.46035 | 0.76992 | -12.82564 | -9.87465 | 0.71939 | -11.03199 | -7.93632 | 0.77754 | -12.64303 | -9.83046 | 0.78713 | -12.66052 | -9.96545 | 0.68812 | -13.54442 | -9.32013 | 0.77976 | -13.63078 | -10.62876 | 0.79228 | -13.07263 | -10.35713 | 0.55506 | -9.49867 | -5.27237 | 0.00881 | -0.00471 | -4.14432e-05 | 0.77106 | -13.44808 | -10.36924 | 0.78318 | -13.00189 | -10.1828 | 0.77089 | -12.42485 | -9.57821 | 0.81324 | -13.07458 | -10.63275 | 0.79646 | -13.21551 | -10.52558 | 0.59481 | -10.86891 | -6.46488 | 0.77365 | -13.66561 | -10.57238 | 0.80322 | -12.63757 | -10.15076 | 0.80477 | -12.64976 | -10.18019 | 0.79748 | -12.94787 | -10.32561 | 0.78742 | -13.08367 | -10.30239 | 0.66739 | -10.83516 | -7.23131 | 0.79754 | -12.77737 | -10.1905
135.00007 | 0.76517 | -12.36482 | -9.4612 | 0.62772 | -11.73569 | -7.36674 | 0.79746 | -12.53039 | -9.99255 | 0.73457 | -11.02521 | -8.0988 | 0.80456 | -12.4783 | -10.03959 | 0.79102 | -12.64501 | -10.00241 | 0.69739 | -13.50628 | -9.41909 | 0.77286 | -13.6758 | -10.56949 | 0.787 | -13.10436 | -10.31307 | 0.57307 | -9.18281 | -5.26241 | -0.048 | 0.0003625 | -1.74014e-05 | 0.77316 | -13.42969 | -10.38328 | 0.76964 | -13.11127 | -10.09092 | 0.78251 | -12.14781 | -9.50583 | 0.8124 | -13.12351 | -10.66152 | 0.81053 | -13.0527 | -10.57963 | 0.61497 | -10.56017 | -6.49416 | 0.77082 | -13.67286 | -10.53925 | 0.77622 | -12.74783 | -9.89508 | 0.79579 | -12.74381 | -10.14141 | 0.79639 | -13.04403 | -10.38814 | 0.79383 | -13.08514 | -10.38737 | 0.67322 | -10.11944 | -6.8126 | 0.78541 | -12.92883 | -10.15442
135.10009 | 0.76775 | -12.49192 | -9.59072 | 0.64626 | -11.64707 | -7.527 | 0.78442 | -12.66952 | -9.93822 | 0.75243 | -11.00071 | -8.27724 | 0.78357 | -12.65545 | -9.91638 | 0.79053 | -12.64849 | -9.99901 | 0.71427 | -13.39272 | -9.56595 | 0.76287 | -13.70945 | -10.45858 | 0.78878 | -13.04181 | -10.28716 | 0.54659 | -9.62536 | -5.26112 | -0.0036 | 0.00183 | -6.56818e-06 | 0.76333 | -13.47669 | -10.28723 | 0.76827 | -13.09857 | -10.06325 | 0.77859 | -12.25167 | -9.53902 | 0.79139 | -13.25982 | -10.49371 | 0.81584 | -12.9768 | -10.58694 | 0.61827 | -10.56307 | -6.53083 | 0.78197 | -13.6005 | -10.63522 | 0.78577 | -12.67934 | -9.96303 | 0.79158 | -12.78621 | -10.12133 | 0.78977 | -13.09425 | -10.34145 | 0.79646 | -13.04079 | -10.3865 | 0.67749 | -10.61754 | -7.19329 | 0.8042 | -12.68617 | -10.20227
135.20022 | 0.74623 | -12.58657 | -9.39242 | 0.66639 | -11.48247 | -7.65176 | 0.7845 | -12.55613 | -9.85029 | 0.7279 | -11.32309 | -8.24209 | 0.78068 | -12.61594 | -9.84898 | 0.7768 | -12.74171 | -9.89776 | 0.67812 | -13.61638 | -9.23352 | 0.77067 | -13.68107 | -10.54352 | 0.78376 | -13.137 | -10.29628 | 0.56109 | -9.41169 | -5.28079 | 0.01251 | 0.00076875 | 9.61783e-06 | 0.76227 | -13.44759 | -10.25066 | 0.78407 | -13.05107 | -10.23291 | 0.74514 | -12.37964 | -9.22461 | 0.80526 | -13.22882 | -10.65265 | 0.81164 | -13.06504 | -10.6041 | 0.6218 | -10.51241 | -6.53658 | 0.7714 | -13.7055 | -10.57235 | 0.78701 | -12.71806 | -10.00928 | 0.79935 | -12.72259 | -10.16986 | 0.80357 | -12.95884 | -10.41335 | 0.78934 | -13.09273 | -10.33461 | 0.65173 | -10.33635 | -6.73646 | 0.79399 | -12.82615 | -10.18383
135.30024 | 0.76041 | -12.55102 | -9.54389 | 0.62745 | -11.73393 | -7.3625 | 0.77566 | -12.67897 | -9.83459 | 0.75311 | -10.95421 | -8.24969 | 0.7725 | -12.69836 | -9.80949 | 0.80034 | -12.56106 | -10.05316 | 0.74086 | -13.20909 | -9.78605 | 0.76844 | -13.70819 | -10.53395 | 0.79961 | -12.91281 | -10.32525 | 0.56245 | -9.16028 | -5.15217 | 0.01518 | 0.00136 | 2.05892e-05 | 0.76626 | -13.47369 | -10.32435 | 0.77249 | -13.0855 | -10.10837 | 0.80244 | -12.30313 | -9.87254 | 0.80524 | -13.11799 | -10.56309 | 0.80972 | -13.11953 | -10.62309 | 0.61959 | -10.71239 | -6.63732 | 0.77126 | -13.69549 | -10.56279 | 0.78837 | -12.61385 | -9.94436 | 0.78259 | -12.74476 | -9.97395 | 0.78561 | -13.10727 | -10.29719 | 0.78582 | -13.10378 | -10.29725 | 0.67114 | -10.43543 | -7.00358 | 0.79708 | -12.68939 | -10.1145
135.40011 | 0.75952 | -12.54134 | -9.52538 | 0.6581 | -11.50411 | -7.57089 | 0.77996 | -12.57312 | -9.80653 | 0.74028 | -10.97374 | -8.1236 | 0.78723 | -12.63012 | -9.9428 | 0.79062 | -12.58977 | -9.95377 | 0.67414 | -13.61903 | -9.18119 | 0.78877 | -13.60803 | -10.73359 | 0.80213 | -12.99676 | -10.42505 | 0.57091 | -9.37443 | -5.35192 | 0.00159 | 0.00176 | 2.8059e-06 | 0.77806 | -13.39781 | -10.4243 | 0.78684 | -13.01048 | -10.23721 | 0.79684 | -12.30877 | -9.8081 | 0.79556 | -13.28174 | -10.56646 | 0.80981 | -13.04787 | -10.56635 | 0.64628 | -10.345 | -6.68581 | 0.77888 | -13.65389 | -10.63474 | 0.77964 | -12.76245 | -9.95014 | 0.78205 | -12.84103 | -10.04229 | 0.78987 | -13.09214 | -10.34107 | 0.79367 | -13.0544 | -10.36086 | 0.68019 | -10.47102 | -7.12228 | 0.79114 | -12.80864 | -10.13338
135.50024 | 0.76807 | -12.48478 | -9.58914 | 0.63853 | -11.68581 | -7.46175 | 0.75177 | -12.83193 | -9.64667 | 0.73667 | -11.18432 | -8.23916 | 0.78548 | -12.62653 | -9.91784 | 0.79835 | -12.58961 | -10.05087 | 0.71825 | -13.41771 | -9.63726 | 0.779 | -13.65622 | -10.63818 | 0.80615 | -12.92487 | -10.41936 | 0.54491 | -9.39699 | -5.12051 | 0.01804 | 0.00040625 | 7.33038e-06 | 0.78064 | -13.40356 | -10.46338 | 0.80316 | -12.78426 | -10.26782 | 0.77373 | -12.57309 | -9.72815 | 0.80837 | -13.15365 | -10.63307 | 0.80227 | -13.14702 | -10.54745 | 0.66967 | -9.91347 | -6.63877 | 0.77697 | -13.64158 | -10.59915 | 0.76871 | -12.86114 | -9.88646 | 0.79463 | -12.70174 | -10.09318 | 0.80309 | -12.99778 | -10.43837 | 0.79473 | -13.04143 | -10.36442 | 0.69258 | -10.42991 | -7.22353 | 0.78533 | -12.92626 | -10.15138
135.60023 | 0.77829 | -12.41043 | -9.65885 | 0.63177 | -11.74958 | -7.42302 | 0.76437 | -12.78215 | -9.77029 | 0.74816 | -10.92763 | -8.17559 | 0.79215 | -12.59428 | -9.9766 | 0.77901 | -12.72608 | -9.91378 | 0.70096 | -13.48019 | -9.44913 | 0.7537 | -13.78378 | -10.38889 | 0.78085 | -13.14597 | -10.26502 | 0.58496 | -8.85507 | -5.17986 | 0.00371 | -0.00269 | -9.97062e-06 | 0.76086 | -13.51719 | -10.28465 | 0.80967 | -12.61818 | -10.21654 | 0.78711 | -12.38671 | -9.74965 | 0.79379 | -13.2861 | -10.54633 | 0.79703 | -13.15951 | -10.48849 | 0.60012 | -10.70697 | -6.4255 | 0.76653 | -13.72316 | -10.5192 | 0.78454 | -12.74019 | -9.99515 | 0.80742 | -12.64661 | -10.21112 | 0.80536 | -12.94913 | -10.42868 | 0.78866 | -13.11856 | -10.34612 | 0.70979 | -10.22769 | -7.25954 | 0.79561 | -12.83117 | -10.20867
135.70015 | 0.76007 | -12.45369 | -9.46574 | 0.63729 | -11.70624 | -7.4603 | 0.77353 | -12.71469 | -9.83513 | 0.70865 | -11.1492 | -7.90093 | 0.78607 | -12.59729 | -9.90241 | 0.78162 | -12.72736 | -9.94801 | 0.69458 | -13.49446 | -9.37293 | 0.73552 | -13.77093 | -10.12875 | 0.80303 | -13.00227 | -10.44124 | 0.5845 | -8.96886 | -5.24226 | 0.02379 | 0.000675 | 1.60603e-05 | 0.78841 | -13.28774 | -10.47613 | 0.78114 | -13.0283 | -10.17686 | 0.80227 | -12.31299 | -9.87839 | 0.81603 | -13.06212 | -10.65913 | 0.79868 | -13.17376 | -10.52157 | 0.64073 | -9.73898 | -6.24005 | 0.76911 | -13.68441 | -10.52487 | 0.78385 | -12.72547 | -9.97483 | 0.79086 | -12.76474 | -10.09515 | 0.78726 | -13.08603 | -10.30206 | 0.8008 | -13.02809 | -10.43288 | 0.72188 | -10.37399 | -7.48873 | 0.7836 | -12.91026 | -10.11649
135.80003 | 0.76653 | -12.35543 | -9.47087 | 0.62805 | -11.75211 | -7.38096 | 0.78207 | -12.65997 | -9.90097 | 0.75439 | -10.80451 | -8.15081 | 0.78381 | -12.61909 | -9.89095 | 0.80036 | -12.51614 | -10.01747 | 0.69254 | -13.48906 | -9.34172 | 0.76542 | -13.73594 | -10.5138 | 0.80229 | -12.93294 | -10.37601 | 0.59422 | -9.01514 | -5.35701 | -0.05194 | -0.00141 | 7.30336e-05 | 0.78831 | -13.2581 | -10.45152 | 0.77787 | -13.06572 | -10.16342 | 0.76538 | -12.53059 | -9.5906 | 0.81589 | -13.10512 | -10.69231 | 0.79581 | -13.18519 | -10.49296 | 0.64967 | -9.74023 | -6.3279 | 0.79147 | -13.48739 | -10.67492 | 0.80435 | -12.56872 | -10.10966 | 0.7817 | -12.80483 | -10.0095 | 0.78867 | -13.09506 | -10.32766 | 0.79201 | -13.02746 | -10.31792 | 0.66263 | -11.06306 | -7.33069 | 0.78851 | -12.85298 | -10.13467
135.90008 | 0.75465 | -12.58264 | -9.49544 | 0.64838 | -11.63772 | -7.54569 | 0.77871 | -12.63889 | -9.84207 | 0.7272 | -10.95693 | -7.96784 | 0.79997 | -12.46344 | -9.97039 | 0.79215 | -12.62806 | -10.00336 | 0.71075 | -13.44087 | -9.55307 | 0.79226 | -13.58382 | -10.76189 | 0.79815 | -12.91289 | -10.30641 | 0.57247 | -9.30617 | -5.32754 | -0.01743 | 0.00557 | -9.70466e-05 | 0.75503 | -13.42033 | -10.13272 | 0.78623 | -12.95421 | -10.18496 | 0.76984 | -12.57836 | -9.68336 | 0.7948 | -13.22119 | -10.50826 | 0.79352 | -13.18674 | -10.46393 | 0.59783 | -10.41624 | -6.22715 | 0.76599 | -13.71037 | -10.50199 | 0.78987 | -12.71503 | -10.04327 | 0.80587 | -12.52792 | -10.09592 | 0.79531 | -13.05123 | -10.37976 | 0.80184 | -12.96207 | -10.39351 | 0.71386 | -10.58754 | -7.55802 | 0.78898 | -12.88267 | -10.16416
136.0002 | 0.77791 | -12.41674 | -9.65905 | 0.64783 | -11.6138 | -7.52372 | 0.77741 | -12.58178 | -9.78122 | 0.744 | -10.92154 | -8.12566 | 0.8024 | -12.47143 | -10.00711 | 0.7985 | -12.56019 | -10.02934 | 0.72589 | -13.29999 | -9.65435 | 0.76705 | -13.70694 | -10.51391 | 0.79291 | -13.05368 | -10.35041 | 0.57125 | -9.37345 | -5.35459 | 0.01502 | -0.00658 | -9.8857e-05 | 0.76652 | -13.46051 | -10.31774 | 0.76394 | -13.15454 | -10.04933 | 0.77876 | -12.45228 | -9.69734 | 0.80546 | -13.16393 | -10.60309 | 0.81495 | -12.91719 | -10.52684 | 0.60686 | -10.79196 | -6.54923 | 0.7699 | -13.67457 | -10.52801 | 0.76794 | -12.81617 | -9.84204 | 0.81641 | -12.43452 | -10.15163 | 0.79663 | -12.99261 | -10.35032 | 0.77648 | -13.16133 | -10.2195 | 0.68642 | -10.81312 | -7.42232 | 0.77798 | -12.97052 | -10.09077
136.10019 | 0.76165 | -12.51891 | -9.53498 | 0.63961 | -11.70586 | -7.48721 | 0.78213 | -12.96661 | -10.1416 | 0.70685 | -11.36426 | -8.03286 | 0.78818 | -12.64993 | -9.97043 | 0.80193 | -12.53764 | -10.05435 | 0.68046 | -13.58098 | -9.24132 | 0.77055 | -13.68464 | -10.54468 | 0.80233 | -13.01156 | -10.4396 | 0.58711 | -8.89461 | -5.22212 | -0.01071 | 0.00099375 | -1.0645e-05 | 0.74965 | -13.56031 | -10.16542 | 0.77567 | -13.06781 | -10.13634 | 0.78935 | -12.35486 | -9.75229 | 0.80436 | -13.21482 | -10.62946 | 0.79622 | -13.16714 | -10.48394 | 0.65274 | -10.07299 | -6.57501 | 0.76805 | -13.68747 | -10.51267 | 0.78758 | -12.68763 | -9.9925 | 0.79707 | -12.64969 | -10.08274 | 0.80741 | -12.93812 | -10.4464 | 0.7966 | -13.05435 | -10.39911 | 0.67935 | -10.88512 | -7.3948 | 0.78941 | -12.90338 | -10.18605
136.20013 | 0.78032 | -12.37812 | -9.65892 | 0.62389 | -11.80749 | -7.36663 | 0.80186 | -12.84114 | -10.29675 | 0.73382 | -10.96446 | -8.04595 | 0.79218 | -12.52978 | -9.92582 | 0.77743 | -12.71167 | -9.88237 | 0.69752 | -13.52764 | -9.43581 | 0.77033 | -13.65924 | -10.52213 | 0.80781 | -12.78201 | -10.32547 | 0.55734 | -9.19823 | -5.12655 | -0.07036 | 0.00431 | -0.000302992 | 0.78865 | -13.31614 | -10.50176 | 0.77658 | -13.07363 | -10.15268 | 0.77945 | -12.47923 | -9.72696 | 0.81167 | -13.15598 | -10.67828 | 0.80607 | -13.08016 | -10.5435 | 0.63111 | -10.1641 | -6.41467 | 0.76729 | -13.72097 | -10.52794 | 0.79 | -12.64119 | -9.98658 | 0.79325 | -12.74169 | -10.10731 | 0.79059 | -13.03856 | -10.30816 | 0.78605 | -13.12822 | -10.3194 | 0.71512 | -10.53524 | -7.534 | 0.7925 | -12.87811 | -10.20585
136.30015 | 0.75891 | -12.52995 | -9.50905 | 0.64751 | -11.63137 | -7.53149 | 0.78381 | -12.92309 | -10.12928 | 0.74874 | -10.91918 | -8.17557 | 0.80352 | -12.32157 | -9.90068 | 0.79193 | -12.65925 | -10.02523 | 0.70323 | -13.49579 | -9.49059 | 0.7624 | -13.73443 | -10.47117 | 0.79411 | -13.05572 | -10.36769 | 0.58774 | -8.64137 | -5.07886 | -0.01883 | 0.00331 | -6.22666e-05 | 0.76882 | -13.44985 | -10.34055 | 0.78744 | -13.00066 | -10.23724 | 0.77236 | -12.49085 | -9.64748 | 0.8106 | -13.11774 | -10.6333 | 0.81392 | -13.03889 | -10.6126 | 0.64536 | -10.50937 | -6.78232 | 0.76704 | -13.73443 | -10.5348 | 0.80836 | -12.51978 | -10.12049 | 0.79962 | -12.68231 | -10.14101 | 0.79578 | -13.02139 | -10.36214 | 0.78889 | -13.06131 | -10.30396 | 0.71931 | -10.6251 | -7.64274 | 0.78525 | -12.91594 | -10.14221
136.40012 | 0.75277 | -12.59534 | -9.48138 | 0.65357 | -11.44019 | -7.477 | 0.80742 | -12.66317 | -10.22455 | 0.75362 | -10.92159 | -8.23076 | 0.78984 | -12.50501 | -9.8769 | 0.79237 | -12.64886 | -10.0226 | 0.73318 | -13.16702 | -9.65378 | 0.77416 | -13.68262 | -10.59259 | 0.8053 | -12.96702 | -10.4424 | 0.55832 | -9.49231 | -5.29977 | 0.00944 | 0.00011875 | 1.12053e-06 | 0.73561 | -13.56537 | -9.97886 | 0.76802 | -13.14443 | -10.09523 | 0.73564 | -12.67475 | -9.32408 | 0.8151 | -13.09166 | -10.67107 | 0.81265 | -13.05838 | -10.61194 | 0.68037 | -9.55753 | -6.50264 | 0.76977 | -13.72294 | -10.5635 | 0.7848 | -12.70617 | -9.97185 | 0.79715 | -12.66156 | -10.09318 | 0.79396 | -13.07929 | -10.3844 | 0.80561 | -12.87426 | -10.37167 | 0.73414 | -10.44111 | -7.6652 | 0.79657 | -12.76728 | -10.17007
136.50016 | 0.76321 | -12.48589 | -9.52932 | 0.63994 | -11.68031 | -7.47466 | 0.79083 | -12.91888 | -10.2167 | 0.73169 | -10.91475 | -7.98626 | 0.77937 | -12.63421 | -9.84671 | 0.80822 | -12.45394 | -10.06555 | 0.71931 | -13.39203 | -9.63301 | 0.78948 | -13.59682 | -10.73442 | 0.78605 | -13.11816 | -10.31155 | 0.57108 | -9.05211 | -5.16946 | 0.00384 | -0.00117 | -4.49034e-06 | 0.76903 | -13.45229 | -10.34524 | 0.77541 | -13.10119 | -10.1588 | 0.76751 | -12.44173 | -9.54912 | 0.81214 | -13.14574 | -10.67613 | 0.80229 | -13.12952 | -10.53373 | 0.6491 | -10.33706 | -6.70982 | 0.77069 | -13.70271 | -10.56057 | 0.79035 | -12.58052 | -9.94299 | 0.79587 | -12.6683 | -10.08227 | 0.79592 | -13.02742 | -10.36873 | 0.79729 | -13.03537 | -10.39297 | 0.69678 | -10.71091 | -7.46316 | 0.78218 | -12.93049 | -10.11392
136.60023 | 0.75577 | -12.58683 | -9.51271 | 0.63708 | -11.67412 | -7.43739 | 0.78692 | -12.48871 | -9.82763 | 0.72075 | -10.91346 | -7.86586 | 0.7809 | -12.61969 | -9.85471 | 0.79188 | -12.64444 | -10.01288 | 0.69459 | -13.54599 | -9.4089 | 0.79071 | -13.54313 | -10.70875 | 0.77854 | -13.18533 | -10.26529 | 0.5821 | -8.93169 | -5.19918 | 0.02892 | -0.00339 | -9.798e-05 | 0.75617 | -13.54095 | -10.23923 | 0.7831 | -13.04019 | -10.21181 | 0.76242 | -12.58097 | -9.59196 | 0.80812 | -13.08641 | -10.57533 | 0.7753 | -13.28715 | -10.3015 | 0.59429 | -10.14648 | -6.02994 | 0.76238 | -13.74374 | -10.4779 | 0.79381 | -12.65159 | -10.04297 | 0.78552 | -12.78975 | -10.04657 | 0.79814 | -12.95734 | -10.34182 | 0.8047 | -12.96989 | -10.43683 | 0.68728 | -10.61298 | -7.29412 | 0.79796 | -12.77117 | -10.19084
136.70003 | 0.77094 | -12.42228 | -9.57687 | 0.65314 | -11.49683 | -7.50909 | 0.76715 | -12.70456 | -9.74633 | 0.73612 | -10.86829 | -8.00038 | 0.79212 | -12.56779 | -9.95514 | 0.79432 | -12.52877 | -9.95188 | 0.73311 | -13.25009 | -9.71384 | 0.80169 | -13.46499 | -10.79473 | 0.77694 | -13.18732 | -10.24576 | 0.58194 | -9.15082 | -5.32521 | 0.03102 | -0.00197 | -6.10687e-05 | 0.78235 | -13.30425 | -10.40854 | 0.77791 | -13.0628 | -10.16167 | 0.7947 | -12.27279 | -9.75315 | 0.80118 | -13.19524 | -10.57173 | 0.81104 | -13.05036 | -10.58431 | 0.5702 | -10.81835 | -6.16866 | 0.75288 | -13.79064 | -10.38267 | 0.77168 | -12.8276 | -9.89874 | 0.78972 | -12.71367 | -10.04028 | 0.80058 | -13.00871 | -10.41445 | 0.79205 | -13.07055 | -10.35249 | 0.70997 | -10.37791 | -7.36798 | 0.78318 | -12.87767 | -10.08549
136.80023 | 0.75543 | -12.53808 | -9.47166 | 0.63353 | -11.74473 | -7.44058 | 0.76693 | -12.71949 | -9.75497 | 0.71891 | -11.00871 | -7.91424 | 0.79258 | -12.55748 | -9.95287 | 0.80022 | -12.58372 | -10.06981 | 0.70973 | -13.14611 | -9.33012 | 0.77492 | -13.68631 | -10.60575 | 0.79375 | -13.06974 | -10.37414 | 0.57996 | -8.93848 | -5.18396 | -0.02151 | 0.0013 | -2.7963e-05 | 0.78076 | -13.39955 | -10.46178 | 0.78765 | -12.92933 | -10.18383 | 0.75315 | -12.52663 | -9.43441 | 0.81385 | -13.1008 | -10.66206 | 0.81121 | -13.06905 | -10.60169 | 0.52892 | -11.3719 | -6.01486 | 0.76389 | -13.74842 | -10.50221 | 0.79416 | -12.64628 | -10.04316 | 0.81164 | -12.47697 | -10.12686 | 0.7929 | -13.04591 | -10.34414 | 0.80469 | -12.96119 | -10.42969 | 0.70347 | -10.78183 | -7.58475 | 0.78601 | -12.89749 | -10.13753
136.90024 | 0.76123 | -12.54661 | -9.55083 | 0.63508 | -11.73248 | -7.45109 | 0.7908 | -12.55778 | -9.93072 | 0.72547 | -10.64262 | -7.72087 | 0.76511 | -12.72383 | -9.73516 | 0.79119 | -12.65605 | -10.01329 | 0.69828 | -13.50705 | -9.43172 | 0.76667 | -13.69584 | -10.50013 | 0.7927 | -13.06786 | -10.35884 | 0.59986 | -8.73076 | -5.23721 | -0.02279 | 0.0009875 | -2.25071e-05 | 0.73886 | -13.59349 | -10.04368 | 0.77247 | -13.09754 | -10.11746 | 0.7801 | -12.13595 | -9.46723 | 0.79526 | -13.23688 | -10.52674 | 0.79141 | -13.22493 | -10.46632 | 0.57525 | -10.46209 | -6.01831 | 0.76181 | -13.74546 | -10.47143 | 0.77653 | -12.79069 | -9.93229 | 0.7794 | -12.76744 | -9.95094 | 0.78831 | -13.10011 | -10.32694 | 0.80153 | -13.01978 | -10.43578 | 0.72829 | -10.54794 | -7.68193 | 0.79475 | -12.84066 | -10.20517
137.00022 | 0.76392 | -12.36173 | -9.44332 | 0.64766 | -11.66482 | -7.55479 | 0.76976 | -12.62554 | -9.71861 | 0.72628 | -11.1348 | -8.08696 | 0.78348 | -12.60083 | -9.87247 | 0.79198 | -12.65772 | -10.02465 | 0.69867 | -13.53019 | -9.4531 | 0.77827 | -13.66783 | -10.6373 | 0.77966 | -13.17343 | -10.27075 | 0.58731 | -9.16352 | -5.38182 | -0.02677 | 0.00381 | -0.000101909 | 0.78104 | -13.31162 | -10.39689 | 0.78896 | -12.85379 | -10.14112 | 0.79896 | -11.97554 | -9.56797 | 0.79905 | -13.19881 | -10.54648 | 0.80695 | -13.06439 | -10.54236 | 0.62644 | -10.23076 | -6.40893 | 0.76806 | -13.71984 | -10.53766 | 0.77381 | -12.79223 | -9.89877 | 0.78713 | -12.73781 | -10.02634 | 0.79526 | -13.02075 | -10.35491 | 0.79015 | -13.09949 | -10.35053 | 0.70044 | -10.92021 | -7.64898 | 0.79605 | -12.81433 | -10.2008
137.10003 | 0.75427 | -12.58076 | -9.48925 | 0.63776 | -11.70551 | -7.46529 | 0.75729 | -12.74399 | -9.65087 | 0.72097 | -11.15976 | -8.04587 | 0.78195 | -12.62962 | -9.87574 | 0.79225 | -12.66507 | -10.03393 | 0.68888 | -13.5362 | -9.3248 | 0.78939 | -13.57993 | -10.7199 | 0.79146 | -13.08703 | -10.35789 | 0.58365 | -9.18319 | -5.35975 | -0.03755 | -0.00093125 | 3.49703e-05 | 0.75836 | -13.49802 | -10.23632 | 0.77946 | -13.06492 | -10.18365 | 0.758 | -11.97758 | -9.07903 | 0.79501 | -13.26803 | -10.54823 | 0.78901 | -13.18099 | -10.39989 | 0.61563 | -10.13201 | -6.2376 | 0.786 | -13.57809 | -10.67238 | 0.76961 | -12.85698 | -9.89487 | 0.79115 | -12.71548 | -10.0599 | 0.7801 | -13.13654 | -10.24784 | 0.80154 | -13.01208 | -10.42963 | 0.72347 | -10.55016 | -7.63278 | 0.78981 | -12.85889 | -10.15604
137.20006 | 0.75427 | -12.56359 | -9.47633 | 0.65192 | -11.50909 | -7.50302 | 0.77748 | -12.64426 | -9.8307 | 0.70414 | -11.10465 | -7.81918 | 0.79159 | -12.558 | -9.94075 | 0.77323 | -12.77694 | -9.87945 | 0.70653 | -13.45785 | -9.50837 | 0.7551 | -13.76314 | -10.39252 | 0.78947 | -13.10636 | -10.34709 | 0.56134 | -9.473 | -5.31759 | -0.01425 | 0.00314 | -4.48047e-05 | 0.74473 | -13.58566 | -10.11767 | 0.79255 | -12.92686 | -10.24518 | 0.78282 | -12.50369 | -9.78809 | 0.80406 | -13.2002 | -10.6137 | 0.81824 | -13.01008 | -10.64538 | 0.56219 | -11.29686 | -6.35099 | 0.77682 | -13.53519 | -10.5144 | 0.77409 | -12.80788 | -9.91448 | 0.79525 | -12.66081 | -10.06846 | 0.7965 | -13.01629 | -10.3675 | 0.79725 | -13.04086 | -10.39687 | 0.68162 | -10.84874 | -7.39468 | 0.77931 | -12.94202 | -10.08578
137.30012 | 0.76011 | -12.50614 | -9.5061 | 0.64631 | -11.63576 | -7.52032 | 0.77818 | -12.65715 | -9.84959 | 0.71497 | -10.96324 | -7.83838 | 0.79506 | -12.57985 | -10.00176 | 0.79059 | -12.65811 | -10.00735 | 0.72332 | -13.3261 | -9.63903 | 0.7635 | -13.59384 | -10.37895 | 0.79305 | -13.07211 | -10.36681 | 0.60324 | -8.63099 | -5.20657 | 0.09525 | -0.00358 | -0.000340529 | 0.77206 | -13.43166 | -10.37007 | 0.78763 | -13.01386 | -10.25007 | 0.77076 | -12.12986 | -9.34923 | 0.81227 | -12.95893 | -10.52609 | 0.81446 | -13.02251 | -10.60638 | 0.63297 | -10.28606 | -6.51075 | 0.75562 | -13.78385 | -10.41541 | 0.79417 | -12.66133 | -10.05523 | 0.81119 | -12.52663 | -10.16147 | 0.804 | -12.89094 | -10.36433 | 0.79851 | -13.02331 | -10.3993 | 0.71412 | -10.59046 | -7.56289 | 0.78124 | -12.94683 | -10.11462
137.40016 | 0.75817 | -12.54213 | -9.50905 | 0.63885 | -11.6824 | -7.4633 | 0.77828 | -12.62204 | -9.82347 | 0.71986 | -10.98159 | -7.90517 | 0.78043 | -12.65647 | -9.87742 | 0.78693 | -12.70609 | -9.99883 | 0.73322 | -13.30613 | -9.75633 | 0.75729 | -13.77235 | -10.42961 | 0.80092 | -12.99476 | -10.4077 | 0.56716 | -9.34295 | -5.29893 | 0.04924 | -0.00236 | -0.000116019 | 0.76223 | -13.48207 | -10.27646 | 0.76674 | -13.14307 | -10.07728 | 0.73725 | -12.28232 | -9.05513 | 0.81898 | -13.07784 | -10.71055 | 0.80213 | -13.1467 | -10.54538 | 0.62427 | -10.39506 | -6.48928 | 0.77057 | -13.68204 | -10.54295 | 0.801 | -12.55892 | -10.05968 | 0.79138 | -12.72152 | -10.06749 | 0.80994 | -12.90931 | -10.45582 | 0.79739 | -13.05681 | -10.41135 | 0.73216 | -10.41066 | -7.6223 | 0.77783 | -12.96924 | -10.08787
137.5 | 0.78437 | -12.36179 | -9.69626 | 0.64592 | -11.64846 | -7.52395 | 0.77584 | -12.57731 | -9.75793 | 0.74283 | -10.64477 | -7.90728 | 0.78965 | -12.64068 | -9.98171 | 0.78797 | -12.65511 | -9.97186 | 0.72039 | -13.34023 | -9.61012 | 0.77026 | -13.68082 | -10.53783 | 0.80726 | -12.86309 | -10.38386 | 0.58701 | -8.89299 | -5.22028 | 0.00314 | -0.00111 | -3.47141e-06 | 0.77768 | -13.4281 | -10.44282 | 0.74913 | -13.21515 | -9.89981 | 0.76436 | -12.11909 | -9.26337 | 0.78362 | -13.30089 | -10.42283 | 0.79525 | -13.19015 | -10.48952 | 0.64699 | -10.16336 | -6.57557 | 0.7904 | -13.47962 | -10.65428 | 0.7858 | -12.72847 | -10.00208 | 0.79206 | -12.71239 | -10.06894 | 0.782 | -13.12714 | -10.26549 | 0.79815 | -12.98745 | -10.366 | 0.72025 | -10.36054 | -7.46222 | 0.7858 | -12.88137 | -10.12213
137.60002 | 0.76314 | -12.52972 | -9.56187 | 0.64714 | -11.5603 | -7.48114 | 0.77307 | -12.71929 | -9.83287 | 0.73442 | -10.91484 | -8.01603 | 0.7853 | -12.61363 | -9.90547 | 0.78962 | -12.65861 | -9.99551 | 0.69714 | -13.50092 | -9.41206 | 0.78502 | -13.6157 | -10.68853 | 0.79669 | -12.9616 | -10.32639 | 0.54363 | -9.72569 | -5.2872 | 0.00428 | 0.00173 | 7.38472e-06 | 0.76444 | -13.45944 | -10.28888 | 0.76959 | -13.09824 | -10.08023 | 0.73417 | -12.24066 | -8.98674 | 0.80924 | -13.16316 | -10.65217 | 0.78343 | -13.26213 | -10.38994 | 0.64484 | -10.51418 | -6.77995 | 0.78449 | -13.5978 | -10.66738 | 0.777 | -12.79473 | -9.94146 | 0.79799 | -12.65566 | -10.09914 | 0.80075 | -12.979 | -10.393 | 0.79641 | -13.04232 | -10.38699 | 0.70834 | -10.55836 | -7.47892 | 0.79274 | -12.80986 | -10.15486
137.70023 | 0.77266 | -12.44739 | -9.61762 | 0.65671 | -11.54679 | -7.58288 | 0.77549 | -12.63494 | -9.79825 | 0.73863 | -10.67183 | -7.88252 | 0.81006 | -12.37054 | -10.02083 | 0.78473 | -12.70217 | -9.96779 | 0.70243 | -13.50006 | -9.48282 | 0.77161 | -13.678 | -10.5541 | 0.80391 | -12.96961 | -10.42638 | 0.58384 | -9.29183 | -5.42493 | -0.00592 | -0.00558 | 3.30151e-05 | 0.76021 | -13.47104 | -10.24075 | 0.77636 | -13.08678 | -10.16007 | 0.76933 | -12.11841 | -9.32307 | 0.81668 | -13.07558 | -10.67854 | 0.80225 | -13.14558 | -10.54609 | 0.62339 | -10.78507 | -6.72328 | 0.77064 | -13.67873 | -10.54136 | 0.79083 | -12.6025 | -9.96641 | 0.77975 | -12.8094 | -9.98814 | 0.79283 | -13.05304 | -10.34883 | 0.78607 | -13.11831 | -10.31197 | 0.70744 | -10.31446 | -7.29683 | 0.78536 | -12.88624 | -10.12039
137.80015 | 0.75917 | -12.50569 | -9.49391 | 0.64543 | -11.64046 | -7.51315 | 0.76871 | -12.73817 | -9.79192 | 0.73991 | -11.01695 | -8.15156 | 0.80354 | -12.49937 | -10.04371 | 0.80258 | -12.56056 | -10.08079 | 0.72899 | -13.20875 | -9.62909 | 0.79325 | -13.52124 | -10.72569 | 0.80115 | -12.99799 | -10.41337 | 0.60922 | -8.85832 | -5.39666 | 0.01774 | -0.00243 | -4.31304e-05 | 0.73048 | -13.57087 | -9.91321 | 0.77516 | -13.04847 | -10.11465 | 0.74701 | -12.3025 | -9.19009 | 0.80271 | -13.20156 | -10.59696 | 0.81106 | -13.03033 | -10.56834 | 0.6557 | -9.88495 | -6.48154 | 0.77082 | -13.69623 | -10.55732 | 0.77614 | -12.80423 | -9.93793 | 0.79571 | -12.70606 | -10.1103 | 0.79795 | -13.01425 | -10.38475 | 0.7936 | -13.04541 | -10.35277 | 0.68027 | -10.44499 | -7.10536 | 0.78568 | -12.92326 | -10.15351
137.9002 | 0.77283 | -12.41354 | -9.59351 | 0.6342 | -11.70468 | -7.42312 | 0.76813 | -12.75819 | -9.79995 | 0.7332 | -11.10076 | -8.13905 | 0.77644 | -12.70523 | -9.86482 | 0.7657 | -12.81993 | -9.81621 | 0.69692 | -13.51168 | -9.41652 | 0.76033 | -13.75939 | -10.46161 | 0.79817 | -13.04998 | -10.4161 | 0.56479 | -9.49984 | -5.36538 | -0.00231 | 0.00246 | -5.66903e-06 | 0.72366 | -13.59094 | -9.8352 | 0.76623 | -13.14069 | -10.06875 | 0.7569 | -12.28947 | -9.30189 | 0.79034 | -13.25593 | -10.47665 | 0.80802 | -13.10413 | -10.58845 | 0.62144 | -9.94616 | -6.18094 | 0.75314 | -13.8139 | -10.40387 | 0.77656 | -12.79129 | -9.93326 | 0.80779 | -12.59356 | -10.17291 | 0.79676 | -13.01339 | -10.36853 | 0.7959 | -13.03879 | -10.37762 | 0.69206 | -10.39108 | -7.19123 | 0.79014 | -12.89561 | -10.18936
138.00005 | 0.75982 | -12.54379 | -9.531 | 0.65462 | -11.51728 | -7.53947 | 0.78768 | -12.64386 | -9.9593 | 0.74045 | -11.08476 | -8.20766 | 0.7741 | -12.69433 | -9.82671 | 0.79374 | -12.61053 | -10.00946 | 0.68537 | -13.58323 | -9.3095 | 0.73013 | -13.81765 | -10.08867 | 0.76636 | -13.23109 | -10.13972 | 0.59044 | -9.22235 | -5.44526 | -0.00455 | -0.000225 | 1.02375e-06 | 0.76748 | -13.36401 | -10.25666 | 0.78415 | -13.01354 | -10.20455 | 0.78935 | -12.44925 | -9.82678 | 0.80781 | -13.10844 | -10.58919 | 0.80294 | -13.14074 | -10.55127 | 0.62227 | -10.36399 | -6.44918 | 0.76192 | -13.74978 | -10.47618 | 0.78729 | -12.70966 | -10.00612 | 0.78515 | -12.77233 | -10.02823 | 0.8053 | -12.97618 | -10.44977 | 0.79153 | -13.07511 | -10.3494 | 0.71188 | -10.11427 | -7.20014 | 0.7728 | -12.98523 | -10.03503
138.10024 | 0.74357 | -12.61263 | -9.37837 | 0.63434 | -11.55993 | -7.33296 | 0.77553 | -12.68288 | -9.83597 | 0.72724 | -11.15361 | -8.1114 | 0.7848 | -12.66871 | -9.94235 | 0.79196 | -12.66268 | -10.02829 | 0.70247 | -13.48626 | -9.47369 | 0.78597 | -13.59931 | -10.68858 | 0.79359 | -13.03597 | -10.34518 | 0.59175 | -9.18021 | -5.43237 | 0.0104 | -0.00313 | -3.25807e-05 | 0.74805 | -13.4569 | -10.06642 | 0.78097 | -13.03258 | -10.17801 | 0.77392 | -12.71633 | -9.84145 | 0.80125 | -13.21307 | -10.58697 | 0.8046 | -13.0828 | -10.52646 | 0.64815 | -10.13639 | -6.5699 | 0.77057 | -13.68178 | -10.54277 | 0.7796 | -12.76261 | -9.94973 | 0.7808 | -12.80306 | -9.99659 | 0.79489 | -13.0394 | -10.36493 | 0.78954 | -13.09516 | -10.3391 | 0.7302 | -9.551 | -6.97416 | 0.76761 | -12.99976 | -9.97871
138.20003 | 0.76896 | -12.46687 | -9.58654 | 0.63427 | -11.60048 | -7.35779 | 0.76691 | -12.77533 | -9.79755 | 0.7226 | -11.13411 | -8.04547 | 0.783 | -12.61036 | -9.87386 | 0.79953 | -12.55184 | -10.03563 | 0.68947 | -13.54537 | -9.33907 | 0.78893 | -13.59076 | -10.72221 | 0.81887 | -12.75545 | -10.445 | 0.59608 | -8.95446 | -5.3376 | 0.04283 | 0.00483 | 0.000206942 | 0.74734 | -13.48245 | -10.07593 | 0.78372 | -13.00483 | -10.19219 | 0.76373 | -12.75441 | -9.74094 | 0.8035 | -13.18811 | -10.59662 | 0.80423 | -13.11974 | -10.55126 | 0.65191 | -10.35093 | -6.74788 | 0.76201 | -13.76412 | -10.48842 | 0.78988 | -12.68359 | -10.01854 | 0.79425 | -12.70451 | -10.0906 | 0.78177 | -13.14913 | -10.27963 | 0.80483 | -12.95664 | -10.42793 | 0.67442 | -10.53349 | -7.10402 | 0.78772 | -12.8886 | -10.15258
138.30003 | 0.76142 | -12.53164 | -9.54181 | 0.654 | -11.58553 | -7.57697 | 0.78561 | -12.52174 | -9.83724 | 0.73054 | -10.85626 | -7.9309 | 0.79458 | -12.50942 | -9.9398 | 0.78244 | -12.7141 | -9.94797 | 0.69881 | -13.50363 | -9.43653 | 0.75206 | -13.77941 | -10.363 | 0.81633 | -12.88256 | -10.5164 | 0.55191 | -9.58314 | -5.28899 | -0.02243 | 0.0012 | -2.69172e-05 | 0.77072 | -13.32154 | -10.26717 | 0.76499 | -13.13718 | -10.04974 | 0.7729 | -12.70958 | -9.82326 | 0.81839 | -13.01459 | -10.651 | 0.79598 | -13.18858 | -10.4979 | 0.65363 | -9.85517 | -6.44161 | 0.79206 | -13.47163 | -10.67031 | 0.80266 | -12.56957 | -10.08903 | 0.78814 | -12.74384 | -10.04388 | 0.80169 | -12.98633 | -10.41101 | 0.79648 | -13.02993 | -10.37805 | 0.65515 | -10.49067 | -6.87296 | 0.79843 | -12.79801 | -10.21825
138.40003 | 0.76365 | -12.4831 | -9.53272 | 0.62997 | -11.77729 | -7.41937 | 0.7682 | -12.62437 | -9.69804 | 0.6681 | -11.26587 | -7.52672 | 0.80089 | -12.51514 | -10.02329 | 0.78393 | -12.70885 | -9.9628 | 0.723 | -13.314 | -9.62602 | 0.78033 | -13.62906 | -10.63513 | 0.81055 | -12.91964 | -10.47197 | 0.56821 | -8.90279 | -5.05867 | 0.05222 | -0.00379 | -0.000198121 | 0.76184 | -13.42164 | -10.22513 | 0.78898 | -12.9376 | -10.20753 | 0.79056 | -12.46893 | -9.85741 | 0.79449 | -13.27297 | -10.54521 | 0.80374 | -13.15207 | -10.57079 | 0.64461 | -9.94349 | -6.40965 | 0.78125 | -13.60514 | -10.62903 | 0.78168 | -12.77922 | -9.98932 | 0.81094 | -12.55161 | -10.17862 | 0.78163 | -13.13683 | -10.26815 | 0.80171 | -12.99359 | -10.41709 | 0.68112 | -10.30909 | -7.02168 | 0.78497 | -12.93835 | -10.1562
138.50019 | 0.7804 | -12.37614 | -9.65836 | 0.65208 | -11.60041 | -7.56444 | 0.77832 | -12.57532 | -9.78767 | 0.71343 | -11.16569 | -7.96591 | 0.7926 | -12.58764 | -9.97702 | 0.79279 | -12.54307 | -9.94402 | 0.69864 | -13.48659 | -9.4222 | 0.75831 | -13.78282 | -10.45166 | 0.78367 | -13.12088 | -10.28239 | 0.54007 | -9.57122 | -5.16913 | -0.0087 | 0.00378 | -3.28893e-05 | 0.75255 | -13.46559 | -10.13353 | 0.7728 | -13.09885 | -10.12275 | 0.76621 | -12.74871 | -9.76812 | 0.80802 | -13.17385 | -10.6448 | 0.80127 | -13.14361 | -10.53154 | 0.64344 | -10.66615 | -6.86302 | 0.77074 | -13.7069 | -10.56443 | 0.78918 | -12.57816 | -9.9264 | 0.79007 | -12.79195 | -10.10656 | 0.79666 | -13.04623 | -10.39337 | 0.7946 | -13.06017 | -10.37767 | 0.71122 | -10.30929 | -7.33212 | 0.7939 | -12.82987 | -10.18564
138.60016 | 0.77269 | -12.41906 | -9.59603 | 0.6373 | -11.68294 | -7.44559 | 0.79798 | -12.47579 | -9.95545 | 0.74089 | -10.77335 | -7.98185 | 0.79219 | -12.60253 | -9.98362 | 0.78453 | -12.67144 | -9.94114 | 0.6953 | -13.51182 | -9.39475 | 0.76185 | -13.72624 | -10.4574 | 0.80007 | -13.04402 | -10.43618 | 0.55845 | -9.06065 | -5.05988 | -0.0085 | 0.0003375 | -2.8701e-06 | 0.7734 | -13.34693 | -10.3225 | 0.78695 | -12.98438 | -10.21805 | 0.79154 | -12.57948 | -9.95717 | 0.78359 | -13.27725 | -10.40389 | 0.80566 | -13.11807 | -10.56874 | 0.69596 | -9.22271 | -6.41865 | 0.78266 | -13.63301 | -10.67004 | 0.77348 | -12.80581 | -9.90499 | 0.80098 | -12.67396 | -10.15158 | 0.80717 | -12.92069 | -10.42926 | 0.79517 | -13.04915 | -10.37627 | 0.66992 | -10.53543 | -7.05785 | 0.78947 | -12.8693 | -10.15998
138.7001 | 0.77977 | -12.20026 | -9.51341 | 0.64413 | -11.72018 | -7.54927 | 0.78284 | -12.58379 | -9.85105 | 0.73823 | -10.57159 | -7.80431 | 0.79063 | -12.60721 | -9.9676 | 0.80512 | -12.45236 | -10.02567 | 0.69728 | -13.49857 | -9.4123 | 0.77625 | -13.68378 | -10.62198 | 0.78071 | -13.15553 | -10.2706 | 0.56633 | -8.94556 | -5.06617 | 0.0113 | -0.00453 | -5.1128e-05 | 0.78009 | -13.15849 | -10.26477 | 0.79622 | -12.92031 | -10.2874 | 0.77506 | -12.66051 | -9.81261 | 0.80378 | -13.22695 | -10.63154 | 0.79304 | -13.21928 | -10.48343 | 0.63409 | -10.00718 | -6.34544 | 0.78231 | -13.58877 | -10.63058 | 0.79151 | -12.6341 | -9.99997 | 0.79063 | -12.72152 | -10.05808 | 0.78813 | -13.06611 | -10.29783 | 0.81034 | -12.92238 | -10.4715 | 0.69271 | -10.16192 | -7.03928 | 0.79119 | -12.86577 | -10.17923
138.80023 | 0.7703 | -12.45481 | -9.59391 | 0.63734 | -11.70553 | -7.46044 | 0.77975 | -12.61543 | -9.83692 | 0.72218 | -11.04919 | -7.97945 | 0.79847 | -12.54406 | -10.01605 | 0.78341 | -12.68619 | -9.93855 | 0.70438 | -13.49629 | -9.50647 | 0.7663 | -13.7054 | -10.50239 | 0.78961 | -13.09286 | -10.33826 | 0.57099 | -8.9685 | -5.12093 | 0.02076 | -0.000725 | -1.50546e-05 | 0.75847 | -13.44296 | -10.19613 | 0.78175 | -12.92211 | -10.10192 | 0.76894 | -12.06516 | -9.27737 | 0.80456 | -13.19089 | -10.6129 | 0.80181 | -13.09852 | -10.50255 | 0.63716 | -10.22523 | -6.51514 | 0.77909 | -13.64741 | -10.63259 | 0.77439 | -12.80179 | -9.91365 | 0.78761 | -12.7679 | -10.0561 | 0.77652 | -13.14575 | -10.20799 | 0.78494 | -13.11559 | -10.29499 | 0.66443 | -10.26943 | -6.82333 | 0.79061 | -12.71481 | -10.05246
138.90014 | 0.7791 | -12.39757 | -9.6589 | 0.63596 | -11.75184 | -7.47366 | 0.78355 | -13.03881 | -10.2166 | 0.72949 | -11.00424 | -8.02746 | 0.78428 | -12.61481 | -9.89359 | 0.79393 | -12.64686 | -10.04077 | 0.71996 | -13.38451 | -9.63635 | 0.77092 | -13.71174 | -10.5706 | 0.78451 | -13.12071 | -10.29335 | 0.55464 | -9.01633 | -5.00078 | 0.00852 | 0.000725 | 6.17337e-06 | 0.77773 | -13.31442 | -10.35496 | 0.76588 | -13.13391 | -10.05901 | 0.77626 | -12.08522 | -9.38133 | 0.81846 | -13.09037 | -10.71398 | 0.78557 | -13.23774 | -10.39918 | 0.62849 | -10.54571 | -6.6279 | 0.7761 | -13.64724 | -10.59165 | 0.77962 | -12.74175 | -9.93374 | 0.79665 | -12.58553 | -10.02623 | 0.78154 | -13.12366 | -10.25661 | 0.77649 | -13.11408 | -10.18291 | 0.71486 | -9.84559 | -7.03827 | 0.79483 | -12.77225 | -10.15174
139.00023 | 0.76842 | -12.40885 | -9.53517 | 0.65541 | -11.49414 | -7.53339 | 0.78755 | -13.0203 | -10.25414 | 0.72439 | -11.00948 | -7.97512 | 0.79363 | -12.55166 | -9.96134 | 0.78638 | -12.67208 | -9.96507 | 0.67129 | -13.58519 | -9.11965 | 0.74455 | -13.80624 | -10.27942 | 0.7908 | -13.07204 | -10.33742 | 0.55582 | -8.71849 | -4.84588 | 0.04561 | -0.00234 | -0.000106887 | 0.77404 | -13.31107 | -10.30337 | 0.79295 | -12.92209 | -10.24655 | 0.76638 | -12.25791 | -9.39425 | 0.79326 | -13.25014 | -10.51084 | 0.81128 | -13.08168 | -10.61285 | 0.64906 | -10.29539 | -6.68229 | 0.77911 | -13.6347 | -10.62286 | 0.78369 | -12.73219 | -9.97811 | 0.78928 | -12.68701 | -10.01364 | 0.80499 | -12.94641 | -10.42171 | 0.79036 | -13.07245 | -10.33195 | 0.70898 | -10.25723 | -7.27212 | 0.79888 | -12.815 | -10.23765
139.10001 | 0.7716 | -12.46032 | -9.61439 | 0.62943 | -11.76826 | -7.40729 | 0.79643 | -12.85942 | -10.24161 | 0.73516 | -10.90128 | -8.01421 | 0.78777 | -12.58242 | -9.91206 | 0.78508 | -12.67863 | -9.95373 | 0.71571 | -13.39303 | -9.58555 | 0.75692 | -13.7819 | -10.43186 | 0.79325 | -13.05191 | -10.35344 | 0.52841 | -9.45291 | -4.99497 | -0.01291 | 0.0001125 | -1.45294e-06 | 0.78199 | -13.25753 | -10.36731 | 0.77133 | -13.08811 | -10.09521 | 0.76281 | -12.27199 | -9.36116 | 0.79531 | -13.24906 | -10.53705 | 0.80493 | -13.12221 | -10.56251 | 0.62477 | -10.56948 | -6.60353 | 0.78898 | -13.52523 | -10.67114 | 0.79641 | -12.59838 | -10.03353 | 0.78936 | -12.63369 | -9.97251 | 0.79793 | -13.01772 | -10.38724 | 0.80319 | -12.98893 | -10.43258 | 0.69523 | -10.05528 | -6.99072 | 0.79241 | -12.84301 | -10.17689
139.20013 | 0.78652 | -12.32592 | -9.69462 | 0.65861 | -11.57096 | -7.62081 | 0.79183 | -12.96338 | -10.26486 | 0.72352 | -11.08116 | -8.01743 | 0.78737 | -12.58746 | -9.91102 | 0.7995 | -12.57256 | -10.05175 | 0.71957 | -13.38032 | -9.62813 | 0.77923 | -13.62424 | -10.61639 | 0.76197 | -13.2394 | -10.08807 | 0.55628 | -8.57832 | -4.77195 | -0.0052 | -0.00252 | 1.31325e-05 | 0.78689 | -13.25748 | -10.43215 | 0.77412 | -13.09514 | -10.13717 | 0.78532 | -12.42843 | -9.76032 | 0.80339 | -13.21515 | -10.61689 | 0.79496 | -13.20683 | -10.49894 | 0.64713 | -10.34998 | -6.69776 | 0.77822 | -13.60388 | -10.58676 | 0.78537 | -12.73613 | -10.00258 | 0.80848 | -12.45226 | -10.06739 | 0.78992 | -13.08777 | -10.33826 | 0.78645 | -13.10209 | -10.30418 | 0.66075 | -10.29278 | -6.801 | 0.77713 | -12.96744 | -10.07744
139.30018 | 0.75297 | -12.58306 | -9.4746 | 0.63757 | -11.69912 | -7.45897 | 0.79169 | -12.97361 | -10.27107 | 0.73979 | -10.96595 | -8.11255 | 0.78364 | -12.58927 | -9.86543 | 0.78866 | -12.56818 | -9.91197 | 0.71374 | -13.38514 | -9.55344 | 0.7997 | -13.55489 | -10.83987 | 0.77497 | -13.18861 | -10.22084 | 0.55193 | -8.61782 | -4.75646 | 0.00701 | 0.00376 | 2.63827e-05 | 0.756 | -13.42193 | -10.14695 | 0.7832 | -12.99811 | -10.18012 | 0.72487 | -12.22337 | -8.86033 | 0.80073 | -13.2116 | -10.57891 | 0.80552 | -13.1337 | -10.5795 | 0.61967 | -10.53842 | -6.53039 | 0.75524 | -13.6793 | -10.33115 | 0.78686 | -12.71251 | -10.00296 | 0.78612 | -12.67975 | -9.96778 | 0.81375 | -12.73921 | -10.36648 | 0.79628 | -13.02565 | -10.37203 | 0.71449 | -9.65973 | -6.90173 | 0.78116 | -12.92391 | -10.09558
139.40003 | 0.771 | -12.48492 | -9.62589 | 0.63744 | -11.69338 | -7.45379 | 0.78208 | -13.01875 | -10.18168 | 0.72816 | -11.01347 | -8.01961 | 0.79448 | -12.50973 | -9.93868 | 0.77369 | -12.74631 | -9.86168 | 0.69987 | -13.52273 | -9.46421 | 0.76782 | -13.54786 | -10.40234 | 0.78337 | -13.12509 | -10.28179 | 0.56375 | -8.65937 | -4.88171 | 0.04589 | -0.00334 | -0.000153151 | 0.76689 | -13.39176 | -10.27002 | 0.78204 | -13.01401 | -10.17743 | 0.78235 | -12.33934 | -9.65367 | 0.81175 | -13.14702 | -10.67209 | 0.81171 | -13.073 | -10.61154 | 0.62448 | -10.74651 | -6.71094 | 0.75583 | -13.7964 | -10.42777 | 0.78196 | -12.75806 | -9.97624 | 0.7932 | -12.59746 | -9.99233 | 0.77991 | -13.11909 | -10.23167 | 0.79741 | -13.03946 | -10.39777 | 0.66487 | -10.48396 | -6.97042 | 0.78546 | -12.88843 | -10.12341
139.5 | 0.75214 | -12.57051 | -9.45476 | 0.63653 | -11.71112 | -7.45454 | 0.78329 | -12.97539 | -10.16343 | 0.71604 | -11.02182 | -7.89204 | 0.77605 | -12.67084 | -9.83325 | 0.77524 | -12.76218 | -9.89374 | 0.7232 | -13.37234 | -9.67083 | 0.75945 | -13.71828 | -10.41838 | 0.77935 | -13.16664 | -10.26144 | 0.54787 | -8.95763 | -4.90762 | -0.01455 | -6.25e-06 | 9.09063e-08 | 0.76485 | -13.37137 | -10.22704 | 0.77147 | -13.09415 | -10.10173 | 0.7315 | -12.56434 | -9.19078 | 0.81847 | -13.08628 | -10.71067 | 0.80264 | -13.09971 | -10.51437 | 0.65119 | -10.51211 | -6.84533 | 0.78173 | -13.47256 | -10.53197 | 0.77809 | -12.73381 | -9.908 | 0.80088 | -12.49179 | -10.00439 | 0.79333 | -13.03744 | -10.34303 | 0.81705 | -12.859 | -10.50638 | 0.67888 | -10.36383 | -7.03585 | 0.78408 | -12.90016 | -10.11472
139.6002 | 0.77765 | -12.40491 | -9.64667 | 0.65373 | -11.59562 | -7.58037 | 0.7862 | -12.96788 | -10.19535 | 0.7421 | -10.73357 | -7.96539 | 0.77698 | -12.68989 | -9.85976 | 0.78966 | -12.64456 | -9.98484 | 0.68796 | -13.56817 | -9.33434 | 0.78497 | -13.62607 | -10.69604 | 0.79514 | -13.04086 | -10.36925 | 0.53767 | -9.09459 | -4.88986 | 0.03836 | -0.00266 | -0.000102126 | 0.74688 | -13.43096 | -10.03126 | 0.78653 | -12.98941 | -10.2165 | 0.7536 | -12.57047 | -9.47312 | 0.80197 | -13.19644 | -10.5831 | 0.80828 | -13.11264 | -10.59872 | 0.66276 | -10.34931 | -6.8591 | 0.77314 | -13.67874 | -10.57565 | 0.79424 | -12.66192 | -10.05656 | 0.80786 | -12.44123 | -10.05075 | 0.79312 | -13.05218 | -10.35193 | 0.78859 | -13.07852 | -10.31355 | 0.65978 | -10.58626 | -6.98464 | 0.7883 | -12.91573 | -10.18142
139.70023 | 0.75955 | -12.52795 | -9.51565 | 0.63149 | -11.76281 | -7.42813 | 0.79526 | -12.88751 | -10.24891 | 0.73821 | -10.79586 | -7.96965 | 0.78952 | -12.59629 | -9.94498 | 0.76935 | -12.78397 | -9.83537 | 0.71187 | -13.4366 | -9.5651 | 0.77892 | -13.66184 | -10.64152 | 0.79729 | -13.04334 | -10.39931 | 0.55459 | -8.8797 | -4.92456 | -0.01673 | 0.00519 | -8.68707e-05 | 0.78214 | -13.21221 | -10.33378 | 0.77978 | -13.03659 | -10.16573 | 0.74378 | -12.60128 | -9.37254 | 0.81309 | -13.10255 | -10.65353 | 0.80339 | -13.13596 | -10.55332 | 0.57281 | -11.04257 | -6.32527 | 0.77486 | -13.61202 | -10.54735 | 0.78501 | -12.70321 | -9.97217 | 0.79929 | -12.50803 | -9.99749 | 0.81295 | -12.74667 | -10.36237 | 0.78168 | -13.11778 | -10.25395 | 0.64919 | -10.66368 | -6.92276 | 0.80761 | -12.65424 | -10.21965
139.80009 | 0.77158 | -12.36426 | -9.53999 | 0.64906 | -11.60933 | -7.53517 | 0.78737 | -12.97903 | -10.2193 | 0.71798 | -10.86269 | -7.79924 | 0.79822 | -12.51067 | -9.98628 | 0.79133 | -12.63246 | -9.99648 | 0.69348 | -13.48952 | -9.35468 | 0.77459 | -13.62201 | -10.55147 | 0.80133 | -12.95666 | -10.38258 | 0.53508 | -9.22937 | -4.93845 | -0.0022 | 0.0001 | -2.196e-07 | 0.74985 | -13.44051 | -10.07838 | 0.7724 | -13.09979 | -10.11822 | 0.7701 | -12.37103 | -9.52696 | 0.80209 | -13.1297 | -10.53117 | 0.80519 | -13.14604 | -10.58508 | 0.67595 | -9.34382 | -6.31592 | 0.78558 | -13.60404 | -10.68701 | 0.79003 | -12.69193 | -10.027 | 0.79026 | -12.60423 | -9.96058 | 0.77866 | -13.13069 | -10.22436 | 0.80424 | -12.9736 | -10.43386 | 0.65537 | -10.65333 | -6.98192 | 0.77671 | -12.9501 | -10.05843
139.9001 | 0.78631 | -12.31353 | -9.68226 | 0.6545 | -11.57421 | -7.57532 | 0.79107 | -12.96611 | -10.25707 | 0.7405 | -10.90022 | -8.07159 | 0.80262 | -12.45169 | -9.99399 | 0.78929 | -12.64763 | -9.98259 | 0.72197 | -13.37276 | -9.65476 | 0.77345 | -13.68776 | -10.58677 | 0.8098 | -12.93577 | -10.4754 | 0.52612 | -9.43444 | -4.9636 | -0.00678 | 5e-05 | -3.3905e-07 | 0.7452 | -13.47667 | -10.04284 | 0.76901 | -13.12909 | -10.09635 | 0.7552 | -12.50293 | -9.44224 | 0.80418 | -13.18281 | -10.60134 | 0.78938 | -13.20819 | -10.42632 | 0.62055 | -9.78549 | -6.0724 | 0.75506 | -13.747 | -10.37982 | 0.78691 | -12.66685 | -9.96768 | 0.78249 | -12.59845 | -9.85816 | 0.80446 | -12.96078 | -10.42637 | 0.79665 | -13.02961 | -10.38 | 0.63826 | -10.61419 | -6.77459 | 0.79549 | -12.81869 | -10.19716
140.00022 | 0.76842 | -12.38911 | -9.52005 | 0.63074 | -11.75348 | -7.41335 | 0.78134 | -13.01363 | -10.16805 | 0.71345 | -11.12304 | -7.93579 | 0.77377 | -12.66203 | -9.79746 | 0.78874 | -12.66496 | -9.98932 | 0.71161 | -13.27312 | -9.44534 | 0.74465 | -13.78976 | -10.2686 | 0.80262 | -12.92809 | -10.37632 | 0.54616 | -8.70817 | -4.75607 | -0.00994 | 0.00508 | -5.04924e-05 | 0.78222 | -13.22396 | -10.34409 | 0.79116 | -12.94674 | -10.24298 | 0.76562 | -12.77186 | -9.77836 | 0.82026 | -13.05358 | -10.70733 | 0.8136 | -13.01893 | -10.59219 | 0.60071 | -10.30698 | -6.19152 | 0.79142 | -13.55171 | -10.72508 | 0.7933 | -12.65671 | -10.04058 | 0.79004 | -12.59281 | -9.94888 | 0.80578 | -12.94198 | -10.42835 | 0.79496 | -12.99262 | -10.32857 | 0.63194 | -10.38552 | -6.56308 | 0.78619 | -12.89777 | -10.1401
140.10016 | 0.76087 | -12.49807 | -9.50944 | 0.6441 | -11.63628 | -7.49488 | 0.78401 | -13.02167 | -10.20911 | 0.72857 | -11.01203 | -8.02309 | 0.78325 | -12.61441 | -9.88027 | 0.80409 | -12.46053 | -10.01936 | 0.71375 | -13.41925 | -9.57798 | 0.77786 | -13.61473 | -10.5904 | 0.8014 | -12.99264 | -10.41229 | 0.5859 | -8.78334 | -5.14612 | 0.00463 | -0.00202 | -9.3798e-06 | 0.73759 | -13.50627 | -9.96212 | 0.78121 | -12.99987 | -10.15561 | 0.78443 | -12.66599 | -9.93564 | 0.7981 | -13.23454 | -10.56245 | 0.79566 | -13.20316 | -10.50526 | 0.62161 | -9.88131 | -6.1423 | 0.79482 | -13.48378 | -10.71723 | 0.7688 | -12.811 | -9.84912 | 0.79825 | -12.49285 | -9.97239 | 0.80105 | -12.97846 | -10.39641 | 0.77713 | -13.17073 | -10.23542 | 0.69151 | -10.00151 | -6.91612 | 0.78694 | -12.87864 | -10.13473
140.20008 | 0.77224 | -12.42953 | -9.59864 | 0.65806 | -11.55196 | -7.60186 | 0.78276 | -12.97997 | -10.16019 | 0.70516 | -11.02387 | -7.77364 | 0.79291 | -12.53837 | -9.94177 | 0.77657 | -12.74661 | -9.89862 | 0.68501 | -13.55556 | -9.28569 | 0.77231 | -13.68468 | -10.56886 | 0.79096 | -13.05281 | -10.3243 | 0.57726 | -8.61283 | -4.97188 | -0.00566 | -0.00228 | 1.2905e-05 | 0.78947 | -13.05217 | -10.30428 | 0.78098 | -13.0464 | -10.18903 | 0.77595 | -12.69234 | -9.84868 | 0.79333 | -13.24174 | -10.50508 | 0.81262 | -13.04905 | -10.60397 | 0.60606 | -10.3529 | -6.27447 | 0.77623 | -13.61307 | -10.56687 | 0.77759 | -12.77049 | -9.93023 | 0.80368 | -12.43034 | -9.99008 | 0.78647 | -13.07166 | -10.28042 | 0.79575 | -13.01859 | -10.35948 | 0.68178 | -10.06693 | -6.86343 | 0.78372 | -12.89622 | -10.10697
140.3002 | 0.76166 | -12.52038 | -9.53625 | 0.64643 | -11.66646 | -7.54153 | 0.79659 | -12.90648 | -10.28122 | 0.72024 | -10.92313 | -7.86731 | 0.77527 | -12.67636 | -9.82764 | 0.78651 | -12.66917 | -9.96438 | 0.70618 | -13.45954 | -9.50488 | 0.7953 | -13.51404 | -10.74776 | 0.79892 | -12.98935 | -10.37741 | 0.5751 | -8.98737 | -5.16868 | 0.01395 | -0.00271 | -3.77603e-05 | 0.75581 | -13.40339 | -10.13043 | 0.77563 | -13.06748 | -10.13546 | 0.76674 | -12.74976 | -9.7757 | 0.80359 | -13.17521 | -10.58753 | 0.79665 | -13.15353 | -10.47873 | 0.61431 | -10.36691 | -6.36847 | 0.78666 | -13.43741 | -10.57067 | 0.78623 | -12.73191 | -10.01019 | 0.78245 | -12.58459 | -9.84687 | 0.80414 | -12.95294 | -10.41594 | 0.78682 | -13.09467 | -10.30316 | 0.6907 | -9.73467 | -6.72373 | 0.77745 | -12.94298 | -10.06253
140.40004 | 0.75935 | -12.51423 | -9.50266 | 0.65433 | -11.57676 | -7.57497 | 0.77577 | -13.03504 | -10.11221 | 0.7214 | -10.88053 | -7.84927 | 0.77363 | -12.68148 | -9.81071 | 0.80085 | -12.55962 | -10.05831 | 0.69881 | -13.50596 | -9.43809 | 0.79686 | -13.56855 | -10.81226 | 0.77052 | -13.16482 | -10.14381 | 0.57175 | -8.84105 | -5.05485 | 0.00767 | -0.00041875 | -3.21181e-06 | 0.74795 | -13.42121 | -10.03836 | 0.78038 | -13.02447 | -10.16405 | 0.78187 | -12.68439 | -9.9176 | 0.8133 | -13.06086 | -10.62246 | 0.79548 | -13.19261 | -10.49441 | 0.62428 | -10.65692 | -6.65289 | 0.78762 | -13.52473 | -10.65238 | 0.78485 | -12.74752 | -10.00484 | 0.79121 | -12.53191 | -9.91535 | 0.79078 | -13.02515 | -10.30008 | 0.78957 | -13.06177 | -10.31317 | 0.70389 | -9.44395 | -6.64754 | 0.7805 | -12.92978 | -10.09169
140.50022 | 0.77733 | -12.37644 | -9.62062 | 0.63641 | -11.68858 | -7.43875 | 0.80885 | -12.72373 | -10.2916 | 0.74702 | -10.67923 | -7.97758 | 0.79146 | -12.54177 | -9.92627 | 0.7908 | -12.63529 | -9.99202 | 0.69172 | -13.52137 | -9.35298 | 0.78865 | -13.56616 | -10.69889 | 0.76827 | -13.22819 | -10.16278 | 0.54977 | -9.47198 | -5.20739 | 0.06658 | 0.0009875 | 6.57517e-05 | 0.75588 | -13.45422 | -10.1698 | 0.78711 | -12.97793 | -10.21505 | 0.78134 | -12.63502 | -9.8723 | 0.79514 | -13.22702 | -10.51736 | 0.81719 | -13.03509 | -10.65217 | 0.66524 | -9.99961 | -6.65214 | 0.76597 | -13.6803 | -10.47877 | 0.78569 | -12.71429 | -9.98951 | 0.785 | -12.5569 | -9.85714 | 0.78694 | -13.02297 | -10.24828 | 0.78911 | -13.07045 | -10.31408 | 0.7207 | -9.77796 | -7.04701 | 0.79761 | -12.80428 | -10.21286
140.60018 | 0.77079 | -12.47556 | -9.61604 | 0.6363 | -11.72596 | -7.46124 | 0.79489 | -12.90317 | -10.25661 | 0.73215 | -11.01303 | -8.06318 | 0.778 | -12.63513 | -9.83008 | 0.79235 | -12.63073 | -10.0079 | 0.68771 | -13.57154 | -9.33334 | 0.77065 | -13.67721 | -10.54032 | 0.8017 | -12.9972 | -10.41987 | 0.55214 | -9.22117 | -5.09138 | -0.02402 | 0.00319 | -7.65765e-05 | 0.78341 | -13.24147 | -10.37344 | 0.79922 | -12.88039 | -10.29423 | 0.76151 | -12.78633 | -9.73694 | 0.80182 | -13.11116 | -10.51283 | 0.80896 | -13.06346 | -10.56778 | 0.61515 | -10.52512 | -6.47454 | 0.76693 | -13.70721 | -10.51243 | 0.77444 | -12.76911 | -9.88894 | 0.79456 | -12.52969 | -9.95554 | 0.77901 | -13.12461 | -10.22422 | 0.79277 | -13.08929 | -10.37685 | 0.69081 | -9.99472 | -6.90446 | 0.795 | -12.80395 | -10.17919
140.7001 | 0.76128 | -12.53376 | -9.54165 | 0.65569 | -11.5652 | -7.58317 | 0.80315 | -12.7998 | -10.28013 | 0.72856 | -11.00764 | -8.01974 | 0.7943 | -12.5558 | -9.97308 | 0.77024 | -12.76513 | -9.83218 | 0.73801 | -13.22818 | -9.76249 | 0.77951 | -13.61741 | -10.61495 | 0.79621 | -12.96437 | -10.3223 | 0.5845 | -8.62353 | -5.04046 | -0.01458 | 1.25e-05 | -1.82288e-07 | 0.76336 | -13.38889 | -10.22055 | 0.77053 | -13.08901 | -10.08552 | 0.78418 | -12.64562 | -9.9164 | 0.80799 | -13.11148 | -10.594 | 0.81096 | -13.05659 | -10.58836 | 0.59389 | -10.69295 | -6.35047 | 0.757 | -13.75548 | -10.41287 | 0.78146 | -12.72217 | -9.94182 | 0.79438 | -12.5141 | -9.9409 | 0.78593 | -13.08506 | -10.28389 | 0.79578 | -13.01912 | -10.36029 | 0.68331 | -10.07527 | -6.88457 | 0.78342 | -12.92712 | -10.12736
140.80012 | 0.75958 | -12.53073 | -9.51804 | 0.64569 | -11.66139 | -7.52963 | 0.79093 | -12.92053 | -10.21924 | 0.76996 | -10.65319 | -8.20255 | 0.78798 | -12.50357 | -9.85261 | 0.77319 | -12.73674 | -9.84797 | 0.68128 | -13.56293 | -9.24014 | 0.77995 | -13.63557 | -10.63512 | 0.7904 | -13.09278 | -10.34856 | 0.54467 | -9.28924 | -5.05958 | -0.02528 | 0.0006125 | -1.54871e-05 | 0.7592 | -13.41616 | -10.18551 | 0.77166 | -13.07589 | -10.09016 | 0.76957 | -12.7187 | -9.78798 | 0.79775 | -13.23899 | -10.56136 | 0.81355 | -12.99446 | -10.57159 | 0.58491 | -9.91284 | -5.79813 | 0.75762 | -13.72669 | -10.39963 | 0.79479 | -12.61879 | -10.02925 | 0.78834 | -12.54487 | -9.88966 | 0.79693 | -12.9387 | -10.31119 | 0.77933 | -13.13023 | -10.23271 | 0.67242 | -10.57428 | -7.11039 | 0.78771 | -12.88237 | -10.14755
140.90003 | 0.75241 | -12.57467 | -9.46131 | 0.64998 | -11.56112 | -7.51446 | 0.77734 | -13.02511 | -10.12494 | 0.75109 | -10.78168 | -8.09796 | 0.76065 | -12.71496 | -9.67163 | 0.79472 | -12.58823 | -10.00409 | 0.74024 | -13.20317 | -9.77354 | 0.75935 | -13.73404 | -10.429 | 0.76388 | -13.22892 | -10.10536 | 0.51612 | -9.98846 | -5.15523 | 0.000314 | 0.00231 | 7.26125e-07 | 0.77812 | -13.39076 | -10.41965 | 0.76942 | -13.09766 | -10.07765 | 0.76758 | -12.73244 | -9.7732 | 0.80648 | -13.06262 | -10.53471 | 0.81071 | -13.0354 | -10.56789 | 0.60559 | -10.35912 | -6.27342 | 0.78268 | -13.45511 | -10.53111 | 0.77558 | -12.77704 | -9.90961 | 0.79316 | -12.55313 | -9.95659 | 0.7956 | -12.95858 | -10.30987 | 0.79214 | -13.03584 | -10.32624 | 0.6944 | -10.16656 | -7.05968 | 0.77466 | -12.96776 | -10.04559
141.00012 | 0.76785 | -12.44601 | -9.55667 | 0.67275 | -11.21828 | -7.54713 | 0.79636 | -12.91999 | -10.28898 | 0.72988 | -10.79777 | -7.8811 | 0.76939 | -12.67406 | -9.75135 | 0.78771 | -12.58201 | -9.91102 | 0.70407 | -13.4505 | -9.47004 | 0.75424 | -13.59979 | -10.25752 | 0.78702 | -13.02831 | -10.25358 | 0.57072 | -8.72751 | -4.98096 | -0.01517 | 0.00211 | -3.20361e-05 | 0.75741 | -13.50145 | -10.22615 | 0.7429 | -13.20985 | -9.81365 | 0.7886 | -12.55609 | -9.90169 | 0.79196 | -13.25806 | -10.49989 | 0.81681 | -12.92201 | -10.55476 | 0.59241 | -10.58917 | -6.2731 | 0.75248 | -13.69334 | -10.30399 | 0.78752 | -12.66666 | -9.97526 | 0.80254 | -12.38476 | -9.93927 | 0.79949 | -12.94813 | -10.35197 | 0.79102 | -13.06373 | -10.33361 | 0.70598 | -9.81746 | -6.9309 | 0.77355 | -12.96261 | -10.02716
141.10011 | 0.77029 | -12.43757 | -9.58053 | 0.6526 | -11.61549 | -7.58029 | 0.80224 | -12.83532 | -10.29707 | 0.73013 | -11.19103 | -8.17087 | 0.78878 | -12.54594 | -9.89602 | 0.78196 | -12.71608 | -9.94351 | 0.72238 | -13.30249 | -9.60948 | 0.78092 | -13.62541 | -10.64037 | 0.78827 | -13.07706 | -10.3083 | 0.5761 | -8.66594 | -4.9924 | 0.03748 | -0.00145 | -5.43402e-05 | 0.76534 | -13.44972 | -10.29355 | 0.78303 | -12.97001 | -10.15593 | 0.77861 | -12.65694 | -9.85482 | 0.81013 | -13.10605 | -10.61755 | 0.80639 | -13.03865 | -10.5143 | 0.60889 | -10.23201 | -6.23018 | 0.7626 | -13.72283 | -10.46499 | 0.78178 | -12.73851 | -9.95877 | 0.79744 | -12.48911 | -9.95938 | 0.80348 | -12.91624 | -10.37789 | 0.79466 | -13.02046 | -10.34687 | 0.66713 | -10.06967 | -6.71776 | 0.78658 | -12.82626 | -10.08886
141.20021 | 0.76773 | -12.46696 | -9.57131 | 0.64117 | -11.68569 | -7.4925 | 0.78133 | -13.02882 | -10.17977 | 0.68485 | -11.14364 | -7.63178 | 0.78121 | -12.5895 | -9.83503 | 0.80684 | -12.44011 | -10.03714 | 0.70708 | -13.46773 | -9.52281 | 0.79951 | -13.3645 | -10.68508 | 0.80164 | -12.86293 | -10.31143 | 0.58808 | -8.26391 | -4.85987 | -0.0211 | -0.00132 | 2.78243e-05 | 0.78354 | -13.37203 | -10.47748 | 0.79251 | -12.83086 | -10.16855 | 0.76509 | -12.74751 | -9.75299 | 0.81147 | -13.08441 | -10.61756 | 0.80949 | -13.06296 | -10.57427 | 0.60754 | -10.10187 | -6.13728 | 0.77913 | -13.60572 | -10.60068 | 0.76812 | -12.84035 | -9.86293 | 0.79566 | -12.5138 | -9.95667 | 0.7887 | -13.05611 | -10.29735 | 0.79497 | -13.01561 | -10.347 | 0.70041 | -9.93048 | -6.95538 | 0.7826 | -12.91366 | -10.10622
141.30023 | 0.76935 | -12.42948 | -9.56257 | 0.62765 | -11.76902 | -7.38682 | 0.79814 | -12.8403 | -10.24841 | 0.73638 | -10.77022 | -7.93097 | 0.79331 | -12.45061 | -9.87716 | 0.78433 | -12.68914 | -9.95251 | 0.72077 | -13.16663 | -9.4901 | 0.79064 | -13.27176 | -10.49317 | 0.79269 | -13.02943 | -10.32835 | 0.57034 | -8.89868 | -5.07531 | -0.02078 | 0.00224 | -4.66206e-05 | 0.74754 | -13.48755 | -10.08246 | 0.75554 | -13.16486 | -9.94654 | 0.78246 | -12.62958 | -9.88209 | 0.80649 | -13.10134 | -10.5661 | 0.80313 | -13.0938 | -10.51608 | 0.60529 | -10.3368 | -6.25677 | 0.76339 | -13.72736 | -10.47933 | 0.8016 | -12.59398 | -10.09537 | 0.80403 | -12.44461 | -10.0058 | 0.78652 | -13.05621 | -10.26894 | 0.7969 | -12.99198 | -10.35336 | 0.69537 | -9.98494 | -6.94328 | 0.79396 | -12.80761 | -10.16878
141.40016 | 0.75047 | -12.58232 | -9.44266 | 0.64616 | -11.62739 | -7.51311 | 0.78727 | -12.98286 | -10.22098 | 0.70676 | -11.04788 | -7.80822 | 0.77862 | -12.59169 | -9.80414 | 0.79159 | -12.63999 | -10.00569 | 0.71057 | -13.41071 | -9.52932 | 0.77577 | -13.61819 | -10.56463 | 0.79612 | -12.98132 | -10.3347 | 0.55118 | -9.18469 | -5.06242 | -0.02074 | 0.00040625 | -8.424e-06 | 0.76448 | -13.40506 | -10.2479 | 0.7891 | -12.83289 | -10.12642 | 0.77422 | -12.68708 | -9.82263 | 0.79727 | -13.21839 | -10.53865 | 0.81056 | -13.04935 | -10.57727 | 0.65204 | -9.9802 | -6.50754 | 0.78819 | -13.53022 | -10.66444 | 0.78523 | -12.72149 | -9.98929 | 0.79444 | -12.48829 | -9.92125 | 0.79797 | -12.96066 | -10.34215 | 0.80212 | -12.93861 | -10.37831 | 0.67097 | -10.15588 | -6.8143 | 0.79471 | -12.82068 | -10.18867
141.5002 | 0.76835 | -12.47846 | -9.58782 | 0.64813 | -11.61669 | -7.52915 | 0.78466 | -12.98439 | -10.1884 | 0.72445 | -11.03952 | -7.99758 | 0.77955 | -12.59351 | -9.81721 | 0.7993 | -12.53815 | -10.02173 | 0.73671 | -13.01068 | -9.58509 | 0.77934 | -13.61369 | -10.60967 | 0.78939 | -13.07532 | -10.32149 | 0.55351 | -9.27317 | -5.13281 | -0.000421 | -0.00134 | 5.63088e-07 | 0.74742 | -13.45969 | -10.06003 | 0.78184 | -12.98711 | -10.15383 | 0.7647 | -12.74527 | -9.74629 | 0.7917 | -13.25526 | -10.49416 | 0.81032 | -13.03889 | -10.56572 | 0.62835 | -9.92444 | -6.23605 | 0.77651 | -13.63671 | -10.58903 | 0.78912 | -12.62082 | -9.95933 | 0.79583 | -12.61033 | -10.03562 | 0.79482 | -13.01501 | -10.34462 | 0.77406 | -13.16349 | -10.18933 | 0.66746 | -10.27394 | -6.85748 | 0.79172 | -12.8459 | -10.17032
141.60007 | 0.75722 | -12.53667 | -9.49301 | 0.63137 | -11.77392 | -7.43371 | 0.78013 | -12.9999 | -10.14159 | 0.72712 | -11.00914 | -8.00497 | 0.78978 | -12.54203 | -9.90548 | 0.78658 | -12.6813 | -9.97489 | 0.72625 | -13.23156 | -9.60949 | 0.76417 | -13.70729 | -10.47468 | 0.78643 | -13.05619 | -10.26782 | 0.53832 | -9.45705 | -5.09095 | -0.04672 | 0.00183 | -8.52622e-05 | 0.7627 | -13.26077 | -10.11397 | 0.7774 | -13.00434 | -10.1096 | 0.79459 | -12.56384 | -9.98315 | 0.80758 | -13.11274 | -10.5896 | 0.80078 | -13.11297 | -10.50062 | 0.66212 | -9.97368 | -6.6038 | 0.78674 | -13.548 | -10.65877 | 0.80119 | -12.55402 | -10.05815 | 0.78356 | -12.62354 | -9.89134 | 0.79498 | -13.01958 | -10.35025 | 0.76779 | -13.20191 | -10.13635 | 0.66968 | -10.31796 | -6.90975 | 0.78305 | -12.87592 | -10.08251
141.70014 | 0.77133 | -12.46182 | -9.61223 | 0.65602 | -11.45756 | -7.51639 | 0.80086 | -12.75265 | -10.21313 | 0.71031 | -11.32627 | -8.04517 | 0.7954 | -12.45337 | -9.90541 | 0.80422 | -12.50166 | -10.05407 | 0.68796 | -13.49384 | -9.28321 | 0.76231 | -13.69713 | -10.44151 | 0.77208 | -13.19771 | -10.18969 | 0.56969 | -9.15932 | -5.21798 | -0.024 | 6.25e-05 | -1.49988e-06 | 0.77379 | -13.30716 | -10.29694 | 0.77639 | -12.92672 | -10.03622 | 0.76456 | -12.73241 | -9.73464 | 0.80815 | -13.12665 | -10.60834 | 0.80859 | -13.00493 | -10.51562 | 0.64146 | -10.05675 | -6.45105 | 0.77684 | -13.58529 | -10.55358 | 0.78401 | -12.7157 | -9.96925 | 0.79614 | -12.56943 | -10.00708 | 0.79236 | -13.02306 | -10.31888 | 0.81186 | -12.88689 | -10.4624 | 0.65739 | -10.38918 | -6.82975 | 0.78713 | -12.88298 | -10.14062
141.80024 | 0.77682 | -12.31502 | -9.5665 | 0.65033 | -11.50114 | -7.47949 | 0.78468 | -12.98376 | -10.18812 | 0.74736 | -10.92377 | -8.16396 | 0.80244 | -12.3181 | -9.88449 | 0.80044 | -12.56584 | -10.05814 | 0.69865 | -13.47699 | -9.4157 | 0.75257 | -13.73776 | -10.33862 | 0.764 | -13.20266 | -10.08688 | 0.56028 | -9.09416 | -5.09531 | -0.01893 | 0.00066875 | -1.26568e-05 | 0.78589 | -12.91601 | -10.15058 | 0.78493 | -12.96522 | -10.17679 | 0.76485 | -12.72217 | -9.73055 | 0.81233 | -13.10356 | -10.64441 | 0.79949 | -13.13856 | -10.50408 | 0.65697 | -10.12867 | -6.65418 | 0.78017 | -13.55685 | -10.57659 | 0.78123 | -12.74157 | -9.95407 | 0.80974 | -12.46008 | -10.08942 | 0.79667 | -12.92016 | -10.29312 | 0.79578 | -13.00113 | -10.34599 | 0.71008 | -9.91476 | -7.04031 | 0.8065 | -12.70847 | -10.24939
141.90018 | 0.74945 | -12.54977 | -9.4054 | 0.64578 | -11.66132 | -7.53063 | 0.80822 | -12.68123 | -10.24926 | 0.74519 | -10.86576 | -8.09701 | 0.7869 | -12.55996 | -9.88341 | 0.80174 | -12.47923 | -10.00504 | 0.71329 | -13.36606 | -9.53392 | 0.78014 | -13.5961 | -10.6069 | 0.79796 | -13.01166 | -10.38284 | 0.58846 | -8.55071 | -5.03174 | 0.00639 | -0.00131 | -8.34824e-06 | 0.747 | -13.46006 | -10.05469 | 0.75277 | -13.1881 | -9.92767 | 0.77856 | -12.64582 | -9.84547 | 0.80244 | -13.16933 | -10.56755 | 0.81008 | -13.03678 | -10.56084 | 0.61926 | -10.59691 | -6.56229 | 0.75664 | -13.75726 | -10.4093 | 0.78945 | -12.64039 | -9.97894 | 0.79055 | -12.61458 | -9.97241 | 0.78879 | -13.02617 | -10.27496 | 0.79093 | -13.04791 | -10.31994 | 0.64942 | -10.4506 | -6.78683 | 0.77683 | -12.92372 | -10.03956
142.00004 | 0.7502 | -12.57347 | -9.43262 | 0.67048 | -11.43776 | -7.6688 | 0.79434 | -12.87464 | -10.22681 | 0.768 | -10.6635 | -8.1896 | 0.78826 | -12.50511 | -9.85725 | 0.79567 | -12.57861 | -10.00846 | 0.70325 | -13.45248 | -9.46043 | 0.78681 | -13.59152 | -10.69397 | 0.79009 | -13.05953 | -10.31821 | 0.58662 | -8.85558 | -5.19488 | 0.03018 | -0.00066875 | -2.01855e-05 | 0.73054 | -13.54801 | -9.8974 | 0.76987 | -13.07506 | -10.06615 | 0.76406 | -12.71794 | -9.71724 | 0.80563 | -13.16752 | -10.60808 | 0.80309 | -13.13003 | -10.54459 | 0.65858 | -9.97767 | -6.57114 | 0.77884 | -13.61441 | -10.60339 | 0.77512 | -12.73153 | -9.86844 | 0.79238 | -12.60653 | -9.98921 | 0.79693 | -12.95152 | -10.32141 | 0.79239 | -12.97797 | -10.28366 | 0.68846 | -9.85131 | -6.78219 | 0.79252 | -12.82941 | -10.16757
142.10011 | 0.77335 | -12.42235 | -9.60682 | 0.63902 | -11.70774 | -7.48147 | 0.80109 | -12.81571 | -10.26652 | 0.75039 | -10.91309 | -8.18909 | 0.78261 | -12.58811 | -9.85153 | 0.79836 | -12.52934 | -10.00291 | 0.70603 | -13.43127 | -9.48293 | 0.76248 | -13.72191 | -10.46274 | 0.78292 | -13.1107 | -10.26466 | 0.61005 | -8.43733 | -5.14717 | 0.03586 | -0.0005625 | -2.01701e-05 | 0.74751 | -13.22111 | -9.88295 | 0.77659 | -13.01397 | -10.10649 | 0.77703 | -12.66096 | -9.83791 | 0.80619 | -13.13596 | -10.59008 | 0.80353 | -13.0156 | -10.45844 | 0.66321 | -9.71594 | -6.44366 | 0.77867 | -13.58902 | -10.58129 | 0.79679 | -12.62396 | -10.05869 | 0.79137 | -12.62221 | -9.98879 | 0.79954 | -12.95687 | -10.3596 | 0.78305 | -13.08155 | -10.24347 | 0.74485 | -9.24999 | -6.88983 | 0.79661 | -12.75523 | -10.16089
142.2001 | 0.76874 | -12.43165 | -9.55666 | 0.66089 | -11.54879 | -7.63247 | 0.78421 | -12.9425 | -10.14959 | 0.72207 | -10.95591 | -7.91089 | 0.78966 | -12.49964 | -9.8704 | 0.79161 | -12.58874 | -9.96538 | 0.72671 | -13.08784 | -9.51104 | 0.78845 | -13.56418 | -10.69462 | 0.77135 | -13.19659 | -10.17916 | 0.60154 | -8.53752 | -5.13569 | 4.1e-05 | -0.00073125 | -2.99812e-08 | 0.73087 | -13.53793 | -9.89452 | 0.78589 | -12.99134 | -10.20979 | 0.78072 | -12.44562 | -9.71657 | 0.80373 | -13.12738 | -10.55084 | 0.80247 | -13.12042 | -10.52872 | 0.59497 | -10.51694 | -6.2573 | 0.76216 | -13.71348 | -10.4518 | 0.78894 | -12.67185 | -9.99737 | 0.78117 | -12.63104 | -9.86699 | 0.79703 | -12.97062 | -10.33797 | 0.80187 | -12.96143 | -10.39333 | 0.68618 | -9.91966 | -6.80663 | 0.80595 | -12.63444 | -10.18279
142.30001 | 0.7588 | -12.53832 | -9.51404 | 0.65999 | -11.57701 | -7.64067 | 0.78138 | -12.99196 | -10.15161 | 0.74138 | -10.82132 | -8.02268 | 0.79295 | -12.52341 | -9.93043 | 0.80551 | -12.43874 | -10.01953 | 0.70539 | -13.44485 | -9.48392 | 0.77039 | -13.68207 | -10.54056 | 0.81355 | -12.86801 | -10.46873 | 0.57814 | -9.09719 | -5.25942 | 0.00166 | -0.00122 | -2.01947e-06 | 0.7739 | -13.15603 | -10.1814 | 0.76571 | -13.08554 | -10.01967 | 0.79612 | -12.47846 | -9.93441 | 0.78673 | -13.25873 | -10.43111 | 0.80773 | -13.02304 | -10.51907 | 0.62529 | -10.26086 | -6.41602 | 0.76669 | -13.68292 | -10.4906 | 0.79415 | -12.62052 | -10.02256 | 0.779 | -12.71021 | -9.90131 | 0.80154 | -12.91651 | -10.35313 | 0.8031 | -12.97611 | -10.42108 | 0.66075 | -10.35526 | -6.84221 | 0.79774 | -12.80512 | -10.21517
142.40015 | 0.75902 | -12.52576 | -9.50725 | 0.64572 | -11.65768 | -7.52765 | 0.79301 | -12.91875 | -10.24465 | 0.69946 | -11.27996 | -7.88989 | 0.77067 | -12.67394 | -9.76736 | 0.79168 | -12.60374 | -9.97809 | 0.67992 | -13.58293 | -9.23525 | 0.77333 | -13.65779 | -10.56198 | 0.79973 | -12.94817 | -10.35499 | 0.60269 | -8.62277 | -5.19687 | 0.00378 | 0.00083125 | 3.14296e-06 | 0.77926 | -13.28961 | -10.35601 | 0.79857 | -12.75614 | -10.18671 | 0.77355 | -12.7237 | -9.84238 | 0.79998 | -13.21123 | -10.56867 | 0.80537 | -13.04351 | -10.5049 | 0.63689 | -9.61882 | -6.12618 | 0.76423 | -13.72594 | -10.4898 | 0.78395 | -12.69898 | -9.95531 | 0.80836 | -12.47397 | -10.08341 | 0.78744 | -13.05039 | -10.27637 | 0.80319 | -12.93895 | -10.39246 | 0.66316 | -10.30371 | -6.83299 | 0.78714 | -12.86719 | -10.12826
142.50005 | 0.76646 | -12.5054 | -9.58491 | 0.64167 | -11.68202 | -7.49602 | 0.78481 | -12.99756 | -10.20065 | 0.66888 | -11.50887 | -7.69802 | 0.7849 | -12.54806 | -9.84892 | 0.78797 | -12.65174 | -9.96916 | 0.69689 | -13.46229 | -9.38168 | 0.7871 | -13.48769 | -10.61613 | 0.78311 | -13.10291 | -10.26096 | 0.59653 | -8.47857 | -5.05775 | -0.0128 | -0.00186 | 2.38381e-05 | 0.76538 | -13.36293 | -10.22767 | 0.77257 | -13.04381 | -10.07728 | 0.76433 | -12.77001 | -9.76054 | 0.81173 | -13.04371 | -10.58797 | 0.80638 | -13.06669 | -10.53675 | 0.62462 | -10.14146 | -6.33458 | 0.76463 | -13.58964 | -10.39099 | 0.78174 | -12.71728 | -9.94166 | 0.7782 | -12.68294 | -9.86988 | 0.79218 | -13.0029 | -10.30065 | 0.79145 | -13.06136 | -10.33747 | 0.70799 | -10.04933 | -7.11484 | 0.79888 | -12.70686 | -10.15123
142.6 | 0.76288 | -12.49269 | -9.53045 | 0.64169 | -11.6891 | -7.50077 | 0.79017 | -12.86732 | -10.16734 | 0.75377 | -10.75556 | -8.10718 | 0.78316 | -12.56694 | -9.8419 | 0.79031 | -12.62558 | -9.9781 | 0.72832 | -13.32732 | -9.70657 | 0.77969 | -13.57316 | -10.5828 | 0.79406 | -12.96845 | -10.29771 | 0.56047 | -9.22055 | -5.16784 | -0.02313 | -0.00196 | 4.53985e-05 | 0.75483 | -13.41256 | -10.12421 | 0.75986 | -13.10091 | -9.95481 | 0.78597 | -12.62862 | -9.92578 | 0.81303 | -13.06432 | -10.6217 | 0.80989 | -13.02871 | -10.55187 | 0.63173 | -9.85947 | -6.22853 | 0.75722 | -13.74984 | -10.41162 | 0.78729 | -12.64469 | -9.955 | 0.77658 | -12.74645 | -9.8987 | 0.79553 | -12.93359 | -10.28911 | 0.80842 | -12.8278 | -10.37031 | 0.70795 | -10.31436 | -7.302 | 0.78936 | -12.85161 | -10.14456
142.70001 | 0.76462 | -12.48018 | -9.54265 | 0.66364 | -11.48581 | -7.62246 | 0.78129 | -12.95895 | -10.12465 | 0.71146 | -11.2262 | -7.98697 | 0.79412 | -12.46189 | -9.89626 | 0.78947 | -12.54145 | -9.90112 | 0.72343 | -13.31025 | -9.62903 | 0.79415 | -13.55656 | -10.7659 | 0.79605 | -13.03374 | -10.37551 | 0.53253 | -9.51821 | -5.06876 | -0.02484 | 0.00244 | -6.05499e-05 | 0.72266 | -13.51644 | -9.76774 | 0.77214 | -13.00554 | -10.04212 | 0.77073 | -12.72123 | -9.80469 | 0.81194 | -13.05232 | -10.5977 | 0.80452 | -13.07754 | -10.52118 | 0.64912 | -9.85453 | -6.39678 | 0.75338 | -13.76261 | -10.36852 | 0.79211 | -12.61057 | -9.98898 | 0.78704 | -12.68373 | -9.98255 | 0.76807 | -13.15905 | -10.10701 | 0.78468 | -13.08857 | -10.2704 | 0.66623 | -10.55452 | -7.03177 | 0.79849 | -12.71477 | -10.15259
142.8001 | 0.76902 | -12.43403 | -9.56204 | 0.64627 | -11.67646 | -7.54611 | 0.79707 | -12.81272 | -10.21266 | 0.71315 | -11.16729 | -7.96391 | 0.77098 | -12.63509 | -9.74141 | 0.78463 | -12.67619 | -9.94617 | 0.71829 | -13.09017 | -9.40248 | 0.80377 | -13.04994 | -10.48917 | 0.78642 | -13.07129 | -10.27953 | 0.54085 | -9.24416 | -4.99971 | 0.00664 | -0.00142 | -9.42617e-06 | 0.75769 | -13.42164 | -10.16944 | 0.77779 | -12.9129 | -10.0435 | 0.77886 | -12.6407 | -9.84531 | 0.80598 | -13.16873 | -10.61376 | 0.79509 | -13.11165 | -10.42489 | 0.61292 | -10.28976 | -6.30678 | 0.76601 | -13.67874 | -10.47799 | 0.78254 | -12.63643 | -9.88848 | 0.79275 | -12.59519 | -9.98485 | 0.78736 | -13.03102 | -10.26005 | 0.7808 | -13.10916 | -10.23558 | 0.65252 | -10.61023 | -6.92338 | 0.78324 | -12.90221 | -10.10549
142.90011 | 0.75845 | -12.42483 | -9.42366 | 0.63747 | -11.72366 | -7.47345 | 0.79883 | -12.7755 | -10.20545 | 0.71221 | -11.02636 | -7.85304 | 0.78152 | -12.58798 | -9.8378 | 0.80055 | -12.47589 | -9.98757 | 0.70372 | -13.44798 | -9.46356 | 0.73929 | -13.79759 | -10.20039 | 0.8006 | -12.97343 | -10.38648 | 0.54908 | -9.18119 | -5.0412 | -0.01582 | 0.00293 | -4.63636e-05 | 0.7738 | -13.31376 | -10.30224 | 0.76625 | -13.08883 | -10.02937 | 0.78229 | -12.61544 | -9.86896 | 0.8053 | -13.14076 | -10.5823 | 0.79142 | -13.17572 | -10.42753 | 0.66367 | -9.18561 | -6.09625 | 0.77836 | -13.46511 | -10.48069 | 0.79171 | -12.62148 | -9.99258 | 0.79508 | -12.54707 | -9.97597 | 0.78666 | -13.04971 | -10.26573 | 0.78624 | -13.08674 | -10.28938 | 0.66013 | -10.69403 | -7.05941 | 0.78009 | -12.91899 | -10.07796
143.00008 | 0.768 | -12.43539 | -9.55034 | 0.64421 | -11.62801 | -7.49087 | 0.80077 | -12.79274 | -10.24399 | 0.69456 | -11.17424 | -7.76118 | 0.78706 | -12.5333 | -9.8645 | 0.78538 | -12.66654 | -9.94798 | 0.69884 | -13.47931 | -9.41989 | 0.80053 | -13.47588 | -10.78781 | 0.80037 | -12.90044 | -10.32509 | 0.58693 | -8.62129 | -5.06011 | -0.01512 | 0.00467 | -7.0672e-05 | 0.75232 | -13.42634 | -10.10096 | 0.7662 | -13.11314 | -10.04729 | 0.77667 | -12.63792 | -9.8155 | 0.78415 | -13.27815 | -10.4121 | 0.81122 | -13.04375 | -10.58132 | 0.60944 | -10.26922 | -6.25846 | 0.76426 | -13.6848 | -10.45879 | 0.80012 | -12.45125 | -9.96243 | 0.79825 | -12.57578 | -10.03865 | 0.78203 | -13.06578 | -10.21783 | 0.79611 | -13.02589 | -10.37007 | 0.69073 | -10.44945 | -7.2178 | 0.8014 | -12.64589 | -10.13445
143.10005 | 0.77765 | -12.35407 | -9.60715 | 0.64524 | -11.61264 | -7.49298 | 0.80154 | -12.80628 | -10.26472 | 0.71727 | -11.11123 | -7.96976 | 0.78204 | -12.56957 | -9.82987 | 0.796 | -12.5728 | -10.00791 | 0.70482 | -13.43497 | -9.46918 | 0.77005 | -13.62651 | -10.4931 | 0.77174 | -13.16426 | -10.15944 | 0.58761 | -8.50569 | -4.99801 | 0.02506 | -0.00189 | -4.73083e-05 | 0.76495 | -13.36469 | -10.22331 | 0.77795 | -12.96551 | -10.08655 | 0.76203 | -12.73916 | -9.70761 | 0.80825 | -13.09616 | -10.58499 | 0.80156 | -13.00398 | -10.42341 | 0.59277 | -10.71886 | -6.35385 | 0.78756 | -13.49108 | -10.6251 | 0.77158 | -12.77513 | -9.85702 | 0.78737 | -12.66693 | -9.97352 | 0.79635 | -12.97368 | -10.33156 | 0.79548 | -13.02614 | -10.36203 | 0.70087 | -10.13831 | -7.10566 | 0.79598 | -12.76388 | -10.15977
143.20009 | 0.76667 | -12.43022 | -9.52981 | 0.64784 | -11.64793 | -7.54603 | 0.78335 | -12.97017 | -10.16015 | 0.7203 | -11.08067 | -7.98143 | 0.79302 | -12.46489 | -9.88492 | 0.78597 | -12.54496 | -9.85998 | 0.69846 | -13.48656 | -9.41981 | 0.74016 | -13.77412 | -10.19502 | 0.80529 | -12.92503 | -10.40845 | 0.56724 | -9.07624 | -5.14837 | -0.01455 | 0.0057 | -8.29578e-05 | 0.74579 | -13.47173 | -10.04706 | 0.77519 | -13.03396 | -10.10386 | 0.77375 | -12.67513 | -9.80732 | 0.79746 | -13.19528 | -10.52273 | 0.80427 | -13.08926 | -10.52728 | 0.66212 | -9.25704 | -6.12931 | 0.78248 | -13.48077 | -10.54838 | 0.78051 | -12.74499 | -9.94755 | 0.78027 | -12.65468 | -9.87407 | 0.81637 | -12.75007 | -10.40875 | 0.793 | -13.02311 | -10.32739 | 0.71562 | -9.79182 | -7.00724 | 0.78969 | -12.77203 | -10.08597
143.30022 | 0.77112 | -12.42544 | -9.58145 | 0.65043 | -11.65109 | -7.57828 | 0.79398 | -12.8542 | -10.20595 | 0.72744 | -10.99563 | -7.99866 | 0.78817 | -12.41379 | -9.78419 | 0.79814 | -12.56871 | -10.03159 | 0.69685 | -13.46332 | -9.38193 | 0.7824 | -13.61164 | -10.64971 | 0.79186 | -13.03309 | -10.32037 | 0.55837 | -9.22699 | -5.15207 | 0.03019 | -0.00511 | -0.000154346 | 0.76849 | -13.31343 | -10.23121 | 0.7918 | -12.80386 | -10.13807 | 0.7664 | -12.67823 | -9.71657 | 0.81219 | -13.10142 | -10.64078 | 0.81455 | -13.00829 | -10.59594 | 0.62405 | -10.05248 | -6.27321 | 0.75839 | -13.71128 | -10.39849 | 0.79259 | -12.64286 | -10.02064 | 0.80917 | -12.43971 | -10.06584 | 0.7959 | -12.90016 | -10.26723 | 0.8062 | -12.91162 | -10.40932 | 0.68581 | -10.1114 | -6.93452 | 0.79732 | -12.72366 | -10.14479
143.40008 | 0.78463 | -12.30871 | -9.65776 | 0.63237 | -11.77324 | -7.44502 | 0.79336 | -12.91016 | -10.24235 | 0.71666 | -11.21433 | -8.0369 | 0.78538 | -12.51816 | -9.8315 | 0.80153 | -12.49221 | -10.01282 | 0.71799 | -13.37414 | -9.60252 | 0.7807 | -13.62093 | -10.63392 | 0.79249 | -13.02683 | -10.32358 | 0.56568 | -8.79241 | -4.97364 | -0.01353 | 0.00326 | -4.41318e-05 | 0.78914 | -13.06221 | -10.30788 | 0.76273 | -13.10171 | -9.99306 | 0.77735 | -12.63201 | -9.81953 | 0.80883 | -13.0845 | -10.5832 | 0.81005 | -13.01097 | -10.5396 | 0.61197 | -10.16696 | -6.22189 | 0.75885 | -13.69441 | -10.39205 | 0.79207 | -12.62106 | -9.99671 | 0.79268 | -12.55907 | -9.95536 | 0.78842 | -13.03604 | -10.27785 | 0.80586 | -12.87801 | -10.37791 | 0.66481 | -10.40384 | -6.91657 | 0.77568 | -12.93211 | -10.03125
143.5 | 0.77059 | -12.39866 | -9.55426 | 0.63401 | -11.60432 | -7.35729 | 0.78696 | -12.94937 | -10.19063 | 0.74945 | -10.95095 | -8.20723 | 0.77709 | -12.59381 | -9.78656 | 0.7908 | -12.51395 | -9.89599 | 0.70495 | -13.42786 | -9.46597 | 0.77361 | -13.53708 | -10.47237 | 0.81249 | -12.78174 | -10.38497 | 0.56884 | -8.86391 | -5.04211 | -0.03447 | 0.00466 | -0.000160478 | 0.7711 | -13.35286 | -10.29638 | 0.7913 | -12.94106 | -10.24028 | 0.77526 | -12.65299 | -9.80939 | 0.80509 | -13.16496 | -10.599 | 0.82776 | -12.87359 | -10.65628 | 0.58879 | -10.49861 | -6.18143 | 0.77823 | -13.57772 | -10.5666 | 0.79142 | -12.63616 | -10.00052 | 0.79911 | -12.57401 | -10.04805 | 0.80461 | -12.85068 | -10.33979 | 0.79354 | -13.0349 | -10.34378 | 0.68499 | -9.95077 | -6.81622 | 0.77245 | -12.9597 | -10.01077
143.60022 | 0.75042 | -12.54159 | -9.41146 | 0.64995 | -11.51001 | -7.48097 | 0.78028 | -12.98896 | -10.13499 | 0.72967 | -11.07508 | -8.0812 | 0.7763 | -12.61026 | -9.78938 | 0.77051 | -12.74561 | -9.82066 | 0.68502 | -13.42846 | -9.19873 | 0.77051 | -13.66099 | -10.526 | 0.804 | -12.94828 | -10.41039 | 0.57537 | -9.12598 | -5.25086 | 0.00994 | -0.00184 | -1.82574e-05 | 0.73674 | -13.47664 | -9.92884 | 0.7607 | -13.10651 | -9.97018 | 0.75719 | -12.64772 | -9.57679 | 0.8046 | -13.12088 | -10.55711 | 0.78439 | -13.21141 | -10.36285 | 0.67991 | -9.54201 | -6.48771 | 0.79605 | -13.23037 | -10.53207 | 0.79273 | -12.6047 | -9.99216 | 0.79883 | -12.58715 | -10.05496 | 0.7989 | -12.95396 | -10.34892 | 0.78769 | -13.0634 | -10.28991 | 0.67474 | -10.13668 | -6.8396 | 0.78521 | -12.75038 | -10.01176
143.70016 | 0.75963 | -12.49924 | -9.49476 | 0.64064 | -11.70464 | -7.49848 | 0.78294 | -12.94642 | -10.13623 | 0.74064 | -10.80834 | -8.00513 | 0.78622 | -12.52811 | -9.84979 | 0.78611 | -12.65531 | -9.94846 | 0.71924 | -13.31181 | -9.57441 | 0.77061 | -13.66334 | -10.5291 | 0.81433 | -12.76984 | -10.39881 | 0.56674 | -9.05455 | -5.13157 | 0.01119 | 0.00278 | 3.11138e-05 | 0.78234 | -13.24229 | -10.35994 | 0.77093 | -13.01629 | -10.03465 | 0.76694 | -12.67342 | -9.71982 | 0.79547 | -13.17756 | -10.4824 | 0.80517 | -13.06365 | -10.51843 | 0.66508 | -9.97247 | -6.63245 | 0.7534 | -13.72711 | -10.34199 | 0.78985 | -12.64266 | -9.98587 | 0.79387 | -12.52341 | -9.9419 | 0.78792 | -12.99169 | -10.23648 | 0.80291 | -12.90712 | -10.36327 | 0.66689 | -10.35404 | -6.90499 | 0.80113 | -12.73011 | -10.19851
143.80002 | 0.764 | -12.45085 | -9.51244 | 0.63257 | -11.6834 | -7.39059 | 0.79505 | -12.84699 | -10.21402 | 0.69109 | -11.438 | -7.90469 | 0.80685 | -12.30325 | -9.92689 | 0.77623 | -12.69476 | -9.854 | 0.71992 | -13.32886 | -9.59566 | 0.76548 | -13.65351 | -10.45156 | 0.76848 | -13.18098 | -10.12934 | 0.55709 | -9.14556 | -5.09486 | 0.02368 | 0.00184 | 4.36582e-05 | 0.74391 | -13.45347 | -10.00812 | 0.79422 | -12.82079 | -10.18247 | 0.77727 | -12.1942 | -9.47814 | 0.80137 | -13.17519 | -10.55816 | 0.80406 | -13.07944 | -10.51661 | 0.57902 | -10.5807 | -6.12644 | 0.7737 | -13.62363 | -10.54054 | 0.79569 | -12.5464 | -9.98308 | 0.80299 | -12.48437 | -10.02484 | 0.79377 | -12.93221 | -10.26524 | 0.78642 | -13.05256 | -10.26484 | 0.70023 | -10.0865 | -7.06291 | 0.79434 | -12.70631 | -10.09311
143.90006 | 0.77739 | -12.36245 | -9.61041 | 0.64569 | -11.64195 | -7.51706 | 0.78608 | -12.91157 | -10.14952 | 0.73242 | -10.88389 | -7.97154 | 0.79 | -12.50258 | -9.87709 | 0.78596 | -12.63941 | -9.93409 | 0.68548 | -13.38031 | -9.17192 | 0.76654 | -13.68662 | -10.49129 | 0.78281 | -13.07679 | -10.23661 | 0.56229 | -9.16237 | -5.15192 | 0.03336 | -0.00104 | -3.48205e-05 | 0.78264 | -13.11794 | -10.26658 | 0.79226 | -12.87736 | -10.20227 | 0.75284 | -12.76041 | -9.60652 | 0.79413 | -13.20916 | -10.48975 | 0.79957 | -13.08315 | -10.46091 | 0.62792 | -10.24407 | -6.43246 | 0.75717 | -13.71097 | -10.38148 | 0.78235 | -12.7015 | -9.93697 | 0.79955 | -12.52006 | -10.0104 | 0.79862 | -12.91899 | -10.31739 | 0.81685 | -12.73668 | -10.40394 | 0.67119 | -10.49576 | -7.04467 | 0.79027 | -12.84279 | -10.14921
144.00005 | 0.77728 | -12.35917 | -9.60647 | 0.65343 | -11.57906 | -7.56608 | 0.79198 | -12.87673 | -10.19815 | 0.71708 | -11.18556 | -8.02091 | 0.7757 | -12.63165 | -9.79833 | 0.79009 | -12.6183 | -9.96962 | 0.71987 | -13.34738 | -9.60833 | 0.78443 | -13.55261 | -10.63111 | 0.79396 | -12.99762 | -10.31954 | 0.57469 | -8.94453 | -5.14035 | -0.01306 | -0.000475 | 6.20493e-06 | 0.73693 | -13.4884 | -9.93999 | 0.76563 | -13.08617 | -10.0192 | 0.77127 | -12.68703 | -9.78509 | 0.79577 | -13.18178 | -10.48961 | 0.79738 | -13.12098 | -10.4624 | 0.61507 | -10.54776 | -6.48763 | 0.74968 | -13.73211 | -10.29464 | 0.80038 | -12.50073 | -10.00535 | 0.80191 | -12.46418 | -9.99513 | 0.80423 | -12.8761 | -10.35538 | 0.79494 | -12.98094 | -10.31911 | 0.68511 | -10.3245 | -7.0734 | 0.79719 | -12.74508 | -10.1602
144.10006 | 0.7742 | -12.39279 | -9.5945 | 0.63823 | -11.71178 | -7.47482 | 0.78449 | -12.94174 | -10.15271 | 0.72963 | -11.04925 | -8.06189 | 0.77681 | -12.6109 | -9.79631 | 0.8096 | -12.36563 | -10.01126 | 0.6882 | -13.51846 | -9.30346 | 0.79958 | -13.39536 | -10.71065 | 0.7902 | -13.01195 | -10.28204 | 0.57164 | -9.11497 | -5.21047 | 0.02356 | -0.00103 | -2.41459e-05 | 0.77219 | -13.27533 | -10.25109 | 0.7756 | -13.00866 | -10.08945 | 0.79313 | -12.42754 | -9.85663 | 0.80272 | -13.10055 | -10.5161 | 0.80106 | -13.08317 | -10.48041 | 0.5968 | -10.42864 | -6.22377 | 0.78089 | -13.5787 | -10.6034 | 0.7934 | -12.56769 | -9.97117 | 0.80668 | -12.37744 | -9.98468 | 0.77843 | -13.07426 | -10.17739 | 0.79159 | -13.01559 | -10.30296 | 0.70958 | -9.85252 | -6.99118 | 0.79756 | -12.78388 | -10.19592
144.2002 | 0.76252 | -12.49578 | -9.52827 | 0.63767 | -11.74065 | -7.48668 | 0.78344 | -12.9294 | -10.12945 | 0.76087 | -10.90133 | -8.29452 | 0.77247 | -12.58975 | -9.72515 | 0.76224 | -12.76376 | -9.72907 | 0.6866 | -13.49777 | -9.26753 | 0.77173 | -13.6529 | -10.53633 | 0.78775 | -13.05973 | -10.28777 | 0.57121 | -8.99929 | -5.14051 | 0.00615 | 0.00015 | 9.2325e-07 | 0.75985 | -13.38873 | -10.17348 | 0.76951 | -12.94627 | -9.96235 | 0.78201 | -12.61022 | -9.86133 | 0.80547 | -13.14379 | -10.58691 | 0.80815 | -13.00626 | -10.511 | 0.63882 | -9.08656 | -5.80466 | 0.74584 | -13.79943 | -10.2922 | 0.7903 | -12.56226 | -9.92799 | 0.81314 | -12.29117 | -9.99443 | 0.792 | -13.00579 | -10.3006 | 0.80281 | -12.85539 | -10.32045 | 0.6699 | -10.21061 | -6.84009 | 0.78733 | -12.84428 | -10.11271
144.3001 | 0.76597 | -12.3569 | -9.46498 | 0.65714 | -11.56773 | -7.60167 | 0.80386 | -12.66037 | -10.17713 | 0.74167 | -11.09259 | -8.22705 | 0.77425 | -12.6063 | -9.76048 | 0.77147 | -12.71342 | -9.80805 | 0.70283 | -13.44458 | -9.44926 | 0.7823 | -13.57913 | -10.62301 | 0.77957 | -13.10086 | -10.21307 | 0.54563 | -9.41821 | -5.13881 | 0.0019 | 0.0014 | 2.6558e-06 | 0.79336 | -13.11547 | -10.40524 | 0.76577 | -13.07676 | -10.01372 | 0.79923 | -12.42976 | -9.93419 | 0.81536 | -12.99668 | -10.59694 | 0.79513 | -13.12473 | -10.43591 | 0.57961 | -10.47447 | -6.07115 | 0.78539 | -13.4905 | -10.59526 | 0.77636 | -12.77572 | -9.91855 | 0.79774 | -12.47317 | -9.95039 | 0.78176 | -13.05756 | -10.20788 | 0.79663 | -12.95352 | -10.31919 | 0.68444 | -10.29791 | -7.04826 | 0.79585 | -12.78666 | -10.17621
144.40021 | 0.76847 | -12.4428 | -9.56197 | 0.64822 | -11.64008 | -7.54532 | 0.79229 | -12.88524 | -10.20891 | 0.73465 | -11.21115 | -8.23626 | 0.79777 | -12.39673 | -9.88975 | 0.78261 | -12.64171 | -9.89356 | 0.67605 | -13.55514 | -9.164 | 0.77402 | -13.61674 | -10.53963 | 0.80495 | -12.91559 | -10.39645 | 0.58088 | -8.93173 | -5.18827 | -8e-05 | 0.00197 | -1.575e-07 | 0.78336 | -13.25669 | -10.38483 | 0.78703 | -12.89741 | -10.1507 | 0.78866 | -12.36571 | -9.75239 | 0.80493 | -13.11884 | -10.5598 | 0.78841 | -13.18934 | -10.39855 | 0.57875 | -10.32067 | -5.97305 | 0.763 | -13.68561 | -10.44216 | 0.7956 | -12.56375 | -9.99574 | 0.78648 | -12.50867 | -9.83783 | 0.80271 | -12.87529 | -10.33508 | 0.77951 | -13.07541 | -10.19234 | 0.70879 | -10.15123 | -7.19506 | 0.77628 | -12.89379 | -10.00918
144.50014 | 0.74879 | -12.50288 | -9.36204 | 0.64543 | -11.65314 | -7.52124 | 0.79268 | -12.88808 | -10.21606 | 0.76044 | -10.94781 | -8.32515 | 0.79104 | -12.53084 | -9.91245 | 0.78284 | -12.65962 | -9.91042 | 0.71192 | -13.38284 | -9.52753 | 0.78006 | -13.61099 | -10.61742 | 0.79741 | -12.94848 | -10.32522 | 0.55838 | -9.18411 | -5.12823 | 0.02519 | 0.00353 | 8.89592e-05 | 0.78221 | -13.20768 | -10.33115 | 0.77452 | -12.97823 | -10.05189 | 0.75849 | -12.72266 | -9.65006 | 0.79578 | -13.19371 | -10.49931 | 0.79949 | -13.1085 | -10.48011 | 0.57056 | -10.02291 | -5.71869 | 0.75514 | -13.72448 | -10.36393 | 0.785 | -12.69219 | -9.96338 | 0.78012 | -12.56238 | -9.80014 | 0.80223 | -12.9278 | -10.37108 | 0.79752 | -12.97674 | -10.34917 | 0.67932 | -10.23313 | -6.95154 | 0.79207 | -12.76006 | -10.10682
144.60013 | 0.76975 | -12.43176 | -9.56937 | 0.63756 | -11.72034 | -7.47238 | 0.79651 | -12.84376 | -10.23021 | 0.70727 | -11.33537 | -8.01714 | 0.79419 | -12.42165 | -9.86511 | 0.77012 | -12.72862 | -9.80252 | 0.71805 | -13.30319 | -9.55236 | 0.77272 | -13.63877 | -10.53889 | 0.78174 | -13.07516 | -10.22143 | 0.61973 | -8.2872 | -5.13579 | 0.08737 | -0.00151 | -0.000132143 | 0.74063 | -13.27628 | -9.83283 | 0.7838 | -12.95864 | -10.15696 | 0.7624 | -12.65186 | -9.64578 | 0.79726 | -13.16734 | -10.49778 | 0.80741 | -12.99784 | -10.49452 | 0.57336 | -10.49509 | -6.01745 | 0.74289 | -13.78269 | -10.23901 | 0.77532 | -12.74356 | -9.88039 | 0.8082 | -12.36084 | -9.99008 | 0.78316 | -13.0518 | -10.22161 | 0.79444 | -12.9848 | -10.31563 | 0.68483 | -10.33603 | -7.07843 | 0.79403 | -12.80224 | -10.16537
144.70015 | 0.76117 | -12.60231 | -9.59246 | 0.64743 | -11.69219 | -7.5699 | 0.78673 | -12.89117 | -10.14191 | 0.70615 | -11.28575 | -7.96939 | 0.77678 | -12.62009 | -9.80303 | 0.7932 | -12.50963 | -9.92268 | 0.72533 | -13.0289 | -9.45029 | 0.77136 | -13.52975 | -10.43625 | 0.79626 | -12.9333 | -10.29828 | 0.60121 | -8.29399 | -4.98643 | 0.02449 | -0.00141 | -3.44348e-05 | 0.76235 | -13.3859 | -10.20478 | 0.77874 | -13.00551 | -10.12793 | 0.79331 | -12.35224 | -9.7992 | 0.82054 | -12.8879 | -10.575 | 0.81227 | -13.01239 | -10.56955 | 0.58615 | -10.47229 | -6.13833 | 0.77903 | -13.55064 | -10.5563 | 0.77731 | -12.76248 | -9.92035 | 0.79717 | -12.43959 | -9.91645 | 0.79363 | -12.97663 | -10.2987 | 0.79453 | -12.95029 | -10.28937 | 0.68434 | -10.22001 | -6.99393 | 0.77978 | -12.84993 | -10.02009
144.8 | 0.77063 | -12.42583 | -9.57573 | 0.65175 | -11.6162 | -7.5709 | 0.79885 | -12.8091 | -10.2326 | 0.72145 | -11.01459 | -7.94645 | 0.79383 | -12.46345 | -9.89384 | 0.7945 | -12.57764 | -9.99298 | 0.71372 | -13.36609 | -9.5396 | 0.77145 | -13.63826 | -10.52123 | 0.78109 | -13.08509 | -10.22059 | 0.59348 | -8.54508 | -5.07135 | 0.03806 | -0.00279 | -0.000106098 | 0.76653 | -13.34269 | -10.22756 | 0.7876 | -12.94046 | -10.1919 | 0.7677 | -12.37604 | -9.50102 | 0.8141 | -13.02667 | -10.60507 | 0.80062 | -13.08322 | -10.47471 | 0.5768 | -10.44988 | -6.02748 | 0.77208 | -13.63192 | -10.52495 | 0.78099 | -12.6967 | -9.91606 | 0.8138 | -12.33231 | -10.03607 | 0.80223 | -12.90604 | -10.35358 | 0.80417 | -12.89738 | -10.3717 | 0.69242 | -10.36347 | -7.17584 | 0.78696 | -12.85201 | -10.11403
144.90003 | 0.76637 | -12.44974 | -9.54109 | 0.64947 | -11.60891 | -7.53967 | 0.79526 | -12.83888 | -10.21026 | 0.70839 | -11.28106 | -7.9914 | 0.80375 | -12.39038 | -9.95877 | 0.80039 | -12.50128 | -10.0059 | 0.73162 | -13.18053 | -9.64307 | 0.76297 | -13.66498 | -10.42604 | 0.78089 | -13.1029 | -10.23188 | 0.53748 | -9.46448 | -5.08698 | -0.00196 | -0.00075 | 1.47225e-06 | 0.77664 | -13.29086 | -10.32216 | 0.78021 | -12.96786 | -10.11772 | 0.79886 | -12.30872 | -9.83294 | 0.82135 | -12.92268 | -10.614 | 0.80715 | -12.99094 | -10.4857 | 0.62275 | -9.81541 | -6.1126 | 0.77179 | -13.64601 | -10.53186 | 0.78579 | -12.65641 | -9.94528 | 0.80185 | -12.42344 | -9.96173 | 0.79197 | -12.94321 | -10.25061 | 0.80744 | -12.85359 | -10.37845 | 0.67195 | -10.57546 | -7.10615 | 0.79369 | -12.75803 | -10.12596
145.00002 | 0.77145 | -12.36484 | -9.5389 | 0.65055 | -11.64373 | -7.57478 | 0.79856 | -12.72868 | -10.16455 | 0.69457 | -11.34531 | -7.88012 | 0.79319 | -12.48191 | -9.90059 | 0.77723 | -12.68073 | -9.85587 | 0.71814 | -13.35652 | -9.59184 | 0.77403 | -13.62053 | -10.54273 | 0.7956 | -13.00325 | -10.34536 | 0.58142 | -8.90694 | -5.17872 | 0.04199 | -0.00306 | -0.000128585 | 0.78236 | -13.2305 | -10.35099 | 0.78893 | -12.89361 | -10.17213 | 0.7773 | -12.5792 | -9.77781 | 0.80675 | -13.13326 | -10.59525 | 0.81488 | -12.95958 | -10.56056 | 0.59184 | -9.92693 | -5.87516 | 0.78685 | -13.52144 | -10.6394 | 0.77615 | -12.77078 | -9.91199 | 0.78784 | -12.51856 | -9.86262 | 0.80137 | -12.83034 | -10.28186 | 0.80662 | -12.86161 | -10.37445 | 0.68486 | -10.55681 | -7.22998 | 0.7802 | -12.91438 | -10.07577
145.10015 | 0.75997 | -12.5924 | -9.56986 | 0.64196 | -11.69397 | -7.50706 | 0.79195 | -12.86309 | -10.18696 | 0.72732 | -11.15552 | -8.11358 | 0.79363 | -12.49293 | -9.91474 | 0.79763 | -12.53455 | -9.99796 | 0.69026 | -13.50964 | -9.32518 | 0.77392 | -13.62619 | -10.54552 | 0.79125 | -13.00962 | -10.29385 | 0.5878 | -8.39509 | -4.93461 | 0.00643 | -0.003 | -1.9302e-05 | 0.78128 | -13.18632 | -10.30215 | 0.77493 | -13.02424 | -10.09283 | 0.76799 | -12.64743 | -9.71315 | 0.7973 | -13.19321 | -10.51897 | 0.78593 | -13.17838 | -10.35725 | 0.57278 | -10.4332 | -5.97593 | 0.75464 | -13.73961 | -10.3685 | 0.78011 | -12.64896 | -9.86756 | 0.80142 | -12.39627 | -9.93459 | 0.79477 | -12.96608 | -10.30501 | 0.80347 | -12.91043 | -10.3731 | 0.68353 | -10.48337 | -7.16564 | 0.78822 | -12.84159 | -10.122
145.20023 | 0.78816 | -12.43667 | -9.80204 | 0.67178 | -11.25307 | -7.55963 | 0.79005 | -12.83369 | -10.13931 | 0.72843 | -11.19739 | -8.15648 | 0.7913 | -12.53546 | -9.91931 | 0.80731 | -12.45082 | -10.05162 | 0.69202 | -13.51555 | -9.353 | 0.78003 | -13.58524 | -10.59691 | 0.80084 | -12.84147 | -10.28395 | 0.58686 | -8.71176 | -5.11256 | -0.02166 | -0.0008 | 1.7328e-05 | 0.76472 | -13.36055 | -10.21707 | 0.80359 | -12.74467 | -10.24149 | 0.758 | -12.71804 | -9.6403 | 0.7948 | -13.2025 | -10.49333 | 0.79498 | -13.096 | -10.41108 | 0.57454 | -10.27867 | -5.90552 | 0.77679 | -13.56168 | -10.53457 | 0.78141 | -12.70494 | -9.92773 | 0.79262 | -12.45666 | -9.87335 | 0.77923 | -13.06444 | -10.18015 | 0.79266 | -12.99239 | -10.29849 | 0.68885 | -10.58513 | -7.29153 | 0.78575 | -12.86081 | -10.1054
145.30012 | 0.75953 | -12.48517 | -9.48286 | 0.64528 | -11.71637 | -7.56037 | 0.7747 | -12.92046 | -10.00946 | 0.77245 | -10.63209 | -8.21275 | 0.79817 | -12.37678 | -9.87876 | 0.77547 | -12.71843 | -9.86271 | 0.72439 | -13.25977 | -9.60529 | 0.76118 | -13.69024 | -10.42076 | 0.7819 | -13.09575 | -10.23963 | 0.57198 | -9.01956 | -5.15898 | -0.03883 | 0.00163 | -6.33431e-05 | 0.76602 | -13.35955 | -10.23367 | 0.75032 | -13.13893 | -9.85835 | 0.76039 | -12.74514 | -9.69126 | 0.79301 | -13.19884 | -10.46678 | 0.79283 | -13.15108 | -10.4266 | 0.55773 | -10.41789 | -5.81036 | 0.75031 | -13.75993 | -10.32417 | 0.78188 | -12.72168 | -9.94687 | 0.80271 | -12.24742 | -9.8311 | 0.79433 | -12.98026 | -10.31056 | 0.79756 | -12.96986 | -10.34427 | 0.69283 | -10.44825 | -7.23888 | 0.79384 | -12.79306 | -10.15563
145.4002 | 0.77107 | -12.41808 | -9.57516 | 0.65136 | -11.60071 | -7.55618 | 0.78853 | -12.81469 | -10.10471 | 0.74328 | -10.92637 | -8.12137 | 0.7873 | -12.56343 | -9.89124 | 0.79433 | -12.49089 | -9.92192 | 0.70998 | -13.38805 | -9.50523 | 0.76143 | -13.67996 | -10.41634 | 0.79382 | -13.01733 | -10.33343 | 0.56253 | -9.0766 | -5.10581 | 0.02121 | -0.00185 | -3.92348e-05 | 0.76038 | -13.38411 | -10.17696 | 0.77825 | -12.98651 | -10.10674 | 0.7659 | -12.72546 | -9.74643 | 0.80684 | -12.98139 | -10.47391 | 0.80098 | -13.09804 | -10.4913 | 0.59798 | -10.16973 | -6.08126 | 0.78046 | -13.56237 | -10.58492 | 0.78957 | -12.64449 | -9.98368 | 0.79819 | -12.43756 | -9.92756 | 0.81042 | -12.7232 | -10.31107 | 0.78983 | -13.03976 | -10.29918 | 0.68548 | -10.44056 | -7.15679 | 0.7768 | -12.94088 | -10.05248
145.50011 | 0.76224 | -12.48134 | -9.51384 | 0.63681 | -11.72486 | -7.46646 | 0.78574 | -12.85878 | -10.10368 | 0.74842 | -10.99305 | -8.22741 | 0.79324 | -12.48214 | -9.90127 | 0.77729 | -12.65926 | -9.83995 | 0.72514 | -13.27796 | -9.6284 | 0.79733 | -13.49557 | -10.76046 | 0.79266 | -12.99044 | -10.29698 | 0.56407 | -9.10668 | -5.13677 | 0.07045 | 0.0002875 | 2.02555e-05 | 0.76313 | -13.37296 | -10.20535 | 0.79042 | -12.91428 | -10.20769 | 0.77366 | -12.66657 | -9.79964 | 0.81043 | -13.09931 | -10.61602 | 0.81888 | -12.82654 | -10.50343 | 0.58339 | -10.41604 | -6.07656 | 0.77892 | -13.57395 | -10.57309 | 0.76778 | -12.78173 | -9.81359 | 0.78491 | -12.53439 | -9.83834 | 0.79523 | -12.94138 | -10.29143 | 0.79287 | -12.98164 | -10.2927 | 0.69275 | -10.3161 | -7.14647 | 0.77682 | -12.88872 | -10.0122
145.60024 | 0.78686 | -12.42014 | -9.77286 | 0.6493 | -11.60654 | -7.53615 | 0.77971 | -12.87478 | -10.03857 | 0.76037 | -10.70437 | -8.13927 | 0.79154 | -12.49666 | -9.89165 | 0.79027 | -12.59549 | -9.95388 | 0.70358 | -13.44801 | -9.46175 | 0.74428 | -13.77301 | -10.25105 | 0.77838 | -13.05833 | -10.16437 | 0.57023 | -8.97692 | -5.11892 | 0.00497 | 0.00266 | 1.32406e-05 | 0.77024 | -13.28557 | -10.23314 | 0.78075 | -12.96339 | -10.12121 | 0.77738 | -12.60771 | -9.80095 | 0.80205 | -13.15318 | -10.54955 | 0.81693 | -12.93503 | -10.56696 | 0.56729 | -10.49442 | -5.9534 | 0.77862 | -13.56629 | -10.56299 | 0.7819 | -12.62938 | -9.87489 | 0.79848 | -12.44364 | -9.93595 | 0.80313 | -12.91498 | -10.37238 | 0.78527 | -13.06011 | -10.25571 | 0.68232 | -10.66305 | -7.27558 | 0.78482 | -12.84276 | -10.07927
145.70014 | 0.76916 | -12.5464 | -9.65025 | 0.65906 | -11.49641 | -7.57682 | 0.78469 | -12.91965 | -10.13788 | 0.76364 | -10.65753 | -8.13851 | 0.78756 | -12.49615 | -9.84151 | 0.78023 | -12.66824 | -9.88412 | 0.71165 | -13.41158 | -9.54439 | 0.7617 | -13.70579 | -10.43966 | 0.77995 | -12.98806 | -10.12997 | 0.55733 | -9.38444 | -5.23023 | 0.00686 | 0.000725 | 4.97205e-06 | 0.77332 | -13.31486 | -10.29664 | 0.77869 | -12.90544 | -10.0493 | 0.77697 | -12.63557 | -9.81749 | 0.79273 | -13.21131 | -10.47294 | 0.79784 | -13.11731 | -10.46549 | 0.56067 | -10.46136 | -5.86541 | 0.77366 | -13.59895 | -10.52102 | 0.78248 | -12.6963 | -9.93456 | 0.7777 | -12.52754 | -9.7427 | 0.80462 | -12.72841 | -10.24148 | 0.7931 | -13.01014 | -10.3183 | 0.7334 | -9.77475 | -7.16877 | 0.78939 | -12.82793 | -10.1263
145.80021 | 0.76724 | -12.45899 | -9.55897 | 0.64719 | -11.6484 | -7.53873 | 0.78059 | -12.88496 | -10.05791 | 0.73911 | -10.91531 | -8.06764 | 0.79877 | -12.42951 | -9.92828 | 0.77816 | -12.68982 | -9.87476 | 0.67756 | -13.56304 | -9.18979 | 0.772 | -13.52381 | -10.44041 | 0.79751 | -12.98303 | -10.35411 | 0.53109 | -9.69206 | -5.14738 | 0.02643 | -0.0029 | -7.66528e-05 | 0.75567 | -13.38972 | -10.1182 | 0.78549 | -12.95201 | -10.17365 | 0.79166 | -12.46996 | -9.87201 | 0.79987 | -13.14922 | -10.51765 | 0.79639 | -13.1202 | -10.44873 | 0.5689 | -10.11422 | -5.75403 | 0.75816 | -13.67373 | -10.36682 | 0.79181 | -12.61701 | -9.99024 | 0.79059 | -12.46393 | -9.85382 | 0.79469 | -12.93581 | -10.27996 | 0.79272 | -12.99001 | -10.29749 | 0.6914 | -10.26526 | -7.0974 | 0.77778 | -12.91374 | -10.04412
145.90016 | 0.76801 | -12.36471 | -9.49616 | 0.64526 | -11.70158 | -7.55057 | 0.80043 | -12.79303 | -10.23991 | 0.76142 | -10.86579 | -8.27343 | 0.79147 | -12.45981 | -9.86162 | 0.79221 | -12.5069 | -9.9081 | 0.69651 | -13.46104 | -9.37577 | 0.7645 | -13.69732 | -10.47156 | 0.78156 | -13.08307 | -10.22518 | 0.57665 | -8.97501 | -5.17546 | -0.00351 | -0.00196 | 6.87426e-06 | 0.74334 | -13.44031 | -9.99071 | 0.77079 | -13.02144 | -10.03675 | 0.76907 | -12.59358 | -9.68534 | 0.79722 | -13.21666 | -10.53656 | 0.80187 | -13.08562 | -10.49298 | 0.56672 | -10.82468 | -6.13459 | 0.76604 | -13.66178 | -10.46548 | 0.7868 | -12.6681 | -9.96722 | 0.80135 | -12.33082 | -9.88129 | 0.80225 | -12.91152 | -10.35824 | 0.80112 | -12.89978 | -10.33423 | 0.66614 | -10.57868 | -7.04685 | 0.79031 | -12.83811 | -10.14614
146.00016 | 0.7729 | -12.44704 | -9.62035 | 0.62324 | -11.82205 | -7.36799 | 0.78888 | -12.86903 | -10.15211 | 0.74474 | -11.02516 | -8.21087 | 0.79829 | -12.42891 | -9.92185 | 0.79175 | -12.45013 | -9.85737 | 0.69459 | -13.46631 | -9.3536 | 0.73936 | -13.77898 | -10.18759 | 0.78217 | -13.09537 | -10.24282 | 0.57818 | -8.99587 | -5.20124 | 0.01477 | 0.00045625 | 6.74064e-06 | 0.75504 | -13.39559 | -10.11426 | 0.78044 | -12.91277 | -10.07767 | 0.75291 | -12.64045 | -9.51708 | 0.81121 | -12.99993 | -10.54571 | 0.81018 | -13.02096 | -10.54935 | 0.59061 | -10.49668 | -6.19944 | 0.76189 | -13.59504 | -10.35798 | 0.77658 | -12.72293 | -9.88031 | 0.79328 | -12.44134 | -9.86942 | 0.78008 | -13.02677 | -10.16195 | 0.79288 | -12.98481 | -10.29537 | 0.67304 | -10.29124 | -6.92638 | 0.81285 | -12.51469 | -10.17252
146.10016 | 0.75922 | -12.49948 | -9.4899 | 0.66366 | -11.44822 | -7.59775 | 0.78733 | -12.85841 | -10.12376 | 0.72825 | -11.1233 | -8.10052 | 0.78807 | -12.51824 | -9.8652 | 0.789 | -12.61624 | -9.95424 | 0.73133 | -13.27398 | -9.7077 | 0.78868 | -13.56311 | -10.697 | 0.7826 | -13.05652 | -10.21802 | 0.54163 | -9.65034 | -5.2269 | -0.01857 | -8.125e-05 | 1.50841e-06 | 0.77314 | -13.30084 | -10.28344 | 0.78919 | -12.90051 | -10.18089 | 0.78188 | -12.57213 | -9.82992 | 0.80166 | -13.14549 | -10.53816 | 0.81329 | -12.96831 | -10.547 | 0.57103 | -10.56032 | -6.03032 | 0.79954 | -13.20954 | -10.56153 | 0.79111 | -12.63679 | -9.99706 | 0.80405 | -12.32247 | -9.9079 | 0.80426 | -12.79816 | -10.29309 | 0.80421 | -12.84561 | -10.33061 | 0.69228 | -10.34441 | -7.16124 | 0.7904 | -12.82503 | -10.13689
146.20017 | 0.77724 | -12.36305 | -9.60901 | 0.63554 | -11.74487 | -7.46433 | 0.78402 | -12.87768 | -10.0963 | 0.72327 | -11.31362 | -8.18283 | 0.77233 | -12.60124 | -9.7323 | 0.80395 | -12.44057 | -10.00164 | 0.70278 | -13.43861 | -9.44433 | 0.77655 | -13.60409 | -10.56421 | 0.79643 | -13.00382 | -10.35662 | 0.55914 | -9.12569 | -5.10255 | -0.00955 | -0.00154 | 1.47382e-05 | 0.77182 | -13.29749 | -10.26331 | 0.75707 | -13.08469 | -9.90602 | 0.74535 | -12.75554 | -9.50737 | 0.79805 | -13.18884 | -10.52529 | 0.79386 | -13.11495 | -10.41145 | 0.59065 | -10.36724 | -6.1234 | 0.78753 | -13.48581 | -10.62043 | 0.78803 | -12.66273 | -9.9786 | 0.78482 | -12.49164 | -9.80374 | 0.78141 | -13.07493 | -10.21691 | 0.79992 | -12.96933 | -10.37444 | 0.64595 | -10.34162 | -6.68017 | 0.79682 | -12.7562 | -10.16434
146.3001 | 0.74086 | -12.5886 | -9.32637 | 0.65463 | -11.59348 | -7.5895 | 0.79483 | -12.83482 | -10.20154 | 0.73517 | -11.04195 | -8.11767 | 0.78151 | -12.55748 | -9.81379 | 0.79046 | -12.51759 | -9.8946 | 0.69635 | -13.45753 | -9.37113 | 0.78872 | -13.56187 | -10.69645 | 0.78163 | -13.10994 | -10.24709 | 0.55711 | -9.12353 | -5.08278 | -0.00156 | 0.00244 | -3.81225e-06 | 0.78176 | -13.22707 | -10.34042 | 0.78315 | -12.96319 | -10.15207 | 0.76997 | -12.64408 | -9.7356 | 0.80921 | -13.08063 | -10.58496 | 0.80215 | -13.08554 | -10.49662 | 0.61497 | -10.07348 | -6.19488 | 0.78059 | -13.54801 | -10.57545 | 0.7845 | -12.69091 | -9.95602 | 0.80134 | -12.39078 | -9.92929 | 0.78663 | -13.0069 | -10.23158 | 0.80085 | -12.92794 | -10.35333 | 0.67317 | -10.43747 | -7.02621 | 0.80057 | -12.73394 | -10.19437
146.40023 | 0.76004 | -12.64357 | -9.60968 | 0.63994 | -11.6749 | -7.47128 | 0.79366 | -12.77151 | -10.13625 | 0.74133 | -11.16854 | -8.27961 | 0.78143 | -12.57371 | -9.82542 | 0.78248 | -12.65475 | -9.90211 | 0.69791 | -13.48739 | -9.41304 | 0.74536 | -13.76895 | -10.2628 | 0.81795 | -12.71631 | -10.40128 | 0.54976 | -9.39762 | -5.16641 | -0.02363 | -0.00185 | 4.37118e-05 | 0.75336 | -13.39157 | -10.08867 | 0.76363 | -13.07649 | -9.98559 | 0.76391 | -12.7062 | -9.70642 | 0.79223 | -13.19858 | -10.45626 | 0.80174 | -13.03597 | -10.45146 | 0.59863 | -10.23154 | -6.12492 | 0.78591 | -13.50657 | -10.61497 | 0.78591 | -12.63923 | -9.93326 | 0.78537 | -12.50972 | -9.82472 | 0.7975 | -12.88036 | -10.27212 | 0.80058 | -12.93995 | -10.3595 | 0.67422 | -10.20709 | -6.88181 | 0.79674 | -12.69629 | -10.11567
146.50017 | 0.77272 | -12.41325 | -9.59193 | 0.65446 | -11.60113 | -7.59245 | 0.78288 | -12.88824 | -10.08994 | 0.74663 | -10.97869 | -8.19704 | 0.77487 | -12.61478 | -9.77476 | 0.80831 | -12.33493 | -9.97045 | 0.72333 | -13.29778 | -9.61872 | 0.79195 | -13.30431 | -10.53642 | 0.79206 | -13.00454 | -10.30041 | 0.5542 | -9.43594 | -5.22941 | 0.01587 | -0.00103 | -1.63639e-05 | 0.75693 | -13.38189 | -10.1291 | 0.7832 | -12.94367 | -10.13751 | 0.7945 | -12.4404 | -9.88386 | 0.80139 | -13.15886 | -10.54542 | 0.81268 | -13.01933 | -10.58052 | 0.62181 | -10.22225 | -6.35629 | 0.78172 | -13.30196 | -10.39835 | 0.79258 | -12.61109 | -9.99527 | 0.79714 | -12.41359 | -9.89543 | 0.80422 | -12.85713 | -10.3399 | 0.81102 | -12.78067 | -10.36543 | 0.69361 | -9.99996 | -6.93608 | 0.79295 | -12.65361 | -10.03362
146.60016 | 0.7707 | -12.42578 | -9.57648 | 0.6501 | -11.59388 | -7.53719 | 0.77836 | -12.94014 | -10.07213 | 0.74776 | -11.02892 | -8.247 | 0.78859 | -12.50043 | -9.85772 | 0.77757 | -12.7032 | -9.87767 | 0.69624 | -13.47437 | -9.38141 | 0.76115 | -13.6865 | -10.41753 | 0.79361 | -13.02358 | -10.33559 | 0.5501 | -9.51854 | -5.23613 | 0.0039 | -0.00194 | -7.564e-06 | 0.75582 | -13.39346 | -10.12298 | 0.78959 | -12.87823 | -10.16855 | 0.78089 | -12.60202 | -9.84085 | 0.79627 | -13.22242 | -10.52862 | 0.80445 | -13.0877 | -10.52844 | 0.5963 | -10.48989 | -6.25509 | 0.75808 | -13.72526 | -10.40487 | 0.77951 | -12.74295 | -9.93328 | 0.79506 | -12.38256 | -9.84487 | 0.78763 | -13.02418 | -10.25829 | 0.79418 | -13.00597 | -10.3291 | 0.67303 | -10.14833 | -6.83016 | 0.79677 | -12.77639 | -10.17986
146.70017 | 0.76166 | -12.46399 | -9.49332 | 0.64112 | -11.68451 | -7.49121 | 0.78716 | -12.79641 | -10.07278 | 0.73422 | -11.33089 | -8.31938 | 0.76277 | -12.63112 | -9.63466 | 0.8031 | -12.46942 | -10.01425 | 0.6832 | -13.50516 | -9.22666 | 0.76006 | -13.65508 | -10.37874 | 0.8006 | -12.88531 | -10.31594 | 0.58052 | -8.97118 | -5.20799 | -0.06754 | 0.00035 | -2.36407e-05 | 0.75984 | -13.40756 | -10.18754 | 0.76891 | -13.05625 | -10.03908 | 0.77211 | -12.62948 | -9.75132 | 0.80686 | -13.11101 | -10.57879 | 0.80489 | -13.03816 | -10.49428 | 0.58272 | -10.28368 | -5.99249 | 0.7739 | -13.62081 | -10.54119 | 0.78904 | -12.64697 | -9.97895 | 0.79224 | -12.4665 | -9.87642 | 0.79591 | -12.9578 | -10.31322 | 0.7877 | -12.98905 | -10.23149 | 0.66663 | -10.08959 | -6.72598 | 0.79189 | -12.76399 | -10.1077
146.8001 | 0.75535 | -12.51819 | -9.45564 | 0.6367 | -11.65422 | -7.42024 | 0.78965 | -12.85112 | -10.1479 | 0.75085 | -11.09432 | -8.33021 | 0.76882 | -12.64163 | -9.7191 | 0.79224 | -12.54816 | -9.94109 | 0.71443 | -13.34329 | -9.53287 | 0.81431 | -13.34734 | -10.86892 | 0.78701 | -13.06129 | -10.27939 | 0.58505 | -9.15381 | -5.35543 | -0.0015 | 0.00031875 | -4.78444e-07 | 0.77096 | -13.36644 | -10.30503 | 0.79095 | -12.74805 | -10.08302 | 0.7689 | -12.67678 | -9.74712 | 0.80492 | -13.13261 | -10.57068 | 0.78619 | -13.21614 | -10.39042 | 0.64583 | -9.82679 | -6.34639 | 0.78303 | -13.44103 | -10.52471 | 0.78666 | -12.67386 | -9.97007 | 0.79479 | -12.47545 | -9.91531 | 0.78921 | -13.00819 | -10.2662 | 0.78622 | -13.05434 | -10.26357 | 0.70616 | -9.78109 | -6.90703 | 0.77765 | -12.89975 | -10.03156
146.90007 | 0.75516 | -12.51484 | -9.45069 | 0.64886 | -11.63098 | -7.54693 | 0.80149 | -12.72919 | -10.20228 | 0.74218 | -11.24305 | -8.34437 | 0.78583 | -12.50626 | -9.82776 | 0.77444 | -12.70649 | -9.84039 | 0.73928 | -13.12812 | -9.70537 | 0.78383 | -13.57069 | -10.6371 | 0.79204 | -13.0354 | -10.32458 | 0.57045 | -9.13772 | -5.21262 | 0.01742 | -0.00258 | -4.48436e-05 | 0.75153 | -13.42549 | -10.08966 | 0.77783 | -12.99558 | -10.10834 | 0.76209 | -12.73115 | -9.70228 | 0.8014 | -13.14049 | -10.53084 | 0.80999 | -12.98918 | -10.52116 | 0.58498 | -10.67447 | -6.24438 | 0.77019 | -13.64064 | -10.50588 | 0.79739 | -12.56983 | -10.02307 | 0.78436 | -12.54703 | -9.84137 | 0.78091 | -12.98849 | -10.14288 | 0.81105 | -12.86321 | -10.43272 | 0.6782 | -10.22841 | -6.9369 | 0.80631 | -12.58256 | -10.14543
147.00003 | 0.78419 | -12.31936 | -9.66073 | 0.6409 | -11.71054 | -7.50531 | 0.79188 | -12.80955 | -10.14356 | 0.74305 | -10.99279 | -8.16815 | 0.76974 | -12.6255 | -9.71836 | 0.801 | -12.4045 | -9.93604 | 0.72601 | -13.24669 | -9.61719 | 0.78873 | -13.30518 | -10.49425 | 0.79279 | -13.01353 | -10.31701 | 0.59153 | -8.85676 | -5.23908 | -0.01273 | 0.00345 | -4.39116e-05 | 0.77233 | -13.29404 | -10.26734 | 0.78151 | -12.97668 | -10.14134 | 0.78443 | -12.55807 | -9.85089 | 0.79768 | -13.19444 | -10.52494 | 0.79877 | -13.08966 | -10.45558 | 0.56556 | -10.40864 | -5.88667 | 0.76207 | -13.69841 | -10.43913 | 0.77926 | -12.70427 | -9.89998 | 0.78294 | -12.55759 | -9.83182 | 0.81753 | -12.74744 | -10.42142 | 0.7958 | -12.99272 | -10.33956 | 0.67313 | -10.18692 | -6.85716 | 0.79332 | -12.80399 | -10.15763
147.10012 | 0.78728 | -12.17303 | -9.58356 | 0.63494 | -11.74751 | -7.45895 | 0.78525 | -12.84126 | -10.08361 | 0.70488 | -11.29362 | -7.96059 | 0.79274 | -12.49171 | -9.90272 | 0.78824 | -12.58656 | -9.92118 | 0.72373 | -13.32379 | -9.64288 | 0.76127 | -13.68209 | -10.41579 | 0.81094 | -12.78351 | -10.36668 | 0.6167 | -8.4517 | -5.21216 | -0.15759 | 0.00013125 | -2.06841e-05 | 0.73572 | -13.47414 | -9.91325 | 0.7772 | -12.97047 | -10.08064 | 0.77183 | -12.60394 | -9.72809 | 0.80573 | -13.11442 | -10.56665 | 0.80046 | -13.10504 | -10.49003 | 0.59742 | -10.34936 | -6.18293 | 0.78247 | -13.52349 | -10.58167 | 0.79357 | -12.64013 | -10.03088 | 0.79717 | -12.43532 | -9.9131 | 0.80165 | -12.77778 | -10.24328 | 0.79326 | -12.8824 | -10.21914 | 0.68795 | -10.02658 | -6.89781 | 0.78389 | -12.85113 | -10.07387
147.20012 | 0.75204 | -12.53636 | -9.42782 | 0.66911 | -11.33409 | -7.58376 | 0.78746 | -12.80856 | -10.08622 | 0.73439 | -11.25484 | -8.26549 | 0.79512 | -12.51111 | -9.94789 | 0.78419 | -12.63829 | -9.91084 | 0.71002 | -12.99492 | -9.22664 | 0.74748 | -13.71823 | -10.25406 | 0.77435 | -13.12446 | -10.16295 | 0.57873 | -9.08425 | -5.25734 | -0.01831 | 0.0003875 | -7.09668e-06 | 0.7577 | -13.42314 | -10.17068 | 0.78161 | -12.95179 | -10.12328 | 0.76378 | -12.70438 | -9.70331 | 0.78638 | -13.27703 | -10.44075 | 0.81642 | -12.94262 | -10.56655 | 0.5948 | -10.02414 | -5.96238 | 0.75992 | -13.68733 | -10.40133 | 0.78575 | -12.65611 | -9.94452 | 0.78853 | -12.46732 | -9.83082 | 0.79598 | -12.96548 | -10.32024 | 0.79538 | -12.98242 | -10.32589 | 0.6795 | -9.85609 | -6.69722 | 0.79692 | -12.74421 | -10.15611
147.30017 | 0.77817 | -12.25139 | -9.53369 | 0.64568 | -11.68514 | -7.54481 | 0.79983 | -12.74343 | -10.19254 | 0.72478 | -11.13804 | -8.07267 | 0.76486 | -12.64291 | -9.67002 | 0.79392 | -12.55276 | -9.96585 | 0.68539 | -13.5107 | -9.26015 | 0.77814 | -13.52185 | -10.52195 | 0.80066 | -12.94931 | -10.36801 | 0.5792 | -8.98813 | -5.20589 | -0.02094 | 0.0001 | -2.0943e-06 | 0.77047 | -13.36708 | -10.2989 | 0.77563 | -12.99842 | -10.08198 | 0.75533 | -12.75494 | -9.63421 | 0.802 | -13.17405 | -10.56565 | 0.79086 | -13.15664 | -10.40505 | 0.5848 | -10.59182 | -6.1941 | 0.78006 | -13.48824 | -10.52168 | 0.80011 | -12.53705 | -10.03102 | 0.7961 | -12.39112 | -9.86459 | 0.78166 | -13.05535 | -10.20486 | 0.79566 | -12.99029 | -10.33587 | 0.66804 | -10.42541 | -6.9646 | 0.78896 | -12.79364 | -10.09368
147.40017 | 0.75643 | -12.50659 | -9.4604 | 0.65588 | -11.50724 | -7.54739 | 0.80359 | -12.67457 | -10.1852 | 0.74868 | -11.00582 | -8.23985 | 0.79442 | -12.43526 | -9.87877 | 0.78647 | -12.61486 | -9.92121 | 0.69608 | -13.49799 | -9.39571 | 0.75248 | -13.73422 | -10.33479 | 0.78185 | -13.07567 | -10.22315 | 0.56556 | -9.13929 | -5.16878 | -0.05105 | 0.00108 | -5.52021e-05 | 0.76769 | -13.35287 | -10.25082 | 0.78552 | -12.94399 | -10.16779 | 0.76546 | -12.65376 | -9.68598 | 0.80099 | -13.15666 | -10.53832 | 0.80239 | -13.06074 | -10.47983 | 0.56417 | -10.90742 | -6.15365 | 0.76666 | -13.6467 | -10.46237 | 0.79327 | -12.58896 | -9.98638 | 0.78814 | -12.48371 | -9.83897 | 0.80211 | -12.82703 | -10.28863 | 0.80509 | -12.94094 | -10.41868 | 0.68963 | -10.06931 | -6.94408 | 0.79309 | -12.70893 | -10.07939
147.50023 | 0.76396 | -12.46458 | -9.52239 | 0.63898 | -11.72702 | -7.49332 | 0.77281 | -12.96799 | -10.02174 | 0.71878 | -11.40066 | -8.19457 | 0.79007 | -12.48339 | -9.86275 | 0.80764 | -12.42992 | -10.03888 | 0.70769 | -13.42995 | -9.50428 | 0.77684 | -13.60659 | -10.57019 | 0.78657 | -12.99096 | -10.21834 | 0.5746 | -9.09197 | -5.22424 | 0.00839 | -0.00191 | -1.60401e-05 | 0.751 | -13.53347 | -10.16359 | 0.77781 | -12.89916 | -10.03314 | 0.78287 | -12.55716 | -9.83063 | 0.80068 | -13.14833 | -10.52767 | 0.80481 | -13.04851 | -10.50159 | 0.591 | -10.49515 | -6.20258 | 0.78101 | -13.5495 | -10.58224 | 0.77169 | -12.76492 | -9.85051 | 0.79596 | -12.39944 | -9.86947 | 0.78641 | -13.00763 | -10.22934 | 0.78585 | -13.06016 | -10.26326 | 0.68325 | -9.88229 | -6.75209 | 0.80036 | -12.73933 | -10.1961
147.60017 | 0.7559 | -12.53843 | -9.47777 | 0.63793 | -11.74293 | -7.49116 | 0.79893 | -12.67358 | -10.12532 | 0.72715 | -11.17387 | -8.12511 | 0.79001 | -12.4958 | -9.87176 | 0.80354 | -12.49541 | -10.04059 | 0.70311 | -13.40524 | -9.42537 | 0.74511 | -13.6811 | -10.1939 | 0.79224 | -13.01007 | -10.30708 | 0.55394 | -9.48243 | -5.25271 | -0.00855 | 0.00051875 | -4.43583e-06 | 0.74702 | -13.49186 | -10.07865 | 0.7964 | -12.73835 | -10.14482 | 0.78177 | -12.5532 | -9.81365 | 0.81217 | -12.99668 | -10.5555 | 0.81639 | -12.96591 | -10.58528 | 0.57876 | -10.68372 | -6.18333 | 0.77354 | -13.61603 | -10.53253 | 0.77449 | -12.75083 | -9.87542 | 0.81066 | -12.31621 | -9.98424 | 0.79277 | -12.96037 | -10.2746 | 0.80282 | -12.92776 | -10.37869 | 0.6425 | -10.33925 | -6.64298 | 0.79543 | -12.72983 | -10.12564
147.70024 | 0.78662 | -12.28376 | -9.66266 | 0.63539 | -11.7307 | -7.45353 | 0.77774 | -12.9235 | -10.05116 | 0.77428 | -10.6596 | -8.25348 | 0.76934 | -12.61188 | -9.70286 | 0.78122 | -12.66248 | -9.89217 | 0.70519 | -13.39834 | -9.44843 | 0.75458 | -13.73299 | -10.36264 | 0.7678 | -13.16201 | -10.10581 | 0.55502 | -9.23896 | -5.12782 | -0.06981 | 0.0001875 | -1.30897e-05 | 0.78347 | -13.32274 | -10.43802 | 0.76358 | -13.06624 | -9.97717 | 0.77559 | -12.56389 | -9.74439 | 0.79252 | -13.22143 | -10.47828 | 0.79404 | -13.09792 | -10.40026 | 0.61151 | -10.39921 | -6.35923 | 0.77846 | -13.55661 | -10.55332 | 0.7839 | -12.6551 | -9.92027 | 0.80382 | -12.36886 | -9.94233 | 0.77479 | -13.08071 | -10.13475 | 0.76987 | -13.16167 | -10.13277 | 0.66181 | -10.22321 | -6.76584 | 0.77915 | -12.89777 | -10.04926
147.80019 | 0.78295 | -12.15431 | -9.51617 | 0.63748 | -11.75686 | -7.49476 | 0.77872 | -12.87046 | -10.02246 | 0.71093 | -11.37238 | -8.08501 | 0.78033 | -12.58046 | -9.81686 | 0.7822 | -12.63198 | -9.88071 | 0.7464 | -13.07004 | -9.75542 | 0.75637 | -13.68499 | -10.35096 | 0.80279 | -12.90022 | -10.35615 | 0.53691 | -9.60872 | -5.15904 | -0.00523 | -0.00142 | 7.41722e-06 | 0.77586 | -13.41192 | -10.40581 | 0.78107 | -12.95564 | -10.11932 | 0.75615 | -12.73876 | -9.63243 | 0.80756 | -13.10287 | -10.58135 | 0.79583 | -13.10445 | -10.42895 | 0.6576 | -9.97121 | -6.55705 | 0.77802 | -13.55287 | -10.5444 | 0.77243 | -12.72498 | -9.82911 | 0.80224 | -12.42751 | -9.96988 | 0.77991 | -13.04234 | -10.1719 | 0.78983 | -13.00857 | -10.27457 | 0.6658 | -10.12752 | -6.74285 | 0.78395 | -12.85569 | -10.07826
147.90024 | 0.76533 | -12.46103 | -9.53685 | 0.65435 | -11.60083 | -7.59105 | 0.80411 | -12.70521 | -10.21641 | 0.72242 | -11.15865 | -8.06123 | 0.78447 | -12.59011 | -9.87661 | 0.80742 | -12.49134 | -10.08578 | 0.72303 | -13.31091 | -9.62413 | 0.79699 | -13.47687 | -10.74086 | 0.78687 | -13.03929 | -10.26018 | 0.53434 | -9.49864 | -5.07554 | 0.02361 | -0.00108 | -2.53829e-05 | 0.742 | -13.55142 | -10.05521 | 0.76155 | -13.10765 | -9.9821 | 0.76224 | -12.67699 | -9.6629 | 0.80229 | -13.14944 | -10.54973 | 0.81176 | -12.98617 | -10.5417 | 0.62095 | -10.59116 | -6.57656 | 0.77846 | -13.55454 | -10.55162 | 0.78771 | -12.60713 | -9.9308 | 0.80454 | -12.44727 | -10.01426 | 0.80368 | -12.85264 | -10.32944 | 0.78251 | -13.05899 | -10.2188 | 0.66374 | -10.20328 | -6.7723 | 0.77794 | -12.90441 | -10.03888
148.00021 | 0.76026 | -12.49481 | -9.49931 | 0.65537 | -11.6297 | -7.6218 | 0.78418 | -12.9561 | -10.15997 | 0.77554 | -10.53853 | -8.17305 | 0.78201 | -12.58935 | -9.84499 | 0.78733 | -12.59949 | -9.9199 | 0.69313 | -13.42819 | -9.30746 | 0.76538 | -13.67026 | -10.463 | 0.7714 | -13.10693 | -10.11074 | 0.5719 | -8.8321 | -5.05111 | 0.00606 | 0.00019375 | 1.17432e-06 | 0.7726 | -13.39444 | -10.3485 | 0.77313 | -13.01895 | -10.06529 | 0.76776 | -12.58649 | -9.66335 | 0.80362 | -13.09854 | -10.52629 | 0.80359 | -12.99578 | -10.44325 | 0.64891 | -9.90225 | -6.42566 | 0.7684 | -13.65866 | -10.49528 | 0.7735 | -12.74942 | -9.86168 | 0.80341 | -12.42808 | -9.98486 | 0.79067 | -13.00977 | -10.28649 | 0.77458 | -13.0915 | -10.14035 | 0.68992 | -9.92832 | -6.84972 | 0.78919 | -12.79393 | -10.09689
148.10017 | 0.76538 | -12.35304 | -9.45474 | 0.63038 | -11.76878 | -7.41875 | 0.79806 | -12.8209 | -10.23181 | 0.72031 | -11.02929 | -7.94454 | 0.78016 | -12.60271 | -9.83214 | 0.79093 | -12.57982 | -9.94971 | 0.70526 | -13.44147 | -9.47974 | 0.79668 | -13.49602 | -10.75205 | 0.77918 | -13.06115 | -10.17699 | 0.56565 | -9.09518 | -5.14466 | 0.05471 | -0.00161 | -8.78811e-05 | 0.76903 | -13.40243 | -10.30689 | 0.76554 | -13.04323 | -9.98506 | 0.79411 | -12.17436 | -9.66778 | 0.79671 | -13.1866 | -10.5059 | 0.7981 | -13.10473 | -10.45883 | 0.60357 | -10.43131 | -6.29599 | 0.77785 | -13.55668 | -10.54502 | 0.77643 | -12.72568 | -9.88064 | 0.78444 | -12.54277 | -9.8391 | 0.78972 | -12.93781 | -10.21724 | 0.80161 | -12.90436 | -10.34424 | 0.68374 | -10.096 | -6.90305 | 0.78323 | -12.86228 | -10.07417
148.20003 | 0.78129 | -12.31922 | -9.62489 | 0.65754 | -11.50706 | -7.56638 | 0.78728 | -12.87886 | -10.13928 | 0.73351 | -10.98645 | -8.05868 | 0.78276 | -12.56922 | -9.83866 | 0.79576 | -12.52808 | -9.96932 | 0.7234 | -13.30762 | -9.62678 | 0.76449 | -13.64184 | -10.42901 | 0.78307 | -13.07336 | -10.23741 | 0.55742 | -9.43349 | -5.25839 | 0.02636 | -0.00104 | -2.73454e-05 | 0.7839 | -13.3294 | -10.44897 | 0.78246 | -12.92143 | -10.11049 | 0.75815 | -12.64245 | -9.58487 | 0.80155 | -13.17799 | -10.56287 | 0.80969 | -13.01829 | -10.54082 | 0.62638 | -10.16004 | -6.364 | 0.79561 | -13.40725 | -10.66701 | 0.78654 | -12.66122 | -9.95861 | 0.79868 | -12.38763 | -9.89376 | 0.80385 | -12.85597 | -10.33421 | 0.80283 | -12.92245 | -10.37453 | 0.68931 | -10.34198 | -7.12881 | 0.79069 | -12.80109 | -10.12171
148.30019 | 0.75838 | -12.47952 | -9.46425 | 0.64006 | -11.70917 | -7.49462 | 0.78531 | -12.80913 | -10.05914 | 0.6955 | -11.25358 | -7.82688 | 0.78806 | -12.53035 | -9.87466 | 0.7826 | -12.64383 | -9.89508 | 0.72805 | -13.24337 | -9.64189 | 0.74612 | -13.73366 | -10.24692 | 0.76948 | -13.16889 | -10.13327 | 0.56071 | -9.36061 | -5.24859 | -0.0012 | 0.00070625 | -8.50325e-07 | 0.77629 | -13.39786 | -10.40061 | 0.76034 | -13.08323 | -9.94765 | 0.75704 | -12.42964 | -9.40968 | 0.78781 | -13.22039 | -10.41511 | 0.8026 | -13.04881 | -10.47292 | 0.65102 | -9.82146 | -6.39393 | 0.75673 | -13.72382 | -10.38517 | 0.78968 | -12.61536 | -9.96216 | 0.79767 | -12.48415 | -9.95819 | 0.78322 | -13.02111 | -10.19841 | 0.80792 | -12.81533 | -10.35378 | 0.7125 | -9.92626 | -7.07246 | 0.78372 | -12.86259 | -10.08062
148.40021 | 0.7664 | -12.39984 | -9.50329 | 0.64584 | -11.66524 | -7.53382 | 0.79078 | -12.80898 | -10.12908 | 0.725 | -11.22609 | -8.1389 | 0.77728 | -12.61701 | -9.80696 | 0.77912 | -12.65225 | -9.8576 | 0.72094 | -13.21961 | -9.5306 | 0.78287 | -13.57033 | -10.62375 | 0.79398 | -12.98387 | -10.30894 | 0.56516 | -9.31194 | -5.26277 | 0.00334 | -0.0002375 | -7.93013e-07 | 0.75281 | -13.50159 | -10.16417 | 0.79402 | -12.82053 | -10.17977 | 0.77911 | -12.24798 | -9.54252 | 0.79844 | -13.18273 | -10.52555 | 0.79459 | -13.10868 | -10.41605 | 0.62619 | -10.0037 | -6.26427 | 0.77292 | -13.60588 | -10.51627 | 0.80109 | -12.52117 | -10.03052 | 0.80421 | -12.4262 | -9.99327 | 0.77303 | -13.10247 | -10.12863 | 0.80739 | -12.88988 | -10.40714 | 0.684 | -10.28444 | -7.03456 | 0.77615 | -12.90482 | -10.01606
148.5 | 0.78283 | -12.17286 | -9.52933 | 0.62766 | -11.73488 | -7.3655 | 0.77648 | -12.93986 | -10.04761 | 0.68978 | -11.46257 | -7.90668 | 0.79283 | -12.48795 | -9.90082 | 0.80017 | -12.48691 | -9.99159 | 0.72249 | -13.31287 | -9.61847 | 0.75721 | -13.69403 | -10.3692 | 0.76532 | -13.18066 | -10.08746 | 0.56652 | -9.23949 | -5.23435 | 0.05874 | 0.00016875 | 9.91288e-06 | 0.76148 | -13.47606 | -10.26179 | 0.7636 | -13.04179 | -9.95875 | 0.77348 | -12.27046 | -9.49093 | 0.79869 | -13.17742 | -10.52473 | 0.80303 | -12.99994 | -10.43933 | 0.6825 | -9.49855 | -6.48273 | 0.75357 | -13.72657 | -10.34399 | 0.7844 | -12.69553 | -9.95837 | 0.80102 | -12.47707 | -9.99435 | 0.78878 | -13.0036 | -10.25691 | 0.78843 | -13.00169 | -10.25096 | 0.73088 | -9.61119 | -7.02465 | 0.7911 | -12.79492 | -10.12203
148.6 | 0.74603 | -12.56923 | -9.37699 | 0.63479 | -11.72479 | -7.44277 | 0.79747 | -12.78401 | -10.19492 | 0.74781 | -11.07204 | -8.27979 | 0.77082 | -12.6587 | -9.75758 | 0.78068 | -12.66352 | -9.88611 | 0.69822 | -13.47109 | -9.40575 | 0.7636 | -13.67046 | -10.4388 | 0.77769 | -13.10994 | -10.19547 | 0.60762 | -8.61592 | -5.23525 | -0.01782 | 0.00154 | -2.73952e-05 | 0.76835 | -13.40542 | -10.30007 | 0.78024 | -12.99304 | -10.13768 | 0.76562 | -12.46753 | -9.54534 | 0.80224 | -13.13968 | -10.54114 | 0.79635 | -13.09984 | -10.432 | 0.67043 | -9.75822 | -6.54217 | 0.77544 | -13.60163 | -10.54722 | 0.78367 | -12.65916 | -9.92064 | 0.78674 | -12.62388 | -9.9317 | 0.79514 | -12.84905 | -10.21681 | 0.77838 | -13.08023 | -10.18139 | 0.70318 | -10.15511 | -7.14091 | 0.78501 | -12.86074 | -10.09576
148.70017 | 0.77693 | -12.35775 | -9.60113 | 0.63161 | -11.72671 | -7.40672 | 0.78705 | -12.86581 | -10.12603 | 0.76307 | -10.813 | -8.25111 | 0.78084 | -12.53957 | -9.79144 | 0.79844 | -12.52395 | -9.99964 | 0.68704 | -13.50699 | -9.27989 | 0.77236 | -13.64893 | -10.54193 | 0.79196 | -13.00264 | -10.29761 | 0.59136 | -8.68452 | -5.13565 | 0.03303 | -0.00333 | -0.000110025 | 0.76585 | -13.44719 | -10.29858 | 0.78192 | -12.96061 | -10.13417 | 0.75756 | -12.49204 | -9.46351 | 0.79231 | -13.20858 | -10.46526 | 0.78952 | -13.13934 | -10.37376 | 0.63899 | -10.62004 | -6.78613 | 0.77921 | -13.57024 | -10.57409 | 0.77944 | -12.69604 | -9.89577 | 0.79559 | -12.53554 | -9.97319 | 0.78677 | -13.00271 | -10.23008 | 0.80241 | -12.90317 | -10.35362 | 0.72909 | -9.90851 | -7.22419 | 0.77277 | -12.93027 | -9.99211
148.80024 | 0.76453 | -12.40519 | -9.48418 | 0.63997 | -11.72825 | -7.50568 | 0.7876 | -12.89367 | -10.15505 | 0.73936 | -11.10444 | -8.21016 | 0.77483 | -12.62481 | -9.78206 | 0.80639 | -12.32323 | -9.93737 | 0.69842 | -13.46591 | -9.40488 | 0.79922 | -13.32674 | -10.651 | 0.78574 | -13.07199 | -10.27119 | 0.58573 | -8.96153 | -5.24899 | 0.000654 | -0.0001625 | -1.06275e-07 | 0.77485 | -13.37244 | -10.36158 | 0.77557 | -12.93205 | -10.02975 | 0.7767 | -12.23434 | -9.50247 | 0.81392 | -13.04871 | -10.62064 | 0.79674 | -13.07828 | -10.42 | 0.61067 | -10.72562 | -6.54987 | 0.76659 | -13.61957 | -10.44057 | 0.7809 | -12.69854 | -9.91633 | 0.77381 | -12.69964 | -9.82714 | 0.7767 | -13.08541 | -10.16349 | 0.79185 | -12.98556 | -10.28266 | 0.713 | -10.35849 | -7.38557 | 0.78333 | -12.86208 | -10.07521
148.9 | 0.76822 | -12.46134 | -9.57307 | 0.6575 | -11.56409 | -7.60336 | 0.78269 | -12.87622 | -10.07809 | 0.7601 | -10.92288 | -8.30253 | 0.78212 | -12.59113 | -9.84776 | 0.7811 | -12.6108 | -9.8503 | 0.71419 | -13.35797 | -9.54017 | 0.75344 | -13.72836 | -10.3435 | 0.7889 | -13.03241 | -10.28127 | 0.58108 | -9.03473 | -5.24988 | -0.03374 | 0.00085 | -2.86799e-05 | 0.79272 | -13.18687 | -10.45344 | 0.77562 | -12.95714 | -10.04983 | 0.77808 | -12.31611 | -9.5829 | 0.80329 | -13.13833 | -10.5539 | 0.80524 | -13.02782 | -10.49047 | 0.58685 | -10.82739 | -6.35403 | 0.7839 | -13.47441 | -10.56263 | 0.81024 | -12.38737 | -10.03672 | 0.80049 | -12.44574 | -9.96265 | 0.79012 | -12.97508 | -10.25183 | 0.79371 | -12.96683 | -10.29197 | 0.7409 | -9.8478 | -7.2962 | 0.78329 | -12.88129 | -10.08981
149.00002 | 0.77411 | -12.54089 | -9.70806 | 0.64191 | -11.68769 | -7.50246 | 0.78212 | -12.87485 | -10.06974 | 0.77617 | -10.77774 | -8.36535 | 0.80843 | -12.35543 | -9.98851 | 0.79351 | -12.5708 | -9.97511 | 0.70425 | -13.41865 | -9.45011 | 0.7794 | -13.59053 | -10.59246 | 0.80901 | -12.73732 | -10.30459 | 0.55827 | -9.41273 | -5.25487 | -0.02798 | 0.00064375 | -1.80102e-05 | 0.75122 | -13.46253 | -10.1133 | 0.77562 | -12.85574 | -9.97118 | 0.75434 | -12.36487 | -9.32736 | 0.80203 | -13.16843 | -10.56144 | 0.80704 | -13.04083 | -10.52451 | 0.64932 | -10.24942 | -6.65518 | 0.78677 | -13.44964 | -10.5818 | 0.79497 | -12.62075 | -10.03314 | 0.79716 | -12.53347 | -9.99113 | 0.78395 | -13.03279 | -10.21702 | 0.8035 | -12.89026 | -10.35732 | 0.70248 | -10.3834 | -7.29414 | 0.77727 | -12.86469 | -9.99933
149.10012 | 0.75449 | -12.52853 | -9.4526 | 0.65543 | -11.59613 | -7.60046 | 0.78546 | -12.82812 | -10.07597 | 0.76976 | -10.83621 | -8.34131 | 0.79325 | -12.44687 | -9.87353 | 0.79866 | -12.52406 | -10.00243 | 0.70696 | -13.42866 | -9.49359 | 0.77245 | -13.58643 | -10.49483 | 0.7923 | -13.01497 | -10.31175 | 0.57739 | -8.99071 | -5.19117 | 0.02911 | -0.00196 | -5.69425e-05 | 0.76324 | -13.36754 | -10.20264 | 0.78496 | -12.91393 | -10.13686 | 0.74782 | -12.23102 | -9.14664 | 0.80708 | -13.09406 | -10.568 | 0.80905 | -12.95876 | -10.48424 | 0.69001 | -9.76571 | -6.73843 | 0.77598 | -13.42683 | -10.41901 | 0.8023 | -12.50527 | -10.03298 | 0.79199 | -12.57673 | -9.96065 | 0.79763 | -12.93434 | -10.31679 | 0.8057 | -12.89609 | -10.39042 | 0.72164 | -10.17473 | -7.34252 | 0.79241 | -12.78749 | -10.13291
149.20009 | 0.76116 | -12.47759 | -9.49749 | 0.65169 | -11.61395 | -7.56874 | 0.8002 | -12.72689 | -10.1841 | 0.74295 | -11.23882 | -8.34987 | 0.80248 | -12.41715 | -9.96448 | 0.79164 | -12.54758 | -9.93319 | 0.72045 | -13.3091 | -9.5885 | 0.74119 | -13.77942 | -10.21315 | 0.80922 | -12.86454 | -10.41024 | 0.5531 | -9.51603 | -5.26335 | -0.02939 | 0.00302 | -8.8718e-05 | 0.78442 | -13.32988 | -10.45624 | 0.77908 | -12.97561 | -10.10901 | 0.77906 | -12.00415 | -9.35194 | 0.81639 | -12.98148 | -10.59795 | 0.80092 | -13.04925 | -10.45142 | 0.6197 | -10.58412 | -6.559 | 0.75069 | -13.73723 | -10.31242 | 0.78468 | -12.67244 | -9.94375 | 0.78721 | -12.62766 | -9.94058 | 0.78715 | -12.97276 | -10.21148 | 0.79464 | -12.96053 | -10.29898 | 0.71948 | -10.13025 | -7.2885 | 0.79539 | -12.75744 | -10.14715
149.30016 | 0.76865 | -12.39176 | -9.52499 | 0.66983 | -11.45846 | -7.67516 | 0.77185 | -12.94669 | -9.99293 | 0.71003 | -11.3178 | -8.03597 | 0.77692 | -12.61403 | -9.80012 | 0.78761 | -12.63414 | -9.95076 | 0.73504 | -13.15883 | -9.67229 | 0.78472 | -13.57054 | -10.64906 | 0.79322 | -12.99874 | -10.31085 | 0.55492 | -9.25676 | -5.13675 | 0.01193 | -0.00219 | -2.61078e-05 | 0.76898 | -13.39307 | -10.29905 | 0.76452 | -13.05956 | -9.98424 | 0.77501 | -12.17066 | -9.43235 | 0.80345 | -13.13722 | -10.5551 | 0.79704 | -13.06569 | -10.41385 | 0.62986 | -10.21027 | -6.43103 | 0.77832 | -13.56634 | -10.55891 | 0.79931 | -12.56974 | -10.04717 | 0.80918 | -12.39425 | -10.0292 | 0.79444 | -12.90601 | -10.25309 | 0.79771 | -12.96417 | -10.34161 | 0.70393 | -10.16232 | -7.15359 | 0.77744 | -12.82121 | -9.96774
149.40007 | 0.73881 | -12.62547 | -9.32777 | 0.6459 | -11.70018 | -7.55717 | 0.78802 | -12.83162 | -10.11153 | 0.72953 | -10.96546 | -7.99967 | 0.78237 | -12.56915 | -9.83373 | 0.78362 | -12.61651 | -9.8866 | 0.69584 | -13.42294 | -9.34023 | 0.79063 | -13.49229 | -10.66734 | 0.79335 | -13.00391 | -10.31669 | 0.57171 | -9.00681 | -5.14932 | -0.00577 | 0.0008875 | -5.11821e-06 | 0.73741 | -13.55267 | -9.99393 | 0.78183 | -12.88039 | -10.07024 | 0.76233 | -12.27144 | -9.3549 | 0.79952 | -13.15179 | -10.5151 | 0.80333 | -13.04171 | -10.47684 | 0.64437 | -10.35853 | -6.67471 | 0.77137 | -13.63264 | -10.51578 | 0.7949 | -12.57547 | -9.99621 | 0.7947 | -12.52962 | -9.95727 | 0.77243 | -13.11726 | -10.13223 | 0.80542 | -12.89338 | -10.38461 | 0.72035 | -10.14538 | -7.30824 | 0.78172 | -12.85002 | -10.0451
149.50007 | 0.76066 | -12.58758 | -9.57486 | 0.64317 | -11.71356 | -7.5338 | 0.78678 | -12.8187 | -10.0855 | 0.72665 | -11.01244 | -8.00217 | 0.77073 | -12.64016 | -9.74222 | 0.79662 | -12.5491 | -9.99689 | 0.72331 | -13.31338 | -9.62974 | 0.80549 | -13.39819 | -10.7921 | 0.79238 | -12.9686 | -10.27602 | 0.57527 | -8.85167 | -5.09213 | -0.02285 | 0.000825 | -1.88529e-05 | 0.77477 | -13.35227 | -10.34493 | 0.76549 | -13.01544 | -9.96316 | 0.76464 | -12.24481 | -9.36288 | 0.79818 | -13.17577 | -10.51664 | 0.7919 | -13.14371 | -10.40848 | 0.62058 | -10.59863 | -6.57732 | 0.78476 | -13.52314 | -10.61236 | 0.77678 | -12.71495 | -9.87678 | 0.79517 | -12.54259 | -9.97353 | 0.80399 | -12.85209 | -10.33296 | 0.80531 | -12.85066 | -10.3487 | 0.6878 | -10.57622 | -7.27437 | 0.79829 | -12.74252 | -10.1722
149.60003 | 0.76758 | -12.53927 | -9.62494 | 0.63741 | -11.70001 | -7.45765 | 0.79008 | -12.86172 | -10.16174 | 0.73309 | -10.98149 | -8.0504 | 0.78147 | -12.58968 | -9.83847 | 0.80343 | -12.42821 | -9.98514 | 0.70585 | -13.41151 | -9.46656 | 0.78734 | -13.50794 | -10.63534 | 0.78776 | -13.06001 | -10.28812 | 0.57318 | -8.93382 | -5.12066 | 0.18199 | -0.0005625 | -0.000102372 | 0.77002 | -13.40933 | -10.32551 | 0.77908 | -12.99154 | -10.12141 | 0.77162 | -12.2439 | -9.44758 | 0.8022 | -13.14478 | -10.54472 | 0.79878 | -13.06699 | -10.43763 | 0.64611 | -10.33159 | -6.67531 | 0.75219 | -13.71344 | -10.31517 | 0.79143 | -12.63508 | -9.99974 | 0.79867 | -12.54389 | -10.01848 | 0.8008 | -12.81063 | -10.2588 | 0.80178 | -12.90929 | -10.35037 | 0.68795 | -10.19548 | -7.01393 | 0.79393 | -12.80048 | -10.16272
149.70021 | 0.74788 | -12.70325 | -9.50048 | 0.64928 | -11.65646 | -7.56825 | 0.77724 | -12.95369 | -10.06806 | 0.75827 | -10.74174 | -8.14517 | 0.7907 | -12.52275 | -9.9017 | 0.79831 | -12.47766 | -9.96101 | 0.69593 | -13.45822 | -9.36605 | 0.77434 | -13.61501 | -10.54266 | 0.78345 | -13.04199 | -10.21778 | 0.56299 | -9.14358 | -5.14778 | -0.01651 | -0.00076875 | 1.26928e-05 | 0.77909 | -13.38607 | -10.42895 | 0.78003 | -12.90827 | -10.06888 | 0.78857 | -12.20783 | -9.62674 | 0.79394 | -13.21228 | -10.48981 | 0.80361 | -13.02452 | -10.46665 | 0.63129 | -10.28452 | -6.49252 | 0.78119 | -13.53177 | -10.5709 | 0.79216 | -12.59936 | -9.98066 | 0.79752 | -12.53158 | -9.99413 | 0.8038 | -12.874 | -10.34819 | 0.79553 | -12.94927 | -10.30152 | 0.68483 | -9.88029 | -6.76628 | 0.79046 | -12.8086 | -10.12472
149.80002 | 0.76355 | -12.63613 | -9.6483 | 0.64651 | -11.66674 | -7.54266 | 0.78726 | -12.87703 | -10.13761 | 0.74081 | -10.91242 | -8.08406 | 0.78217 | -12.56294 | -9.82631 | 0.79064 | -12.58036 | -9.94658 | 0.6848 | -13.53005 | -9.26532 | 0.75888 | -13.69709 | -10.3944 | 0.80034 | -12.91749 | -10.33838 | 0.54495 | -9.11883 | -4.96933 | 0.02405 | -0.0003 | -7.2153e-06 | 0.75848 | -13.47228 | -10.21844 | 0.7809 | -12.95098 | -10.11338 | 0.76318 | -12.26261 | -9.35863 | 0.81347 | -13.04578 | -10.61237 | 0.79562 | -13.09594 | -10.41945 | 0.58405 | -10.92065 | -6.37819 | 0.77999 | -13.46313 | -10.5011 | 0.78299 | -12.6786 | -9.92726 | 0.7779 | -12.64397 | -9.83579 | 0.79507 | -12.94899 | -10.29533 | 0.79044 | -13.02737 | -10.29741 | 0.64026 | -10.52174 | -6.73663 | 0.80593 | -12.67316 | -10.21366
149.90002 | 0.77615 | -12.48992 | -9.69409 | 0.66249 | -11.49773 | -7.61715 | 0.78926 | -12.8643 | -10.15332 | 0.70051 | -11.23401 | -7.86956 | 0.77933 | -12.61182 | -9.82882 | 0.78703 | -12.58571 | -9.90533 | 0.70771 | -13.26091 | -9.38492 | 0.80988 | -13.32569 | -10.79217 | 0.78358 | -13.05976 | -10.23332 | 0.56687 | -9.1139 | -5.16639 | -0.01551 | 0.00246 | -3.80866e-05 | 0.77499 | -13.37075 | -10.36216 | 0.76977 | -13.04183 | -10.03921 | 0.77314 | -11.95912 | -9.24607 | 0.80235 | -13.1443 | -10.54633 | 0.79059 | -13.14868 | -10.3952 | 0.66757 | -9.69934 | -6.47499 | 0.76648 | -13.65263 | -10.46444 | 0.79099 | -12.61425 | -9.97776 | 0.79303 | -12.54116 | -9.94549 | 0.78586 | -12.99884 | -10.21525 | 0.78182 | -13.05618 | -10.20759 | 0.67383 | -10.36778 | -6.98614 | 0.7789 | -12.79858 | -9.9688
150.00016 | 0.76871 | -12.59193 | -9.67958 | 0.65012 | -11.54459 | -7.50536 | 0.79466 | -12.75191 | -10.13337 | 0.74582 | -10.92372 | -8.14718 | 0.79593 | -12.36136 | -9.83881 | 0.77711 | -12.66773 | -9.84421 | 0.72407 | -13.31474 | -9.64083 | 0.77309 | -13.58517 | -10.5025 | 0.78219 | -13.08491 | -10.23487 | 0.5594 | -9.29264 | -5.19832 | 0.0245 | 0.0008 | 1.96032e-05 | 0.78855 | -13.33482 | -10.5151 | 0.78553 | -12.82822 | -10.07698 | 0.76473 | -12.03789 | -9.20569 | 0.79741 | -13.17824 | -10.50842 | 0.79969 | -13.03759 | -10.42602 | 0.62237 | -10.31869 | -6.42208 | 0.77524 | -13.58971 | -10.53526 | 0.78321 | -12.65247 | -9.9096 | 0.79679 | -12.51706 | -9.97345 | 0.78006 | -12.98792 | -10.13139 | 0.78786 | -13.01655 | -10.25525 | 0.70477 | -10.23642 | -7.21431 | 0.79932 | -12.65772 | -10.11762
150.10012 | 0.76962 | -12.39448 | -9.53909 | 0.64211 | -11.66507 | -7.49028 | 0.78787 | -12.88734 | -10.15357 | 0.71165 | -11.52986 | -8.20527 | 0.79195 | -12.52297 | -9.9176 | 0.79063 | -12.5545 | -9.92596 | 0.73101 | -13.22713 | -9.66917 | 0.78883 | -13.53379 | -10.67579 | 0.79881 | -12.98153 | -10.36974 | 0.54725 | -9.53637 | -5.21881 | -0.01128 | 0.00029375 | -3.31409e-06 | 0.76255 | -13.46033 | -10.2641 | 0.77015 | -12.98794 | -10.00261 | 0.7719 | -12.30572 | -9.49881 | 0.80605 | -13.10686 | -10.56474 | 0.79952 | -13.0823 | -10.45956 | 0.65349 | -10.07711 | -6.58532 | 0.76714 | -13.67137 | -10.48791 | 0.7698 | -12.76921 | -9.8297 | 0.78373 | -12.57916 | -9.85871 | 0.79361 | -12.93512 | -10.2654 | 0.78787 | -13.04171 | -10.27515 | 0.68041 | -10.67653 | -7.26437 | 0.78733 | -12.81459 | -10.08933
150.20005 | 0.75007 | -12.52925 | -9.39785 | 0.6788 | -11.38565 | -7.72852 | 0.7993 | -12.77052 | -10.20753 | 0.74556 | -11.06214 | -8.2475 | 0.801 | -12.4146 | -9.94413 | 0.79915 | -12.47598 | -9.97015 | 0.70426 | -13.40764 | -9.44246 | 0.74118 | -13.77805 | -10.21197 | 0.78706 | -13.01239 | -10.24149 | 0.58448 | -8.79841 | -5.14249 | 0.03653 | -0.00169 | -6.18795e-05 | 0.76434 | -13.44166 | -10.27394 | 0.78477 | -12.86897 | -10.09921 | 0.73243 | -12.38884 | -9.07396 | 0.79628 | -13.1964 | -10.50798 | 0.7934 | -13.11663 | -10.40671 | 0.62098 | -10.38503 | -6.44888 | 0.7504 | -13.71827 | -10.29415 | 0.78208 | -12.66666 | -9.90634 | 0.78531 | -12.59364 | -9.88986 | 0.79196 | -12.96851 | -10.27052 | 0.7884 | -13.02475 | -10.26874 | 0.67777 | -10.54565 | -7.14757 | 0.78941 | -12.81291 | -10.11462
150.30017 | 0.7566 | -12.46884 | -9.43386 | 0.64493 | -11.61559 | -7.4912 | 0.79343 | -12.77561 | -10.13657 | 0.74072 | -10.99066 | -8.14106 | 0.76982 | -12.65621 | -9.74299 | 0.8071 | -12.3608 | -9.97636 | 0.69057 | -13.39867 | -9.25275 | 0.75595 | -13.71574 | -10.36844 | 0.80749 | -12.84413 | -10.37146 | 0.58261 | -9.07344 | -5.28629 | 0.00754 | -0.00091875 | -6.92921e-06 | 0.77254 | -13.39619 | -10.34913 | 0.76084 | -13.08646 | -9.95669 | 0.75738 | -12.21479 | -9.25128 | 0.81127 | -13.05867 | -10.59411 | 0.79557 | -13.08395 | -10.40915 | 0.67025 | -9.93693 | -6.66023 | 0.76507 | -13.6704 | -10.45877 | 0.77998 | -12.7017 | -9.90702 | 0.79136 | -12.54271 | -9.92578 | 0.78656 | -13.01011 | -10.23324 | 0.78397 | -13.03468 | -10.2188 | 0.70401 | -10.50464 | -7.39539 | 0.79347 | -12.7653 | -10.12893
150.40024 | 0.77024 | -12.41076 | -9.5593 | 0.64626 | -11.67602 | -7.54571 | 0.77928 | -12.80379 | -9.97772 | 0.71952 | -11.34814 | -8.16523 | 0.79849 | -12.46545 | -9.95352 | 0.7892 | -12.60242 | -9.94588 | 0.69649 | -13.44014 | -9.36091 | 0.74739 | -13.76554 | -10.28817 | 0.77868 | -13.00536 | -10.12702 | 0.58021 | -8.99449 | -5.21869 | 0.09462 | -0.00441 | -0.000417515 | 0.76712 | -13.4399 | -10.31006 | 0.79031 | -12.83692 | -10.14515 | 0.77064 | -12.09629 | -9.32185 | 0.80972 | -13.09573 | -10.6039 | 0.7946 | -13.07848 | -10.39219 | 0.63897 | -10.27003 | -6.56226 | 0.78751 | -13.47128 | -10.60877 | 0.77361 | -12.72376 | -9.84321 | 0.8044 | -12.38441 | -9.96197 | 0.78694 | -12.95869 | -10.19773 | 0.77516 | -13.12248 | -10.17204 | 0.70984 | -10.14114 | -7.19855 | 0.7859 | -12.8343 | -10.08641
150.50002 | 0.76692 | -12.45981 | -9.55569 | 0.63347 | -11.72576 | -7.42793 | 0.79102 | -12.78132 | -10.11032 | 0.73412 | -11.11105 | -8.15688 | 0.77504 | -12.64221 | -9.79828 | 0.80069 | -12.48859 | -9.99945 | 0.73491 | -13.10682 | -9.63231 | 0.7762 | -13.48761 | -10.46904 | 0.79584 | -12.97424 | -10.32545 | 0.56405 | -9.25349 | -5.21941 | 0.0221 | 0.00041875 | 9.25605e-06 | 0.74767 | -13.50225 | -10.09521 | 0.77636 | -12.97266 | -10.07146 | 0.76441 | -12.19384 | -9.32104 | 0.81978 | -12.90601 | -10.58007 | 0.79813 | -13.07618 | -10.43644 | 0.62295 | -10.16978 | -6.3353 | 0.78717 | -13.49601 | -10.6237 | 0.7772 | -12.70241 | -9.87227 | 0.8097 | -12.38358 | -10.02695 | 0.78702 | -12.99745 | -10.22927 | 0.80359 | -12.86366 | -10.33706 | 0.7071 | -10.38105 | -7.34042 | 0.76214 | -12.97022 | -9.88511
150.60003 | 0.74358 | -12.62393 | -9.3869 | 0.65246 | -11.51754 | -7.51474 | 0.79153 | -12.78338 | -10.11839 | 0.72453 | -11.13739 | -8.06939 | 0.7849 | -12.53946 | -9.84226 | 0.79999 | -12.46346 | -9.97065 | 0.72642 | -13.30116 | -9.66218 | 0.78991 | -13.53331 | -10.69014 | 0.80533 | -12.86679 | -10.36197 | 0.61728 | -8.29314 | -5.1192 | -0.00626 | -0.00112 | 7.00226e-06 | 0.77169 | -13.41594 | -10.35297 | 0.76393 | -13.03745 | -9.9597 | 0.75908 | -12.35586 | -9.37908 | 0.80057 | -13.15681 | -10.5329 | 0.80136 | -13.08129 | -10.48285 | 0.59056 | -10.65453 | -6.29211 | 0.75663 | -13.70071 | -10.36643 | 0.79117 | -12.55595 | -9.93383 | 0.79502 | -12.508 | -9.94417 | 0.78986 | -12.97453 | -10.24812 | 0.78435 | -13.01781 | -10.21053 | 0.69338 | -10.4662 | -7.25705 | 0.79227 | -12.80394 | -10.14423
150.70005 | 0.75945 | -12.66979 | -9.62207 | 0.64813 | -11.68369 | -7.57254 | 0.78958 | -12.85357 | -10.14893 | 0.73378 | -11.24254 | -8.2495 | 0.77325 | -12.63479 | -9.76984 | 0.78841 | -12.58809 | -9.92459 | 0.69293 | -13.4705 | -9.33407 | 0.80536 | -13.38252 | -10.77773 | 0.77891 | -13.10672 | -10.20893 | 0.58169 | -8.80509 | -5.12182 | -0.03514 | 0.00303 | -0.000106509 | 0.7696 | -13.43296 | -10.33794 | 0.78255 | -12.94663 | -10.13141 | 0.78103 | -12.13166 | -9.47518 | 0.79318 | -13.18113 | -10.45505 | 0.79918 | -13.07605 | -10.45013 | 0.6074 | -10.47216 | -6.36081 | 0.76554 | -13.62484 | -10.4304 | 0.79096 | -12.62753 | -9.9879 | 0.78073 | -12.62586 | -9.85741 | 0.79461 | -12.92034 | -10.26657 | 0.79745 | -12.97772 | -10.34909 | 0.70144 | -10.33506 | -7.24944 | 0.80146 | -12.71769 | -10.19266
150.80017 | 0.77133 | -12.5881 | -9.70954 | 0.6473 | -11.52596 | -7.46075 | 0.78126 | -12.89205 | -10.07198 | 0.75169 | -11.04538 | -8.30271 | 0.80019 | -12.46137 | -9.97151 | 0.78 | -12.66639 | -9.87974 | 0.69572 | -13.47269 | -9.37322 | 0.78649 | -13.54834 | -10.65565 | 0.78092 | -13.06866 | -10.20558 | 0.54786 | -9.45419 | -5.17957 | -0.01102 | -0.00016875 | 1.85878e-06 | 0.74603 | -13.50324 | -10.07378 | 0.79538 | -12.83595 | -10.20943 | 0.76884 | -12.23532 | -9.407 | 0.79381 | -13.18106 | -10.46325 | 0.7844 | -13.17626 | -10.33544 | 0.59475 | -10.52484 | -6.25962 | 0.79493 | -13.38504 | -10.64017 | 0.77765 | -12.73024 | -9.89971 | 0.78141 | -12.61815 | -9.85989 | 0.79647 | -12.9087 | -10.28141 | 0.80231 | -12.92665 | -10.37114 | 0.71304 | -10.23218 | -7.29598 | 0.80152 | -12.7223 | -10.19715
150.90012 | 0.7567 | -12.64453 | -9.56809 | 0.62933 | -11.79721 | -7.42438 | 0.80216 | -12.71153 | -10.19664 | 0.76599 | -10.91211 | -8.35861 | 0.77706 | -12.58076 | -9.77596 | 0.78168 | -12.6386 | -9.8793 | 0.70392 | -13.34066 | -9.3907 | 0.78232 | -13.52626 | -10.58191 | 0.79987 | -12.93826 | -10.34887 | 0.56165 | -9.14384 | -5.13562 | -3.7e-05 | 0.00026875 | -9.94375e-09 | 0.76553 | -13.40408 | -10.26116 | 0.78404 | -12.97518 | -10.1731 | 0.77358 | -12.11276 | -9.37023 | 0.79574 | -13.17619 | -10.48485 | 0.80727 | -13.03538 | -10.52311 | 0.59156 | -10.49583 | -6.20893 | 0.75643 | -13.61168 | -10.29632 | 0.79726 | -12.57849 | -10.02837 | 0.79957 | -12.44302 | -9.9491 | 0.78672 | -13.00202 | -10.22897 | 0.80326 | -12.86622 | -10.33487 | 0.67345 | -10.50111 | -7.072 | 0.78676 | -12.76523 | -10.04316
151.00017 | 0.7761 | -12.34151 | -9.57828 | 0.65926 | -11.35094 | -7.48316 | 0.78749 | -12.74263 | -10.03475 | 0.75398 | -11.07041 | -8.34686 | 0.77544 | -12.63209 | -9.79547 | 0.78286 | -12.63012 | -9.8876 | 0.71548 | -13.37111 | -9.56679 | 0.77491 | -13.6221 | -10.55592 | 0.77089 | -13.13142 | -10.12289 | 0.53763 | -9.60001 | -5.16128 | 0.000151 | -0.00123 | -1.85919e-07 | 0.75165 | -13.49739 | -10.14528 | 0.77006 | -12.97939 | -9.99492 | 0.77687 | -12.26485 | -9.52824 | 0.81727 | -12.99581 | -10.6211 | 0.80156 | -13.03592 | -10.44906 | 0.61681 | -10.21329 | -6.2997 | 0.74737 | -13.73219 | -10.26307 | 0.78375 | -12.66628 | -9.92716 | 0.78104 | -12.60561 | -9.8455 | 0.78433 | -13.0256 | -10.21641 | 0.79074 | -12.98269 | -10.26594 | 0.69412 | -10.49596 | -7.28541 | 0.79501 | -12.80546 | -10.18047
151.10016 | 0.76798 | -12.46364 | -9.57187 | 0.65858 | -11.55731 | -7.61135 | 0.7756 | -12.79871 | -9.92663 | 0.76368 | -11.01709 | -8.4135 | 0.78915 | -12.5562 | -9.90869 | 0.80069 | -12.47271 | -9.98676 | 0.70896 | -13.41436 | -9.51019 | 0.77248 | -13.64121 | -10.53755 | 0.79078 | -13.02582 | -10.30052 | 0.56979 | -9.28206 | -5.28885 | 0.06509 | 0.00103 | 6.71241e-05 | 0.76589 | -13.41839 | -10.27699 | 0.79126 | -12.88701 | -10.19699 | 0.74764 | -12.35773 | -9.23916 | 0.79976 | -13.14741 | -10.51479 | 0.80668 | -13.02774 | -10.50919 | 0.60903 | -10.13881 | -6.1748 | 0.77801 | -13.55006 | -10.54204 | 0.79241 | -12.56808 | -9.95912 | 0.79683 | -12.51311 | -9.97082 | 0.80968 | -12.68292 | -10.26911 | 0.7907 | -13.00775 | -10.28529 | 0.67039 | -10.59963 | -7.10592 | 0.78618 | -12.76178 | -10.03301
151.20012 | 0.75924 | -12.49299 | -9.48513 | 0.65195 | -11.63439 | -7.58502 | 0.78231 | -12.86465 | -10.0642 | 0.74032 | -11.25357 | -8.33129 | 0.79141 | -12.53446 | -9.9199 | 0.79844 | -12.5043 | -9.984 | 0.71122 | -13.36138 | -9.50292 | 0.75169 | -13.70303 | -10.30047 | 0.78994 | -13.02634 | -10.28996 | 0.57313 | -9.11802 | -5.22582 | -0.01079 | -0.00046875 | 5.05687e-06 | 0.73865 | -13.56389 | -10.01902 | 0.77327 | -13.00208 | -10.05413 | 0.75948 | -12.26063 | -9.31169 | 0.81151 | -13.04468 | -10.58585 | 0.80018 | -13.06851 | -10.45714 | 0.58982 | -10.28981 | -6.06909 | 0.77794 | -13.35197 | -10.38697 | 0.78211 | -12.67681 | -9.91459 | 0.79445 | -12.55784 | -9.97654 | 0.77358 | -13.06207 | -10.10456 | 0.78599 | -13.03073 | -10.242 | 0.70248 | -10.36173 | -7.27888 | 0.80108 | -12.71868 | -10.18868
151.3 | 0.76347 | -12.50524 | -9.54734 | 0.62889 | -11.79652 | -7.41875 | 0.79938 | -12.67616 | -10.13308 | 0.75466 | -11.00101 | -8.302 | 0.77501 | -12.62904 | -9.78758 | 0.80192 | -12.49157 | -10.01725 | 0.72925 | -13.25437 | -9.66579 | 0.77012 | -13.64789 | -10.51054 | 0.80453 | -12.82682 | -10.31959 | 0.55084 | -9.67799 | -5.33102 | 0.00926 | -0.00121 | -1.12265e-05 | 0.75538 | -13.48901 | -10.18934 | 0.77764 | -12.96978 | -10.08576 | 0.78727 | -12.28244 | -9.66964 | 0.80185 | -13.14809 | -10.54273 | 0.80336 | -13.03247 | -10.46978 | 0.60505 | -10.09338 | -6.10701 | 0.77827 | -13.5755 | -10.56539 | 0.79228 | -12.57449 | -9.96255 | 0.79239 | -12.56963 | -9.96002 | 0.79668 | -12.88334 | -10.26386 | 0.79348 | -12.95047 | -10.27596 | 0.68613 | -10.57304 | -7.25446 | 0.78951 | -12.80982 | -10.11353
151.4 | 0.75956 | -12.53469 | -9.52081 | 0.63725 | -11.70419 | -7.45848 | 0.78897 | -12.76455 | -10.0708 | 0.73543 | -11.4075 | -8.38944 | 0.78125 | -12.58765 | -9.83408 | 0.79577 | -12.56504 | -9.99888 | 0.70926 | -13.40181 | -9.50531 | 0.72635 | -13.81722 | -10.03611 | 0.79591 | -12.91979 | -10.28301 | 0.56264 | -9.27313 | -5.21739 | 0.07091 | -0.00201 | -0.000142704 | 0.766 | -13.42078 | -10.28026 | 0.78176 | -12.89976 | -10.08454 | 0.75985 | -12.41907 | -9.43669 | 0.7982 | -13.1811 | -10.52121 | 0.79312 | -13.09756 | -10.38796 | 0.61443 | -10.18602 | -6.25862 | 0.78206 | -13.5091 | -10.56495 | 0.78545 | -12.6606 | -9.94432 | 0.80442 | -12.45088 | -10.01577 | 0.79863 | -12.8854 | -10.29064 | 0.79664 | -12.97548 | -10.33676 | 0.69647 | -10.69425 | -7.44826 | 0.80888 | -12.51329 | -10.12182
151.50016 | 0.75092 | -12.70246 | -9.53859 | 0.63776 | -11.70797 | -7.46689 | 0.79269 | -12.74518 | -10.10296 | 0.74112 | -11.32164 | -8.39066 | 0.7794 | -12.59182 | -9.81401 | 0.80756 | -12.36385 | -9.98459 | 0.68794 | -13.47981 | -9.27327 | 0.76492 | -13.63934 | -10.43297 | 0.79305 | -12.9902 | -10.30192 | 0.59282 | -8.83446 | -5.23725 | 0.02039 | -0.00237 | -4.82917e-05 | 0.8017 | -12.95677 | -10.38747 | 0.78304 | -12.94723 | -10.13823 | 0.73828 | -12.37529 | -9.13648 | 0.80484 | -13.05098 | -10.50396 | 0.80386 | -13.04181 | -10.48376 | 0.62487 | -9.64221 | -6.02516 | 0.7758 | -13.57548 | -10.53188 | 0.79002 | -12.62069 | -9.97055 | 0.79077 | -12.56686 | -9.93743 | 0.79389 | -12.95874 | -10.28784 | 0.79416 | -12.94957 | -10.28398 | 0.71466 | -10.46649 | -7.47998 | 0.78708 | -12.83688 | -10.10366
151.60021 | 0.77399 | -12.48393 | -9.66241 | 0.6422 | -11.71021 | -7.52029 | 0.79069 | -12.68611 | -10.03078 | 0.7413 | -11.35595 | -8.41821 | 0.79661 | -12.49242 | -9.95154 | 0.78141 | -12.65166 | -9.88614 | 0.68797 | -13.52047 | -9.30161 | 0.78484 | -13.56468 | -10.6461 | 0.80167 | -12.94263 | -10.37566 | 0.56889 | -9.24584 | -5.25986 | -0.02279 | 0.00199 | -4.54415e-05 | 0.77717 | -13.39368 | -10.40913 | 0.76464 | -13.04721 | -9.97638 | 0.75737 | -12.39758 | -9.3896 | 0.81954 | -12.99387 | -10.64901 | 0.7919 | -13.14068 | -10.40611 | 0.61673 | -10.30095 | -6.35287 | 0.77717 | -13.58244 | -10.55582 | 0.78182 | -12.69002 | -9.92137 | 0.77845 | -12.63195 | -9.83335 | 0.7854 | -12.98964 | -10.20205 | 0.79395 | -12.95469 | -10.28534 | 0.70492 | -10.53644 | -7.42734 | 0.78936 | -12.80071 | -10.10443
151.7 | 0.75823 | -12.64769 | -9.58991 | 0.66895 | -11.50414 | -7.6957 | 0.80003 | -12.6504 | -10.12067 | 0.77896 | -10.98231 | -8.55482 | 0.7602 | -12.73103 | -9.67818 | 0.79705 | -12.50489 | -9.96699 | 0.69621 | -13.43779 | -9.35556 | 0.76984 | -13.66153 | -10.51725 | 0.79881 | -12.95366 | -10.34756 | 0.55375 | -9.39501 | -5.20246 | -0.01579 | 0.00718 | -0.000113392 | 0.76433 | -13.47721 | -10.30103 | 0.76277 | -13.05986 | -9.9617 | 0.76558 | -12.34211 | -9.4489 | 0.80125 | -13.1499 | -10.53632 | 0.81435 | -12.92256 | -10.52344 | 0.63023 | -9.90061 | -6.23962 | 0.78877 | -13.28437 | -10.47827 | 0.7842 | -12.65342 | -9.92284 | 0.7951 | -12.53757 | -9.96858 | 0.782 | -13.02214 | -10.18325 | 0.80302 | -12.8977 | -10.35707 | 0.71206 | -10.70721 | -7.62413 | 0.79223 | -12.75719 | -10.10666
151.8001 | 0.77901 | -12.41248 | -9.66945 | 0.63504 | -11.73578 | -7.45265 | 0.79316 | -12.63863 | -10.0245 | 0.74943 | -11.19408 | -8.3892 | 0.78327 | -12.59055 | -9.86183 | 0.76864 | -12.70612 | -9.76648 | 0.73151 | -13.03291 | -9.53373 | 0.79026 | -13.52586 | -10.68894 | 0.79324 | -13.01259 | -10.32212 | 0.58057 | -9.19323 | -5.33732 | 0.06627 | -0.0012 | -7.95264e-05 | 0.78352 | -13.28281 | -10.40737 | 0.76606 | -13.05265 | -9.99913 | 0.77553 | -12.47699 | -9.67631 | 0.80009 | -13.16472 | -10.53292 | 0.80022 | -13.09299 | -10.47731 | 0.61981 | -9.94285 | -6.16263 | 0.7778 | -13.54982 | -10.53902 | 0.79433 | -12.60539 | -10.0128 | 0.80519 | -12.46753 | -10.03868 | 0.77756 | -13.02012 | -10.1239 | 0.79906 | -12.93871 | -10.33876 | 0.70547 | -10.64418 | -7.50911 | 0.79381 | -12.7544 | -10.1246
151.90017 | 0.74152 | -12.62006 | -9.35799 | 0.66174 | -11.55294 | -7.645 | 0.76799 | -12.79317 | -9.825 | 0.72665 | -11.41176 | -8.29238 | 0.78967 | -12.53592 | -9.89929 | 0.79559 | -12.52464 | -9.9645 | 0.71805 | -13.23957 | -9.50669 | 0.7876 | -13.53086 | -10.65689 | 0.78704 | -13.04224 | -10.26477 | 0.61038 | -8.50516 | -5.19139 | 0.01923 | -0.00166 | -3.18447e-05 | 0.76671 | -13.44059 | -10.30506 | 0.77047 | -12.98608 | -10.00543 | 0.77007 | -12.51111 | -9.63437 | 0.80098 | -13.11363 | -10.50376 | 0.80985 | -12.97284 | -10.506 | 0.60621 | -10.72531 | -6.5018 | 0.75473 | -13.66779 | -10.31543 | 0.78409 | -12.65541 | -9.92299 | 0.78493 | -12.57166 | -9.8679 | 0.7865 | -12.96201 | -10.19464 | 0.7945 | -12.98924 | -10.3199 | 0.70002 | -10.79925 | -7.55965 | 0.80124 | -12.70877 | -10.18281
152.00014 | 0.76825 | -12.45358 | -9.56743 | 0.65392 | -11.42974 | -7.47412 | 0.78838 | -12.73304 | -10.03843 | 0.7314 | -11.25863 | -8.2345 | 0.79627 | -12.48824 | -9.94402 | 0.79101 | -12.5622 | -9.93684 | 0.69619 | -13.45928 | -9.37024 | 0.76562 | -13.66306 | -10.4607 | 0.78108 | -13.06375 | -10.20387 | 0.58809 | -8.93928 | -5.25713 | -0.01427 | 0.00411 | -5.86813e-05 | 0.77638 | -13.39296 | -10.39796 | 0.79637 | -12.76639 | -10.16677 | 0.76138 | -12.54427 | -9.55094 | 0.80242 | -13.11824 | -10.52629 | 0.78436 | -13.15434 | -10.31779 | 0.61817 | -10.51603 | -6.50067 | 0.75428 | -13.70171 | -10.33496 | 0.78675 | -12.58856 | -9.9041 | 0.79832 | -12.54589 | -10.01561 | 0.7849 | -13.01338 | -10.21415 | 0.80044 | -12.90911 | -10.33302 | 0.72686 | -10.537 | -7.65892 | 0.79622 | -12.74578 | -10.14848
152.10014 | 0.784 | -12.30891 | -9.65019 | 0.66946 | -11.44295 | -7.66065 | 0.7928 | -12.76306 | -10.11851 | 0.7427 | -11.14667 | -8.27863 | 0.77957 | -12.60581 | -9.82714 | 0.78902 | -12.58327 | -9.9285 | 0.682 | -13.52129 | -9.22158 | 0.78717 | -13.55773 | -10.67228 | 0.77374 | -13.12539 | -10.15564 | 0.55925 | -9.5188 | -5.32336 | 0.03065 | -0.00248 | -7.60454e-05 | 0.78095 | -13.29299 | -10.38122 | 0.78163 | -12.93355 | -10.10925 | 0.77612 | -12.36764 | -9.59878 | 0.79622 | -13.18437 | -10.49763 | 0.81099 | -12.96398 | -10.51367 | 0.59787 | -10.69971 | -6.39708 | 0.7898 | -13.34281 | -10.53814 | 0.78406 | -12.66505 | -9.93011 | 0.79792 | -12.53248 | -9.99989 | 0.79136 | -12.9313 | -10.23333 | 0.79723 | -12.98307 | -10.35055 | 0.69701 | -10.77049 | -7.50716 | 0.80097 | -12.71288 | -10.1827
152.20014 | 0.75205 | -12.60219 | -9.47746 | 0.62896 | -11.768 | -7.4016 | 0.79225 | -12.73071 | -10.08588 | 0.73926 | -11.02071 | -8.14717 | 0.80874 | -12.39821 | -10.0269 | 0.8075 | -12.41617 | -10.02604 | 0.69498 | -13.49344 | -9.37773 | 0.75816 | -13.70206 | -10.38839 | 0.79611 | -12.96643 | -10.32276 | 0.5746 | -9.09531 | -5.22618 | 0.02207 | -0.00156 | -3.43527e-05 | 0.75184 | -13.48812 | -10.14093 | 0.77995 | -12.73821 | -9.93523 | 0.78505 | -12.0983 | -9.49777 | 0.80944 | -13.02917 | -10.5464 | 0.80134 | -13.03343 | -10.44414 | 0.6213 | -10.21806 | -6.34849 | 0.77851 | -13.5563 | -10.55367 | 0.78949 | -12.60011 | -9.94765 | 0.80824 | -12.40967 | -10.02994 | 0.77729 | -13.03369 | -10.131 | 0.80164 | -12.91593 | -10.35396 | 0.70364 | -10.57389 | -7.44016 | 0.80147 | -12.70308 | -10.18113
152.3001 | 0.74772 | -12.73381 | -9.5213 | 0.65006 | -11.62836 | -7.55908 | 0.7904 | -12.68691 | -10.02773 | 0.75459 | -10.88188 | -8.21133 | 0.78298 | -12.54112 | -9.81942 | 0.77428 | -12.70738 | -9.83905 | 0.73321 | -12.999 | -9.53102 | 0.78152 | -13.58382 | -10.61608 | 0.76832 | -13.16471 | -10.11475 | 0.58846 | -9.01471 | -5.30478 | 0.000363 | 0.00231 | 8.39437e-07 | 0.79658 | -13.26979 | -10.57051 | 0.79535 | -12.68477 | -10.08883 | 0.76967 | -12.44219 | -9.57633 | 0.80171 | -13.14151 | -10.53566 | 0.79526 | -13.10361 | -10.42079 | 0.61916 | -10.62185 | -6.57661 | 0.77034 | -13.62212 | -10.49361 | 0.79846 | -12.58606 | -10.04945 | 0.79562 | -12.52148 | -9.96234 | 0.79156 | -12.95243 | -10.25265 | 0.78442 | -13.05382 | -10.23965 | 0.69718 | -10.64452 | -7.42112 | 0.77599 | -12.90039 | -10.01051
152.40024 | 0.77511 | -12.50973 | -9.69641 | 0.62446 | -11.8095 | -7.37458 | 0.79128 | -12.7341 | -10.07629 | 0.73324 | -11.14396 | -8.17119 | 0.77946 | -12.63748 | -9.85042 | 0.77816 | -12.64566 | -9.84028 | 0.71436 | -13.37023 | -9.55115 | 0.77017 | -13.62853 | -10.49633 | 0.79976 | -12.93142 | -10.34205 | 0.58135 | -9.13317 | -5.30956 | -0.01307 | -0.00184 | 2.40904e-05 | 0.77505 | -13.38618 | -10.37497 | 0.78874 | -12.88513 | -10.16303 | 0.73208 | -12.62209 | -9.24042 | 0.79469 | -13.18559 | -10.47841 | 0.81003 | -12.99521 | -10.52648 | 0.6017 | -10.54873 | -6.34713 | 0.76171 | -13.65786 | -10.40333 | 0.78033 | -12.69773 | -9.90835 | 0.78023 | -12.65253 | -9.87194 | 0.78381 | -13.02923 | -10.21238 | 0.78046 | -13.09421 | -10.21952 | 0.69998 | -10.49473 | -7.34611 | 0.79229 | -12.77049 | -10.1179
152.50014 | 0.75243 | -12.63842 | -9.50953 | 0.6628 | -11.53099 | -7.64276 | 0.78008 | -12.78994 | -9.97723 | 0.7244 | -11.24346 | -8.1448 | 0.77547 | -12.61328 | -9.78127 | 0.78621 | -12.56303 | -9.87722 | 0.73092 | -12.97839 | -9.48613 | 0.77903 | -13.57304 | -10.57386 | 0.79358 | -13.0203 | -10.33258 | 0.56141 | -9.327 | -5.2363 | 0.0281 | -0.00085 | -2.38816e-05 | 0.78676 | -13.29409 | -10.45931 | 0.7887 | -12.75914 | -10.06307 | 0.78256 | -12.23141 | -9.57177 | 0.80505 | -13.10656 | -10.55138 | 0.8091 | -12.89781 | -10.43556 | 0.6042 | -10.38923 | -6.27722 | 0.77861 | -13.54559 | -10.54676 | 0.79415 | -12.58924 | -9.99769 | 0.78827 | -12.60693 | -9.93768 | 0.79511 | -12.91904 | -10.272 | 0.80283 | -12.90245 | -10.35854 | 0.701 | -10.84903 | -7.60512 | 0.80075 | -12.67819 | -10.152
152.60016 | 0.77002 | -12.54281 | -9.65819 | 0.64568 | -11.68023 | -7.54163 | 0.79877 | -12.63984 | -10.09627 | 0.76246 | -10.76778 | -8.20998 | 0.77467 | -12.66768 | -9.8133 | 0.78639 | -12.59883 | -9.90761 | 0.69246 | -13.478 | -9.33295 | 0.77882 | -13.58549 | -10.58061 | 0.78404 | -13.06678 | -10.24487 | 0.57952 | -9.06615 | -5.25402 | 0.01365 | -3.75e-05 | -5.11837e-07 | 0.78119 | -13.33206 | -10.41491 | 0.78436 | -12.92035 | -10.13414 | 0.76092 | -12.22235 | -9.30021 | 0.79936 | -13.14619 | -10.5086 | 0.81222 | -12.94765 | -10.51641 | 0.63445 | -10.29104 | -6.52915 | 0.78646 | -13.46275 | -10.58793 | 0.78722 | -12.64967 | -9.9581 | 0.78677 | -12.59635 | -9.91041 | 0.79445 | -12.91624 | -10.26134 | 0.80199 | -12.91556 | -10.3582 | 0.72437 | -10.27566 | -7.44334 | 0.78031 | -12.83192 | -10.01284
152.70017 | 0.76238 | -12.51996 | -9.54502 | 0.64493 | -11.57798 | -7.46696 | 0.78893 | -12.72487 | -10.03901 | 0.73552 | -11.2392 | -8.26667 | 0.79086 | -12.52514 | -9.90562 | 0.78689 | -12.50967 | -9.8437 | 0.7138 | -13.3641 | -9.53931 | 0.78477 | -13.57049 | -10.64964 | 0.80525 | -12.89009 | -10.37971 | 0.59511 | -8.81046 | -5.24323 | -0.00184 | -7.5e-05 | 1.37775e-07 | 0.78237 | -13.32888 | -10.4281 | 0.77653 | -12.96809 | -10.07011 | 0.75314 | -12.48507 | -9.403 | 0.80004 | -13.17488 | -10.54047 | 0.79977 | -13.03499 | -10.42505 | 0.57163 | -10.84848 | -6.20131 | 0.79641 | -13.30739 | -10.59812 | 0.79578 | -12.59188 | -10.02036 | 0.80698 | -12.45187 | -10.04843 | 0.79483 | -12.90689 | -10.25884 | 0.78422 | -13.05019 | -10.2342 | 0.66598 | -10.68546 | -7.11628 | 0.79376 | -12.75681 | -10.12586
152.80012 | 0.77962 | -12.39886 | -9.66638 | 0.64992 | -11.59509 | -7.53592 | 0.78995 | -12.75465 | -10.0755 | 0.76149 | -11.01635 | -8.38881 | 0.7862 | -12.58068 | -9.89091 | 0.80848 | -12.38595 | -10.01381 | 0.71207 | -13.36373 | -9.51593 | 0.76201 | -13.67126 | -10.41763 | 0.79334 | -12.99282 | -10.30766 | 0.59717 | -8.79997 | -5.2551 | -0.01463 | 0.00083125 | -1.21612e-05 | 0.78386 | -13.33933 | -10.45614 | 0.79201 | -12.71334 | -10.06913 | 0.74816 | -12.47216 | -9.33111 | 0.81274 | -13.07748 | -10.62857 | 0.8051 | -13.02841 | -10.48916 | 0.61266 | -10.29781 | -6.30904 | 0.78337 | -13.52842 | -10.59776 | 0.7784 | -12.66176 | -9.8559 | 0.80406 | -12.36939 | -9.94573 | 0.79577 | -12.88429 | -10.25291 | 0.78684 | -13.04973 | -10.26806 | 0.71778 | -10.28293 | -7.38087 | 0.78437 | -12.84945 | -10.07872
152.90016 | 0.75839 | -12.58464 | -9.54401 | 0.67331 | -11.34901 | -7.64137 | 0.78163 | -12.80181 | -10.00627 | 0.75509 | -11.04931 | -8.34326 | 0.78646 | -12.54461 | -9.86583 | 0.78826 | -12.5937 | -9.92712 | 0.71382 | -13.35524 | -9.53328 | 0.77944 | -13.59722 | -10.59819 | 0.80442 | -12.88525 | -10.36513 | 0.55532 | -9.43589 | -5.23997 | 0.01382 | 0.00137 | 1.90066e-05 | 0.77966 | -13.38119 | -10.43284 | 0.78484 | -12.88334 | -10.11132 | 0.76765 | -12.41039 | -9.52679 | 0.79038 | -13.21153 | -10.44209 | 0.79736 | -13.08559 | -10.43389 | 0.58467 | -10.82734 | -6.33038 | 0.78383 | -13.44294 | -10.53696 | 0.79102 | -12.6258 | -9.98721 | 0.78913 | -12.55197 | -9.9051 | 0.78442 | -12.97292 | -10.1762 | 0.78745 | -13.02536 | -10.25682 | 0.69081 | -10.46344 | -7.22824 | 0.79557 | -12.72961 | -10.12725
153.00016 | 0.7848 | -12.22758 | -9.59622 | 0.61228 | -11.89435 | -7.28265 | 0.78667 | -12.74521 | -10.02625 | 0.74259 | -11.08874 | -8.23434 | 0.78223 | -12.60443 | -9.85958 | 0.79002 | -12.56653 | -9.92774 | 0.69313 | -13.50191 | -9.3586 | 0.77936 | -13.58618 | -10.58849 | 0.79606 | -12.96103 | -10.31781 | 0.57893 | -8.95572 | -5.18476 | -0.01551 | 0.00303 | -4.70026e-05 | 0.759 | -13.47201 | -10.22531 | 0.76466 | -13.07103 | -9.99493 | 0.78584 | -12.24641 | -9.62372 | 0.81989 | -12.98453 | -10.64586 | 0.80608 | -13.00867 | -10.48603 | 0.60446 | -10.61166 | -6.41431 | 0.78626 | -13.47764 | -10.59699 | 0.78757 | -12.64932 | -9.96219 | 0.79477 | -12.49474 | -9.93047 | 0.78781 | -12.98187 | -10.22725 | 0.7928 | -12.97427 | -10.286 | 0.71096 | -10.18417 | -7.24051 | 0.78443 | -12.84647 | -10.07714
153.10017 | 0.74378 | -12.6368 | -9.39897 | 0.64729 | -11.69623 | -7.57085 | 0.79403 | -12.60934 | -10.01217 | 0.74517 | -11.01148 | -8.20545 | 0.80295 | -12.37319 | -9.93503 | 0.78404 | -12.64392 | -9.91338 | 0.72623 | -13.03905 | -9.4694 | 0.77544 | -13.56716 | -10.52056 | 0.79178 | -12.97549 | -10.27369 | 0.54952 | -9.63024 | -5.29203 | -0.01593 | -0.00172 | 2.73745e-05 | 0.78546 | -13.12444 | -10.30873 | 0.78533 | -12.91072 | -10.13917 | 0.76118 | -12.59117 | -9.58418 | 0.80925 | -13.10531 | -10.60542 | 0.80116 | -13.03413 | -10.44246 | 0.64678 | -10.18411 | -6.58684 | 0.76939 | -13.62187 | -10.48048 | 0.79956 | -12.51583 | -10.00717 | 0.80398 | -12.38913 | -9.96059 | 0.79435 | -12.94961 | -10.28653 | 0.80283 | -12.77131 | -10.25318 | 0.69944 | -10.34512 | -7.2358 | 0.79316 | -12.68481 | -10.06107
153.20012 | 0.77131 | -12.50164 | -9.64261 | 0.63931 | -11.64423 | -7.44429 | 0.63409 | -10.47452 | -6.6418 | 0.71118 | -11.3754 | -8.08998 | 0.7892 | -12.51054 | -9.87332 | 0.78562 | -12.60748 | -9.90465 | 0.71519 | -13.34531 | -9.54438 | 0.78716 | -13.54449 | -10.66172 | 0.78687 | -13.04585 | -10.26537 | 0.57441 | -9.20097 | -5.28516 | -0.00692 | 0.00336 | -2.32085e-05 | 0.76221 | -13.44734 | -10.24967 | 0.77379 | -12.96186 | -10.02977 | 0.76421 | -12.50701 | -9.55804 | 0.80056 | -13.07626 | -10.46831 | 0.81132 | -12.92524 | -10.48644 | 0.61914 | -10.07983 | -6.24079 | 0.76765 | -13.62099 | -10.45609 | 0.77475 | -12.74785 | -9.87641 | 0.8042 | -12.42091 | -9.98891 | 0.78068 | -13.0188 | -10.16357 | 0.80062 | -12.93677 | -10.35745 | 0.7046 | -10.42059 | -7.34238 | 0.80247 | -12.69988 | -10.19129
153.3001 | 0.77746 | -12.49232 | -9.7123 | 0.6549 | -11.60919 | -7.60287 | 0.63661 | -10.49511 | -6.68133 | 0.72766 | -11.19328 | -8.14492 | 0.78232 | -12.53845 | -9.80912 | 0.79005 | -12.56544 | -9.92727 | 0.7226 | -13.27507 | -9.59254 | 0.781 | -13.56234 | -10.59223 | 0.78678 | -13.04257 | -10.26168 | 0.53924 | -9.7192 | -5.241 | -0.04301 | 0.00116 | -4.99968e-05 | 0.77433 | -13.37163 | -10.35406 | 0.7881 | -12.91759 | -10.18038 | 0.75364 | -12.38893 | -9.33679 | 0.79814 | -13.11949 | -10.47119 | 0.82171 | -12.82039 | -10.5347 | 0.69618 | -9.39056 | -6.53753 | 0.76129 | -13.68657 | -10.41946 | 0.77744 | -12.69869 | -9.87243 | 0.78985 | -12.52586 | -9.8936 | 0.7981 | -12.89034 | -10.2878 | 0.78723 | -13.02913 | -10.25692 | 0.66972 | -10.42186 | -6.97974 | 0.79075 | -12.80064 | -10.12211
153.40007 | 0.75157 | -12.65983 | -9.51468 | 0.62569 | -11.81443 | -7.39212 | 0.78761 | -12.85009 | -10.12085 | 0.7406 | -11.17273 | -8.27458 | 0.77902 | -12.51368 | -9.74838 | 0.77842 | -12.64817 | -9.84561 | 0.7138 | -13.36364 | -9.53894 | 0.77769 | -13.59018 | -10.56895 | 0.79183 | -12.99355 | -10.28867 | 0.57776 | -9.03267 | -5.21868 | 0.01643 | -0.00211 | -3.46057e-05 | 0.76643 | -13.43763 | -10.29899 | 0.75428 | -13.10646 | -9.88593 | 0.75722 | -12.37597 | -9.37129 | 0.81412 | -12.91168 | -10.51172 | 0.80105 | -13.04867 | -10.45264 | 0.69478 | -9.42061 | -6.5452 | 0.77434 | -13.59505 | -10.52715 | 0.78043 | -12.70659 | -9.91654 | 0.796 | -12.43901 | -9.90146 | 0.79392 | -12.93796 | -10.27166 | 0.80184 | -12.87662 | -10.325 | 0.65738 | -10.66168 | -7.00872 | 0.79761 | -12.71913 | -10.14484
153.50014 | 0.76877 | -12.55246 | -9.65001 | 0.63587 | -11.72711 | -7.45692 | 0.78385 | -12.88257 | -10.09797 | 0.72777 | -11.19633 | -8.1483 | 0.77956 | -12.56562 | -9.79565 | 0.7852 | -12.58616 | -9.88269 | 0.70393 | -13.42549 | -9.45062 | 0.76951 | -13.61833 | -10.47941 | 0.79935 | -12.96092 | -10.36028 | 0.59441 | -8.77851 | -5.21805 | 0.00988 | -0.00196 | -1.93954e-05 | 0.78321 | -13.23296 | -10.36425 | 0.77587 | -12.94972 | -10.04732 | 0.76007 | -12.33174 | -9.37299 | 0.78728 | -13.22265 | -10.40988 | 0.81725 | -12.89097 | -10.53508 | 0.65286 | -9.88007 | -6.45027 | 0.76387 | -13.65532 | -10.43086 | 0.79017 | -12.61599 | -9.96879 | 0.79201 | -12.46096 | -9.86917 | 0.78056 | -13.00177 | -10.14872 | 0.78507 | -13.07115 | -10.26173 | 0.69918 | -10.1577 | -7.10202 | 0.77238 | -12.93431 | -9.99018
153.60019 | 0.7647 | -12.59064 | -9.62803 | 0.64549 | -11.65082 | -7.52053 | 0.77022 | -12.94531 | -9.97071 | 0.74879 | -11.01871 | -8.25074 | 0.77401 | -12.59469 | -9.74847 | 0.79135 | -12.55492 | -9.93539 | 0.70532 | -13.40399 | -9.45413 | 0.79972 | -13.47874 | -10.77919 | 0.77432 | -13.08962 | -10.13561 | 0.54023 | -9.58484 | -5.17804 | 0.00238 | -0.00165 | -3.92205e-06 | 0.77894 | -13.32559 | -10.37989 | 0.77095 | -12.97373 | -10.0021 | 0.73502 | -12.57278 | -9.24124 | 0.80518 | -13.11535 | -10.56017 | 0.81487 | -12.91154 | -10.5212 | 0.64852 | -9.74094 | -6.31718 | 0.76651 | -13.64269 | -10.45733 | 0.79095 | -12.63751 | -9.99566 | 0.79691 | -12.37196 | -9.85937 | 0.78742 | -12.95797 | -10.20339 | 0.79399 | -12.97044 | -10.29833 | 0.7009 | -10.27146 | -7.19922 | 0.78508 | -12.85249 | -10.09027
153.70021 | 0.76486 | -12.6116 | -9.64613 | 0.64016 | -11.74814 | -7.52068 | 0.78884 | -12.90062 | -10.17657 | 0.74205 | -10.90572 | -8.0926 | 0.80405 | -12.30047 | -9.89017 | 0.78052 | -12.64498 | -9.86967 | 0.69315 | -13.48565 | -9.34763 | 0.76222 | -13.67923 | -10.42662 | 0.80962 | -12.84714 | -10.40129 | 0.57908 | -9.27466 | -5.37076 | 0.15835 | -0.00471 | -0.000745239 | 0.76559 | -13.41696 | -10.27193 | 0.80413 | -12.76921 | -10.26813 | 0.78511 | -12.05651 | -9.46572 | 0.82219 | -12.91314 | -10.61705 | 0.79988 | -13.03776 | -10.42871 | 0.63633 | -10.19381 | -6.48661 | 0.77067 | -13.62101 | -10.49729 | 0.78958 | -12.63013 | -9.97252 | 0.80106 | -12.29406 | -9.84829 | 0.78231 | -13.03264 | -10.19554 | 0.78395 | -13.05276 | -10.23266 | 0.691 | -10.31656 | -7.12878 | 0.78244 | -12.85777 | -10.06045
153.80003 | 0.76021 | -12.5949 | -9.57474 | 0.63878 | -11.74412 | -7.50193 | 0.77555 | -13.00939 | -10.08937 | 0.73285 | -10.95351 | -8.02732 | 0.77838 | -12.53711 | -9.75857 | 0.78566 | -12.60214 | -9.90097 | 0.71969 | -13.19846 | -9.49875 | 0.73116 | -13.75258 | -10.05531 | 0.77419 | -13.09597 | -10.13882 | 0.5398 | -9.77669 | -5.27743 | 0.05418 | 0.00158 | 8.53351e-05 | 0.77503 | -13.34163 | -10.34016 | 0.77942 | -12.91722 | -10.06798 | 0.78612 | -12.22659 | -9.61156 | 0.81193 | -13.03373 | -10.58244 | 0.7925 | -13.10124 | -10.38272 | 0.6305 | -10.52489 | -6.63599 | 0.75765 | -13.67206 | -10.35859 | 0.79522 | -12.55143 | -9.9812 | 0.7791 | -12.48767 | -9.72919 | 0.79602 | -12.90874 | -10.2756 | 0.78173 | -13.04312 | -10.1962 | 0.65912 | -10.56208 | -6.9617 | 0.77248 | -12.93485 | -9.99189
153.90005 | 0.74822 | -12.73039 | -9.52511 | 0.64112 | -11.70741 | -7.50586 | 0.78608 | -12.90506 | -10.14446 | 0.75606 | -10.72244 | -8.10685 | 0.78519 | -12.60207 | -9.895 | 0.78544 | -12.63268 | -9.92216 | 0.71407 | -13.32661 | -9.51616 | 0.79666 | -13.45652 | -10.72022 | 0.79814 | -12.94236 | -10.32979 | 0.57324 | -9.16754 | -5.25518 | -0.000152 | 0.0009 | -1.368e-07 | 0.7656 | -13.41199 | -10.26822 | 0.77803 | -12.9121 | -10.04599 | 0.78973 | -11.95757 | -9.44323 | 0.80139 | -13.12938 | -10.52181 | 0.81326 | -12.9764 | -10.5532 | 0.60601 | -10.94786 | -6.63457 | 0.77565 | -13.51963 | -10.48652 | 0.79407 | -12.54176 | -9.9591 | 0.79505 | -12.41903 | -9.87372 | 0.78686 | -12.93803 | -10.18045 | 0.80249 | -12.89486 | -10.34796 | 0.69744 | -10.15529 | -7.08272 | 0.79193 | -12.78385 | -10.12397
154.00016 | 0.76939 | -12.56465 | -9.66715 | 0.63829 | -11.72203 | -7.48207 | 0.79819 | -12.5629 | -10.02763 | 0.72601 | -11.11108 | -8.06673 | 0.77372 | -12.65002 | -9.78756 | 0.79824 | -12.4955 | -9.97446 | 0.70128 | -13.42558 | -9.41513 | 0.75835 | -13.68542 | -10.37836 | 0.7877 | -13.02961 | -10.26344 | 0.59557 | -8.8011 | -5.24164 | 0.06247 | -0.00253 | -0.000158122 | 0.74016 | -13.55941 | -10.0362 | 0.76477 | -13.01851 | -9.95613 | 0.77948 | -12.17644 | -9.49128 | 0.79904 | -13.184 | -10.53448 | 0.81142 | -12.95477 | -10.51176 | 0.65158 | -10.20349 | -6.64842 | 0.78701 | -13.47812 | -10.60738 | 0.77505 | -12.73056 | -9.86685 | 0.79541 | -12.38131 | -9.84826 | 0.80035 | -12.91535 | -10.33679 | 0.79342 | -12.98616 | -10.30348 | 0.73751 | -9.69847 | -7.15269 | 0.7752 | -12.90344 | -10.00276
154.10016 | 0.76953 | -12.58667 | -9.68584 | 0.63384 | -11.75919 | -7.45342 | 0.77597 | -12.96087 | -10.05727 | 0.74298 | -10.93598 | -8.12516 | 0.77904 | -12.62296 | -9.83383 | 0.78727 | -12.55088 | -9.88095 | 0.70498 | -13.40975 | -9.45365 | 0.78164 | -13.56984 | -10.60671 | 0.79022 | -12.99713 | -10.27065 | 0.58573 | -8.66419 | -5.0749 | -0.00557 | 0.00018125 | -1.00902e-06 | 0.77968 | -13.34362 | -10.4037 | 0.77587 | -12.97344 | -10.06569 | 0.76999 | -12.33393 | -9.49694 | 0.80211 | -13.1425 | -10.54173 | 0.80976 | -12.99419 | -10.52215 | 0.63243 | -10.53802 | -6.66456 | 0.77396 | -13.55697 | -10.4926 | 0.77527 | -12.75108 | -9.88558 | 0.79897 | -12.34286 | -9.86163 | 0.7858 | -12.98974 | -10.20727 | 0.79732 | -12.91748 | -10.29943 | 0.71604 | -10.04181 | -7.19035 | 0.78998 | -12.73189 | -10.05793
154.20017 | 0.76839 | -12.58441 | -9.66974 | 0.63713 | -11.71368 | -7.46317 | 0.78442 | -12.86103 | -10.08841 | 0.75611 | -10.94359 | -8.2746 | 0.77994 | -12.60642 | -9.83223 | 0.79532 | -12.49938 | -9.94107 | 0.72336 | -13.32357 | -9.63775 | 0.77032 | -13.62601 | -10.49636 | 0.78442 | -13.06297 | -10.24685 | 0.56338 | -9.27604 | -5.22594 | 0.04822 | -0.00353 | -0.00017027 | 0.78154 | -13.31867 | -10.4091 | 0.76741 | -12.99622 | -9.9735 | 0.73716 | -12.24992 | -9.03009 | 0.81308 | -13.05985 | -10.61866 | 0.79148 | -13.12453 | -10.38781 | 0.63452 | -10.16503 | -6.44992 | 0.75951 | -13.67547 | -10.38668 | 0.78365 | -12.69128 | -9.94559 | 0.7885 | -12.43725 | -9.80677 | 0.79256 | -12.88979 | -10.21596 | 0.79604 | -12.96562 | -10.3212 | 0.69172 | -10.50159 | -7.26416 | 0.79246 | -12.77493 | -10.12359
154.30019 | 0.75838 | -12.64707 | -9.59126 | 0.64556 | -11.70227 | -7.55453 | 0.78647 | -12.89798 | -10.14385 | 0.73188 | -11.08529 | -8.11314 | 0.78404 | -12.59619 | -9.87591 | 0.79958 | -12.49262 | -9.98887 | 0.70554 | -13.39884 | -9.45347 | 0.73377 | -13.79346 | -10.1213 | 0.80104 | -12.89269 | -10.32755 | 0.60074 | -8.88859 | -5.33973 | -0.03186 | -0.0002625 | 8.36377e-06 | 0.75736 | -13.47822 | -10.20792 | 0.78011 | -12.73743 | -9.9366 | 0.77818 | -12.34344 | -9.60546 | 0.81507 | -12.9609 | -10.56401 | 0.79865 | -13.05037 | -10.42262 | 0.61097 | -10.47921 | -6.40248 | 0.7917 | -13.44426 | -10.64375 | 0.78844 | -12.58132 | -9.91965 | 0.79243 | -12.40109 | -9.82699 | 0.77515 | -13.03646 | -10.10525 | 0.80798 | -12.81175 | -10.35166 | 0.72055 | -10.26211 | -7.39437 | 0.78474 | -12.66676 | -9.9401
154.40017 | 0.76466 | -12.60699 | -9.64001 | 0.63205 | -11.80195 | -7.45938 | 0.78765 | -12.83681 | -10.1109 | 0.75414 | -10.93359 | -8.24543 | 0.7899 | -12.56989 | -9.92899 | 0.77341 | -12.68371 | -9.80971 | 0.72061 | -13.28279 | -9.5717 | 0.7785 | -13.57133 | -10.56532 | 0.79795 | -12.94794 | -10.33181 | 0.61605 | -8.51701 | -5.24688 | -0.000122 | -0.00034375 | 4.19375e-08 | 0.76761 | -13.41698 | -10.29906 | 0.78046 | -12.88832 | -10.05886 | 0.77093 | -12.33094 | -9.50634 | 0.81502 | -12.96149 | -10.56381 | 0.80351 | -13.02229 | -10.46348 | 0.59688 | -9.97808 | -5.95569 | 0.78462 | -13.45582 | -10.55765 | 0.78432 | -12.66842 | -9.93607 | 0.8035 | -12.30766 | -9.88923 | 0.77551 | -13.04929 | -10.11989 | 0.79217 | -12.98614 | -10.28723 | 0.71988 | -10.21485 | -7.35344 | 0.79829 | -12.69701 | -10.13586
154.5001 | 0.7785 | -12.4767 | -9.71314 | 0.63812 | -11.74637 | -7.49559 | 0.78261 | -12.89245 | -10.08971 | 0.73682 | -11.04952 | -8.14153 | 0.788 | -12.51957 | -9.86547 | 0.78293 | -12.60981 | -9.87261 | 0.70849 | -13.38859 | -9.48573 | 0.76355 | -13.68751 | -10.45114 | 0.77393 | -13.10495 | -10.14235 | 0.60769 | -8.66791 | -5.26741 | -0.05129 | 0.00173 | -8.84718e-05 | 0.78349 | -13.30463 | -10.42405 | 0.77842 | -12.93624 | -10.06978 | 0.7706 | -12.35561 | -9.52129 | 0.80841 | -13.04851 | -10.54852 | 0.79315 | -13.10482 | -10.39409 | 0.57341 | -10.38878 | -5.95705 | 0.76723 | -13.58312 | -10.42138 | 0.78488 | -12.65907 | -9.93585 | 0.77849 | -12.50084 | -9.73183 | 0.7913 | -12.93645 | -10.23663 | 0.80461 | -12.83091 | -10.32388 | 0.68034 | -10.71125 | -7.28725 | 0.78617 | -12.83089 | -10.0872
154.60021 | 0.76098 | -12.64612 | -9.62343 | 0.65354 | -11.59377 | -7.57697 | 0.78837 | -12.85257 | -10.13261 | 0.73938 | -10.99344 | -8.12834 | 0.80045 | -12.42106 | -9.94245 | 0.79098 | -12.56606 | -9.93949 | 0.71488 | -13.36028 | -9.55093 | 0.76501 | -13.63119 | -10.42798 | 0.78774 | -13.0133 | -10.25108 | 0.58383 | -8.78396 | -5.12838 | 0.02029 | -0.00136 | -2.7641e-05 | 0.75316 | -13.46063 | -10.13804 | 0.78587 | -12.9064 | -10.14282 | 0.7537 | -12.42756 | -9.36668 | 0.79315 | -13.19239 | -10.4636 | 0.8128 | -12.91916 | -10.50063 | 0.58867 | -10.84762 | -6.38571 | 0.76892 | -13.60873 | -10.46397 | 0.79331 | -12.59088 | -9.98845 | 0.79011 | -12.44771 | -9.83508 | 0.79755 | -12.91898 | -10.30357 | 0.79424 | -12.9616 | -10.29458 | 0.71148 | -10.46353 | -7.44464 | 0.79782 | -12.70982 | -10.14014
154.70021 | 0.76324 | -12.62306 | -9.63441 | 0.6554 | -11.62341 | -7.61803 | 0.78562 | -12.87124 | -10.11194 | 0.73694 | -11.14254 | -8.21134 | 0.77226 | -12.65178 | -9.77049 | 0.79168 | -12.55331 | -9.93818 | 0.68619 | -13.48938 | -9.25633 | 0.78796 | -13.53379 | -10.66405 | 0.79088 | -12.97937 | -10.26507 | 0.56512 | -9.14579 | -5.16849 | 0.02425 | 6.25e-06 | 1.51594e-07 | 0.76547 | -13.40143 | -10.25835 | 0.776 | -12.95308 | -10.05163 | 0.75961 | -12.28774 | -9.33393 | 0.81074 | -13.07558 | -10.60091 | 0.81079 | -12.96982 | -10.51586 | 0.64973 | -10.21389 | -6.63625 | 0.77034 | -13.62214 | -10.49362 | 0.78955 | -12.62008 | -9.96423 | 0.79413 | -12.37681 | -9.82877 | 0.78236 | -12.95781 | -10.13769 | 0.7939 | -12.96424 | -10.29232 | 0.68561 | -10.64997 | -7.30178 | 0.78884 | -12.82063 | -10.11337
154.80017 | 0.74866 | -12.70585 | -9.5124 | 0.64794 | -11.6615 | -7.556 | 0.80036 | -12.74641 | -10.20176 | 0.75935 | -11.03609 | -8.38021 | 0.7754 | -12.5939 | -9.76534 | 0.78071 | -12.62754 | -9.85839 | 0.69677 | -13.45342 | -9.37397 | 0.77019 | -13.62448 | -10.49337 | 0.79628 | -12.9625 | -10.32182 | 0.55981 | -9.33504 | -5.22586 | 0.05063 | -0.00335 | -0.000169607 | 0.77211 | -13.39861 | -10.34519 | 0.75268 | -13.07954 | -9.84469 | 0.76221 | -12.41262 | -9.46107 | 0.81331 | -12.97396 | -10.55189 | 0.80076 | -13.02773 | -10.43203 | 0.65594 | -9.62818 | -6.3155 | 0.78258 | -13.50903 | -10.57197 | 0.78056 | -12.6938 | -9.90829 | 0.80881 | -12.22854 | -9.89056 | 0.78002 | -13.02817 | -10.1623 | 0.80013 | -12.86829 | -10.2963 | 0.68964 | -10.7368 | -7.40458 | 0.78159 | -12.84326 | -10.03811
154.9001 | 0.77902 | -12.51282 | -9.74772 | 0.63316 | -11.79351 | -7.46724 | 0.78234 | -12.8877 | -10.08254 | 0.71583 | -11.43148 | -8.18297 | 0.78659 | -12.57584 | -9.89198 | 0.78141 | -12.63827 | -9.87571 | 0.71501 | -13.39111 | -9.5748 | 0.76594 | -13.66354 | -10.46542 | 0.8006 | -12.91842 | -10.3425 | 0.57052 | -9.06182 | -5.16999 | 0.07277 | -0.00388 | -0.000281999 | 0.76419 | -13.43028 | -10.26323 | 0.77206 | -13.01105 | -10.04527 | 0.75215 | -12.48513 | -9.39064 | 0.80903 | -13.09537 | -10.59452 | 0.80281 | -13.0235 | -10.45546 | 0.6066 | -10.55779 | -6.40441 | 0.78906 | -13.48892 | -10.64351 | 0.76725 | -12.77638 | -9.80265 | 0.79971 | -12.29136 | -9.82948 | 0.79175 | -12.90679 | -10.21894 | 0.77637 | -13.08893 | -10.16182 | 0.6951 | -9.99846 | -6.94991 | 0.79814 | -12.74302 | -10.17071
155.0001 | 0.75283 | -12.69061 | -9.55387 | 0.62805 | -11.71295 | -7.35627 | 0.78764 | -12.81584 | -10.09428 | 0.73547 | -11.32761 | -8.3311 | 0.79774 | -12.419 | -9.90717 | 0.79175 | -12.58845 | -9.96687 | 0.69505 | -13.48317 | -9.3715 | 0.75448 | -13.70499 | -10.3401 | 0.78018 | -13.04338 | -10.17622 | 0.54303 | -9.55272 | -5.18739 | -0.0149 | 0.00101 | -1.50863e-05 | 0.75818 | -13.4826 | -10.22225 | 0.77194 | -12.97885 | -10.01895 | 0.77756 | -12.41361 | -9.65227 | 0.79352 | -13.18868 | -10.46544 | 0.78344 | -13.17182 | -10.31928 | 0.60652 | -10.75831 | -6.52512 | 0.75078 | -13.72874 | -10.30722 | 0.78474 | -12.68656 | -9.95567 | 0.78794 | -12.40183 | -9.77186 | 0.79263 | -12.9537 | -10.26747 | 0.79112 | -12.99986 | -10.2845 | 0.68233 | -10.51238 | -7.17293 | 0.77573 | -12.80854 | -9.93598
155.10005 | 0.79676 | -12.3819 | -9.86542 | 0.65283 | -11.63042 | -7.59274 | 0.78112 | -12.87034 | -10.05334 | 0.74092 | -11.15335 | -8.26373 | 0.80086 | -12.45087 | -9.97138 | 0.7793 | -12.639 | -9.84955 | 0.74284 | -12.95298 | -9.622 | 0.7677 | -13.63336 | -10.4664 | 0.77736 | -13.01087 | -10.11412 | 0.53363 | -9.79177 | -5.22521 | 0.00911 | -0.00219 | -1.99895e-05 | 0.74045 | -13.56114 | -10.0413 | 0.77933 | -12.93409 | -10.0799 | 0.75155 | -12.53331 | -9.41938 | 0.80595 | -13.11675 | -10.57147 | 0.79778 | -13.07862 | -10.4338 | 0.63387 | -10.24175 | -6.49197 | 0.78726 | -13.47306 | -10.60684 | 0.78732 | -12.65726 | -9.96536 | 0.81026 | -12.21924 | -9.90079 | 0.7852 | -12.98572 | -10.19637 | 0.79711 | -12.95968 | -10.33026 | 0.6963 | -10.14729 | -7.06556 | 0.78434 | -12.8471 | -10.07647
155.20003 | 0.76613 | -12.62392 | -9.67151 | 0.65143 | -11.63778 | -7.58118 | 0.78867 | -12.8182 | -10.10934 | 0.72777 | -11.12811 | -8.09876 | 0.77673 | -12.60261 | -9.78876 | 0.79784 | -12.47214 | -9.95079 | 0.73127 | -13.2078 | -9.65843 | 0.76993 | -13.63384 | -10.49712 | 0.79421 | -12.86077 | -10.21409 | 0.5281 | -9.82146 | -5.18674 | 0.02341 | -0.00436 | -0.000101967 | 0.77585 | -13.40176 | -10.39778 | 0.76846 | -13.02226 | -10.00706 | 0.76813 | -12.45101 | -9.56399 | 0.81129 | -13.04194 | -10.58073 | 0.79885 | -13.04906 | -10.42424 | 0.63296 | -10.39423 | -6.57913 | 0.78934 | -13.46901 | -10.63165 | 0.78229 | -12.66444 | -9.90722 | 0.7781 | -12.5056 | -9.73062 | 0.78978 | -12.98333 | -10.25397 | 0.80104 | -12.91287 | -10.34366 | 0.69002 | -10.43963 | -7.20352 | 0.78571 | -12.83292 | -10.08294
155.30003 | 0.75905 | -12.62704 | -9.58457 | 0.64799 | -11.65516 | -7.55248 | 0.77878 | -12.91346 | -10.05678 | 0.71758 | -11.23971 | -8.06536 | 0.79393 | -12.51316 | -9.93455 | 0.77841 | -12.66398 | -9.85772 | 0.72344 | -13.29614 | -9.61901 | 0.76081 | -13.69679 | -10.42064 | 0.7966 | -12.98353 | -10.34265 | 0.60057 | -8.51938 | -5.1165 | 0.00556 | 0.00249 | 1.38305e-05 | 0.72976 | -13.5621 | -9.89701 | 0.77087 | -13.00177 | -10.02265 | 0.76192 | -11.91727 | -9.08006 | 0.79829 | -13.1762 | -10.51839 | 0.80129 | -13.066 | -10.46964 | 0.62952 | -10.41736 | -6.55797 | 0.76281 | -13.67224 | -10.42932 | 0.79091 | -12.57998 | -9.94967 | 0.79626 | -12.33428 | -9.82134 | 0.79107 | -12.92854 | -10.22731 | 0.79129 | -12.97513 | -10.2671 | 0.69545 | -10.27071 | -7.14276 | 0.79097 | -12.80273 | -10.12663
155.40014 | 0.76086 | -12.64074 | -9.61784 | 0.65046 | -11.68352 | -7.59965 | 0.79083 | -12.75833 | -10.08963 | 0.7275 | -11.18862 | -8.13968 | 0.80275 | -12.36961 | -9.92971 | 0.79012 | -12.56205 | -9.92554 | 0.67005 | -13.55029 | -9.07933 | 0.76482 | -13.637 | -10.4298 | 0.79374 | -12.98869 | -10.30961 | 0.59371 | -8.80781 | -5.22932 | 0.01334 | -0.00154 | -2.05026e-05 | 0.77913 | -13.37831 | -10.42343 | 0.7708 | -12.98534 | -10.00912 | 0.77399 | -11.81401 | -9.14393 | 0.79813 | -13.17076 | -10.51199 | 0.812 | -12.98213 | -10.54142 | 0.63483 | -10.09421 | -6.40814 | 0.75861 | -13.64761 | -10.35316 | 0.76675 | -12.77364 | -9.79424 | 0.79059 | -12.40039 | -9.80358 | 0.7931 | -12.91474 | -10.24264 | 0.78314 | -13.04313 | -10.21457 | 0.69608 | -10.36349 | -7.2138 | 0.78806 | -12.83477 | -10.11452
155.50005 | 0.7792 | -12.4981 | -9.73848 | 0.65419 | -11.64218 | -7.61622 | 0.7797 | -12.73208 | -9.92724 | 0.72762 | -11.14448 | -8.1089 | 0.79171 | -12.52827 | -9.91875 | 0.80922 | -12.3864 | -10.02326 | 0.71385 | -13.36038 | -9.53733 | 0.74507 | -13.7407 | -10.23776 | 0.77948 | -13.08674 | -10.20081 | 0.54811 | -9.49149 | -5.20239 | 0.09839 | -0.00472 | -0.000464259 | 0.79358 | -13.14073 | -10.42824 | 0.76873 | -13.01822 | -10.00755 | 0.74877 | -12.19478 | -9.13107 | 0.80301 | -13.14316 | -10.55406 | 0.80021 | -13.03181 | -10.42819 | 0.64319 | -10.24927 | -6.59221 | 0.75107 | -13.72679 | -10.30974 | 0.78225 | -12.68638 | -9.92393 | 0.78706 | -12.45403 | -9.80202 | 0.79161 | -12.94681 | -10.24883 | 0.79026 | -12.96398 | -10.24486 | 0.70208 | -10.39335 | -7.29702 | 0.78011 | -12.87918 | -10.0472
155.60021 | 0.7608 | -12.65908 | -9.63107 | 0.64147 | -11.71366 | -7.51393 | 0.79702 | -12.72228 | -10.13985 | 0.71849 | -11.39281 | -8.18562 | 0.79918 | -12.44871 | -9.94871 | 0.78726 | -12.61611 | -9.93219 | 0.69507 | -13.5012 | -9.38428 | 0.74534 | -13.72647 | -10.23087 | 0.78466 | -13.05259 | -10.24184 | 0.55593 | -9.37012 | -5.20915 | -0.00564 | 0.00241 | -1.35616e-05 | 0.75453 | -13.45298 | -10.15074 | 0.80205 | -12.74679 | -10.22351 | 0.7734 | -12.24427 | -9.46975 | 0.80268 | -13.11962 | -10.53089 | 0.80421 | -12.99716 | -10.45248 | 0.6315 | -10.5135 | -6.63923 | 0.75508 | -13.72409 | -10.36279 | 0.80073 | -12.51559 | -10.02164 | 0.79464 | -12.35158 | -9.81509 | 0.79095 | -12.92289 | -10.2214 | 0.7925 | -12.97183 | -10.28016 | 0.69491 | -10.35669 | -7.19695 | 0.78622 | -12.80256 | -10.06556
155.70002 | 0.74746 | -12.68535 | -9.48178 | 0.65435 | -11.63126 | -7.6109 | 0.79153 | -12.78654 | -10.12096 | 0.73069 | -11.28332 | -8.24455 | 0.79153 | -12.50489 | -9.89797 | 0.79084 | -12.56996 | -9.9408 | 0.7251 | -13.32022 | -9.65854 | 0.77732 | -13.61608 | -10.58408 | 0.79332 | -12.99298 | -10.30756 | 0.53971 | -9.73172 | -5.25235 | 0.02617 | -0.00217 | -5.69219e-05 | 0.77817 | -13.35785 | -10.39461 | 0.7687 | -13.02176 | -10.00982 | 0.7484 | -12.43079 | -9.30318 | 0.7903 | -13.23676 | -10.46103 | 0.78784 | -13.15441 | -10.36353 | 0.66152 | -9.91742 | -6.5606 | 0.76443 | -13.65895 | -10.44128 | 0.78487 | -12.67566 | -9.94871 | 0.78449 | -12.39423 | -9.72314 | 0.78815 | -12.97763 | -10.22834 | 0.79405 | -12.95487 | -10.28679 | 0.69401 | -10.07764 | -6.99401 | 0.78081 | -12.84625 | -10.03049
155.80024 | 0.76402 | -12.61761 | -9.64013 | 0.64746 | -11.69525 | -7.57224 | 0.78771 | -12.78608 | -10.0717 | 0.74131 | -11.11123 | -8.23686 | 0.76865 | -12.68294 | -9.74877 | 0.79441 | -12.53489 | -9.95778 | 0.71369 | -13.35068 | -9.52827 | 0.77894 | -13.52926 | -10.53851 | 0.77262 | -12.99616 | -10.04104 | 0.54642 | -9.36176 | -5.11543 | -0.02061 | 0.00171 | -3.52998e-05 | 0.77806 | -13.36781 | -10.40096 | 0.78922 | -12.82522 | -10.12196 | 0.74454 | -12.30618 | -9.16243 | 0.8022 | -13.1427 | -10.54305 | 0.80234 | -13.02973 | -10.45422 | 0.64926 | -10.20026 | -6.62258 | 0.75861 | -13.67642 | -10.37511 | 0.77377 | -12.75349 | -9.86827 | 0.7778 | -12.49236 | -9.71652 | 0.78938 | -12.97592 | -10.2429 | 0.78592 | -13.03258 | -10.24254 | 0.70839 | -10.15698 | -7.19506 | 0.78338 | -12.79093 | -10.02013
155.90014 | 0.75151 | -12.69196 | -9.53814 | 0.65607 | -11.64542 | -7.6402 | 0.7843 | -12.50376 | -9.80665 | 0.72954 | -11.30715 | -8.24898 | 0.80851 | -12.37958 | -10.00903 | 0.79119 | -12.55472 | -9.93319 | 0.71195 | -13.35442 | -9.50769 | 0.75986 | -13.64344 | -10.36705 | 0.77909 | -13.02693 | -10.14911 | 0.56468 | -9.30373 | -5.25364 | -0.03984 | -0.00356 | 0.000141948 | 0.77461 | -13.38548 | -10.36853 | 0.77243 | -12.99066 | -10.03437 | 0.76153 | -12.33696 | -9.39501 | 0.80308 | -13.13856 | -10.5513 | 0.79257 | -13.14102 | -10.41523 | 0.61748 | -10.86933 | -6.71163 | 0.76541 | -13.63623 | -10.43725 | 0.78932 | -12.64859 | -9.98375 | 0.77402 | -12.52574 | -9.69516 | 0.78562 | -12.95023 | -10.1739 | 0.78573 | -13.04355 | -10.24864 | 0.67417 | -10.63522 | -7.16998 | 0.79141 | -12.79229 | -10.124
156.00024 | 0.74609 | -12.72045 | -9.49058 | 0.63811 | -11.72937 | -7.48465 | 0.77357 | -12.86128 | -9.94915 | 0.76785 | -11.04084 | -8.47767 | 0.79275 | -12.52116 | -9.92616 | 0.79239 | -12.55253 | -9.94645 | 0.69687 | -13.43736 | -9.36412 | 0.78028 | -13.59398 | -10.60715 | 0.78382 | -13.04646 | -10.2261 | 0.58073 | -8.83806 | -5.13253 | 0.00277 | 3.75e-05 | 1.04025e-07 | 0.74081 | -13.53694 | -10.02831 | 0.76805 | -13.01822 | -9.99859 | 0.76612 | -12.34148 | -9.45509 | 0.79922 | -13.16951 | -10.52536 | 0.80874 | -12.9998 | -10.51351 | 0.63375 | -10.48508 | -6.64486 | 0.78216 | -13.39644 | -10.47811 | 0.78347 | -12.67655 | -9.93171 | 0.79607 | -12.37711 | -9.85308 | 0.78573 | -12.93612 | -10.16426 | 0.7915 | -12.95856 | -10.25666 | 0.69447 | -10.52874 | -7.31189 | 0.78865 | -12.77435 | -10.07449
156.10023 | 0.75698 | -12.65719 | -9.58123 | 0.65381 | -11.60716 | -7.58887 | 0.81113 | -12.48864 | -10.12988 | 0.72661 | -11.40982 | -8.29049 | 0.78163 | -12.61143 | -9.85748 | 0.79695 | -12.45251 | -9.92398 | 0.70234 | -13.40243 | -9.41309 | 0.77417 | -13.5926 | -10.523 | 0.81326 | -12.80418 | -10.4131 | 0.54748 | -9.44402 | -5.1704 | 0.03787 | -0.00476 | -0.000180365 | 0.7749 | -13.39846 | -10.38252 | 0.78774 | -12.86544 | -10.13464 | 0.76634 | -12.31179 | -9.43501 | 0.79616 | -13.21383 | -10.52035 | 0.79784 | -13.05833 | -10.41847 | 0.65424 | -10.20126 | -6.67412 | 0.77311 | -13.57616 | -10.49581 | 0.77534 | -12.73069 | -9.87061 | 0.79147 | -12.39367 | -9.80922 | 0.78694 | -12.93716 | -10.18077 | 0.79075 | -12.99099 | -10.27268 | 0.75395 | -9.99786 | -7.53786 | 0.79355 | -12.75878 | -10.12473
156.20016 | 0.77871 | -12.48644 | -9.72334 | 0.63763 | -11.73922 | -7.4853 | 0.76811 | -12.61656 | -9.69093 | 0.76396 | -10.99294 | -8.39814 | 0.78993 | -12.5333 | -9.90047 | 0.77797 | -12.65828 | -9.8477 | 0.69227 | -13.49376 | -9.34132 | 0.76188 | -13.65655 | -10.40467 | 0.79234 | -12.99712 | -10.29814 | 0.58054 | -8.76044 | -5.08574 | 0.000208 | -0.00231 | -4.81e-07 | 0.79699 | -13.2371 | -10.54984 | 0.79354 | -12.60709 | -10.0043 | 0.77565 | -12.14279 | -9.41857 | 0.79622 | -13.16081 | -10.47895 | 0.80435 | -13.01204 | -10.46626 | 0.64788 | -10.44093 | -6.76444 | 0.76967 | -13.60523 | -10.47158 | 0.77917 | -12.69479 | -9.89138 | 0.79197 | -12.40453 | -9.82405 | 0.78047 | -13.0118 | -10.15535 | 0.79433 | -12.956 | -10.29138 | 0.6847 | -10.49618 | -7.18668 | 0.78201 | -12.85173 | -10.05019
156.30023 | 0.77553 | -12.52311 | -9.71207 | 0.62781 | -11.81506 | -7.41763 | 0.79187 | -12.52603 | -9.91903 | 0.75805 | -10.91083 | -8.27096 | 0.77438 | -12.6349 | -9.78415 | 0.79833 | -12.49374 | -9.97416 | 0.70475 | -13.37882 | -9.42873 | 0.77647 | -13.60822 | -10.56636 | 0.80041 | -12.90071 | -10.32591 | 0.61878 | -8.06852 | -4.99263 | -0.01963 | 0.00113 | -2.22076e-05 | 0.75399 | -13.47593 | -10.16066 | 0.75544 | -13.08554 | -9.88538 | 0.75192 | -12.40023 | -9.32402 | 0.78594 | -13.26216 | -10.4233 | 0.79865 | -13.02281 | -10.40065 | 0.62837 | -10.66829 | -6.70367 | 0.77302 | -13.58388 | -10.50058 | 0.77672 | -12.72333 | -9.88241 | 0.80068 | -12.34315 | -9.88285 | 0.78876 | -12.97173 | -10.23158 | 0.79229 | -12.983 | -10.2863 | 0.70717 | -10.54994 | -7.46055 | 0.78617 | -12.84346 | -10.09709
156.40009 | 0.76139 | -12.61543 | -9.60531 | 0.63498 | -11.77306 | -7.47563 | 0.77645 | -12.72732 | -9.88218 | 0.74447 | -11.20641 | -8.34288 | 0.77263 | -12.67014 | -9.7894 | 0.78886 | -12.57439 | -9.91949 | 0.72107 | -13.33315 | -9.61412 | 0.77623 | -13.61646 | -10.56949 | 0.7658 | -13.16151 | -10.07914 | 0.58129 | -8.83626 | -5.13645 | -0.01106 | -0.00197 | 2.18514e-05 | 0.75643 | -13.48429 | -10.19999 | 0.79493 | -12.79458 | -10.17082 | 0.77851 | -12.29559 | -9.57226 | 0.81698 | -12.87941 | -10.52224 | 0.7999 | -13.0677 | -10.45292 | 0.6302 | -10.22753 | -6.44536 | 0.75194 | -13.71281 | -10.31123 | 0.78001 | -12.7045 | -9.90968 | 0.77648 | -12.54679 | -9.74238 | 0.77367 | -13.07266 | -10.11392 | 0.78364 | -13.06446 | -10.23779 | 0.6883 | -10.89916 | -7.50189 | 0.78759 | -12.80691 | -10.08657
156.50003 | 0.77763 | -12.38714 | -9.63262 | 0.67193 | -11.37661 | -7.64429 | 0.79819 | -12.58683 | -10.04666 | 0.74543 | -11.23091 | -8.37184 | 0.77876 | -12.59511 | -9.80854 | 0.77831 | -12.67183 | -9.86258 | 0.72293 | -13.24163 | -9.57275 | 0.76077 | -13.67741 | -10.40543 | 0.80695 | -12.83616 | -10.35814 | 0.56891 | -9.13957 | -5.19962 | 0.03286 | -0.00413 | -0.000135761 | 0.73638 | -13.53599 | -9.96767 | 0.77645 | -12.9754 | -10.07478 | 0.80937 | -11.73139 | -9.49505 | 0.79547 | -13.15421 | -10.46382 | 0.79058 | -13.11237 | -10.3664 | 0.61176 | -10.38414 | -6.35262 | 0.75726 | -13.70416 | -10.37756 | 0.79246 | -12.59553 | -9.98151 | 0.79279 | -12.3664 | -9.80395 | 0.77635 | -12.98818 | -10.08332 | 0.79697 | -12.85082 | -10.24176 | 0.69653 | -10.67033 | -7.43218 | 0.79149 | -12.71962 | -10.06745
156.60019 | 0.76098 | -12.62267 | -9.60565 | 0.6464 | -11.68118 | -7.55069 | 0.79615 | -12.76555 | -10.16324 | 0.74364 | -11.22161 | -8.34487 | 0.79155 | -12.51691 | -9.90777 | 0.78457 | -12.5941 | -9.88098 | 0.70534 | -13.39969 | -9.45133 | 0.79614 | -13.47123 | -10.72498 | 0.78111 | -13.05301 | -10.19577 | 0.55305 | -9.44597 | -5.2241 | -0.02084 | 0.000225 | -4.6899e-06 | 0.75237 | -13.4884 | -10.14828 | 0.76667 | -12.97593 | -9.94819 | 0.75853 | -12.25963 | -9.29935 | 0.79723 | -13.12611 | -10.46452 | 0.79621 | -13.05953 | -10.39813 | 0.65111 | -10.23201 | -6.66216 | 0.77558 | -13.53788 | -10.49969 | 0.78392 | -12.67186 | -9.93376 | 0.80093 | -12.24944 | -9.81101 | 0.78265 | -12.96065 | -10.1437 | 0.78631 | -12.93899 | -10.17399 | 0.73693 | -10.09106 | -7.43637 | 0.79279 | -12.75942 | -10.11558
156.70023 | 0.7706 | -12.54409 | -9.66641 | 0.6527 | -11.60179 | -7.57255 | 0.74899 | -10.6792 | -7.99856 | 0.74323 | -11.14247 | -8.28147 | 0.78333 | -12.58025 | -9.85442 | 0.80071 | -12.47573 | -9.98946 | 0.70549 | -13.43694 | -9.47958 | 0.74992 | -13.71111 | -10.28221 | 0.75731 | -13.20267 | -9.99857 | 0.53092 | -9.86759 | -5.23892 | -0.00343 | 0.00341 | -1.16903e-05 | 0.74628 | -13.54838 | -10.11086 | 0.77144 | -12.9684 | -10.00429 | 0.75493 | -12.21854 | -9.22416 | 0.79256 | -13.19239 | -10.45575 | 0.79806 | -13.07048 | -10.43104 | 0.6285 | -10.66473 | -6.70276 | 0.79827 | -13.37813 | -10.67933 | 0.77471 | -12.65066 | -9.80063 | 0.7791 | -12.43763 | -9.69021 | 0.79924 | -12.86091 | -10.27902 | 0.78456 | -13.02957 | -10.22243 | 0.71048 | -10.15017 | -7.21146 | 0.77037 | -12.91106 | -9.94632
156.80009 | 0.76075 | -12.60088 | -9.58615 | 0.63866 | -11.72964 | -7.49124 | 0.78515 | -12.61946 | -9.90817 | 0.72767 | -11.21084 | -8.15776 | 0.77553 | -12.62621 | -9.79202 | 0.79104 | -12.55301 | -9.92988 | 0.71699 | -13.31599 | -9.54746 | 0.77853 | -13.59234 | -10.58199 | 0.76514 | -13.13551 | -10.05046 | 0.59965 | -8.92554 | -5.35218 | 0.04919 | 0.00113 | 5.56462e-05 | 0.76418 | -13.4528 | -10.28036 | 0.79119 | -12.7722 | -10.10522 | 0.7745 | -12.37228 | -9.58238 | 0.79975 | -13.11414 | -10.48809 | 0.79846 | -13.03411 | -10.40719 | 0.61702 | -10.71154 | -6.60921 | 0.75781 | -13.69277 | -10.3765 | 0.76635 | -12.78129 | -9.79493 | 0.77823 | -12.37745 | -9.63253 | 0.79652 | -12.86979 | -10.25099 | 0.81173 | -12.68597 | -10.2976 | 0.69129 | -10.42557 | -7.20705 | 0.76994 | -12.93851 | -9.9619
156.90023 | 0.77425 | -12.54512 | -9.71304 | 0.63239 | -11.76527 | -7.44027 | 0.79334 | -12.76701 | -10.12856 | 0.72865 | -11.02569 | -8.03383 | 0.79098 | -12.53962 | -9.91863 | 0.80097 | -12.47567 | -9.99267 | 0.70758 | -13.37771 | -9.46576 | 0.74966 | -13.7204 | -10.28564 | 0.7932 | -12.98031 | -10.29597 | 0.55636 | -9.48796 | -5.27871 | 0.01277 | 0.00035 | 4.46985e-06 | 0.72134 | -13.61212 | -9.81899 | 0.76291 | -13.03218 | -9.94242 | 0.76671 | -12.38601 | -9.49653 | 0.797 | -13.15644 | -10.48563 | 0.79271 | -13.08468 | -10.3724 | 0.6555 | -10.04588 | -6.58505 | 0.77605 | -13.53565 | -10.5043 | 0.79341 | -12.57605 | -9.97801 | 0.77794 | -12.45595 | -9.69001 | 0.79473 | -12.8804 | -10.23645 | 0.79616 | -12.95205 | -10.31194 | 0.67025 | -10.55706 | -7.07584 | 0.77551 | -12.88283 | -9.99076
157.00007 | 0.76193 | -12.56958 | -9.57717 | 0.65286 | -11.6501 | -7.60592 | 0.78908 | -12.78411 | -10.08772 | 0.74899 | -10.69792 | -8.01267 | 0.77323 | -12.65041 | -9.78172 | 0.79258 | -12.5553 | -9.95103 | 0.7166 | -13.37671 | -9.58571 | 0.75576 | -13.71928 | -10.36847 | 0.8025 | -12.90381 | -10.3553 | 0.5698 | -9.20019 | -5.24228 | 0.03052 | -0.00237 | -7.24898e-05 | 0.76624 | -13.44494 | -10.30208 | 0.75808 | -13.03698 | -9.88301 | 0.75992 | -12.41569 | -9.43497 | 0.78794 | -13.21591 | -10.41328 | 0.78661 | -13.14869 | -10.34288 | 0.62603 | -10.63937 | -6.66056 | 0.79125 | -13.43698 | -10.63205 | 0.78048 | -12.68115 | -9.89736 | 0.77608 | -12.47753 | -9.68356 | 0.78368 | -12.95221 | -10.15042 | 0.80712 | -12.74905 | -10.28997 | 0.74385 | -9.89572 | -7.36092 | 0.79926 | -12.71419 | -10.16198
157.10003 | 0.76652 | -12.56896 | -9.63434 | 0.65354 | -11.58792 | -7.57315 | 0.79419 | -12.55381 | -9.97009 | 0.76205 | -10.74439 | -8.18781 | 0.78896 | -12.54493 | -9.89749 | 0.80014 | -12.42404 | -9.94095 | 0.70089 | -13.44533 | -9.42366 | 0.80178 | -13.45568 | -10.78851 | 0.78448 | -13.03635 | -10.22681 | 0.59281 | -8.67322 | -5.14153 | 0.01926 | -0.00281 | -5.41547e-05 | 0.76582 | -13.41434 | -10.27295 | 0.77665 | -12.92819 | -10.04071 | 0.77414 | -12.294 | -9.51722 | 0.80195 | -13.06741 | -10.47934 | 0.79998 | -13.02447 | -10.41936 | 0.63165 | -10.69747 | -6.75701 | 0.80114 | -13.22448 | -10.59463 | 0.79502 | -12.56301 | -9.98786 | 0.79415 | -12.31421 | -9.77928 | 0.78463 | -13.00171 | -10.20148 | 0.79747 | -12.93271 | -10.31346 | 0.68597 | -10.48542 | -7.19271 | 0.78331 | -12.84876 | -10.06454
157.20023 | 0.76136 | -12.62122 | -9.60928 | 0.67352 | -11.27472 | -7.59376 | 0.78209 | -12.50302 | -9.77854 | 0.71724 | -11.28904 | -8.09693 | 0.78245 | -12.58569 | -9.84763 | 0.78846 | -12.46172 | -9.82562 | 0.70225 | -13.45456 | -9.44852 | 0.78807 | -13.50139 | -10.64011 | 0.77673 | -13.07902 | -10.15885 | 0.59048 | -8.85319 | -5.22761 | 0.02035 | -0.00362 | -7.36524e-05 | 0.76415 | -13.45533 | -10.28186 | 0.76708 | -13.00129 | -9.97299 | 0.78582 | -12.15454 | -9.55132 | 0.79379 | -13.17322 | -10.4568 | 0.79565 | -13.09694 | -10.42057 | 0.6295 | -10.55309 | -6.64312 | 0.74979 | -13.71909 | -10.2864 | 0.79338 | -12.56396 | -9.96798 | 0.80054 | -12.31233 | -9.85646 | 0.78635 | -12.96887 | -10.19807 | 0.79047 | -12.95833 | -10.2432 | 0.72264 | -10.15904 | -7.34129 | 0.79677 | -12.75355 | -10.16165
157.30012 | 0.75598 | -12.63033 | -9.54832 | 0.63757 | -11.73369 | -7.48109 | 0.77959 | -12.4095 | -9.67436 | 0.75666 | -10.83269 | -8.19664 | 0.78119 | -12.56111 | -9.81257 | 0.78223 | -12.60679 | -9.86145 | 0.73208 | -13.24382 | -9.69556 | 0.79656 | -13.43922 | -10.70518 | 0.78527 | -13.02722 | -10.22983 | 0.59852 | -8.60332 | -5.14929 | 0.01353 | -0.00295 | -3.99105e-05 | 0.79238 | -13.22243 | -10.47722 | 0.78009 | -12.91546 | -10.07522 | 0.77439 | -12.29074 | -9.51784 | 0.79133 | -13.19576 | -10.44224 | 0.81259 | -12.93807 | -10.51336 | 0.63836 | -10.34787 | -6.60569 | 0.77484 | -13.59199 | -10.53159 | 0.78407 | -12.6569 | -9.9239 | 0.79144 | -12.45491 | -9.85738 | 0.78953 | -12.91885 | -10.19987 | 0.7777 | -13.08506 | -10.17623 | 0.71922 | -9.85164 | -7.08551 | 0.79025 | -12.77706 | -10.09706
157.40024 | 0.77932 | -12.4952 | -9.73771 | 0.63101 | -11.81308 | -7.45411 | 0.76743 | -12.43874 | -9.54584 | 0.72123 | -11.26044 | -8.12137 | 0.79482 | -12.46432 | -9.90691 | 0.78739 | -12.57661 | -9.90269 | 0.70155 | -13.42867 | -9.42087 | 0.77814 | -13.58759 | -10.573 | 0.76921 | -13.14713 | -10.11289 | 0.60813 | -8.34931 | -5.07748 | 0.01281 | 0.00081875 | 1.04866e-05 | 0.77862 | -13.30012 | -10.35577 | 0.78883 | -12.72245 | -10.0358 | 0.76808 | -12.31268 | -9.4571 | 0.80703 | -13.10411 | -10.57543 | 0.807 | -13.00784 | -10.49734 | 0.58484 | -11.26096 | -6.5859 | 0.78772 | -13.43808 | -10.58545 | 0.786 | -12.63199 | -9.92875 | 0.79254 | -12.42557 | -9.84775 | 0.77743 | -13.02052 | -10.12261 | 0.80093 | -12.89448 | -10.3276 | 0.70358 | -10.31113 | -7.25471 | 0.77949 | -12.86009 | -10.02435
157.50017 | 0.76132 | -12.59502 | -9.58881 | 0.65919 | -11.57201 | -7.62812 | 0.7238 | -11.19128 | -8.10029 | 0.71523 | -11.32188 | -8.0978 | 0.78395 | -12.58357 | -9.8649 | 0.79822 | -12.48985 | -9.96971 | 0.68305 | -13.52636 | -9.23917 | 0.79251 | -13.49666 | -10.69628 | 0.77075 | -13.12729 | -10.11791 | 0.60281 | -8.52903 | -5.14143 | -0.01134 | 0.0034 | -3.85492e-05 | 0.76831 | -13.42893 | -10.31759 | 0.76999 | -12.98481 | -9.99823 | 0.74975 | -12.3947 | -9.29293 | 0.80359 | -13.12659 | -10.54837 | 0.80097 | -13.02752 | -10.43459 | 0.62247 | -10.50065 | -6.53638 | 0.77182 | -13.60778 | -10.50281 | 0.78144 | -12.63319 | -9.87213 | 0.79257 | -12.43922 | -9.85896 | 0.79145 | -12.95652 | -10.25442 | 0.79883 | -12.7692 | -10.20045 | 0.69121 | -10.31167 | -7.12752 | 0.79295 | -12.76071 | -10.11863
157.60019 | 0.75914 | -12.61758 | -9.57847 | 0.64276 | -11.72761 | -7.53802 | 0.79608 | -12.47021 | -9.92726 | 0.72281 | -11.40826 | -8.24598 | 0.7952 | -12.37824 | -9.84317 | 0.78541 | -12.61059 | -9.90446 | 0.67773 | -13.54654 | -9.18096 | 0.77523 | -13.53924 | -10.49606 | 0.77392 | -13.09521 | -10.13462 | 0.57652 | -8.99494 | -5.1858 | 0.00459 | 0.0004375 | 2.00856e-06 | 0.78841 | -13.20866 | -10.41382 | 0.76445 | -13.02547 | -9.95725 | 0.76545 | -12.28862 | -9.40636 | 0.78693 | -13.24696 | -10.42438 | 0.80409 | -12.98602 | -10.44193 | 0.63984 | -10.24906 | -6.55778 | 0.80815 | -13.01127 | -10.51507 | 0.7851 | -12.64203 | -9.92527 | 0.78484 | -12.51199 | -9.81991 | 0.80276 | -12.81091 | -10.28408 | 0.78716 | -12.9775 | -10.21533 | 0.67222 | -10.43479 | -7.01443 | 0.79054 | -12.79758 | -10.11697
157.70014 | 0.77699 | -12.53559 | -9.74006 | 0.62816 | -11.81998 | -7.42487 | 0.7777 | -12.56572 | -9.77232 | 0.73921 | -11.27676 | -8.3359 | 0.78097 | -12.59602 | -9.83707 | 0.78623 | -12.58008 | -9.89088 | 0.71398 | -13.36082 | -9.53941 | 0.78884 | -13.52808 | -10.67153 | 0.78248 | -13.05009 | -10.21146 | 0.535 | -9.36014 | -5.00765 | 0.00915 | 0.00109 | 9.95498e-06 | 0.78482 | -13.27046 | -10.41496 | 0.77244 | -12.98445 | -10.02971 | 0.74095 | -12.44326 | -9.21984 | 0.80836 | -13.08029 | -10.57361 | 0.79446 | -13.08871 | -10.39846 | 0.64722 | -10.22663 | -6.61888 | 0.76692 | -13.58524 | -10.41886 | 0.77852 | -12.70425 | -9.89049 | 0.78499 | -12.51235 | -9.82203 | 0.79346 | -12.91341 | -10.2463 | 0.79856 | -12.87627 | -10.28242 | 0.6519 | -10.30669 | -6.71892 | 0.80161 | -12.68787 | -10.17074
157.80017 | 0.75181 | -12.66579 | -9.52232 | 0.64156 | -11.7501 | -7.53841 | 0.78651 | -12.53845 | -9.86155 | 0.72943 | -11.13636 | -8.12319 | 0.78285 | -12.55667 | -9.83005 | 0.78375 | -12.59733 | -9.8732 | 0.68112 | -13.54393 | -9.22506 | 0.74624 | -13.73561 | -10.2501 | 0.78028 | -13.05301 | -10.18495 | 0.54787 | -9.35157 | -5.12346 | 0.01241 | -0.00288 | -3.56902e-05 | 0.78109 | -13.28964 | -10.38045 | 0.77135 | -12.97129 | -10.00536 | 0.75373 | -12.38633 | -9.33595 | 0.7823 | -13.24168 | -10.35894 | 0.80649 | -13.01862 | -10.49945 | 0.62178 | -10.61454 | -6.59989 | 0.77969 | -13.55461 | -10.56838 | 0.79139 | -12.58987 | -9.96355 | 0.78378 | -12.52341 | -9.81566 | 0.78869 | -12.92244 | -10.1918 | 0.80886 | -12.83549 | -10.38206 | 0.68377 | -10.24741 | -7.0069 | 0.79403 | -12.73041 | -10.10832
157.9 | 0.74573 | -12.68451 | -9.45922 | 0.66461 | -11.41634 | -7.58736 | 0.7839 | -12.62446 | -9.89629 | 0.76936 | -10.80112 | -8.30993 | 0.78159 | -12.56292 | -9.81901 | 0.77031 | -12.66012 | -9.75218 | 0.67871 | -13.54345 | -9.19205 | 0.78742 | -13.47889 | -10.61351 | 0.80828 | -12.82299 | -10.36452 | 0.57262 | -9.18154 | -5.25754 | 0.00949 | -0.00010625 | -1.00778e-06 | 0.78124 | -13.07244 | -10.21267 | 0.80256 | -12.64463 | -10.14806 | 0.77096 | -12.1579 | -9.37327 | 0.80514 | -13.09823 | -10.54588 | 0.80322 | -12.96585 | -10.41448 | 0.64739 | -10.20934 | -6.60943 | 0.77806 | -13.53078 | -10.52779 | 0.77655 | -12.72695 | -9.8831 | 0.79504 | -12.42847 | -9.88107 | 0.79217 | -12.86812 | -10.19376 | 0.79817 | -12.90329 | -10.29905 | 0.67453 | -10.26928 | -6.92694 | 0.78434 | -12.82401 | -10.05832
158.00023 | 0.78371 | -12.47147 | -9.77405 | 0.6468 | -11.70622 | -7.57156 | 0.77001 | -12.73041 | -9.80252 | 0.73609 | -11.13618 | -8.19721 | 0.77574 | -12.51584 | -9.709 | 0.77317 | -12.64805 | -9.77904 | 0.7145 | -13.35561 | -9.5426 | 0.76553 | -13.6615 | -10.45829 | 0.78757 | -12.98582 | -10.2272 | 0.57011 | -9.23824 | -5.26682 | 0.00851 | -0.00065625 | -5.58206e-06 | 0.77809 | -13.36613 | -10.40001 | 0.76421 | -13.00361 | -9.93754 | 0.75214 | -12.34944 | -9.28854 | 0.81635 | -13.01106 | -10.62163 | 0.79571 | -13.02502 | -10.36409 | 0.65414 | -10.67128 | -6.98057 | 0.78889 | -13.32481 | -10.51183 | 0.79008 | -12.58028 | -9.93948 | 0.8012 | -12.3978 | -9.93309 | 0.79739 | -12.8893 | -10.27776 | 0.78944 | -12.95249 | -10.22517 | 0.67721 | -10.42706 | -7.0613 | 0.78068 | -12.86167 | -10.04087
158.10002 | 0.75183 | -12.65214 | -9.51223 | 0.65268 | -11.65714 | -7.60837 | 0.79445 | -12.50083 | -9.93131 | 0.73749 | -11.05887 | -8.15579 | 0.78713 | -12.54453 | -9.87412 | 0.79043 | -12.57668 | -9.94092 | 0.70591 | -13.4066 | -9.46385 | 0.78955 | -13.49978 | -10.65872 | 0.78522 | -13.02598 | -10.22827 | 0.56659 | -9.11932 | -5.16692 | 0.00962 | -0.00162 | -1.55724e-05 | 0.73005 | -13.61396 | -9.93893 | 0.78844 | -12.85291 | -10.13381 | 0.75565 | -12.42541 | -9.38928 | 0.80603 | -13.11692 | -10.57265 | 0.80061 | -12.97484 | -10.38778 | 0.63958 | -10.73036 | -6.86296 | 0.79255 | -13.33933 | -10.57214 | 0.78541 | -12.61941 | -9.9114 | 0.79529 | -12.46904 | -9.91645 | 0.77671 | -13.00754 | -10.10314 | 0.78563 | -12.98382 | -10.20053 | 0.68905 | -10.37418 | -7.14828 | 0.80206 | -12.68581 | -10.17477
158.20005 | 0.74743 | -12.70586 | -9.49673 | 0.6229 | -11.8589 | -7.38689 | 0.78082 | -12.50367 | -9.76316 | 0.73032 | -11.26491 | -8.227 | 0.78836 | -12.54173 | -9.88737 | 0.79628 | -12.51047 | -9.96183 | 0.71745 | -13.34466 | -9.57412 | 0.76334 | -13.53574 | -10.33235 | 0.78786 | -12.99757 | -10.2403 | 0.56349 | -9.30845 | -5.24522 | 0.01912 | -0.0008875 | -1.69672e-05 | 0.76546 | -13.44268 | -10.28982 | 0.77391 | -12.9668 | -10.03518 | 0.78375 | -12.1784 | -9.54477 | 0.80265 | -13.12664 | -10.53604 | 0.80301 | -12.92164 | -10.37622 | 0.62951 | -10.8194 | -6.81096 | 0.78661 | -13.46335 | -10.59042 | 0.78665 | -12.61955 | -9.92721 | 0.78341 | -12.52116 | -9.8092 | 0.79397 | -12.92937 | -10.2656 | 0.79124 | -12.98501 | -10.27423 | 0.67678 | -10.09221 | -6.83017 | 0.7726 | -12.91225 | -9.97604
158.30023 | 0.76093 | -12.63363 | -9.61325 | 0.65673 | -11.61064 | -7.62508 | 0.79974 | -12.35424 | -9.88015 | 0.75448 | -10.99196 | -8.29327 | 0.77608 | -12.60334 | -9.78115 | 0.7946 | -12.52964 | -9.95608 | 0.69363 | -13.50329 | -9.36623 | 0.80617 | -13.27906 | -10.70514 | 0.77595 | -13.10308 | -10.1673 | 0.57974 | -9.14894 | -5.304 | 0.00954 | 0.00234 | 2.23044e-05 | 0.77991 | -13.38273 | -10.43727 | 0.77495 | -12.97565 | -10.05543 | 0.76445 | -12.32061 | -9.41849 | 0.80272 | -13.10473 | -10.51947 | 0.80764 | -12.9301 | -10.44292 | 0.65389 | -10.54407 | -6.89462 | 0.76066 | -13.59813 | -10.34356 | 0.77547 | -12.70468 | -9.85212 | 0.79842 | -12.40634 | -9.90546 | 0.80502 | -12.74567 | -10.26053 | 0.78248 | -13.05916 | -10.21859 | 0.67935 | -10.09577 | -6.85856 | 0.78651 | -12.81813 | -10.08156
158.40007 | 0.74947 | -12.70524 | -9.5222 | 0.64961 | -11.63837 | -7.5604 | 0.7879 | -12.65496 | -9.97083 | 0.72225 | -11.20221 | -8.09084 | 0.78357 | -12.5728 | -9.85167 | 0.76875 | -12.72801 | -9.78463 | 0.71435 | -13.35871 | -9.54281 | 0.76143 | -13.6728 | -10.41089 | 0.80555 | -12.88926 | -10.38298 | 0.5796 | -9.1732 | -5.31675 | 0.02038 | -0.00148 | -3.0059e-05 | 0.77898 | -13.23365 | -10.30871 | 0.76323 | -13.00964 | -9.92938 | 0.76729 | -12.38493 | -9.50285 | 0.80293 | -13.13918 | -10.54983 | 0.79683 | -12.99634 | -10.35585 | 0.64198 | -10.39652 | -6.67438 | 0.77926 | -13.54303 | -10.55352 | 0.79632 | -12.48329 | -9.94065 | 0.79181 | -12.45877 | -9.865 | 0.78504 | -12.93634 | -10.15558 | 0.79452 | -12.95729 | -10.29485 | 0.63413 | -10.51676 | -6.669 | 0.77166 | -12.91455 | -9.9656
158.50009 | 0.76053 | -12.65155 | -9.62188 | 0.63073 | -11.75198 | -7.41228 | 0.79854 | -12.60384 | -10.0647 | 0.73742 | -11.16134 | -8.23054 | 0.79161 | -12.50896 | -9.90216 | 0.79265 | -12.55138 | -9.94879 | 0.70064 | -13.46126 | -9.43149 | 0.79407 | -13.39873 | -10.63947 | 0.79196 | -12.98235 | -10.28145 | 0.62464 | -8.36813 | -5.22709 | 0.01979 | -0.00176 | -3.48852e-05 | 0.79803 | -13.07011 | -10.43032 | 0.79732 | -12.77271 | -10.18388 | 0.7767 | -12.28553 | -9.54211 | 0.8045 | -13.04795 | -10.49708 | 0.80135 | -13.02525 | -10.43782 | 0.63009 | -10.65914 | -6.71627 | 0.77172 | -13.61744 | -10.50885 | 0.78131 | -12.68596 | -9.91164 | 0.78376 | -12.54542 | -9.83256 | 0.76824 | -13.0748 | -10.04458 | 0.79164 | -12.97996 | -10.2755 | 0.68719 | -9.90407 | -6.80598 | 0.8018 | -12.58247 | -10.0886
158.6001 | 0.76592 | -12.58381 | -9.63821 | 0.64622 | -11.6897 | -7.55416 | 0.77308 | -12.73982 | -9.84895 | 0.73336 | -11.11303 | -8.14988 | 0.77843 | -12.57889 | -9.79178 | 0.79194 | -12.51966 | -9.91482 | 0.7278 | -13.15533 | -9.57448 | 0.75755 | -13.70292 | -10.38062 | 0.77021 | -13.13004 | -10.11289 | 0.59862 | -8.64113 | -5.1728 | -0.05404 | 0.00397 | -0.000214805 | 0.77481 | -13.36782 | -10.35747 | 0.79006 | -12.86155 | -10.1614 | 0.77646 | -12.29991 | -9.55035 | 0.81337 | -12.95199 | -10.53476 | 0.80336 | -13.03138 | -10.46886 | 0.61459 | -10.90795 | -6.70396 | 0.7876 | -13.34547 | -10.51092 | 0.78293 | -12.64092 | -9.89693 | 0.79835 | -12.39484 | -9.89544 | 0.7988 | -12.86874 | -10.27955 | 0.79728 | -12.84246 | -10.23903 | 0.67427 | -10.23663 | -6.90226 | 0.79334 | -12.74457 | -10.11073
158.70003 | 0.76194 | -12.61373 | -9.61089 | 0.635 | -11.70209 | -7.43087 | 0.79322 | -12.53578 | -9.94362 | 0.73375 | -11.15859 | -8.18766 | 0.78616 | -12.55112 | -9.86721 | 0.78134 | -12.53229 | -9.79199 | 0.71449 | -13.22803 | -9.45127 | 0.77004 | -13.63991 | -10.50326 | 0.80398 | -12.86341 | -10.34193 | 0.58688 | -8.97344 | -5.26634 | 0.02973 | -0.00241 | -7.15402e-05 | 0.77055 | -13.35257 | -10.28884 | 0.78962 | -12.73521 | -10.05597 | 0.77262 | -12.29039 | -9.49575 | 0.80872 | -13.06678 | -10.56738 | 0.8007 | -13.02378 | -10.4281 | 0.65633 | -10.43228 | -6.84704 | 0.78704 | -13.45734 | -10.5914 | 0.78607 | -12.64596 | -9.94057 | 0.79317 | -12.43654 | -9.86425 | 0.78325 | -12.92204 | -10.12124 | 0.78534 | -13.00541 | -10.21371 | 0.66387 | -10.23969 | -6.79783 | 0.76675 | -12.94145 | -9.92279
158.80016 | 0.74284 | -12.73542 | -9.4604 | 0.65681 | -11.61892 | -7.63141 | 0.78916 | -12.5941 | -9.93871 | 0.73413 | -11.12392 | -8.16642 | 0.79526 | -12.34167 | -9.81484 | 0.80079 | -12.46354 | -9.98071 | 0.72031 | -13.34248 | -9.61073 | 0.76117 | -13.65049 | -10.39037 | 0.78095 | -13.06839 | -10.20577 | 0.62399 | -8.06853 | -5.03464 | -0.00718 | 0.0001875 | -1.34681e-06 | 0.74848 | -13.52975 | -10.12669 | 0.77566 | -12.94589 | -10.04157 | 0.76538 | -12.39304 | -9.48543 | 0.79955 | -13.12006 | -10.49013 | 0.79863 | -13.06679 | -10.43555 | 0.62312 | -10.67731 | -6.65329 | 0.76957 | -13.60143 | -10.4672 | 0.78884 | -12.57091 | -9.91642 | 0.78487 | -12.53752 | -9.84026 | 0.78688 | -12.95375 | -10.19299 | 0.79279 | -12.96504 | -10.27855 | 0.66197 | -10.24839 | -6.78414 | 0.78496 | -12.82451 | -10.06674
158.90019 | 0.77469 | -12.46706 | -9.65816 | 0.65432 | -11.62113 | -7.60393 | 0.78028 | -12.72466 | -9.92877 | 0.73289 | -11.16323 | -8.18139 | 0.78404 | -12.56153 | -9.84876 | 0.78139 | -12.61513 | -9.85727 | 0.70038 | -13.46158 | -9.42818 | 0.78733 | -13.52867 | -10.65155 | 0.81857 | -12.66274 | -10.36538 | 0.61583 | -8.46382 | -5.21231 | -0.10475 | -0.00049375 | 5.17208e-05 | 0.7746 | -13.36034 | -10.34892 | 0.76589 | -12.96106 | -9.92672 | 0.76375 | -12.36344 | -9.44255 | 0.79948 | -13.15541 | -10.51744 | 0.80982 | -12.96346 | -10.49809 | 0.64844 | -10.40586 | -6.7476 | 0.79546 | -13.39374 | -10.6542 | 0.7936 | -12.5808 | -9.98414 | 0.78752 | -12.48053 | -9.82868 | 0.77738 | -13.01421 | -10.11694 | 0.79196 | -12.97544 | -10.27607 | 0.67994 | -10.09248 | -6.86224 | 0.79336 | -12.76352 | -10.12612
159.00003 | 0.76211 | -12.60352 | -9.60528 | 0.63921 | -11.73728 | -7.5026 | 0.75616 | -12.78355 | -9.66646 | 0.7625 | -10.87872 | -8.29502 | 0.77921 | -12.59113 | -9.8111 | 0.77939 | -12.64734 | -9.85726 | 0.68871 | -13.51097 | -9.30517 | 0.79279 | -13.39774 | -10.62162 | 0.78872 | -13.00676 | -10.25868 | 0.57052 | -9.15426 | -5.2227 | 0.00122 | 0.00081875 | 9.99694e-07 | 0.75709 | -13.47516 | -10.20187 | 0.77611 | -12.95199 | -10.05219 | 0.76847 | -12.15965 | -9.34433 | 0.79138 | -13.18396 | -10.43348 | 0.80398 | -12.94019 | -10.40365 | 0.62273 | -10.62436 | -6.61612 | 0.7626 | -13.65116 | -10.41031 | 0.78682 | -12.6645 | -9.96464 | 0.79948 | -12.39817 | -9.91214 | 0.77323 | -13.05445 | -10.09408 | 0.79463 | -12.94497 | -10.28641 | 0.74724 | -9.10756 | -6.80551 | 0.79282 | -12.79543 | -10.14446
159.1 | 0.76105 | -12.55573 | -9.55558 | 0.62161 | -11.84391 | -7.36226 | 0.7919 | -12.56597 | -9.95096 | 0.74209 | -11.01393 | -8.17331 | 0.79832 | -12.46139 | -9.94816 | 0.78987 | -12.52756 | -9.8951 | 0.69039 | -13.49948 | -9.31993 | 0.77928 | -13.57336 | -10.57748 | 0.80998 | -12.84058 | -10.40065 | 0.57148 | -9.10026 | -5.20064 | -0.00705 | -0.00096875 | 6.83259e-06 | 0.78459 | -13.30141 | -10.43613 | 0.78395 | -12.88701 | -10.10276 | 0.77546 | -12.19461 | -9.4564 | 0.79785 | -13.14326 | -10.4864 | 0.81831 | -12.84081 | -10.50775 | 0.59777 | -10.79466 | -6.45272 | 0.75991 | -13.64135 | -10.36613 | 0.79153 | -12.57411 | -9.95276 | 0.78531 | -12.53116 | -9.8409 | 0.7769 | -13.0333 | -10.12558 | 0.78884 | -13.00013 | -10.25499 | 0.68909 | -9.82852 | -6.77273 | 0.78634 | -12.85808 | -10.11082
159.20019 | 0.7613 | -12.47748 | -9.49913 | 0.64798 | -11.69338 | -7.57709 | 0.77587 | -12.69529 | -9.84984 | 0.73638 | -11.13081 | -8.19651 | 0.77675 | -12.6143 | -9.79818 | 0.78929 | -12.54462 | -9.90139 | 0.71429 | -13.34159 | -9.52974 | 0.77887 | -13.54827 | -10.5523 | 0.7919 | -12.98579 | -10.28351 | 0.55007 | -9.53046 | -5.24244 | -0.000854 | 0.00167 | -1.42511e-06 | 0.77553 | -13.42722 | -10.41314 | 0.78923 | -12.71319 | -10.03364 | 0.78099 | -12.12339 | -9.4683 | 0.79996 | -13.13009 | -10.50356 | 0.8145 | -12.84199 | -10.45975 | 0.63091 | -10.45701 | -6.5974 | 0.77564 | -13.54726 | -10.50783 | 0.79873 | -12.41535 | -9.91649 | 0.79361 | -12.47151 | -9.89754 | 0.77965 | -13.02202 | -10.15266 | 0.79804 | -12.91852 | -10.30953 | 0.67725 | -10.17116 | -6.88839 | 0.79677 | -12.64563 | -10.07567
159.30017 | 0.76164 | -12.55798 | -9.5647 | 0.65372 | -11.62306 | -7.59818 | 0.77656 | -12.54425 | -9.7413 | 0.72923 | -11.15382 | -8.13368 | 0.78766 | -12.55877 | -9.892 | 0.79581 | -12.52591 | -9.96828 | 0.69652 | -13.45279 | -9.37012 | 0.75767 | -13.66578 | -10.3542 | 0.78886 | -13.01505 | -10.26705 | 0.61447 | -8.67799 | -5.33236 | -0.02848 | 0.00184 | -5.251e-05 | 0.78993 | -13.04114 | -10.3016 | 0.7627 | -13.01224 | -9.92446 | 0.75407 | -12.35365 | -9.31552 | 0.80756 | -13.09278 | -10.57327 | 0.78726 | -13.13581 | -10.34132 | 0.65084 | -10.13711 | -6.59766 | 0.77099 | -13.56511 | -10.45859 | 0.79398 | -12.49085 | -9.91745 | 0.77585 | -12.56889 | -9.75159 | 0.7891 | -12.94919 | -10.21822 | 0.81135 | -12.80663 | -10.39063 | 0.71055 | -9.85812 | -7.00465 | 0.79242 | -12.73397 | -10.09063
159.40007 | 0.77649 | -12.52353 | -9.72445 | 0.64131 | -11.6686 | -7.48325 | 0.76988 | -12.67679 | -9.75957 | 0.73475 | -11.13434 | -8.18096 | 0.75471 | -12.72906 | -9.6067 | 0.78253 | -12.61874 | -9.8745 | 0.71884 | -13.32048 | -9.57523 | 0.77218 | -13.6353 | -10.52891 | 0.76602 | -13.14639 | -10.07036 | 0.56344 | -9.43917 | -5.31839 | 0.01294 | -0.00281 | -3.62988e-05 | 0.76545 | -13.35551 | -10.22292 | 0.78595 | -12.85621 | -10.10437 | 0.77331 | -12.17529 | -9.41533 | 0.79605 | -13.14303 | -10.46249 | 0.8028 | -13.02002 | -10.45241 | 0.62581 | -10.38151 | -6.49685 | 0.77907 | -13.53233 | -10.54264 | 0.77853 | -12.70143 | -9.8885 | 0.78475 | -12.53296 | -9.83525 | 0.78584 | -12.94704 | -10.1743 | 0.79474 | -12.92912 | -10.27525 | 0.67446 | -10.49713 | -7.07994 | 0.78242 | -12.81576 | -10.02733
159.50014 | 0.76302 | -12.57955 | -9.59845 | 0.65203 | -11.65717 | -7.60086 | 0.77423 | -12.83443 | -9.93684 | 0.73571 | -11.15449 | -8.20648 | 0.78046 | -12.57772 | -9.81644 | 0.7717 | -12.66034 | -9.76999 | 0.74031 | -13.16728 | -9.74786 | 0.78617 | -13.55267 | -10.65466 | 0.79412 | -12.96676 | -10.29715 | 0.59566 | -9.07701 | -5.40681 | -0.00028 | 0.00469 | -1.3125e-06 | 0.76344 | -13.46008 | -10.27599 | 0.77337 | -12.96771 | -10.02885 | 0.75832 | -12.41648 | -9.41563 | 0.806 | -13.05727 | -10.52417 | 0.79996 | -13.04935 | -10.43893 | 0.62996 | -10.52962 | -6.63322 | 0.77673 | -13.55882 | -10.53155 | 0.79175 | -12.61319 | -9.9865 | 0.78077 | -12.55974 | -9.80622 | 0.77736 | -13.03796 | -10.13522 | 0.80532 | -12.76474 | -10.27967 | 0.70403 | -10.3479 | -7.28526 | 0.78679 | -12.79841 | -10.06968
159.6001 | 0.76733 | -12.57556 | -9.64959 | 0.65499 | -11.65335 | -7.6328 | 0.79744 | -12.56194 | -10.01737 | 0.71465 | -11.19294 | -7.99903 | 0.7816 | -12.58422 | -9.83579 | 0.79122 | -12.55388 | -9.93283 | 0.71513 | -13.32058 | -9.52593 | 0.77908 | -13.57926 | -10.57937 | 0.77492 | -13.11364 | -10.16205 | 0.58862 | -8.93553 | -5.25961 | 0.01244 | 0.00277 | 3.44571e-05 | 0.77348 | -13.41893 | -10.37929 | 0.78912 | -12.78161 | -10.08629 | 0.75383 | -12.41929 | -9.36208 | 0.80724 | -13.07615 | -10.55562 | 0.81402 | -12.92119 | -10.51806 | 0.62429 | -10.58584 | -6.60865 | 0.7736 | -13.59691 | -10.51864 | 0.77686 | -12.69848 | -9.86493 | 0.797 | -12.35728 | -9.84873 | 0.78929 | -12.93436 | -10.20895 | 0.76658 | -13.13153 | -10.06643 | 0.68994 | -10.37276 | -7.15655 | 0.8019 | -12.67346 | -10.16286
159.70007 | 0.78663 | -12.39649 | -9.75141 | 0.66651 | -11.41979 | -7.61135 | 0.7825 | -12.73672 | -9.96646 | 0.7605 | -10.92802 | -8.31078 | 0.7937 | -12.43329 | -9.86833 | 0.78749 | -12.57059 | -9.89924 | 0.68226 | -13.46629 | -9.1875 | 0.76576 | -13.67639 | -10.47285 | 0.80838 | -12.8477 | -10.38581 | 0.58768 | -8.99173 | -5.28428 | 0.05206 | -0.00143 | -7.41883e-05 | 0.75153 | -13.47778 | -10.12898 | 0.75277 | -13.07417 | -9.84182 | 0.77442 | -12.23662 | -9.47632 | 0.80965 | -13.02756 | -10.54775 | 0.79304 | -13.09906 | -10.38805 | 0.6227 | -10.49342 | -6.53429 | 0.77322 | -13.58024 | -10.50057 | 0.78875 | -12.63597 | -9.96661 | 0.79272 | -12.46296 | -9.87965 | 0.78536 | -12.93667 | -10.15996 | 0.80254 | -12.88144 | -10.33789 | 0.70569 | -10.08706 | -7.11839 | 0.78185 | -12.86376 | -10.05748
159.80024 | 0.74993 | -12.66036 | -9.49434 | 0.6575 | -11.63912 | -7.65271 | 0.78981 | -12.64429 | -9.98661 | 0.75079 | -10.84191 | -8.14004 | 0.77863 | -12.59631 | -9.8079 | 0.78248 | -12.61479 | -9.87078 | 0.69668 | -13.46546 | -9.38117 | 0.76608 | -13.65217 | -10.45869 | 0.79167 | -12.97904 | -10.27506 | 0.57957 | -9.16809 | -5.31358 | -0.02303 | -0.00116 | 2.67689e-05 | 0.77883 | -13.28028 | -10.34309 | 0.78013 | -12.69854 | -9.90649 | 0.76901 | -12.28814 | -9.44975 | 0.79851 | -13.14896 | -10.49951 | 0.81482 | -12.92509 | -10.53164 | 0.64343 | -10.39362 | -6.68752 | 0.74822 | -13.66898 | -10.22742 | 0.75933 | -12.80715 | -9.7249 | 0.77825 | -12.54588 | -9.76381 | 0.78468 | -12.98556 | -10.18957 | 0.77283 | -13.04106 | -10.07856 | 0.69208 | -10.15981 | -7.03139 | 0.79172 | -12.70289 | -10.05714
159.90016 | 0.74269 | -12.69359 | -9.42738 | 0.62839 | -11.81009 | -7.42139 | 0.79686 | -12.65723 | -10.08603 | 0.74876 | -10.85388 | -8.12697 | 0.79811 | -12.40383 | -9.89967 | 0.78063 | -12.61799 | -9.84995 | 0.71255 | -13.39082 | -9.54157 | 0.7592 | -13.70173 | -10.40236 | 0.77817 | -12.98008 | -10.10064 | 0.56286 | -9.1315 | -5.13979 | 0.00138 | 0.00268 | 3.70817e-06 | 0.75376 | -13.49552 | -10.17236 | 0.77815 | -12.93848 | -10.06811 | 0.76538 | -12.34776 | -9.45076 | 0.79309 | -13.18916 | -10.46023 | 0.79857 | -13.03553 | -10.40981 | 0.63611 | -10.33583 | -6.57469 | 0.74517 | -13.74974 | -10.24593 | 0.7808 | -12.69116 | -9.90932 | 0.78655 | -12.48766 | -9.82212 | 0.78017 | -12.98641 | -10.13157 | 0.79425 | -12.9251 | -10.26581 | 0.71651 | -10.02393 | -7.18223 | 0.7865 | -12.82208 | -10.08455
160.00024 | 0.75801 | -12.59118 | -9.54423 | 0.63927 | -11.70383 | -7.48187 | 0.78383 | -12.64405 | -9.91076 | 0.74793 | -10.99257 | -8.22164 | 0.77284 | -12.63728 | -9.76653 | 0.78754 | -12.54739 | -9.88162 | 0.7095 | -13.36339 | -9.48127 | 0.74656 | -13.6848 | -10.21647 | 0.78313 | -13.03314 | -10.20661 | 0.57043 | -9.26436 | -5.28469 | 0.000813 | -0.0004125 | -3.35363e-07 | 0.74973 | -13.52552 | -10.14048 | 0.76925 | -12.98697 | -9.99024 | 0.76744 | -12.30803 | -9.44566 | 0.79305 | -13.16422 | -10.43988 | 0.80055 | -13.00401 | -10.41031 | 0.63231 | -10.41845 | -6.58764 | 0.7991 | -13.24991 | -10.58802 | 0.78412 | -12.64097 | -9.9121 | 0.7845 | -12.51846 | -9.82075 | 0.80244 | -12.76069 | -10.23975 | 0.79361 | -12.96611 | -10.29008 | 0.71871 | -10.03223 | -7.21028 | 0.78744 | -12.81926 | -10.09433
160.1 | 0.78621 | -12.43951 | -9.78003 | 0.65407 | -11.6124 | -7.59528 | 0.7868 | -12.72175 | -10.00941 | 0.74944 | -11.01083 | -8.25199 | 0.78149 | -12.58922 | -9.83834 | 0.78886 | -12.56796 | -9.91432 | 0.73421 | -13.06476 | -9.59233 | 0.7583 | -13.70083 | -10.3893 | 0.79266 | -12.9646 | -10.27655 | 0.56814 | -8.97186 | -5.09726 | -0.00552 | -1.25e-05 | 6.90125e-08 | 0.74106 | -13.45405 | -9.97027 | 0.76888 | -12.95983 | -9.96457 | 0.75264 | -12.37843 | -9.31646 | 0.79916 | -13.06364 | -10.4399 | 0.81423 | -12.90395 | -10.50674 | 0.63551 | -10.45619 | -6.64501 | 0.77061 | -13.50774 | -10.40915 | 0.79116 | -12.60268 | -9.97069 | 0.79735 | -12.36173 | -9.85657 | 0.77004 | -13.04324 | -10.04381 | 0.79381 | -12.9397 | -10.27169 | 0.6972 | -10.25059 | -7.14668 | 0.78204 | -12.82691 | -10.03118
160.20024 | 0.76959 | -12.56109 | -9.66687 | 0.66056 | -11.56881 | -7.64194 | 0.77726 | -12.79231 | -9.94297 | 0.73932 | -10.98621 | -8.12229 | 0.78165 | -12.58504 | -9.83703 | 0.7915 | -12.38054 | -9.79915 | 0.70622 | -13.42365 | -9.47998 | 0.77222 | -13.64239 | -10.53487 | 0.77913 | -13.08186 | -10.19248 | 0.57576 | -9.14455 | -5.26504 | 0.03085 | -0.00213 | -6.55499e-05 | 0.76586 | -13.4149 | -10.27396 | 0.77123 | -12.97774 | -10.00885 | 0.76514 | -12.1682 | -9.31036 | 0.79342 | -13.15398 | -10.43667 | 0.7907 | -13.10621 | -10.36302 | 0.64683 | -9.98818 | -6.46067 | 0.78769 | -13.30151 | -10.47748 | 0.78331 | -12.66759 | -9.9227 | 0.79445 | -12.44657 | -9.88823 | 0.77337 | -13.04269 | -10.08687 | 0.79337 | -12.95783 | -10.28037 | 0.68383 | -10.40058 | -7.11217 | 0.78175 | -12.86687 | -10.05862
160.30021 | 0.76513 | -12.62062 | -9.65638 | 0.65464 | -11.61731 | -7.60511 | 0.78703 | -12.65036 | -9.95625 | 0.70686 | -11.31891 | -8.00089 | 0.79216 | -12.48981 | -9.8939 | 0.78031 | -12.61445 | -9.84313 | 0.72391 | -13.25609 | -9.59625 | 0.78457 | -13.54286 | -10.62531 | 0.78977 | -12.99974 | -10.26684 | 0.58286 | -8.79551 | -5.12653 | 0.02584 | -0.00294 | -7.60518e-05 | 0.80138 | -13.1836 | -10.5651 | 0.78948 | -12.81714 | -10.11885 | 0.76019 | -12.30813 | -9.35658 | 0.79278 | -13.16504 | -10.43697 | 0.78978 | -13.10991 | -10.35393 | 0.63118 | -10.43631 | -6.58722 | 0.76903 | -13.60736 | -10.46448 | 0.78399 | -12.65323 | -9.91994 | 0.78122 | -12.55302 | -9.80662 | 0.7793 | -12.99443 | -10.12652 | 0.80168 | -12.82378 | -10.2805 | 0.70107 | -10.2703 | -7.20015 | 0.78957 | -12.78963 | -10.09833
160.40019 | 0.75998 | -12.58864 | -9.56708 | 0.65272 | -11.59841 | -7.57049 | 0.77585 | -12.60561 | -9.78003 | 0.75372 | -10.87125 | -8.19382 | 0.78651 | -12.53459 | -9.85857 | 0.7831 | -12.60655 | -9.87215 | 0.71884 | -13.32904 | -9.58144 | 0.78437 | -13.56644 | -10.64111 | 0.77498 | -13.11463 | -10.16354 | 0.55697 | -9.27112 | -5.16373 | -0.01121 | 0.00148 | -1.65392e-05 | 0.74426 | -13.53793 | -10.0757 | 0.78668 | -12.87122 | -10.12559 | 0.76022 | -12.32994 | -9.37343 | 0.80448 | -13.08985 | -10.53054 | 0.79863 | -13.01651 | -10.39534 | 0.64794 | -10.18442 | -6.59888 | 0.78717 | -13.46028 | -10.59553 | 0.79875 | -12.57196 | -10.0419 | 0.78282 | -12.52931 | -9.80814 | 0.79819 | -12.87789 | -10.27901 | 0.77616 | -13.0875 | -10.15793 | 0.70343 | -10.22944 | -7.19571 | 0.78368 | -12.85471 | -10.07401
160.50014 | 0.77887 | -12.44364 | -9.69195 | 0.64577 | -11.67143 | -7.53704 | 0.81455 | -12.4514 | -10.14225 | 0.76248 | -10.79567 | -8.23143 | 0.79881 | -12.41104 | -9.91412 | 0.7788 | -12.63204 | -9.83781 | 0.67072 | -13.56511 | -9.09842 | 0.78335 | -13.54706 | -10.61205 | 0.79337 | -12.94006 | -10.26621 | 0.57084 | -9.02753 | -5.15331 | 0.00104 | 0.00162 | 1.68674e-06 | 0.7436 | -13.45496 | -10.00513 | 0.78843 | -12.77118 | -10.06923 | 0.77743 | -12.2777 | -9.54505 | 0.79692 | -13.14748 | -10.47753 | 0.79216 | -13.09829 | -10.37597 | 0.60827 | -10.7916 | -6.56416 | 0.77735 | -13.49686 | -10.49173 | 0.7984 | -12.46224 | -9.94984 | 0.79513 | -12.41968 | -9.87521 | 0.77644 | -12.95014 | -10.05504 | 0.78514 | -13.0323 | -10.23222 | 0.69808 | -10.18239 | -7.10817 | 0.78541 | -12.85363 | -10.09538
160.60017 | 0.73566 | -12.73106 | -9.36578 | 0.65154 | -11.63303 | -7.57934 | 0.7903 | -12.70916 | -10.04404 | 0.75522 | -11.02462 | -8.32601 | 0.78738 | -12.50338 | -9.84494 | 0.79202 | -12.56716 | -9.9535 | 0.7246 | -13.28699 | -9.62781 | 0.74992 | -13.69231 | -10.26814 | 0.78795 | -13.01368 | -10.25408 | 0.56463 | -8.86254 | -5.00405 | -0.0161 | 0.0005 | -8.05e-06 | 0.76469 | -13.45238 | -10.28693 | 0.77714 | -12.91425 | -10.03623 | 0.78176 | -12.14627 | -9.49544 | 0.80376 | -13.10126 | -10.53028 | 0.80486 | -12.96255 | -10.43309 | 0.6283 | -10.52728 | -6.6143 | 0.74295 | -13.7562 | -10.22021 | 0.78213 | -12.68241 | -9.91927 | 0.80297 | -12.31081 | -9.88518 | 0.78245 | -12.97084 | -10.14898 | 0.7941 | -12.90978 | -10.25168 | 0.7024 | -10.12011 | -7.10835 | 0.77539 | -12.88851 | -9.99357
160.70009 | 0.76703 | -12.58389 | -9.65225 | 0.63525 | -11.75219 | -7.46553 | 0.80848 | -12.64259 | -10.22123 | 0.75776 | -10.68464 | -8.09636 | 0.77339 | -12.63383 | -9.77092 | 0.78844 | -12.55035 | -9.89524 | 0.7479 | -13.05555 | -9.76426 | 0.78835 | -13.50256 | -10.64475 | 0.80456 | -12.85954 | -10.34634 | 0.55238 | -9.10952 | -5.03193 | 0.00996 | -0.00286 | -2.8454e-05 | 0.76751 | -13.45649 | -10.32803 | 0.77944 | -12.87976 | -10.03898 | 0.76664 | -12.32587 | -9.44947 | 0.79763 | -13.14084 | -10.48158 | 0.79692 | -13.02076 | -10.37657 | 0.63508 | -10.38497 | -6.59533 | 0.75342 | -13.71979 | -10.33675 | 0.78491 | -12.59405 | -9.88518 | 0.80194 | -12.30754 | -9.86991 | 0.77628 | -13.00321 | -10.09416 | 0.78679 | -13.00248 | -10.2302 | 0.68084 | -10.37021 | -7.06041 | 0.76936 | -12.90621 | -9.92948
160.80021 | 0.76519 | -12.61153 | -9.65016 | 0.64894 | -11.6565 | -7.56431 | 0.7865 | -12.80887 | -10.07411 | 0.75919 | -10.77669 | -8.18161 | 0.77716 | -12.57202 | -9.77042 | 0.77554 | -12.63694 | -9.80044 | 0.6977 | -13.30819 | -9.28514 | 0.77265 | -13.54869 | -10.46841 | 0.79404 | -12.91654 | -10.25628 | 0.56276 | -8.98782 | -5.05803 | 0.000398 | 0.00090625 | 3.60688e-07 | 0.78306 | -13.26918 | -10.3906 | 0.78775 | -12.70355 | -10.00721 | 0.75584 | -12.34786 | -9.33304 | 0.79077 | -13.21527 | -10.4502 | 0.80592 | -12.93857 | -10.42743 | 0.62741 | -10.57958 | -6.63778 | 0.76692 | -13.62734 | -10.45107 | 0.77157 | -12.73794 | -9.82823 | 0.79274 | -12.41414 | -9.84121 | 0.78544 | -12.97092 | -10.18787 | 0.79242 | -12.97199 | -10.27927 | 0.6871 | -10.34404 | -7.10738 | 0.78487 | -12.80256 | -10.04832
160.90012 | 0.74701 | -12.70681 | -9.49217 | 0.64375 | -11.7143 | -7.54109 | 0.79372 | -12.76527 | -10.13201 | 0.69944 | -11.37891 | -7.95882 | 0.77226 | -12.65253 | -9.77107 | 0.78653 | -12.53874 | -9.86212 | 0.73715 | -12.99629 | -9.58017 | 0.77266 | -13.60183 | -10.50965 | 0.7967 | -12.94881 | -10.31637 | 0.58288 | -8.87677 | -5.17413 | -0.00795 | -0.00324 | 2.57781e-05 | 0.76886 | -13.3991 | -10.30203 | 0.77107 | -12.91539 | -9.95869 | 0.77077 | -12.19432 | -9.39902 | 0.79402 | -13.15556 | -10.44573 | 0.78251 | -13.16354 | -10.30064 | 0.64344 | -10.41699 | -6.70275 | 0.77786 | -13.52089 | -10.51732 | 0.78492 | -12.65571 | -9.93375 | 0.79032 | -12.44424 | -9.83492 | 0.78738 | -12.93528 | -10.18497 | 0.79134 | -12.95611 | -10.25275 | 0.68799 | -10.20704 | -7.02235 | 0.79453 | -12.71724 | -10.10418
161.00012 | 0.76976 | -12.55109 | -9.66134 | 0.66885 | -11.49349 | -7.68737 | 0.79676 | -12.66535 | -10.09129 | 0.72953 | -11.18576 | -8.16036 | 0.77558 | -12.64194 | -9.80488 | 0.80342 | -12.4525 | -10.00464 | 0.72399 | -13.30868 | -9.6353 | 0.7517 | -13.71248 | -10.30773 | 0.80622 | -12.72913 | -10.26249 | 0.56404 | -9.13719 | -5.15373 | 0.03505 | -0.00484 | -0.000169569 | 0.74738 | -13.52217 | -10.10614 | 0.77098 | -12.96471 | -9.99557 | 0.76668 | -12.23761 | -9.3823 | 0.79857 | -13.15241 | -10.50306 | 0.79508 | -13.07165 | -10.39306 | 0.61341 | -10.5463 | -6.46917 | 0.76583 | -13.63948 | -10.44555 | 0.77248 | -12.7265 | -9.83095 | 0.8072 | -12.29289 | -9.92279 | 0.77414 | -13.03966 | -10.09447 | 0.80564 | -12.84702 | -10.3501 | 0.66274 | -10.40718 | -6.89723 | 0.80759 | -12.61784 | -10.18999
161.1001 | 0.76012 | -12.5712 | -9.55567 | 0.65526 | -11.61929 | -7.61364 | 0.78622 | -12.82193 | -10.08079 | 0.72537 | -11.28264 | -8.18411 | 0.7713 | -12.63309 | -9.74385 | 0.78409 | -12.63696 | -9.90855 | 0.68669 | -13.50041 | -9.27059 | 0.74899 | -13.74561 | -10.29534 | 0.77967 | -13.09963 | -10.21338 | 0.56544 | -8.93924 | -5.05464 | -0.00547 | 0.0007625 | -4.17011e-06 | 0.7885 | -13.2942 | -10.48248 | 0.76378 | -13.01976 | -9.94419 | 0.76853 | -12.2343 | -9.40237 | 0.81206 | -13.02432 | -10.57648 | 0.77734 | -13.19444 | -10.2566 | 0.60981 | -10.68061 | -6.51315 | 0.76697 | -13.59218 | -10.42477 | 0.79294 | -12.5792 | -9.97451 | 0.79119 | -12.41102 | -9.81942 | 0.77869 | -13.01699 | -10.13618 | 0.80232 | -12.85566 | -10.3144 | 0.67759 | -9.84617 | -6.6717 | 0.7951 | -12.73386 | -10.12474
161.20003 | 0.75925 | -12.62111 | -9.58263 | 0.63255 | -11.71559 | -7.41072 | 0.79254 | -12.70783 | -10.07143 | 0.72769 | -11.19403 | -8.14581 | 0.78564 | -12.56488 | -9.87151 | 0.78916 | -12.57107 | -9.9206 | 0.70747 | -13.41041 | -9.48741 | 0.7579 | -13.707 | -10.38848 | 0.78572 | -12.96309 | -10.18536 | 0.56707 | -9.25651 | -5.24912 | -0.00291 | -0.00115 | 3.34305e-06 | 0.75758 | -13.43106 | -10.17505 | 0.77785 | -12.88531 | -10.02287 | 0.76082 | -12.24369 | -9.31528 | 0.79404 | -13.18142 | -10.46652 | 0.79411 | -13.10267 | -10.40493 | 0.64394 | -10.24546 | -6.59741 | 0.76618 | -13.62504 | -10.43926 | 0.77941 | -12.72803 | -9.92032 | 0.78957 | -12.42406 | -9.80968 | 0.78199 | -12.95351 | -10.12946 | 0.80209 | -12.88658 | -10.33614 | 0.66309 | -9.96378 | -6.60684 | 0.80127 | -12.61821 | -10.11054
161.3001 | 0.77469 | -12.52895 | -9.70604 | 0.65077 | -11.69356 | -7.60984 | 0.78454 | -12.74539 | -9.99928 | 0.72066 | -11.21404 | -8.08152 | 0.7873 | -12.51059 | -9.84961 | 0.78882 | -12.5431 | -9.8942 | 0.70107 | -13.43236 | -9.41704 | 0.7658 | -13.66653 | -10.46579 | 0.77843 | -13.04896 | -10.15777 | 0.57091 | -9.20369 | -5.25449 | 0.00951 | 0.00074375 | 7.07381e-06 | 0.77913 | -13.32644 | -10.38299 | 0.7834 | -12.86675 | -10.07986 | 0.77219 | -12.16082 | -9.39051 | 0.81904 | -12.95544 | -10.611 | 0.78372 | -13.16229 | -10.31557 | 0.62838 | -10.51316 | -6.60626 | 0.77155 | -13.60325 | -10.49553 | 0.77533 | -12.71047 | -9.8548 | 0.79436 | -12.38345 | -9.83695 | 0.78761 | -12.9256 | -10.18038 | 0.79679 | -12.93791 | -10.30877 | 0.65932 | -10.46114 | -6.89727 | 0.79363 | -12.75962 | -10.12647
161.40017 | 0.74724 | -12.71691 | -9.50261 | 0.64689 | -11.68856 | -7.56115 | 0.77855 | -12.84755 | -10.00249 | 0.74663 | -11.04888 | -8.2494 | 0.78171 | -12.59364 | -9.84457 | 0.78236 | -12.60173 | -9.8591 | 0.7288 | -13.20454 | -9.62347 | 0.73886 | -13.74722 | -10.15726 | 0.79832 | -12.79994 | -10.21847 | 0.55522 | -9.36159 | -5.19776 | 0.03503 | -0.00131 | -4.57632e-05 | 0.75363 | -13.47329 | -10.15384 | 0.77002 | -12.97371 | -9.99008 | 0.75784 | -12.33361 | -9.34694 | 0.80297 | -13.07714 | -10.50059 | 0.80102 | -13.01763 | -10.42733 | 0.64126 | -10.47366 | -6.71636 | 0.7909 | -13.38203 | -10.58378 | 0.78643 | -12.66927 | -9.96345 | 0.77045 | -12.60184 | -9.70914 | 0.78639 | -12.93685 | -10.17337 | 0.79503 | -12.95732 | -10.30144 | 0.68729 | -10.04442 | -6.90341 | 0.79674 | -12.70748 | -10.12453
161.50012 | 0.75763 | -12.64219 | -9.57805 | 0.66901 | -11.47584 | -7.67745 | 0.78588 | -12.79223 | -10.05322 | 0.7312 | -11.19173 | -8.18335 | 0.78984 | -12.4776 | -9.85528 | 0.80084 | -12.47305 | -9.98894 | 0.72374 | -13.31099 | -9.6337 | 0.76148 | -13.66371 | -10.40462 | 0.79973 | -12.85431 | -10.28 | 0.55021 | -9.50542 | -5.23 | -0.01236 | 0.000725 | -8.95955e-06 | 0.76573 | -13.42689 | -10.28142 | 0.76199 | -13.02273 | -9.92314 | 0.75497 | -12.39065 | -9.35457 | 0.79071 | -13.15871 | -10.40474 | 0.80153 | -13.0331 | -10.44645 | 0.62797 | -10.35365 | -6.50181 | 0.77458 | -13.48191 | -10.44283 | 0.78494 | -12.64743 | -9.92744 | 0.78274 | -12.54602 | -9.82031 | 0.79968 | -12.84623 | -10.27281 | 0.78521 | -13.01129 | -10.21662 | 0.69417 | -10.08278 | -6.99918 | 0.76692 | -12.95494 | -9.93534
161.6001 | 0.76358 | -12.47525 | -9.52589 | 0.66243 | -11.59356 | -7.67989 | 0.78794 | -12.79307 | -10.08021 | 0.73329 | -11.04916 | -8.10226 | 0.76853 | -12.65683 | -9.72712 | 0.78611 | -12.59906 | -9.90426 | 0.74286 | -12.95608 | -9.62456 | 0.79603 | -13.49749 | -10.74445 | 0.78713 | -13.00381 | -10.23566 | 0.55319 | -9.32662 | -5.15938 | -0.08434 | 0.00253 | -0.000213491 | 0.78357 | -13.28792 | -10.412 | 0.76256 | -13.03428 | -9.93936 | 0.77963 | -12.11461 | -9.44493 | 0.81039 | -12.99189 | -10.52844 | 0.79061 | -13.09791 | -10.35531 | 0.62471 | -10.472 | -6.54194 | 0.74888 | -13.7451 | -10.2934 | 0.78321 | -12.64774 | -9.90586 | 0.79491 | -12.47686 | -9.91795 | 0.7892 | -12.93893 | -10.21137 | 0.79068 | -12.93254 | -10.22555 | 0.71801 | -9.68751 | -6.95571 | 0.78248 | -12.83969 | -10.04677
161.70023 | 0.77029 | -12.5484 | -9.66589 | 0.65123 | -11.67531 | -7.60331 | 0.72497 | -9.35938 | -6.78526 | 0.74965 | -10.88416 | -8.15932 | 0.79074 | -12.51141 | -9.89328 | 0.79199 | -12.50496 | -9.90378 | 0.69258 | -13.46158 | -9.32318 | 0.77136 | -13.63015 | -10.51377 | 0.79249 | -12.95998 | -10.2707 | 0.56054 | -9.28416 | -5.20412 | -0.04043 | 0.00179 | -7.22722e-05 | 0.78444 | -13.21065 | -10.36294 | 0.78665 | -12.87296 | -10.12657 | 0.74975 | -12.43264 | -9.32137 | 0.7903 | -13.17114 | -10.40915 | 0.79442 | -13.06824 | -10.38167 | 0.58566 | -11.02014 | -6.45406 | 0.78302 | -13.50369 | -10.57359 | 0.7777 | -12.71391 | -9.88764 | 0.78864 | -12.50786 | -9.86422 | 0.76799 | -13.06163 | -10.03127 | 0.78997 | -13.00817 | -10.27609 | 0.66939 | -10.24036 | -6.85478 | 0.78144 | -12.85409 | -10.04475
161.80017 | 0.76671 | -12.58809 | -9.65139 | 0.66439 | -11.3052 | -7.5111 | 0.62126 | -10.6395 | -6.60987 | 0.73864 | -11.01324 | -8.13478 | 0.79917 | -12.42476 | -9.92948 | 0.79037 | -12.55031 | -9.91935 | 0.7311 | -13.20672 | -9.65538 | 0.75231 | -13.71878 | -10.32075 | 0.78897 | -13.00824 | -10.26318 | 0.58343 | -9.05646 | -5.2838 | 0.01945 | 0.00132 | 2.5651e-05 | 0.74353 | -13.39112 | -9.95673 | 0.75789 | -13.05789 | -9.89646 | 0.78448 | -12.16006 | -9.53927 | 0.79466 | -13.19236 | -10.48337 | 0.80969 | -12.93501 | -10.47332 | 0.61551 | -10.56731 | -6.50431 | 0.77479 | -13.39993 | -10.38217 | 0.78197 | -12.65515 | -9.89592 | 0.80424 | -12.39416 | -9.96783 | 0.78637 | -12.96073 | -10.19193 | 0.79311 | -12.96027 | -10.27888 | 0.72146 | -9.52696 | -6.87334 | 0.77601 | -12.87712 | -9.99276
161.90005 | 0.75157 | -12.66166 | -9.5161 | 0.62132 | -11.83524 | -7.35347 | 0.7877 | -12.88385 | -10.14854 | 0.72667 | -11.0832 | -8.05378 | 0.78219 | -12.58604 | -9.84472 | 0.7759 | -12.66491 | -9.82665 | 0.68487 | -13.52168 | -9.26057 | 0.77903 | -13.53982 | -10.54793 | 0.75595 | -13.20441 | -9.98184 | 0.57001 | -9.2461 | -5.27036 | 0.03729 | -0.00343 | -0.000127948 | 0.76387 | -13.41779 | -10.24946 | 0.76813 | -12.98487 | -9.97408 | 0.76274 | -12.36859 | -9.43406 | 0.80332 | -13.09168 | -10.51676 | 0.8111 | -12.91609 | -10.47626 | 0.6238 | -10.578 | -6.59855 | 0.75751 | -13.62044 | -10.3176 | 0.79428 | -12.57834 | -9.99071 | 0.79328 | -12.43379 | -9.86352 | 0.78196 | -12.94118 | -10.11951 | 0.79115 | -12.92268 | -10.22381 | 0.67667 | -10.07048 | -6.81435 | 0.78699 | -12.80432 | -10.0769
162.00016 | 0.75598 | -12.67401 | -9.58127 | 0.65489 | -11.62852 | -7.61538 | 0.8018 | -12.76446 | -10.23449 | 0.7209 | -11.29416 | -8.14192 | 0.76863 | -12.60929 | -9.69187 | 0.80192 | -12.39391 | -9.93889 | 0.68242 | -13.52514 | -9.22989 | 0.77496 | -13.59072 | -10.53226 | 0.77755 | -13.00191 | -10.10962 | 0.54436 | -9.59196 | -5.22143 | 0.00841 | -0.00075 | -6.309e-06 | 0.75691 | -13.47792 | -10.20156 | 0.78599 | -12.72862 | -10.00459 | 0.77887 | -12.28262 | -9.5666 | 0.79208 | -13.21276 | -10.46559 | 0.7958 | -13.05229 | -10.387 | 0.62007 | -10.39662 | -6.44663 | 0.76785 | -13.62258 | -10.46014 | 0.76652 | -12.75177 | -9.77445 | 0.80243 | -12.39432 | -9.94552 | 0.78823 | -12.92023 | -10.18413 | 0.80461 | -12.87693 | -10.36093 | 0.69007 | -9.89068 | -6.82521 | 0.78462 | -12.8163 | -10.05594
162.10003 | 0.76004 | -12.60581 | -9.58086 | 0.65858 | -11.57394 | -7.62234 | 0.78985 | -12.84106 | -10.14256 | 0.72328 | -11.19894 | -8.09995 | 0.7816 | -12.57409 | -9.82789 | 0.79381 | -12.5514 | -9.96341 | 0.69659 | -13.44806 | -9.36781 | 0.75202 | -13.69475 | -10.2987 | 0.80926 | -12.83568 | -10.38736 | 0.57095 | -9.02526 | -5.15302 | -0.01277 | 0.00164 | -2.09158e-05 | 0.74711 | -13.45072 | -10.04921 | 0.76097 | -13.04133 | -9.92407 | 0.77689 | -12.27803 | -9.53862 | 0.80178 | -13.10521 | -10.50752 | 0.79447 | -12.98813 | -10.31867 | 0.63169 | -10.32638 | -6.52302 | 0.76022 | -13.64809 | -10.3755 | 0.78955 | -12.60473 | -9.95204 | 0.79349 | -12.44504 | -9.87506 | 0.77136 | -13.02508 | -10.047 | 0.79446 | -12.92101 | -10.26521 | 0.67651 | -9.90864 | -6.70334 | 0.77686 | -12.87901 | -10.00517
162.2 | 0.7526 | -12.68067 | -9.54346 | 0.64625 | -11.69517 | -7.55798 | 0.78855 | -12.83867 | -10.12397 | 0.73969 | -10.93487 | -8.08839 | 0.80092 | -12.3768 | -9.91285 | 0.78111 | -12.61119 | -9.85073 | 0.70345 | -13.40863 | -9.43226 | 0.75547 | -13.71678 | -10.36262 | 0.77434 | -13.09306 | -10.13853 | 0.55371 | -9.22487 | -5.10793 | 0.000277 | -0.00125 | -3.4625e-07 | 0.77936 | -13.34591 | -10.40134 | 0.77407 | -12.9345 | -10.01222 | 0.76333 | -12.30047 | -9.38937 | 0.80171 | -13.10271 | -10.50451 | 0.79689 | -13.06347 | -10.4101 | 0.62822 | -10.36422 | -6.51099 | 0.7771 | -13.51839 | -10.50517 | 0.77573 | -12.72356 | -9.87005 | 0.7986 | -12.43078 | -9.92723 | 0.78309 | -12.95616 | -10.1459 | 0.77492 | -13.07078 | -10.12883 | 0.65386 | -10.15669 | -6.64101 | 0.80523 | -12.60249 | -10.14794
162.30019 | 0.76947 | -12.52785 | -9.63977 | 0.65763 | -11.48167 | -7.55067 | 0.6155 | -10.43393 | -6.42208 | 0.72037 | -11.19726 | -8.06617 | 0.78013 | -12.60529 | -9.83381 | 0.80575 | -12.3037 | -9.91364 | 0.69742 | -13.46364 | -9.38979 | 0.77568 | -13.51339 | -10.482 | 0.7997 | -12.86266 | -10.28627 | 0.54014 | -9.65818 | -5.21672 | 0.04165 | -0.00353 | -0.000146816 | 0.76234 | -13.44057 | -10.24623 | 0.75904 | -13.0237 | -9.88548 | 0.77638 | -12.25953 | -9.51805 | 0.79815 | -13.13379 | -10.48269 | 0.79351 | -13.07361 | -10.37405 | 0.61444 | -10.76121 | -6.61209 | 0.77858 | -13.52073 | -10.52696 | 0.77783 | -12.72022 | -9.89419 | 0.79351 | -12.42101 | -9.85621 | 0.7859 | -12.91719 | -10.15167 | 0.78744 | -12.98732 | -10.22671 | 0.62293 | -10.32476 | -6.43164 | 0.78425 | -12.84256 | -10.07183
162.40014 | 0.78086 | -12.43625 | -9.711 | 0.64916 | -11.67959 | -7.58197 | 0.62942 | -10.41602 | -6.55605 | 0.73698 | -11.08092 | -8.16644 | 0.78904 | -12.51485 | -9.87472 | 0.77282 | -12.69546 | -9.81136 | 0.70616 | -13.43939 | -9.4903 | 0.7786 | -13.57727 | -10.57125 | 0.77531 | -13.06925 | -10.13265 | 0.54523 | -9.51801 | -5.18954 | 0.01423 | -0.00301 | -4.27819e-05 | 0.7561 | -13.42859 | -10.15337 | 0.75595 | -13.04629 | -9.86234 | 0.76004 | -12.38026 | -9.4095 | 0.80094 | -13.12065 | -10.50885 | 0.79272 | -13.03158 | -10.3304 | 0.62352 | -10.06201 | -6.27385 | 0.78575 | -13.44126 | -10.56149 | 0.78527 | -12.62233 | -9.91193 | 0.80007 | -12.43567 | -9.94936 | 0.79264 | -12.88913 | -10.21647 | 0.79522 | -12.91891 | -10.2734 | 0.65132 | -10.23466 | -6.66608 | 0.78597 | -12.83702 | -10.08956
162.50009 | 0.76372 | -12.61448 | -9.63392 | 0.66107 | -11.52962 | -7.62192 | 0.62408 | -10.55522 | -6.58734 | 0.71548 | -11.16813 | -7.99053 | 0.77067 | -12.65639 | -9.75385 | 0.78843 | -12.55934 | -9.90218 | 0.72316 | -13.29784 | -9.61651 | 0.7441 | -13.73542 | -10.22053 | 0.81203 | -12.6595 | -10.27984 | 0.55029 | -9.45058 | -5.20051 | 0.01169 | -0.00306 | -3.57245e-05 | 0.77853 | -13.29656 | -10.35178 | 0.77318 | -12.91388 | -9.98472 | 0.75468 | -12.45158 | -9.39697 | 0.81555 | -12.95378 | -10.56444 | 0.79554 | -13.07174 | -10.39911 | 0.59449 | -10.67156 | -6.34414 | 0.75747 | -13.63186 | -10.32576 | 0.78921 | -12.63693 | -9.97321 | 0.76734 | -12.65399 | -9.70986 | 0.80612 | -12.67771 | -10.21978 | 0.78611 | -13.00597 | -10.2241 | 0.70921 | -10.10549 | -7.16688 | 0.79191 | -12.76943 | -10.11229
162.60017 | 0.7699 | -12.47361 | -9.60348 | 0.63769 | -11.77542 | -7.50903 | 0.63551 | -10.365 | -6.58703 | 0.72098 | -11.053 | -7.96896 | 0.77878 | -12.63291 | -9.8383 | 0.78936 | -12.55736 | -9.91231 | 0.73723 | -13.23536 | -9.75744 | 0.73318 | -13.75043 | -10.08151 | 0.78315 | -13.0575 | -10.22597 | 0.5494 | -9.43988 | -5.18625 | 0.02173 | -0.0001 | -2.1729e-06 | 0.74432 | -13.52185 | -10.06453 | 0.77681 | -12.88067 | -10.00581 | 0.76837 | -12.1915 | -9.36763 | 0.81251 | -13.03094 | -10.58781 | 0.7928 | -13.10441 | -10.38923 | 0.64198 | -9.60718 | -6.16763 | 0.75916 | -13.6562 | -10.36727 | 0.79221 | -12.5677 | -9.95625 | 0.79267 | -12.53734 | -9.93796 | 0.79075 | -12.9081 | -10.20708 | 0.7746 | -13.08834 | -10.13817 | 0.71103 | -9.88769 | -7.03048 | 0.79249 | -12.75182 | -10.10574
162.70019 | 0.76119 | -12.60906 | -9.59785 | 0.64635 | -11.64731 | -7.52822 | 0.7991 | -12.8795 | -10.29197 | 0.72712 | -11.05061 | -8.03514 | 0.78021 | -12.57437 | -9.8106 | 0.79353 | -12.51061 | -9.92754 | 0.73645 | -13.07839 | -9.63154 | 0.78362 | -13.50288 | -10.58115 | 0.79239 | -12.99407 | -10.29643 | 0.56334 | -9.11769 | -5.13639 | 0.02754 | -0.00553 | -0.000152181 | 0.76913 | -13.41899 | -10.32096 | 0.76163 | -13.01149 | -9.90997 | 0.74872 | -12.38131 | -9.27016 | 0.79368 | -13.12944 | -10.42052 | 0.80959 | -12.94338 | -10.47879 | 0.6536 | -9.67577 | -6.32408 | 0.7846 | -13.49029 | -10.58448 | 0.78231 | -12.67518 | -9.91595 | 0.78581 | -12.50989 | -9.83035 | 0.77736 | -13.00574 | -10.11008 | 0.78757 | -12.98639 | -10.22766 | 0.71726 | -9.60464 | -6.88902 | 0.78335 | -12.82131 | -10.04359
162.80012 | 0.76522 | -12.58036 | -9.62677 | 0.6407 | -11.72594 | -7.51276 | 0.78973 | -12.91772 | -10.2015 | 0.72544 | -11.16704 | -8.10099 | 0.77799 | -12.60111 | -9.80359 | 0.7778 | -12.64551 | -9.83572 | 0.70806 | -13.39503 | -9.4845 | 0.78668 | -13.54931 | -10.65893 | 0.77948 | -13.06412 | -10.18324 | 0.58762 | -9.01968 | -5.30011 | 0.00249 | -0.00019375 | -4.83019e-07 | 0.76578 | -13.44302 | -10.29437 | 0.78317 | -12.88587 | -10.09178 | 0.77267 | -12.20746 | -9.43235 | 0.7996 | -13.10156 | -10.47598 | 0.78974 | -13.07359 | -10.32474 | 0.60874 | -9.85637 | -5.99997 | 0.75983 | -13.6606 | -10.37968 | 0.78524 | -12.6253 | -9.91388 | 0.79426 | -12.43283 | -9.87494 | 0.77509 | -13.03422 | -10.10263 | 0.7932 | -12.95882 | -10.27899 | 0.68171 | -9.68596 | -6.60305 | 0.7781 | -12.81773 | -9.97346
162.90002 | 0.76901 | -12.54994 | -9.65108 | 0.6443 | -11.68414 | -7.52805 | 0.78893 | -12.91381 | -10.18811 | 0.72899 | -11.14349 | -8.12351 | 0.78733 | -12.54406 | -9.8763 | 0.79149 | -12.54855 | -9.93208 | 0.7057 | -13.38152 | -9.4433 | 0.77082 | -13.65622 | -10.52654 | 0.79404 | -12.83134 | -10.18865 | 0.56131 | -9.46012 | -5.31002 | -0.07315 | 0.00119 | -8.6868e-05 | 0.76535 | -13.41082 | -10.26398 | 0.76317 | -12.99736 | -9.91921 | 0.75207 | -12.27719 | -9.23326 | 0.80763 | -12.98187 | -10.48451 | 0.79834 | -13.04734 | -10.41618 | 0.62486 | -10.34048 | -6.46137 | 0.79108 | -13.43633 | -10.62927 | 0.79281 | -12.59847 | -9.98823 | 0.78713 | -12.44812 | -9.79827 | 0.78731 | -12.91784 | -10.17034 | 0.80073 | -12.88924 | -10.32085 | 0.64104 | -10.26062 | -6.57745 | 0.80154 | -12.67019 | -10.15566
163.00002 | 0.7597 | -12.63829 | -9.60134 | 0.65058 | -11.7017 | -7.61288 | 0.78837 | -12.8939 | -10.16518 | 0.77462 | -10.73389 | -8.31468 | 0.78834 | -12.53731 | -9.88362 | 0.77991 | -12.63272 | -9.85236 | 0.70951 | -13.24492 | -9.39739 | 0.77958 | -13.56626 | -10.57598 | 0.78444 | -13.02214 | -10.21515 | 0.59723 | -8.74741 | -5.22422 | -0.00385 | 0.00117 | -4.52845e-06 | 0.78503 | -13.26174 | -10.4109 | 0.77814 | -12.89785 | -10.03637 | 0.75772 | -12.31378 | -9.33036 | 0.80633 | -13.02785 | -10.50477 | 0.79754 | -13.04899 | -10.40712 | 0.59511 | -10.76599 | -6.40695 | 0.77508 | -13.43047 | -10.40965 | 0.79156 | -12.5629 | -9.94435 | 0.78236 | -12.51839 | -9.79392 | 0.78788 | -12.93348 | -10.19006 | 0.79345 | -12.93956 | -10.26691 | 0.67193 | -9.84559 | -6.61552 | 0.7664 | -12.93913 | -9.9165
163.1001 | 0.73946 | -12.74355 | -9.42332 | 0.64656 | -11.68019 | -7.55193 | 0.7918 | -12.66001 | -10.02419 | 0.74327 | -10.90067 | -8.10212 | 0.78762 | -12.52321 | -9.86352 | 0.78998 | -12.5532 | -9.9168 | 0.70691 | -13.42759 | -9.49206 | 0.77874 | -13.60557 | -10.59526 | 0.78301 | -13.04365 | -10.21328 | 0.58441 | -8.9643 | -5.23882 | -0.04437 | 0.0001375 | -6.10046e-06 | 0.75652 | -13.46477 | -10.18642 | 0.77809 | -12.91611 | -10.04989 | 0.75424 | -12.14366 | -9.15928 | 0.79309 | -13.16727 | -10.44276 | 0.79023 | -13.07769 | -10.33434 | 0.67192 | -9.61234 | -6.45876 | 0.78719 | -13.46933 | -10.6029 | 0.78311 | -12.65992 | -9.91405 | 0.79881 | -12.39319 | -9.89975 | 0.76855 | -13.04578 | -10.02633 | 0.79689 | -12.91332 | -10.29051 | 0.67722 | -9.94637 | -6.7359 | 0.81129 | -12.60026 | -10.22252
163.2001 | 0.76689 | -12.57743 | -9.64557 | 0.66339 | -11.55029 | -7.66236 | 0.78318 | -12.9113 | -10.11187 | 0.72616 | -11.13665 | -8.087 | 0.80184 | -12.38271 | -9.92898 | 0.76876 | -12.6939 | -9.75856 | 0.71866 | -13.33414 | -9.58269 | 0.76585 | -13.67488 | -10.47285 | 0.80031 | -12.90345 | -10.32679 | 0.55307 | -9.53652 | -5.27441 | 0.00151 | -0.00103 | -1.54877e-06 | 0.75192 | -13.49238 | -10.14521 | 0.76525 | -12.97587 | -9.92977 | 0.75181 | -12.29643 | -9.24453 | 0.79064 | -13.20286 | -10.43871 | 0.79765 | -13.01816 | -10.38394 | 0.59556 | -10.89656 | -6.48951 | 0.79261 | -13.31859 | -10.55647 | 0.78503 | -12.63776 | -9.92103 | 0.79673 | -12.41796 | -9.89379 | 0.77895 | -12.97347 | -10.10568 | 0.79218 | -12.92905 | -10.24208 | 0.67664 | -10.11144 | -6.8418 | 0.77932 | -12.85614 | -10.019
163.3001 | 0.77225 | -12.49719 | -9.65095 | 0.65704 | -11.62926 | -7.64087 | 0.62714 | -10.33819 | -6.48348 | 0.72566 | -11.24674 | -8.1613 | 0.78372 | -12.55431 | -9.83905 | 0.79274 | -12.53628 | -9.93796 | 0.69679 | -13.42479 | -9.35428 | 0.73418 | -13.76972 | -10.10952 | 0.78542 | -13.00787 | -10.21663 | 0.57405 | -9.30194 | -5.33979 | -0.0065 | -0.00075625 | 4.91336e-06 | 0.74659 | -13.48499 | -10.06777 | 0.77721 | -12.78706 | -9.93822 | 0.75455 | -12.26917 | -9.25766 | 0.79797 | -13.1775 | -10.51532 | 0.79079 | -13.06571 | -10.33227 | 0.60799 | -10.57896 | -6.43185 | 0.76948 | -13.52473 | -10.40706 | 0.77671 | -12.71443 | -9.87546 | 0.79678 | -12.29264 | -9.79458 | 0.77826 | -13.01203 | -10.12675 | 0.78629 | -12.9631 | -10.1927 | 0.66499 | -10.09714 | -6.71448 | 0.7854 | -12.81983 | -10.06867
163.40023 | 0.76078 | -12.62281 | -9.60323 | 0.67521 | -11.41426 | -7.70707 | 0.64612 | -10.99622 | -7.10487 | 0.74894 | -10.88706 | -8.15377 | 0.78474 | -12.53647 | -9.83792 | 0.79861 | -12.48096 | -9.96748 | 0.68959 | -13.48766 | -9.30094 | 0.77129 | -13.61751 | -10.50309 | 0.77117 | -13.10832 | -10.10879 | 0.56706 | -9.28758 | -5.26658 | -0.03921 | 0.0009375 | -3.67584e-05 | 0.76152 | -13.47107 | -10.25843 | 0.7531 | -13.06329 | -9.83792 | 0.77459 | -12.0499 | -9.33371 | 0.79741 | -13.15179 | -10.48743 | 0.79597 | -13.07188 | -10.40484 | 0.63209 | -10.33024 | -6.52967 | 0.76884 | -13.59505 | -10.45246 | 0.7837 | -12.62593 | -9.8949 | 0.7837 | -12.48402 | -9.78369 | 0.78015 | -12.9772 | -10.12411 | 0.77697 | -13.06834 | -10.15364 | 0.696 | -9.87372 | -6.87214 | 0.79171 | -12.76353 | -10.10496
163.5 | 0.76878 | -12.54051 | -9.64092 | 0.64432 | -11.69024 | -7.53225 | 0.61363 | -10.48105 | -6.4315 | 0.7349 | -11.10897 | -8.16395 | 0.78108 | -12.57751 | -9.82399 | 0.7811 | -12.6038 | -9.84479 | 0.71449 | -13.36246 | -9.54735 | 0.7593 | -13.6579 | -10.37046 | 0.75534 | -13.18137 | -9.95645 | 0.60001 | -8.99064 | -5.39447 | -0.0206 | 0.00258 | -5.31789e-05 | 0.78145 | -12.94656 | -10.11709 | 0.76607 | -12.87629 | -9.86408 | 0.73643 | -12.33061 | -9.08065 | 0.8064 | -13.09597 | -10.56055 | 0.77703 | -13.19049 | -10.24946 | 0.63956 | -10.26256 | -6.56357 | 0.77387 | -13.55153 | -10.48707 | 0.78495 | -12.63893 | -9.92095 | 0.79419 | -12.25352 | -9.73159 | 0.77816 | -12.96239 | -10.08676 | 0.78375 | -13.00107 | -10.18963 | 0.65364 | -10.49756 | -6.86163 | 0.78043 | -12.85112 | -10.02946
163.6 | 0.78252 | -12.39151 | -9.69661 | 0.62404 | -11.85842 | -7.40007 | 0.61952 | -10.42196 | -6.4566 | 0.6926 | -11.30456 | -7.82949 | 0.78126 | -12.55237 | -9.80672 | 0.78934 | -12.54959 | -9.90583 | 0.71628 | -13.27652 | -9.50968 | 0.79011 | -13.18124 | -10.41466 | 0.79892 | -12.89927 | -10.3055 | 0.61155 | -8.60338 | -5.26139 | -0.03917 | 0.00168 | -6.56047e-05 | 0.7814 | -13.30198 | -10.39413 | 0.75642 | -13.05859 | -9.87774 | 0.76537 | -12.1739 | -9.31759 | 0.81077 | -13.01894 | -10.55537 | 0.80004 | -13.01031 | -10.40871 | 0.65886 | -9.82592 | -6.47388 | 0.76234 | -13.65593 | -10.41044 | 0.7918 | -12.54976 | -9.93692 | 0.78408 | -12.51175 | -9.81023 | 0.79542 | -12.85017 | -10.22133 | 0.80084 | -12.82621 | -10.27174 | 0.65175 | -10.46509 | -6.82057 | 0.79893 | -12.68598 | -10.1352
163.70019 | 0.76062 | -12.60306 | -9.58614 | 0.63642 | -11.74864 | -7.47702 | 0.61394 | -10.47814 | -6.43299 | 0.73318 | -10.96312 | -8.03792 | 0.78067 | -12.58173 | -9.82215 | 0.79842 | -12.49084 | -9.97291 | 0.71212 | -13.38122 | -9.52902 | 0.74348 | -13.76273 | -10.23234 | 0.76441 | -13.14362 | -10.04707 | 0.57983 | -9.38579 | -5.44214 | 0.0054 | -0.003 | -1.6209e-05 | 0.78789 | -13.05946 | -10.28945 | 0.80022 | -12.58499 | -10.07071 | 0.7537 | -12.12658 | -9.13982 | 0.80079 | -13.08594 | -10.47909 | 0.79482 | -13.05153 | -10.37362 | 0.62793 | -10.09314 | -6.33779 | 0.79028 | -13.39481 | -10.58563 | 0.77065 | -12.74538 | -9.82225 | 0.78076 | -12.57919 | -9.82135 | 0.77216 | -13.02841 | -10.05999 | 0.77549 | -13.05077 | -10.12074 | 0.66286 | -10.41429 | -6.90326 | 0.80213 | -12.62961 | -10.13062
163.80007 | 0.73714 | -12.71914 | -9.37576 | 0.64759 | -11.64533 | -7.54141 | 0.77399 | -12.96114 | -10.03182 | 0.73685 | -10.84339 | -7.98994 | 0.79587 | -12.48689 | -9.93788 | 0.78084 | -12.55539 | -9.80379 | 0.68449 | -13.49563 | -9.23761 | 0.77836 | -13.46517 | -10.48073 | 0.76636 | -13.08585 | -10.02852 | 0.58881 | -8.76804 | -5.16274 | 0.02745 | -0.00236 | -6.48388e-05 | 0.77319 | -13.35161 | -10.32337 | 0.76274 | -13.00594 | -9.92011 | 0.72742 | -12.30538 | -8.95115 | 0.79984 | -13.08043 | -10.46227 | 0.80578 | -12.99022 | -10.46728 | 0.60505 | -10.6382 | -6.43669 | 0.76831 | -13.56124 | -10.41919 | 0.76509 | -12.75644 | -9.75985 | 0.81174 | -12.29341 | -9.97905 | 0.78217 | -12.91624 | -10.10269 | 0.79531 | -12.88056 | -10.24407 | 0.68048 | -9.59875 | -6.53174 | 0.78462 | -12.79833 | -10.04187
163.90002 | 0.77619 | -12.43009 | -9.64808 | 0.65888 | -11.58548 | -7.6334 | 0.81192 | -12.67516 | -10.29121 | 0.75344 | -10.71583 | -8.07373 | 0.78088 | -12.54757 | -9.79815 | 0.78191 | -12.58758 | -9.84236 | 0.69022 | -13.37075 | -9.22872 | 0.78744 | -13.51399 | -10.64151 | 0.80813 | -12.83076 | -10.36898 | 0.58845 | -8.99012 | -5.29024 | -0.02058 | 0.00102 | -2.09608e-05 | 0.75428 | -13.46597 | -10.15715 | 0.76396 | -13.00394 | -9.93448 | 0.75194 | -12.10574 | -9.10285 | 0.80994 | -13.00072 | -10.52986 | 0.79243 | -13.06003 | -10.34913 | 0.63416 | -10.34794 | -6.56222 | 0.7609 | -13.64976 | -10.38608 | 0.77455 | -12.7009 | -9.83744 | 0.79627 | -12.55487 | -9.997 | 0.77837 | -12.9381 | -10.07063 | 0.79586 | -12.92533 | -10.2867 | 0.69976 | -9.6331 | -6.74091 | 0.78584 | -12.72968 | -10.00352
164.00021 | 0.77282 | -12.53916 | -9.69055 | 0.65243 | -11.65744 | -7.6057 | 0.79026 | -12.8843 | -10.18188 | 0.73762 | -10.84129 | -7.99679 | 0.78639 | -12.50866 | -9.83668 | 0.78721 | -12.50136 | -9.8412 | 0.71645 | -13.28064 | -9.51489 | 0.78107 | -13.57511 | -10.60307 | 0.81417 | -12.64687 | -10.2967 | 0.55258 | -9.47749 | -5.23706 | 0.00224 | -0.00359 | -8.03562e-06 | 0.77323 | -13.26685 | -10.25831 | 0.75988 | -13.00826 | -9.88467 | 0.74261 | -12.30742 | -9.13964 | 0.79002 | -13.20034 | -10.42854 | 0.78958 | -13.05791 | -10.31027 | 0.6317 | -10.3802 | -6.55717 | 0.76277 | -13.62668 | -10.39398 | 0.79001 | -12.55178 | -9.91604 | 0.79846 | -12.51313 | -9.9912 | 0.78377 | -12.93806 | -10.14052 | 0.80615 | -12.82134 | -10.33591 | 0.67765 | -9.95446 | -6.74563 | 0.77455 | -12.86779 | -9.96676
164.10007 | 0.76554 | -12.57621 | -9.62755 | 0.66553 | -11.4042 | -7.58978 | 0.80618 | -12.68496 | -10.2264 | 0.7272 | -11.03161 | -8.0222 | 0.76493 | -12.65889 | -9.68311 | 0.78286 | -12.5801 | -9.84843 | 0.69349 | -13.45882 | -9.33352 | 0.77818 | -13.58973 | -10.57524 | 0.79345 | -12.81186 | -10.16562 | 0.57469 | -9.03087 | -5.18994 | 0.01868 | -0.00179 | -3.33834e-05 | 0.76984 | -13.32954 | -10.26162 | 0.77783 | -12.87271 | -10.0128 | 0.77003 | -12.15534 | -9.35999 | 0.79699 | -13.14714 | -10.47811 | 0.78805 | -13.10664 | -10.32866 | 0.62543 | -10.44596 | -6.53319 | 0.77206 | -13.56402 | -10.47229 | 0.77863 | -12.63721 | -9.83971 | 0.78926 | -12.67568 | -10.00439 | 0.77557 | -13.01027 | -10.09037 | 0.77847 | -13.01888 | -10.13475 | 0.67645 | -9.62597 | -6.51148 | 0.77401 | -12.86171 | -9.95505
164.20024 | 0.76072 | -12.58546 | -9.57406 | 0.65319 | -11.67263 | -7.6244 | 0.80089 | -12.77157 | -10.22866 | 0.72195 | -11.07704 | -7.99702 | 0.79351 | -12.47032 | -9.89538 | 0.79181 | -12.52905 | -9.92059 | 0.6838 | -13.50829 | -9.23702 | 0.76148 | -13.62879 | -10.37807 | 0.7779 | -13.06718 | -10.16503 | 0.59086 | -8.82598 | -5.2149 | 0.03048 | -0.0005 | -1.52385e-05 | 0.77007 | -13.39269 | -10.31335 | 0.77965 | -12.88979 | -10.04956 | 0.76559 | -12.27289 | -9.39603 | 0.80229 | -13.12299 | -10.52845 | 0.78233 | -13.1094 | -10.25593 | 0.61008 | -10.32989 | -6.30201 | 0.77621 | -13.48867 | -10.47001 | 0.78282 | -12.62918 | -9.88641 | 0.79805 | -12.63443 | -10.08287 | 0.78326 | -12.85841 | -10.07148 | 0.80177 | -12.86903 | -10.31801 | 0.66868 | -10.22507 | -6.83725 | 0.78408 | -12.81456 | -10.04767
164.30009 | 0.76134 | -12.6124 | -9.60238 | 0.66038 | -11.60989 | -7.66697 | 0.79403 | -12.6883 | -10.07487 | 0.74222 | -10.74716 | -7.97678 | 0.77572 | -12.60571 | -9.77854 | 0.76823 | -12.68103 | -9.74192 | 0.745 | -13.11241 | -9.76873 | 0.8016 | -13.42267 | -10.75957 | 0.78206 | -13.03413 | -10.19352 | 0.57287 | -9.13759 | -5.23469 | -0.01232 | 0.0007125 | -8.77729e-06 | 0.77148 | -13.37905 | -10.32172 | 0.77132 | -12.94341 | -9.98353 | 0.75806 | -12.33943 | -9.35405 | 0.80494 | -13.05966 | -10.51223 | 0.81088 | -12.84158 | -10.41296 | 0.59778 | -10.72569 | -6.41158 | 0.78667 | -13.4554 | -10.58497 | 0.78317 | -12.62272 | -9.88567 | 0.79551 | -12.66213 | -10.07285 | 0.77048 | -13.01529 | -10.02804 | 0.78485 | -12.99325 | -10.19778 | 0.69312 | -10.38588 | -7.19868 | 0.78982 | -12.67981 | -10.01475
164.40009 | 0.74365 | -12.72851 | -9.46562 | 0.65247 | -11.60795 | -7.57386 | 0.75676 | -12.75308 | -9.65107 | 0.70671 | -11.13109 | -7.8664 | 0.79265 | -12.47277 | -9.88648 | 0.78938 | -12.54108 | -9.89967 | 0.71447 | -13.34609 | -9.53535 | 0.79342 | -13.04928 | -10.35351 | 0.79233 | -12.96511 | -10.27266 | 0.55628 | -9.40688 | -5.23285 | -0.01519 | 0.00266 | -4.03538e-05 | 0.74689 | -13.47307 | -10.06297 | 0.77076 | -12.94067 | -9.97421 | 0.75169 | -12.41883 | -9.33516 | 0.79748 | -13.12634 | -10.46802 | 0.79445 | -13.03966 | -10.35937 | 0.60009 | -10.7066 | -6.42491 | 0.7676 | -13.58478 | -10.42775 | 0.77269 | -12.70049 | -9.81357 | 0.79163 | -12.67212 | -10.03169 | 0.77235 | -13.01645 | -10.05329 | 0.80596 | -12.74147 | -10.26907 | 0.69744 | -10.25134 | -7.14972 | 0.80209 | -12.65772 | -10.15262
164.50003 | 0.76173 | -12.61475 | -9.60898 | 0.65157 | -11.65625 | -7.59489 | 0.78136 | -12.6628 | -9.89423 | 0.74894 | -10.8159 | -8.10048 | 0.79469 | -12.46466 | -9.90556 | 0.79033 | -12.53044 | -9.90316 | 0.71735 | -13.33881 | -9.56856 | 0.74604 | -13.74086 | -10.25123 | 0.77056 | -13.01686 | -10.03031 | 0.58205 | -8.90447 | -5.18284 | 0.00604 | -0.00317 | -1.91865e-05 | 0.78368 | -13.28924 | -10.41458 | 0.76566 | -12.99589 | -9.95046 | 0.75273 | -12.40244 | -9.33565 | 0.80995 | -13.06999 | -10.58598 | 0.78785 | -13.09884 | -10.31988 | 0.61739 | -10.46034 | -6.4581 | 0.77742 | -13.52406 | -10.51383 | 0.78557 | -12.61599 | -9.91075 | 0.80117 | -12.60705 | -10.10045 | 0.79342 | -12.90249 | -10.23711 | 0.78491 | -12.92252 | -10.143 | 0.74371 | -9.70138 | -7.21501 | 0.77602 | -12.85544 | -9.97606
164.60024 | 0.7542 | -12.6815 | -9.5644 | 0.65801 | -11.58746 | -7.62471 | 0.79901 | -12.64345 | -10.10219 | 0.74221 | -10.89936 | -8.08965 | 0.78807 | -12.51009 | -9.85883 | 0.78646 | -12.56163 | -9.87923 | 0.68259 | -13.46647 | -9.19211 | 0.75826 | -13.69941 | -10.38773 | 0.81475 | -12.66624 | -10.31979 | 0.55766 | -9.48149 | -5.28747 | -0.02094 | -0.00078125 | 1.63633e-05 | 0.75386 | -13.47208 | -10.1561 | 0.77031 | -12.93811 | -9.96637 | 0.75179 | -12.34318 | -9.27952 | 0.79743 | -13.13938 | -10.47774 | 0.79179 | -13.08099 | -10.35736 | 0.54583 | -11.09881 | -6.05805 | 0.77075 | -13.57917 | -10.4662 | 0.78389 | -12.62895 | -9.89975 | 0.78657 | -12.72224 | -10.00688 | 0.79661 | -12.81755 | -10.21056 | 0.78296 | -12.95961 | -10.14682 | 0.73479 | -9.94264 | -7.30577 | 0.78678 | -12.77898 | -10.05418
164.70017 | 0.7709 | -12.551 | -9.6755 | 0.63841 | -11.7403 | -7.49514 | 0.78307 | -12.80154 | -10.02445 | 0.72377 | -11.15264 | -8.07193 | 0.77114 | -12.60696 | -9.72177 | 0.79456 | -12.49827 | -9.93069 | 0.70542 | -13.40196 | -9.45405 | 0.76001 | -13.66464 | -10.38524 | 0.76609 | -13.11481 | -10.04711 | 0.58793 | -8.93929 | -5.25571 | 0.00331 | -0.00162 | -5.36616e-06 | 0.75998 | -13.44275 | -10.21622 | 0.77538 | -12.83265 | -9.95013 | 0.76227 | -12.31595 | -9.3881 | 0.79346 | -13.11988 | -10.41007 | 0.79564 | -13.06566 | -10.39552 | 0.59964 | -10.58542 | -6.34746 | 0.7456 | -13.72294 | -10.23178 | 0.78883 | -12.60807 | -9.94567 | 0.80444 | -12.54009 | -10.08772 | 0.79427 | -12.86853 | -10.2211 | 0.77575 | -13.07725 | -10.14472 | 0.71037 | -10.157 | -7.21526 | 0.78755 | -12.77831 | -10.06352
164.80005 | 0.7701 | -12.49385 | -9.62154 | 0.6529 | -11.59576 | -7.57084 | 0.78511 | -12.76429 | -10.0214 | 0.71705 | -11.16984 | -8.00938 | 0.77844 | -12.56771 | -9.78317 | 0.78006 | -12.57804 | -9.81156 | 0.6833 | -13.50233 | -9.2261 | 0.77029 | -13.6242 | -10.49453 | 0.75775 | -13.18188 | -9.98857 | 0.56838 | -9.16399 | -5.2086 | 0.00501 | -0.0004 | -2.0028e-06 | 0.76553 | -13.40196 | -10.25964 | 0.79735 | -12.73905 | -10.15753 | 0.77072 | -11.97279 | -9.22764 | 0.79863 | -13.12606 | -10.48293 | 0.79274 | -13.07603 | -10.36595 | 0.5645 | -10.95176 | -6.18231 | 0.78245 | -13.50551 | -10.5674 | 0.79078 | -12.5418 | -9.91787 | 0.79405 | -12.6015 | -10.00627 | 0.77065 | -13.04342 | -10.05194 | 0.79568 | -12.9281 | -10.28658 | 0.72089 | -9.77914 | -7.04971 | 0.78401 | -12.80618 | -10.04015
164.90023 | 0.76097 | -12.62444 | -9.60682 | 0.65406 | -11.63872 | -7.61237 | 0.79171 | -12.7239 | -10.07368 | 0.70784 | -11.21404 | -7.93774 | 0.78932 | -12.53755 | -9.89616 | 0.78421 | -12.56477 | -9.85342 | 0.72212 | -13.309 | -9.61068 | 0.7764 | -13.46547 | -10.45464 | 0.7728 | -13.10809 | -10.12988 | 0.56969 | -8.91546 | -5.07901 | 0.02491 | -0.00128 | -3.19211e-05 | 0.77882 | -13.32078 | -10.3745 | 0.78823 | -12.74014 | -10.04219 | 0.76912 | -12.2172 | -9.39651 | 0.80114 | -13.10843 | -10.50164 | 0.79326 | -13.05686 | -10.35751 | 0.56195 | -9.99534 | -5.61692 | 0.76918 | -13.56884 | -10.43691 | 0.78564 | -12.61621 | -9.91175 | 0.80997 | -12.5321 | -10.15064 | 0.78641 | -12.8685 | -10.11988 | 0.78262 | -13.01344 | -10.18457 | 0.70802 | -9.7567 | -6.90794 | 0.78696 | -12.79492 | -10.06911
165.00021 | 0.76747 | -12.54478 | -9.62777 | 0.65721 | -11.44116 | -7.51927 | 0.77888 | -12.76993 | -9.94619 | 0.72426 | -11.12189 | -8.05512 | 0.791 | -12.49224 | -9.8813 | 0.7827 | -12.54257 | -9.81702 | 0.70417 | -13.38305 | -9.42388 | 0.79669 | -13.41708 | -10.6893 | 0.80212 | -12.86953 | -10.32295 | 0.53642 | -9.58769 | -5.14301 | 0.00253 | -0.00141 | -3.56062e-06 | 0.77452 | -13.35305 | -10.34218 | 0.75819 | -12.96843 | -9.83258 | 0.74925 | -12.349 | -9.25254 | 0.80646 | -13.02121 | -10.50102 | 0.79607 | -13.00782 | -10.3552 | 0.55601 | -10.01099 | -5.56617 | 0.74664 | -13.70269 | -10.23097 | 0.77171 | -12.72871 | -9.82284 | 0.80542 | -12.54862 | -10.10691 | 0.78553 | -12.91523 | -10.14525 | 0.78621 | -12.98043 | -10.20537 | 0.66276 | -10.21584 | -6.77064 | 0.78514 | -12.8063 | -10.0547
165.10021 | 0.78122 | -12.44023 | -9.71856 | 0.63788 | -11.74873 | -7.49428 | 0.78387 | -12.5985 | -9.87557 | 0.71692 | -11.14765 | -7.99195 | 0.79104 | -12.50743 | -9.89382 | 0.77456 | -12.66839 | -9.81241 | 0.69259 | -13.51019 | -9.35698 | 0.7935 | -13.43096 | -10.65744 | 0.78924 | -12.98394 | -10.24746 | 0.57908 | -8.99484 | -5.20874 | -0.00328 | 0.00018125 | -5.94681e-07 | 0.785 | -13.30931 | -10.44786 | 0.7681 | -12.8936 | -9.90354 | 0.73962 | -12.32071 | -9.11264 | 0.801 | -13.12012 | -10.50919 | 0.80489 | -12.9684 | -10.43816 | 0.61163 | -10.02294 | -6.13032 | 0.78629 | -13.45759 | -10.5816 | 0.78122 | -12.64783 | -9.88075 | 0.79821 | -12.62963 | -10.08112 | 0.77492 | -13.00069 | -10.0745 | 0.80103 | -12.84047 | -10.28563 | 0.66889 | -9.71907 | -6.50098 | 0.77827 | -12.86722 | -10.01419
165.20005 | 0.76185 | -12.59094 | -9.59239 | 0.66876 | -11.49746 | -7.68904 | 0.78201 | -12.64402 | -9.8877 | 0.7184 | -11.12899 | -7.99505 | 0.79759 | -12.30964 | -9.81806 | 0.78761 | -12.59272 | -9.91817 | 0.71065 | -13.37669 | -9.50616 | 0.77097 | -13.63733 | -10.51404 | 0.79148 | -12.97479 | -10.26926 | 0.57543 | -8.80434 | -5.06629 | -0.01083 | -0.0014 | 1.51662e-05 | 0.76348 | -13.42454 | -10.2494 | 0.77958 | -12.87838 | -10.0397 | 0.75717 | -12.02375 | -9.104 | 0.80587 | -13.09491 | -10.55277 | 0.79563 | -13.03374 | -10.3701 | 0.61118 | -10.23829 | -6.25739 | 0.78867 | -13.37795 | -10.55073 | 0.78706 | -12.60469 | -9.92059 | 0.78169 | -12.75124 | -9.96755 | 0.76981 | -13.04103 | -10.03914 | 0.78775 | -12.97407 | -10.22026 | 0.62936 | -10.53229 | -6.62866 | 0.79749 | -12.69139 | -10.12131
165.30009 | 0.76123 | -12.61794 | -9.60515 | 0.68002 | -11.32479 | -7.70107 | 0.79613 | -12.72243 | -10.12872 | 0.72655 | -11.05166 | -8.02962 | 0.78655 | -12.52635 | -9.85261 | 0.78649 | -12.52325 | -9.84942 | 0.69716 | -13.44543 | -9.37367 | 0.77489 | -13.5604 | -10.50775 | 0.78563 | -13.01459 | -10.22468 | 0.5601 | -9.23886 | -5.17468 | -0.07518 | -0.00183 | 0.000137194 | 0.75372 | -13.42699 | -10.12022 | 0.76133 | -13.01221 | -9.90653 | 0.76934 | -11.99221 | -9.22615 | 0.80137 | -13.11214 | -10.50764 | 0.81241 | -12.90723 | -10.48591 | 0.57855 | -10.47833 | -6.06221 | 0.77492 | -13.5331 | -10.48708 | 0.78664 | -12.63121 | -9.93618 | 0.79996 | -12.59331 | -10.07412 | 0.78612 | -12.94346 | -10.17507 | 0.79371 | -12.93897 | -10.26981 | 0.65092 | -9.65296 | -6.28334 | 0.77494 | -12.87011 | -9.97352
165.40023 | 0.76005 | -12.61632 | -9.58907 | 0.65192 | -11.65699 | -7.59947 | 0.80783 | -12.55996 | -10.14635 | 0.72135 | -11.14877 | -8.04221 | 0.78211 | -12.54767 | -9.81369 | 0.80282 | -12.30804 | -9.88113 | 0.69314 | -13.4626 | -9.33145 | 0.76341 | -13.67258 | -10.43776 | 0.77999 | -13.01413 | -10.15095 | 0.57381 | -9.19525 | -5.27629 | 0.00514 | -0.00121 | -6.19892e-06 | 0.76586 | -13.4043 | -10.2658 | 0.77434 | -12.91211 | -9.99837 | 0.76356 | -12.13657 | -9.26703 | 0.80484 | -13.06087 | -10.51195 | 0.79528 | -13.01172 | -10.34793 | 0.60049 | -10.36338 | -6.22311 | 0.76998 | -13.58086 | -10.45705 | 0.78132 | -12.6336 | -9.87091 | 0.79331 | -12.66777 | -10.04953 | 0.78434 | -12.9048 | -10.1217 | 0.79663 | -12.91784 | -10.2907 | 0.70166 | -9.51911 | -6.67915 | 0.80242 | -12.63554 | -10.13897
165.50016 | 0.755 | -12.662 | -9.55984 | 0.65487 | -11.61168 | -7.60413 | 0.786 | -12.7785 | -10.04385 | 0.71311 | -11.09984 | -7.91543 | 0.77644 | -12.63049 | -9.80685 | 0.78179 | -12.60209 | -9.85222 | 0.70884 | -13.39529 | -9.49511 | 0.80603 | -13.38173 | -10.78605 | 0.76522 | -13.14453 | -10.05844 | 0.56483 | -9.32254 | -5.26567 | 0.02998 | 0.00384 | 0.000115228 | 0.7386 | -13.55157 | -10.00918 | 0.7619 | -12.9904 | -9.8974 | 0.7718 | -11.99162 | -9.25517 | 0.80309 | -13.01574 | -10.45283 | 0.80573 | -12.96941 | -10.44984 | 0.62738 | -9.64909 | -6.05361 | 0.75916 | -13.62904 | -10.34657 | 0.77238 | -12.61534 | -9.74383 | 0.80941 | -12.52265 | -10.136 | 0.79519 | -12.81488 | -10.19025 | 0.78435 | -13.00445 | -10.20001 | 0.69236 | -9.89643 | -6.85189 | 0.80107 | -12.6521 | -10.13524
165.60012 | 0.78136 | -12.47984 | -9.75128 | 0.65462 | -11.61939 | -7.60631 | 0.79623 | -12.58278 | -10.01874 | 0.72005 | -11.11444 | -8.00299 | 0.77238 | -12.63072 | -9.75573 | 0.78495 | -12.57763 | -9.87279 | 0.72372 | -13.28523 | -9.61484 | 0.76656 | -13.65408 | -10.46662 | 0.76602 | -13.13618 | -10.06253 | 0.56755 | -9.19583 | -5.2191 | 0.01004 | -0.00191 | -1.91996e-05 | 0.75715 | -13.45723 | -10.1892 | 0.77757 | -12.79726 | -9.95081 | 0.77028 | -11.95316 | -9.20725 | 0.80207 | -13.08472 | -10.49489 | 0.78215 | -13.13041 | -10.26991 | 0.6351 | -10.0398 | -6.37632 | 0.75807 | -13.64199 | -10.34157 | 0.78587 | -12.64007 | -9.93343 | 0.78797 | -12.71825 | -10.02156 | 0.77648 | -12.96957 | -10.07063 | 0.81555 | -12.66009 | -10.32494 | 0.67297 | -10.12652 | -6.81483 | 0.79147 | -12.75488 | -10.09513
165.70017 | 0.7614 | -12.60738 | -9.59923 | 0.63616 | -11.76663 | -7.4854 | 0.79248 | -12.68691 | -10.05407 | 0.73702 | -10.65856 | -7.85556 | 0.78777 | -12.48973 | -9.83901 | 0.78135 | -12.61698 | -9.85831 | 0.71333 | -13.36268 | -9.53201 | 0.79034 | -13.43413 | -10.61754 | 0.78453 | -13.0004 | -10.19924 | 0.54828 | -9.54364 | -5.23257 | 0.05639 | -0.00223 | -0.000125827 | 0.7648 | -13.41461 | -10.25955 | 0.78116 | -12.74421 | -9.95524 | 0.73323 | -12.25775 | -8.98773 | 0.78971 | -13.17829 | -10.40709 | 0.809 | -12.92088 | -10.45303 | 0.63714 | -9.59914 | -6.11599 | 0.76578 | -13.53746 | -10.36675 | 0.78352 | -12.64668 | -9.90889 | 0.78683 | -12.73175 | -10.01774 | 0.78652 | -12.92955 | -10.1693 | 0.7911 | -12.94421 | -10.24019 | 0.68309 | -10.27651 | -7.01982 | 0.78665 | -12.77428 | -10.04886
165.80003 | 0.76455 | -12.61291 | -9.64325 | 0.64004 | -11.74174 | -7.51516 | 0.79213 | -12.71305 | -10.07043 | 0.72509 | -10.96136 | -7.94799 | 0.77713 | -12.60494 | -9.79565 | 0.7988 | -12.45543 | -9.94945 | 0.70905 | -13.38548 | -9.49097 | 0.76107 | -13.62851 | -10.3722 | 0.79656 | -12.77817 | -10.17865 | 0.59943 | -8.33428 | -4.99583 | 0.00103 | -0.00194 | -2.00595e-06 | 0.7676 | -13.40281 | -10.28806 | 0.76439 | -12.97519 | -9.91816 | 0.75367 | -12.05793 | -9.08771 | 0.7939 | -13.16705 | -10.45327 | 0.80568 | -12.87527 | -10.37333 | 0.6095 | -10.68944 | -6.51519 | 0.77924 | -13.50632 | -10.52471 | 0.77618 | -12.68426 | -9.84528 | 0.78998 | -12.62916 | -9.97676 | 0.7665 | -13.05159 | -10.00398 | 0.78467 | -12.96612 | -10.17407 | 0.66691 | -10.3304 | -6.88943 | 0.78059 | -12.84153 | -10.024
165.90012 | 0.76034 | -12.61423 | -9.59105 | 0.63736 | -11.72161 | -7.47084 | 0.78706 | -12.70446 | -9.99915 | 0.7313 | -10.98968 | -8.03671 | 0.78106 | -12.5393 | -9.79395 | 0.77028 | -12.67885 | -9.76626 | 0.72565 | -13.26977 | -9.62915 | 0.73183 | -13.77888 | -10.08381 | 0.79493 | -12.94256 | -10.28837 | 0.57894 | -8.71792 | -5.04713 | 0.04173 | 0.00168 | 6.98944e-05 | 0.75704 | -13.44517 | -10.17854 | 0.78863 | -12.76748 | -10.06882 | 0.76737 | -12.01784 | -9.22213 | 0.79832 | -13.13516 | -10.48612 | 0.80534 | -12.80341 | -10.31115 | 0.61265 | -10.25619 | -6.28347 | 0.76903 | -13.55896 | -10.42726 | 0.79074 | -12.53284 | -9.9102 | 0.79807 | -12.65721 | -10.10129 | 0.80118 | -12.74984 | -10.21487 | 0.79349 | -12.84579 | -10.19297 | 0.65258 | -10.52244 | -6.86673 | 0.79059 | -12.67893 | -10.02387
166.00023 | 0.75921 | -12.62243 | -9.58307 | 0.64713 | -11.62269 | -7.52137 | 0.78921 | -12.59738 | -9.94194 | 0.72418 | -11.0332 | -7.99007 | 0.78471 | -12.49927 | -9.8083 | 0.77457 | -12.65926 | -9.80547 | 0.69017 | -13.47657 | -9.30111 | 0.74571 | -13.71213 | -10.2253 | 0.79796 | -12.89129 | -10.28672 | 0.57465 | -8.96045 | -5.1491 | -0.01536 | 0.0007625 | -1.1715e-05 | 0.76299 | -13.42817 | -10.24549 | 0.7633 | -12.97926 | -9.90705 | 0.73993 | -12.26206 | -9.07305 | 0.80465 | -13.04704 | -10.49825 | 0.78191 | -13.12323 | -10.26123 | 0.60721 | -10.32498 | -6.26939 | 0.77142 | -13.51134 | -10.42289 | 0.78351 | -12.6072 | -9.87783 | 0.80692 | -12.47453 | -10.06592 | 0.77763 | -12.9677 | -10.08407 | 0.78534 | -12.98814 | -10.20012 | 0.71555 | -10.12293 | -7.24342 | 0.78049 | -12.83545 | -10.01799
166.10019 | 0.78479 | -12.2918 | -9.64643 | 0.65516 | -11.64744 | -7.63088 | 0.79606 | -12.59362 | -10.02531 | 0.72362 | -11.03082 | -7.98213 | 0.79933 | -12.42957 | -9.93533 | 0.77506 | -12.64271 | -9.79886 | 0.73161 | -13.19852 | -9.65618 | 0.75914 | -13.60463 | -10.32775 | 0.76471 | -13.14694 | -10.05361 | 0.58026 | -9.00386 | -5.22455 | -0.02546 | 0.00191 | -4.86961e-05 | 0.7651 | -13.39983 | -10.25218 | 0.77033 | -12.91878 | -9.95169 | 0.75233 | -12.11569 | -9.11502 | 0.80192 | -13.10316 | -10.50766 | 0.79721 | -13.01686 | -10.37712 | 0.57995 | -10.15566 | -5.88976 | 0.77494 | -13.55729 | -10.50607 | 0.78694 | -12.60339 | -9.91808 | 0.78915 | -12.69967 | -10.0219 | 0.7767 | -12.98198 | -10.08305 | 0.79229 | -12.91687 | -10.23386 | 0.70075 | -9.92234 | -6.95307 | 0.77831 | -12.85452 | -10.00486
166.20017 | 0.74533 | -12.64437 | -9.42418 | 0.6631 | -11.42434 | -7.57553 | 0.78714 | -12.63716 | -9.94724 | 0.72018 | -11.12426 | -8.01147 | 0.77319 | -12.61453 | -9.75339 | 0.78316 | -12.55192 | -9.83021 | 0.70565 | -13.38487 | -9.44506 | 0.76544 | -13.64198 | -10.44213 | 0.80908 | -12.82269 | -10.37455 | 0.58523 | -8.7037 | -5.09362 | 0.02529 | -0.00209 | -5.29593e-05 | 0.75203 | -13.47201 | -10.13134 | 0.78886 | -12.81182 | -10.10669 | 0.75376 | -12.11568 | -9.13232 | 0.79345 | -13.14822 | -10.43247 | 0.80523 | -12.94877 | -10.42669 | 0.54436 | -11.03779 | -6.00848 | 0.7691 | -13.43636 | -10.33387 | 0.7808 | -12.65883 | -9.88402 | 0.80107 | -12.58627 | -10.08244 | 0.78412 | -12.85596 | -10.08063 | 0.79149 | -12.92796 | -10.23239 | 0.68044 | -10.32514 | -7.02568 | 0.78528 | -12.79992 | -10.05156
166.30014 | 0.76101 | -12.61403 | -9.59936 | 0.64706 | -11.66679 | -7.5491 | 0.78101 | -12.74574 | -9.95452 | 0.74752 | -10.91383 | -8.15825 | 0.7685 | -12.6444 | -9.71726 | 0.796 | -12.37716 | -9.85225 | 0.67995 | -13.5407 | -9.20697 | 0.79241 | -13.4899 | -10.68953 | 0.804 | -12.84271 | -10.32559 | 0.56459 | -9.36613 | -5.28798 | -0.00633 | 0.00446 | -2.82081e-05 | 0.77902 | -13.0484 | -10.165 | 0.77879 | -12.88814 | -10.03712 | 0.76439 | -12.04936 | -9.21039 | 0.80079 | -13.11504 | -10.50237 | 0.80607 | -12.9441 | -10.43385 | 0.55793 | -10.60421 | -5.91646 | 0.78026 | -13.49834 | -10.5322 | 0.7793 | -12.67166 | -9.875 | 0.79655 | -12.63399 | -10.06365 | 0.78899 | -12.88963 | -10.16976 | 0.77483 | -13.04147 | -10.10495 | 0.69353 | -9.73768 | -6.75335 | 0.80421 | -12.6075 | -10.13905
166.40002 | 0.75182 | -12.63982 | -9.50281 | 0.62687 | -11.81822 | -7.40843 | 0.77506 | -12.81706 | -9.93394 | 0.74373 | -10.84037 | -8.06233 | 0.78019 | -12.55253 | -9.79332 | 0.78352 | -12.52296 | -9.81202 | 0.73896 | -13.15781 | -9.72303 | 0.77307 | -13.62263 | -10.53119 | 0.79198 | -12.94286 | -10.25047 | 0.54389 | -9.55482 | -5.1968 | 0.05802 | -0.00031875 | -1.84942e-05 | 0.7656 | -13.39661 | -10.25641 | 0.7849 | -12.77577 | -10.02773 | 0.74145 | -12.22202 | -9.06199 | 0.8049 | -13.06391 | -10.5152 | 0.80094 | -12.97683 | -10.39368 | 0.57123 | -10.22361 | -5.84001 | 0.75587 | -13.67198 | -10.33428 | 0.78162 | -12.59519 | -9.84469 | 0.80378 | -12.48739 | -10.03712 | 0.78352 | -12.88602 | -10.09647 | 0.79427 | -12.90448 | -10.24964 | 0.69187 | -9.89745 | -6.84776 | 0.785 | -12.78803 | -10.03859
166.5001 | 0.76218 | -12.61389 | -9.61399 | 0.66718 | -11.46585 | -7.64975 | 0.80703 | -12.40644 | -10.01237 | 0.72327 | -11.03979 | -7.98475 | 0.77855 | -12.59069 | -9.80252 | 0.79832 | -12.45101 | -9.9399 | 0.70361 | -13.41126 | -9.43629 | 0.75343 | -13.69439 | -10.31775 | 0.78186 | -13.00613 | -10.169 | 0.59984 | -8.6755 | -5.20388 | 0.00588 | 0.00284 | 1.66902e-05 | 0.7763 | -13.32176 | -10.3417 | 0.79601 | -12.61625 | -10.04264 | 0.75866 | -12.10764 | -9.18556 | 0.80013 | -13.11936 | -10.49722 | 0.80779 | -12.91934 | -10.43617 | 0.60137 | -10.37437 | -6.2388 | 0.78591 | -13.43593 | -10.55941 | 0.77981 | -12.65129 | -9.86564 | 0.78846 | -12.69207 | -10.00716 | 0.77669 | -12.97716 | -10.07926 | 0.79384 | -12.93409 | -10.26757 | 0.69848 | -9.53671 | -6.66117 | 0.77804 | -12.86017 | -10.00574
166.6001 | 0.76228 | -12.55553 | -9.57087 | 0.63808 | -11.73574 | -7.48833 | 0.79851 | -12.58524 | -10.04942 | 0.74869 | -10.92001 | -8.17572 | 0.77272 | -12.57456 | -9.71665 | 0.79777 | -12.46345 | -9.94294 | 0.69617 | -13.41477 | -9.33889 | 0.7431 | -13.71378 | -10.19073 | 0.76987 | -13.08676 | -10.07505 | 0.55943 | -9.10952 | -5.09616 | 0.000952 | -0.00076875 | -7.3185e-07 | 0.76327 | -13.42988 | -10.25068 | 0.79204 | -12.72729 | -10.08053 | 0.76315 | -12.17336 | -9.29007 | 0.79245 | -13.17402 | -10.43974 | 0.80965 | -12.89519 | -10.44064 | 0.57715 | -10.34343 | -5.96971 | 0.76149 | -13.62897 | -10.37833 | 0.78366 | -12.62754 | -9.89576 | 0.79824 | -12.66106 | -10.10656 | 0.78936 | -12.86105 | -10.15197 | 0.77609 | -13.05765 | -10.13385 | 0.67943 | -10.00442 | -6.79734 | 0.7866 | -12.79002 | -10.06062
166.7 | 0.7419 | -12.71064 | -9.43008 | 0.62466 | -11.84206 | -7.39729 | 0.81859 | -12.30331 | -10.07135 | 0.70123 | -11.11136 | -7.79163 | 0.78692 | -12.50864 | -9.84335 | 0.78412 | -12.5461 | -9.83771 | 0.73192 | -13.23998 | -9.69056 | 0.75574 | -13.68617 | -10.34319 | 0.78725 | -12.97615 | -10.21549 | 0.54116 | -9.40452 | -5.08936 | -0.00598 | -0.00070625 | 4.21984e-06 | 0.76423 | -13.41193 | -10.24981 | 0.7796 | -12.8544 | -10.02128 | 0.75988 | -12.27374 | -9.32655 | 0.79232 | -13.17284 | -10.43716 | 0.81715 | -12.74994 | -10.41868 | 0.62401 | -10.1684 | -6.34519 | 0.75464 | -13.66338 | -10.31089 | 0.78638 | -12.58786 | -9.89879 | 0.78685 | -12.70069 | -9.99359 | 0.78733 | -12.82584 | -10.09812 | 0.79426 | -12.88021 | -10.2302 | 0.64527 | -10.17204 | -6.56376 | 0.77594 | -12.83676 | -9.96049
166.80023 | 0.7615 | -12.60412 | -9.59806 | 0.63884 | -11.78781 | -7.53056 | 0.80083 | -12.48524 | -9.9985 | 0.72356 | -11.05422 | -7.99835 | 0.78915 | -12.51451 | -9.87588 | 0.79624 | -12.47733 | -9.93488 | 0.70189 | -13.42947 | -9.42597 | 0.74888 | -13.71977 | -10.27442 | 0.77796 | -13.04398 | -10.14772 | 0.56995 | -8.98975 | -5.12369 | 0.0289 | 0.0008 | 2.31224e-05 | 0.75497 | -13.43019 | -10.13935 | 0.76693 | -12.88563 | -9.88234 | 0.76388 | -12.16086 | -9.28948 | 0.79737 | -13.05517 | -10.40984 | 0.79802 | -12.93904 | -10.32555 | 0.61588 | -10.76801 | -6.63183 | 0.76689 | -13.53938 | -10.38322 | 0.77453 | -12.69429 | -9.83209 | 0.79392 | -12.66357 | -10.0538 | 0.78378 | -12.9156 | -10.12304 | 0.791 | -12.8764 | -10.1853 | 0.62092 | -10.5677 | -6.5617 | 0.79262 | -12.5823 | -9.97298
166.90003 | 0.77922 | -12.46931 | -9.71634 | 0.67568 | -11.46071 | -7.74381 | 0.79771 | -12.58522 | -10.03939 | 0.71643 | -10.95921 | -7.85154 | 0.79534 | -12.45516 | -9.90615 | 0.77414 | -12.61081 | -9.7625 | 0.70547 | -13.35388 | -9.4207 | 0.77666 | -13.58874 | -10.55387 | 0.80048 | -12.81528 | -10.25841 | 0.54663 | -9.24118 | -5.05148 | 0.01364 | -0.00046875 | -6.39422e-06 | 0.73835 | -13.48263 | -9.95494 | 0.75349 | -13.00688 | -9.80055 | 0.75355 | -12.31082 | -9.27681 | 0.79648 | -13.12784 | -10.45611 | 0.81362 | -12.85725 | -10.46092 | 0.6226 | -10.5741 | -6.5834 | 0.78492 | -13.44724 | -10.555 | 0.81112 | -12.3882 | -10.04837 | 0.78123 | -12.71547 | -9.93371 | 0.78572 | -12.91393 | -10.14679 | 0.7892 | -12.89798 | -10.17911 | 0.68925 | -9.94752 | -6.85631 | 0.78631 | -12.78826 | -10.0555
167.00023 | 0.76944 | -12.5418 | -9.65014 | 0.66265 | -11.56643 | -7.66455 | 0.79758 | -12.57111 | -10.02643 | 0.70513 | -11.01514 | -7.76706 | 0.79952 | -12.38557 | -9.90247 | 0.78255 | -12.46883 | -9.75748 | 0.70105 | -13.42891 | -9.41436 | 0.76246 | -13.65524 | -10.41154 | 0.75566 | -13.16716 | -9.9499 | 0.57636 | -8.88154 | -5.11895 | 0.00752 | -0.00154 | -1.15559e-05 | 0.74964 | -13.47499 | -10.10133 | 0.77583 | -12.86913 | -9.98422 | 0.75005 | -12.35911 | -9.26991 | 0.80211 | -13.08956 | -10.49924 | 0.78933 | -13.06087 | -10.30937 | 0.64638 | -10.11683 | -6.53933 | 0.76179 | -13.63231 | -10.38501 | 0.76835 | -12.71601 | -9.77032 | 0.80127 | -12.62646 | -10.11724 | 0.79442 | -12.83384 | -10.19551 | 0.79098 | -12.93432 | -10.23082 | 0.67234 | -9.92879 | -6.67553 | 0.78439 | -12.77979 | -10.02428
167.10019 | 0.76058 | -12.60181 | -9.58468 | 0.65145 | -11.61179 | -7.56446 | 0.80158 | -12.45285 | -9.98191 | 0.71955 | -10.99904 | -7.91439 | 0.77712 | -12.58967 | -9.78368 | 0.80254 | -12.44038 | -9.98384 | 0.68747 | -13.43491 | -9.23607 | 0.74218 | -13.71413 | -10.17838 | 0.79678 | -12.92004 | -10.2945 | 0.58719 | -8.60743 | -5.05419 | -0.03778 | -0.00127 | 4.81669e-05 | 0.74635 | -13.39144 | -9.99463 | 0.78224 | -12.84975 | -10.05165 | 0.78856 | -12.06799 | -9.51627 | 0.80377 | -12.97707 | -10.4306 | 0.79787 | -13.00931 | -10.37975 | 0.6234 | -10.47589 | -6.53068 | 0.76967 | -13.55046 | -10.42941 | 0.78798 | -12.53856 | -9.88019 | 0.78794 | -12.70785 | -10.013 | 0.77279 | -12.98771 | -10.0368 | 0.80203 | -12.80749 | -10.27196 | 0.66387 | -10.08218 | -6.69322 | 0.77374 | -12.87924 | -9.96517
167.20002 | 0.75088 | -12.65162 | -9.49987 | 0.64845 | -11.68424 | -7.57661 | 0.78114 | -12.73042 | -9.94425 | 0.72159 | -11.00072 | -7.93801 | 0.78682 | -12.47536 | -9.8159 | 0.7893 | -12.49867 | -9.86518 | 0.72068 | -13.28282 | -9.57264 | 0.78636 | -13.52459 | -10.63515 | 0.76431 | -13.12769 | -10.03369 | 0.56397 | -9.08879 | -5.12577 | 0.02764 | -0.00342 | -9.4484e-05 | 0.75218 | -13.45834 | -10.12315 | 0.75914 | -12.99849 | -9.86761 | 0.77809 | -12.16428 | -9.46495 | 0.81045 | -13.00705 | -10.54158 | 0.80877 | -12.84157 | -10.38584 | 0.5909 | -10.78546 | -6.37312 | 0.76276 | -13.61529 | -10.38517 | 0.79443 | -12.5229 | -9.94852 | 0.80595 | -12.55256 | -10.11675 | 0.77879 | -12.92623 | -10.06685 | 0.78222 | -12.9889 | -10.16018 | 0.65968 | -10.15764 | -6.70081 | 0.77629 | -12.80982 | -9.94412
167.30009 | 0.78966 | -12.22643 | -9.65467 | 0.65897 | -11.59327 | -7.63963 | 0.79869 | -12.61221 | -10.07326 | 0.71709 | -11.06952 | -7.93786 | 0.78659 | -12.51537 | -9.84451 | 0.77811 | -12.5957 | -9.80084 | 0.70415 | -13.41389 | -9.44536 | 0.77608 | -13.57934 | -10.53862 | 0.79522 | -12.81901 | -10.19398 | 0.55483 | -9.18158 | -5.09418 | 0.02728 | -0.00157 | -4.27986e-05 | 0.78912 | -12.98614 | -10.24766 | 0.76758 | -12.88481 | -9.89011 | 0.77797 | -12.10796 | -9.41957 | 0.79072 | -13.13721 | -10.38788 | 0.80751 | -12.92929 | -10.44059 | 0.61618 | -10.66399 | -6.57094 | 0.74683 | -13.70837 | -10.23786 | 0.77632 | -12.61477 | -9.79312 | 0.79206 | -12.66411 | -10.03069 | 0.78605 | -12.82794 | -10.08343 | 0.79125 | -12.91244 | -10.21697 | 0.6713 | -10.41678 | -6.99274 | 0.77237 | -12.86842 | -9.93921
167.40012 | 0.77663 | -12.46532 | -9.68088 | 0.64634 | -11.67596 | -7.54666 | 0.79266 | -12.56385 | -9.9588 | 0.75728 | -10.78966 | -8.17084 | 0.78274 | -12.54553 | -9.81991 | 0.78835 | -12.53293 | -9.88037 | 0.67513 | -13.53756 | -9.13966 | 0.76607 | -13.64661 | -10.45423 | 0.7793 | -13.02091 | -10.14715 | 0.55988 | -9.26058 | -5.18486 | 0.04259 | -0.00391 | -0.000166649 | 0.75604 | -13.40884 | -10.1376 | 0.76448 | -12.86346 | -9.83389 | 0.76441 | -12.29426 | -9.39782 | 0.80866 | -13.02826 | -10.53549 | 0.8071 | -12.88025 | -10.39568 | 0.6082 | -10.66023 | -6.48356 | 0.78659 | -13.41784 | -10.55438 | 0.77193 | -12.69686 | -9.80104 | 0.79655 | -12.64169 | -10.06976 | 0.78286 | -12.92529 | -10.11873 | 0.79176 | -12.90382 | -10.21673 | 0.67139 | -10.26634 | -6.8927 | 0.77574 | -12.84177 | -9.96184
167.50012 | 0.76075 | -12.56141 | -9.5561 | 0.63953 | -11.75413 | -7.51713 | 0.77649 | -12.72798 | -9.88312 | 0.74266 | -10.96153 | -8.1407 | 0.78151 | -12.51357 | -9.77943 | 0.78521 | -12.53859 | -9.84539 | 0.68424 | -13.49251 | -9.23217 | 0.78983 | -13.46925 | -10.63846 | 0.8025 | -12.84222 | -10.3059 | 0.57146 | -8.94793 | -5.11338 | -0.01257 | -0.00011875 | 1.49293e-06 | 0.77538 | -13.25199 | -10.27526 | 0.77934 | -12.83936 | -10.00628 | 0.75559 | -12.35868 | -9.33807 | 0.8036 | -13.02244 | -10.46485 | 0.80208 | -12.95157 | -10.38816 | 0.61552 | -10.50354 | -6.46515 | 0.7685 | -13.54859 | -10.41215 | 0.78017 | -12.65593 | -9.87379 | 0.80291 | -12.53008 | -10.06055 | 0.78502 | -12.87977 | -10.11082 | 0.80221 | -12.82503 | -10.28832 | 0.66578 | -10.03542 | -6.68136 | 0.78733 | -12.75526 | -10.04259
167.60021 | 0.78676 | -12.37698 | -9.73768 | 0.63206 | -11.79129 | -7.45281 | 0.77682 | -12.75873 | -9.91125 | 0.71442 | -11.205 | -8.00506 | 0.77141 | -12.60422 | -9.72298 | 0.79687 | -12.40553 | -9.88553 | 0.72499 | -13.21896 | -9.58366 | 0.75807 | -13.65204 | -10.34923 | 0.79971 | -12.85355 | -10.2791 | 0.56249 | -9.21476 | -5.18325 | 0.02363 | 0.00029375 | 6.94102e-06 | 0.74798 | -13.41111 | -10.03119 | 0.7689 | -12.91904 | -9.93339 | 0.77688 | -12.12231 | -9.41761 | 0.80219 | -13.01292 | -10.43886 | 0.78305 | -13.11419 | -10.26913 | 0.61657 | -10.27383 | -6.33457 | 0.76865 | -13.53257 | -10.40181 | 0.79491 | -12.46278 | -9.90674 | 0.79507 | -12.61091 | -10.02662 | 0.77188 | -12.99759 | -10.03257 | 0.79607 | -12.89347 | -10.26406 | 0.6863 | -9.92299 | -6.81012 | 0.78556 | -12.79652 | -10.05242
167.7 | 0.78996 | -12.28734 | -9.70649 | 0.64628 | -11.67302 | -7.54409 | 0.78986 | -12.71089 | -10.03978 | 0.7611 | -10.84005 | -8.25038 | 0.77487 | -12.55927 | -9.73178 | 0.80093 | -12.39999 | -9.93147 | 0.71844 | -13.29943 | -9.55479 | 0.78351 | -13.48029 | -10.56194 | 0.79065 | -12.94488 | -10.23487 | 0.56741 | -9.01853 | -5.11723 | -0.00296 | 0.00148 | -4.37709e-06 | 0.78223 | -13.267 | -10.37781 | 0.75147 | -13.01381 | -9.77954 | 0.75348 | -12.31018 | -9.27545 | 0.78381 | -13.18321 | -10.33311 | 0.79099 | -13.01478 | -10.2946 | 0.60237 | -10.75432 | -6.47812 | 0.76753 | -13.54612 | -10.39711 | 0.77558 | -12.6827 | -9.83651 | 0.79714 | -12.62358 | -10.06271 | 0.78462 | -12.89801 | -10.12006 | 0.78625 | -12.93206 | -10.16783 | 0.64867 | -10.24441 | -6.64524 | 0.79367 | -12.67197 | -10.05732
167.80023 | 0.7652 | -12.55204 | -9.60477 | 0.65232 | -11.64438 | -7.5959 | 0.80164 | -12.47483 | -10.00032 | 0.74009 | -10.98991 | -8.13358 | 0.78201 | -12.50837 | -9.7817 | 0.77421 | -12.58729 | -9.74527 | 0.68129 | -13.51417 | -9.20714 | 0.76925 | -13.60956 | -10.46916 | 0.79499 | -12.80438 | -10.17938 | 0.55402 | -9.20056 | -5.09727 | -0.00122 | -0.00309 | 3.76366e-06 | 0.76521 | -13.37246 | -10.23279 | 0.77687 | -12.87093 | -9.99905 | 0.76927 | -12.17679 | -9.36723 | 0.79633 | -13.13008 | -10.45585 | 0.79606 | -13.01557 | -10.36117 | 0.63232 | -10.19536 | -6.44674 | 0.77086 | -13.53744 | -10.4355 | 0.7934 | -12.48957 | -9.90921 | 0.79458 | -12.63931 | -10.04289 | 0.78412 | -12.79528 | -10.03309 | 0.80854 | -12.78761 | -10.3393 | 0.66619 | -9.9572 | -6.63337 | 0.78048 | -12.82132 | -10.00678
167.90003 | 0.74929 | -12.67329 | -9.49592 | 0.63967 | -11.73434 | -7.50604 | 0.78716 | -12.67223 | -9.97509 | 0.73293 | -10.92157 | -8.00477 | 0.77488 | -12.58398 | -9.75105 | 0.79093 | -12.48612 | -9.87563 | 0.7024 | -13.37667 | -9.39574 | 0.79315 | -13.38821 | -10.6188 | 0.78565 | -12.96373 | -10.18489 | 0.55488 | -9.4248 | -5.22967 | -0.00155 | -0.00202 | 3.13673e-06 | 0.74241 | -13.47671 | -10.00527 | 0.79558 | -12.55666 | -9.9898 | 0.74572 | -12.36432 | -9.22027 | 0.78979 | -13.12756 | -10.368 | 0.82172 | -12.73547 | -10.46495 | 0.62621 | -10.46261 | -6.55183 | 0.77126 | -13.48477 | -10.40033 | 0.78654 | -12.59082 | -9.90321 | 0.78663 | -12.65549 | -9.95514 | 0.78312 | -12.80322 | -10.02648 | 0.80756 | -12.75241 | -10.29827 | 0.63703 | -10.14428 | -6.46219 | 0.80027 | -12.63316 | -10.10997
168.00017 | 0.7725 | -12.51782 | -9.67001 | 0.65322 | -11.64746 | -7.60831 | 0.62605 | -10.31374 | -6.45688 | 0.72478 | -11.0337 | -7.99702 | 0.79497 | -12.43527 | -9.88562 | 0.77927 | -12.58881 | -9.81003 | 0.7353 | -13.17403 | -9.68679 | 0.77445 | -13.60222 | -10.5342 | 0.76079 | -13.14124 | -9.99766 | 0.58177 | -8.77316 | -5.10394 | 0.03252 | -0.00487 | -0.000158356 | 0.76027 | -13.37519 | -10.16875 | 0.77895 | -12.86212 | -10.01888 | 0.75361 | -12.28958 | -9.2615 | 0.7914 | -13.14631 | -10.40393 | 0.78877 | -13.04651 | -10.29067 | 0.63632 | -10.45779 | -6.65447 | 0.76708 | -13.57998 | -10.41699 | 0.78524 | -12.61512 | -9.90586 | 0.8013 | -12.50585 | -10.02089 | 0.76881 | -13.00398 | -9.99764 | 0.79299 | -12.87935 | -10.21325 | 0.6283 | -10.40984 | -6.54045 | 0.78846 | -12.72922 | -10.03645
168.10003 | 0.78666 | -12.40826 | -9.76105 | 0.64026 | -11.74175 | -7.51774 | 0.6129 | -10.49973 | -6.4353 | 0.753 | -10.73842 | -8.08608 | 0.78982 | -12.44154 | -9.82654 | 0.78279 | -12.56498 | -9.83573 | 0.70494 | -13.36911 | -9.42444 | 0.7916 | -13.47546 | -10.6672 | 0.80314 | -12.85227 | -10.32215 | 0.58184 | -8.99174 | -5.23173 | 0.00619 | 0.00034375 | 2.12781e-06 | 0.76408 | -13.37745 | -10.22142 | 0.76767 | -12.92584 | -9.92279 | 0.76809 | -12.18178 | -9.35668 | 0.80399 | -13.01865 | -10.46683 | 0.80062 | -12.97526 | -10.38822 | 0.61625 | -10.52837 | -6.48812 | 0.78211 | -13.48253 | -10.54482 | 0.78214 | -12.62075 | -9.87122 | 0.80515 | -12.52109 | -10.08138 | 0.77964 | -12.95344 | -10.09904 | 0.78102 | -12.98712 | -10.14324 | 0.62338 | -10.36699 | -6.4626 | 0.79012 | -12.72419 | -10.05363
168.20016 | 0.74338 | -12.70455 | -9.44431 | 0.66418 | -11.56231 | -7.67948 | 0.79014 | -12.70145 | -10.03595 | 0.73968 | -10.83409 | -8.01373 | 0.77406 | -12.59207 | -9.74696 | 0.78002 | -12.56044 | -9.79737 | 0.68841 | -13.48136 | -9.28064 | 0.76664 | -13.61574 | -10.43832 | 0.79832 | -12.87365 | -10.27724 | 0.60094 | -8.51053 | -5.1143 | -0.00547 | 0.0021 | -1.14849e-05 | 0.75314 | -13.44753 | -10.12783 | 0.76607 | -12.93618 | -9.91006 | 0.76216 | -12.23924 | -9.32831 | 0.78866 | -13.15904 | -10.37801 | 0.79066 | -13.00681 | -10.28403 | 0.62231 | -10.37171 | -6.45439 | 0.77733 | -13.50738 | -10.49971 | 0.7897 | -12.54571 | -9.9074 | 0.79569 | -12.58554 | -10.01423 | 0.78169 | -12.92726 | -10.10507 | 0.79488 | -12.82115 | -10.19121 | 0.64778 | -10.17868 | -6.59357 | 0.7863 | -12.73567 | -10.01404
168.30003 | 0.74493 | -12.65393 | -9.42627 | 0.6569 | -11.58234 | -7.60849 | 0.79572 | -12.65629 | -10.07081 | 0.71014 | -11.0504 | -7.84735 | 0.78935 | -12.44019 | -9.8197 | 0.80589 | -12.32449 | -9.93219 | 0.6933 | -13.44387 | -9.32061 | 0.77804 | -13.52989 | -10.52685 | 0.79049 | -12.93058 | -10.22146 | 0.56799 | -9.24927 | -5.25351 | 0.00578 | -0.00241 | -1.39346e-05 | 0.76508 | -13.35672 | -10.21895 | 0.77935 | -12.85377 | -10.01756 | 0.76 | -12.03704 | -9.14814 | 0.79619 | -13.04376 | -10.38532 | 0.79074 | -13.04546 | -10.31558 | 0.60796 | -10.50403 | -6.38604 | 0.76274 | -13.56893 | -10.34961 | 0.77856 | -12.62644 | -9.83044 | 0.7772 | -12.69369 | -9.86559 | 0.7849 | -12.83374 | -10.07323 | 0.79668 | -12.83793 | -10.22768 | 0.67732 | -9.93673 | -6.73035 | 0.79117 | -12.72552 | -10.06803
168.4 | 0.78632 | -12.38878 | -9.74157 | 0.66305 | -11.42825 | -7.57751 | 0.7981 | -12.47199 | -9.95387 | 0.72259 | -11.04345 | -7.9799 | 0.7852 | -12.50316 | -9.81753 | 0.79082 | -12.45732 | -9.85149 | 0.74949 | -12.83074 | -9.61655 | 0.75132 | -13.70828 | -10.29933 | 0.7537 | -13.13873 | -9.90264 | 0.591 | -8.86852 | -5.24127 | 0.01469 | -0.00424 | -6.22658e-05 | 0.7656 | -13.37329 | -10.2386 | 0.76198 | -12.97518 | -9.88684 | 0.74036 | -12.08708 | -8.94879 | 0.80769 | -13.02551 | -10.52061 | 0.80839 | -12.83863 | -10.3786 | 0.60231 | -10.53734 | -6.34679 | 0.75965 | -13.60022 | -10.33139 | 0.77375 | -12.66384 | -9.79858 | 0.78696 | -12.63833 | -9.94587 | 0.80638 | -12.64666 | -10.19796 | 0.78424 | -12.95312 | -10.1583 | 0.66271 | -10.05961 | -6.66659 | 0.80467 | -12.51503 | -10.07051
168.50007 | 0.76956 | -12.52874 | -9.64167 | 0.65561 | -11.62373 | -7.6206 | 0.79305 | -12.64289 | -10.02647 | 0.73288 | -11.00926 | -8.06846 | 0.77437 | -12.57806 | -9.74005 | 0.80097 | -12.38251 | -9.91799 | 0.69559 | -13.39672 | -9.31856 | 0.77712 | -13.54212 | -10.52383 | 0.81055 | -12.77296 | -10.35316 | 0.58 | -8.8719 | -5.14575 | -0.00908 | 0.00226 | -2.05367e-05 | 0.78246 | -13.25842 | -10.37418 | 0.77049 | -12.89605 | -9.93633 | 0.72921 | -12.33913 | -8.99779 | 0.81017 | -12.99529 | -10.52845 | 0.79543 | -12.96538 | -10.31309 | 0.63258 | -10.26116 | -6.49105 | 0.74259 | -13.70254 | -10.17537 | 0.78681 | -12.58419 | -9.9014 | 0.77834 | -12.69522 | -9.88121 | 0.78244 | -12.83457 | -10.04232 | 0.78459 | -12.9487 | -10.15941 | 0.67873 | -9.77584 | -6.63511 | 0.79449 | -12.70058 | -10.09043
168.60014 | 0.78425 | -12.23959 | -9.59893 | 0.65067 | -11.65619 | -7.58427 | 0.78143 | -12.65989 | -9.89287 | 0.73419 | -11.0464 | -8.1102 | 0.78113 | -12.52862 | -9.78643 | 0.7864 | -12.49796 | -9.82843 | 0.73316 | -13.22403 | -9.69528 | 0.75852 | -13.65054 | -10.35422 | 0.79243 | -12.92028 | -10.23847 | 0.57718 | -8.75429 | -5.05284 | -0.0068 | -0.0004625 | 3.14592e-06 | 0.77311 | -13.34997 | -10.32095 | 0.78517 | -12.80111 | -10.05111 | 0.78314 | -12.06736 | -9.45049 | 0.81351 | -12.83439 | -10.44089 | 0.79993 | -12.97067 | -10.37563 | 0.62367 | -10.22468 | -6.37682 | 0.78638 | -13.42339 | -10.55586 | 0.79292 | -12.51457 | -9.92312 | 0.80489 | -12.46189 | -10.03045 | 0.78281 | -12.90395 | -10.10133 | 0.80356 | -12.79921 | -10.2849 | 0.67802 | -9.74214 | -6.60541 | 0.792 | -12.69369 | -10.05334
168.70017 | 0.7509 | -12.62368 | -9.47908 | 0.65383 | -11.60039 | -7.58466 | 0.78806 | -12.60589 | -9.9342 | 0.74377 | -10.78788 | -8.02372 | 0.78296 | -12.52608 | -9.80743 | 0.78253 | -12.55092 | -9.82151 | 0.71404 | -13.31469 | -9.50723 | 0.79327 | -13.31936 | -10.56584 | 0.78667 | -12.94955 | -10.18697 | 0.57625 | -8.91437 | -5.13695 | 0.03221 | -0.00175 | -5.63692e-05 | 0.77327 | -13.29664 | -10.28191 | 0.75418 | -13.00174 | -9.80569 | 0.7581 | -12.23527 | -9.27552 | 0.81039 | -12.99344 | -10.52979 | 0.80467 | -12.8842 | -10.3675 | 0.6162 | -10.57957 | -6.51917 | 0.78671 | -13.4256 | -10.56205 | 0.78466 | -12.59532 | -9.88308 | 0.79871 | -12.52334 | -10.00251 | 0.7713 | -12.98561 | -10.01576 | 0.80199 | -12.82544 | -10.2859 | 0.66885 | -9.82008 | -6.56812 | 0.78345 | -12.7604 | -9.99711
168.80012 | 0.75778 | -12.60124 | -9.54897 | 0.67119 | -11.47644 | -7.70285 | 0.77705 | -12.7435 | -9.90239 | 0.74408 | -10.79264 | -8.03062 | 0.77265 | -12.57307 | -9.71462 | 0.78816 | -12.4854 | -9.84048 | 0.72594 | -13.23521 | -9.60794 | 0.7522 | -13.67988 | -10.29006 | 0.77827 | -13.01629 | -10.13014 | 0.55092 | -9.32847 | -5.1392 | 0.01328 | -0.00238 | -3.16325e-05 | 0.77557 | -13.2962 | -10.31215 | 0.76939 | -12.89281 | -9.91954 | 0.74924 | -12.41301 | -9.30031 | 0.79176 | -13.13293 | -10.39811 | 0.78442 | -13.09606 | -10.27283 | 0.59716 | -10.46266 | -6.24785 | 0.78089 | -13.4604 | -10.51109 | 0.794 | -12.52273 | -9.94307 | 0.78834 | -12.62025 | -9.949 | 0.784 | -12.89068 | -10.10636 | 0.79319 | -12.88261 | -10.21833 | 0.63542 | -9.65548 | -6.13529 | 0.78022 | -12.76621 | -9.9604
168.90017 | 0.77511 | -12.47991 | -9.6733 | 0.63855 | -11.76892 | -7.51509 | 0.77105 | -12.75964 | -9.83831 | 0.76042 | -10.81967 | -8.22747 | 0.79213 | -12.42798 | -9.84457 | 0.78762 | -12.48551 | -9.83381 | 0.711 | -13.35581 | -9.49591 | 0.77591 | -13.53516 | -10.50202 | 0.7919 | -12.91451 | -10.22706 | 0.54937 | -9.57357 | -5.2594 | 0.06795 | -0.000725 | -4.92637e-05 | 0.76414 | -13.35511 | -10.20519 | 0.76943 | -12.92493 | -9.94485 | 0.78094 | -12.06764 | -9.42405 | 0.79917 | -13.11506 | -10.48113 | 0.79391 | -13.01563 | -10.3332 | 0.59638 | -10.14609 | -6.05096 | 0.74915 | -13.62289 | -10.2056 | 0.80014 | -12.43886 | -9.95282 | 0.79127 | -12.60254 | -9.97198 | 0.79965 | -12.70652 | -10.1608 | 0.79687 | -12.88226 | -10.26544 | 0.6629 | -9.91082 | -6.56986 | 0.77806 | -12.81422 | -9.97028
169.00014 | 0.7758 | -12.45064 | -9.65925 | 0.64474 | -11.73489 | -7.56596 | 0.79767 | -12.51118 | -9.97983 | 0.74287 | -11.01719 | -8.18432 | 0.77158 | -12.60227 | -9.72364 | 0.78864 | -12.50387 | -9.861 | 0.69147 | -13.44886 | -9.29948 | 0.75778 | -13.64355 | -10.33877 | 0.80766 | -12.78746 | -10.32787 | 0.57372 | -9.24476 | -5.30391 | 0.02621 | -0.00372 | -9.74536e-05 | 0.77323 | -13.26077 | -10.25368 | 0.75456 | -12.9853 | -9.79823 | 0.76748 | -12.23602 | -9.39086 | 0.79504 | -13.12126 | -10.43198 | 0.79558 | -12.99254 | -10.33667 | 0.60371 | -10.51884 | -6.35032 | 0.79612 | -13.18832 | -10.49942 | 0.7614 | -12.73629 | -9.69736 | 0.7996 | -12.53728 | -10.02478 | 0.78186 | -12.92747 | -10.10744 | 0.78716 | -12.92301 | -10.17246 | 0.6942 | -9.50789 | -6.60037 | 0.7811 | -12.78763 | -9.98844
169.10014 | 0.76513 | -12.54359 | -9.59743 | 0.64521 | -11.68849 | -7.54147 | 0.79023 | -12.63089 | -9.98126 | 0.72056 | -11.12863 | -8.01887 | 0.77843 | -12.54456 | -9.76507 | 0.78978 | -12.49574 | -9.86885 | 0.69147 | -13.44842 | -9.29918 | 0.7566 | -13.67242 | -10.34454 | 0.76877 | -13.05928 | -10.03962 | 0.60031 | -8.63829 | -5.18568 | -0.05389 | 0.00253 | -0.000136419 | 0.78928 | -13.20681 | -10.42391 | 0.77785 | -12.85432 | -9.9988 | 0.76731 | -12.25888 | -9.40634 | 0.80234 | -13.02098 | -10.44729 | 0.79876 | -12.90322 | -10.30655 | 0.627 | -10.21454 | -6.4045 | 0.76858 | -13.50625 | -10.3807 | 0.78753 | -12.53452 | -9.87135 | 0.79698 | -12.56438 | -10.01356 | 0.79281 | -12.81359 | -10.15873 | 0.78637 | -12.96313 | -10.19382 | 0.64591 | -9.98077 | -6.44667 | 0.79516 | -12.59717 | -10.01677
169.2001 | 0.76925 | -12.50922 | -9.62269 | 0.63703 | -11.76326 | -7.49354 | 0.77141 | -12.78754 | -9.8644 | 0.7276 | -11.05961 | -8.04694 | 0.80706 | -12.15713 | -9.81157 | 0.77793 | -12.60201 | -9.8035 | 0.69539 | -13.40076 | -9.31877 | 0.77179 | -13.56078 | -10.4661 | 0.77613 | -13.03388 | -10.11601 | 0.54556 | -9.68862 | -5.28577 | 0.05581 | -0.0009875 | -5.51114e-05 | 0.76349 | -13.34593 | -10.1895 | 0.77612 | -12.86533 | -9.98498 | 0.74758 | -12.34234 | -9.22689 | 0.79955 | -13.05838 | -10.44078 | 0.7925 | -12.98772 | -10.29281 | 0.62213 | -10.26924 | -6.38879 | 0.76345 | -13.56873 | -10.35899 | 0.77558 | -12.64104 | -9.8042 | 0.78561 | -12.68027 | -9.96174 | 0.80083 | -12.76043 | -10.21899 | 0.794 | -12.83269 | -10.18909 | 0.63947 | -9.95196 | -6.36396 | 0.78207 | -12.78043 | -9.99513
169.30014 | 0.76905 | -12.48134 | -9.59873 | 0.67072 | -11.48404 | -7.70254 | 0.78442 | -12.66316 | -9.93324 | 0.71717 | -11.10594 | -7.96487 | 0.77201 | -12.59612 | -9.72437 | 0.77035 | -12.63853 | -9.73607 | 0.72196 | -13.24707 | -9.56391 | 0.78655 | -13.50363 | -10.62125 | 0.79655 | -12.88311 | -10.262 | 0.58731 | -8.77914 | -5.15606 | 0.00313 | 0.00186 | 5.81378e-06 | 0.7645 | -13.37908 | -10.22825 | 0.76124 | -12.95701 | -9.86339 | 0.76947 | -12.18907 | -9.37909 | 0.79749 | -13.07729 | -10.42906 | 0.79713 | -12.97107 | -10.33963 | 0.63509 | -10.0199 | -6.36353 | 0.77093 | -13.54321 | -10.4409 | 0.79636 | -12.48196 | -9.94018 | 0.80514 | -12.46998 | -10.04003 | 0.79593 | -12.71199 | -10.11782 | 0.793 | -12.8925 | -10.22378 | 0.6342 | -10.11579 | -6.41544 | 0.78181 | -12.74749 | -9.96607
169.40002 | 0.78751 | -12.37161 | -9.7428 | 0.672 | -11.41323 | -7.66966 | 0.78104 | -12.68019 | -9.90375 | 0.73141 | -10.96211 | -8.01783 | 0.79896 | -12.40119 | -9.9081 | 0.79728 | -12.41243 | -9.89623 | 0.72223 | -13.24202 | -9.56377 | 0.77162 | -13.56615 | -10.46793 | 0.7839 | -12.94218 | -10.14541 | 0.53578 | -9.79823 | -5.24965 | 0.05408 | -0.00247 | -0.00013351 | 0.75564 | -13.39653 | -10.12301 | 0.76032 | -12.96376 | -9.85657 | 0.76176 | -12.2482 | -9.33024 | 0.80517 | -13.02243 | -10.4852 | 0.80011 | -12.94464 | -10.35719 | 0.59456 | -10.36294 | -6.1614 | 0.77685 | -13.47255 | -10.46611 | 0.78745 | -12.58213 | -9.90782 | 0.79506 | -12.59796 | -10.01617 | 0.77467 | -12.95262 | -10.03398 | 0.78446 | -12.93121 | -10.14408 | 0.67233 | -9.72202 | -6.53645 | 0.7659 | -12.87703 | -9.86258
169.50007 | 0.7781 | -12.43976 | -9.67934 | 0.64844 | -11.6999 | -7.58664 | 0.77888 | -12.63678 | -9.8425 | 0.73599 | -10.87449 | -8.00356 | 0.80393 | -12.31312 | -9.89888 | 0.77982 | -12.55526 | -9.79084 | 0.71972 | -13.28456 | -9.56121 | 0.74602 | -13.6875 | -10.21115 | 0.78851 | -12.95221 | -10.21291 | 0.57834 | -8.88853 | -5.14058 | 0.01872 | 0.0011 | 2.05909e-05 | 0.76451 | -13.37861 | -10.22806 | 0.79222 | -12.71754 | -10.07511 | 0.75597 | -12.27904 | -9.28261 | 0.79487 | -13.08379 | -10.39994 | 0.80183 | -12.90419 | -10.34697 | 0.58622 | -10.63701 | -6.23565 | 0.75164 | -13.63749 | -10.25053 | 0.7783 | -12.64384 | -9.84074 | 0.79113 | -12.60298 | -9.97057 | 0.79119 | -12.79974 | -10.12701 | 0.78285 | -12.96076 | -10.14634 | 0.66845 | -9.80461 | -6.55392 | 0.79332 | -12.69789 | -10.07356
169.60017 | 0.76085 | -12.5649 | -9.55998 | 0.67247 | -11.45694 | -7.70443 | 0.77067 | -12.68109 | -9.77298 | 0.72049 | -11.05743 | -7.96677 | 0.78855 | -12.48389 | -9.84418 | 0.79215 | -12.47498 | -9.88208 | 0.69133 | -13.4531 | -9.30055 | 0.76833 | -13.46647 | -10.34675 | 0.78232 | -12.98398 | -10.1576 | 0.57617 | -9.08405 | -5.23397 | 0.01471 | -4.375e-05 | -6.43562e-07 | 0.75818 | -13.40862 | -10.16608 | 0.76616 | -12.91594 | -9.89571 | 0.76225 | -12.27264 | -9.35485 | 0.79692 | -13.07056 | -10.41615 | 0.8026 | -12.91093 | -10.36231 | 0.61241 | -10.46934 | -6.41151 | 0.76049 | -13.61326 | -10.35276 | 0.78335 | -12.59651 | -9.86747 | 0.79877 | -12.56714 | -10.03826 | 0.78854 | -12.78786 | -10.08377 | 0.78533 | -12.92137 | -10.14748 | 0.65633 | -10.02954 | -6.58269 | 0.7916 | -12.69661 | -10.0506
169.70023 | 0.74707 | -12.64881 | -9.44953 | 0.64868 | -11.53884 | -7.48501 | 0.77463 | -12.68807 | -9.82857 | 0.76813 | -10.51072 | -8.07364 | 0.76 | -12.65502 | -9.61778 | 0.78029 | -12.57326 | -9.81079 | 0.67439 | -13.50179 | -9.10552 | 0.78715 | -13.47421 | -10.60623 | 0.77822 | -13.01508 | -10.12864 | 0.58966 | -8.88497 | -5.23908 | -0.00418 | 0.0037 | -1.54771e-05 | 0.73637 | -13.51549 | -9.95235 | 0.76226 | -12.90877 | -9.83989 | 0.7487 | -12.3818 | -9.27019 | 0.80846 | -12.98025 | -10.49404 | 0.80169 | -12.90311 | -10.34428 | 0.6313 | -10.08916 | -6.36928 | 0.764 | -13.55025 | -10.35236 | 0.78457 | -12.59331 | -9.88037 | 0.79472 | -12.58093 | -9.99836 | 0.79731 | -12.67964 | -10.10961 | 0.7893 | -12.89193 | -10.17557 | 0.647 | -10.12829 | -6.55299 | 0.80721 | -12.52676 | -10.11175
169.80019 | 0.78225 | -12.41409 | -9.71091 | 0.64845 | -11.64204 | -7.54926 | 0.78948 | -12.66225 | -9.99662 | 0.72529 | -11.02736 | -7.99801 | 0.79079 | -12.30692 | -9.7322 | 0.78554 | -12.50056 | -9.81964 | 0.69571 | -13.41988 | -9.33641 | 0.76103 | -13.64017 | -10.38062 | 0.76368 | -13.10688 | -10.00946 | 0.57988 | -8.98651 | -5.21111 | 0.000709 | 0.00011875 | 8.41937e-08 | 0.73071 | -13.52692 | -9.88423 | 0.76821 | -12.84394 | -9.86679 | 0.77621 | -12.24555 | -9.50507 | 0.81852 | -12.85146 | -10.51918 | 0.81079 | -12.84018 | -10.41065 | 0.61133 | -10.04806 | -6.14267 | 0.76943 | -13.48422 | -10.37518 | 0.77476 | -12.66074 | -9.80908 | 0.79773 | -12.52232 | -9.98947 | 0.76904 | -12.99661 | -9.99495 | 0.78607 | -12.90347 | -10.143 | 0.67378 | -9.87465 | -6.65332 | 0.77249 | -12.81758 | -9.90142
169.90024 | 0.76563 | -12.40792 | -9.49986 | 0.63846 | -11.75131 | -7.50269 | 0.79829 | -12.53216 | -10.0043 | 0.73056 | -10.98382 | -8.02435 | 0.78226 | -12.49776 | -9.77646 | 0.78021 | -12.57 | -9.80723 | 0.68853 | -13.44197 | -9.25526 | 0.78718 | -13.45791 | -10.59374 | 0.79165 | -12.90881 | -10.21923 | 0.55784 | -9.114 | -5.08414 | 0.00488 | -0.0001125 | -5.49562e-07 | 0.76938 | -13.30872 | -10.23953 | 0.76868 | -12.85926 | -9.8847 | 0.78651 | -12.13538 | -9.54461 | 0.79066 | -13.13533 | -10.38563 | 0.79461 | -12.93956 | -10.28196 | 0.60286 | -10.48646 | -6.32191 | 0.76132 | -13.40869 | -10.20825 | 0.78702 | -12.56043 | -9.88526 | 0.79259 | -12.58569 | -9.97533 | 0.75476 | -13.06517 | -9.86107 | 0.78463 | -12.93241 | -10.14712 | 0.6737 | -9.7262 | -6.55251 | 0.79581 | -12.62465 | -10.0468
170.00012 | 0.77122 | -12.49656 | -9.63754 | 0.6384 | -11.67724 | -7.4548 | 0.78882 | -12.57102 | -9.91623 | 0.74867 | -10.96778 | -8.21128 | 0.80204 | -12.33907 | -9.89643 | 0.77459 | -12.58291 | -9.74659 | 0.70466 | -13.37348 | -9.4237 | 0.78926 | -13.4687 | -10.63025 | 0.78325 | -12.97612 | -10.16349 | 0.5574 | -9.2453 | -5.15329 | -0.02798 | 0.00586 | -0.000164044 | 0.73665 | -13.48376 | -9.93278 | 0.79106 | -12.59538 | -9.96375 | 0.75233 | -12.33436 | -9.27949 | 0.79205 | -13.12602 | -10.39653 | 0.79797 | -12.94226 | -10.32749 | 0.58998 | -10.51349 | -6.20274 | 0.77514 | -13.47614 | -10.44584 | 0.78213 | -12.58992 | -9.84695 | 0.79393 | -12.54872 | -9.96278 | 0.78475 | -12.86566 | -10.09634 | 0.79739 | -12.80483 | -10.21051 | 0.67363 | -9.85286 | -6.63719 | 0.78534 | -12.71753 | -9.98752
170.10014 | 0.77287 | -12.34084 | -9.53791 | 0.63792 | -11.74234 | -7.49064 | 0.77981 | -12.68245 | -9.8899 | 0.75535 | -10.82677 | -8.17803 | 0.79958 | -12.30409 | -9.83806 | 0.78437 | -12.53092 | -9.82885 | 0.70576 | -13.37768 | -9.44147 | 0.76433 | -13.5975 | -10.39298 | 0.78219 | -12.96492 | -10.14109 | 0.5727 | -8.98094 | -5.14336 | 0.05097 | 0.000225 | 1.14676e-05 | 0.75746 | -13.39611 | -10.14704 | 0.79644 | -12.55145 | -9.99645 | 0.78357 | -11.91111 | -9.33321 | 0.79679 | -13.07454 | -10.41772 | 0.81709 | -12.66421 | -10.34785 | 0.62689 | -10.05571 | -6.30386 | 0.75912 | -13.59285 | -10.31858 | 0.79114 | -12.52553 | -9.90939 | 0.78934 | -12.54071 | -9.89889 | 0.79491 | -12.66128 | -10.06454 | 0.78456 | -12.92633 | -10.14153 | 0.67032 | -9.78176 | -6.55696 | 0.78632 | -12.72213 | -10.00363
170.20024 | 0.7811 | -12.42104 | -9.70204 | 0.66361 | -11.5772 | -7.68275 | 0.78476 | -12.75849 | -10.01238 | 0.74818 | -10.8549 | -8.12144 | 0.79385 | -12.41375 | -9.85468 | 0.79618 | -12.37795 | -9.85511 | 0.69539 | -13.39272 | -9.3131 | 0.75984 | -13.59048 | -10.32659 | 0.7757 | -13.00506 | -10.08796 | 0.5721 | -9.07128 | -5.18963 | 0.06841 | -0.00398 | -0.000272349 | 0.75216 | -13.38848 | -10.07025 | 0.76926 | -12.8452 | -9.88129 | 0.76042 | -12.03305 | -9.15018 | 0.79797 | -13.06697 | -10.42708 | 0.79032 | -13.02941 | -10.29741 | 0.58336 | -10.35935 | -6.04326 | 0.77702 | -13.463 | -10.46098 | 0.78915 | -12.52629 | -9.88511 | 0.78752 | -12.55442 | -9.88687 | 0.79428 | -12.72031 | -10.10343 | 0.79085 | -12.88718 | -10.19186 | 0.6686 | -10.08539 | -6.74313 | 0.77675 | -12.81452 | -9.95363
170.30002 | 0.76766 | -12.47887 | -9.5795 | 0.65074 | -11.65622 | -7.58519 | 0.59575 | -10.47782 | -6.24214 | 0.70657 | -11.16922 | -7.89179 | 0.78849 | -12.39168 | -9.77074 | 0.79548 | -12.44474 | -9.89959 | 0.68249 | -13.48925 | -9.20629 | 0.74185 | -13.70625 | -10.16802 | 0.81901 | -12.53712 | -10.26808 | 0.59028 | -8.71206 | -5.14252 | -0.00313 | -0.00079375 | 2.48682e-06 | 0.76624 | -13.35654 | -10.23426 | 0.78252 | -12.80437 | -10.01965 | 0.75793 | -12.19425 | -9.24235 | 0.80022 | -13.00314 | -10.40543 | 0.7939 | -12.9244 | -10.26068 | 0.59008 | -9.99267 | -5.89652 | 0.77254 | -13.49496 | -10.42537 | 0.7805 | -12.58788 | -9.82489 | 0.80321 | -12.42963 | -9.9836 | 0.76909 | -12.98181 | -9.98415 | 0.78504 | -12.90139 | -10.12817 | 0.66111 | -9.79612 | -6.47631 | 0.79459 | -12.65429 | -10.05494
170.4 | 0.76808 | -12.50346 | -9.60369 | 0.65245 | -11.64702 | -7.59904 | 0.60657 | -10.43746 | -6.33108 | 0.71054 | -10.8971 | -7.74283 | 0.78053 | -12.5067 | -9.76188 | 0.78225 | -12.50511 | -9.78208 | 0.68676 | -13.44108 | -9.23078 | 0.78375 | -13.39218 | -10.49606 | 0.78081 | -12.98651 | -10.14 | 0.59686 | -8.69094 | -5.18729 | -0.00167 | -0.0011 | 1.8392e-06 | 0.78702 | -13.20381 | -10.39164 | 0.78235 | -12.80962 | -10.02157 | 0.77527 | -12.02201 | -9.32031 | 0.80579 | -13.02675 | -10.49679 | 0.79306 | -12.96984 | -10.2859 | 0.59032 | -10.69773 | -6.31511 | 0.77217 | -13.49735 | -10.42224 | 0.777 | -12.62939 | -9.81308 | 0.79386 | -12.51312 | -9.93369 | 0.77559 | -12.91256 | -10.01484 | 0.78685 | -12.92078 | -10.16666 | 0.68483 | -9.85628 | -6.74991 | 0.78914 | -12.71424 | -10.03333
170.50005 | 0.77619 | -12.48283 | -9.68899 | 0.66307 | -11.52357 | -7.64094 | 0.61449 | -10.35716 | -6.36439 | 0.72394 | -10.87356 | -7.87175 | 0.78064 | -12.51028 | -9.76599 | 0.79031 | -12.48374 | -9.86605 | 0.7348 | -13.1529 | -9.66475 | 0.76959 | -13.57858 | -10.44998 | 0.78313 | -12.97031 | -10.15749 | 0.57778 | -9.01979 | -5.21143 | 0.06257 | 0.00378 | 0.000236213 | 0.75877 | -13.36222 | -10.13889 | 0.79005 | -12.58159 | -9.94003 | 0.7379 | -12.36291 | -9.12261 | 0.80035 | -13.02612 | -10.42543 | 0.79068 | -12.9703 | -10.25529 | 0.60713 | -10.30892 | -6.25885 | 0.78137 | -13.39621 | -10.46739 | 0.79104 | -12.5047 | -9.89168 | 0.80428 | -12.48178 | -10.03886 | 0.79581 | -12.73435 | -10.13416 | 0.80866 | -12.60246 | -10.19113 | 0.70852 | -9.49185 | -6.72516 | 0.79962 | -12.5753 | -10.05547
170.60023 | 0.76136 | -12.56473 | -9.56622 | 0.6547 | -11.61043 | -7.60138 | 0.617 | -10.34613 | -6.38359 | 0.71264 | -10.92376 | -7.78475 | 0.79078 | -12.37439 | -9.78544 | 0.79034 | -12.44645 | -9.83691 | 0.68989 | -13.44914 | -9.27847 | 0.76696 | -13.56502 | -10.40383 | 0.78961 | -12.93748 | -10.21555 | 0.61798 | -7.99294 | -4.93947 | -0.00404 | -0.00106 | 4.29038e-06 | 0.78305 | -13.26031 | -10.38354 | 0.76059 | -12.93931 | -9.84152 | 0.72242 | -12.35279 | -8.92387 | 0.7932 | -13.10898 | -10.39801 | 0.79148 | -13.01548 | -10.30144 | 0.56184 | -11.01744 | -6.19006 | 0.75063 | -13.63778 | -10.23696 | 0.79111 | -12.53984 | -9.92035 | 0.80622 | -12.47009 | -10.05366 | 0.78822 | -12.79973 | -10.08897 | 0.79043 | -12.87429 | -10.17618 | 0.71951 | -9.24489 | -6.65179 | 0.77667 | -12.80294 | -9.94371
170.70002 | 0.77352 | -12.4635 | -9.64073 | 0.64375 | -11.71669 | -7.54256 | 0.6085 | -10.43637 | -6.35051 | 0.77173 | -10.39899 | -8.02517 | 0.78611 | -12.43258 | -9.77341 | 0.78122 | -12.54212 | -9.79822 | 0.67494 | -13.51533 | -9.12205 | 0.75724 | -13.62446 | -10.31694 | 0.77293 | -13.01401 | -10.05895 | 0.57929 | -8.97786 | -5.20081 | 0.00918 | -0.00664 | -6.09057e-05 | 0.7698 | -13.33339 | -10.26403 | 0.77902 | -12.79489 | -9.96747 | 0.79139 | -11.85981 | -9.38574 | 0.80536 | -12.97777 | -10.45183 | 0.79928 | -12.94174 | -10.34407 | 0.61899 | -10.53841 | -6.5232 | 0.76991 | -13.52373 | -10.412 | 0.77972 | -12.56631 | -9.79825 | 0.80235 | -12.40477 | -9.95294 | 0.77334 | -12.94209 | -10.00867 | 0.79368 | -12.83218 | -10.18469 | 0.67081 | -9.69222 | -6.50161 | 0.76214 | -12.86282 | -9.80327
170.80021 | 0.75975 | -12.55106 | -9.53564 | 0.64603 | -11.6781 | -7.5444 | 0.64133 | -10.08007 | -6.4647 | 0.71986 | -10.91219 | -7.8552 | 0.79798 | -12.37474 | -9.87481 | 0.78846 | -12.46916 | -9.83147 | 0.71859 | -13.27338 | -9.53813 | 0.79077 | -13.42485 | -10.61597 | 0.78884 | -12.92356 | -10.1946 | 0.59556 | -8.58239 | -5.11134 | -0.02616 | 0.0006375 | -1.66751e-05 | 0.77754 | -13.25721 | -10.308 | 0.75623 | -12.95161 | -9.79445 | 0.75291 | -12.13365 | -9.1355 | 0.79163 | -13.11339 | -10.38091 | 0.79387 | -12.98939 | -10.31192 | 0.60443 | -10.37723 | -6.27236 | 0.77933 | -13.31048 | -10.37326 | 0.78423 | -12.55258 | -9.84406 | 0.77625 | -12.62096 | -9.79698 | 0.80287 | -12.54507 | -10.07201 | 0.79137 | -12.8477 | -10.16726 | 0.68385 | -9.36741 | -6.4059 | 0.76567 | -12.86427 | -9.84976
170.9 | 0.7677 | -12.51283 | -9.60616 | 0.65446 | -11.62188 | -7.60611 | 0.61261 | -10.46018 | -6.40802 | 0.72774 | -10.82663 | -7.87892 | 0.78104 | -12.48367 | -9.75022 | 0.77795 | -12.46704 | -9.6988 | 0.70888 | -13.33295 | -9.45143 | 0.78687 | -13.46426 | -10.59458 | 0.79057 | -12.84043 | -10.15131 | 0.55808 | -9.37199 | -5.2303 | -0.00588 | -0.00127 | 7.497e-06 | 0.78014 | -13.24514 | -10.33313 | 0.77898 | -12.80454 | -9.97443 | 0.77713 | -12.0114 | -9.33447 | 0.79763 | -13.07148 | -10.42614 | 0.79006 | -12.97945 | -10.25451 | 0.5864 | -10.30123 | -6.04064 | 0.75409 | -13.60189 | -10.25701 | 0.7912 | -12.43046 | -9.83503 | 0.786 | -12.58704 | -9.89347 | 0.772 | -12.94903 | -9.99665 | 0.80062 | -12.78455 | -10.23555 | 0.69603 | -9.94824 | -6.92424 | 0.78655 | -12.69857 | -9.98811
171.00012 | 0.76452 | -12.4968 | -9.55404 | 0.64883 | -11.68974 | -7.58461 | 0.60924 | -10.46964 | -6.37849 | 0.71406 | -10.80851 | -7.71793 | 0.79902 | -12.35909 | -9.87521 | 0.78677 | -12.50229 | -9.83639 | 0.69442 | -13.39144 | -9.29932 | 0.79836 | -13.24739 | -10.57624 | 0.7784 | -12.99044 | -10.1118 | 0.54382 | -9.45389 | -5.14118 | -0.05137 | 0.00372 | -0.000191372 | 0.75497 | -13.38867 | -10.10807 | 0.79529 | -12.65161 | -10.06171 | 0.74245 | -12.26012 | -9.10259 | 0.8041 | -12.99744 | -10.4513 | 0.7847 | -13.04777 | -10.23864 | 0.56447 | -10.75273 | -6.06959 | 0.78525 | -13.37806 | -10.50512 | 0.79251 | -12.44108 | -9.85971 | 0.79425 | -12.55481 | -9.97171 | 0.78586 | -12.81471 | -10.07056 | 0.78231 | -12.95682 | -10.13624 | 0.67578 | -9.90266 | -6.69198 | 0.79392 | -12.66539 | -10.05531
171.10002 | 0.76068 | -12.56434 | -9.55744 | 0.6557 | -11.59836 | -7.60501 | 0.6305 | -10.20936 | -6.43699 | 0.73813 | -10.76049 | -7.94259 | 0.79763 | -12.30629 | -9.81592 | 0.78259 | -12.47011 | -9.75898 | 0.6935 | -13.41527 | -9.3035 | 0.75262 | -13.6484 | -10.27205 | 0.80814 | -12.69663 | -10.26068 | 0.52939 | -9.41227 | -4.98277 | -0.00246 | 0.00131 | -3.2186e-06 | 0.74634 | -13.43489 | -10.02697 | 0.78569 | -12.68233 | -9.96438 | 0.75611 | -12.1671 | -9.19965 | 0.79095 | -13.10606 | -10.36625 | 0.79106 | -13.02122 | -10.3006 | 0.6172 | -10.28109 | -6.3455 | 0.76014 | -13.55236 | -10.30167 | 0.77751 | -12.60763 | -9.80262 | 0.79445 | -12.53589 | -9.9591 | 0.79212 | -12.78151 | -10.12453 | 0.79054 | -12.88562 | -10.18656 | 0.63063 | -10.51382 | -6.63032 | 0.77543 | -12.72673 | -9.86865
171.20023 | 0.75724 | -12.60471 | -9.54481 | 0.66109 | -11.57671 | -7.65325 | 0.6117 | -10.46688 | -6.40256 | 0.7539 | -10.57011 | -7.96885 | 0.78892 | -12.45271 | -9.82423 | 0.78606 | -12.38631 | -9.73634 | 0.69565 | -13.39616 | -9.31898 | 0.76663 | -13.59702 | -10.42392 | 0.79391 | -12.87348 | -10.22033 | 0.55416 | -8.9712 | -4.97145 | -0.00802 | 0.0022 | -1.76462e-05 | 0.7654 | -13.34306 | -10.21278 | 0.78221 | -12.74132 | -9.96635 | 0.7671 | -12.16376 | -9.33077 | 0.80849 | -12.97764 | -10.4923 | 0.81285 | -12.77183 | -10.38164 | 0.6047 | -9.99888 | -6.04635 | 0.78332 | -13.2344 | -10.36676 | 0.79067 | -12.53061 | -9.90754 | 0.81278 | -12.34836 | -10.0365 | 0.80214 | -12.65274 | -10.1492 | 0.78435 | -12.90169 | -10.11944 | 0.66769 | -10.23855 | -6.83622 | 0.77883 | -12.76654 | -9.94299
171.30023 | 0.77436 | -12.30428 | -9.528 | 0.64555 | -11.6382 | -7.51306 | 0.80717 | -12.50802 | -10.09612 | 0.73047 | -10.88709 | -7.95264 | 0.77895 | -12.50754 | -9.74281 | 0.78748 | -12.43941 | -9.79573 | 0.69489 | -13.3995 | -9.31122 | 0.77824 | -13.53946 | -10.53695 | 0.78201 | -12.95255 | -10.12898 | 0.56069 | -9.02969 | -5.06284 | -0.01921 | 0.00055625 | -1.06844e-05 | 0.75508 | -13.38233 | -10.10474 | 0.76877 | -12.86896 | -9.89329 | 0.76553 | -12.02679 | -9.20693 | 0.79092 | -13.10391 | -10.36415 | 0.81366 | -12.78375 | -10.40156 | 0.61115 | -9.82907 | -6.007 | 0.75824 | -13.57963 | -10.29656 | 0.78099 | -12.51473 | -9.77392 | 0.82217 | -12.26679 | -10.08543 | 0.78224 | -12.86524 | -10.06368 | 0.79669 | -12.82862 | -10.22047 | 0.68247 | -10.02732 | -6.84332 | 0.79331 | -12.53666 | -9.9455
171.40005 | 0.76647 | -12.48791 | -9.57163 | 0.64879 | -11.65973 | -7.56475 | 0.80155 | -12.68291 | -10.16603 | 0.72118 | -10.94047 | -7.89008 | 0.7834 | -12.49348 | -9.78734 | 0.78512 | -12.50359 | -9.81682 | 0.68187 | -13.45909 | -9.17739 | 0.81271 | -13.26778 | -10.78288 | 0.79694 | -12.69701 | -10.11872 | 0.52645 | -9.44032 | -4.96982 | 0.02419 | -0.00293 | -7.09069e-05 | 0.76232 | -13.28481 | -10.12727 | 0.78599 | -12.65783 | -9.94891 | 0.73558 | -12.23374 | -8.99885 | 0.80112 | -13.01302 | -10.42505 | 0.78077 | -13.03679 | -10.17871 | 0.61226 | -9.98764 | -6.11502 | 0.78474 | -13.16703 | -10.33272 | 0.77297 | -12.62889 | -9.76176 | 0.8084 | -12.38452 | -10.0116 | 0.78178 | -12.86567 | -10.0581 | 0.79462 | -12.84006 | -10.20294 | 0.68744 | -10.05841 | -6.91454 | 0.79607 | -12.50528 | -9.95508
171.50009 | 0.77624 | -12.44279 | -9.65856 | 0.65339 | -11.63166 | -7.60001 | 0.80398 | -12.69374 | -10.20553 | 0.70632 | -11.11603 | -7.85143 | 0.78058 | -12.51025 | -9.76525 | 0.78375 | -12.41334 | -9.72895 | 0.74185 | -12.78162 | -9.482 | 0.76404 | -13.60559 | -10.39519 | 0.78871 | -12.92284 | -10.19236 | 0.55454 | -9.09604 | -5.04411 | -0.01621 | -0.00156 | 2.52268e-05 | 0.73175 | -13.49778 | -9.877 | 0.77465 | -12.82137 | -9.93201 | 0.73307 | -12.25462 | -8.98352 | 0.79297 | -13.09273 | -10.38212 | 0.79683 | -12.93412 | -10.30623 | 0.59066 | -10.21533 | -6.03377 | 0.77371 | -13.47513 | -10.42587 | 0.79242 | -12.49488 | -9.90123 | 0.7865 | -12.62655 | -9.93072 | 0.78389 | -12.83852 | -10.06399 | 0.78368 | -12.89595 | -10.1063 | 0.64695 | -10.41201 | -6.73609 | 0.78584 | -12.64967 | -9.94067
171.60017 | 0.77603 | -12.43189 | -9.64756 | 0.65497 | -11.62753 | -7.61568 | 0.80074 | -12.69696 | -10.16698 | 0.71707 | -11.06947 | -7.93762 | 0.7786 | -12.50281 | -9.73471 | 0.79006 | -12.4232 | -9.81512 | 0.709 | -13.32409 | -9.4468 | 0.76301 | -13.57775 | -10.3599 | 0.79062 | -12.87289 | -10.17755 | 0.55368 | -9.30804 | -5.15364 | 0.00783 | -0.00172 | -1.34613e-05 | 0.75954 | -13.36287 | -10.14963 | 0.79554 | -12.65522 | -10.06771 | 0.74373 | -12.45453 | -9.26282 | 0.80084 | -13.03129 | -10.43602 | 0.79752 | -12.96366 | -10.33879 | 0.58684 | -10.53753 | -6.18386 | 0.77618 | -13.43431 | -10.42744 | 0.79773 | -12.3997 | -9.89165 | 0.80249 | -12.44219 | -9.98474 | 0.77841 | -12.87898 | -10.0251 | 0.79829 | -12.75981 | -10.18608 | 0.64785 | -10.05001 | -6.51095 | 0.78993 | -12.66905 | -10.00762
171.7 | 0.7639 | -12.54892 | -9.58607 | 0.65925 | -11.59975 | -7.64709 | 0.79829 | -12.65715 | -10.10404 | 0.72022 | -10.86366 | -7.82423 | 0.78468 | -12.4399 | -9.76135 | 0.7943 | -12.34968 | -9.80934 | 0.68989 | -13.42109 | -9.25906 | 0.78806 | -13.44313 | -10.59395 | 0.79644 | -12.74881 | -10.15368 | 0.57167 | -8.91727 | -5.09777 | -0.01815 | 0.000475 | -8.62267e-06 | 0.7881 | -13.16021 | -10.37159 | 0.77341 | -12.81933 | -9.91453 | 0.75353 | -12.03543 | -9.06905 | 0.79383 | -13.08637 | -10.38835 | 0.80165 | -12.89737 | -10.3392 | 0.56873 | -10.36005 | -5.89207 | 0.75031 | -13.60549 | -10.20837 | 0.79085 | -12.42494 | -9.82622 | 0.79994 | -12.37661 | -9.9006 | 0.78553 | -12.80291 | -10.05708 | 0.79716 | -12.80438 | -10.20714 | 0.61995 | -10.50049 | -6.50979 | 0.78537 | -12.72797 | -9.99616
171.80009 | 0.76834 | -12.46722 | -9.57911 | 0.65458 | -11.59318 | -7.58861 | 0.71044 | -9.14419 | -6.49643 | 0.74404 | -10.81551 | -8.04721 | 0.77348 | -12.54696 | -9.70477 | 0.79588 | -12.40051 | -9.86931 | 0.71419 | -13.26642 | -9.4748 | 0.79478 | -13.36992 | -10.6262 | 0.80203 | -12.76298 | -10.23633 | 0.5538 | -9.27319 | -5.13553 | 0.0138 | -0.00599 | -8.26455e-05 | 0.75456 | -13.40713 | -10.11645 | 0.75685 | -12.89916 | -9.76278 | 0.76843 | -11.84283 | -9.10034 | 0.78609 | -13.12725 | -10.31924 | 0.799 | -12.92312 | -10.3256 | 0.56478 | -10.72111 | -6.05511 | 0.75657 | -13.5785 | -10.27306 | 0.79656 | -12.44091 | -9.90998 | 0.80051 | -12.41241 | -9.93632 | 0.79342 | -12.76284 | -10.12633 | 0.78348 | -12.89275 | -10.10115 | 0.63924 | -10.15337 | -6.49041 | 0.77763 | -12.76329 | -9.92508
171.90017 | 0.77293 | -12.31962 | -9.52225 | 0.65353 | -11.61289 | -7.58932 | 0.62485 | -10.22707 | -6.39034 | 0.73379 | -10.86319 | -7.97126 | 0.76765 | -12.54464 | -9.62996 | 0.7746 | -12.56498 | -9.73283 | 0.67788 | -13.47506 | -9.13451 | 0.77715 | -13.49563 | -10.48815 | 0.80635 | -12.6813 | -10.22557 | 0.52793 | -9.57474 | -5.05479 | 0.0057 | -0.00422 | -2.40867e-05 | 0.73597 | -13.43795 | -9.8899 | 0.77869 | -12.80306 | -9.96967 | 0.74798 | -12.19795 | -9.12377 | 0.80544 | -13.01191 | -10.48035 | 0.8065 | -12.82431 | -10.34282 | 0.58688 | -10.32798 | -6.0613 | 0.77716 | -13.45002 | -10.45283 | 0.78954 | -12.51788 | -9.88331 | 0.78573 | -12.55223 | -9.86265 | 0.78929 | -12.66423 | -9.99576 | 0.78933 | -12.85621 | -10.14772 | 0.65491 | -10.03582 | -6.57252 | 0.77767 | -12.73694 | -9.90511
172.00012 | 0.77805 | -12.41913 | -9.66269 | 0.65431 | -11.61668 | -7.60088 | 0.60319 | -10.56369 | -6.3719 | 0.73109 | -10.82771 | -7.91604 | 0.78385 | -12.44931 | -9.75834 | 0.79027 | -12.44339 | -9.83369 | 0.7115 | -13.29426 | -9.45881 | 0.74081 | -13.65071 | -10.11253 | 0.78268 | -12.92891 | -10.1192 | 0.58016 | -8.56871 | -4.97125 | -0.02047 | -0.000625 | 1.27931e-05 | 0.80373 | -12.99664 | -10.44585 | 0.77487 | -12.81311 | -9.9285 | 0.75649 | -12.16977 | -9.20632 | 0.79188 | -13.07137 | -10.3509 | 0.79875 | -12.90871 | -10.31082 | 0.58284 | -10.76229 | -6.27267 | 0.76134 | -13.52113 | -10.2942 | 0.78624 | -12.50046 | -9.82842 | 0.78944 | -12.53734 | -9.89746 | 0.78921 | -12.75562 | -10.06686 | 0.77683 | -12.94709 | -10.05766 | 0.68273 | -9.51473 | -6.49597 | 0.78917 | -12.68768 | -10.01271
172.10012 | 0.7684 | -12.47351 | -9.58467 | 0.64747 | -11.68114 | -7.56317 | 0.66819 | -9.56388 | -6.39051 | 0.711 | -10.89664 | -7.74748 | 0.78814 | -12.42609 | -9.79344 | 0.7891 | -12.43949 | -9.81599 | 0.70506 | -13.34478 | -9.40887 | 0.79529 | -13.41228 | -10.66671 | 0.79738 | -12.81553 | -10.21881 | 0.56144 | -8.89131 | -4.99191 | 0.00617 | -0.00166 | -1.02124e-05 | 0.77243 | -13.28696 | -10.26325 | 0.75604 | -12.9336 | -9.77833 | 0.76285 | -11.77177 | -8.98012 | 0.78793 | -13.12553 | -10.34196 | 0.78155 | -13.027 | -10.1812 | 0.61925 | -9.97463 | -6.17677 | 0.78602 | -13.33817 | -10.48411 | 0.7958 | -12.44959 | -9.90736 | 0.8015 | -12.47479 | -9.99859 | 0.78101 | -12.85371 | -10.03892 | 0.78698 | -12.84823 | -10.11128 | 0.69481 | -9.73607 | -6.76472 | 0.76828 | -12.79524 | -9.83027
172.20007 | 0.78968 | -12.1257 | -9.57547 | 0.63262 | -11.76697 | -7.44404 | 0.60798 | -10.31092 | -6.26887 | 0.72494 | -10.89348 | -7.8971 | 0.79641 | -12.30989 | -9.80372 | 0.77925 | -12.52305 | -9.75861 | 0.69376 | -13.39008 | -9.28945 | 0.77719 | -13.52212 | -10.50928 | 0.77608 | -12.95147 | -10.05136 | 0.52847 | -9.57278 | -5.05889 | 0.0038 | 0.000875 | 3.3215e-06 | 0.76336 | -13.35039 | -10.19109 | 0.78588 | -12.67878 | -9.96397 | 0.73917 | -11.94402 | -8.82871 | 0.80324 | -12.96708 | -10.41574 | 0.80613 | -12.84124 | -10.35168 | 0.59419 | -10.7611 | -6.39417 | 0.76676 | -13.51529 | -10.363 | 0.78369 | -12.53238 | -9.82146 | 0.80355 | -12.38643 | -9.95312 | 0.78348 | -12.83381 | -10.05506 | 0.78336 | -12.92445 | -10.12454 | 0.65671 | -10.28839 | -6.75647 | 0.79025 | -12.66009 | -10.00463
172.30021 | 0.76546 | -12.49716 | -9.5661 | 0.67255 | -11.37759 | -7.65203 | 0.61362 | -10.28485 | -6.311 | 0.70776 | -10.91404 | -7.72457 | 0.7728 | -12.53324 | -9.68572 | 0.77342 | -12.54896 | -9.70558 | 0.72111 | -13.22512 | -9.53678 | 0.76759 | -13.53493 | -10.38932 | 0.7884 | -12.86776 | -10.14493 | 0.5629 | -8.90789 | -5.01424 | -0.01374 | 0.00068125 | -9.35833e-06 | 0.73143 | -13.39962 | -9.80095 | 0.79689 | -12.51649 | -9.97425 | 0.73959 | -12.03825 | -8.90339 | 0.79172 | -13.08596 | -10.36041 | 0.79756 | -12.89386 | -10.28357 | 0.61415 | -10.29078 | -6.32008 | 0.78459 | -13.32862 | -10.45755 | 0.79326 | -12.42159 | -9.85358 | 0.7867 | -12.57768 | -9.89481 | 0.77663 | -12.84844 | -9.97848 | 0.79 | -12.85086 | -10.15215 | 0.6779 | -9.85134 | -6.67824 | 0.77251 | -12.79116 | -9.88128
172.40017 | 0.77656 | -12.38666 | -9.61893 | 0.64014 | -11.72996 | -7.5088 | 0.64499 | -12.49498 | -8.05913 | 0.71116 | -11.01911 | -7.83631 | 0.7803 | -12.4692 | -9.72974 | 0.80446 | -12.28998 | -9.88686 | 0.68715 | -13.42454 | -9.2246 | 0.76406 | -13.5714 | -10.3694 | 0.8058 | -12.64672 | -10.19079 | 0.57495 | -8.75937 | -5.03617 | -0.02977 | 0.00086875 | -2.58644e-05 | 0.74469 | -13.39621 | -9.97607 | 0.77294 | -12.82309 | -9.91155 | 0.771 | -11.83791 | -9.12703 | 0.80442 | -12.97296 | -10.43567 | 0.79399 | -12.9326 | -10.26829 | 0.62864 | -9.98188 | -6.27505 | 0.77523 | -13.44872 | -10.42586 | 0.77984 | -12.52221 | -9.76535 | 0.78832 | -12.53139 | -9.87871 | 0.77061 | -12.89602 | -9.93783 | 0.80717 | -12.71388 | -10.26231 | 0.67943 | -9.62008 | -6.53621 | 0.78622 | -12.70284 | -9.98717
172.5001 | 0.76772 | -12.46006 | -9.5659 | 0.63858 | -11.72941 | -7.49022 | 0.76976 | -12.90803 | -9.93605 | 0.71362 | -10.74442 | -7.66738 | 0.78387 | -12.42556 | -9.74001 | 0.7798 | -12.49761 | -9.74558 | 0.72353 | -13.19638 | -9.54792 | 0.76104 | -13.58602 | -10.33949 | 0.78975 | -12.89224 | -10.18166 | 0.58024 | -8.58437 | -4.98096 | 0.01989 | 0.00174 | 3.46797e-05 | 0.76457 | -13.33194 | -10.19316 | 0.75627 | -12.91859 | -9.76989 | 0.75192 | -12.04737 | -9.05869 | 0.80837 | -12.95548 | -10.47278 | 0.79299 | -12.94438 | -10.26478 | 0.61818 | -10.03597 | -6.20408 | 0.7841 | -13.34611 | -10.46464 | 0.77414 | -12.61742 | -9.76768 | 0.79058 | -12.53095 | -9.90676 | 0.79975 | -12.64571 | -10.11336 | 0.79329 | -12.81358 | -10.16487 | 0.66496 | -9.51539 | -6.32736 | 0.78959 | -12.65351 | -9.99103
172.60003 | 0.75941 | -12.5201 | -9.50795 | 0.6571 | -11.6135 | -7.63118 | 0.79016 | -12.79361 | -10.10896 | 0.71722 | -10.76642 | -7.72193 | 0.79765 | -12.33983 | -9.84289 | 0.78849 | -12.44016 | -9.80897 | 0.73175 | -13.17801 | -9.64297 | 0.78651 | -13.44997 | -10.57853 | 0.78736 | -12.88753 | -10.14706 | 0.53702 | -9.31238 | -5.00097 | 0.01009 | -0.00161 | -1.6199e-05 | 0.77688 | -13.26463 | -10.30504 | 0.75867 | -12.89844 | -9.7857 | 0.74267 | -12.06746 | -8.96214 | 0.79091 | -13.0479 | -10.31973 | 0.78952 | -12.96256 | -10.23425 | 0.60321 | -10.45664 | -6.30759 | 0.76926 | -13.48361 | -10.37247 | 0.77705 | -12.60201 | -9.79239 | 0.80666 | -12.40589 | -10.00735 | 0.76508 | -12.96258 | -9.91741 | 0.79479 | -12.82198 | -10.19073 | 0.71509 | -9.13862 | -6.53493 | 0.78392 | -12.69211 | -9.94953
172.70021 | 0.76368 | -12.4979 | -9.54443 | 0.66736 | -11.44282 | -7.63645 | 0.78353 | -12.72597 | -9.97123 | 0.70752 | -10.90845 | -7.71798 | 0.78283 | -12.44216 | -9.74008 | 0.78556 | -12.39832 | -9.73961 | 0.74222 | -12.85197 | -9.53897 | 0.78944 | -13.39509 | -10.57456 | 0.78312 | -12.90202 | -10.10378 | 0.57314 | -8.78037 | -5.03236 | 0.03762 | -0.00151 | -5.69048e-05 | 0.77212 | -13.27286 | -10.24818 | 0.78204 | -12.73619 | -9.96023 | 0.74803 | -12.10513 | -9.05505 | 0.79485 | -13.03911 | -10.3642 | 0.79881 | -12.86499 | -10.27673 | 0.59692 | -10.24774 | -6.11705 | 0.77697 | -13.41846 | -10.42577 | 0.786 | -12.55754 | -9.87024 | 0.79342 | -12.48601 | -9.90661 | 0.79259 | -12.61874 | -10.00145 | 0.7767 | -12.94008 | -10.05061 | 0.64068 | -10.16566 | -6.51296 | 0.79877 | -12.51743 | -9.99852
172.80017 | 0.77782 | -12.36682 | -9.6191 | 0.64934 | -11.66019 | -7.57141 | 0.79759 | -12.60236 | -10.05155 | 0.70474 | -11.04443 | -7.78344 | 0.78138 | -12.46109 | -9.73681 | 0.78246 | -12.46377 | -9.75243 | 0.6677 | -13.5005 | -9.01435 | 0.77614 | -13.47687 | -10.45991 | 0.77795 | -12.91469 | -10.04692 | 0.58231 | -8.54384 | -4.97514 | 0.00293 | -0.00183 | -5.3619e-06 | 0.78276 | -13.20412 | -10.33562 | 0.77709 | -12.77066 | -9.9239 | 0.75225 | -12.07291 | -9.08181 | 0.80479 | -12.972 | -10.43971 | 0.79353 | -12.93216 | -10.26209 | 0.58119 | -10.56309 | -6.13916 | 0.7636 | -13.51575 | -10.32061 | 0.78359 | -12.5083 | -9.80138 | 0.79953 | -12.4082 | -9.92074 | 0.78447 | -12.81882 | -10.05598 | 0.7791 | -12.94351 | -10.08425 | 0.64466 | -10.09505 | -6.50783 | 0.77883 | -12.74132 | -9.92333
172.9001 | 0.77609 | -12.38709 | -9.61347 | 0.65244 | -11.51304 | -7.51156 | 0.79033 | -12.48956 | -9.87087 | 0.73736 | -10.80984 | -7.97071 | 0.77639 | -12.48113 | -9.6902 | 0.7928 | -12.36351 | -9.80176 | 0.70728 | -13.30936 | -9.4135 | 0.76889 | -13.53054 | -10.40354 | 0.7944 | -12.84501 | -10.20403 | 0.54782 | -9.10991 | -4.9906 | -0.02044 | 0.00203 | -4.15228e-05 | 0.7686 | -13.16224 | -10.11656 | 0.76904 | -12.84211 | -9.87616 | 0.76596 | -11.99318 | -9.18634 | 0.80052 | -12.99566 | -10.4033 | 0.79863 | -12.86767 | -10.27649 | 0.61466 | -10.3417 | -6.35661 | 0.76401 | -13.51503 | -10.32557 | 0.76992 | -12.66498 | -9.75108 | 0.77567 | -12.66566 | -9.82436 | 0.78566 | -12.74072 | -10.0099 | 0.79229 | -12.82251 | -10.15908 | 0.66218 | -10.0922 | -6.68288 | 0.78213 | -12.67931 | -9.91692
173.00019 | 0.75313 | -12.56566 | -9.4636 | 0.66505 | -11.53823 | -7.6735 | 0.8017 | -12.63248 | -10.12751 | 0.73764 | -10.8225 | -7.98311 | 0.77973 | -12.45308 | -9.71009 | 0.80019 | -12.32196 | -9.85992 | 0.68377 | -13.44903 | -9.19602 | 0.77622 | -13.49019 | -10.47139 | 0.7896 | -12.86644 | -10.15938 | 0.5616 | -8.73074 | -4.90315 | -0.00527 | -0.00191 | 1.00478e-05 | 0.73621 | -13.43029 | -9.88747 | 0.77907 | -12.77561 | -9.95316 | 0.78186 | -12.25841 | -9.58431 | 0.80265 | -12.98812 | -10.42491 | 0.79954 | -12.8714 | -10.29119 | 0.61626 | -9.88395 | -6.09106 | 0.76384 | -13.49798 | -10.31024 | 0.77643 | -12.61574 | -9.79521 | 0.77973 | -12.59641 | -9.82186 | 0.78797 | -12.76909 | -10.06161 | 0.78794 | -12.85995 | -10.1328 | 0.68192 | -10.02574 | -6.83677 | 0.79104 | -12.63405 | -9.99399
173.1 | 0.76493 | -12.41466 | -9.49639 | 0.65614 | -11.64941 | -7.6437 | 0.59959 | -10.54183 | -6.3208 | 0.73164 | -10.85291 | -7.94042 | 0.78131 | -12.42963 | -9.71143 | 0.78299 | -12.48494 | -9.77555 | 0.69384 | -13.38764 | -9.28889 | 0.7828 | -13.43251 | -10.51502 | 0.79856 | -12.74001 | -10.17364 | 0.542 | -9.17723 | -4.97407 | 0.02597 | -0.00595 | -0.00015451 | 0.78135 | -13.20369 | -10.31669 | 0.78941 | -12.66474 | -9.9977 | 0.77369 | -12.24519 | -9.47401 | 0.79507 | -13.0456 | -10.37215 | 0.79976 | -12.88874 | -10.30793 | 0.56001 | -10.24239 | -5.73588 | 0.76777 | -13.48443 | -10.35294 | 0.79627 | -12.44256 | -9.90766 | 0.7888 | -12.49018 | -9.85232 | 0.79887 | -12.6227 | -10.08391 | 0.80224 | -12.68889 | -10.17956 | 0.66112 | -10.30061 | -6.80993 | 0.78161 | -12.72091 | -9.94279
173.20023 | 0.7739 | -12.39213 | -9.59027 | 0.66258 | -11.56921 | -7.66552 | 0.80812 | -12.66788 | -10.23722 | 0.70469 | -10.98749 | -7.74273 | 0.79173 | -12.34997 | -9.77779 | 0.78882 | -12.43756 | -9.81099 | 0.69345 | -13.38141 | -9.27934 | 0.75596 | -13.61455 | -10.29206 | 0.78881 | -12.90272 | -10.17774 | 0.56738 | -8.53994 | -4.84536 | -0.00207 | 0.000825 | -1.71105e-06 | 0.78018 | -13.21537 | -10.31037 | 0.77878 | -12.74529 | -9.92579 | 0.78336 | -12.25424 | -9.59942 | 0.7976 | -13.00332 | -10.37147 | 0.7978 | -12.88668 | -10.28097 | 0.60874 | -9.68954 | -5.89844 | 0.76547 | -13.49068 | -10.32671 | 0.78325 | -12.5375 | -9.82005 | 0.80389 | -12.425 | -9.98831 | 0.77343 | -12.88033 | -9.96202 | 0.79651 | -12.80564 | -10.19976 | 0.65994 | -10.16534 | -6.70848 | 0.78418 | -12.70132 | -9.96014
173.30017 | 0.77656 | -12.39343 | -9.6243 | 0.65028 | -11.6362 | -7.56679 | 0.72602 | -8.91111 | -6.46964 | 0.71939 | -10.82428 | -7.7869 | 0.79269 | -12.32753 | -9.77196 | 0.79553 | -12.37664 | -9.84605 | 0.69438 | -13.35553 | -9.27377 | 0.7849 | -13.43828 | -10.54776 | 0.77405 | -12.96037 | -10.03196 | 0.54147 | -9.24141 | -5.00392 | -0.00978 | 0.0027 | -2.64168e-05 | 0.77691 | -13.21924 | -10.27017 | 0.78623 | -12.71357 | -9.99576 | 0.75983 | -12.51661 | -9.51047 | 0.81178 | -12.91332 | -10.48276 | 0.78815 | -12.95788 | -10.21279 | 0.60618 | -9.60994 | -5.82534 | 0.7817 | -13.40219 | -10.47644 | 0.78016 | -12.5746 | -9.81024 | 0.79975 | -12.38527 | -9.90511 | 0.78156 | -12.78479 | -9.9921 | 0.7994 | -12.74966 | -10.19202 | 0.69658 | -9.58709 | -6.67813 | 0.78928 | -12.63298 | -9.97092
173.40007 | 0.79412 | -12.17595 | -9.66912 | 0.66532 | -11.47792 | -7.63646 | 0.62545 | -10.32036 | -6.45483 | 0.71649 | -10.92532 | -7.82784 | 0.78868 | -12.36842 | -9.75477 | 0.78467 | -12.43467 | -9.75707 | 0.72105 | -13.2091 | -9.52447 | 0.77653 | -13.50587 | -10.48773 | 0.77476 | -12.98666 | -10.0615 | 0.57461 | -8.65049 | -4.97067 | -0.0199 | 0.00090625 | -1.80371e-05 | 0.73555 | -13.45304 | -9.8954 | 0.75736 | -12.88926 | -9.76174 | 0.77266 | -12.33695 | -9.5323 | 0.77968 | -13.13805 | -10.24349 | 0.79658 | -12.90234 | -10.27773 | 0.57094 | -10.38796 | -5.93088 | 0.76753 | -13.48664 | -10.35141 | 0.76733 | -12.66271 | -9.71647 | 0.79886 | -12.49018 | -9.97796 | 0.77596 | -12.87727 | -9.99229 | 0.79207 | -12.82478 | -10.15809 | 0.68483 | -9.71008 | -6.64974 | 0.7812 | -12.74694 | -9.95789
173.50009 | 0.75551 | -12.53581 | -9.47093 | 0.65619 | -11.57722 | -7.59692 | 0.81747 | -12.48097 | -10.20282 | 0.74294 | -10.63585 | -7.90178 | 0.7768 | -12.44079 | -9.66398 | 0.78395 | -12.47975 | -9.78348 | 0.72541 | -13.17665 | -9.55842 | 0.74118 | -13.66567 | -10.12868 | 0.77447 | -12.95916 | -10.03643 | 0.55856 | -8.98904 | -5.02094 | 0.01352 | -0.00566 | -7.64838e-05 | 0.78392 | -13.09065 | -10.262 | 0.78594 | -12.59641 | -9.90006 | 0.77319 | -12.36466 | -9.56018 | 0.81148 | -12.77729 | -10.36851 | 0.80673 | -12.84629 | -10.36347 | 0.57976 | -10.14178 | -5.87981 | 0.76313 | -13.51615 | -10.31461 | 0.78794 | -12.49181 | -9.84278 | 0.78548 | -12.57004 | -9.87351 | 0.80369 | -12.63328 | -10.15319 | 0.78921 | -12.831 | -10.12639 | 0.67067 | -10.08565 | -6.76415 | 0.78235 | -12.70658 | -9.94104
173.6001 | 0.74534 | -12.60117 | -9.39213 | 0.68066 | -11.33835 | -7.71761 | 0.79548 | -12.72804 | -10.12492 | 0.73753 | -10.89994 | -8.03904 | 0.79479 | -12.18737 | -9.68645 | 0.80177 | -12.25516 | -9.82582 | 0.71241 | -13.26932 | -9.45321 | 0.78822 | -13.40829 | -10.56863 | 0.79752 | -12.78523 | -10.19646 | 0.56137 | -8.69584 | -4.88157 | 0.00175 | -0.00121 | -2.10491e-06 | 0.78054 | -13.22182 | -10.32015 | 0.76311 | -12.87851 | -9.8277 | 0.75998 | -12.46233 | -9.47111 | 0.80013 | -13.00729 | -10.40756 | 0.77608 | -13.03441 | -10.11579 | 0.58288 | -10.25045 | -5.97474 | 0.79092 | -13.06288 | -10.33173 | 0.79032 | -12.49152 | -9.87227 | 0.79211 | -12.50315 | -9.90391 | 0.78358 | -12.80111 | -10.03066 | 0.8005 | -12.7786 | -10.22932 | 0.70061 | -9.70506 | -6.7995 | 0.79476 | -12.61064 | -10.02245
173.70014 | 0.75237 | -12.55544 | -9.44636 | 0.67105 | -11.50212 | -7.71855 | 0.79917 | -12.66001 | -10.11749 | 0.74938 | -10.56501 | -7.91723 | 0.77971 | -12.44773 | -9.70562 | 0.80824 | -12.22176 | -9.87806 | 0.69206 | -13.25371 | -9.17238 | 0.75907 | -13.59079 | -10.31636 | 0.78631 | -12.90361 | -10.14621 | 0.57123 | -8.63512 | -4.93266 | 0.01641 | -0.00396 | -6.50088e-05 | 0.76843 | -13.30243 | -10.22193 | 0.79259 | -12.50955 | -9.91489 | 0.7672 | -12.46267 | -9.56133 | 0.80149 | -13.00209 | -10.4211 | 0.78468 | -12.97184 | -10.17871 | 0.60525 | -9.90735 | -5.99643 | 0.76821 | -13.46747 | -10.34587 | 0.78788 | -12.50633 | -9.85348 | 0.79444 | -12.47016 | -9.90674 | 0.79079 | -12.72175 | -10.06026 | 0.79485 | -12.80058 | -10.17461 | 0.68807 | -10.16496 | -6.99417 | 0.79384 | -12.61868 | -10.01719
173.80014 | 0.74156 | -12.62506 | -9.36225 | 0.64068 | -11.73103 | -7.51581 | 0.80741 | -12.58363 | -10.16018 | 0.75309 | -10.70163 | -8.05925 | 0.78032 | -12.40645 | -9.68105 | 0.77845 | -12.47549 | -9.71154 | 0.6606 | -13.5323 | -8.93945 | 0.76741 | -13.55683 | -10.40367 | 0.79397 | -12.85199 | -10.20408 | 0.54423 | -9.02989 | -4.9143 | 0.00179 | -0.000325 | -5.8045e-07 | 0.75146 | -13.38463 | -10.05803 | 0.77729 | -12.75432 | -9.91386 | 0.7769 | -12.29731 | -9.55383 | 0.80094 | -12.98291 | -10.39849 | 0.77874 | -13.03038 | -10.14731 | 0.59055 | -10.13416 | -5.98469 | 0.76538 | -13.51462 | -10.34381 | 0.78792 | -12.48402 | -9.83641 | 0.80961 | -12.30156 | -9.95953 | 0.77793 | -12.83584 | -9.98542 | 0.78283 | -12.90139 | -10.09956 | 0.67073 | -10.28429 | -6.89804 | 0.78819 | -12.64289 | -9.96505
173.90021 | 0.78451 | -12.36651 | -9.70165 | 0.67156 | -11.47074 | -7.70331 | 0.79844 | -12.63168 | -10.08566 | 0.73239 | -11.10395 | -8.13244 | 0.79186 | -12.35268 | -9.78156 | 0.77816 | -12.51549 | -9.73906 | 0.71489 | -13.26661 | -9.48414 | 0.76912 | -13.55646 | -10.4266 | 0.76925 | -13.00982 | -10.00782 | 0.59817 | -8.09396 | -4.84155 | -0.02507 | -0.00106 | 2.64834e-05 | 0.76972 | -13.27181 | -10.21559 | 0.76757 | -12.83125 | -9.84888 | 0.75887 | -12.46631 | -9.46032 | 0.78755 | -13.07089 | -10.29392 | 0.78888 | -12.94278 | -10.21028 | 0.60823 | -10.08772 | -6.13569 | 0.78492 | -13.34904 | -10.47794 | 0.78955 | -12.44347 | -9.82473 | 0.79261 | -12.5227 | -9.92567 | 0.78046 | -12.84496 | -10.02503 | 0.77175 | -12.93819 | -9.98512 | 0.68119 | -10.015 | -6.82217 | 0.79126 | -12.66064 | -10.01785
174.00023 | 0.75734 | -12.53293 | -9.49167 | 0.65446 | -11.62364 | -7.60721 | 0.79526 | -12.49677 | -9.93813 | 0.71254 | -11.04041 | -7.86673 | 0.7792 | -12.4065 | -9.66714 | 0.77975 | -12.49948 | -9.74643 | 0.7165 | -13.25782 | -9.49928 | 0.7573 | -13.60422 | -10.30249 | 0.79445 | -12.7118 | -10.09891 | 0.56128 | -8.89076 | -4.9902 | -0.0234 | 0.00488 | -0.000114202 | 0.78852 | -13.10082 | -10.33022 | 0.76881 | -12.85066 | -9.87974 | 0.75798 | -12.30572 | -9.32749 | 0.79532 | -13.05664 | -10.38417 | 0.79895 | -12.89094 | -10.29916 | 0.58918 | -9.82271 | -5.78732 | 0.7729 | -13.42878 | -10.37916 | 0.782 | -12.52867 | -9.79746 | 0.79419 | -12.52014 | -9.94333 | 0.79147 | -12.68385 | -10.0389 | 0.78511 | -12.87372 | -10.10725 | 0.6649 | -10.04053 | -6.67589 | 0.78035 | -12.71286 | -9.92052
174.10009 | 0.76985 | -12.42471 | -9.56513 | 0.66201 | -11.51531 | -7.62329 | 0.8131 | -12.35164 | -10.04308 | 0.73792 | -10.93863 | -8.07182 | 0.77782 | -12.42446 | -9.66395 | 0.79397 | -12.38364 | -9.83229 | 0.67421 | -13.46588 | -9.07879 | 0.78517 | -13.42198 | -10.53847 | 0.78027 | -12.939 | -10.09589 | 0.57573 | -8.5486 | -4.92164 | -0.01438 | -0.00106 | 1.52766e-05 | 0.78038 | -13.20923 | -10.30821 | 0.77879 | -12.62244 | -9.83024 | 0.7712 | -12.04204 | -9.28678 | 0.79873 | -12.95916 | -10.35091 | 0.79476 | -12.8914 | -10.24562 | 0.58196 | -10.17799 | -5.92314 | 0.77817 | -13.37335 | -10.40667 | 0.79871 | -12.40461 | -9.90766 | 0.81181 | -12.38194 | -10.05177 | 0.79084 | -12.73215 | -10.06906 | 0.78229 | -12.86041 | -10.06056 | 0.6483 | -9.85211 | -6.38709 | 0.78344 | -12.70976 | -9.95735
174.20021 | 0.76979 | -12.46286 | -9.59381 | 0.65165 | -11.63236 | -7.58021 | 0.78232 | -12.32934 | -9.64549 | 0.76922 | -10.73556 | -8.25805 | 0.78389 | -12.37709 | -9.7023 | 0.78562 | -12.43611 | -9.77 | 0.72247 | -13.18616 | -9.52664 | 0.78458 | -13.41149 | -10.52238 | 0.78143 | -12.94319 | -10.1142 | 0.5314 | -9.55529 | -5.07768 | -0.02127 | -0.0006375 | 1.35596e-05 | 0.7632 | -13.28302 | -10.13761 | 0.75765 | -12.89286 | -9.76832 | 0.76994 | -11.79743 | -9.08335 | 0.80042 | -12.97974 | -10.38929 | 0.7989 | -12.8979 | -10.30411 | 0.59414 | -9.60847 | -5.70874 | 0.76743 | -13.46962 | -10.33698 | 0.76703 | -12.64108 | -9.6961 | 0.80738 | -12.39738 | -10.00939 | 0.78265 | -12.78376 | -10.00519 | 0.79807 | -12.75062 | -10.1759 | 0.6322 | -10.54228 | -6.66484 | 0.79139 | -12.59921 | -9.97084
174.3 | 0.75846 | -12.52078 | -9.49656 | 0.65111 | -11.66001 | -7.59199 | 0.7876 | -12.49581 | -9.84165 | 0.73751 | -10.84697 | -7.99975 | 0.78833 | -12.32902 | -9.71936 | 0.79943 | -12.30838 | -9.83971 | 0.71697 | -13.18151 | -9.45069 | 0.74568 | -13.60339 | -10.14374 | 0.79728 | -12.80071 | -10.20576 | 0.56266 | -9.15695 | -5.1522 | 0.03678 | -0.000125 | -4.59713e-06 | 0.76226 | -13.25018 | -10.10008 | 0.77685 | -12.72591 | -9.88609 | 0.73205 | -12.46189 | -9.12278 | 0.79336 | -13.04678 | -10.35077 | 0.80143 | -12.83248 | -10.28434 | 0.58339 | -9.96453 | -5.81325 | 0.75917 | -13.52636 | -10.26877 | 0.76542 | -12.64286 | -9.67715 | 0.78831 | -12.54818 | -9.89183 | 0.77992 | -12.71354 | -9.91558 | 0.77622 | -12.93304 | -10.03883 | 0.67594 | -9.93286 | -6.71399 | 0.76635 | -12.81291 | -9.81911
174.40021 | 0.76 | -12.51973 | -9.51495 | 0.64328 | -11.66316 | -7.50265 | 0.77442 | -12.53838 | -9.70992 | 0.77319 | -10.50084 | -8.11914 | 0.77469 | -12.46394 | -9.65573 | 0.79553 | -12.36746 | -9.83862 | 0.6834 | -13.41288 | -9.16632 | 0.74965 | -13.61219 | -10.20431 | 0.79687 | -12.78016 | -10.18412 | 0.59939 | -8.53587 | -5.11635 | 0.00777 | 0.00045 | 3.49515e-06 | 0.7723 | -13.23888 | -10.22443 | 0.77062 | -12.80961 | -9.87127 | 0.76041 | -12.32663 | -9.3733 | 0.79776 | -12.99893 | -10.36999 | 0.78344 | -12.99925 | -10.18409 | 0.58711 | -10.21159 | -5.99528 | 0.77683 | -13.40066 | -10.41004 | 0.78194 | -12.54928 | -9.81272 | 0.80009 | -12.48139 | -9.98618 | 0.7839 | -12.74677 | -9.99224 | 0.78923 | -12.83149 | -10.12702 | 0.68325 | -9.68543 | -6.61755 | 0.78933 | -12.64496 | -9.98106
174.50017 | 0.78509 | -12.22327 | -9.59631 | 0.65999 | -11.51879 | -7.60228 | 0.78583 | -12.42212 | -9.76164 | 0.73739 | -10.9801 | -8.09663 | 0.75392 | -12.57302 | -9.47907 | 0.79517 | -12.31786 | -9.79482 | 0.69789 | -13.34871 | -9.3159 | 0.76934 | -13.55289 | -10.4268 | 0.7988 | -12.76345 | -10.19542 | 0.54594 | -9.30564 | -5.08031 | -0.09493 | 0.00477 | -0.000453281 | 0.76633 | -13.09178 | -10.0326 | 0.76764 | -12.82926 | -9.84826 | 0.75593 | -12.31544 | -9.30961 | 0.79715 | -12.99674 | -10.36041 | 0.78994 | -12.92669 | -10.21127 | 0.58951 | -9.98919 | -5.88875 | 0.76855 | -13.43864 | -10.32831 | 0.78653 | -12.50537 | -9.83587 | 0.78033 | -12.59409 | -9.8275 | 0.76966 | -12.88831 | -9.91959 | 0.78893 | -12.83289 | -10.12429 | 0.68132 | -9.95763 | -6.78432 | 0.78847 | -12.66731 | -9.98781
174.60019 | 0.75004 | -12.54625 | -9.4102 | 0.66449 | -11.4624 | -7.6166 | 0.78961 | -12.54124 | -9.90267 | 0.74459 | -10.93722 | -8.14374 | 0.78443 | -12.39737 | -9.72482 | 0.7957 | -12.35837 | -9.83354 | 0.68247 | -13.43357 | -9.16803 | 0.74991 | -13.60604 | -10.20329 | 0.77683 | -12.96309 | -10.07008 | 0.54397 | -9.3251 | -5.07258 | 0.01366 | 0.0026 | 3.5503e-05 | 0.77436 | -13.22551 | -10.24132 | 0.77565 | -12.74671 | -9.88702 | 0.7606 | -12.41428 | -9.44228 | 0.80669 | -12.94054 | -10.43896 | 0.8145 | -12.73841 | -10.37541 | 0.57137 | -9.73047 | -5.55971 | 0.75203 | -13.57518 | -10.20897 | 0.78646 | -12.47612 | -9.81202 | 0.8026 | -12.36442 | -9.92369 | 0.77095 | -12.88151 | -9.93097 | 0.7877 | -12.81461 | -10.09412 | 0.69696 | -9.85599 | -6.86922 | 0.78854 | -12.62334 | -9.95403
174.70023 | 0.75331 | -12.56834 | -9.46791 | 0.66026 | -11.49687 | -7.59096 | 0.79402 | -12.52094 | -9.94192 | 0.7442 | -10.85108 | -8.07541 | 0.77088 | -12.45803 | -9.60365 | 0.76788 | -12.58414 | -9.66309 | 0.70932 | -13.24276 | -9.39333 | 0.76681 | -13.5289 | -10.37407 | 0.78 | -12.8943 | -10.05758 | 0.55793 | -9.11578 | -5.08596 | 0.02002 | -0.00397 | -7.95755e-05 | 0.7708 | -13.22472 | -10.19357 | 0.75258 | -12.89981 | -9.70818 | 0.76745 | -12.3626 | -9.48763 | 0.80187 | -12.96742 | -10.39823 | 0.78851 | -12.91881 | -10.18661 | 0.55978 | -10.33139 | -5.78326 | 0.75985 | -13.52291 | -10.27534 | 0.78095 | -12.55636 | -9.80592 | 0.78923 | -12.50708 | -9.87097 | 0.77951 | -12.81335 | -9.9882 | 0.79502 | -12.70594 | -10.10142 | 0.66199 | -10.47476 | -6.9342 | 0.77825 | -12.67454 | -9.86398
174.8001 | 0.77756 | -12.36659 | -9.61582 | 0.67019 | -11.41909 | -7.65292 | 0.80184 | -12.52716 | -10.04473 | 0.7309 | -11.01149 | -8.04827 | 0.77888 | -12.42961 | -9.68112 | 0.79049 | -12.33747 | -9.75271 | 0.70304 | -13.27981 | -9.33628 | 0.78608 | -13.43467 | -10.56078 | 0.79251 | -12.83719 | -10.17363 | 0.55854 | -8.96388 | -5.00668 | -0.00883 | -0.00267 | 2.36256e-05 | 0.74501 | -13.38246 | -9.97008 | 0.77787 | -12.75632 | -9.92281 | 0.76312 | -12.3615 | -9.43327 | 0.78033 | -13.10487 | -10.22609 | 0.8025 | -12.86381 | -10.32322 | 0.5984 | -9.65193 | -5.77575 | 0.77152 | -13.44669 | -10.37433 | 0.79077 | -12.49284 | -9.87894 | 0.79294 | -12.49364 | -9.90674 | 0.79272 | -12.66396 | -10.03903 | 0.79932 | -12.74636 | -10.18845 | 0.72767 | -9.31254 | -6.7765 | 0.79046 | -12.64124 | -9.99246
174.90005 | 0.75796 | -12.51651 | -9.48695 | 0.68082 | -11.28838 | -7.6854 | 0.79454 | -12.50505 | -9.93579 | 0.73494 | -10.77926 | -7.9221 | 0.76918 | -12.45779 | -9.5823 | 0.78904 | -12.43006 | -9.80777 | 0.70106 | -13.34307 | -9.35435 | 0.78077 | -13.41646 | -10.47514 | 0.78031 | -12.91081 | -10.07439 | 0.53602 | -9.52957 | -5.10808 | 0.00174 | 0.00229 | 3.99112e-06 | 0.75266 | -13.27768 | -9.99355 | 0.75851 | -12.86859 | -9.76094 | 0.76416 | -12.39973 | -9.47543 | 0.80567 | -12.94402 | -10.42866 | 0.79102 | -12.90015 | -10.20433 | 0.61975 | -9.64327 | -5.97641 | 0.76658 | -13.44933 | -10.31002 | 0.77975 | -12.56322 | -9.79613 | 0.79813 | -12.38358 | -9.88372 | 0.78894 | -12.68142 | -10.00483 | 0.79272 | -12.80543 | -10.1511 | 0.69781 | -9.98136 | -6.96507 | 0.79513 | -12.58704 | -10.00838
175.00002 | 0.76862 | -12.41461 | -9.54213 | 0.67465 | -11.27692 | -7.60794 | 0.79611 | -12.60475 | -10.03478 | 0.741 | -11.03821 | -8.17929 | 0.7777 | -12.44385 | -9.67753 | 0.77609 | -12.52111 | -9.71753 | 0.72064 | -13.20963 | -9.51934 | 0.77197 | -13.52616 | -10.44174 | 0.81157 | -12.53739 | -10.17497 | 0.56514 | -8.71951 | -4.9277 | -0.02961 | 0.00195 | -5.77473e-05 | 0.74196 | -13.32039 | -9.88324 | 0.77296 | -12.75841 | -9.86179 | 0.75837 | -12.37339 | -9.38358 | 0.79783 | -12.96291 | -10.34225 | 0.7941 | -12.87886 | -10.22704 | 0.59794 | -9.83772 | -5.8824 | 0.75946 | -13.52527 | -10.27186 | 0.78322 | -12.533 | -9.81612 | 0.78663 | -12.47381 | -9.81226 | 0.78359 | -12.79154 | -10.02334 | 0.78534 | -12.85258 | -10.09365 | 0.63674 | -10.40174 | -6.62323 | 0.78122 | -12.70088 | -9.92224
175.10005 | 0.75007 | -12.57327 | -9.43081 | 0.65405 | -11.59386 | -7.58297 | 0.8009 | -12.56894 | -10.06646 | 0.73023 | -11.15659 | -8.14691 | 0.78538 | -12.32064 | -9.67637 | 0.80527 | -12.2899 | -9.8967 | 0.68584 | -13.40062 | -9.19064 | 0.75511 | -13.59814 | -10.26812 | 0.78851 | -12.87854 | -10.1549 | 0.55019 | -9.21104 | -5.06784 | -0.01479 | 0.00104 | -1.5435e-05 | 0.7702 | -12.93074 | -9.9593 | 0.75286 | -12.88226 | -9.69849 | 0.77672 | -12.21639 | -9.48872 | 0.80047 | -12.97509 | -10.38616 | 0.79741 | -12.87257 | -10.26477 | 0.56024 | -9.86964 | -5.52941 | 0.76241 | -13.45658 | -10.25941 | 0.77672 | -12.57498 | -9.76728 | 0.79225 | -12.48144 | -9.88846 | 0.7819 | -12.80001 | -10.00829 | 0.78748 | -12.85442 | -10.12261 | 0.63947 | -10.29979 | -6.58639 | 0.78959 | -12.64848 | -9.9871
175.20023 | 0.75958 | -12.51018 | -9.5025 | 0.66158 | -11.51979 | -7.62121 | 0.71445 | -9.42008 | -6.73015 | 0.76633 | -10.71804 | -8.21357 | 0.77563 | -12.44879 | -9.6557 | 0.7859 | -12.43478 | -9.77251 | 0.71179 | -13.25429 | -9.43421 | 0.76943 | -13.52373 | -10.40552 | 0.76274 | -13.02361 | -9.93362 | 0.59305 | -8.43234 | -5.00078 | -0.00225 | -0.00149 | 3.35795e-06 | 0.74409 | -13.30496 | -9.90004 | 0.77791 | -12.75702 | -9.92383 | 0.76698 | -12.27163 | -9.41209 | 0.78741 | -13.06839 | -10.29013 | 0.80227 | -12.7429 | -10.22331 | 0.57475 | -9.60963 | -5.52313 | 0.75942 | -13.52061 | -10.26787 | 0.78127 | -12.56928 | -9.82 | 0.80712 | -12.29759 | -9.92568 | 0.77325 | -12.86192 | -9.94547 | 0.81098 | -12.59627 | -10.21527 | 0.66423 | -10.25796 | -6.81361 | 0.77949 | -12.70672 | -9.90473
175.3 | 0.77616 | -12.37796 | -9.60724 | 0.65475 | -11.62064 | -7.60861 | 0.79163 | -12.63486 | -10.00219 | 0.76059 | -10.90991 | -8.29801 | 0.7848 | -12.34822 | -9.69086 | 0.77083 | -12.54673 | -9.6714 | 0.69515 | -13.37917 | -9.30051 | 0.78047 | -13.45871 | -10.50407 | 0.79534 | -12.80987 | -10.18814 | 0.55992 | -9.03706 | -5.06001 | -0.01033 | 0.0007 | -7.2289e-06 | 0.73693 | -13.36188 | -9.84681 | 0.784 | -12.71003 | -9.96463 | 0.75835 | -11.88457 | -9.01269 | 0.79947 | -12.99532 | -10.38933 | 0.79174 | -12.94454 | -10.24867 | 0.58219 | -9.93911 | -5.78649 | 0.79278 | -13.23346 | -10.49125 | 0.78503 | -12.45889 | -9.78056 | 0.79634 | -12.48376 | -9.94129 | 0.78469 | -12.77938 | -10.02784 | 0.78004 | -12.89344 | -10.05744 | 0.65402 | -10.11781 | -6.6172 | 0.78385 | -12.68845 | -9.94583
175.40024 | 0.74327 | -12.58994 | -9.3577 | 0.63854 | -11.72182 | -7.48488 | 0.79346 | -12.67993 | -10.06106 | 0.71516 | -11.17226 | -7.98994 | 0.77131 | -12.45929 | -9.61004 | 0.79107 | -12.36236 | -9.77943 | 0.73274 | -13.08043 | -9.58462 | 0.78751 | -13.38441 | -10.54035 | 0.79324 | -12.75017 | -10.11389 | 0.56334 | -8.91954 | -5.02476 | -0.00253 | 0 | 0 | 0.73105 | -13.40537 | -9.80002 | 0.7772 | -12.73929 | -9.901 | 0.77729 | -12.17313 | -9.46205 | 0.79503 | -13.01301 | -10.34577 | 0.79904 | -12.85726 | -10.27341 | 0.58481 | -9.63786 | -5.63637 | 0.77177 | -13.43861 | -10.37157 | 0.78814 | -12.48973 | -9.84366 | 0.78594 | -12.49384 | -9.81937 | 0.79244 | -12.60243 | -9.98671 | 0.79506 | -12.73254 | -10.12312 | 0.68305 | -10.19568 | -6.96421 | 0.77839 | -12.72346 | -9.9038
175.50005 | 0.76343 | -12.49754 | -9.54102 | 0.63782 | -11.73167 | -7.48272 | 0.78637 | -12.80853 | -10.07229 | 0.74112 | -10.98154 | -8.13862 | 0.78073 | -12.38348 | -9.6682 | 0.7823 | -12.46937 | -9.75484 | 0.69501 | -13.35049 | -9.27875 | 0.75958 | -13.56957 | -10.3072 | 0.77976 | -12.93484 | -10.08603 | 0.55973 | -9.12995 | -5.11034 | 0.01083 | 0.0023 | 2.49159e-05 | 0.76486 | -13.25349 | -10.13703 | 0.79461 | -12.5842 | -9.99957 | 0.75574 | -12.23504 | -9.24651 | 0.80009 | -12.98155 | -10.38646 | 0.78601 | -12.9735 | -10.1973 | 0.53562 | -10.03119 | -5.37288 | 0.77639 | -13.37521 | -10.38443 | 0.77432 | -12.55329 | -9.72022 | 0.78508 | -12.55567 | -9.85725 | 0.77747 | -12.82763 | -9.97314 | 0.78417 | -12.85511 | -10.08064 | 0.70095 | -9.95849 | -6.98046 | 0.79199 | -12.59694 | -9.97669
175.60009 | 0.79211 | -12.08096 | -9.56941 | 0.67653 | -11.33622 | -7.66927 | 0.78875 | -12.79629 | -10.09314 | 0.73329 | -11.1056 | -8.14363 | 0.79253 | -12.28021 | -9.7324 | 0.77173 | -12.52923 | -9.66923 | 0.7001 | -13.27395 | -9.29303 | 0.78397 | -13.46339 | -10.55488 | 0.77622 | -12.91816 | -10.02738 | 0.54778 | -9.38228 | -5.13946 | 0.04712 | 0.00019375 | 9.12911e-06 | 0.76255 | -12.97852 | -9.8968 | 0.78613 | -12.64609 | -9.94144 | 0.76223 | -12.17273 | -9.27839 | 0.80851 | -12.88544 | -10.41805 | 0.79069 | -12.93381 | -10.22667 | 0.54287 | -10.30318 | -5.59329 | 0.78334 | -13.29755 | -10.4165 | 0.77772 | -12.53609 | -9.7495 | 0.80246 | -12.39799 | -9.94888 | 0.7869 | -12.75833 | -10.03953 | 0.7985 | -12.75803 | -10.18731 | 0.68494 | -10.13381 | -6.94105 | 0.7928 | -12.55397 | -9.9528
175.70023 | 0.76805 | -12.42159 | -9.54043 | 0.65705 | -11.54587 | -7.58622 | 0.79806 | -12.69534 | -10.13168 | 0.73397 | -11.0667 | -8.12258 | 0.77979 | -12.40875 | -9.67618 | 0.78491 | -12.42346 | -9.75135 | 0.70819 | -13.28612 | -9.40915 | 0.75072 | -13.62459 | -10.2282 | 0.78218 | -12.92113 | -10.1067 | 0.55761 | -9.23286 | -5.14831 | -0.01121 | 0.00335 | -3.75468e-05 | 0.77049 | -13.14057 | -10.12463 | 0.76909 | -12.81591 | -9.85663 | 0.75378 | -12.28286 | -9.25856 | 0.79778 | -13.00875 | -10.37807 | 0.79771 | -12.84916 | -10.24993 | 0.60764 | -9.9233 | -6.02979 | 0.7464 | -13.58495 | -10.13977 | 0.78238 | -12.54926 | -9.81828 | 0.79685 | -12.40997 | -9.88886 | 0.79157 | -12.71083 | -10.06147 | 0.77206 | -12.93211 | -9.98437 | 0.70137 | -9.75109 | -6.8391 | 0.78284 | -12.67869 | -9.92542
175.8001 | 0.75857 | -12.46348 | -9.45439 | 0.67028 | -11.39768 | -7.63959 | 0.78548 | -12.74348 | -10.00972 | 0.73808 | -10.92647 | -8.06459 | 0.78475 | -12.36634 | -9.70446 | 0.79265 | -12.38396 | -9.81615 | 0.70661 | -13.24924 | -9.36207 | 0.78408 | -13.4383 | -10.53666 | 0.78477 | -12.89313 | -10.11817 | 0.57703 | -8.8738 | -5.12046 | 0.02289 | -0.00482 | -0.000110306 | 0.77587 | -13.09559 | -10.16049 | 0.76258 | -12.7979 | -9.75942 | 0.75735 | -12.29134 | -9.30889 | 0.79927 | -12.98404 | -10.3778 | 0.79133 | -12.94066 | -10.24028 | 0.55368 | -10.3831 | -5.74887 | 0.7674 | -13.46235 | -10.33106 | 0.77709 | -12.57906 | -9.77504 | 0.80693 | -12.36521 | -9.97789 | 0.77906 | -12.79877 | -9.97102 | 0.77742 | -12.91547 | -10.04072 | 0.67828 | -10.22789 | -6.93733 | 0.79856 | -12.53962 | -10.01358
175.90003 | 0.7802 | -12.21988 | -9.53392 | 0.65917 | -11.54578 | -7.61061 | 0.80484 | -12.60096 | -10.14178 | 0.7313 | -11.03905 | -8.0729 | 0.7863 | -12.34838 | -9.70951 | 0.7739 | -12.54723 | -9.71028 | 0.73201 | -12.98533 | -9.50542 | 0.75597 | -13.59117 | -10.27449 | 0.77674 | -12.91351 | -10.03048 | 0.61257 | -8.02425 | -4.91541 | 0.03129 | 0.00019375 | 6.06166e-06 | 0.76209 | -13.21205 | -10.06873 | 0.77542 | -12.70376 | -9.8508 | 0.75408 | -12.36567 | -9.32472 | 0.80076 | -12.96378 | -10.38084 | 0.78039 | -12.99268 | -10.13937 | 0.59066 | -9.62405 | -5.68453 | 0.75021 | -13.57178 | -10.1817 | 0.77955 | -12.56649 | -9.79614 | 0.794 | -12.46212 | -9.89493 | 0.79795 | -12.69059 | -10.12642 | 0.77139 | -12.95065 | -9.98999 | 0.68486 | -10.27257 | -7.03525 | 0.80491 | -12.38252 | -9.96685
176.0001 | 0.7615 | -12.49273 | -9.5132 | 0.65236 | -11.60062 | -7.56779 | 0.77979 | -12.82517 | -10.00093 | 0.7368 | -10.49903 | -7.73566 | 0.76733 | -12.4806 | -9.57678 | 0.79752 | -12.1839 | -9.71688 | 0.70304 | -13.31574 | -9.36144 | 0.76266 | -13.55532 | -10.33815 | 0.78062 | -12.91617 | -10.08267 | 0.57792 | -8.72058 | -5.03982 | -0.00394 | -0.00136 | 5.36552e-06 | 0.75738 | -13.23396 | -10.02313 | 0.78564 | -12.41404 | -9.75302 | 0.76459 | -12.11614 | -9.26393 | 0.79377 | -13.02493 | -10.33876 | 0.79867 | -12.87662 | -10.28419 | 0.56979 | -9.92197 | -5.6534 | 0.76008 | -13.52745 | -10.28193 | 0.79359 | -12.42048 | -9.85678 | 0.78326 | -12.46442 | -9.76294 | 0.77774 | -12.82691 | -9.97597 | 0.79999 | -12.73834 | -10.19052 | 0.68964 | -9.96311 | -6.87092 | 0.78273 | -12.69682 | -9.93818
176.10005 | 0.77973 | -12.2734 | -9.57 | 0.67846 | -11.34569 | -7.6976 | 0.78891 | -12.75982 | -10.0663 | 0.76568 | -10.48772 | -8.03029 | 0.79516 | -12.25506 | -9.74473 | 0.79863 | -12.32052 | -9.83947 | 0.69608 | -13.35639 | -9.29709 | 0.77702 | -13.4765 | -10.47144 | 0.78871 | -12.85437 | -10.13842 | 0.53594 | -9.56426 | -5.12588 | -0.02258 | 0.00146 | -3.28778e-05 | 0.75418 | -13.23766 | -9.9836 | 0.76582 | -12.78834 | -9.7936 | 0.75806 | -12.05461 | -9.13816 | 0.79239 | -12.99786 | -10.29938 | 0.78981 | -12.94137 | -10.22118 | 0.59163 | -10.10048 | -5.97575 | 0.77575 | -13.3927 | -10.38935 | 0.78683 | -12.40739 | -9.76247 | 0.79216 | -12.46181 | -9.87175 | 0.77194 | -12.86712 | -9.93261 | 0.78863 | -12.79335 | -10.08922 | 0.66792 | -10.27342 | -6.86185 | 0.77909 | -12.71812 | -9.90859
176.2 | 0.75131 | -12.54853 | -9.42784 | 0.64893 | -11.68302 | -7.58147 | 0.80117 | -12.67493 | -10.15475 | 0.75697 | -10.65057 | -8.06217 | 0.78086 | -12.40162 | -9.68388 | 0.78709 | -12.40849 | -9.76655 | 0.72773 | -13.18374 | -9.59415 | 0.76438 | -13.56308 | -10.36729 | 0.78719 | -12.87909 | -10.13833 | 0.55408 | -9.27609 | -5.1397 | 0.05199 | -0.00298 | -0.000154986 | 0.77726 | -12.99627 | -10.10147 | 0.7712 | -12.74096 | -9.82577 | 0.77541 | -12.19748 | -9.45798 | 0.7987 | -12.99241 | -10.37708 | 0.78886 | -12.93157 | -10.2012 | 0.55639 | -10.69342 | -5.94967 | 0.75877 | -13.52871 | -10.26514 | 0.7791 | -12.56585 | -9.79009 | 0.80352 | -12.32253 | -9.90135 | 0.79392 | -12.58486 | -9.99139 | 0.78476 | -12.82217 | -10.06229 | 0.68012 | -9.82149 | -6.67981 | 0.79024 | -12.62894 | -9.97987
176.30017 | 0.76018 | -12.48652 | -9.49203 | 0.64556 | -11.68683 | -7.54457 | 0.80443 | -12.61829 | -10.15053 | 0.75172 | -10.87419 | -8.17438 | 0.78091 | -12.34474 | -9.6401 | 0.77307 | -12.53196 | -9.68802 | 0.67038 | -13.44531 | -9.01352 | 0.75923 | -13.58171 | -10.31159 | 0.76838 | -12.99022 | -9.98148 | 0.56306 | -9.10962 | -5.12923 | -0.01316 | 0.000475 | -6.2491e-06 | 0.74862 | -13.28918 | -9.94855 | 0.76158 | -12.86224 | -9.79563 | 0.73485 | -12.05323 | -8.85727 | 0.79576 | -13.04424 | -10.38006 | 0.78909 | -12.93026 | -10.20318 | 0.58622 | -10.40492 | -6.09956 | 0.78419 | -13.35507 | -10.4729 | 0.79041 | -12.47223 | -9.85824 | 0.80043 | -12.39561 | -9.92177 | 0.78788 | -12.75936 | -10.05281 | 0.78847 | -12.82098 | -10.10901 | 0.68977 | -9.84344 | -6.78972 | 0.77932 | -12.70961 | -9.90486
176.40014 | 0.7719 | -12.41428 | -9.58262 | 0.65569 | -11.57052 | -7.5867 | 0.79224 | -12.74291 | -10.09547 | 0.72486 | -11.03907 | -8.00173 | 0.7882 | -12.35216 | -9.73595 | 0.79619 | -12.29446 | -9.78869 | 0.691 | -13.38037 | -9.24577 | 0.75352 | -13.60758 | -10.2536 | 0.79092 | -12.85648 | -10.16842 | 0.56407 | -8.98637 | -5.06891 | -0.00755 | 0.00086875 | -6.55559e-06 | 0.77479 | -13.11588 | -10.16211 | 0.79213 | -12.4802 | -9.88595 | 0.77556 | -11.79631 | -9.14879 | 0.801 | -12.94837 | -10.37167 | 0.79086 | -12.92131 | -10.21891 | 0.58137 | -9.93521 | -5.77604 | 0.79341 | -13.25837 | -10.51933 | 0.78075 | -12.54721 | -9.79629 | 0.79974 | -12.41351 | -9.92761 | 0.76527 | -12.92154 | -9.88851 | 0.78707 | -12.83967 | -10.10571 | 0.67809 | -10.01454 | -6.79072 | 0.76845 | -12.79779 | -9.83446
176.50009 | 0.78064 | -12.31175 | -9.61108 | 0.65172 | -11.64511 | -7.58933 | 0.80684 | -12.54907 | -10.12513 | 0.73574 | -10.85566 | -7.98693 | 0.78046 | -12.4225 | -9.69524 | 0.77847 | -12.44693 | -9.68958 | 0.68069 | -13.44099 | -9.14911 | 0.76548 | -13.5197 | -10.34902 | 0.79905 | -12.76861 | -10.20272 | 0.55461 | -9.05662 | -5.02293 | -0.000869 | -0.0006 | 5.214e-07 | 0.75677 | -13.23387 | -10.01497 | 0.77876 | -12.69126 | -9.88348 | 0.78657 | -12.24199 | -9.62916 | 0.7926 | -13.03833 | -10.33414 | 0.78859 | -12.9217 | -10.1899 | 0.61028 | -9.48286 | -5.78723 | 0.75784 | -13.50424 | -10.23408 | 0.7888 | -12.45277 | -9.82276 | 0.79181 | -12.43912 | -9.84947 | 0.78184 | -12.79944 | -10.00715 | 0.79143 | -12.81194 | -10.13977 | 0.64912 | -9.87978 | -6.41319 | 0.77148 | -12.74971 | -9.83621
176.60023 | 0.75638 | -12.54651 | -9.48988 | 0.66221 | -11.50858 | -7.62112 | 0.79715 | -12.66629 | -10.09697 | 0.74351 | -10.84058 | -8.06006 | 0.78817 | -12.33971 | -9.72583 | 0.78707 | -12.41774 | -9.77365 | 0.72408 | -13.19941 | -9.55741 | 0.76311 | -13.5617 | -10.3491 | 0.79018 | -12.82328 | -10.13275 | 0.54937 | -9.10867 | -5.00401 | -0.0066 | 0.00055625 | -3.67125e-06 | 0.72934 | -13.33896 | -9.72861 | 0.76827 | -12.79195 | -9.82765 | 0.76828 | -12.34059 | -9.48103 | 0.80659 | -12.85863 | -10.37168 | 0.78813 | -12.95793 | -10.21256 | 0.62818 | -9.36337 | -5.88192 | 0.77161 | -13.44391 | -10.37344 | 0.7906 | -12.43973 | -9.83484 | 0.81472 | -12.30051 | -10.02148 | 0.7814 | -12.74641 | -9.9601 | 0.78677 | -12.79638 | -10.06783 | 0.65301 | -9.70267 | -6.33597 | 0.7863 | -12.64812 | -9.94527
176.70003 | 0.7563 | -12.52884 | -9.4756 | 0.65137 | -11.62914 | -7.57492 | 0.78685 | -12.73798 | -10.02293 | 0.72994 | -10.90282 | -7.95838 | 0.77932 | -12.40323 | -9.6661 | 0.76496 | -12.56089 | -9.60855 | 0.70494 | -13.17517 | -9.28773 | 0.78101 | -13.42966 | -10.48875 | 0.78704 | -12.84671 | -10.11084 | 0.54699 | -8.96661 | -4.90463 | -0.00892 | 0.00451 | -4.02138e-05 | 0.76803 | -13.1592 | -10.10662 | 0.76815 | -12.78794 | -9.82309 | 0.74436 | -12.46032 | -9.27499 | 0.81036 | -12.87203 | -10.43102 | 0.80317 | -12.80443 | -10.28408 | 0.55553 | -10.40391 | -5.77973 | 0.7766 | -13.36504 | -10.3793 | 0.77483 | -12.60771 | -9.76885 | 0.80499 | -12.35976 | -9.94951 | 0.76873 | -12.86514 | -9.88982 | 0.79288 | -12.73885 | -10.10037 | 0.69125 | -9.44311 | -6.5275 | 0.78991 | -12.62683 | -9.97402
176.80023 | 0.77817 | -12.36399 | -9.62131 | 0.64892 | -11.66203 | -7.56771 | 0.7941 | -12.51196 | -9.93574 | 0.75338 | -10.75011 | -8.09896 | 0.78068 | -12.38432 | -9.66815 | 0.78782 | -12.42018 | -9.78492 | 0.705 | -13.31666 | -9.38823 | 0.77437 | -13.41066 | -10.3848 | 0.78939 | -12.84197 | -10.13731 | 0.5871 | -8.61026 | -5.05509 | 0.01439 | -0.00462 | -6.64684e-05 | 0.78419 | -13.07998 | -10.2572 | 0.77743 | -12.72326 | -9.89145 | 0.74669 | -11.93309 | -8.9103 | 0.80181 | -12.93596 | -10.37224 | 0.78981 | -12.93498 | -10.21616 | 0.57918 | -10.04019 | -5.81506 | 0.76595 | -13.46373 | -10.31249 | 0.79469 | -12.43757 | -9.884 | 0.79409 | -12.43604 | -9.87527 | 0.78249 | -12.76726 | -9.99025 | 0.78818 | -12.8185 | -10.10325 | 0.65789 | -9.61844 | -6.32785 | 0.78118 | -12.70411 | -9.9242
176.90014 | 0.76241 | -12.50359 | -9.53284 | 0.66864 | -11.44471 | -7.65239 | 0.77809 | -11.2794 | -8.77642 | 0.7094 | -11.14037 | -7.90298 | 0.77674 | -12.39054 | -9.62419 | 0.7872 | -12.40274 | -9.76344 | 0.72507 | -13.21014 | -9.57825 | 0.75811 | -13.58526 | -10.29912 | 0.7961 | -12.79326 | -10.18472 | 0.58372 | -8.63301 | -5.03929 | -0.00647 | 0.0005625 | -3.64163e-06 | 0.78034 | -13.07257 | -10.2011 | 0.76013 | -12.83984 | -9.75996 | 0.75299 | -11.62437 | -8.75299 | 0.8009 | -12.87072 | -10.30821 | 0.80675 | -12.78965 | -10.31808 | 0.58386 | -9.8862 | -5.77212 | 0.76299 | -13.49896 | -10.2996 | 0.7835 | -12.5159 | -9.80617 | 0.78673 | -12.45464 | -9.79845 | 0.77949 | -12.82034 | -9.99327 | 0.80798 | -12.58317 | -10.16696 | 0.63094 | -10.05248 | -6.34252 | 0.78806 | -12.6216 | -9.94662
177.0001 | 0.75887 | -12.50569 | -9.49014 | 0.66422 | -11.55801 | -7.67712 | 0.79366 | -12.62445 | -10.01955 | 0.75186 | -10.73922 | -8.07434 | 0.78228 | -12.40144 | -9.70133 | 0.78698 | -12.42703 | -9.77978 | 0.71689 | -13.23669 | -9.4892 | 0.78066 | -13.46649 | -10.51279 | 0.77974 | -12.87058 | -10.03569 | 0.56882 | -8.93281 | -5.08115 | 0.00377 | -0.00346 | -1.30266e-05 | 0.75681 | -13.20084 | -9.99054 | 0.75996 | -12.81476 | -9.73866 | 0.73886 | -12.00239 | -8.86804 | 0.79518 | -12.97764 | -10.31956 | 0.78453 | -12.97371 | -10.17822 | 0.60464 | -9.99887 | -6.04568 | 0.76264 | -13.50414 | -10.2988 | 0.76559 | -12.66856 | -9.69895 | 0.7905 | -12.42786 | -9.82428 | 0.78691 | -12.74066 | -10.02572 | 0.78655 | -12.84147 | -10.10046 | 0.65818 | -9.81476 | -6.45989 | 0.77247 | -12.74721 | -9.8468
177.10007 | 0.75025 | -12.56688 | -9.42828 | 0.66182 | -11.56066 | -7.6511 | 0.77497 | -12.78142 | -9.90528 | 0.71639 | -11.05183 | -7.91743 | 0.76954 | -12.43976 | -9.57294 | 0.79409 | -12.28514 | -9.75551 | 0.70742 | -13.29696 | -9.40656 | 0.7939 | -13.36424 | -10.6098 | 0.79679 | -12.78051 | -10.18341 | 0.53633 | -9.38864 | -5.03537 | 0.00493 | 0.00155 | 7.64615e-06 | 0.77535 | -13.15093 | -10.19655 | 0.77712 | -12.73059 | -9.89321 | 0.7288 | -12.41618 | -9.04888 | 0.80036 | -12.96198 | -10.37418 | 0.79801 | -12.86325 | -10.26503 | 0.58639 | -10.34065 | -6.0637 | 0.75678 | -13.52414 | -10.23483 | 0.77905 | -12.54081 | -9.76986 | 0.80218 | -12.37381 | -9.92603 | 0.77482 | -12.80309 | -9.92016 | 0.77303 | -12.92676 | -9.9928 | 0.64902 | -9.89234 | -6.42029 | 0.77636 | -12.71076 | -9.86815
177.20021 | 0.77231 | -12.42305 | -9.59451 | 0.65161 | -11.63707 | -7.58279 | 0.80244 | -12.58747 | -10.10073 | 0.75387 | -10.75003 | -8.10409 | 0.78813 | -12.31446 | -9.70534 | 0.79678 | -12.34397 | -9.83539 | 0.72693 | -13.15115 | -9.55995 | 0.75189 | -13.60941 | -10.23278 | 0.79232 | -12.84328 | -10.17601 | 0.56938 | -9.11817 | -5.19173 | -0.00303 | -0.00063125 | 1.91079e-06 | 0.75655 | -13.22529 | -10.00559 | 0.78601 | -12.67034 | -9.95903 | 0.75136 | -12.34299 | -9.27408 | 0.7826 | -13.10576 | -10.25654 | 0.79092 | -12.9022 | -10.20467 | 0.60703 | -9.74634 | -5.9163 | 0.76656 | -13.44941 | -10.30974 | 0.76838 | -12.64769 | -9.71817 | 0.79655 | -12.42732 | -9.89897 | 0.78343 | -12.71484 | -9.96114 | 0.79474 | -12.77296 | -10.1512 | 0.65026 | -9.99924 | -6.50214 | 0.79872 | -12.55153 | -10.02517
177.30024 | 0.7518 | -12.55842 | -9.44139 | 0.64617 | -11.67057 | -7.54118 | 0.7866 | -12.68429 | -9.97745 | 0.71991 | -10.83047 | -7.79691 | 0.78386 | -12.37503 | -9.70033 | 0.79499 | -12.33869 | -9.80915 | 0.7185 | -13.22551 | -9.50253 | 0.79023 | -13.40421 | -10.59246 | 0.77726 | -12.93615 | -10.05478 | 0.58422 | -8.82938 | -5.15832 | 0.04115 | -0.0004625 | -1.90314e-05 | 0.79291 | -12.96819 | -10.28256 | 0.77281 | -12.75589 | -9.85784 | 0.71735 | -12.07889 | -8.66484 | 0.80611 | -12.89723 | -10.39654 | 0.78979 | -12.94937 | -10.22734 | 0.62362 | -9.75963 | -6.0863 | 0.76767 | -13.46392 | -10.33587 | 0.7869 | -12.48436 | -9.82397 | 0.79252 | -12.43459 | -9.85467 | 0.77271 | -12.84354 | -9.92439 | 0.78936 | -12.80689 | -10.10928 | 0.68931 | -9.65876 | -6.65791 | 0.79854 | -12.49303 | -9.97621
177.40021 | 0.74906 | -12.54166 | -9.39452 | 0.65206 | -11.64339 | -7.5922 | 0.78461 | -12.71937 | -9.97976 | 0.70133 | -11.16059 | -7.8273 | 0.77242 | -12.4431 | -9.61132 | 0.77579 | -12.5165 | -9.7102 | 0.69677 | -13.37184 | -9.31713 | 0.7822 | -13.42482 | -10.50088 | 0.77107 | -12.97887 | -10.00756 | 0.54807 | -9.57301 | -5.24667 | 0.02683 | -0.00085 | -2.28029e-05 | 0.75102 | -13.27688 | -9.97126 | 0.77345 | -12.74924 | -9.86083 | 0.71987 | -12.16883 | -8.75995 | 0.81313 | -12.84156 | -10.44191 | 0.80663 | -12.73716 | -10.27419 | 0.57686 | -10.57378 | -6.09958 | 0.78474 | -13.30712 | -10.4426 | 0.78857 | -12.50481 | -9.86093 | 0.80002 | -12.42849 | -9.94303 | 0.78945 | -12.69586 | -10.02278 | 0.79603 | -12.73762 | -10.13949 | 0.67671 | -9.68971 | -6.55708 | 0.77706 | -12.70399 | -9.8718
177.50012 | 0.75853 | -12.49434 | -9.4773 | 0.65481 | -11.61626 | -7.60641 | 0.79692 | -12.62422 | -10.06054 | 0.72696 | -11.03001 | -8.01837 | 0.77717 | -12.39553 | -9.6335 | 0.77889 | -12.47525 | -9.71687 | 0.71592 | -13.25242 | -9.48772 | 0.80662 | -13.23913 | -10.6789 | 0.79467 | -12.77348 | -10.15068 | 0.57028 | -9.03238 | -5.15095 | -0.02271 | 0.00298 | -6.75682e-05 | 0.76818 | -13.21207 | -10.14921 | 0.77242 | -12.75327 | -9.85088 | 0.73825 | -12.09007 | -8.92551 | 0.80206 | -12.96551 | -10.39914 | 0.79928 | -12.80026 | -10.23098 | 0.60288 | -9.94947 | -5.99834 | 0.75024 | -13.56384 | -10.17618 | 0.77192 | -12.59721 | -9.72397 | 0.79267 | -12.4749 | -9.88852 | 0.7678 | -12.87348 | -9.88426 | 0.80463 | -12.62217 | -10.15621 | 0.6622 | -9.95117 | -6.58968 | 0.78571 | -12.67022 | -9.95514
177.6001 | 0.75924 | -12.50188 | -9.49192 | 0.64223 | -11.65558 | -7.48552 | 0.79668 | -12.6442 | -10.07337 | 0.73758 | -10.63604 | -7.84493 | 0.7866 | -12.3341 | -9.70198 | 0.78672 | -12.42476 | -9.77482 | 0.68711 | -13.39962 | -9.20703 | 0.73159 | -13.69132 | -10.01648 | 0.78258 | -12.887 | -10.08511 | 0.56542 | -9.01366 | -5.09653 | -0.01904 | 0.00402 | -7.65291e-05 | 0.76191 | -13.19721 | -10.05511 | 0.77353 | -12.74446 | -9.85819 | 0.75016 | -11.99169 | -8.99565 | 0.79762 | -12.99577 | -10.36565 | 0.78406 | -12.96717 | -10.16707 | 0.59758 | -9.99764 | -5.97438 | 0.77972 | -13.35352 | -10.41197 | 0.79726 | -12.37101 | -9.8629 | 0.79885 | -12.3678 | -9.87997 | 0.76691 | -12.88268 | -9.87987 | 0.79137 | -12.71454 | -10.0619 | 0.71047 | -9.70771 | -6.89704 | 0.78574 | -12.66231 | -9.94932
177.70003 | 0.78896 | -12.23777 | -9.65515 | 0.6536 | -11.61653 | -7.59253 | 0.78399 | -12.76072 | -10.00433 | 0.70425 | -11.1127 | -7.82613 | 0.78693 | -12.3015 | -9.68041 | 0.79192 | -12.32159 | -9.75777 | 0.6854 | -13.40086 | -9.18491 | 0.7675 | -13.53166 | -10.38558 | 0.78713 | -12.86119 | -10.12348 | 0.58394 | -8.78636 | -5.13072 | 0.01436 | -0.00652 | -9.35832e-05 | 0.74369 | -13.29487 | -9.88724 | 0.78595 | -12.47103 | -9.80154 | 0.76195 | -11.81971 | -9.00606 | 0.8033 | -12.9571 | -10.40846 | 0.79396 | -12.88062 | -10.22666 | 0.60169 | -10.19109 | -6.13192 | 0.76738 | -13.43288 | -10.30808 | 0.79799 | -12.38864 | -9.88606 | 0.79215 | -12.48007 | -9.88611 | 0.78248 | -12.77614 | -9.99707 | 0.77607 | -12.92012 | -10.02685 | 0.70346 | -9.58021 | -6.73925 | 0.77706 | -12.70973 | -9.87616
177.8001 | 0.77292 | -12.41174 | -9.5933 | 0.66509 | -11.53515 | -7.67187 | 0.79053 | -12.64155 | -9.99352 | 0.75803 | -10.67093 | -8.08891 | 0.75404 | -12.53999 | -9.45566 | 0.77594 | -12.51617 | -9.7118 | 0.69464 | -13.37281 | -9.28926 | 0.78484 | -13.45384 | -10.5591 | 0.80642 | -12.69598 | -10.2383 | 0.58281 | -8.61163 | -5.01898 | -0.01274 | 0.00223 | -2.8435e-05 | 0.78861 | -13.02562 | -10.27212 | 0.7732 | -12.75533 | -9.86242 | 0.75439 | -11.75368 | -8.86681 | 0.79998 | -12.97197 | -10.37735 | 0.81042 | -12.70575 | -10.29697 | 0.62417 | -9.69487 | -6.05128 | 0.78543 | -13.30504 | -10.45023 | 0.77675 | -12.53903 | -9.73968 | 0.79635 | -12.46894 | -9.92964 | 0.77951 | -12.78777 | -9.96822 | 0.7902 | -12.77784 | -10.09705 | 0.71022 | -9.60797 | -6.82374 | 0.77207 | -12.72961 | -9.82809
177.90003 | 0.75161 | -12.55434 | -9.43597 | 0.65877 | -11.58282 | -7.63036 | 0.78517 | -12.76526 | -10.02296 | 0.71928 | -11.0982 | -7.98272 | 0.78733 | -12.28757 | -9.67432 | 0.78786 | -12.39121 | -9.76255 | 0.71245 | -13.23261 | -9.42757 | 0.79137 | -13.40479 | -10.60819 | 0.77197 | -12.95862 | -10.00373 | 0.57703 | -8.75986 | -5.05469 | -0.00445 | 1.875e-05 | -8.34937e-08 | 0.7659 | -13.19172 | -10.10358 | 0.78178 | -12.68734 | -9.91874 | 0.76417 | -11.88321 | -9.08081 | 0.79563 | -12.97646 | -10.32439 | 0.7792 | -12.96212 | -10.1001 | 0.5343 | -10.15494 | -5.42576 | 0.76588 | -13.46044 | -10.30906 | 0.78105 | -12.55202 | -9.80373 | 0.79614 | -12.43901 | -9.90325 | 0.77328 | -12.8177 | -9.91167 | 0.7921 | -12.79843 | -10.1376 | 0.66119 | -9.99677 | -6.60975 | 0.80009 | -12.53448 | -10.02872
178.00023 | 0.76207 | -12.46198 | -9.49694 | 0.67078 | -11.47991 | -7.70054 | 0.78963 | -12.74232 | -10.06176 | 0.7321 | -11.05899 | -8.09632 | 0.78801 | -12.25721 | -9.65883 | 0.77155 | -12.50441 | -9.64779 | 0.75177 | -12.75386 | -9.58792 | 0.76632 | -13.47806 | -10.32856 | 0.77394 | -12.96869 | -10.037 | 0.55239 | -8.9141 | -4.92405 | -0.02728 | -0.00070625 | 1.9263e-05 | 0.77956 | -13.08849 | -10.20333 | 0.79117 | -12.61374 | -9.97958 | 0.75478 | -11.97823 | -9.04088 | 0.8026 | -12.96351 | -10.40456 | 0.78837 | -12.90971 | -10.1776 | 0.56976 | -10.07134 | -5.73828 | 0.75592 | -13.50832 | -10.21115 | 0.78996 | -12.48779 | -9.86482 | 0.79997 | -12.42429 | -9.93901 | 0.78339 | -12.7352 | -9.97669 | 0.79789 | -12.5991 | -10.05272 | 0.64734 | -10.25988 | -6.64165 | 0.79027 | -12.62733 | -9.97903
178.10007 | 0.76727 | -12.44769 | -9.55069 | 0.65006 | -11.62366 | -7.5561 | 0.77741 | -12.80271 | -9.95294 | 0.7278 | -10.92358 | -7.95017 | 0.77087 | -12.44523 | -9.59372 | 0.79413 | -12.37709 | -9.829 | 0.7264 | -13.19057 | -9.58166 | 0.75916 | -13.54409 | -10.28218 | 0.80489 | -12.64665 | -10.17915 | 0.57301 | -8.78843 | -5.03589 | -0.00501 | -0.00505 | 2.53207e-05 | 0.76391 | -13.31881 | -10.17432 | 0.77453 | -12.74051 | -9.8679 | 0.75148 | -12.20536 | -9.17211 | 0.81647 | -12.83125 | -10.47634 | 0.80471 | -12.76433 | -10.27156 | 0.58303 | -9.53995 | -5.56205 | 0.76964 | -13.44369 | -10.34684 | 0.79942 | -12.41026 | -9.92097 | 0.79818 | -12.38151 | -9.88271 | 0.76494 | -12.90632 | -9.87252 | 0.79767 | -12.73359 | -10.15719 | 0.70028 | -9.48212 | -6.6401 | 0.78895 | -12.65622 | -9.98507
178.20016 | 0.78523 | -12.31467 | -9.66987 | 0.63104 | -11.78646 | -7.43773 | 0.77445 | -12.80484 | -9.91667 | 0.7394 | -10.89781 | -8.05784 | 0.78786 | -12.26856 | -9.66592 | 0.77895 | -12.46029 | -9.70595 | 0.69355 | -13.36996 | -9.27271 | 0.7766 | -13.30946 | -10.33619 | 0.77543 | -12.95102 | -10.04265 | 0.56094 | -8.88991 | -4.98673 | 0.02249 | -0.00035 | -7.87255e-06 | 0.78075 | -13.17417 | -10.28571 | 0.77995 | -12.69213 | -9.89927 | 0.75645 | -11.88632 | -8.99145 | 0.80023 | -12.96331 | -10.37362 | 0.78611 | -12.94703 | -10.17782 | 0.59865 | -9.87919 | -5.91415 | 0.77207 | -13.39166 | -10.33926 | 0.79706 | -12.4113 | -9.8926 | 0.80095 | -12.37899 | -9.91493 | 0.76617 | -12.90171 | -9.88488 | 0.78852 | -12.79412 | -10.08847 | 0.67792 | -9.81618 | -6.65461 | 0.7879 | -12.63962 | -9.95879
178.30002 | 0.75445 | -12.52406 | -9.44872 | 0.65788 | -11.58276 | -7.62005 | 0.77642 | -12.81409 | -9.94909 | 0.70426 | -11.12838 | -7.83722 | 0.80195 | -12.14833 | -9.74232 | 0.77568 | -12.49497 | -9.69211 | 0.68466 | -13.42038 | -9.18833 | 0.75656 | -13.57789 | -10.27249 | 0.80178 | -12.64459 | -10.13819 | 0.54061 | -9.42147 | -5.09338 | 0.03728 | -0.00318 | -0.00011861 | 0.74723 | -13.29301 | -9.93295 | 0.77831 | -12.61037 | -9.81479 | 0.74811 | -12.10779 | -9.05799 | 0.787 | -13.03499 | -10.25854 | 0.7874 | -12.92353 | -10.17594 | 0.57446 | -10.50692 | -6.03584 | 0.77893 | -13.3862 | -10.42693 | 0.80074 | -12.34486 | -9.88503 | 0.78829 | -12.4262 | -9.79539 | 0.78475 | -12.69238 | -9.96028 | 0.78693 | -12.80737 | -10.07846 | 0.64023 | -10.29346 | -6.59014 | 0.78463 | -12.66443 | -9.93695
178.40002 | 0.79141 | -12.21006 | -9.66319 | 0.63167 | -11.77096 | -7.43531 | 0.78823 | -12.71966 | -10.02607 | 0.75528 | -10.59358 | -8.0011 | 0.78653 | -12.29773 | -9.67252 | 0.78385 | -12.3816 | -9.70535 | 0.68508 | -13.39779 | -9.17861 | 0.76412 | -13.55707 | -10.35921 | 0.79207 | -12.84097 | -10.17095 | 0.58717 | -8.48813 | -4.98395 | 0.03257 | -0.00611 | -0.000198899 | 0.76728 | -13.20791 | -10.13415 | 0.7838 | -12.68407 | -9.94172 | 0.73316 | -12.18235 | -8.93166 | 0.79922 | -12.96969 | -10.36557 | 0.80385 | -12.80621 | -10.29428 | 0.59893 | -9.82376 | -5.8837 | 0.76927 | -13.43631 | -10.33619 | 0.77798 | -12.57311 | -9.78164 | 0.791 | -12.42608 | -9.82905 | 0.78216 | -12.78902 | -10.00301 | 0.78589 | -12.79991 | -10.05936 | 0.64752 | -10.01177 | -6.48282 | 0.78017 | -12.72366 | -9.92667
178.50019 | 0.75717 | -12.52109 | -9.48058 | 0.64889 | -11.61043 | -7.53394 | 0.79411 | -12.66601 | -10.0582 | 0.71947 | -10.99756 | -7.91237 | 0.77048 | -12.42471 | -9.57302 | 0.76581 | -12.54293 | -9.60555 | 0.68352 | -13.42814 | -9.17839 | 0.76588 | -13.35909 | -10.23148 | 0.79176 | -12.83433 | -10.16165 | 0.54142 | -9.36319 | -5.06945 | 0.01603 | -0.00274 | -4.39796e-05 | 0.7876 | -12.95845 | -10.20606 | 0.76774 | -12.78104 | -9.81249 | 0.72911 | -12.10195 | -8.82364 | 0.80449 | -12.91846 | -10.39283 | 0.79677 | -12.85486 | -10.24237 | 0.60824 | -10.04488 | -6.10966 | 0.75972 | -13.49269 | -10.25061 | 0.77975 | -12.50896 | -9.75383 | 0.80101 | -12.33979 | -9.88428 | 0.77368 | -12.83616 | -9.93101 | 0.77509 | -12.85971 | -9.9674 | 0.65389 | -10.1677 | -6.64858 | 0.79753 | -12.55574 | -10.01364
178.60019 | 0.77095 | -12.42085 | -9.57589 | 0.65024 | -11.65842 | -7.58072 | 0.80614 | -12.5179 | -10.09112 | 0.75121 | -10.8003 | -8.11327 | 0.79224 | -12.30472 | -9.74831 | 0.80115 | -12.23699 | -9.80364 | 0.72925 | -13.13134 | -9.57607 | 0.76329 | -13.54991 | -10.34254 | 0.783 | -12.90832 | -10.10715 | 0.55589 | -9.13068 | -5.07565 | 0.02987 | 7.5e-05 | 2.24062e-06 | 0.75824 | -13.28295 | -10.07166 | 0.75553 | -12.87604 | -9.7283 | 0.72501 | -12.30887 | -8.92403 | 0.80767 | -12.91267 | -10.42921 | 0.78414 | -12.93944 | -10.14633 | 0.58353 | -10.11868 | -5.90458 | 0.77563 | -13.36881 | -10.36919 | 0.77693 | -12.57128 | -9.76699 | 0.79554 | -12.38162 | -9.8501 | 0.7643 | -12.87502 | -9.84034 | 0.78993 | -12.80065 | -10.11157 | 0.65316 | -10.23921 | -6.68786 | 0.78273 | -12.6701 | -9.91724
178.70023 | 0.75708 | -12.45926 | -9.43266 | 0.65761 | -11.60384 | -7.6308 | 0.78238 | -12.69515 | -9.93248 | 0.76359 | -10.75026 | -8.20878 | 0.77037 | -12.47111 | -9.60737 | 0.78544 | -12.41652 | -9.75243 | 0.71609 | -13.24288 | -9.4831 | 0.79963 | -13.34116 | -10.66796 | 0.78039 | -12.91843 | -10.08135 | 0.56591 | -8.71369 | -4.93114 | 0.03217 | 0.00177 | 5.68954e-05 | 0.7703 | -13.28486 | -10.23328 | 0.76684 | -12.80914 | -9.82255 | 0.72892 | -12.49651 | -9.10893 | 0.79004 | -13.0003 | -10.27077 | 0.7831 | -12.97353 | -10.15955 | 0.63331 | -9.88641 | -6.26116 | 0.77568 | -13.39274 | -10.38845 | 0.781 | -12.54396 | -9.79688 | 0.80571 | -12.3374 | -9.94042 | 0.78166 | -12.77611 | -9.98663 | 0.785 | -12.79118 | -10.04113 | 0.67626 | -9.90965 | -6.70147 | 0.78401 | -12.67719 | -9.93902
178.80021 | 0.78068 | -12.33468 | -9.62941 | 0.63741 | -11.7566 | -7.49372 | 0.79649 | -12.60883 | -10.04284 | 0.72706 | -11.08888 | -8.06233 | 0.78934 | -12.35008 | -9.74837 | 0.79494 | -12.34321 | -9.81216 | 0.70596 | -13.29131 | -9.38317 | 0.76398 | -13.55231 | -10.35374 | 0.77688 | -12.87791 | -10.00457 | 0.55719 | -9.03646 | -5.03504 | -0.00105 | -0.00029375 | 3.08731e-07 | 0.76055 | -13.33811 | -10.14427 | 0.76573 | -12.78809 | -9.79218 | 0.77702 | -12.11338 | -9.41239 | 0.7947 | -12.96131 | -10.30033 | 0.77893 | -12.97139 | -10.10383 | 0.58636 | -10.32061 | -6.05155 | 0.78492 | -13.33474 | -10.46669 | 0.79778 | -12.35263 | -9.85463 | 0.79505 | -12.40788 | -9.86491 | 0.78222 | -12.7594 | -9.98066 | 0.79451 | -12.73645 | -10.11924 | 0.65661 | -10.11996 | -6.64488 | 0.79375 | -12.5599 | -9.96942
178.9 | 0.7693 | -12.39252 | -9.53352 | 0.66146 | -11.58369 | -7.6622 | 0.79714 | -12.58836 | -10.0347 | 0.75173 | -10.85462 | -8.15976 | 0.76935 | -12.45696 | -9.58371 | 0.77987 | -12.48 | -9.73282 | 0.70797 | -13.1698 | -9.32381 | 0.76046 | -13.4977 | -10.2645 | 0.78071 | -12.90817 | -10.07752 | 0.56202 | -9.10541 | -5.11739 | 0.0012 | 0.00411 | 4.94322e-06 | 0.77315 | -13.24484 | -10.24022 | 0.7548 | -12.86151 | -9.70788 | 0.74325 | -12.3366 | -9.1692 | 0.80749 | -12.89663 | -10.41383 | 0.7963 | -12.86129 | -10.24141 | 0.58727 | -10.22236 | -6.00327 | 0.76579 | -13.44398 | -10.29525 | 0.78672 | -12.48477 | -9.822 | 0.79297 | -12.41275 | -9.84296 | 0.78665 | -12.67368 | -9.96981 | 0.79684 | -12.72144 | -10.1369 | 0.69152 | -10.11179 | -6.9925 | 0.80031 | -12.47807 | -9.98627
179.00023 | 0.78464 | -12.30892 | -9.65807 | 0.66279 | -11.54053 | -7.64896 | 0.78634 | -12.72961 | -10.00984 | 0.74049 | -10.86496 | -8.04536 | 0.7901 | -12.31446 | -9.72964 | 0.80772 | -12.17938 | -9.83755 | 0.71372 | -13.26033 | -9.46415 | 0.768 | -13.52578 | -10.38783 | 0.79068 | -12.84075 | -10.15296 | 0.56344 | -9.05658 | -5.10286 | 0.00379 | 0.00040625 | 1.54009e-06 | 0.78533 | -13.19998 | -10.36629 | 0.76364 | -12.82989 | -9.79743 | 0.78389 | -12.18272 | -9.54986 | 0.80452 | -12.91449 | -10.39001 | 0.80571 | -12.75866 | -10.27979 | 0.59009 | -10.33697 | -6.09974 | 0.7756 | -13.36496 | -10.36585 | 0.79014 | -12.43799 | -9.82776 | 0.79165 | -12.38775 | -9.8068 | 0.78982 | -12.68089 | -10.01557 | 0.8079 | -12.60598 | -10.18444 | 0.70069 | -9.65423 | -6.76459 | 0.77822 | -12.71972 | -9.89875
179.1001 | 0.77504 | -12.34641 | -9.56896 | 0.65421 | -11.59949 | -7.58853 | 0.78197 | -12.73795 | -9.96063 | 0.73795 | -10.95238 | -8.08229 | 0.77175 | -12.46447 | -9.61939 | 0.76838 | -12.53857 | -9.63442 | 0.70277 | -13.30451 | -9.34996 | 0.77825 | -13.4562 | -10.47229 | 0.78271 | -12.90954 | -10.1044 | 0.57531 | -8.76967 | -5.04527 | 0.00213 | -0.0008 | -1.7056e-06 | 0.78099 | -13.20641 | -10.31409 | 0.77447 | -12.74399 | -9.86989 | 0.77386 | -11.89198 | -9.20271 | 0.80941 | -12.89361 | -10.43621 | 0.77606 | -13.00165 | -10.09011 | 0.62076 | -9.8549 | -6.11752 | 0.75976 | -13.48325 | -10.24403 | 0.77108 | -12.58439 | -9.70355 | 0.78454 | -12.44872 | -9.76654 | 0.77286 | -12.84945 | -9.93085 | 0.77989 | -12.88043 | -10.04537 | 0.67491 | -10.22402 | -6.90032 | 0.79037 | -12.63564 | -9.9868
179.20005 | 0.7503 | -12.54653 | -9.41361 | 0.67582 | -11.37746 | -7.6891 | 0.80012 | -12.58639 | -10.07062 | 0.74598 | -10.73013 | -8.00451 | 0.76945 | -12.44481 | -9.5757 | 0.77268 | -12.48593 | -9.64764 | 0.7037 | -13.30709 | -9.36415 | 0.76431 | -13.50546 | -10.3224 | 0.78476 | -12.88265 | -10.10979 | 0.59538 | -8.16444 | -4.86098 | 0.01121 | 0.00264 | 2.96232e-05 | 0.76807 | -13.30425 | -10.21861 | 0.7638 | -12.84424 | -9.81049 | 0.75169 | -12.26899 | -9.22242 | 0.78096 | -13.08192 | -10.21648 | 0.80665 | -12.69415 | -10.23969 | 0.6033 | -10.15455 | -6.12625 | 0.76554 | -13.44083 | -10.28949 | 0.78288 | -12.52732 | -9.8074 | 0.78622 | -12.46731 | -9.8021 | 0.77358 | -12.84779 | -9.93877 | 0.80562 | -12.56084 | -10.11927 | 0.66809 | -9.89953 | -6.61377 | 0.78697 | -12.55527 | -9.88063
179.30021 | 0.75661 | -12.51795 | -9.47123 | 0.67231 | -11.46862 | -7.71048 | 0.79788 | -12.56043 | -10.02169 | 0.75576 | -10.49821 | -7.93409 | 0.78477 | -12.37867 | -9.71435 | 0.78603 | -12.43275 | -9.77246 | 0.69875 | -13.32404 | -9.31022 | 0.75875 | -13.55374 | -10.28395 | 0.78911 | -12.84362 | -10.13502 | 0.5758 | -8.75351 | -5.04025 | 0.04783 | -0.0001125 | -5.38087e-06 | 0.76656 | -13.30243 | -10.19713 | 0.76518 | -12.78796 | -9.78502 | 0.75491 | -12.09947 | -9.134 | 0.80505 | -12.89251 | -10.37906 | 0.78894 | -12.89161 | -10.17067 | 0.60025 | -10.23655 | -6.14454 | 0.77028 | -13.44665 | -10.35771 | 0.79198 | -12.42967 | -9.8441 | 0.80479 | -12.18388 | -9.80543 | 0.79115 | -12.62705 | -9.98993 | 0.79362 | -12.73214 | -10.10448 | 0.68595 | -9.87831 | -6.77607 | 0.78336 | -12.64296 | -9.90402
179.40005 | 0.78145 | -12.35069 | -9.65149 | 0.67504 | -11.37926 | -7.68142 | 0.79066 | -12.65664 | -10.00708 | 0.73354 | -10.84998 | -7.95884 | 0.77053 | -12.44455 | -9.58889 | 0.79796 | -12.30981 | -9.82277 | 0.70263 | -13.30566 | -9.34893 | 0.74903 | -13.62656 | -10.20671 | 0.7824 | -12.88374 | -10.08026 | 0.54683 | -9.32072 | -5.09685 | -0.00634 | 0.0016 | -1.01392e-05 | 0.77218 | -13.26802 | -10.24534 | 0.77686 | -12.66849 | -9.84164 | 0.75712 | -12.11355 | -9.17146 | 0.77761 | -13.11067 | -10.195 | 0.80742 | -12.76482 | -10.30657 | 0.60818 | -10.16513 | -6.1822 | 0.75016 | -13.50913 | -10.13405 | 0.77473 | -12.57603 | -9.74305 | 0.80258 | -12.26625 | -9.8447 | 0.77726 | -12.79156 | -9.94242 | 0.79175 | -12.73472 | -10.08266 | 0.6484 | -10.22983 | -6.63305 | 0.78713 | -12.62267 | -9.93569
179.50012 | 0.78869 | -12.27254 | -9.67928 | 0.65074 | -11.65816 | -7.58643 | 0.80716 | -12.48365 | -10.07629 | 0.72957 | -10.76223 | -7.85183 | 0.79051 | -12.29322 | -9.71792 | 0.78806 | -12.41257 | -9.78185 | 0.70566 | -13.24403 | -9.34577 | 0.77706 | -13.46179 | -10.46068 | 0.79806 | -12.70819 | -10.1419 | 0.54655 | -9.23883 | -5.04951 | -0.05174 | -0.00041875 | 2.16649e-05 | 0.76245 | -13.30721 | -10.14605 | 0.7665 | -12.77576 | -9.79263 | 0.73462 | -12.21414 | -8.97271 | 0.79114 | -13.02893 | -10.30771 | 0.7954 | -12.82981 | -10.20485 | 0.6277 | -9.08818 | -5.70464 | 0.78428 | -13.31936 | -10.44614 | 0.77634 | -12.55898 | -9.74998 | 0.78766 | -12.36549 | -9.7398 | 0.77919 | -12.78658 | -9.96319 | 0.79095 | -12.73855 | -10.07552 | 0.70446 | -9.51011 | -6.69945 | 0.80331 | -12.40683 | -9.96656
179.60012 | 0.75166 | -12.53581 | -9.42269 | 0.64854 | -11.66498 | -7.56524 | 0.79495 | -12.56281 | -9.98674 | 0.74285 | -10.37518 | -7.70718 | 0.7874 | -12.30663 | -9.69029 | 0.7953 | -12.28844 | -9.77296 | 0.71174 | -13.21609 | -9.40639 | 0.75408 | -13.58455 | -10.24381 | 0.77612 | -12.94083 | -10.04364 | 0.60416 | -8.26858 | -4.99551 | -0.00557 | -0.00117 | 6.54592e-06 | 0.75477 | -13.37014 | -10.09138 | 0.7841 | -12.63106 | -9.904 | 0.72555 | -12.10202 | -8.78058 | 0.78803 | -13.01833 | -10.25878 | 0.80752 | -12.73468 | -10.2835 | 0.58346 | -10.14054 | -5.91658 | 0.7537 | -13.48668 | -10.16488 | 0.79933 | -12.34916 | -9.87104 | 0.78814 | -12.44152 | -9.8056 | 0.77429 | -12.83694 | -9.93949 | 0.79208 | -12.7934 | -10.13335 | 0.71466 | -9.66672 | -6.90844 | 0.785 | -12.66723 | -9.9438
179.70017 | 0.77384 | -12.36551 | -9.56888 | 0.65729 | -11.56927 | -7.60441 | 0.79393 | -12.64044 | -10.03562 | 0.76333 | -10.38826 | -7.92963 | 0.77696 | -12.38463 | -9.6224 | 0.78237 | -12.45324 | -9.74303 | 0.6983 | -13.35227 | -9.32385 | 0.7401 | -13.6358 | -10.09191 | 0.78877 | -12.83387 | -10.12294 | 0.57385 | -9.01069 | -5.17076 | -0.0163 | 0.00328 | -5.34745e-05 | 0.77502 | -13.22102 | -10.24661 | 0.78033 | -12.64069 | -9.86389 | 0.75895 | -11.91059 | -9.03956 | 0.80051 | -12.93916 | -10.35796 | 0.79235 | -12.88942 | -10.2129 | 0.62681 | -9.70121 | -6.08082 | 0.76912 | -13.40565 | -10.31055 | 0.78417 | -12.53819 | -9.83205 | 0.79883 | -12.38139 | -9.89062 | 0.77209 | -12.8181 | -9.89666 | 0.79197 | -12.76923 | -10.11289 | 0.64515 | -10.42282 | -6.72427 | 0.79452 | -12.58769 | -10.00119
179.80005 | 0.76289 | -12.45924 | -9.50505 | 0.64293 | -11.69652 | -7.52008 | 0.7978 | -12.63337 | -10.07885 | 0.73351 | -10.85367 | -7.96132 | 0.78114 | -12.34334 | -9.64185 | 0.779 | -12.47071 | -9.71466 | 0.68304 | -13.41315 | -9.16172 | 0.76737 | -13.52379 | -10.37771 | 0.80551 | -12.66015 | -10.19781 | 0.57139 | -8.892 | -5.0808 | -0.02218 | 0.00171 | -3.79781e-05 | 0.78735 | -12.95453 | -10.19972 | 0.77791 | -12.72028 | -9.89522 | 0.73733 | -12.08467 | -8.91038 | 0.8111 | -12.83891 | -10.41369 | 0.79742 | -12.81089 | -10.2157 | 0.62053 | -9.85976 | -6.11833 | 0.78935 | -13.18696 | -10.40918 | 0.77853 | -12.56504 | -9.78226 | 0.78392 | -12.47024 | -9.77572 | 0.79061 | -12.65806 | -10.00754 | 0.79058 | -12.76598 | -10.09249 | 0.65995 | -10.25943 | -6.77073 | 0.77829 | -12.70864 | -9.89107
179.90023 | 0.77781 | -12.37771 | -9.62753 | 0.66667 | -11.5127 | -7.67522 | 0.79897 | -12.58068 | -10.05165 | 0.77086 | -10.15784 | -7.83026 | 0.76803 | -12.47284 | -9.57953 | 0.77331 | -12.50625 | -9.67126 | 0.70273 | -13.31012 | -9.35342 | 0.76255 | -13.53569 | -10.32159 | 0.79866 | -12.77905 | -10.20613 | 0.59286 | -8.58538 | -5.08993 | -0.01946 | -0.00138 | 2.68764e-05 | 0.78994 | -13.13516 | -10.376 | 0.75765 | -12.84887 | -9.73492 | 0.76588 | -11.95217 | -9.15394 | 0.80252 | -12.92554 | -10.37295 | 0.78357 | -12.91513 | -10.11992 | 0.6176 | -10.06834 | -6.21822 | 0.78673 | -13.21643 | -10.39778 | 0.792 | -12.46762 | -9.8744 | 0.78811 | -12.48467 | -9.83933 | 0.76929 | -12.81705 | -9.85998 | 0.7992 | -12.70899 | -10.15698 | 0.68773 | -9.76856 | -6.71809 | 0.78441 | -12.64776 | -9.92106
180.00023 | 0.78034 | -12.36453 | -9.64857 | 0.66336 | -11.5377 | -7.6536 | 0.81167 | -12.03304 | -9.76688 | 0.73869 | -10.65104 | -7.86776 | 0.7652 | -12.47454 | -9.54551 | 0.80777 | -12.16038 | -9.82277 | 0.71275 | -13.09201 | -9.33137 | 0.75973 | -13.5599 | -10.30185 | 0.80692 | -12.58407 | -10.15432 | 0.54652 | -9.57326 | -5.23194 | 0.01436 | -0.00439 | -6.30264e-05 | 0.7925 | -12.9694 | -10.27821 | 0.75737 | -12.85341 | -9.73483 | 0.76101 | -11.87993 | -9.04068 | 0.81271 | -12.74337 | -10.35673 | 0.78943 | -12.86753 | -10.15804 | 0.5964 | -10.45702 | -6.23661 | 0.75483 | -13.52894 | -10.21209 | 0.76673 | -12.64198 | -9.69296 | 0.79604 | -12.44764 | -9.90886 | 0.77941 | -12.78976 | -9.96849 | 0.78692 | -12.79694 | -10.07014 | 0.67708 | -10.05073 | -6.80515 | 0.77804 | -12.69673 | -9.87856
180.10007 | 0.77619 | -12.3694 | -9.60107 | 0.67462 | -11.41243 | -7.6991 | 0.79776 | -12.56122 | -10.02089 | 0.74193 | -10.68514 | -7.92767 | 0.79531 | -12.26089 | -9.75119 | 0.78927 | -12.36773 | -9.7615 | 0.72167 | -13.22402 | -9.54342 | 0.76772 | -13.51409 | -10.3751 | 0.78913 | -12.83213 | -10.12619 | 0.55595 | -9.26153 | -5.14895 | -0.02142 | 0.00114 | -2.4363e-05 | 0.73799 | -13.44292 | -9.92078 | 0.78255 | -12.66609 | -9.91181 | 0.74461 | -12.0063 | -8.93998 | 0.79156 | -13.04639 | -10.32705 | 0.79931 | -12.81721 | -10.24495 | 0.63071 | -9.94019 | -6.26939 | 0.76822 | -13.44006 | -10.32495 | 0.77773 | -12.57345 | -9.7787 | 0.78836 | -12.47484 | -9.8346 | 0.77277 | -12.84078 | -9.92302 | 0.79321 | -12.71974 | -10.0894 | 0.69268 | -9.55288 | -6.6171 | 0.78128 | -12.66953 | -9.89841
180.20014 | 0.77736 | -12.35174 | -9.60172 | 0.64587 | -11.67297 | -7.53924 | 0.78212 | -12.59518 | -9.85097 | 0.74428 | -10.39128 | -7.73401 | 0.7958 | -12.22224 | -9.72648 | 0.76825 | -12.53066 | -9.62668 | 0.68693 | -13.40788 | -9.21022 | 0.75252 | -13.61779 | -10.24762 | 0.78001 | -12.91234 | -10.07171 | 0.59189 | -8.53086 | -5.04932 | 0.01467 | -0.00011875 | -1.74206e-06 | 0.75722 | -13.35693 | -10.11408 | 0.76712 | -12.78729 | -9.8094 | 0.78557 | -11.79611 | -9.26669 | 0.7989 | -12.96278 | -10.35602 | 0.78933 | -12.90537 | -10.18653 | 0.59009 | -10.44854 | -6.16562 | 0.78478 | -13.32606 | -10.45801 | 0.78752 | -12.46355 | -9.81526 | 0.79458 | -12.42164 | -9.86994 | 0.78467 | -12.71308 | -9.97562 | 0.78356 | -12.84071 | -10.06141 | 0.65113 | -9.93608 | -6.46971 | 0.79901 | -12.50668 | -9.99294
180.30016 | 0.75839 | -12.5019 | -9.48134 | 0.67837 | -11.36671 | -7.71088 | 0.79606 | -12.63283 | -10.05644 | 0.73433 | -10.74548 | -7.89072 | 0.78665 | -12.32316 | -9.69403 | 0.78891 | -12.40898 | -9.78952 | 0.73253 | -12.86223 | -9.42201 | 0.76011 | -13.56619 | -10.31173 | 0.78862 | -12.83609 | -10.12284 | 0.60477 | -8.37979 | -5.06783 | 0.02978 | -0.00354 | -0.00010554 | 0.77243 | -13.26467 | -10.24601 | 0.79117 | -12.47397 | -9.86902 | 0.76465 | -11.82478 | -9.04177 | 0.79755 | -12.99074 | -10.36074 | 0.78916 | -12.90973 | -10.18788 | 0.59524 | -10.26423 | -6.10972 | 0.80102 | -13.06983 | -10.46914 | 0.77082 | -12.62761 | -9.73361 | 0.77972 | -12.54186 | -9.77914 | 0.78954 | -12.71604 | -10.03983 | 0.78232 | -12.85654 | -10.05789 | 0.6575 | -9.77335 | -6.42597 | 0.79113 | -12.56942 | -9.94404
180.40007 | 0.7587 | -12.50123 | -9.48462 | 0.63375 | -11.76225 | -7.45431 | 0.79574 | -12.60728 | -10.03215 | 0.71252 | -11.08021 | -7.89486 | 0.78157 | -12.34756 | -9.6505 | 0.76801 | -12.49348 | -9.5951 | 0.72819 | -13.14349 | -9.571 | 0.7862 | -13.43014 | -10.55879 | 0.7813 | -12.88814 | -10.06954 | 0.60158 | -8.34114 | -5.01787 | 0.01238 | 0.0003625 | 4.48884e-06 | 0.73845 | -13.43248 | -9.91915 | 0.77856 | -12.7143 | -9.89885 | 0.76175 | -12.00766 | -9.14689 | 0.79601 | -12.98969 | -10.33993 | 0.79765 | -12.84484 | -10.24563 | 0.56801 | -10.54356 | -5.98882 | 0.76718 | -13.44636 | -10.31574 | 0.78366 | -12.52723 | -9.81711 | 0.80397 | -12.35969 | -9.93687 | 0.77565 | -12.78945 | -9.92019 | 0.78476 | -12.81579 | -10.05731 | 0.63433 | -10.19217 | -6.46516 | 0.77932 | -12.70407 | -9.90048
180.50009 | 0.75043 | -12.5556 | -9.42204 | 0.67022 | -11.50213 | -7.70902 | 0.79681 | -12.59241 | -10.03376 | 0.73745 | -10.71063 | -7.89851 | 0.76702 | -12.52257 | -9.60509 | 0.78573 | -12.40883 | -9.75005 | 0.75105 | -12.72817 | -9.55949 | 0.75823 | -13.57132 | -10.29021 | 0.79229 | -12.78903 | -10.13256 | 0.56556 | -8.88192 | -5.02325 | 0.01332 | 0.00254 | 3.38751e-05 | 0.76107 | -13.32875 | -10.14411 | 0.76886 | -12.76761 | -9.81647 | 0.71835 | -12.22229 | -8.77982 | 0.78619 | -13.03051 | -10.24448 | 0.79226 | -12.89488 | -10.21607 | 0.58855 | -10.48176 | -6.16906 | 0.7564 | -13.46414 | -10.18427 | 0.78159 | -12.53298 | -9.79568 | 0.8031 | -12.33474 | -9.90605 | 0.77048 | -12.83053 | -9.88565 | 0.79851 | -12.72102 | -10.15781 | 0.65937 | -9.76028 | -6.43568 | 0.81154 | -12.32958 | -10.00599
180.60005 | 0.7594 | -12.48997 | -9.48484 | 0.65884 | -11.62276 | -7.65751 | 0.7807 | -12.74907 | -9.95321 | 0.74717 | -10.49372 | -7.8406 | 0.77908 | -12.42325 | -9.67869 | 0.78892 | -12.32359 | -9.72226 | 0.70277 | -13.30821 | -9.35265 | 0.77012 | -13.47003 | -10.37359 | 0.80157 | -12.72758 | -10.20208 | 0.58633 | -8.26213 | -4.84436 | -0.00296 | -0.00179 | 5.31667e-06 | 0.77521 | -13.07521 | -10.13602 | 0.78994 | -12.55951 | -9.92127 | 0.75449 | -12.02829 | -9.0752 | 0.79359 | -13.00418 | -10.31996 | 0.79906 | -12.81218 | -10.23769 | 0.60763 | -10.21781 | -6.20863 | 0.75219 | -13.56005 | -10.19969 | 0.78494 | -12.51589 | -9.82417 | 0.7882 | -12.43973 | -9.80496 | 0.77121 | -12.84375 | -9.90519 | 0.77148 | -12.89526 | -9.94842 | 0.69827 | -9.55471 | -6.67178 | 0.76908 | -12.76289 | -9.81566
180.7001 | 0.76933 | -12.43206 | -9.56435 | 0.66528 | -11.37926 | -7.57036 | 0.7912 | -12.71517 | -10.06029 | 0.66998 | -10.97483 | -7.35294 | 0.76758 | -12.50187 | -9.59625 | 0.78543 | -12.43344 | -9.76566 | 0.7116 | -13.25795 | -9.43434 | 0.78651 | -13.20675 | -10.3872 | 0.77223 | -12.91314 | -9.97194 | 0.54413 | -9.1931 | -5.00227 | 0.00658 | 0.0004375 | 2.8805e-06 | 0.76624 | -13.26626 | -10.16516 | 0.73711 | -12.94811 | -9.54418 | 0.74946 | -12.03054 | -9.0164 | 0.78992 | -13.00475 | -10.2727 | 0.78962 | -12.90592 | -10.19074 | 0.61632 | -9.91985 | -6.11384 | 0.76576 | -13.41935 | -10.27603 | 0.7765 | -12.56426 | -9.7562 | 0.78309 | -12.51497 | -9.8004 | 0.77919 | -12.75763 | -9.94062 | 0.78733 | -12.78045 | -10.06239 | 0.63611 | -9.90937 | -6.30341 | 0.78834 | -12.64683 | -9.97003
180.8 | 0.76118 | -12.35556 | -9.40485 | 0.6403 | -11.73978 | -7.51694 | 0.79519 | -12.68165 | -10.08433 | 0.74373 | -10.46678 | -7.78447 | 0.79963 | -12.16449 | -9.72706 | 0.79124 | -12.26001 | -9.70056 | 0.6851 | -13.41037 | -9.18742 | 0.76878 | -13.52219 | -10.39564 | 0.80522 | -12.68539 | -10.21451 | 0.54629 | -9.43608 | -5.15483 | -0.000566 | -0.00206 | 1.16384e-06 | 0.74523 | -13.37746 | -9.96923 | 0.77755 | -12.71209 | -9.88426 | 0.77127 | -11.90444 | -9.18156 | 0.80397 | -12.94775 | -10.40958 | 0.79747 | -12.80446 | -10.21114 | 0.59783 | -10.14077 | -6.06242 | 0.7839 | -13.25606 | -10.39148 | 0.7696 | -12.62299 | -9.71463 | 0.79675 | -12.39529 | -9.87589 | 0.77545 | -12.81089 | -9.93418 | 0.78248 | -12.84951 | -10.05445 | 0.62397 | -10.1152 | -6.31154 | 0.79996 | -12.50675 | -10.0049
180.90017 | 0.77597 | -12.37219 | -9.60046 | 0.66103 | -11.47918 | -7.58807 | 0.78012 | -12.80397 | -9.98859 | 0.75644 | -10.62978 | -8.04082 | 0.7797 | -12.42643 | -9.68882 | 0.78727 | -12.38174 | -9.74779 | 0.69752 | -13.3303 | -9.29814 | 0.79762 | -13.21894 | -10.54365 | 0.76459 | -12.98992 | -9.93195 | 0.55891 | -9.2711 | -5.1817 | 0.023 | -0.00086875 | -1.9983e-05 | 0.75786 | -13.35058 | -10.11785 | 0.78027 | -12.62167 | -9.84828 | 0.76549 | -11.61984 | -8.89485 | 0.79392 | -13.01414 | -10.33216 | 0.79684 | -12.84711 | -10.23707 | 0.60762 | -10.10108 | -6.13766 | 0.76555 | -13.457 | -10.30203 | 0.78937 | -12.46266 | -9.83768 | 0.79588 | -12.39886 | -9.86804 | 0.78227 | -12.75712 | -9.97947 | 0.78766 | -12.79428 | -10.07753 | 0.63931 | -9.78771 | -6.25736 | 0.77431 | -12.71903 | -9.8485
181.00014 | 0.76509 | -12.38492 | -9.4756 | 0.6792 | -11.31603 | -7.6858 | 0.77745 | -12.77223 | -9.92978 | 0.72108 | -10.80671 | -7.79247 | 0.78365 | -12.41104 | -9.72595 | 0.76823 | -12.53839 | -9.63242 | 0.72441 | -13.13921 | -9.51816 | 0.7769 | -13.46428 | -10.46037 | 0.79101 | -12.76781 | -10.09942 | 0.56424 | -9.04356 | -5.10272 | -0.02214 | 0.00237 | -5.24346e-05 | 0.74759 | -13.37074 | -9.99585 | 0.77825 | -12.55226 | -9.76882 | 0.76042 | -11.85648 | -9.01592 | 0.79319 | -12.99596 | -10.30829 | 0.79121 | -12.87066 | -10.18338 | 0.60374 | -10.29182 | -6.21357 | 0.78374 | -13.29666 | -10.42115 | 0.78557 | -12.47522 | -9.80018 | 0.78262 | -12.54353 | -9.81679 | 0.7683 | -12.86254 | -9.88234 | 0.79747 | -12.71594 | -10.14053 | 0.66592 | -9.61084 | -6.40009 | 0.78954 | -12.56924 | -9.92388
181.10021 | 0.7638 | -12.47857 | -9.53118 | 0.65991 | -11.59786 | -7.65358 | 0.79098 | -12.67864 | -10.0285 | 0.71577 | -10.93969 | -7.83033 | 0.76779 | -12.49922 | -9.59678 | 0.75965 | -12.58808 | -9.56256 | 0.71103 | -13.24831 | -9.4199 | 0.77628 | -13.48434 | -10.4676 | 0.78694 | -12.86124 | -10.12101 | 0.57841 | -8.7154 | -5.04104 | -0.0045 | 0.0007375 | -3.32096e-06 | 0.75408 | -13.35165 | -10.0682 | 0.77083 | -12.72271 | -9.807 | 0.76221 | -11.81228 | -9.00345 | 0.79434 | -13.00329 | -10.32897 | 0.78276 | -12.94842 | -10.13552 | 0.61698 | -9.953 | -6.14077 | 0.75733 | -13.52384 | -10.24197 | 0.78489 | -12.51331 | -9.82152 | 0.80639 | -12.25853 | -9.8851 | 0.76751 | -12.84688 | -9.8601 | 0.7769 | -12.86988 | -9.99864 | 0.70887 | -9.27863 | -6.57737 | 0.78099 | -12.67989 | -9.90286
181.20002 | 0.76744 | -12.41893 | -9.5308 | 0.68263 | -11.32532 | -7.73102 | 0.79757 | -12.59525 | -10.04559 | 0.72665 | -10.86672 | -7.89633 | 0.77548 | -12.43677 | -9.64443 | 0.77116 | -12.53061 | -9.6631 | 0.69472 | -13.35731 | -9.27958 | 0.76586 | -13.49557 | -10.33577 | 0.7908 | -12.79896 | -10.12139 | 0.55812 | -9.17091 | -5.11852 | 0.00993 | 0.00129 | 1.27874e-05 | 0.74147 | -13.41739 | -9.94857 | 0.75661 | -12.84055 | -9.71533 | 0.75567 | -12.03824 | -9.09696 | 0.7812 | -13.09038 | -10.22626 | 0.79127 | -12.87859 | -10.19044 | 0.60256 | -10.25113 | -6.1769 | 0.76495 | -13.46768 | -10.30205 | 0.77829 | -12.54291 | -9.762 | 0.79898 | -12.39107 | -9.90017 | 0.78644 | -12.69675 | -9.98523 | 0.79195 | -12.76811 | -10.11172 | 0.66718 | -9.72101 | -6.48567 | 0.75591 | -12.82897 | -9.69757
181.3001 | 0.76753 | -12.42914 | -9.5398 | 0.66232 | -11.55799 | -7.65513 | 0.79477 | -12.64111 | -10.04675 | 0.74217 | -10.56141 | -7.8384 | 0.77973 | -12.39801 | -9.66707 | 0.78992 | -12.33079 | -9.74027 | 0.71671 | -13.19474 | -9.45687 | 0.76383 | -13.50661 | -10.31672 | 0.77795 | -12.90122 | -10.03657 | 0.52989 | -9.54358 | -5.05707 | -0.05804 | 0.00116 | -6.71041e-05 | 0.77219 | -13.26576 | -10.24362 | 0.76995 | -12.74937 | -9.81636 | 0.75411 | -11.99263 | -9.04372 | 0.79902 | -12.99943 | -10.38683 | 0.7937 | -12.86763 | -10.21306 | 0.58607 | -10.18146 | -5.96705 | 0.76706 | -13.44586 | -10.31381 | 0.78572 | -12.46061 | -9.7906 | 0.806 | -12.34511 | -9.95022 | 0.78234 | -12.75708 | -9.9804 | 0.78938 | -12.77529 | -10.08461 | 0.67179 | -9.81299 | -6.59225 | 0.7774 | -12.71797 | -9.88692
181.40007 | 0.76756 | -12.40104 | -9.51851 | 0.64763 | -11.6979 | -7.57592 | 0.80318 | -12.5206 | -10.05628 | 0.74682 | -10.74424 | -8.02406 | 0.81469 | -12.08266 | -9.84358 | 0.78751 | -12.34314 | -9.72041 | 0.70095 | -13.27436 | -9.30461 | 0.78561 | -13.40939 | -10.53453 | 0.78342 | -12.85803 | -10.07326 | 0.58163 | -8.44279 | -4.91061 | -0.01013 | 0.0006 | -6.078e-06 | 0.77523 | -13.24151 | -10.26515 | 0.7588 | -12.8147 | -9.72373 | 0.73282 | -12.22146 | -8.95619 | 0.79866 | -12.94367 | -10.33758 | 0.79708 | -12.85938 | -10.24999 | 0.57189 | -10.36016 | -5.92484 | 0.80077 | -13.14258 | -10.52414 | 0.77085 | -12.61396 | -9.72349 | 0.79877 | -12.39139 | -9.89789 | 0.78382 | -12.73236 | -9.97984 | 0.79548 | -12.73601 | -10.13127 | 0.65758 | -10.02701 | -6.59358 | 0.78355 | -12.65456 | -9.9155
181.5 | 0.74471 | -12.55233 | -9.3479 | 0.66152 | -11.54991 | -7.64046 | 0.78982 | -12.63384 | -9.97848 | 0.73026 | -10.80088 | -7.88747 | 0.77987 | -12.39843 | -9.66922 | 0.77933 | -12.45574 | -9.70718 | 0.74672 | -12.69021 | -9.476 | 0.75815 | -13.54986 | -10.27284 | 0.77965 | -12.89564 | -10.05415 | 0.56274 | -9.06716 | -5.10248 | 0.0282 | -0.00069375 | -1.95644e-05 | 0.76785 | -13.25686 | -10.17924 | 0.77042 | -12.7114 | -9.79312 | 0.76176 | -11.97614 | -9.1229 | 0.79423 | -12.9672 | -10.29899 | 0.80053 | -12.79899 | -10.24591 | 0.57674 | -10.13514 | -5.84535 | 0.77495 | -13.36519 | -10.35741 | 0.79685 | -12.32665 | -9.82243 | 0.79567 | -12.4321 | -9.89186 | 0.76315 | -12.85602 | -9.8111 | 0.78871 | -12.78332 | -10.08228 | 0.65575 | -10.15529 | -6.65938 | 0.79031 | -12.61905 | -9.973
181.6 | 0.78019 | -12.20236 | -9.52014 | 0.65609 | -11.62225 | -7.62521 | 0.7893 | -12.65256 | -9.98662 | 0.73285 | -10.89849 | -7.98693 | 0.78451 | -12.35565 | -9.69318 | 0.79223 | -12.31853 | -9.75909 | 0.70217 | -13.30961 | -9.34558 | 0.77201 | -13.49706 | -10.41983 | 0.79413 | -12.7555 | -10.12953 | 0.55298 | -9.24879 | -5.11438 | 0.10551 | -0.00347 | -0.000366651 | 0.7854 | -13.12346 | -10.30721 | 0.75691 | -12.81307 | -9.69834 | 0.77189 | -11.79834 | -9.10707 | 0.79832 | -12.93835 | -10.32896 | 0.79829 | -12.82891 | -10.24117 | 0.56543 | -10.50747 | -5.94122 | 0.77499 | -13.34671 | -10.34355 | 0.78896 | -12.46152 | -9.83163 | 0.8027 | -12.33908 | -9.90453 | 0.78465 | -12.73508 | -9.99251 | 0.78685 | -12.80519 | -10.07576 | 0.67278 | -9.84201 | -6.62147 | 0.79825 | -12.5043 | -9.98154
181.70005 | 0.75866 | -12.47862 | -9.46698 | 0.67295 | -11.46682 | -7.71663 | 0.78309 | -12.70984 | -9.95302 | 0.72302 | -10.96869 | -7.9306 | 0.77895 | -12.35631 | -9.62498 | 0.78167 | -12.45163 | -9.73308 | 0.71606 | -13.12133 | -9.39564 | 0.77143 | -13.48921 | -10.40597 | 0.78745 | -12.81394 | -10.09036 | 0.5627 | -8.79871 | -4.95107 | 0.01022 | -0.00322 | -3.2953e-05 | 0.76361 | -13.30752 | -10.16177 | 0.7688 | -12.75078 | -9.80278 | 0.76243 | -12.0224 | -9.1663 | 0.78853 | -13.05026 | -10.29059 | 0.79172 | -12.85833 | -10.18015 | 0.61042 | -10.15714 | -6.20008 | 0.76757 | -13.44268 | -10.31818 | 0.78761 | -12.44344 | -9.80059 | 0.79132 | -12.38738 | -9.80238 | 0.77716 | -12.76466 | -9.92021 | 0.79494 | -12.70566 | -10.10028 | 0.67043 | -10.17249 | -6.81997 | 0.76258 | -12.80142 | -9.76209
181.80017 | 0.7623 | -12.47283 | -9.50806 | 0.66377 | -11.55271 | -7.66833 | 0.78999 | -12.6878 | -10.0232 | 0.69241 | -11.21632 | -7.76631 | 0.76942 | -12.47521 | -9.59864 | 0.79566 | -12.25108 | -9.7477 | 0.696 | -13.37529 | -9.30913 | 0.76723 | -13.49663 | -10.35498 | 0.80537 | -12.67321 | -10.20668 | 0.53192 | -9.20683 | -4.89727 | 0.0451 | -0.00229 | -0.000103169 | 0.75392 | -13.35094 | -10.06553 | 0.77244 | -12.71614 | -9.82243 | 0.74866 | -12.08479 | -9.04736 | 0.80001 | -12.9713 | -10.37712 | 0.78929 | -12.8873 | -10.17186 | 0.63325 | -9.84834 | -6.23647 | 0.77243 | -13.36987 | -10.32725 | 0.78822 | -12.47257 | -9.83108 | 0.79902 | -12.37553 | -9.88834 | 0.76704 | -12.86223 | -9.86587 | 0.78749 | -12.73036 | -10.02505 | 0.67875 | -10.04986 | -6.82129 | 0.77757 | -12.70106 | -9.87591
181.90016 | 0.74763 | -12.4332 | -9.29543 | 0.64244 | -11.69616 | -7.51403 | 0.78726 | -12.75941 | -10.04498 | 0.73112 | -10.99066 | -8.03548 | 0.7859 | -12.33519 | -9.69422 | 0.78202 | -12.39502 | -9.69316 | 0.74034 | -12.65545 | -9.36936 | 0.77953 | -13.46328 | -10.49503 | 0.79693 | -12.7413 | -10.15387 | 0.60318 | -8.22194 | -4.9593 | -0.01179 | 0.00422 | -4.98296e-05 | 0.75659 | -13.36309 | -10.11034 | 0.7632 | -12.77447 | -9.7495 | 0.76387 | -12.04578 | -9.20135 | 0.80414 | -12.89023 | -10.3655 | 0.80735 | -12.70711 | -10.25904 | 0.60991 | -10.06199 | -6.13696 | 0.78762 | -13.14149 | -10.35047 | 0.79793 | -12.37218 | -9.87219 | 0.79817 | -12.36243 | -9.86733 | 0.77433 | -12.78129 | -9.89687 | 0.79724 | -12.71819 | -10.13948 | 0.67293 | -10.02478 | -6.74598 | 0.78238 | -12.67481 | -9.91656
182.00014 | 0.76367 | -12.46063 | -9.51574 | 0.65395 | -11.6233 | -7.60109 | 0.77374 | -12.82787 | -9.92544 | 0.69924 | -11.35256 | -7.9382 | 0.7898 | -12.34222 | -9.74789 | 0.78623 | -12.39039 | -9.74171 | 0.72373 | -13.14574 | -9.51395 | 0.76544 | -13.52295 | -10.35105 | 0.76766 | -12.96428 | -9.95216 | 0.56295 | -8.94533 | -5.03579 | -0.00206 | 0.0013 | -2.6819e-06 | 0.73843 | -13.34589 | -9.855 | 0.74816 | -12.89057 | -9.64427 | 0.79794 | -11.4454 | -9.13274 | 0.79635 | -12.9466 | -10.31001 | 0.8044 | -12.71989 | -10.23187 | 0.61193 | -9.86641 | -6.0375 | 0.76644 | -13.40136 | -10.27132 | 0.79005 | -12.45449 | -9.83971 | 0.78834 | -12.39797 | -9.77378 | 0.78261 | -12.72995 | -9.96259 | 0.7897 | -12.77683 | -10.08991 | 0.65359 | -10.21146 | -6.6741 | 0.78796 | -12.62515 | -9.94811
182.10014 | 0.769 | -12.43571 | -9.56308 | 0.66815 | -11.50728 | -7.6886 | 0.793 | -12.61856 | -10.00652 | 0.75683 | -10.75504 | -8.13977 | 0.78564 | -12.35105 | -9.70345 | 0.77791 | -12.46878 | -9.69956 | 0.68928 | -13.38361 | -9.22502 | 0.78779 | -13.38612 | -10.54546 | 0.77089 | -12.93501 | -9.97148 | 0.54106 | -9.04528 | -4.89405 | 0.03018 | -0.00458 | -0.000138248 | 0.77249 | -13.2745 | -10.25439 | 0.74706 | -12.88924 | -9.62906 | 0.76216 | -11.69616 | -8.91441 | 0.79984 | -12.92866 | -10.34084 | 0.78033 | -12.96129 | -10.11404 | 0.62542 | -9.64147 | -6.02992 | 0.75597 | -13.47974 | -10.19034 | 0.7942 | -12.4387 | -9.87883 | 0.7901 | -12.43453 | -9.82451 | 0.78846 | -12.70425 | -10.01681 | 0.79239 | -12.74555 | -10.09948 | 0.66728 | -10.06157 | -6.71389 | 0.77994 | -12.69271 | -9.89952
182.20017 | 0.75873 | -12.42303 | -9.42568 | 0.64811 | -11.64259 | -7.54562 | 0.78447 | -12.72866 | -9.98523 | 0.73656 | -11.20403 | -8.25241 | 0.77831 | -12.40445 | -9.65448 | 0.78829 | -12.39135 | -9.76795 | 0.68551 | -13.39479 | -9.18224 | 0.78304 | -13.43974 | -10.52383 | 0.77974 | -12.88089 | -10.0438 | 0.57738 | -8.85545 | -5.11294 | 0.000874 | -0.00131 | -1.14713e-06 | 0.75253 | -13.36717 | -10.05921 | 0.78283 | -12.61756 | -9.87746 | 0.81276 | -11.21096 | -9.11178 | 0.79258 | -12.98728 | -10.29343 | 0.78295 | -12.94453 | -10.13496 | 0.57552 | -10.50543 | -6.04613 | 0.79739 | -13.18388 | -10.51272 | 0.80138 | -12.34478 | -9.89285 | 0.78488 | -12.46846 | -9.7862 | 0.78243 | -12.72073 | -9.95303 | 0.78246 | -12.81143 | -10.02441 | 0.68871 | -9.86595 | -6.79482 | 0.78342 | -12.64727 | -9.90809
182.30017 | 0.76693 | -12.46877 | -9.56269 | 0.64881 | -11.69258 | -7.58629 | 0.7919 | -12.6813 | -10.04226 | 0.7355 | -10.93271 | -8.04099 | 0.79461 | -12.2847 | -9.76152 | 0.80055 | -12.25056 | -9.8072 | 0.66327 | -13.4956 | -8.95129 | 0.80178 | -13.3039 | -10.66673 | 0.78799 | -12.82023 | -10.1022 | 0.5566 | -9.15371 | -5.09492 | -0.00721 | 0.00162 | -1.17114e-05 | 0.75555 | -13.35979 | -10.09395 | 0.75812 | -12.82105 | -9.71986 | 0.74699 | -11.91081 | -8.89728 | 0.80401 | -12.90474 | -10.37554 | 0.79183 | -12.8473 | -10.17285 | 0.57268 | -10.4079 | -5.96039 | 0.77199 | -13.41549 | -10.3566 | 0.79007 | -12.41269 | -9.80688 | 0.77262 | -12.49403 | -9.6531 | 0.77477 | -12.80601 | -9.92178 | 0.78791 | -12.78863 | -10.07629 | 0.68516 | -10.00026 | -6.8518 | 0.77329 | -12.71712 | -9.83408
182.40016 | 0.75262 | -12.53864 | -9.43678 | 0.65614 | -11.615 | -7.62102 | 0.79714 | -12.53511 | -9.9922 | 0.73993 | -10.98215 | -8.12599 | 0.78355 | -12.35125 | -9.67781 | 0.77546 | -12.45478 | -9.65825 | 0.67853 | -13.44381 | -9.12206 | 0.7787 | -13.46964 | -10.48883 | 0.7862 | -12.8628 | -10.11269 | 0.57189 | -9.15258 | -5.23425 | 0.00276 | 0.00073125 | 2.01459e-06 | 0.75434 | -13.34417 | -10.06608 | 0.7682 | -12.77334 | -9.81253 | 0.73561 | -11.97813 | -8.81124 | 0.79066 | -13.00466 | -10.28221 | 0.79584 | -12.78649 | -10.17596 | 0.6076 | -10.10434 | -6.13943 | 0.78422 | -13.26779 | -10.4049 | 0.79202 | -12.42939 | -9.84437 | 0.77548 | -12.47185 | -9.67165 | 0.78268 | -12.72753 | -9.96162 | 0.78046 | -12.82797 | -10.01177 | 0.67046 | -10.10987 | -6.77829 | 0.77865 | -12.69797 | -9.88724
182.50007 | 0.7535 | -12.47626 | -9.40085 | 0.63818 | -11.75155 | -7.49955 | 0.78618 | -12.68428 | -9.97218 | 0.75977 | -10.85596 | -8.24798 | 0.76992 | -12.45957 | -9.59291 | 0.77992 | -12.42569 | -9.69108 | 0.72022 | -13.17954 | -9.49221 | 0.7888 | -13.33453 | -10.51822 | 0.78772 | -12.82002 | -10.09853 | 0.5722 | -8.93685 | -5.11367 | 0.0062 | -0.00197 | -1.22063e-05 | 0.78065 | -13.20186 | -10.30603 | 0.7689 | -12.74707 | -9.80126 | 0.76014 | -11.78712 | -8.95991 | 0.79734 | -12.94848 | -10.32434 | 0.78939 | -12.90635 | -10.18821 | 0.6075 | -10.05098 | -6.10596 | 0.75294 | -13.52882 | -10.18639 | 0.7724 | -12.56472 | -9.70495 | 0.80525 | -12.21506 | -9.83623 | 0.76242 | -12.87974 | -9.81981 | 0.79523 | -12.66831 | -10.07417 | 0.66398 | -10.4026 | -6.90713 | 0.77974 | -12.68547 | -9.89132
182.60017 | 0.76811 | -12.41808 | -9.53848 | 0.66186 | -11.54384 | -7.64044 | 0.78389 | -12.70088 | -9.95614 | 0.77864 | -10.40472 | -8.10154 | 0.79466 | -12.23475 | -9.72248 | 0.78859 | -12.34581 | -9.73573 | 0.68487 | -13.39581 | -9.17435 | 0.76359 | -13.52747 | -10.3295 | 0.80707 | -12.54619 | -10.12559 | 0.57819 | -8.57408 | -4.95743 | 0.03621 | -0.00090625 | -3.2818e-05 | 0.74341 | -13.38068 | -9.94729 | 0.77604 | -12.65599 | -9.82159 | 0.75206 | -11.57744 | -8.70689 | 0.79723 | -12.95589 | -10.32879 | 0.77046 | -13.01719 | -10.02922 | 0.58617 | -10.23992 | -6.00229 | 0.77665 | -13.29016 | -10.32175 | 0.79659 | -12.35699 | -9.84342 | 0.78472 | -12.42191 | -9.74771 | 0.78324 | -12.74224 | -9.9802 | 0.76747 | -12.93954 | -9.93074 | 0.66146 | -10.43366 | -6.90148 | 0.80042 | -12.40603 | -9.93007
182.70023 | 0.75867 | -12.48673 | -9.47328 | 0.64541 | -11.68221 | -7.53982 | 0.77907 | -12.74833 | -9.93188 | 0.73655 | -11.02468 | -8.12027 | 0.77744 | -12.39693 | -9.63792 | 0.78737 | -12.41453 | -9.77487 | 0.72034 | -13.19479 | -9.50468 | 0.76089 | -13.54938 | -10.30952 | 0.77257 | -12.93996 | -9.997 | 0.58618 | -8.69087 | -5.09446 | 0.01651 | 0.00013125 | 2.16641e-06 | 0.76791 | -13.2801 | -10.19795 | 0.7551 | -12.84054 | -9.69588 | 0.74666 | -11.84046 | -8.8408 | 0.80152 | -12.91374 | -10.35064 | 0.80188 | -12.80273 | -10.26628 | 0.60192 | -10.0234 | -6.03329 | 0.80027 | -13.10442 | -10.48714 | 0.78659 | -12.50789 | -9.8386 | 0.79687 | -12.26863 | -9.77645 | 0.7707 | -12.8342 | -9.89137 | 0.78484 | -12.79766 | -10.04411 | 0.69629 | -9.93897 | -6.92042 | 0.79071 | -12.60665 | -9.96822
182.80021 | 0.76347 | -12.47014 | -9.52056 | 0.66444 | -11.52646 | -7.6586 | 0.78323 | -12.73106 | -9.97136 | 0.71979 | -10.91922 | -7.85954 | 0.77016 | -12.44686 | -9.58603 | 0.76985 | -12.53141 | -9.64735 | 0.68689 | -13.36518 | -9.18046 | 0.7896 | -13.34495 | -10.53715 | 0.79422 | -12.74132 | -10.11936 | 0.58994 | -8.46196 | -4.99205 | 0.000707 | 0.00039375 | 2.78381e-07 | 0.78541 | -13.16731 | -10.34173 | 0.7664 | -12.79307 | -9.80456 | 0.71608 | -12.04553 | -8.62562 | 0.80633 | -12.86342 | -10.3722 | 0.78681 | -12.88637 | -10.13907 | 0.63318 | -9.55037 | -6.04709 | 0.7573 | -13.49279 | -10.21802 | 0.78547 | -12.47414 | -9.79802 | 0.81238 | -12.13406 | -9.85743 | 0.76426 | -12.87389 | -9.83896 | 0.77505 | -12.89121 | -9.99128 | 0.69832 | -9.93439 | -6.93743 | 0.79609 | -12.43599 | -9.9002
182.90024 | 0.74884 | -12.54991 | -9.39784 | 0.65791 | -11.60949 | -7.638 | 0.79812 | -12.54805 | -10.01491 | 0.76468 | -10.79461 | -8.25447 | 0.77629 | -12.41339 | -9.63633 | 0.79498 | -12.30842 | -9.785 | 0.67049 | -13.47064 | -9.0319 | 0.78862 | -13.25064 | -10.4497 | 0.78178 | -12.84104 | -10.03887 | 0.54799 | -9.15988 | -5.01955 | 0.00379 | -0.00414 | -1.56924e-05 | 0.75727 | -13.34476 | -10.10557 | 0.76769 | -12.76123 | -9.7967 | 0.73556 | -12.14575 | -8.93398 | 0.78077 | -13.1001 | -10.22811 | 0.78583 | -12.92635 | -10.15794 | 0.60278 | -9.94241 | -5.99308 | 0.77438 | -13.32763 | -10.32069 | 0.7837 | -12.49441 | -9.79193 | 0.79139 | -12.38972 | -9.80514 | 0.76722 | -12.85103 | -9.85954 | 0.79795 | -12.66542 | -10.1064 | 0.67922 | -10.14593 | -6.89129 | 0.78991 | -12.6001 | -9.95297
183.00024 | 0.76082 | -12.37074 | -9.4119 | 0.66426 | -11.54224 | -7.66705 | 0.78496 | -12.62438 | -9.90962 | 0.72201 | -10.95882 | -7.91234 | 0.76905 | -12.46201 | -9.58391 | 0.79918 | -12.26783 | -9.80416 | 0.71222 | -13.26977 | -9.45103 | 0.78016 | -13.45246 | -10.49504 | 0.8019 | -12.67765 | -10.16625 | 0.53343 | -9.41662 | -5.02312 | -0.02726 | 0.00143 | -3.90159e-05 | 0.78102 | -13.18589 | -10.29842 | 0.76899 | -12.75914 | -9.81162 | 0.75214 | -12.0329 | -9.05038 | 0.78026 | -13.06013 | -10.1903 | 0.79467 | -12.81503 | -10.18368 | 0.59925 | -10.07197 | -6.03565 | 0.77771 | -13.3364 | -10.37181 | 0.77401 | -12.58078 | -9.7376 | 0.80873 | -12.26454 | -9.91874 | 0.79832 | -12.49561 | -9.97553 | 0.7912 | -12.7395 | -10.07945 | 0.67946 | -10.13012 | -6.88302 | 0.78053 | -12.67037 | -9.88965
183.10009 | 0.7658 | -12.40396 | -9.49892 | 0.6543 | -11.60337 | -7.59206 | 0.79634 | -12.63415 | -10.06102 | 0.73798 | -10.85286 | -8.00923 | 0.78719 | -12.33709 | -9.71163 | 0.78581 | -12.3881 | -9.73468 | 0.70628 | -13.29535 | -9.3902 | 0.75743 | -13.49681 | -10.22282 | 0.79065 | -12.73431 | -10.06832 | 0.54501 | -9.24316 | -5.03759 | 0.01948 | 8.125e-05 | 1.58291e-06 | 0.76329 | -13.31013 | -10.15954 | 0.75997 | -12.81763 | -9.74107 | 0.7482 | -12.09581 | -9.05013 | 0.7875 | -13.04079 | -10.26965 | 0.79094 | -12.84649 | -10.16075 | 0.60985 | -9.99857 | -6.09761 | 0.77573 | -13.32548 | -10.33701 | 0.77796 | -12.54436 | -9.759 | 0.78951 | -12.34774 | -9.74864 | 0.7676 | -12.83561 | -9.85261 | 0.78714 | -12.80326 | -10.07792 | 0.68728 | -10.44407 | -7.17803 | 0.77299 | -12.72266 | -9.83445
183.20005 | 0.7769 | -12.34206 | -9.58857 | 0.6786 | -11.39336 | -7.73152 | 0.76669 | -12.83363 | -9.83944 | 0.73447 | -11.11521 | -8.1638 | 0.79638 | -12.16811 | -9.69042 | 0.79184 | -12.22992 | -9.68414 | 0.6859 | -13.4099 | -9.19785 | 0.78446 | -13.37095 | -10.48899 | 0.78849 | -12.83401 | -10.11947 | 0.52147 | -9.47847 | -4.9427 | -0.01397 | 0.0001625 | -2.26964e-06 | 0.75417 | -13.32336 | -10.04807 | 0.77655 | -12.68471 | -9.85025 | 0.74901 | -12.03941 | -9.01762 | 0.79836 | -12.92959 | -10.32251 | 0.78963 | -12.89583 | -10.18299 | 0.59299 | -10.23872 | -6.0715 | 0.78777 | -13.18217 | -10.3845 | 0.78437 | -12.48149 | -9.79015 | 0.78281 | -12.39902 | -9.70613 | 0.78109 | -12.73574 | -9.94776 | 0.78312 | -12.80175 | -10.02527 | 0.72539 | -10.28971 | -7.46409 | 0.79004 | -12.6186 | -9.96915
183.30009 | 0.74443 | -12.56703 | -9.35528 | 0.67 | -11.39248 | -7.63292 | 0.79452 | -12.61427 | -10.02224 | 0.75057 | -11.06707 | -8.3066 | 0.78681 | -12.33604 | -9.70617 | 0.78938 | -12.3726 | -9.7667 | 0.7115 | -13.25308 | -9.42955 | 0.78358 | -13.41119 | -10.50881 | 0.75506 | -13.03244 | -9.84023 | 0.54318 | -9.01925 | -4.89911 | -0.000995 | 0.00369 | -3.66906e-06 | 0.74565 | -13.39891 | -9.99087 | 0.7855 | -12.61356 | -9.90794 | 0.75233 | -11.95301 | -8.99265 | 0.79303 | -12.99097 | -10.30227 | 0.77126 | -13.02238 | -10.04361 | 0.57555 | -9.72885 | -5.59947 | 0.77617 | -13.34715 | -10.35964 | 0.78002 | -12.53806 | -9.77998 | 0.79925 | -12.33257 | -9.85681 | 0.76744 | -12.8078 | -9.82921 | 0.78516 | -12.78875 | -10.04119 | 0.74229 | -10.03925 | -7.45202 | 0.78677 | -12.57197 | -9.8913
183.40009 | 0.73883 | -12.62365 | -9.32674 | 0.66502 | -11.51884 | -7.66022 | 0.78496 | -12.68088 | -9.95401 | 0.74152 | -11.10341 | -8.23344 | 0.7771 | -12.41699 | -9.6493 | 0.78691 | -12.38189 | -9.74344 | 0.7131 | -13.24603 | -9.44574 | 0.73655 | -13.67454 | -10.07195 | 0.79742 | -12.75298 | -10.1695 | 0.56153 | -9.00474 | -5.05644 | -0.0289 | 0.00631 | -0.00018245 | 0.77251 | -13.24508 | -10.23198 | 0.76659 | -12.7548 | -9.77765 | 0.76862 | -11.81489 | -9.08119 | 0.79544 | -12.99279 | -10.33499 | 0.78675 | -12.89984 | -10.149 | 0.59379 | -9.89711 | -5.8768 | 0.7748 | -13.3158 | -10.31708 | 0.77349 | -12.60013 | -9.74613 | 0.80283 | -12.28518 | -9.86296 | 0.78314 | -12.74522 | -9.98136 | 0.78923 | -12.77524 | -10.08262 | 0.73677 | -10.07245 | -7.42112 | 0.77151 | -12.76027 | -9.84471
183.5 | 0.76754 | -12.42155 | -9.53409 | 0.65396 | -11.60337 | -7.58809 | 0.79331 | -12.63001 | -10.01958 | 0.74611 | -10.85863 | -8.10176 | 0.788 | -12.33742 | -9.72191 | 0.77754 | -12.44819 | -9.67899 | 0.68451 | -13.3975 | -9.17079 | 0.76178 | -13.56494 | -10.33346 | 0.78794 | -12.79736 | -10.08357 | 0.56031 | -8.87696 | -4.97385 | 0.03815 | -0.00347 | -0.000132585 | 0.75907 | -13.33289 | -10.12059 | 0.76079 | -12.81173 | -9.747 | 0.75969 | -11.82871 | -8.98617 | 0.79936 | -12.95246 | -10.35368 | 0.78689 | -12.89275 | -10.14518 | 0.59483 | -9.52679 | -5.6668 | 0.75231 | -13.53229 | -10.18051 | 0.79942 | -12.28684 | -9.82229 | 0.785 | -12.38269 | -9.72048 | 0.78119 | -12.74229 | -9.95421 | 0.77358 | -12.8753 | -9.96013 | 0.71806 | -10.28057 | -7.38205 | 0.773 | -12.7118 | -9.82626
183.6 | 0.76645 | -12.44067 | -9.53519 | 0.668 | -11.52634 | -7.69956 | 0.78829 | -12.67113 | -9.9885 | 0.71892 | -11.09289 | -7.97487 | 0.77784 | -12.40352 | -9.64792 | 0.77432 | -12.48655 | -9.66854 | 0.7285 | -13.14913 | -9.5791 | 0.75103 | -13.60158 | -10.21518 | 0.79212 | -12.75845 | -10.10616 | 0.62227 | -7.70794 | -4.79644 | -0.02327 | -0.00059375 | 1.3816e-05 | 0.75267 | -13.36439 | -10.05893 | 0.76751 | -12.75275 | -9.78781 | 0.73246 | -12.15068 | -8.89987 | 0.79734 | -12.95359 | -10.32838 | 0.78962 | -12.77022 | -10.08363 | 0.57522 | -10.09026 | -5.80412 | 0.78811 | -13.20636 | -10.40806 | 0.7897 | -12.46103 | -9.84049 | 0.78476 | -12.4741 | -9.78922 | 0.78358 | -12.69916 | -9.95075 | 0.79144 | -12.77094 | -10.10741 | 0.76431 | -9.79497 | -7.4864 | 0.7748 | -12.70995 | -9.84773
183.70017 | 0.7685 | -12.42682 | -9.55008 | 0.67019 | -11.50218 | -7.7086 | 0.60606 | -10.48676 | -6.35556 | 0.73261 | -11.10954 | -8.139 | 0.79784 | -12.25067 | -9.77412 | 0.7847 | -12.41193 | -9.73967 | 0.73289 | -13.08708 | -9.59143 | 0.78323 | -13.42769 | -10.51693 | 0.79035 | -12.79626 | -10.11355 | 0.60129 | -8.00764 | -4.81492 | 0.00413 | 0.00261 | 1.07792e-05 | 0.79887 | -12.83845 | -10.2562 | 0.76302 | -12.75726 | -9.73403 | 0.75917 | -11.97079 | -9.08787 | 0.79311 | -13.01182 | -10.31977 | 0.79055 | -12.82453 | -10.13845 | 0.59549 | -9.48323 | -5.64712 | 0.75299 | -13.51551 | -10.17707 | 0.79475 | -12.43672 | -9.88412 | 0.7889 | -12.35651 | -9.74809 | 0.7717 | -12.7932 | -9.87251 | 0.78361 | -12.79667 | -10.02763 | 0.73329 | -10.4206 | -7.6413 | 0.79777 | -12.48654 | -9.96135
183.80003 | 0.7564 | -12.43621 | -9.40675 | 0.68337 | -11.31113 | -7.72973 | 0.61969 | -10.34103 | -6.40826 | 0.73386 | -11.01818 | -8.08585 | 0.7946 | -12.24079 | -9.72655 | 0.79717 | -12.2386 | -9.75631 | 0.69896 | -13.20844 | -9.23222 | 0.74029 | -13.63768 | -10.09588 | 0.79609 | -12.73006 | -10.13424 | 0.57729 | -8.62389 | -4.97845 | -0.02705 | 0.000325 | -8.79222e-06 | 0.77504 | -13.199 | -10.22978 | 0.77236 | -12.71697 | -9.82203 | 0.77418 | -11.73598 | -9.08571 | 0.77556 | -13.09763 | -10.15806 | 0.7897 | -12.85176 | -10.14899 | 0.58118 | -10.22273 | -5.94128 | 0.77986 | -13.2737 | -10.35157 | 0.77255 | -12.59413 | -9.72963 | 0.77832 | -12.49816 | -9.72751 | 0.78218 | -12.70883 | -9.94063 | 0.77993 | -12.84365 | -10.01715 | 0.70406 | -10.77542 | -7.58657 | 0.76614 | -12.78015 | -9.79133
183.90016 | 0.76787 | -12.44788 | -9.55841 | 0.6774 | -11.39031 | -7.71583 | 0.79809 | -12.65764 | -10.10188 | 0.73377 | -11.07832 | -8.12893 | 0.76347 | -12.50297 | -9.54568 | 0.79095 | -12.26324 | -9.69965 | 0.69283 | -13.37071 | -9.26361 | 0.78511 | -13.40151 | -10.52171 | 0.77821 | -12.89024 | -10.03127 | 0.58231 | -8.70954 | -5.07166 | -0.04494 | 0.00189 | -8.51013e-05 | 0.7613 | -13.25766 | -10.09304 | 0.75979 | -12.80036 | -9.72559 | 0.72585 | -11.84733 | -8.59935 | 0.79541 | -12.97621 | -10.32146 | 0.79035 | -12.83437 | -10.1436 | 0.58028 | -10.37981 | -6.02316 | 0.77474 | -13.34023 | -10.33521 | 0.78344 | -12.52052 | -9.80914 | 0.79167 | -12.35987 | -9.78493 | 0.77301 | -12.78975 | -9.88664 | 0.78943 | -12.76641 | -10.07816 | 0.7186 | -10.46281 | -7.51853 | 0.8017 | -12.51152 | -10.03042
184.00017 | 0.75275 | -12.53779 | -9.43776 | 0.65866 | -11.59921 | -7.63997 | 0.80794 | -12.45446 | -10.06243 | 0.74753 | -10.94079 | -8.17856 | 0.78119 | -12.36892 | -9.66246 | 0.77563 | -12.47179 | -9.67348 | 0.68393 | -13.41263 | -9.17336 | 0.75967 | -13.55627 | -10.29834 | 0.79385 | -12.71504 | -10.09387 | 0.56205 | -8.82711 | -4.96131 | -0.02081 | 0.00295 | -6.13836e-05 | 0.75943 | -13.26097 | -10.07078 | 0.76046 | -12.79924 | -9.73331 | 0.72629 | -11.71258 | -8.50675 | 0.80224 | -12.94408 | -10.38426 | 0.79221 | -12.73509 | -10.0889 | 0.61259 | -10.06658 | -6.1667 | 0.77348 | -13.37789 | -10.34758 | 0.77643 | -12.55879 | -9.75103 | 0.80494 | -12.23199 | -9.846 | 0.77376 | -12.78679 | -9.8939 | 0.78275 | -12.79517 | -10.01542 | 0.70754 | -10.33214 | -7.31042 | 0.79225 | -12.5727 | -9.96067
184.10002 | 0.76016 | -12.47231 | -9.48097 | 0.66268 | -11.56246 | -7.66225 | 0.80481 | -12.56903 | -10.11569 | 0.74867 | -10.95609 | -8.20249 | 0.77233 | -12.43437 | -9.60349 | 0.78654 | -12.39308 | -9.74765 | 0.70766 | -13.28868 | -9.40384 | 0.79153 | -13.33787 | -10.55738 | 0.7673 | -12.96029 | -9.9444 | 0.56995 | -8.65361 | -4.93211 | 0.04887 | -0.00453 | -0.000221128 | 0.76431 | -13.27912 | -10.14935 | 0.74553 | -12.88226 | -9.60409 | 0.76456 | -11.72896 | -8.96747 | 0.79702 | -12.97017 | -10.33748 | 0.7791 | -12.94382 | -10.08448 | 0.60232 | -10.10554 | -6.08674 | 0.77068 | -13.38611 | -10.31644 | 0.7712 | -12.59452 | -9.71284 | 0.79374 | -12.33292 | -9.78914 | 0.7785 | -12.70338 | -9.88961 | 0.7799 | -12.81012 | -9.99055 | 0.72375 | -10.20422 | -7.38532 | 0.77397 | -12.7289 | -9.85181
184.20009 | 0.7674 | -12.41459 | -9.527 | 0.65822 | -11.61009 | -7.64197 | 0.78433 | -12.7594 | -10.00758 | 0.75448 | -10.91452 | -8.23478 | 0.80329 | -12.16454 | -9.7717 | 0.78007 | -12.41259 | -9.68275 | 0.7169 | -13.2438 | -9.49444 | 0.77614 | -13.44033 | -10.4316 | 0.77055 | -12.92874 | -9.96226 | 0.56543 | -8.83602 | -4.99615 | 0.02016 | -0.0004625 | -9.324e-06 | 0.76657 | -13.30069 | -10.19587 | 0.78667 | -12.58356 | -9.89916 | 0.7584 | -11.8033 | -8.95162 | 0.807 | -12.84318 | -10.36443 | 0.78975 | -12.86247 | -10.15808 | 0.59349 | -10.07928 | -5.98199 | 0.77715 | -13.23924 | -10.28883 | 0.78712 | -12.49298 | -9.8335 | 0.7967 | -12.29763 | -9.79749 | 0.77515 | -12.76065 | -9.89138 | 0.79871 | -12.6603 | -10.1119 | 0.70858 | -10.24059 | -7.25631 | 0.78946 | -12.59362 | -9.94221
184.3001 | 0.77161 | -12.41234 | -9.57746 | 0.64986 | -11.65211 | -7.57225 | 0.79623 | -12.64231 | -10.06615 | 0.7213 | -11.01297 | -7.94369 | 0.77419 | -12.42574 | -9.61984 | 0.79674 | -12.28783 | -9.79022 | 0.70038 | -13.31628 | -9.32646 | 0.75398 | -13.46779 | -10.1544 | 0.78411 | -12.85934 | -10.08314 | 0.54082 | -9.11068 | -4.92727 | 0.02771 | -0.00496 | -0.000137521 | 0.77948 | -13.14347 | -10.24505 | 0.77292 | -12.67048 | -9.79333 | 0.74655 | -11.81743 | -8.82224 | 0.79404 | -13.00125 | -10.32355 | 0.78965 | -12.86651 | -10.16003 | 0.56812 | -10.49604 | -5.96296 | 0.77499 | -13.34822 | -10.34468 | 0.78792 | -12.43254 | -9.7958 | 0.79329 | -12.33153 | -9.78246 | 0.77899 | -12.73407 | -9.9197 | 0.78676 | -12.75751 | -10.03706 | 0.73973 | -10.42245 | -7.70976 | 0.79852 | -12.49621 | -9.97853
184.40023 | 0.75298 | -12.53759 | -9.44055 | 0.64994 | -11.65632 | -7.5759 | 0.789 | -12.69409 | -10.01567 | 0.7495 | -10.91748 | -8.18267 | 0.79217 | -12.22536 | -9.68462 | 0.78298 | -12.40807 | -9.71527 | 0.71587 | -13.23243 | -9.4727 | 0.77204 | -13.46886 | -10.39853 | 0.79126 | -12.75797 | -10.09493 | 0.55709 | -8.80978 | -4.90785 | 0.07932 | -0.00505 | -0.000400556 | 0.77109 | -13.21069 | -10.18656 | 0.75902 | -12.75585 | -9.68188 | 0.7442 | -12.03446 | -8.95605 | 0.78893 | -12.98544 | -10.24466 | 0.8027 | -12.72327 | -10.21298 | 0.59649 | -10.25429 | -6.11655 | 0.76881 | -13.38212 | -10.28836 | 0.79304 | -12.40082 | -9.83434 | 0.80077 | -12.29388 | -9.84458 | 0.78341 | -12.70708 | -9.95487 | 0.80165 | -12.64 | -10.13279 | 0.73113 | -10.32837 | -7.55137 | 0.79844 | -12.5226 | -9.99856
184.50002 | 0.74463 | -12.5641 | -9.35562 | 0.66264 | -11.55016 | -7.65363 | 0.78682 | -12.70791 | -9.99884 | 0.7471 | -10.95706 | -8.18603 | 0.79884 | -12.10569 | -9.67054 | 0.76446 | -12.5321 | -9.58026 | 0.70089 | -13.3227 | -9.3378 | 0.78461 | -13.40781 | -10.51984 | 0.79366 | -12.77197 | -10.13663 | 0.54351 | -9.11352 | -4.95329 | 0.01323 | -0.0053 | -7.01084e-05 | 0.78086 | -13.17492 | -10.28778 | 0.77621 | -12.67012 | -9.83472 | 0.73564 | -12.09475 | -8.89739 | 0.79197 | -13.02364 | -10.31427 | 0.80473 | -12.7067 | -10.22546 | 0.59146 | -10.30949 | -6.09767 | 0.75465 | -13.51251 | -10.19727 | 0.79646 | -12.40633 | -9.88121 | 0.79567 | -12.26567 | -9.75946 | 0.76833 | -12.82787 | -9.85604 | 0.77639 | -12.84222 | -9.97055 | 0.72223 | -10.27764 | -7.42279 | 0.78269 | -12.60817 | -9.86831
184.60007 | 0.74105 | -12.59853 | -9.33619 | 0.6374 | -11.72277 | -7.47213 | 0.80274 | -12.57819 | -10.09701 | 0.74911 | -10.84193 | -8.12184 | 0.78463 | -12.30809 | -9.65728 | 0.77395 | -12.48513 | -9.66288 | 0.69332 | -13.3176 | -9.23332 | 0.77159 | -13.50839 | -10.42299 | 0.79834 | -12.70178 | -10.14036 | 0.54498 | -8.99999 | -4.90483 | -0.01462 | 0.00011875 | -1.73565e-06 | 0.7509 | -13.37228 | -10.04121 | 0.77285 | -12.7244 | -9.83399 | 0.74423 | -12.01612 | -8.94274 | 0.79895 | -12.93257 | -10.33242 | 0.79751 | -12.8006 | -10.20866 | 0.59674 | -10.26389 | -6.12492 | 0.75012 | -13.53991 | -10.15655 | 0.79409 | -12.33478 | -9.79495 | 0.79529 | -12.31409 | -9.7933 | 0.78128 | -12.70567 | -9.92671 | 0.77066 | -12.89772 | -9.9398 | 0.715 | -10.57734 | -7.56279 | 0.80871 | -12.32638 | -9.96841
184.7001 | 0.75519 | -12.51946 | -9.45463 | 0.6502 | -11.64653 | -7.57262 | 0.79042 | -12.66817 | -10.01317 | 0.70194 | -11.30655 | -7.93656 | 0.76868 | -12.46698 | -9.58305 | 0.77757 | -12.44554 | -9.67729 | 0.68864 | -13.37975 | -9.21383 | 0.77898 | -13.37582 | -10.41952 | 0.78953 | -12.80279 | -10.1082 | 0.57284 | -8.59024 | -4.9208 | 0.01194 | -0.00208 | -2.47672e-05 | 0.76316 | -13.26778 | -10.12545 | 0.75993 | -12.76994 | -9.70428 | 0.74996 | -11.81092 | -8.85771 | 0.79586 | -12.96876 | -10.32133 | 0.78258 | -12.88478 | -10.08343 | 0.59954 | -10.15009 | -6.08539 | 0.77145 | -13.38954 | -10.32934 | 0.78167 | -12.48024 | -9.75547 | 0.79492 | -12.27091 | -9.75434 | 0.76611 | -12.80866 | -9.8128 | 0.79144 | -12.71599 | -10.06397 | 0.74297 | -9.96094 | -7.40066 | 0.78982 | -12.59156 | -9.94502
184.80016 | 0.7555 | -12.52249 | -9.46068 | 0.66237 | -11.51062 | -7.62429 | 0.79485 | -12.63051 | -10.03936 | 0.7298 | -11.14662 | -8.13482 | 0.77596 | -12.39561 | -9.61848 | 0.77719 | -12.45945 | -9.6833 | 0.67279 | -13.43808 | -9.04105 | 0.76131 | -13.55309 | -10.31816 | 0.77996 | -12.86324 | -10.03277 | 0.52436 | -8.4591 | -4.4356 | -0.01987 | 0.00258 | -5.11601e-05 | 0.74439 | -13.3721 | -9.954 | 0.78413 | -12.59722 | -9.87784 | 0.74877 | -11.8821 | -8.89702 | 0.79875 | -12.90679 | -10.3093 | 0.80422 | -12.75084 | -10.25453 | 0.56111 | -10.38156 | -5.82523 | 0.75799 | -13.48546 | -10.22179 | 0.78965 | -12.45156 | -9.83234 | 0.79994 | -12.29415 | -9.83462 | 0.75815 | -12.83317 | -9.72942 | 0.79267 | -12.70988 | -10.07478 | 0.69305 | -10.47823 | -7.26193 | 0.77684 | -12.61202 | -9.79748
184.90007 | 0.76427 | -12.43931 | -9.50703 | 0.66244 | -11.56994 | -7.66439 | 0.80052 | -12.49943 | -10.00607 | 0.76672 | -10.78776 | -8.27114 | 0.78654 | -12.31891 | -9.68931 | 0.7861 | -12.37423 | -9.72735 | 0.67979 | -13.43971 | -9.13614 | 0.7586 | -13.55791 | -10.28503 | 0.80153 | -12.68493 | -10.16737 | 0.54334 | -8.45198 | -4.5923 | -0.00562 | 0.00081875 | -4.60383e-06 | 0.77759 | -13.15769 | -10.23129 | 0.76812 | -12.72103 | -9.77127 | 0.77705 | -11.65704 | -9.05809 | 0.79658 | -12.97796 | -10.33792 | 0.79683 | -12.80729 | -10.20529 | 0.58877 | -10.36569 | -6.10301 | 0.77564 | -13.37691 | -10.37572 | 0.79674 | -12.40146 | -9.88079 | 0.80449 | -12.21668 | -9.82821 | 0.77775 | -12.75837 | -9.92284 | 0.78823 | -12.77215 | -10.06739 | 0.71387 | -10.32175 | -7.36838 | 0.77866 | -12.70003 | -9.88903
185.00007 | 0.7584 | -12.48174 | -9.46615 | 0.65853 | -11.45764 | -7.54515 | 0.79118 | -12.67234 | -10.02609 | 0.74241 | -10.90955 | -8.09932 | 0.77615 | -12.38031 | -9.60896 | 0.77754 | -12.42824 | -9.66343 | 0.70981 | -13.26126 | -9.41295 | 0.78957 | -13.35148 | -10.54192 | 0.79188 | -12.7894 | -10.12772 | 0.50406 | -9.24232 | -4.65872 | 0.0146 | 0.00104 | 1.52387e-05 | 0.73321 | -13.40239 | -9.82673 | 0.76615 | -12.72733 | -9.75104 | 0.74477 | -11.87259 | -8.8424 | 0.77436 | -13.12389 | -10.16266 | 0.79797 | -12.79997 | -10.21395 | 0.6207 | -9.26516 | -5.7509 | 0.75127 | -13.45193 | -10.10606 | 0.78285 | -12.45449 | -9.75001 | 0.78497 | -12.40502 | -9.73753 | 0.76236 | -12.86349 | -9.80668 | 0.79428 | -12.69494 | -10.08339 | 0.71948 | -9.83964 | -7.07941 | 0.78001 | -12.67611 | -9.88751
185.10019 | 0.75007 | -12.54926 | -9.41283 | 0.66691 | -11.52772 | -7.688 | 0.79098 | -12.67627 | -10.02662 | 0.78137 | -10.48357 | -8.19151 | 0.77176 | -12.44417 | -9.60391 | 0.77829 | -12.46013 | -9.69763 | 0.71393 | -12.84224 | -9.16841 | 0.78486 | -13.40217 | -10.5188 | 0.75987 | -13.00503 | -9.88213 | 0.50272 | -9.43396 | -4.74266 | 0.08038 | -0.00145 | -0.000116558 | 0.76277 | -13.26886 | -10.12113 | 0.75835 | -12.80721 | -9.71231 | 0.74041 | -11.84642 | -8.77119 | 0.78417 | -13.04365 | -10.22837 | 0.78561 | -12.87231 | -10.11263 | 0.60972 | -9.86654 | -6.01588 | 0.7682 | -13.41704 | -10.30697 | 0.77409 | -12.57547 | -9.73458 | 0.79333 | -12.37831 | -9.82006 | 0.76759 | -12.81994 | -9.84043 | 0.79643 | -12.70664 | -10.11999 | 0.7136 | -10.40164 | -7.42265 | 0.78114 | -12.6583 | -9.8879
185.20014 | 0.77345 | -12.39961 | -9.59045 | 0.65344 | -11.59584 | -7.57719 | 0.80004 | -12.58881 | -10.07156 | 0.73032 | -11.04799 | -8.06856 | 0.77934 | -12.36902 | -9.6397 | 0.78883 | -12.35095 | -9.74275 | 0.70629 | -13.28728 | -9.38461 | 0.7817 | -13.43051 | -10.49858 | 0.79305 | -12.74981 | -10.11119 | 0.54411 | -8.67186 | -4.71845 | 0.0295 | -0.00341 | -0.000100659 | 0.76216 | -13.27436 | -10.11712 | 0.76545 | -12.72355 | -9.73927 | 0.72929 | -11.89882 | -8.6777 | 0.79623 | -12.89609 | -10.26825 | 0.78489 | -12.90114 | -10.12595 | 0.56818 | -9.93302 | -5.64378 | 0.76522 | -13.45282 | -10.29434 | 0.78845 | -12.46748 | -9.82995 | 0.79053 | -12.38732 | -9.79261 | 0.78091 | -12.71563 | -9.92978 | 0.7787 | -12.84073 | -9.99905 | 0.6942 | -10.57904 | -7.34391 | 0.78899 | -12.59846 | -9.94004
185.30023 | 0.75826 | -12.48813 | -9.4692 | 0.66263 | -11.56162 | -7.66106 | 0.77423 | -12.7511 | -9.87234 | 0.74899 | -10.86984 | -8.14139 | 0.7725 | -12.4226 | -9.59643 | 0.79741 | -12.27708 | -9.78992 | 0.69173 | -13.34398 | -9.23037 | 0.75425 | -13.5674 | -10.23317 | 0.7959 | -12.74306 | -10.14225 | 0.52754 | -9.11423 | -4.80815 | -0.0094 | 0.00205 | -1.927e-05 | 0.77127 | -13.22282 | -10.1984 | 0.75746 | -12.76917 | -9.6721 | 0.72907 | -11.87279 | -8.65608 | 0.79761 | -12.93218 | -10.31479 | 0.78704 | -12.87463 | -10.13291 | 0.57125 | -10.24871 | -5.85459 | 0.78392 | -13.20323 | -10.35026 | 0.77742 | -12.56425 | -9.7677 | 0.79444 | -12.32639 | -9.79261 | 0.78074 | -12.70479 | -9.91915 | 0.79828 | -12.57143 | -10.03552 | 0.7193 | -10.33099 | -7.43106 | 0.78455 | -12.6647 | -9.9361
185.4001 | 0.77179 | -12.28935 | -9.48476 | 0.66225 | -11.56548 | -7.65923 | 0.7907 | -12.67411 | -10.02144 | 0.75866 | -10.78998 | -8.18588 | 0.77307 | -12.40734 | -9.59175 | 0.79086 | -12.33517 | -9.7554 | 0.71564 | -13.1626 | -9.41966 | 0.77606 | -13.44536 | -10.4344 | 0.78845 | -12.81593 | -10.10472 | 0.55248 | -8.90902 | -4.92208 | -0.02737 | 0.00278 | -7.59379e-05 | 0.74428 | -13.3571 | -9.94148 | 0.78528 | -12.61476 | -9.90613 | 0.70576 | -11.83997 | -8.35616 | 0.79104 | -12.99269 | -10.27774 | 0.78907 | -12.85966 | -10.14724 | 0.58293 | -9.21432 | -5.37132 | 0.77583 | -13.36666 | -10.37024 | 0.79041 | -12.40519 | -9.8052 | 0.78735 | -12.16046 | -9.57449 | 0.76465 | -12.85961 | -9.83312 | 0.77691 | -12.84249 | -9.97751 | 0.70044 | -10.37905 | -7.26995 | 0.78141 | -12.68287 | -9.91051
185.50014 | 0.77465 | -12.29986 | -9.5281 | 0.66031 | -11.5285 | -7.61234 | 0.79621 | -12.60352 | -10.035 | 0.72499 | -11.21991 | -8.13434 | 0.7791 | -12.39667 | -9.65823 | 0.78626 | -12.38406 | -9.73706 | 0.71177 | -13.23001 | -9.41675 | 0.78036 | -13.40479 | -10.4606 | 0.78731 | -12.80419 | -10.08081 | 0.55423 | -9.10591 | -5.04677 | 0.01227 | -0.00136 | -1.66371e-05 | 0.75885 | -13.29972 | -10.09256 | 0.78358 | -12.59007 | -9.86534 | 0.74158 | -11.77682 | -8.73348 | 0.79464 | -12.96124 | -10.29954 | 0.80983 | -12.62743 | -10.22602 | 0.56684 | -10.20887 | -5.78683 | 0.78737 | -13.17034 | -10.36992 | 0.79013 | -12.4165 | -9.81066 | 0.78235 | -12.26967 | -9.59922 | 0.77116 | -12.81692 | -9.88384 | 0.79718 | -12.69817 | -10.12271 | 0.72344 | -10.43842 | -7.5516 | 0.79868 | -12.53612 | -10.01241
185.6 | 0.74896 | -12.51456 | -9.37293 | 0.66124 | -11.54161 | -7.63183 | 0.79712 | -12.6069 | -10.04915 | 0.73411 | -11.0187 | -8.08896 | 0.79262 | -12.27424 | -9.72884 | 0.75881 | -12.57055 | -9.53861 | 0.70554 | -13.27734 | -9.36765 | 0.78907 | -13.33689 | -10.5237 | 0.80517 | -12.6585 | -10.19219 | 0.56007 | -8.95801 | -5.01711 | -0.02008 | 0.00053125 | -1.06664e-05 | 0.76931 | -13.25548 | -10.19757 | 0.75225 | -12.85182 | -9.66772 | 0.75833 | -11.6272 | -8.81728 | 0.80136 | -12.94133 | -10.37067 | 0.7783 | -12.91658 | -10.053 | 0.5627 | -10.46216 | -5.88702 | 0.77457 | -13.36309 | -10.35062 | 0.78134 | -12.50199 | -9.76832 | 0.79053 | -12.24664 | -9.68131 | 0.78134 | -12.73838 | -9.95295 | 0.78823 | -12.76644 | -10.06288 | 0.72811 | -10.05294 | -7.31967 | 0.77102 | -12.74729 | -9.82848
185.70003 | 0.76348 | -12.41588 | -9.47923 | 0.64333 | -11.66343 | -7.50349 | 0.78798 | -12.59244 | -9.92259 | 0.74312 | -11.00881 | -8.18087 | 0.75834 | -12.51614 | -9.4915 | 0.78478 | -12.39938 | -9.73072 | 0.71429 | -13.12395 | -9.37428 | 0.77863 | -13.43263 | -10.45899 | 0.78916 | -12.75914 | -10.069 | 0.54271 | -9.35499 | -5.07703 | 0.0067 | 0.00273 | 1.82466e-05 | 0.74563 | -13.36616 | -9.96623 | 0.75246 | -12.83252 | -9.65601 | 0.73916 | -11.62447 | -8.59235 | 0.78493 | -13.03919 | -10.2348 | 0.78907 | -12.83096 | -10.12457 | 0.58214 | -10.10106 | -5.88026 | 0.78291 | -13.26055 | -10.3818 | 0.77111 | -12.59689 | -9.71362 | 0.79605 | -12.17096 | -9.68865 | 0.77649 | -12.75162 | -9.90156 | 0.77625 | -12.83867 | -9.96597 | 0.74012 | -9.97541 | -7.38297 | 0.78967 | -12.60806 | -9.95618
185.80016 | 0.76808 | -12.4239 | -9.54254 | 0.67169 | -11.41402 | -7.66665 | 0.80567 | -12.37773 | -9.97235 | 0.73435 | -11.19813 | -8.22329 | 0.77378 | -12.43253 | -9.62009 | 0.78599 | -12.37179 | -9.72409 | 0.68455 | -13.38854 | -9.16518 | 0.78926 | -13.35244 | -10.5385 | 0.76732 | -12.93875 | -9.92814 | 0.56519 | -8.71438 | -4.92525 | 0.00442 | 0.00164 | 7.27031e-06 | 0.77168 | -13.21632 | -10.19881 | 0.78429 | -12.49517 | -9.79977 | 0.74199 | -11.67772 | -8.66477 | 0.7827 | -13.03621 | -10.20344 | 0.78903 | -12.86419 | -10.15019 | 0.57651 | -10.31589 | -5.94718 | 0.76799 | -13.42802 | -10.31255 | 0.78278 | -12.51499 | -9.79651 | 0.78802 | -12.29182 | -9.68614 | 0.77129 | -12.77817 | -9.85568 | 0.79812 | -12.69276 | -10.13035 | 0.68912 | -10.59333 | -7.30008 | 0.79179 | -12.56018 | -9.94503
185.90021 | 0.75029 | -12.53827 | -9.40739 | 0.65232 | -11.60502 | -7.57019 | 0.8022 | -12.51734 | -10.04148 | 0.75144 | -10.94564 | -8.22501 | 0.76998 | -12.43564 | -9.57515 | 0.77917 | -12.40486 | -9.66554 | 0.68289 | -13.40591 | -9.15476 | 0.7726 | -13.45285 | -10.39367 | 0.77286 | -12.91803 | -9.98385 | 0.55856 | -8.89288 | -4.96725 | 0.00388 | -0.000925 | -3.59177e-06 | 0.76104 | -13.29784 | -10.12015 | 0.76326 | -12.74003 | -9.72393 | 0.75021 | -12.01039 | -9.01032 | 0.79984 | -12.93971 | -10.34971 | 0.77568 | -12.94476 | -10.04099 | 0.59711 | -10.00244 | -5.97261 | 0.76013 | -13.45783 | -10.22975 | 0.78774 | -12.45511 | -9.81143 | 0.78879 | -12.26956 | -9.67809 | 0.7861 | -12.66456 | -9.95557 | 0.78067 | -12.82616 | -10.01303 | 0.68612 | -10.53681 | -7.22955 | 0.78551 | -12.57428 | -9.87717
186.00021 | 0.78507 | -12.15014 | -9.53872 | 0.66411 | -11.54812 | -7.66917 | 0.79209 | -12.58264 | -9.96661 | 0.70428 | -11.36936 | -8.00719 | 0.76934 | -12.43263 | -9.56494 | 0.76957 | -12.45491 | -9.58494 | 0.71553 | -13.18532 | -9.43453 | 0.76535 | -13.49786 | -10.33055 | 0.79163 | -12.77981 | -10.11693 | 0.53494 | -9.17358 | -4.90729 | -0.00192 | 0.00044375 | -8.50669e-07 | 0.75897 | -13.27503 | -10.07535 | 0.76262 | -12.73295 | -9.7104 | 0.77104 | -11.92929 | -9.19796 | 0.80014 | -12.90803 | -10.3282 | 0.78862 | -12.87657 | -10.15473 | 0.60725 | -9.82574 | -5.96673 | 0.7676 | -13.41024 | -10.29377 | 0.78197 | -12.52838 | -9.79683 | 0.78177 | -12.37666 | -9.67574 | 0.78671 | -12.66704 | -9.96525 | 0.79085 | -12.70776 | -10.04997 | 0.70831 | -10.49639 | -7.43469 | 0.77711 | -12.68889 | -9.86063
186.10007 | 0.76046 | -12.47939 | -9.49013 | 0.66471 | -11.53393 | -7.66669 | 0.77155 | -12.70098 | -9.79949 | 0.72228 | -11.30952 | -8.1687 | 0.79034 | -12.26852 | -9.69627 | 0.79872 | -12.24576 | -9.78094 | 0.71344 | -13.08767 | -9.3372 | 0.78272 | -13.32759 | -10.4317 | 0.78137 | -12.8535 | -10.0433 | 0.55864 | -8.59207 | -4.79985 | 0.03252 | -0.00206 | -6.68775e-05 | 0.7771 | -13.14244 | -10.21302 | 0.77303 | -12.72891 | -9.83981 | 0.77192 | -12.18821 | -9.40829 | 0.79057 | -13.00378 | -10.28035 | 0.78826 | -12.87144 | -10.14608 | 0.58437 | -10.36502 | -6.05697 | 0.74737 | -13.53746 | -10.11743 | 0.77142 | -12.60316 | -9.72229 | 0.81088 | -12.03972 | -9.76275 | 0.77778 | -12.70607 | -9.88259 | 0.79015 | -12.74509 | -10.07049 | 0.7077 | -10.27081 | -7.26861 | 0.78543 | -12.60874 | -9.90326
186.20014 | 0.78106 | -12.30221 | -9.60873 | 0.65003 | -11.66809 | -7.58456 | 0.7879 | -12.64176 | -9.9605 | 0.75621 | -11.03448 | -8.34434 | 0.79101 | -12.24401 | -9.68517 | 0.77344 | -12.45994 | -9.63699 | 0.70004 | -13.20185 | -9.24188 | 0.79379 | -13.34814 | -10.59567 | 0.7999 | -12.67028 | -10.13489 | 0.54942 | -8.71785 | -4.78973 | -0.01592 | 0.000425 | -6.7643e-06 | 0.77967 | -13.18053 | -10.27651 | 0.76786 | -12.73333 | -9.7774 | 0.76374 | -12.12399 | -9.25951 | 0.7931 | -12.92983 | -10.2547 | 0.78777 | -12.85174 | -10.12415 | 0.58793 | -10.42058 | -6.12652 | 0.78144 | -13.29182 | -10.38677 | 0.7891 | -12.44419 | -9.81974 | 0.78161 | -12.36744 | -9.66651 | 0.7818 | -12.7074 | -9.93466 | 0.78833 | -12.74374 | -10.04628 | 0.67909 | -10.72058 | -7.28019 | 0.78729 | -12.63224 | -9.94519
186.30019 | 0.75931 | -12.44212 | -9.44742 | 0.66255 | -11.59156 | -7.67994 | 0.78065 | -12.62556 | -9.85613 | 0.75587 | -11.01509 | -8.32592 | 0.7609 | -12.49874 | -9.51025 | 0.77816 | -12.44494 | -9.68412 | 0.72936 | -13.10293 | -9.55679 | 0.75863 | -13.55421 | -10.28267 | 0.80122 | -12.61575 | -10.10794 | 0.51275 | -9.32791 | -4.78287 | 0.00208 | -0.00143 | -2.98129e-06 | 0.77113 | -13.20916 | -10.18592 | 0.78143 | -12.46127 | -9.73763 | 0.7614 | -11.92641 | -9.08079 | 0.7869 | -13.01919 | -10.2448 | 0.7753 | -12.95088 | -10.04078 | 0.62198 | -9.8975 | -6.15608 | 0.73499 | -13.59726 | -9.99386 | 0.78449 | -12.49498 | -9.80223 | 0.8001 | -12.22938 | -9.78473 | 0.78851 | -12.59858 | -9.93412 | 0.78163 | -12.78789 | -9.99542 | 0.7158 | -10.12075 | -7.24444 | 0.76735 | -12.75251 | -9.78565
186.40002 | 0.78216 | -12.26857 | -9.59597 | 0.66422 | -11.57605 | -7.68906 | 0.60666 | -10.37128 | -6.29188 | 0.77121 | -10.85287 | -8.36988 | 0.79466 | -12.24808 | -9.73309 | 0.79069 | -12.32178 | -9.74267 | 0.70138 | -13.30086 | -9.3289 | 0.76608 | -13.49033 | -10.33471 | 0.77203 | -12.87394 | -9.93903 | 0.53151 | -9.15771 | -4.86742 | -0.01894 | 0.00194 | -3.68185e-05 | 0.75307 | -13.34726 | -10.05146 | 0.76726 | -12.71574 | -9.75631 | 0.78696 | -11.68304 | -9.19409 | 0.78856 | -13.01222 | -10.26095 | 0.7957 | -12.80179 | -10.18635 | 0.59538 | -10.07241 | -5.99688 | 0.76184 | -13.4525 | -10.2486 | 0.78919 | -12.43473 | -9.81339 | 0.77087 | -12.46047 | -9.6054 | 0.78248 | -12.69573 | -9.93418 | 0.78469 | -12.75759 | -10.01073 | 0.73461 | -10.09319 | -7.41457 | 0.79435 | -12.5577 | -9.97522
186.50007 | 0.75112 | -12.55396 | -9.42957 | 0.63952 | -11.73339 | -7.50372 | 0.78618 | -12.71194 | -9.99383 | 0.76894 | -10.61039 | -8.15879 | 0.79282 | -12.26829 | -9.72655 | 0.79459 | -12.20932 | -9.70138 | 0.68975 | -13.37938 | -9.22839 | 0.78574 | -13.40986 | -10.53662 | 0.78206 | -12.69023 | -9.92452 | 0.57114 | -8.45742 | -4.83034 | 0.01584 | -0.00178 | -2.81125e-05 | 0.76563 | -13.28991 | -10.17519 | 0.74722 | -12.87905 | -9.62347 | 0.7628 | -11.72281 | -8.94218 | 0.79384 | -12.99781 | -10.31821 | 0.77951 | -12.93823 | -10.08543 | 0.61104 | -9.83706 | -6.0108 | 0.77503 | -13.34854 | -10.34554 | 0.78772 | -12.47191 | -9.82436 | 0.80014 | -12.23035 | -9.78602 | 0.78739 | -12.6541 | -9.96374 | 0.78141 | -12.7962 | -9.99904 | 0.76415 | -9.94315 | -7.59807 | 0.7916 | -12.57723 | -9.95614
186.60009 | 0.7615 | -12.48203 | -9.50512 | 0.6686 | -11.47778 | -7.67401 | 0.79823 | -12.62219 | -10.07546 | 0.76544 | -10.80211 | -8.26837 | 0.77491 | -12.41578 | -9.62106 | 0.78135 | -12.41478 | -9.70023 | 0.69228 | -13.35495 | -9.24532 | 0.74658 | -13.62083 | -10.16906 | 0.76628 | -12.93267 | -9.90999 | 0.55953 | -8.77738 | -4.91118 | 0.07283 | 0.0018 | 0.000131096 | 0.77205 | -13.05183 | -10.07665 | 0.77553 | -12.63666 | -9.80009 | 0.78881 | -11.55247 | -9.1127 | 0.78866 | -12.98547 | -10.24115 | 0.78716 | -12.86982 | -10.13054 | 0.56791 | -9.69583 | -5.50637 | 0.76414 | -13.41894 | -10.25395 | 0.7957 | -12.36175 | -9.83624 | 0.79029 | -12.30927 | -9.72793 | 0.77438 | -12.77165 | -9.89015 | 0.78381 | -12.80797 | -10.03901 | 0.71111 | -10.47234 | -7.44699 | 0.78173 | -12.67039 | -9.90489
186.70023 | 0.78385 | -12.31446 | -9.65265 | 0.64634 | -11.70839 | -7.56765 | 0.77726 | -12.73144 | -9.89571 | 0.72837 | -10.82339 | -7.88342 | 0.77631 | -12.37058 | -9.60347 | 0.77137 | -12.48632 | -9.63157 | 0.71142 | -13.23257 | -9.41386 | 0.75228 | -13.60389 | -10.23391 | 0.77101 | -12.93916 | -9.97621 | 0.54291 | -9.15862 | -4.97228 | 0.01533 | 0.00133 | 2.04107e-05 | 0.73273 | -13.41728 | -9.8313 | 0.77184 | -12.71376 | -9.81301 | 0.75199 | -11.88171 | -8.9349 | 0.79855 | -12.94287 | -10.33554 | 0.78281 | -12.90299 | -10.10064 | 0.57458 | -9.66336 | -5.55238 | 0.76643 | -13.40825 | -10.27646 | 0.78272 | -12.48285 | -9.77056 | 0.77711 | -12.46449 | -9.68625 | 0.78985 | -12.61483 | -9.96385 | 0.78188 | -12.80276 | -10.01028 | 0.71163 | -10.50308 | -7.47431 | 0.79126 | -12.50246 | -9.8927
186.80009 | 0.76705 | -12.40181 | -9.51277 | 0.67951 | -11.34981 | -7.71232 | 0.79429 | -12.59176 | -10.00155 | 0.72995 | -10.94683 | -7.99068 | 0.77748 | -12.35023 | -9.60204 | 0.78022 | -12.41463 | -9.68617 | 0.72849 | -13.1214 | -9.55886 | 0.7748 | -13.48092 | -10.44498 | 0.78768 | -12.79709 | -10.07999 | 0.53835 | -9.14958 | -4.92564 | -0.04121 | 0.00345 | -0.000142178 | 0.78518 | -13.15948 | -10.33259 | 0.77546 | -12.65506 | -9.81346 | 0.74443 | -11.82876 | -8.80572 | 0.79717 | -12.96923 | -10.33862 | 0.78917 | -12.8694 | -10.15613 | 0.56166 | -10.13784 | -5.69397 | 0.74815 | -13.52641 | -10.1198 | 0.78526 | -12.4923 | -9.80977 | 0.79656 | -12.27608 | -9.77866 | 0.78301 | -12.68343 | -9.93125 | 0.76755 | -12.91946 | -9.91633 | 0.72059 | -10.41903 | -7.50781 | 0.7822 | -12.66309 | -9.90504
186.9 | 0.74782 | -12.53796 | -9.37618 | 0.66299 | -11.50829 | -7.62989 | 0.77887 | -12.59084 | -9.80664 | 0.72945 | -11.14752 | -8.13154 | 0.79805 | -12.14107 | -9.68919 | 0.77422 | -12.47264 | -9.65657 | 0.71655 | -13.19411 | -9.4542 | 0.78032 | -13.43576 | -10.48423 | 0.7962 | -12.71138 | -10.12075 | 0.55026 | -8.74291 | -4.81086 | 0.01156 | 0.00296 | 3.41831e-05 | 0.75391 | -13.32129 | -10.04302 | 0.77916 | -12.64003 | -9.84861 | 0.75524 | -12.21544 | -9.2256 | 0.78534 | -13.02344 | -10.22779 | 0.79308 | -12.82296 | -10.16966 | 0.55932 | -10.15012 | -5.6772 | 0.77853 | -13.2616 | -10.32458 | 0.79299 | -12.39855 | -9.83189 | 0.79088 | -12.29715 | -9.72555 | 0.77351 | -12.73168 | -9.84813 | 0.77269 | -12.86483 | -9.94047 | 0.71619 | -10.55279 | -7.55779 | 0.79475 | -12.47247 | -9.91244
187.00017 | 0.76164 | -12.47052 | -9.49802 | 0.65283 | -11.62234 | -7.58737 | 0.79155 | -12.56631 | -9.94682 | 0.75283 | -11.07566 | -8.33812 | 0.78385 | -12.3441 | -9.67592 | 0.77031 | -12.44946 | -9.59 | 0.69903 | -13.25553 | -9.26599 | 0.77584 | -13.42578 | -10.41623 | 0.77366 | -12.91786 | -9.99404 | 0.53731 | -9.06186 | -4.86904 | 0.04177 | -0.00464 | -0.000193699 | 0.77153 | -13.20429 | -10.18755 | 0.75748 | -12.78842 | -9.68702 | 0.73124 | -11.78049 | -8.61433 | 0.78809 | -13.00631 | -10.25011 | 0.79001 | -12.81258 | -10.12201 | 0.5608 | -8.98574 | -5.03924 | 0.7636 | -13.39184 | -10.22597 | 0.77555 | -12.53136 | -9.71864 | 0.80199 | -12.14309 | -9.73865 | 0.78516 | -12.68489 | -9.95972 | 0.79148 | -12.72247 | -10.06952 | 0.76412 | -9.91911 | -7.57942 | 0.78566 | -12.61343 | -9.90983
187.10016 | 0.76668 | -12.42123 | -9.5231 | 0.66261 | -11.57391 | -7.66896 | 0.61743 | -10.29814 | -6.35843 | 0.75135 | -11.03214 | -8.28897 | 0.78118 | -12.36189 | -9.65691 | 0.77936 | -12.40709 | -9.66964 | 0.70289 | -13.27352 | -9.32986 | 0.77537 | -13.38184 | -10.37584 | 0.78932 | -12.7591 | -10.07101 | 0.52091 | -9.16833 | -4.77586 | 0.07754 | -0.00108 | -8.38347e-05 | 0.78065 | -13.17464 | -10.28477 | 0.75704 | -12.78226 | -9.67667 | 0.76589 | -11.56291 | -8.85597 | 0.80254 | -12.91244 | -10.36273 | 0.785 | -12.88154 | -10.11199 | 0.5237 | -10.01204 | -5.24329 | 0.77476 | -13.32454 | -10.32329 | 0.76765 | -12.60626 | -9.67717 | 0.79575 | -12.30099 | -9.78857 | 0.77012 | -12.78114 | -9.84304 | 0.78193 | -12.80748 | -10.01457 | 0.72472 | -10.28371 | -7.45279 | 0.78475 | -12.62443 | -9.90697
187.20024 | 0.76017 | -12.4691 | -9.47862 | 0.66332 | -11.53837 | -7.65365 | 0.78391 | -12.34283 | -9.67569 | 0.75327 | -10.86006 | -8.18052 | 0.76817 | -12.38371 | -9.51275 | 0.79162 | -12.31551 | -9.74926 | 0.70265 | -13.29179 | -9.33948 | 0.80432 | -13.22298 | -10.63557 | 0.79737 | -12.69963 | -10.12632 | 0.51184 | -9.13276 | -4.67447 | -0.02946 | 0.00173 | -5.08254e-05 | 0.7715 | -13.23524 | -10.21095 | 0.77552 | -12.64939 | -9.80989 | 0.73783 | -11.77489 | -8.68789 | 0.79687 | -12.94071 | -10.31207 | 0.80153 | -12.71472 | -10.19128 | 0.48229 | -9.14354 | -4.40985 | 0.76763 | -13.40831 | -10.29266 | 0.78545 | -12.49676 | -9.81561 | 0.78597 | -12.35009 | -9.70682 | 0.76098 | -12.78284 | -9.72745 | 0.79408 | -12.68913 | -10.07615 | 0.69877 | -10.68018 | -7.46296 | 0.77377 | -12.69944 | -9.82649
187.30002 | 0.76653 | -12.43159 | -9.52912 | 0.65031 | -11.63354 | -7.56538 | 0.79987 | -12.45178 | -9.95982 | 0.75999 | -10.84015 | -8.23836 | 0.78701 | -12.19574 | -9.59814 | 0.77612 | -12.42533 | -9.64356 | 0.68824 | -13.38291 | -9.21062 | 0.79061 | -13.35776 | -10.56081 | 0.77821 | -12.81861 | -9.97557 | 0.58622 | -8.18214 | -4.79656 | 0.03541 | 0.00119 | 4.22755e-05 | 0.77186 | -13.22731 | -10.20966 | 0.75916 | -12.79263 | -9.71167 | 0.75531 | -11.63386 | -8.78713 | 0.78808 | -12.95918 | -10.21288 | 0.77836 | -12.92874 | -10.06323 | 0.48886 | -9.27346 | -4.5334 | 0.74688 | -13.54881 | -10.11936 | 0.77139 | -12.57413 | -9.6996 | 0.78972 | -12.30473 | -9.71733 | 0.79385 | -12.61051 | -10.0108 | 0.77601 | -12.84046 | -9.96435 | 0.709 | -10.43206 | -7.39637 | 0.77412 | -12.70278 | -9.8335
187.40002 | 0.75794 | -12.47078 | -9.45209 | 0.64408 | -11.68713 | -7.52745 | 0.61282 | -10.35681 | -6.34685 | 0.7328 | -10.86098 | -7.95891 | 0.78231 | -12.35451 | -9.66508 | 0.79514 | -12.28077 | -9.76499 | 0.73212 | -13.10131 | -9.59168 | 0.77971 | -13.39491 | -10.44416 | 0.77256 | -12.90521 | -9.97007 | 0.53583 | -9.12058 | -4.8871 | 0.01305 | -0.0038 | -4.95786e-05 | 0.75487 | -13.32938 | -10.06196 | 0.75689 | -12.7989 | -9.68732 | 0.72804 | -12.17565 | -8.86437 | 0.79074 | -12.96453 | -10.2516 | 0.80237 | -12.7322 | -10.21596 | 0.49567 | -9.51145 | -4.71457 | 0.77506 | -13.33425 | -10.33482 | 0.77881 | -12.50783 | -9.7412 | 0.77839 | -12.42379 | -9.67054 | 0.78991 | -12.61667 | -9.96601 | 0.79086 | -12.72294 | -10.06205 | 0.70859 | -10.24428 | -7.25902 | 0.78986 | -12.57907 | -9.93568
187.50007 | 0.77941 | -12.31362 | -9.59731 | 0.65126 | -11.61415 | -7.5638 | 0.64251 | -10.09233 | -6.48447 | 0.76141 | -10.98335 | -8.36283 | 0.77157 | -12.34707 | -9.52663 | 0.78335 | -12.34451 | -9.67006 | 0.73587 | -13.06002 | -9.61054 | 0.78068 | -13.44347 | -10.49498 | 0.78509 | -12.82938 | -10.07227 | 0.51865 | -9.05352 | -4.69557 | 0.01764 | -0.00316 | -5.57897e-05 | 0.75961 | -13.30861 | -10.1093 | 0.76983 | -12.68938 | -9.76865 | 0.73388 | -11.97148 | -8.78568 | 0.79804 | -12.89614 | -10.29167 | 0.78531 | -12.86301 | -10.10141 | 0.49653 | -8.93295 | -4.4355 | 0.74479 | -13.54163 | -10.08562 | 0.78761 | -12.4769 | -9.82698 | 0.79167 | -12.29484 | -9.73342 | 0.78532 | -12.6563 | -9.93919 | 0.78408 | -12.77781 | -10.01887 | 0.71917 | -10.22392 | -7.35272 | 0.79278 | -12.53927 | -9.94083
187.60007 | 0.7734 | -12.38326 | -9.57726 | 0.66177 | -11.55974 | -7.6499 | 0.70161 | -9.27157 | -6.50506 | 0.69579 | -11.42807 | -7.95154 | 0.77079 | -12.42448 | -9.5767 | 0.77546 | -12.42324 | -9.63369 | 0.71801 | -13.02122 | -9.34942 | 0.76932 | -13.45084 | -10.34802 | 0.7857 | -12.80725 | -10.06268 | 0.51241 | -9.35024 | -4.79116 | -0.00498 | 0.00127 | -6.34822e-06 | 0.76284 | -13.28106 | -10.13135 | 0.78881 | -12.45145 | -9.82187 | 0.75996 | -11.64523 | -8.84992 | 0.7939 | -12.988 | -10.31115 | 0.78766 | -12.84404 | -10.11674 | 0.51625 | -9.60218 | -4.95716 | 0.75956 | -13.39297 | -10.17279 | 0.77925 | -12.52543 | -9.76043 | 0.78822 | -12.33537 | -9.72295 | 0.77391 | -12.69749 | -9.8267 | 0.7966 | -12.68283 | -10.10308 | 0.73908 | -10.06376 | -7.43792 | 0.78192 | -12.66011 | -9.89923
187.70009 | 0.77569 | -12.35185 | -9.58117 | 0.68351 | -11.27551 | -7.70689 | 0.62529 | -10.06511 | -6.29365 | 0.71854 | -11.38199 | -8.17844 | 0.76964 | -12.43016 | -9.56672 | 0.7801 | -12.43427 | -9.69997 | 0.68414 | -13.37369 | -9.14949 | 0.79229 | -13.35069 | -10.57769 | 0.78027 | -12.86645 | -10.03936 | 0.48023 | -9.54363 | -4.58316 | 0.04144 | -0.000325 | -1.34677e-05 | 0.7746 | -13.19394 | -10.21996 | 0.78404 | -12.54501 | -9.83582 | 0.76806 | -11.67726 | -8.96885 | 0.80772 | -12.85474 | -10.38309 | 0.80495 | -12.69991 | -10.2228 | 0.53339 | -9.6943 | -5.17087 | 0.7655 | -13.40413 | -10.26079 | 0.7873 | -12.44578 | -9.79861 | 0.79824 | -12.23168 | -9.76385 | 0.76349 | -12.84106 | -9.80402 | 0.76796 | -12.89423 | -9.90231 | 0.73556 | -10.02117 | -7.37119 | 0.78938 | -12.57776 | -9.92865
187.80002 | 0.74097 | -12.58156 | -9.32256 | 0.6625 | -11.54928 | -7.65138 | 0.77619 | -12.71263 | -9.86742 | 0.75388 | -10.95778 | -8.26083 | 0.78339 | -12.34249 | -9.66905 | 0.78681 | -12.34648 | -9.71431 | 0.71078 | -13.26219 | -9.42646 | 0.75365 | -13.54292 | -10.20669 | 0.7878 | -12.79987 | -10.08375 | 0.54895 | -8.51011 | -4.67167 | 0.01089 | 0.00061875 | 6.73942e-06 | 0.73521 | -13.42637 | -9.87125 | 0.78292 | -12.44086 | -9.74019 | 0.78865 | -11.45147 | -9.03125 | 0.79416 | -12.92029 | -10.26078 | 0.78968 | -12.86063 | -10.15583 | 0.49575 | -10.08144 | -4.99785 | 0.75699 | -13.44517 | -10.17793 | 0.78911 | -12.42975 | -9.80849 | 0.80233 | -12.21154 | -9.79768 | 0.7659 | -12.81112 | -9.8121 | 0.80157 | -12.52052 | -10.03606 | 0.73391 | -9.98164 | -7.32561 | 0.77866 | -12.6697 | -9.86541
187.90007 | 0.76735 | -12.39951 | -9.51482 | 0.66071 | -11.56356 | -7.64011 | 0.815 | -12.38519 | -10.0939 | 0.74099 | -10.9647 | -8.12478 | 0.78378 | -12.32974 | -9.66376 | 0.77717 | -12.43132 | -9.66129 | 0.71602 | -13.20676 | -9.45628 | 0.79359 | -13.31593 | -10.56744 | 0.78316 | -12.82891 | -10.04704 | 0.51228 | -9.43636 | -4.83408 | 0.01293 | -0.00354 | -4.57222e-05 | 0.78462 | -13.12578 | -10.29878 | 0.78459 | -12.56552 | -9.85876 | 0.72975 | -11.77255 | -8.59101 | 0.81184 | -12.80945 | -10.39922 | 0.78763 | -12.81378 | -10.09252 | 0.51557 | -9.92651 | -5.11778 | 0.76825 | -13.37019 | -10.2717 | 0.7809 | -12.44834 | -9.72089 | 0.80024 | -12.25855 | -9.80982 | 0.77381 | -12.75058 | -9.86649 | 0.79427 | -12.66478 | -10.05931 | 0.71242 | -10.3331 | -7.36155 | 0.77686 | -12.64671 | -9.82478
188.0001 | 0.77633 | -12.36124 | -9.59645 | 0.65066 | -11.65483 | -7.58331 | 0.79439 | -12.61623 | -10.02218 | 0.73384 | -11.17691 | -8.2021 | 0.76783 | -12.41326 | -9.53126 | 0.76777 | -12.49411 | -9.59265 | 0.68662 | -13.27999 | -9.11836 | 0.73938 | -13.60232 | -10.05734 | 0.79606 | -12.71639 | -10.12299 | 0.56592 | -8.62142 | -4.87907 | -0.03206 | -0.00313 | 0.000100172 | 0.77864 | -13.14469 | -10.23498 | 0.7712 | -12.68903 | -9.78575 | 0.77147 | -11.29497 | -8.71378 | 0.789 | -12.9826 | -10.24334 | 0.78818 | -12.85112 | -10.12905 | 0.52276 | -9.81958 | -5.13328 | 0.74192 | -13.55996 | -10.06042 | 0.77651 | -12.54314 | -9.73991 | 0.79257 | -12.30843 | -9.75524 | 0.77938 | -12.71514 | -9.90991 | 0.78393 | -12.78243 | -10.02056 | 0.71916 | -10.13481 | -7.28855 | 0.78631 | -12.53876 | -9.85929
188.10014 | 0.76939 | -12.37601 | -9.522 | 0.65988 | -11.57487 | -7.63801 | 0.79548 | -12.65811 | -10.06923 | 0.73914 | -11.10152 | -8.20554 | 0.78484 | -12.31707 | -9.66698 | 0.79035 | -12.29553 | -9.71774 | 0.72934 | -13.06933 | -9.53193 | 0.75595 | -13.54491 | -10.23931 | 0.80077 | -12.66748 | -10.14379 | 0.55238 | -8.91896 | -4.92667 | 0.04285 | -0.00523 | -0.000223902 | 0.75046 | -13.32081 | -9.99669 | 0.75225 | -12.79273 | -9.62334 | 0.73346 | -11.76635 | -8.63012 | 0.79778 | -12.90262 | -10.29348 | 0.78653 | -12.84215 | -10.10075 | 0.55647 | -9.58869 | -5.33583 | 0.74013 | -13.5742 | -10.04666 | 0.79049 | -12.45119 | -9.84261 | 0.7806 | -12.39556 | -9.67591 | 0.78343 | -12.66658 | -9.92339 | 0.79368 | -12.66006 | -10.04799 | 0.69894 | -10.39394 | -7.26474 | 0.77202 | -12.69818 | -9.80329
188.20023 | 0.76493 | -12.44525 | -9.5197 | 0.65404 | -11.60592 | -7.59074 | 0.80777 | -12.49689 | -10.09456 | 0.74444 | -11.01663 | -8.20121 | 0.78426 | -12.28768 | -9.63676 | 0.75947 | -12.54109 | -9.52454 | 0.72796 | -13.0682 | -9.5131 | 0.73689 | -13.63729 | -10.04914 | 0.79517 | -12.71839 | -10.11327 | 0.54037 | -9.17026 | -4.95531 | 0.0146 | 0.00162 | 2.37266e-05 | 0.76266 | -13.30061 | -10.14379 | 0.77482 | -12.5352 | -9.71246 | 0.80027 | -11.14246 | -8.917 | 0.79675 | -12.92796 | -10.30031 | 0.78239 | -12.89598 | -10.08972 | 0.51178 | -9.84882 | -5.04041 | 0.7748 | -13.32942 | -10.32765 | 0.78139 | -12.49366 | -9.76249 | 0.78123 | -12.43674 | -9.71599 | 0.78008 | -12.68949 | -9.89882 | 0.77931 | -12.79366 | -9.9702 | 0.74516 | -9.94692 | -7.41201 | 0.79121 | -12.59359 | -9.96418
188.30016 | 0.7527 | -12.47598 | -9.39062 | 0.65919 | -11.61098 | -7.65383 | 0.78501 | -12.66462 | -9.94181 | 0.73055 | -11.19801 | -8.1807 | 0.76368 | -12.4414 | -9.5012 | 0.77745 | -12.43114 | -9.6646 | 0.69092 | -13.33588 | -9.21405 | 0.74829 | -13.58793 | -10.16771 | 0.81251 | -12.4543 | -10.11923 | 0.54344 | -9.08554 | -4.93744 | 0.0058 | -0.00234 | -1.36008e-05 | 0.77751 | -13.21466 | -10.27459 | 0.76511 | -12.74753 | -9.75328 | 0.73591 | -11.79269 | -8.67837 | 0.79801 | -12.90876 | -10.3013 | 0.78123 | -12.85468 | -10.04242 | 0.53222 | -9.27743 | -4.93765 | 0.77271 | -13.37382 | -10.33414 | 0.79377 | -12.41796 | -9.857 | 0.78305 | -12.41718 | -9.7233 | 0.77975 | -12.71998 | -9.91838 | 0.78233 | -12.76035 | -9.98284 | 0.70236 | -10.34734 | -7.26755 | 0.79382 | -12.53949 | -9.95406
188.40003 | 0.7558 | -12.48918 | -9.43927 | 0.66304 | -11.39528 | -7.55548 | 0.79508 | -12.54241 | -9.97222 | 0.72617 | -11.19444 | -8.12905 | 0.78396 | -12.24619 | -9.60056 | 0.77556 | -12.39956 | -9.61661 | 0.73665 | -12.9593 | -9.54652 | 0.77149 | -13.45914 | -10.38363 | 0.78951 | -12.79188 | -10.09927 | 0.54074 | -9.36463 | -5.06386 | 0.01472 | 0.000175 | 2.57547e-06 | 0.75436 | -13.31866 | -10.04699 | 0.76276 | -12.72237 | -9.70411 | 0.71993 | -11.61036 | -8.3586 | 0.78652 | -13.01005 | -10.2327 | 0.77932 | -12.88976 | -10.0452 | 0.54363 | -8.99578 | -4.89039 | 0.77514 | -13.32136 | -10.32592 | 0.78167 | -12.47741 | -9.75319 | 0.79166 | -12.31788 | -9.75158 | 0.78358 | -12.67071 | -9.92848 | 0.79434 | -12.67461 | -10.06788 | 0.68779 | -10.60181 | -7.29182 | 0.78253 | -12.64606 | -9.89592
188.50019 | 0.78942 | -12.15997 | -9.59936 | 0.65824 | -11.60545 | -7.63922 | 0.80693 | -12.45242 | -10.04822 | 0.722 | -11.09111 | -8.00776 | 0.77316 | -12.44574 | -9.62253 | 0.77445 | -12.44149 | -9.63529 | 0.7095 | -13.22041 | -9.37985 | 0.77149 | -13.46584 | -10.38871 | 0.76602 | -12.92608 | -9.90164 | 0.54929 | -9.06067 | -4.97693 | -0.0097 | 0.00342 | -3.31619e-05 | 0.76301 | -13.25264 | -10.11193 | 0.74792 | -12.82667 | -9.59333 | 0.75175 | -11.56282 | -8.69236 | 0.7949 | -12.92542 | -10.27436 | 0.79713 | -12.77159 | -10.18058 | 0.56489 | -9.37616 | -5.29647 | 0.76836 | -13.39083 | -10.289 | 0.77822 | -12.52751 | -9.74918 | 0.79377 | -12.29576 | -9.75996 | 0.7695 | -12.7881 | -9.84048 | 0.77748 | -12.78799 | -9.94235 | 0.69529 | -10.61849 | -7.3829 | 0.79598 | -12.40335 | -9.87281
188.60002 | 0.76196 | -12.42592 | -9.46804 | 0.65522 | -11.6239 | -7.61621 | 0.79534 | -12.54408 | -9.97675 | 0.76964 | -10.62603 | -8.17817 | 0.78492 | -12.31889 | -9.66935 | 0.77806 | -12.43596 | -9.67592 | 0.68447 | -13.35814 | -9.14328 | 0.77589 | -13.39273 | -10.39123 | 0.80205 | -12.64377 | -10.14091 | 0.56159 | -8.49306 | -4.7696 | -0.00518 | -0.00392 | 2.03433e-05 | 0.75668 | -13.31026 | -10.07161 | 0.76129 | -12.69172 | -9.66205 | 0.77065 | -11.31386 | -8.71907 | 0.78997 | -12.99094 | -10.26248 | 0.79387 | -12.76887 | -10.13686 | 0.58031 | -9.45779 | -5.48843 | 0.76649 | -13.37961 | -10.25537 | 0.76263 | -12.61797 | -9.62278 | 0.79705 | -12.27708 | -9.78541 | 0.78081 | -12.69986 | -9.91617 | 0.78849 | -12.70459 | -10.01743 | 0.69445 | -10.31123 | -7.16061 | 0.78509 | -12.6324 | -9.91756
188.70007 | 0.73915 | -12.56631 | -9.28835 | 0.67359 | -11.27233 | -7.5929 | 0.78672 | -12.61974 | -9.92818 | 0.74382 | -10.94207 | -8.13897 | 0.76872 | -12.47214 | -9.58755 | 0.77997 | -12.42189 | -9.6887 | 0.69264 | -13.31414 | -9.22194 | 0.75081 | -13.56861 | -10.18746 | 0.78819 | -12.78937 | -10.08047 | 0.55504 | -8.5556 | -4.74868 | 0.01162 | -0.00521 | -6.05174e-05 | 0.75347 | -13.30879 | -10.02775 | 0.75739 | -12.7778 | -9.6778 | 0.72356 | -11.80419 | -8.54099 | 0.7907 | -12.99992 | -10.279 | 0.77035 | -12.95872 | -9.9828 | 0.54624 | -9.80289 | -5.3547 | 0.7695 | -13.40426 | -10.31452 | 0.77114 | -12.56169 | -9.68682 | 0.79103 | -12.3606 | -9.77757 | 0.76307 | -12.79761 | -9.76546 | 0.77196 | -12.84397 | -9.91503 | 0.69099 | -10.72651 | -7.41191 | 0.78178 | -12.64151 | -9.88283
188.80016 | 0.7944 | -12.08324 | -9.59897 | 0.66692 | -11.53358 | -7.69198 | 0.78241 | -12.617 | -9.87162 | 0.76088 | -10.76663 | -8.19214 | 0.79898 | -12.18544 | -9.73598 | 0.78202 | -12.37571 | -9.67809 | 0.73182 | -13.03253 | -9.53745 | 0.77653 | -13.44445 | -10.43995 | 0.81108 | -12.56484 | -10.19109 | 0.57236 | -8.40471 | -4.81055 | 0.08188 | -0.00178 | -0.000145346 | 0.75884 | -13.29522 | -10.08892 | 0.76345 | -12.73842 | -9.72517 | 0.76297 | -11.59711 | -8.84821 | 0.80378 | -12.88596 | -10.35747 | 0.79746 | -12.76588 | -10.18034 | 0.58804 | -9.95104 | -5.85157 | 0.75837 | -13.44863 | -10.19907 | 0.78025 | -12.50487 | -9.75697 | 0.81329 | -12.00513 | -9.76369 | 0.7938 | -12.54586 | -9.95888 | 0.77236 | -12.85911 | -9.93186 | 0.68173 | -10.57718 | -7.21076 | 0.78325 | -12.61829 | -9.88332
188.90021 | 0.76455 | -12.44231 | -9.51277 | 0.67112 | -11.33933 | -7.61007 | 0.78744 | -12.12046 | -9.54411 | 0.76398 | -10.76794 | -8.22653 | 0.78845 | -12.16249 | -9.58949 | 0.78078 | -12.36803 | -9.65675 | 0.71383 | -13.20446 | -9.42578 | 0.76176 | -13.49751 | -10.28187 | 0.79395 | -12.75541 | -10.12719 | 0.5603 | -8.83661 | -4.95117 | 0.02031 | -0.00392 | -7.97246e-05 | 0.78818 | -13.10495 | -10.32911 | 0.75786 | -12.76377 | -9.67315 | 0.74747 | -12.0476 | -9.00521 | 0.79118 | -12.97051 | -10.26198 | 0.79075 | -12.78721 | -10.11145 | 0.59418 | -9.10725 | -5.41132 | 0.78202 | -13.2766 | -10.38251 | 0.79281 | -12.42273 | -9.8489 | 0.78621 | -12.30754 | -9.67631 | 0.75607 | -12.88309 | -9.74048 | 0.78931 | -12.71554 | -10.03655 | 0.69616 | -10.38807 | -7.2318 | 0.77246 | -12.70211 | -9.81188
189.00012 | 0.75723 | -12.46765 | -9.44084 | 0.67637 | -11.29904 | -7.64233 | 0.79051 | -12.15566 | -9.60914 | 0.74097 | -10.92176 | -8.09268 | 0.76732 | -12.45761 | -9.55899 | 0.79481 | -12.24634 | -9.73355 | 0.7091 | -13.08016 | -9.27507 | 0.7829 | -13.35293 | -10.45406 | 0.78504 | -12.81671 | -10.06156 | 0.56079 | -8.88068 | -4.9802 | -0.02897 | 0.00304 | -8.81622e-05 | 0.75404 | -13.32562 | -10.04805 | 0.77548 | -12.61581 | -9.78326 | 0.73957 | -11.99473 | -8.87093 | 0.79597 | -12.94197 | -10.30146 | 0.78885 | -12.81428 | -10.10858 | 0.58756 | -9.34626 | -5.49151 | 0.77607 | -13.30468 | -10.32536 | 0.78869 | -12.42302 | -9.79794 | 0.80293 | -12.20419 | -9.79913 | 0.76896 | -12.74888 | -9.80341 | 0.78719 | -12.72768 | -10.01917 | 0.70532 | -10.39898 | -7.33464 | 0.77718 | -12.676 | -9.85148
189.10021 | 0.758 | -12.47805 | -9.45836 | 0.64484 | -11.66419 | -7.52159 | 0.78002 | -12.21397 | -9.52718 | 0.74102 | -11.03178 | -8.17473 | 0.77788 | -12.35794 | -9.61302 | 0.78378 | -12.37107 | -9.6962 | 0.70867 | -13.21168 | -9.3627 | 0.7584 | -13.55555 | -10.2805 | 0.78034 | -12.86316 | -10.0377 | 0.56512 | -8.9449 | -5.05497 | 0.02401 | -6.25e-05 | -1.5005e-06 | 0.77248 | -13.2382 | -10.22626 | 0.78408 | -12.56974 | -9.85566 | 0.74567 | -11.73137 | -8.74771 | 0.79104 | -12.94202 | -10.23771 | 0.78495 | -12.84889 | -10.08571 | 0.55445 | -9.89055 | -5.48386 | 0.75686 | -13.45566 | -10.1841 | 0.78152 | -12.47013 | -9.74566 | 0.78014 | -12.36777 | -9.64865 | 0.7845 | -12.60061 | -9.88512 | 0.78864 | -12.73473 | -10.04314 | 0.70708 | -10.29518 | -7.27947 | 0.78205 | -12.63523 | -9.88135
189.20019 | 0.78189 | -12.17424 | -9.51896 | 0.66209 | -11.54666 | -7.64493 | 0.7517 | -12.26919 | -9.22281 | 0.76152 | -10.90531 | -8.30463 | 0.77201 | -12.40426 | -9.57619 | 0.78384 | -12.34909 | -9.67968 | 0.69332 | -13.31141 | -9.22914 | 0.7597 | -13.53559 | -10.28304 | 0.78762 | -12.77246 | -10.05983 | 0.534 | -9.30668 | -4.96973 | -0.0035 | 0.00563 | -1.96981e-05 | 0.76778 | -13.25264 | -10.17516 | 0.76626 | -12.71651 | -9.7441 | 0.75039 | -11.89244 | -8.92394 | 0.79582 | -12.93357 | -10.29277 | 0.80014 | -12.681 | -10.14655 | 0.53775 | -10.01617 | -5.38621 | 0.78177 | -13.27238 | -10.37588 | 0.77835 | -12.46553 | -9.70255 | 0.78602 | -12.31611 | -9.68069 | 0.76889 | -12.73083 | -9.78866 | 0.782 | -12.78715 | -9.99954 | 0.68919 | -10.54034 | -7.26431 | 0.77903 | -12.65103 | -9.85552
189.30023 | 0.75829 | -12.47096 | -9.45656 | 0.65862 | -11.58828 | -7.63226 | 0.78754 | -11.95327 | -9.4137 | 0.7708 | -10.82241 | -8.34192 | 0.76906 | -12.40663 | -9.54144 | 0.79025 | -12.28796 | -9.71061 | 0.69334 | -13.31679 | -9.233 | 0.77923 | -13.21081 | -10.29424 | 0.78091 | -12.8524 | -10.03661 | 0.55445 | -9.28054 | -5.1456 | -0.04235 | 7.5e-05 | -3.17595e-06 | 0.75809 | -13.20819 | -10.01305 | 0.76676 | -12.68885 | -9.72929 | 0.74275 | -12.01634 | -8.92514 | 0.78221 | -12.98749 | -10.15889 | 0.78835 | -12.82066 | -10.10722 | 0.54232 | -9.72682 | -5.27504 | 0.7547 | -13.45901 | -10.15745 | 0.77788 | -12.52845 | -9.74562 | 0.79732 | -12.24971 | -9.76698 | 0.78421 | -12.61148 | -9.8901 | 0.78913 | -12.69266 | -10.01611 | 0.71038 | -10.35696 | -7.35737 | 0.78025 | -12.65594 | -9.87476
189.40002 | 0.76906 | -12.33478 | -9.48613 | 0.64559 | -11.68069 | -7.54091 | 0.78274 | -11.94028 | -9.34615 | 0.78716 | -10.46389 | -8.23676 | 0.78536 | -12.30249 | -9.66194 | 0.79444 | -12.25361 | -9.73469 | 0.68941 | -13.32528 | -9.18656 | 0.76689 | -13.48755 | -10.34343 | 0.79071 | -12.75986 | -10.0893 | 0.53806 | -9.55186 | -5.13944 | -0.03592 | 0.00061875 | -2.2223e-05 | 0.78105 | -13.0785 | -10.21501 | 0.76539 | -12.67081 | -9.69816 | 0.71548 | -12.22974 | -8.75011 | 0.79111 | -12.97209 | -10.26233 | 0.78612 | -12.83396 | -10.08903 | 0.53155 | -9.75091 | -5.18307 | 0.76567 | -13.38369 | -10.24755 | 0.77746 | -12.52564 | -9.73813 | 0.78778 | -12.32105 | -9.70631 | 0.76573 | -12.77578 | -9.78279 | 0.78072 | -12.77011 | -9.96983 | 0.68356 | -10.57096 | -7.22589 | 0.77914 | -12.61452 | -9.82849
189.50019 | 0.76518 | -12.42328 | -9.50598 | 0.66253 | -11.53318 | -7.64111 | 0.76525 | -11.97453 | -9.16354 | 0.76107 | -10.83713 | -8.24784 | 0.78454 | -12.32152 | -9.66678 | 0.77431 | -12.43664 | -9.62979 | 0.71211 | -13.22421 | -9.41711 | 0.76944 | -13.41564 | -10.32253 | 0.79661 | -12.70662 | -10.12216 | 0.5646 | -9.13669 | -5.15859 | 0.00454 | 0.00138 | 6.26949e-06 | 0.7717 | -13.21079 | -10.19474 | 0.77489 | -12.6018 | -9.76505 | 0.74642 | -11.77984 | -8.79269 | 0.77251 | -13.0872 | -10.11001 | 0.7765 | -12.91554 | -10.02897 | 0.52792 | -9.21067 | -4.86245 | 0.77617 | -13.27193 | -10.30126 | 0.79486 | -12.39555 | -9.85269 | 0.79209 | -12.25851 | -9.70985 | 0.77671 | -12.6661 | -9.83784 | 0.78232 | -12.72228 | -9.9529 | 0.6928 | -10.43862 | -7.23184 | 0.77928 | -12.64726 | -9.85575
189.60003 | 0.76733 | -12.41816 | -9.52887 | 0.65387 | -11.58084 | -7.57239 | 0.77755 | -11.94374 | -9.28689 | 0.74889 | -10.78728 | -8.07853 | 0.77703 | -12.35154 | -9.59757 | 0.77297 | -12.45553 | -9.6277 | 0.68977 | -13.31569 | -9.18472 | 0.73512 | -13.65293 | -10.03657 | 0.77957 | -12.8291 | -10.00114 | 0.55356 | -9.27196 | -5.1326 | 0.0112 | 0.00171 | 1.91834e-05 | 0.76797 | -13.25179 | -10.17699 | 0.77482 | -12.55491 | -9.72776 | 0.79367 | -11.33298 | -8.99468 | 0.80679 | -12.81791 | -10.34132 | 0.78956 | -12.82417 | -10.12543 | 0.52855 | -9.38986 | -4.963 | 0.75339 | -13.46913 | -10.14752 | 0.77192 | -12.55205 | -9.68923 | 0.79194 | -12.25494 | -9.7052 | 0.76342 | -12.79535 | -9.76823 | 0.78258 | -12.76309 | -9.98815 | 0.70528 | -10.22019 | -7.2081 | 0.78438 | -12.48906 | -9.79618
189.70019 | 0.76139 | -12.46848 | -9.49336 | 0.67042 | -11.47583 | -7.69363 | 0.63528 | -10.07428 | -6.39995 | 0.76408 | -10.51044 | -8.03078 | 0.79642 | -12.19277 | -9.71055 | 0.76651 | -12.47215 | -9.55998 | 0.71035 | -13.1908 | -9.37006 | 0.79397 | -13.22878 | -10.5033 | 0.79796 | -12.67516 | -10.11432 | 0.57885 | -8.77544 | -5.07965 | -0.01117 | 0.00185 | -2.06701e-05 | 0.74059 | -13.37506 | -9.90541 | 0.74749 | -12.82023 | -9.58305 | 0.74862 | -11.81281 | -8.84328 | 0.77974 | -13.02628 | -10.15709 | 0.79805 | -12.72366 | -10.15414 | 0.52598 | -9.8727 | -5.19283 | 0.76891 | -13.30789 | -10.2326 | 0.79239 | -12.41146 | -9.83474 | 0.78083 | -12.33288 | -9.62983 | 0.77153 | -12.75217 | -9.83874 | 0.78376 | -12.7678 | -10.00693 | 0.70431 | -10.13073 | -7.13515 | 0.77451 | -12.68662 | -9.82585
189.80002 | 0.74553 | -12.55559 | -9.36058 | 0.66001 | -11.56933 | -7.63587 | 0.63541 | -9.99346 | -6.34999 | 0.71356 | -11.14379 | -7.95174 | 0.777 | -12.37034 | -9.61176 | 0.77924 | -12.35761 | -9.62956 | 0.70506 | -13.26358 | -9.35166 | 0.76711 | -13.48944 | -10.34789 | 0.76462 | -12.94957 | -9.90152 | 0.58496 | -8.61197 | -5.03761 | -0.05718 | 0.00183 | -0.000104361 | 0.73994 | -13.38574 | -9.90466 | 0.76731 | -12.65897 | -9.71333 | 0.76833 | -11.56659 | -8.887 | 0.7847 | -13.01321 | -10.21145 | 0.78236 | -12.84231 | -10.0473 | 0.53458 | -9.35479 | -5.00087 | 0.77373 | -13.31786 | -10.3045 | 0.76155 | -12.62199 | -9.61222 | 0.79459 | -12.2255 | -9.71427 | 0.78129 | -12.63376 | -9.87061 | 0.78581 | -12.74874 | -10.01805 | 0.72276 | -10.1983 | -7.37088 | 0.79161 | -12.54774 | -9.93289
189.90003 | 0.74615 | -12.53115 | -9.35009 | 0.65338 | -11.61889 | -7.59157 | 0.6173 | -10.25376 | -6.32968 | 0.72448 | -10.98441 | -7.95802 | 0.78665 | -12.28549 | -9.66442 | 0.7807 | -12.3937 | -9.6758 | 0.69057 | -13.27461 | -9.1671 | 0.7484 | -13.55928 | -10.1478 | 0.77037 | -12.90978 | -9.94526 | 0.54736 | -9.3325 | -5.10824 | 0.02548 | -0.00021875 | -5.57462e-06 | 0.77968 | -13.15143 | -10.25389 | 0.78266 | -12.44834 | -9.74283 | 0.76203 | -11.58147 | -8.82545 | 0.79911 | -12.91627 | -10.32151 | 0.79341 | -12.74933 | -10.11539 | 0.52754 | -9.53113 | -5.02801 | 0.77733 | -13.3158 | -10.35074 | 0.77915 | -12.51141 | -9.74824 | 0.80021 | -12.27706 | -9.82426 | 0.77945 | -12.66316 | -9.87025 | 0.78177 | -12.76036 | -9.97564 | 0.70197 | -10.16054 | -7.1324 | 0.77775 | -12.66846 | -9.85284
190.00016 | 0.76961 | -12.38432 | -9.5311 | 0.63908 | -11.73085 | -7.497 | 0.671 | -10.35693 | -6.94954 | 0.74243 | -10.99843 | -8.16553 | 0.76804 | -12.40997 | -9.53129 | 0.79348 | -12.25559 | -9.72453 | 0.72162 | -13.12164 | -9.46878 | 0.77939 | -13.40931 | -10.45107 | 0.79705 | -12.58859 | -10.03376 | 0.57938 | -9.12142 | -5.28475 | 0.03196 | -0.00432 | -0.00013804 | 0.74106 | -13.38764 | -9.92107 | 0.77522 | -12.65836 | -9.81302 | 0.77658 | -11.67969 | -9.07017 | 0.80895 | -12.77786 | -10.33668 | 0.78954 | -12.76019 | -10.07473 | 0.4928 | -10.06812 | -4.96158 | 0.75825 | -13.44703 | -10.19616 | 0.78157 | -12.46869 | -9.74511 | 0.80205 | -12.24816 | -9.82357 | 0.75741 | -12.83856 | -9.72408 | 0.77316 | -12.83071 | -9.9202 | 0.70204 | -9.98604 | -7.01064 | 0.77799 | -12.66289 | -9.8516
190.10014 | 0.7499 | -12.51383 | -9.3841 | 0.67534 | -11.34711 | -7.6631 | 0.59834 | -10.40201 | -6.22389 | 0.70908 | -11.39649 | -8.08096 | 0.78018 | -12.28609 | -9.58538 | 0.7775 | -12.40536 | -9.64519 | 0.69984 | -13.26703 | -9.28477 | 0.77426 | -13.4505 | -10.41412 | 0.78711 | -12.77082 | -10.05205 | 0.56486 | -9.32338 | -5.26643 | -0.000729 | -0.00206 | 1.49901e-06 | 0.77449 | -13.21457 | -10.23458 | 0.75649 | -12.73722 | -9.63553 | 0.73159 | -12.08839 | -8.84375 | 0.79099 | -12.96139 | -10.25238 | 0.79616 | -12.7332 | -10.13763 | 0.51928 | -9.33956 | -4.84982 | 0.77874 | -13.27993 | -10.3416 | 0.78338 | -12.5023 | -9.79404 | 0.80886 | -12.16038 | -9.83607 | 0.79442 | -12.51086 | -9.93892 | 0.79053 | -12.70208 | -10.04138 | 0.73104 | -9.34202 | -6.8294 | 0.79262 | -12.55172 | -9.94877
190.20021 | 0.75029 | -12.52296 | -9.3959 | 0.6527 | -11.61666 | -7.58217 | 0.61547 | -10.19511 | -6.27478 | 0.73023 | -11.14789 | -8.14052 | 0.78369 | -12.36303 | -9.68877 | 0.77715 | -12.41575 | -9.64888 | 0.68574 | -13.35017 | -9.15473 | 0.76941 | -13.44834 | -10.3473 | 0.77821 | -12.85556 | -10.00437 | 0.58414 | -9.08974 | -5.30968 | -0.02065 | 0.00154 | -3.18769e-05 | 0.77198 | -13.21366 | -10.20064 | 0.75069 | -12.81447 | -9.61973 | 0.75342 | -11.83669 | -8.91799 | 0.8065 | -12.78071 | -10.30765 | 0.79481 | -12.75113 | -10.13468 | 0.50735 | -9.61949 | -4.88047 | 0.76964 | -13.36849 | -10.28887 | 0.78928 | -12.44535 | -9.82292 | 0.78817 | -12.31637 | -9.7074 | 0.76963 | -12.75591 | -9.81735 | 0.77976 | -12.77294 | -9.95986 | 0.69715 | -9.59116 | -6.68644 | 0.77823 | -12.6501 | -9.84474
190.30017 | 0.76744 | -12.39456 | -9.51212 | 0.66945 | -11.48099 | -7.68594 | 0.62525 | -10.15451 | -6.34913 | 0.75071 | -10.83639 | -8.13498 | 0.77155 | -12.41486 | -9.57866 | 0.78361 | -12.36558 | -9.68973 | 0.67551 | -13.39219 | -9.04656 | 0.78447 | -13.37126 | -10.48931 | 0.77589 | -12.88614 | -9.99819 | 0.5412 | -9.26882 | -5.01631 | 0.01282 | -0.00431 | -5.52234e-05 | 0.73091 | -13.39551 | -9.79087 | 0.76311 | -12.73639 | -9.71932 | 0.76117 | -12.10134 | -9.21121 | 0.80414 | -12.76742 | -10.26679 | 0.78045 | -12.86182 | -10.03794 | 0.45732 | -9.74009 | -4.45439 | 0.75469 | -13.47801 | -10.17169 | 0.78673 | -12.42826 | -9.77765 | 0.78378 | -12.38978 | -9.71083 | 0.76867 | -12.79466 | -9.83482 | 0.78428 | -12.76322 | -10.00994 | 0.70232 | -10.05256 | -7.06007 | 0.78428 | -12.58422 | -9.86953
190.40003 | 0.77199 | -12.36984 | -9.54935 | 0.66887 | -11.54229 | -7.72026 | 0.80214 | -12.51661 | -10.04002 | 0.7521 | -10.9813 | -8.25901 | 0.77285 | -12.39361 | -9.57838 | 0.79104 | -12.32776 | -9.75173 | 0.72292 | -13.12151 | -9.48581 | 0.75142 | -13.43624 | -10.09619 | 0.77109 | -12.90781 | -9.95305 | 0.54644 | -9.42043 | -5.14769 | 0.00786 | 0.0004625 | 3.63617e-06 | 0.7543 | -13.3086 | -10.03861 | 0.78091 | -12.42873 | -9.70576 | 0.74309 | -11.98637 | -8.9069 | 0.80677 | -12.83172 | -10.35226 | 0.76811 | -12.96044 | -9.95505 | 0.48596 | -9.85497 | -4.78909 | 0.78707 | -13.23359 | -10.41581 | 0.78099 | -12.47402 | -9.74211 | 0.80275 | -12.28934 | -9.86524 | 0.78221 | -12.5729 | -9.83469 | 0.78726 | -12.71044 | -10.00639 | 0.71677 | -9.9906 | -7.16097 | 0.77057 | -12.67931 | -9.77023
190.50021 | 0.76652 | -12.33416 | -9.45438 | 0.66261 | -11.56164 | -7.66085 | 0.79888 | -12.65549 | -10.11015 | 0.72581 | -11.22237 | -8.14526 | 0.77481 | -12.40079 | -9.60828 | 0.76152 | -12.51718 | -9.5321 | 0.69404 | -13.31193 | -9.23897 | 0.7856 | -13.35424 | -10.49108 | 0.78267 | -12.80809 | -10.02452 | 0.59251 | -8.4506 | -5.0071 | 0.019 | -0.00264 | -5.01231e-05 | 0.78427 | -12.96577 | -10.16866 | 0.75628 | -12.77282 | -9.65981 | 0.74937 | -12.13274 | -9.09189 | 0.78814 | -12.98376 | -10.23298 | 0.79463 | -12.77095 | -10.14822 | 0.51409 | -9.72769 | -5.0009 | 0.79537 | -13.07926 | -10.4029 | 0.78844 | -12.42644 | -9.7975 | 0.78484 | -12.46177 | -9.78046 | 0.77469 | -12.69921 | -9.83799 | 0.76593 | -12.87417 | -9.86068 | 0.68304 | -10.2223 | -6.98222 | 0.78269 | -12.62621 | -9.88246
190.60019 | 0.74763 | -12.52079 | -9.36092 | 0.66252 | -11.53888 | -7.64472 | 0.78664 | -12.70675 | -9.9956 | 0.7189 | -11.26931 | -8.10153 | 0.77914 | -12.34869 | -9.62134 | 0.78667 | -12.36424 | -9.72653 | 0.69684 | -13.28123 | -9.25491 | 0.76224 | -13.51142 | -10.29892 | 0.79004 | -12.75411 | -10.07625 | 0.55668 | -9.20139 | -5.1222 | 0.00878 | 0.0003125 | 2.7425e-06 | 0.76782 | -13.24549 | -10.1701 | 0.78374 | -12.55593 | -9.84059 | 0.75367 | -12.06645 | -9.09416 | 0.8019 | -12.85527 | -10.30869 | 0.79307 | -12.70438 | -10.07548 | 0.54101 | -9.40039 | -5.08568 | 0.76225 | -13.40569 | -10.21853 | 0.77489 | -12.51747 | -9.69967 | 0.79984 | -12.32844 | -9.86079 | 0.77038 | -12.77866 | -9.84445 | 0.78939 | -12.70476 | -10.02899 | 0.73323 | -10.12595 | -7.4246 | 0.78092 | -12.66218 | -9.8882
190.70021 | 0.78124 | -12.2549 | -9.57408 | 0.66955 | -11.48983 | -7.69297 | 0.64825 | -10.43644 | -6.76542 | 0.74015 | -11.17268 | -8.26947 | 0.79015 | -12.29871 | -9.71788 | 0.78712 | -12.34336 | -9.71577 | 0.7108 | -13.21021 | -9.38984 | 0.78847 | -13.36159 | -10.53516 | 0.77873 | -12.83983 | -9.99881 | 0.57344 | -9.10686 | -5.22221 | 0.11136 | -0.00603 | -0.000671652 | 0.74315 | -13.35061 | -9.92148 | 0.7653 | -12.70689 | -9.72457 | 0.77034 | -11.98324 | -9.2312 | 0.79281 | -12.96968 | -10.28248 | 0.79392 | -12.79099 | -10.15508 | 0.51499 | -9.43232 | -4.85757 | 0.76486 | -13.37613 | -10.23092 | 0.78489 | -12.47404 | -9.79075 | 0.79036 | -12.42078 | -9.81688 | 0.7678 | -12.76254 | -9.79911 | 0.76639 | -12.87704 | -9.86879 | 0.72461 | -10.09184 | -7.31264 | 0.77992 | -12.63811 | -9.85669
190.80016 | 0.76451 | -12.42347 | -9.49788 | 0.65259 | -11.6271 | -7.58778 | 0.61413 | -10.11936 | -6.21463 | 0.756 | -11.03709 | -8.34407 | 0.77804 | -12.36925 | -9.62378 | 0.77287 | -12.42101 | -9.59988 | 0.71544 | -13.1712 | -9.42314 | 0.7344 | -13.64093 | -10.01795 | 0.80006 | -12.5826 | -10.06683 | 0.5651 | -9.32028 | -5.2669 | -0.0135 | 0.00036875 | -4.97702e-06 | 0.78048 | -13.15341 | -10.26601 | 0.73873 | -12.86046 | -9.50036 | 0.74298 | -12.02455 | -8.93396 | 0.79475 | -12.90663 | -10.25757 | 0.77017 | -12.95317 | -9.97617 | 0.51372 | -9.47049 | -4.8652 | 0.76531 | -13.38491 | -10.2436 | 0.7723 | -12.57737 | -9.71348 | 0.79724 | -12.36446 | -9.85746 | 0.77175 | -12.73701 | -9.82978 | 0.76337 | -12.88854 | -9.83874 | 0.69229 | -10.41086 | -7.20739 | 0.78114 | -12.62344 | -9.86064
190.90007 | 0.72607 | -12.63476 | -9.17376 | 0.63993 | -11.69566 | -7.48439 | 0.62825 | -10.07059 | -6.32684 | 0.73344 | -11.19135 | -8.20815 | 0.7735 | -12.38816 | -9.58229 | 0.78177 | -12.36313 | -9.66514 | 0.68017 | -13.33532 | -9.07027 | 0.76747 | -13.50793 | -10.36692 | 0.77137 | -12.89923 | -9.95004 | 0.52848 | -9.49867 | -5.01988 | -0.03109 | 0.0005375 | -1.67082e-05 | 0.75337 | -13.2073 | -9.94997 | 0.77661 | -12.62262 | -9.80281 | 0.72575 | -11.91697 | -8.64872 | 0.79954 | -12.87337 | -10.2928 | 0.77157 | -12.92371 | -9.97159 | 0.51566 | -9.89491 | -5.10237 | 0.7415 | -13.53347 | -10.035 | 0.77979 | -12.49351 | -9.7423 | 0.79358 | -12.40088 | -9.84104 | 0.77228 | -12.74021 | -9.83902 | 0.78857 | -12.71131 | -10.02378 | 0.69762 | -10.33256 | -7.20817 | 0.77348 | -12.68609 | -9.81243
191.00007 | 0.75765 | -12.45999 | -9.44031 | 0.67235 | -11.45273 | -7.70024 | 0.8012 | -12.47874 | -9.99796 | 0.73399 | -11.25781 | -8.26316 | 0.76938 | -12.35704 | -9.50725 | 0.77182 | -12.44317 | -9.60387 | 0.73623 | -12.83064 | -9.4463 | 0.76665 | -13.42747 | -10.29422 | 0.79209 | -12.71212 | -10.06913 | 0.55592 | -9.33703 | -5.19063 | 7.2e-05 | 0.00223 | 1.602e-07 | 0.77725 | -13.17118 | -10.23726 | 0.73948 | -12.8472 | -9.50021 | 0.74518 | -11.98133 | -8.92824 | 0.79814 | -12.90031 | -10.29629 | 0.78862 | -12.79252 | -10.08846 | 0.51033 | -9.87391 | -5.03893 | 0.7447 | -13.50086 | -10.05413 | 0.77494 | -12.5501 | -9.72561 | 0.80096 | -12.31611 | -9.86469 | 0.76136 | -12.78993 | -9.73778 | 0.77947 | -12.75222 | -9.93998 | 0.69089 | -10.34895 | -7.14998 | 0.78959 | -12.55542 | -9.91362
191.10002 | 0.77437 | -12.33071 | -9.54849 | 0.66168 | -11.50564 | -7.61308 | 0.70457 | -8.79674 | -6.19792 | 0.73684 | -11.0562 | -8.14669 | 0.7917 | -12.23713 | -9.68819 | 0.77379 | -12.41793 | -9.60884 | 0.69742 | -13.29539 | -9.27246 | 0.75318 | -13.55869 | -10.21215 | 0.79642 | -12.71105 | -10.12332 | 0.56088 | -8.92677 | -5.00685 | -0.02446 | -0.00013125 | 3.2109e-06 | 0.78072 | -13.07516 | -10.20809 | 0.78203 | -12.55944 | -9.82187 | 0.71664 | -12.00158 | -8.60076 | 0.80374 | -12.75673 | -10.25307 | 0.79498 | -12.76288 | -10.14629 | 0.51075 | -9.86051 | -5.03626 | 0.78432 | -13.2563 | -10.39723 | 0.77214 | -12.56206 | -9.69964 | 0.802 | -12.33973 | -9.89646 | 0.76849 | -12.75178 | -9.79967 | 0.77261 | -12.84439 | -9.92367 | 0.7085 | -10.13521 | -7.18083 | 0.7707 | -12.70062 | -9.78838
191.20014 | 0.76338 | -12.43191 | -9.49026 | 0.65959 | -11.58067 | -7.63845 | 0.60786 | -10.17067 | -6.18237 | 0.72526 | -11.00661 | -7.98265 | 0.75923 | -12.47459 | -9.47104 | 0.78214 | -12.37272 | -9.67716 | 0.71357 | -13.19633 | -9.41645 | 0.74352 | -13.59958 | -10.11153 | 0.77798 | -12.84392 | -9.99226 | 0.56122 | -8.88208 | -4.98478 | 3e-06 | 0.00159 | 4.78125e-09 | 0.74739 | -13.35444 | -9.98096 | 0.74234 | -12.83675 | -9.52923 | 0.75253 | -11.60229 | -8.73113 | 0.7868 | -12.94278 | -10.18339 | 0.77699 | -12.89646 | -10.02037 | 0.52272 | -9.47847 | -4.95462 | 0.7843 | -13.21587 | -10.36523 | 0.79773 | -12.33436 | -9.83943 | 0.80126 | -12.33357 | -9.8824 | 0.77962 | -12.66934 | -9.87728 | 0.78303 | -12.71429 | -9.95569 | 0.7065 | -10.01465 | -7.07535 | 0.78079 | -12.61884 | -9.85266
191.30003 | 0.78459 | -12.25731 | -9.61692 | 0.67165 | -11.42222 | -7.67171 | 0.61941 | -10.01217 | -6.20161 | 0.72625 | -10.82758 | -7.86357 | 0.78213 | -12.33054 | -9.64406 | 0.78545 | -12.35178 | -9.70171 | 0.71929 | -13.11882 | -9.43627 | 0.7587 | -13.53718 | -10.27069 | 0.8023 | -12.6489 | -10.1482 | 0.52945 | -9.69891 | -5.13506 | -0.03348 | 0.00257 | -8.5994e-05 | 0.73612 | -13.39361 | -9.85933 | 0.76626 | -12.69477 | -9.72751 | 0.74967 | -11.76453 | -8.81952 | 0.78842 | -12.85671 | -10.13651 | 0.78958 | -12.75289 | -10.06936 | 0.54224 | -9.66508 | -5.24084 | 0.75637 | -13.44932 | -10.17262 | 0.78012 | -12.53073 | -9.77551 | 0.80441 | -12.28775 | -9.88443 | 0.77939 | -12.67832 | -9.8814 | 0.79353 | -12.68669 | -10.06725 | 0.70334 | -10.0514 | -7.06957 | 0.78484 | -12.60084 | -9.88964
191.40003 | 0.75541 | -12.47659 | -9.42499 | 0.64125 | -11.70955 | -7.50878 | 0.62529 | -9.96159 | -6.22892 | 0.73167 | -10.96285 | -8.02113 | 0.78915 | -12.26556 | -9.67934 | 0.78234 | -12.35751 | -9.66775 | 0.72877 | -12.97743 | -9.45761 | 0.7863 | -13.35388 | -10.50014 | 0.77545 | -12.87026 | -9.98026 | 0.54241 | -9.21649 | -4.99907 | 0.04745 | -0.00035625 | -1.69026e-05 | 0.75335 | -13.30629 | -10.02424 | 0.75352 | -12.77205 | -9.62393 | 0.74672 | -11.74511 | -8.77029 | 0.79301 | -12.94393 | -10.26469 | 0.78659 | -12.84599 | -10.10452 | 0.51709 | -9.65491 | -4.99247 | 0.76486 | -13.38649 | -10.23878 | 0.77113 | -12.55694 | -9.68306 | 0.8042 | -12.30724 | -9.89755 | 0.75989 | -12.79659 | -9.72393 | 0.80239 | -12.48634 | -10.01894 | 0.74724 | -9.6662 | -7.22301 | 0.77469 | -12.65489 | -9.80366
191.50005 | 0.75767 | -12.45271 | -9.43508 | 0.66959 | -11.49388 | -7.69616 | 0.59754 | -10.34221 | -6.17983 | 0.75448 | -10.60705 | -8.00282 | 0.76962 | -12.41074 | -9.55161 | 0.7729 | -12.42171 | -9.6008 | 0.74173 | -12.72375 | -9.4376 | 0.77588 | -13.42353 | -10.41505 | 0.77527 | -12.88168 | -9.98682 | 0.57619 | -8.63604 | -4.97603 | 0.03947 | -0.0006 | -2.36844e-05 | 0.78522 | -13.03612 | -10.23622 | 0.77348 | -12.65467 | -9.78812 | 0.74616 | -11.86466 | -8.85296 | 0.80046 | -12.86781 | -10.30017 | 0.78715 | -12.78497 | -10.06373 | 0.52088 | -9.85452 | -5.13301 | 0.7701 | -13.34123 | -10.27406 | 0.78682 | -12.40422 | -9.7599 | 0.79829 | -12.33804 | -9.84929 | 0.77092 | -12.71073 | -9.79897 | 0.79772 | -12.60967 | -10.05902 | 0.6973 | -10.24527 | -7.14399 | 0.77805 | -12.62816 | -9.82537
191.60016 | 0.74483 | -12.54067 | -9.34062 | 0.67051 | -11.46794 | -7.68937 | 0.61231 | -10.19414 | -6.24194 | 0.73246 | -11.16951 | -8.18121 | 0.76845 | -12.38329 | -9.51594 | 0.76713 | -12.41588 | -9.52464 | 0.68426 | -13.32702 | -9.11915 | 0.73018 | -13.58565 | -9.91994 | 0.78428 | -12.81962 | -10.05412 | 0.54491 | -9.43611 | -5.14187 | -0.00302 | -0.00114 | 3.45984e-06 | 0.76248 | -13.25921 | -10.10988 | 0.74738 | -12.82846 | -9.58774 | 0.79462 | -11.38519 | -9.04685 | 0.80123 | -12.87593 | -10.31662 | 0.79236 | -12.79989 | -10.14218 | 0.48384 | -9.64982 | -4.66892 | 0.77114 | -13.32322 | -10.2741 | 0.78439 | -12.45658 | -9.77076 | 0.80532 | -12.25072 | -9.86575 | 0.77648 | -12.696 | -9.85822 | 0.79593 | -12.62531 | -10.04881 | 0.69417 | -10.31263 | -7.15874 | 0.7725 | -12.67139 | -9.78864
191.70009 | 0.75782 | -12.43718 | -9.42518 | 0.65973 | -11.56349 | -7.62876 | 0.60621 | -10.30816 | -6.24888 | 0.72761 | -11.22224 | -8.16537 | 0.7884 | -12.24488 | -9.6539 | 0.79483 | -12.23211 | -9.72246 | 0.71614 | -13.17695 | -9.43655 | 0.76865 | -13.48811 | -10.36757 | 0.77583 | -12.82827 | -9.95259 | 0.56044 | -8.91645 | -4.99714 | 0.01365 | -0.00234 | -3.19828e-05 | 0.74517 | -13.3297 | -9.93289 | 0.76842 | -12.64902 | -9.71977 | 0.77028 | -11.79403 | -9.08472 | 0.79915 | -12.90358 | -10.31185 | 0.78698 | -12.76874 | -10.04875 | 0.53385 | -9.49467 | -5.06877 | 0.77082 | -13.32208 | -10.26894 | 0.78872 | -12.42743 | -9.80181 | 0.79436 | -12.35289 | -9.81265 | 0.78257 | -12.63922 | -9.89107 | 0.77174 | -12.80602 | -9.8829 | 0.68322 | -10.35018 | -7.07144 | 0.7686 | -12.69976 | -9.76107
191.8 | 0.77602 | -12.28556 | -9.53382 | 0.65856 | -11.47799 | -7.55899 | 0.80896 | -12.49831 | -10.11067 | 0.71671 | -11.32631 | -8.11774 | 0.76926 | -12.42311 | -9.55665 | 0.79509 | -12.22317 | -9.71853 | 0.68591 | -13.34485 | -9.15338 | 0.76144 | -13.49663 | -10.27691 | 0.78997 | -12.64634 | -9.99029 | 0.55248 | -9.04287 | -4.99604 | -0.00734 | -0.00117 | 8.58213e-06 | 0.78156 | -13.11685 | -10.25163 | 0.76161 | -12.72228 | -9.68944 | 0.75609 | -11.82562 | -8.94124 | 0.79942 | -12.83827 | -10.26312 | 0.80579 | -12.54671 | -10.11004 | 0.53852 | -9.50846 | -5.12047 | 0.75924 | -13.4197 | -10.1888 | 0.7815 | -12.48755 | -9.75898 | 0.79018 | -12.4182 | -9.81263 | 0.78164 | -12.65238 | -9.88961 | 0.79073 | -12.66172 | -10.01202 | 0.70368 | -10.10164 | -7.1083 | 0.7825 | -12.58519 | -9.84786
191.90007 | 0.77995 | -12.22405 | -9.53409 | 0.67502 | -11.42795 | -7.71408 | 0.80892 | -12.46602 | -10.08396 | 0.75482 | -11.08149 | -8.36458 | 0.78599 | -12.30122 | -9.66857 | 0.77197 | -12.43798 | -9.60181 | 0.69906 | -13.25696 | -9.26745 | 0.77986 | -13.27847 | -10.3554 | 0.77013 | -12.88946 | -9.92658 | 0.55548 | -9.0726 | -5.03967 | -0.06631 | 0.00603 | -0.000399938 | 0.75784 | -13.27624 | -10.06128 | 0.77595 | -12.47829 | -9.68259 | 0.77585 | -11.60092 | -9.00053 | 0.78956 | -12.93101 | -10.20981 | 0.7757 | -12.90699 | -10.01191 | 0.56109 | -9.13178 | -5.12371 | 0.75049 | -13.48094 | -10.11727 | 0.79813 | -12.22786 | -9.75947 | 0.78595 | -12.43406 | -9.77253 | 0.77187 | -12.62891 | -9.74784 | 0.78775 | -12.71558 | -10.01675 | 0.70592 | -10.19681 | -7.19814 | 0.79503 | -12.43021 | -9.8824
192 | 0.7704 | -12.34196 | -9.50826 | 0.67977 | -11.34145 | -7.7096 | 0.70861 | -9.12726 | -6.46764 | 0.72819 | -11.28852 | -8.22015 | 0.78731 | -12.21641 | -9.61815 | 0.77228 | -12.42196 | -9.59327 | 0.69895 | -13.23853 | -9.253 | 0.7839 | -13.35566 | -10.46949 | 0.77855 | -12.83373 | -9.99166 | 0.56027 | -8.76863 | -4.91284 | 0.0314 | -0.00458 | -0.000143851 | 0.76685 | -13.22387 | -10.14066 | 0.75835 | -12.73803 | -9.6599 | 0.73854 | -12.06219 | -8.90837 | 0.79496 | -12.8779 | -10.23738 | 0.79564 | -12.69807 | -10.10308 | 0.5645 | -9.11859 | -5.14741 | 0.75287 | -13.44359 | -10.12122 | 0.78887 | -12.42972 | -9.80541 | 0.7877 | -12.42932 | -9.79059 | 0.77942 | -12.65801 | -9.8659 | 0.77043 | -12.80749 | -9.86732 | 0.71122 | -10.13697 | -7.20964 | 0.77679 | -12.61108 | -9.79617
192.1 | 0.75798 | -12.44571 | -9.43356 | 0.68006 | -11.33921 | -7.71136 | 0.63773 | -10.05605 | -6.41302 | 0.74237 | -11.24899 | -8.35087 | 0.79491 | -12.20165 | -9.69918 | 0.77211 | -12.41588 | -9.58644 | 0.71498 | -13.15349 | -9.40449 | 0.81062 | -13.11266 | -10.62933 | 0.7729 | -12.83712 | -9.92184 | 0.56905 | -8.90247 | -5.06592 | 0.01164 | -0.00126 | -1.46265e-05 | 0.76902 | -13.21556 | -10.16305 | 0.77117 | -12.64424 | -9.75081 | 0.75079 | -11.49267 | -8.62855 | 0.8009 | -12.76843 | -10.22622 | 0.7776 | -12.87968 | -10.01529 | 0.57562 | -9.01496 | -5.18917 | 0.76135 | -13.41041 | -10.20999 | 0.7777 | -12.49711 | -9.71895 | 0.782 | -12.31158 | -9.62763 | 0.77592 | -12.69494 | -9.85024 | 0.79115 | -12.68122 | -10.03278 | 0.71437 | -10.06484 | -7.18997 | 0.78115 | -12.60678 | -9.84781
192.2001 | 0.75827 | -12.44914 | -9.43986 | 0.66776 | -11.51691 | -7.69058 | 0.63696 | -10.07878 | -6.41975 | 0.77453 | -10.83249 | -8.39006 | 0.77712 | -12.29806 | -9.55713 | 0.77818 | -12.38978 | -9.64148 | 0.71876 | -13.11495 | -9.4265 | 0.78493 | -13.38875 | -10.50927 | 0.78189 | -12.82483 | -10.02761 | 0.53331 | -9.35652 | -4.98996 | 0.06304 | 0.00034375 | 2.167e-05 | 0.77075 | -13.18314 | -10.16093 | 0.75783 | -12.74922 | -9.66171 | 0.77071 | -12.21011 | -9.4105 | 0.80711 | -12.78682 | -10.32041 | 0.79208 | -12.73664 | -10.08842 | 0.53614 | -9.50113 | -5.09396 | 0.76673 | -13.36037 | -10.24385 | 0.78414 | -12.45649 | -9.7676 | 0.78706 | -12.37938 | -9.74328 | 0.77866 | -12.64625 | -9.84715 | 0.78642 | -12.71135 | -9.99645 | 0.6828 | -10.45951 | -7.14177 | 0.7722 | -12.58211 | -9.71593
192.30023 | 0.75806 | -12.43846 | -9.4291 | 0.65813 | -11.58173 | -7.62228 | 0.62883 | -10.19368 | -6.41005 | 0.75305 | -11.00201 | -8.2851 | 0.78815 | -12.26131 | -9.6637 | 0.76575 | -12.41371 | -9.50573 | 0.73475 | -12.86797 | -9.4547 | 0.76775 | -13.46094 | -10.33468 | 0.77905 | -12.75768 | -9.93882 | 0.5474 | -8.87226 | -4.85669 | 0.00838 | -0.00436 | -3.65752e-05 | 0.74977 | -13.26559 | -9.94617 | 0.7666 | -12.66221 | -9.70689 | 0.74726 | -12.29027 | -9.18406 | 0.79562 | -12.9026 | -10.26554 | 0.79552 | -12.7404 | -10.13526 | 0.52792 | -9.55337 | -5.04343 | 0.769 | -13.34904 | -10.26543 | 0.7801 | -12.48244 | -9.73757 | 0.78439 | -12.40922 | -9.73373 | 0.76399 | -12.78799 | -9.76985 | 0.7825 | -12.74678 | -9.9744 | 0.71428 | -10.41535 | -7.43948 | 0.79382 | -12.49743 | -9.92071
192.40023 | 0.7704 | -12.31543 | -9.48785 | 0.64729 | -11.68939 | -7.56646 | 0.63687 | -10.09824 | -6.43131 | 0.73988 | -11.19608 | -8.28378 | 0.7896 | -12.23659 | -9.66199 | 0.7682 | -12.43292 | -9.55101 | 0.72468 | -13.0626 | -9.46619 | 0.75736 | -13.52733 | -10.24513 | 0.79567 | -12.69569 | -10.10153 | 0.60706 | -7.70822 | -4.67938 | -0.00632 | -0.00281 | 1.77355e-05 | 0.78237 | -13.11472 | -10.26054 | 0.77036 | -12.56315 | -9.6781 | 0.76375 | -12.2354 | -9.34477 | 0.79488 | -12.89641 | -10.25104 | 0.783 | -12.82725 | -10.0437 | 0.50766 | -9.26201 | -4.70195 | 0.75551 | -13.45733 | -10.16717 | 0.76887 | -12.52876 | -9.63302 | 0.80275 | -12.3153 | -9.88616 | 0.759 | -12.80402 | -9.71829 | 0.80406 | -12.51595 | -10.06356 | 0.72474 | -10.21459 | -7.40287 | 0.77211 | -12.66814 | -9.78113
192.50016 | 0.73612 | -12.56855 | -9.25194 | 0.66566 | -11.49673 | -7.65289 | 0.62641 | -10.22605 | -6.40566 | 0.74752 | -11.0406 | -8.25306 | 0.79645 | -12.10272 | -9.6392 | 0.76609 | -12.46442 | -9.5488 | 0.68251 | -13.36359 | -9.12078 | 0.81493 | -12.80086 | -10.43175 | 0.79737 | -12.69329 | -10.12121 | 0.59488 | -8.32648 | -4.95327 | -0.01774 | -0.00070625 | 1.25289e-05 | 0.76228 | -13.22942 | -10.08452 | 0.76775 | -12.65301 | -9.71438 | 0.74718 | -12.37165 | -9.24382 | 0.77452 | -13.05316 | -10.10996 | 0.79176 | -12.74429 | -10.09047 | 0.51562 | -10.20867 | -5.26374 | 0.78741 | -13.02262 | -10.25421 | 0.77981 | -12.49708 | -9.74537 | 0.79551 | -12.37813 | -9.84688 | 0.76018 | -12.81899 | -9.7447 | 0.7961 | -12.60786 | -10.03705 | 0.71568 | -10.08357 | -7.2166 | 0.77741 | -12.60354 | -9.79808
192.60016 | 0.76852 | -12.34268 | -9.4856 | 0.64485 | -11.68258 | -7.53352 | 0.62626 | -10.23633 | -6.41061 | 0.72902 | -11.25677 | -8.20636 | 0.77729 | -12.34756 | -9.59758 | 0.76993 | -12.43584 | -9.57473 | 0.6934 | -13.30647 | -9.22676 | 0.78473 | -13.19819 | -10.35695 | 0.77083 | -12.89506 | -9.93988 | 0.56221 | -9.02364 | -5.0732 | 0.03267 | -0.00316 | -0.000103099 | 0.77047 | -13.18861 | -10.1614 | 0.78311 | -12.51311 | -9.79916 | 0.76158 | -12.19403 | -9.28679 | 0.78963 | -12.97134 | -10.24251 | 0.77053 | -12.93688 | -9.96819 | 0.53456 | -9.61293 | -5.13866 | 0.77018 | -13.32956 | -10.26616 | 0.78927 | -12.43268 | -9.81278 | 0.786 | -12.43208 | -9.77158 | 0.78178 | -12.60929 | -9.85773 | 0.7915 | -12.62226 | -9.9905 | 0.71506 | -10.04938 | -7.18589 | 0.78908 | -12.54918 | -9.9023
192.70012 | 0.74745 | -12.51621 | -9.35528 | 0.66011 | -11.56781 | -7.63602 | 0.63164 | -10.18224 | -6.43153 | 0.75457 | -11.02577 | -8.31973 | 0.76543 | -12.40036 | -9.49158 | 0.77863 | -12.40736 | -9.66071 | 0.72112 | -13.08983 | -9.43931 | 0.77272 | -13.4528 | -10.39519 | 0.78966 | -12.73374 | -10.05528 | 0.5548 | -9.47393 | -5.2561 | -0.02263 | 0.00349 | -7.90496e-05 | 0.75993 | -13.27203 | -10.08577 | 0.76979 | -12.55708 | -9.66635 | 0.75837 | -12.26076 | -9.29816 | 0.79965 | -12.87345 | -10.29422 | 0.79644 | -12.71523 | -10.12692 | 0.52253 | -10.06131 | -5.25735 | 0.75826 | -13.34624 | -10.11989 | 0.78843 | -12.41028 | -9.78462 | 0.79408 | -12.27749 | -9.74926 | 0.7805 | -12.59723 | -9.83216 | 0.78263 | -12.74521 | -9.97476 | 0.71784 | -10.04383 | -7.20988 | 0.76928 | -12.68127 | -9.75541
192.80007 | 0.76836 | -12.37869 | -9.51128 | 0.65887 | -11.57836 | -7.62867 | 0.64168 | -10.06449 | -6.45819 | 0.73592 | -11.24051 | -8.27214 | 0.78117 | -12.29205 | -9.60224 | 0.79054 | -12.20744 | -9.65052 | 0.71476 | -13.15209 | -9.40058 | 0.75616 | -13.5233 | -10.22583 | 0.77018 | -12.88309 | -9.92224 | 0.57414 | -9.08556 | -5.21635 | 0.01659 | -0.00179 | -2.97619e-05 | 0.78605 | -13.02588 | -10.23902 | 0.76607 | -12.6394 | -9.68273 | 0.75736 | -12.26644 | -9.29009 | 0.81734 | -12.61336 | -10.30943 | 0.78264 | -12.829 | -10.04051 | 0.55358 | -9.57184 | -5.29874 | 0.75763 | -13.42907 | -10.17425 | 0.78131 | -12.43651 | -9.7168 | 0.77811 | -12.51894 | -9.74116 | 0.77014 | -12.72999 | -9.80392 | 0.78969 | -12.67573 | -10.0099 | 0.69748 | -10.14416 | -7.07538 | 0.78276 | -12.6162 | -9.87548
192.90017 | 0.75745 | -12.45066 | -9.43079 | 0.65267 | -11.60078 | -7.57148 | 0.62163 | -10.30057 | -6.40317 | 0.75484 | -10.9098 | -8.23514 | 0.77297 | -12.37658 | -9.56674 | 0.7778 | -12.3356 | -9.59469 | 0.69886 | -13.27142 | -9.27484 | 0.75676 | -13.50056 | -10.21671 | 0.77416 | -12.86418 | -9.95895 | 0.56183 | -9.07294 | -5.0975 | 0.03251 | -0.00355 | -0.000115407 | 0.75906 | -13.23993 | -10.04992 | 0.75657 | -12.71995 | -9.62358 | 0.78081 | -12.05664 | -9.41394 | 0.79643 | -12.88884 | -10.26507 | 0.78447 | -12.84143 | -10.07367 | 0.53721 | -9.50638 | -5.10696 | 0.78248 | -13.21841 | -10.34313 | 0.78073 | -12.48989 | -9.75121 | 0.79774 | -12.30461 | -9.81593 | 0.76593 | -12.68929 | -9.71914 | 0.79019 | -12.68186 | -10.02102 | 0.71323 | -10.21285 | -7.28414 | 0.78717 | -12.55517 | -9.88312
193.00005 | 0.77177 | -12.33002 | -9.51596 | 0.66365 | -11.55868 | -7.67086 | 0.64612 | -9.98871 | -6.45389 | 0.74873 | -10.99444 | -8.2319 | 0.78312 | -12.30547 | -9.63664 | 0.78653 | -12.30586 | -9.67899 | 0.71434 | -13.17789 | -9.41349 | 0.7634 | -13.40612 | -10.23418 | 0.75502 | -12.95574 | -9.78191 | 0.56728 | -8.93525 | -5.06878 | -0.00599 | 0.00239 | -1.43362e-05 | 0.7848 | -13.09478 | -10.27678 | 0.76365 | -12.59768 | -9.62023 | 0.75709 | -12.28193 | -9.29846 | 0.80521 | -12.77085 | -10.28322 | 0.78314 | -12.80824 | -10.03061 | 0.47394 | -10.03147 | -4.75434 | 0.76597 | -13.36054 | -10.23382 | 0.77972 | -12.47513 | -9.72712 | 0.79612 | -12.35841 | -9.83882 | 0.7869 | -12.56687 | -9.88881 | 0.79211 | -12.63729 | -10.01011 | 0.72586 | -9.85326 | -7.15206 | 0.78261 | -12.51451 | -9.79397
193.10007 | 0.7601 | -12.44007 | -9.45573 | 0.67925 | -11.4065 | -7.74784 | 0.64195 | -10.03774 | -6.44374 | 0.75273 | -11.12814 | -8.37652 | 0.78819 | -12.23125 | -9.64061 | 0.76773 | -12.44 | -9.55061 | 0.68783 | -13.33564 | -9.17268 | 0.74013 | -13.58881 | -10.05751 | 0.77885 | -12.81449 | -9.98061 | 0.59109 | -8.68977 | -5.13647 | 0.05912 | -0.00156 | -9.23688e-05 | 0.77307 | -13.19633 | -10.20173 | 0.75996 | -12.69965 | -9.65128 | 0.75547 | -12.33911 | -9.32178 | 0.80027 | -12.84227 | -10.27732 | 0.79589 | -12.68872 | -10.0988 | 0.518 | -9.31692 | -4.82615 | 0.76771 | -13.32325 | -10.22843 | 0.78958 | -12.39347 | -9.78562 | 0.77989 | -12.45979 | -9.71723 | 0.7626 | -12.77416 | -9.74156 | 0.77932 | -12.73831 | -9.92722 | 0.68925 | -10.16729 | -7.00776 | 0.7771 | -12.63138 | -9.81583
193.2 | 0.75878 | -12.44271 | -9.44128 | 0.65662 | -11.51605 | -7.5617 | 0.64027 | -10.04916 | -6.43418 | 0.7557 | -11.14485 | -8.42217 | 0.78677 | -12.26072 | -9.64642 | 0.77341 | -12.41179 | -9.59936 | 0.69325 | -13.28789 | -9.21183 | 0.77438 | -13.34714 | -10.33573 | 0.76367 | -12.92485 | -9.87036 | 0.55714 | -9.24798 | -5.15244 | 0.05295 | -0.0025 | -0.000132365 | 0.7605 | -13.26094 | -10.08488 | 0.7705 | -12.62675 | -9.72891 | 0.77786 | -12.13234 | -9.43723 | 0.78617 | -12.95839 | -10.18746 | 0.78434 | -12.8033 | -10.04219 | 0.54714 | -9.18027 | -5.02286 | 0.76599 | -13.35957 | -10.23326 | 0.78932 | -12.39305 | -9.78206 | 0.79558 | -12.29583 | -9.78232 | 0.74536 | -12.89546 | -9.61174 | 0.78424 | -12.7178 | -9.97383 | 0.73527 | -9.82863 | -7.22673 | 0.7875 | -12.522 | -9.86111
193.3001 | 0.77025 | -12.37405 | -9.53112 | 0.66711 | -11.48489 | -7.66169 | 0.79688 | -12.65658 | -10.08572 | 0.77551 | -11.00788 | -8.53668 | 0.77384 | -12.33177 | -9.54279 | 0.77628 | -12.37379 | -9.6055 | 0.72031 | -13.11816 | -9.4491 | 0.77771 | -13.28045 | -10.32839 | 0.78441 | -12.75682 | -10.00664 | 0.56219 | -9.10116 | -5.11658 | -0.1266 | 0.00362 | -0.000458921 | 0.77609 | -13.17206 | -10.22277 | 0.7559 | -12.73429 | -9.62585 | 0.76499 | -12.32116 | -9.42561 | 0.79679 | -12.84179 | -10.23219 | 0.79023 | -12.75452 | -10.07903 | 0.49964 | -10.13899 | -5.0658 | 0.75051 | -13.46573 | -10.10615 | 0.7902 | -12.28543 | -9.70795 | 0.78775 | -12.45358 | -9.81037 | 0.77656 | -12.64752 | -9.82151 | 0.7838 | -12.73861 | -9.98451 | 0.69397 | -10.46525 | -7.26261 | 0.76624 | -12.72221 | -9.74833
193.40017 | 0.76196 | -12.39313 | -9.44305 | 0.67185 | -11.51632 | -7.73719 | 0.80489 | -12.59174 | -10.13492 | 0.75732 | -11.04144 | -8.36193 | 0.78376 | -12.25159 | -9.6023 | 0.77193 | -12.39945 | -9.57152 | 0.70169 | -13.23928 | -9.28982 | 0.75919 | -13.51547 | -10.26083 | 0.79155 | -12.72773 | -10.07463 | 0.55834 | -9.34779 | -5.21923 | -0.00651 | -0.00114 | 7.40512e-06 | 0.75286 | -13.28184 | -9.99936 | 0.77044 | -12.63587 | -9.73523 | 0.76521 | -12.19416 | -9.33105 | 0.79208 | -12.90075 | -10.21845 | 0.78603 | -12.77391 | -10.04069 | 0.51116 | -9.45477 | -4.83294 | 0.76067 | -13.40329 | -10.19548 | 0.78349 | -12.45816 | -9.76082 | 0.79289 | -12.42196 | -9.84929 | 0.78153 | -12.60593 | -9.85191 | 0.77537 | -12.78336 | -9.91184 | 0.70661 | -10.11233 | -7.14543 | 0.79147 | -12.52793 | -9.91553
193.5001 | 0.77169 | -12.31825 | -9.50586 | 0.6703 | -11.49393 | -7.7044 | 0.79954 | -12.6534 | -10.11696 | 0.73328 | -11.18322 | -8.20049 | 0.79898 | -12.18161 | -9.73284 | 0.79219 | -12.17997 | -9.64884 | 0.68839 | -13.31149 | -9.16353 | 0.78794 | -13.33901 | -10.51032 | 0.76476 | -12.88159 | -9.85132 | 0.59359 | -8.72819 | -5.18097 | 0.01188 | -0.00038125 | -4.52772e-06 | 0.74004 | -13.37268 | -9.89626 | 0.76022 | -12.70554 | -9.65903 | 0.77132 | -12.11611 | -9.34544 | 0.79168 | -12.93435 | -10.2398 | 0.78369 | -12.82018 | -10.04705 | 0.50488 | -9.67188 | -4.88317 | 0.76163 | -13.38644 | -10.19545 | 0.78871 | -12.41042 | -9.78825 | 0.80102 | -12.36926 | -9.90809 | 0.75033 | -12.84723 | -9.63962 | 0.77595 | -12.76926 | -9.90835 | 0.69381 | -10.29511 | -7.14285 | 0.79445 | -12.47833 | -9.91345
193.60009 | 0.77342 | -12.31115 | -9.52174 | 0.6518 | -11.64937 | -7.59304 | 0.80312 | -12.62119 | -10.13626 | 0.76402 | -11.02789 | -8.42548 | 0.78724 | -12.2535 | -9.64642 | 0.79699 | -12.17283 | -9.70166 | 0.71891 | -13.10338 | -9.42022 | 0.77828 | -13.40322 | -10.43144 | 0.77541 | -12.86923 | -9.97893 | 0.56322 | -9.3263 | -5.25279 | 0.05841 | -0.00386 | -0.000225255 | 0.77058 | -13.18853 | -10.16288 | 0.77082 | -12.59916 | -9.71169 | 0.75682 | -12.24111 | -9.26436 | 0.79362 | -12.9099 | -10.24555 | 0.78092 | -12.83437 | -10.02262 | 0.51057 | -9.68157 | -4.94312 | 0.76941 | -13.31549 | -10.24505 | 0.78588 | -12.45594 | -9.78887 | 0.79174 | -12.27555 | -9.71908 | 0.78204 | -12.62791 | -9.87551 | 0.77994 | -12.73851 | -9.93533 | 0.70579 | -10.74301 | -7.58228 | 0.76775 | -12.69143 | -9.74381
193.7 | 0.76788 | -12.35594 | -9.48793 | 0.66392 | -11.463 | -7.61051 | 0.80919 | -12.52784 | -10.13737 | 0.74342 | -11.21083 | -8.33435 | 0.77386 | -12.36784 | -9.57099 | 0.76701 | -12.43526 | -9.53802 | 0.72683 | -12.83103 | -9.326 | 0.79011 | -13.34021 | -10.54024 | 0.77635 | -12.82241 | -9.95468 | 0.56244 | -8.93186 | -5.02365 | -0.03844 | 0.00044375 | -1.7056e-05 | 0.75501 | -13.29373 | -10.03684 | 0.7757 | -12.59101 | -9.76678 | 0.771 | -12.11525 | -9.34082 | 0.79487 | -12.91774 | -10.26791 | 0.78712 | -12.79236 | -10.06911 | 0.48523 | -9.69366 | -4.70368 | 0.76267 | -13.33852 | -10.17289 | 0.78822 | -12.39741 | -9.77183 | 0.80475 | -12.16509 | -9.78988 | 0.76757 | -12.71965 | -9.76317 | 0.78396 | -12.69428 | -9.95183 | 0.71207 | -9.98128 | -7.10733 | 0.78953 | -12.47741 | -9.8513
193.80005 | 0.75485 | -12.43971 | -9.39014 | 0.6604 | -11.55949 | -7.63394 | 0.81132 | -12.42796 | -10.08306 | 0.74709 | -11.29061 | -8.43513 | 0.78363 | -12.29207 | -9.63245 | 0.76931 | -12.43423 | -9.56583 | 0.69334 | -13.27776 | -9.20595 | 0.77646 | -13.39804 | -10.40299 | 0.78588 | -12.76323 | -10.03042 | 0.57986 | -8.74586 | -5.07138 | -0.01008 | -0.00356 | 3.58612e-05 | 0.7598 | -13.26322 | -10.07745 | 0.77827 | -12.54594 | -9.76418 | 0.76565 | -12.20924 | -9.34801 | 0.80273 | -12.82795 | -10.29739 | 0.77938 | -12.83201 | -10.001 | 0.53573 | -9.10589 | -4.8783 | 0.74981 | -13.43869 | -10.07641 | 0.78087 | -12.48473 | -9.74901 | 0.79068 | -12.32976 | -9.74887 | 0.76458 | -12.7254 | -9.72957 | 0.79592 | -12.59393 | -10.02376 | 0.68169 | -10.39563 | -7.08656 | 0.78599 | -12.53637 | -9.85351
193.9 | 0.76076 | -12.37131 | -9.41158 | 0.68501 | -11.37069 | -7.78899 | 0.61916 | -10.23647 | -6.33797 | 0.72517 | -11.43922 | -8.29539 | 0.7769 | -12.30324 | -9.55839 | 0.77228 | -12.40689 | -9.58162 | 0.70196 | -13.23761 | -9.29225 | 0.77747 | -13.37649 | -10.39977 | 0.78626 | -12.74063 | -10.0174 | 0.58938 | -8.5702 | -5.0511 | -0.09653 | 0.00336 | -0.000324592 | 0.77031 | -13.16797 | -10.14337 | 0.78027 | -12.45837 | -9.72092 | 0.78124 | -12.07844 | -9.43611 | 0.80801 | -12.6858 | -10.25028 | 0.77694 | -12.83375 | -9.97109 | 0.52728 | -9.10695 | -4.80191 | 0.75519 | -13.39973 | -10.1193 | 0.7935 | -12.19362 | -9.67569 | 0.77153 | -12.47912 | -9.62808 | 0.77899 | -12.6272 | -9.83653 | 0.78372 | -12.69163 | -9.94668 | 0.66555 | -10.41339 | -6.93066 | 0.77126 | -12.66565 | -9.76853
194 | 0.74992 | -12.37057 | -9.2769 | 0.66818 | -11.52779 | -7.70269 | 0.6964 | -9.79814 | -6.82339 | 0.74088 | -11.32184 | -8.3881 | 0.78174 | -12.29088 | -9.60831 | 0.78151 | -12.29326 | -9.60727 | 0.67087 | -13.35558 | -8.95989 | 0.75505 | -13.49879 | -10.19226 | 0.77468 | -12.82208 | -9.93296 | 0.55556 | -9.21965 | -5.12207 | -0.00094 | -0.00223 | 2.0915e-06 | 0.77941 | -13.11696 | -10.22347 | 0.76466 | -12.61617 | -9.64705 | 0.75702 | -12.0479 | -9.12055 | 0.80002 | -12.77941 | -10.22376 | 0.78194 | -12.79548 | -10.00527 | 0.54136 | -8.80646 | -4.76742 | 0.76325 | -13.34641 | -10.1866 | 0.77931 | -12.45743 | -9.70818 | 0.799 | -12.31486 | -9.83964 | 0.76968 | -12.69397 | -9.77025 | 0.77878 | -12.72714 | -9.91168 | 0.73177 | -9.86699 | -7.22036 | 0.76926 | -12.63913 | -9.72277
194.10007 | 0.75525 | -12.40333 | -9.36755 | 0.65703 | -11.55147 | -7.58963 | 0.64632 | -10.03379 | -6.48501 | 0.70087 | -11.52808 | -8.07966 | 0.76612 | -12.37624 | -9.48163 | 0.77663 | -12.28656 | -9.54213 | 0.72519 | -13.01564 | -9.43881 | 0.75521 | -13.46775 | -10.17101 | 0.79301 | -12.64996 | -10.03154 | 0.57192 | -9.25719 | -5.29439 | -0.01316 | 0.00368 | -4.84305e-05 | 0.75873 | -13.21062 | -10.02332 | 0.76431 | -12.60929 | -9.63743 | 0.76744 | -12.14572 | -9.32106 | 0.78922 | -12.87218 | -10.15903 | 0.8107 | -12.49525 | -10.12992 | 0.52909 | -8.95004 | -4.73541 | 0.76594 | -13.30754 | -10.19284 | 0.78065 | -12.43941 | -9.71081 | 0.79458 | -12.25401 | -9.73683 | 0.7741 | -12.59554 | -9.7502 | 0.78634 | -12.64559 | -9.94375 | 0.7298 | -9.59181 | -7.00012 | 0.7781 | -12.57051 | -9.78114
194.20005 | 0.74754 | -12.44051 | -9.29973 | 0.6888 | -11.25574 | -7.75299 | 0.6471 | -9.90542 | -6.40984 | 0.75089 | -11.20674 | -8.41502 | 0.77528 | -12.32809 | -9.5577 | 0.7855 | -12.23524 | -9.61083 | 0.71611 | -13.09818 | -9.37975 | 0.74893 | -13.5027 | -10.11252 | 0.78276 | -12.72383 | -9.95965 | 0.53905 | -9.4392 | -5.08817 | 0.00515 | -0.0042 | -2.16174e-05 | 0.76467 | -13.15732 | -10.06106 | 0.78897 | -12.24635 | -9.66197 | 0.79893 | -11.70809 | -9.35391 | 0.80421 | -12.75861 | -10.26056 | 0.78746 | -12.754 | -10.04333 | 0.5103 | -9.19639 | -4.69288 | 0.79185 | -13.03672 | -10.32306 | 0.78299 | -12.38804 | -9.69974 | 0.79046 | -12.33106 | -9.74717 | 0.75954 | -12.74351 | -9.67919 | 0.77946 | -12.69157 | -9.89254 | 0.68722 | -10.24774 | -7.04241 | 0.78378 | -12.51191 | -9.80664
194.30024 | 0.78326 | -12.05518 | -9.44228 | 0.66517 | -11.51482 | -7.6593 | 0.65111 | -9.90844 | -6.45151 | 0.74499 | -11.17913 | -8.32836 | 0.77178 | -12.31995 | -9.50834 | 0.77303 | -12.35423 | -9.55017 | 0.68102 | -13.30288 | -9.05948 | 0.74898 | -13.49181 | -10.10507 | 0.78153 | -12.6009 | -9.84804 | 0.55719 | -9.08587 | -5.06254 | -0.000558 | -0.00106 | 5.92875e-07 | 0.76079 | -13.18005 | -10.02718 | 0.77732 | -12.45861 | -9.68433 | 0.74402 | -12.26536 | -9.12569 | 0.78601 | -12.89373 | -10.13465 | 0.78648 | -12.71713 | -10.00178 | 0.50373 | -9.74561 | -4.90917 | 0.75309 | -13.36375 | -10.06417 | 0.79063 | -12.28314 | -9.71144 | 0.80173 | -12.18588 | -9.76976 | 0.76604 | -12.64871 | -9.68942 | 0.79518 | -12.53873 | -9.9706 | 0.70246 | -9.94051 | -6.98281 | 0.77537 | -12.54942 | -9.73049
194.40012 | 0.75719 | -12.36205 | -9.36038 | 0.65294 | -11.59116 | -7.56829 | 0.61663 | -10.31984 | -6.36354 | 0.74931 | -11.13694 | -8.34506 | 0.78575 | -12.14854 | -9.54571 | 0.76676 | -12.38314 | -9.49492 | 0.70564 | -13.13041 | -9.26533 | 0.7756 | -13.34565 | -10.35089 | 0.7837 | -12.69539 | -9.94936 | 0.56519 | -9.07998 | -5.13188 | 0.01536 | -0.00373 | -5.73008e-05 | 0.77668 | -13.0229 | -10.1146 | 0.78177 | -12.36089 | -9.66331 | 0.76072 | -12.12676 | -9.22508 | 0.79448 | -12.81054 | -10.17773 | 0.79188 | -12.65981 | -10.02499 | 0.51606 | -8.99719 | -4.64309 | 0.7824 | -13.11979 | -10.26498 | 0.77863 | -12.40051 | -9.65546 | 0.7899 | -12.29918 | -9.71509 | 0.76868 | -12.59491 | -9.68142 | 0.7678 | -12.733 | -9.77642 | 0.71917 | -9.80117 | -7.04868 | 0.77728 | -12.55256 | -9.75679
194.50003 | 0.75524 | -12.35312 | -9.32953 | 0.66345 | -11.52969 | -7.6494 | 0.61201 | -10.24191 | -6.26813 | 0.7559 | -10.96674 | -8.28975 | 0.77805 | -12.24541 | -9.52752 | 0.78176 | -12.25813 | -9.58288 | 0.69403 | -13.20047 | -9.16155 | 0.78329 | -13.09224 | -10.25502 | 0.77709 | -12.74271 | -9.9022 | 0.57645 | -8.90848 | -5.13526 | -0.01025 | 0.00299 | -3.06889e-05 | 0.73703 | -13.21714 | -9.74137 | 0.77215 | -12.52984 | -9.67492 | 0.75353 | -12.07373 | -9.09791 | 0.7961 | -12.80543 | -10.19444 | 0.78506 | -12.71358 | -9.98092 | 0.47472 | -8.91703 | -4.23311 | 0.78376 | -13.10328 | -10.26985 | 0.78646 | -12.32812 | -9.69562 | 0.78946 | -12.27992 | -9.69447 | 0.76959 | -12.63928 | -9.72706 | 0.78753 | -12.58209 | -9.90876 | 0.67277 | -10.21171 | -6.87012 | 0.7786 | -12.52136 | -9.74911
194.60003 | 0.766 | -12.28248 | -9.40834 | 0.65315 | -11.58449 | -7.56644 | 0.64694 | -10.03914 | -6.49471 | 0.73546 | -11.09329 | -8.1587 | 0.78556 | -12.18287 | -9.57032 | 0.78644 | -12.22676 | -9.61566 | 0.73197 | -12.94309 | -9.47391 | 0.77143 | -13.35612 | -10.3033 | 0.7831 | -12.69141 | -9.93868 | 0.58742 | -8.47389 | -4.97777 | 0.0512 | -0.00867 | -0.000444195 | 0.78577 | -13.00858 | -10.22175 | 0.76486 | -12.55091 | -9.59966 | 0.77531 | -11.94401 | -9.26032 | 0.78832 | -12.8524 | -10.13177 | 0.79359 | -12.60575 | -10.00385 | 0.48516 | -9.31841 | -4.52092 | 0.77333 | -13.20522 | -10.21206 | 0.78875 | -12.32159 | -9.7186 | 0.79916 | -12.1916 | -9.743 | 0.78539 | -12.48353 | -9.80439 | 0.80387 | -12.35665 | -9.93312 | 0.69544 | -10.10486 | -7.02737 | 0.79471 | -12.38223 | -9.84032
194.70017 | 0.75251 | -12.35348 | -9.29608 | 0.67348 | -11.40392 | -7.68028 | 0.64036 | -10.08142 | -6.45576 | 0.75883 | -10.74733 | -8.15536 | 0.76786 | -12.33161 | -9.46893 | 0.77498 | -12.28194 | -9.51822 | 0.72056 | -13.02721 | -9.38694 | 0.7872 | -13.23508 | -10.4186 | 0.7706 | -12.78567 | -9.85267 | 0.56922 | -8.60559 | -4.8985 | -0.00158 | 0.00226 | -3.57475e-06 | 0.7392 | -13.18517 | -9.74653 | 0.76534 | -12.56371 | -9.61554 | 0.7691 | -11.9695 | -9.20574 | 0.80372 | -12.62238 | -10.14491 | 0.79672 | -12.60083 | -10.03933 | 0.48172 | -9.62537 | -4.63674 | 0.7542 | -13.30917 | -10.03781 | 0.78003 | -12.39074 | -9.66511 | 0.80874 | -11.95821 | -9.67109 | 0.76986 | -12.62678 | -9.72082 | 0.79929 | -12.35948 | -9.87876 | 0.70605 | -10.05966 | -7.10263 | 0.78008 | -12.49207 | -9.74479
194.80003 | 0.77664 | -12.18086 | -9.46012 | 0.65928 | -11.52558 | -7.59859 | 0.63077 | -9.87209 | -6.22698 | 0.74731 | -10.68411 | -7.98434 | 0.77574 | -12.26492 | -9.51439 | 0.77998 | -12.21436 | -9.52692 | 0.72267 | -12.98391 | -9.38301 | 0.78141 | -13.28554 | -10.3815 | 0.79284 | -12.5128 | -9.92066 | 0.56812 | -8.84146 | -5.02299 | -0.01657 | -0.00266 | 4.41096e-05 | 0.77947 | -13.0328 | -10.15862 | 0.76192 | -12.57567 | -9.58162 | 0.7585 | -12.10724 | -9.18336 | 0.809 | -12.57077 | -10.16976 | 0.7898 | -12.66933 | -10.00622 | 0.51317 | -9.18131 | -4.71157 | 0.78173 | -13.10461 | -10.24433 | 0.77777 | -12.39218 | -9.63832 | 0.7888 | -12.23072 | -9.6476 | 0.7737 | -12.58157 | -9.73435 | 0.76935 | -12.72661 | -9.79127 | 0.67252 | -10.48017 | -7.04808 | 0.78074 | -12.49607 | -9.7562
194.90009 | 0.74404 | -12.38162 | -9.21241 | 0.64889 | -11.58123 | -7.51493 | 0.65133 | -9.58845 | -6.24523 | 0.73907 | -10.96727 | -8.10554 | 0.783 | -12.181 | -9.53767 | 0.78643 | -12.12629 | -9.5365 | 0.71033 | -12.96999 | -9.21298 | 0.77459 | -13.07377 | -10.12678 | 0.77354 | -12.72668 | -9.8446 | 0.51241 | -9.44535 | -4.83992 | -0.02315 | 0.00143 | -3.31392e-05 | 0.77866 | -12.98254 | -10.10901 | 0.77744 | -12.46972 | -9.69445 | 0.73684 | -12.23218 | -9.01315 | 0.78545 | -12.86113 | -10.10182 | 0.77961 | -12.75034 | -9.94033 | 0.50586 | -9.36768 | -4.73874 | 0.7576 | -13.28861 | -10.06743 | 0.78395 | -12.33534 | -9.67028 | 0.78899 | -12.17129 | -9.60304 | 0.77092 | -12.59522 | -9.70991 | 0.78836 | -12.51336 | -9.86509 | 0.7181 | -9.53157 | -6.8446 | 0.78258 | -12.4576 | -9.74906
195.00009 | 0.77848 | -12.14803 | -9.45696 | 0.65885 | -11.50778 | -7.58194 | 0.62875 | -10.04217 | -6.31398 | 0.75301 | -10.80588 | -8.1369 | 0.78304 | -12.20219 | -9.55487 | 0.78831 | -12.12797 | -9.5606 | 0.67349 | -13.24101 | -8.91773 | 0.7816 | -13.20041 | -10.31745 | 0.79228 | -12.60318 | -9.98521 | 0.54029 | -9.36909 | -5.06206 | -0.0246 | 0.00474 | -0.000116682 | 0.73495 | -13.26495 | -9.74905 | 0.75278 | -12.60237 | -9.4868 | 0.78073 | -11.85939 | -9.25896 | 0.78676 | -12.80023 | -10.07068 | 0.79269 | -12.60122 | -9.98884 | 0.49958 | -9.73876 | -4.86533 | 0.79136 | -12.87624 | -10.18973 | 0.78791 | -12.29473 | -9.68709 | 0.79582 | -12.14116 | -9.66222 | 0.77083 | -12.59979 | -9.71235 | 0.78552 | -12.5361 | -9.84737 | 0.73907 | -9.00897 | -6.65822 | 0.76236 | -12.57451 | -9.58635
195.10002 | 0.75063 | -12.35578 | -9.27464 | 0.6594 | -11.47673 | -7.56773 | 0.62625 | -9.99939 | -6.26209 | 0.75072 | -10.97609 | -8.23996 | 0.76621 | -12.31414 | -9.43524 | 0.77599 | -12.27088 | -9.52211 | 0.70583 | -13.08842 | -9.23817 | 0.79679 | -13.12412 | -10.4572 | 0.78424 | -12.64197 | -9.91439 | 0.53897 | -9.26122 | -4.99155 | 0.00774 | -0.00235 | -1.81866e-05 | 0.76669 | -13.06434 | -10.01627 | 0.75843 | -12.57978 | -9.54092 | 0.73072 | -11.90128 | -8.69645 | 0.79327 | -12.77143 | -10.13119 | 0.79291 | -12.6188 | -10.00555 | 0.52679 | -9.58997 | -5.05192 | 0.77721 | -13.11961 | -10.19667 | 0.77426 | -12.40154 | -9.60202 | 0.78039 | -12.27079 | -9.57605 | 0.77481 | -12.51903 | -9.69986 | 0.79501 | -12.44962 | -9.89754 | 0.71053 | -9.60783 | -6.82669 | 0.77793 | -12.50523 | -9.72816
195.20017 | 0.76397 | -12.2808 | -9.38214 | 0.65147 | -11.59497 | -7.5538 | 0.63171 | -9.91636 | -6.26428 | 0.74183 | -10.96736 | -8.13594 | 0.79431 | -12.0624 | -9.58124 | 0.77407 | -12.28791 | -9.51164 | 0.72727 | -12.88056 | -9.36766 | 0.78152 | -13.25541 | -10.35932 | 0.76965 | -12.73824 | -9.80393 | 0.5767 | -8.59737 | -4.95809 | -0.02206 | 0.0029 | -6.39624e-05 | 0.74491 | -13.19422 | -9.82851 | 0.76318 | -12.53969 | -9.57009 | 0.75903 | -11.94619 | -9.06753 | 0.77332 | -12.89785 | -9.9742 | 0.78514 | -12.69046 | -9.9638 | 0.51633 | -9.91226 | -5.11803 | 0.775 | -13.12429 | -10.17131 | 0.77801 | -12.38191 | -9.6333 | 0.79969 | -12.10569 | -9.68079 | 0.77575 | -12.54533 | -9.7321 | 0.78365 | -12.59884 | -9.87302 | 0.70842 | -9.85605 | -6.9822 | 0.78635 | -12.41129 | -9.75964
195.30016 | 0.77997 | -12.11461 | -9.44908 | 0.66825 | -11.45737 | -7.65636 | 0.63162 | -9.93996 | -6.27833 | 0.70491 | -11.24859 | -7.92924 | 0.77901 | -12.21604 | -9.51643 | 0.76646 | -12.30764 | -9.43327 | 0.7054 | -13.09025 | -9.23389 | 0.78328 | -13.21482 | -10.35093 | 0.77278 | -12.71557 | -9.82638 | 0.55522 | -9.11729 | -5.06209 | 0.01295 | -0.00105 | -1.35933e-05 | 0.78024 | -12.99336 | -10.13788 | 0.7573 | -12.57227 | -9.52098 | 0.76774 | -12.0266 | -9.23335 | 0.79276 | -12.74341 | -10.10242 | 0.77284 | -12.75363 | -9.85647 | 0.49945 | -10.03471 | -5.01187 | 0.75964 | -13.24942 | -10.06484 | 0.79729 | -12.19853 | -9.72577 | 0.7803 | -12.25646 | -9.56375 | 0.77548 | -12.51163 | -9.70245 | 0.77585 | -12.62806 | -9.79755 | 0.72658 | -9.71662 | -7.05992 | 0.78157 | -12.41938 | -9.70657
195.4001 | 0.77506 | -12.16732 | -9.43045 | 0.67047 | -11.42362 | -7.65917 | 0.62918 | -9.78446 | -6.1562 | 0.75167 | -10.97485 | -8.24951 | 0.76905 | -12.28098 | -9.44471 | 0.7757 | -12.22616 | -9.48383 | 0.7022 | -12.98841 | -9.12042 | 0.78658 | -13.19669 | -10.38023 | 0.77936 | -12.65139 | -9.85995 | 0.57977 | -8.64211 | -5.01045 | -0.02605 | 0.00094375 | -2.45866e-05 | 0.74893 | -13.15166 | -9.84966 | 0.77503 | -12.39544 | -9.60679 | 0.77496 | -11.61303 | -8.99963 | 0.79666 | -12.74724 | -10.15524 | 0.78346 | -12.67837 | -9.933 | 0.50514 | -9.77875 | -4.93965 | 0.75909 | -13.2557 | -10.0622 | 0.78622 | -12.27666 | -9.65219 | 0.80483 | -12.0764 | -9.71939 | 0.77532 | -12.51387 | -9.70223 | 0.786 | -12.54152 | -9.85762 | 0.67866 | -10.25076 | -6.95677 | 0.77249 | -12.471 | -9.63376
195.50014 | 0.76262 | -12.21885 | -9.31836 | 0.67847 | -11.29264 | -7.6617 | 0.63581 | -9.68875 | -6.16018 | 0.778 | -10.63003 | -8.27013 | 0.76813 | -12.29624 | -9.44508 | 0.78082 | -12.21019 | -9.53395 | 0.72159 | -12.93573 | -9.33428 | 0.78087 | -13.20994 | -10.31522 | 0.79053 | -12.57477 | -9.94077 | 0.56344 | -9.01885 | -5.08154 | 0.01943 | -0.00185 | -3.59473e-05 | 0.77696 | -12.96343 | -10.07208 | 0.78524 | -12.17822 | -9.56289 | 0.78457 | -11.83098 | -9.2822 | 0.79884 | -12.69361 | -10.1402 | 0.78417 | -12.67429 | -9.93874 | 0.53327 | -9.72007 | -5.18338 | 0.77403 | -13.10811 | -10.14609 | 0.77915 | -12.33721 | -9.61256 | 0.80394 | -12.07664 | -9.70884 | 0.77545 | -12.50811 | -9.69937 | 0.78192 | -12.56287 | -9.82313 | 0.69825 | -10.19739 | -7.12034 | 0.77499 | -12.47985 | -9.67177
195.60012 | 0.75226 | -12.31603 | -9.26483 | 0.65643 | -11.44168 | -7.51069 | 0.6239 | -9.81002 | -6.12046 | 0.76599 | -10.59674 | -8.11697 | 0.77406 | -12.24269 | -9.4766 | 0.77707 | -12.224 | -9.4989 | 0.69887 | -13.0875 | -9.14649 | 0.79754 | -13.11436 | -10.45927 | 0.79072 | -12.50429 | -9.8874 | 0.57451 | -8.79903 | -5.05509 | 0.01585 | -0.003 | -4.7535e-05 | 0.78245 | -12.95201 | -10.1343 | 0.74819 | -12.63282 | -9.4517 | 0.76505 | -11.99532 | -9.17698 | 0.78614 | -12.81881 | -10.07734 | 0.78911 | -12.63315 | -9.969 | 0.5214 | -9.45069 | -4.92763 | 0.74602 | -13.31929 | -9.93649 | 0.77733 | -12.35699 | -9.60549 | 0.78505 | -12.21172 | -9.58685 | 0.75998 | -12.63441 | -9.60189 | 0.77599 | -12.62244 | -9.79482 | 0.70402 | -9.93859 | -6.99699 | 0.78532 | -12.39863 | -9.73684
195.70016 | 0.76058 | -12.26755 | -9.33044 | 0.68499 | -11.23039 | -7.6927 | 0.62662 | -9.82371 | -6.15578 | 0.74448 | -11.0846 | -8.25232 | 0.79204 | -12.07771 | -9.56604 | 0.76397 | -12.33368 | -9.42256 | 0.71462 | -13.01256 | -9.29906 | 0.80035 | -13.00138 | -10.40562 | 0.77967 | -12.6801 | -9.88627 | 0.54783 | -8.87554 | -4.86232 | 0.02875 | -0.00473 | -0.000136005 | 0.76126 | -13.09682 | -9.97007 | 0.75734 | -12.5715 | -9.52092 | 0.73773 | -11.40247 | -8.41195 | 0.78972 | -12.77001 | -10.0847 | 0.79765 | -12.53459 | -9.99818 | 0.54073 | -9.51356 | -5.14423 | 0.7569 | -13.25886 | -10.03558 | 0.79093 | -12.24064 | -9.68147 | 0.78514 | -12.23676 | -9.60755 | 0.77495 | -12.51319 | -9.69716 | 0.77222 | -12.64489 | -9.76461 | 0.71394 | -9.99891 | -7.13864 | 0.77129 | -12.45249 | -9.60448
195.80009 | 0.78268 | -12.08795 | -9.46106 | 0.67193 | -11.33962 | -7.61943 | 0.63057 | -10.08668 | -6.36037 | 0.75798 | -10.79869 | -8.18521 | 0.77997 | -12.19071 | -9.50839 | 0.76539 | -12.33656 | -9.44228 | 0.72381 | -12.96432 | -9.3837 | 0.76997 | -13.32829 | -10.26236 | 0.78319 | -12.68326 | -9.93345 | 0.49969 | -9.40408 | -4.69914 | 0.01147 | -0.00122 | -1.39754e-05 | 0.78521 | -12.93861 | -10.15957 | 0.77787 | -12.40014 | -9.64569 | 0.736 | -11.70583 | -8.61554 | 0.79521 | -12.75877 | -10.14586 | 0.77446 | -12.74156 | -9.86781 | 0.59583 | -8.89275 | -5.29859 | 0.7586 | -13.26044 | -10.05939 | 0.78458 | -12.30729 | -9.65608 | 0.78824 | -12.17504 | -9.59684 | 0.77632 | -12.52273 | -9.72162 | 0.7789 | -12.59396 | -9.80939 | 0.70682 | -10.15864 | -7.18029 | 0.78151 | -12.44651 | -9.72709
195.90002 | 0.77645 | -12.09556 | -9.39157 | 0.67119 | -11.42704 | -7.66971 | 0.63019 | -10.12086 | -6.37809 | 0.7609 | -10.88724 | -8.28406 | 0.78995 | -12.08109 | -9.5435 | 0.7759 | -12.25196 | -9.50631 | 0.68924 | -13.18858 | -9.09011 | 0.76597 | -13.34311 | -10.22049 | 0.78947 | -12.59331 | -9.94209 | 0.6011 | -8.41058 | -5.05563 | -0.01144 | 0.00125 | -1.43013e-05 | 0.74087 | -13.20918 | -9.78631 | 0.76802 | -12.49561 | -9.59682 | 0.72862 | -11.79667 | -8.59524 | 0.79984 | -12.73117 | -10.18294 | 0.78358 | -12.68338 | -9.93843 | 0.56154 | -8.90067 | -4.99813 | 0.78529 | -12.97812 | -10.19163 | 0.78749 | -12.33202 | -9.71134 | 0.797 | -12.14396 | -9.67874 | 0.7712 | -12.57238 | -9.69577 | 0.77684 | -12.62065 | -9.80421 | 0.67703 | -10.40103 | -7.04185 | 0.79332 | -12.32792 | -9.78002
196 | 0.76299 | -12.30201 | -9.3863 | 0.65198 | -11.52821 | -7.51616 | 0.61226 | -10.04126 | -6.14788 | 0.75316 | -10.83968 | -8.16406 | 0.77965 | -12.23621 | -9.53998 | 0.79732 | -12.06427 | -9.61903 | 0.70337 | -13.12799 | -9.23377 | 0.77072 | -13.32442 | -10.26941 | 0.76248 | -12.82666 | -9.78004 | 0.54325 | -9.21202 | -5.00443 | -0.0101 | 0.00271 | -2.74071e-05 | 0.77741 | -13.02981 | -10.12944 | 0.76534 | -12.54813 | -9.6036 | 0.76686 | -11.48456 | -8.80706 | 0.79469 | -12.78159 | -10.15744 | 0.78841 | -12.67034 | -9.98941 | 0.53932 | -9.87041 | -5.32329 | 0.78979 | -13.01633 | -10.28012 | 0.77059 | -12.44817 | -9.59244 | 0.79998 | -12.09934 | -9.67927 | 0.77134 | -12.59565 | -9.71559 | 0.80308 | -12.31613 | -9.89085 | 0.71357 | -9.99012 | -7.1287 | 0.76307 | -12.62373 | -9.6328
196.1 | 0.75097 | -12.37225 | -9.29114 | 0.6628 | -11.50442 | -7.62508 | 0.61731 | -10.02331 | -6.18749 | 0.72342 | -11.21417 | -8.1125 | 0.78534 | -12.18201 | -9.56698 | 0.77977 | -12.22886 | -9.53565 | 0.70779 | -13.09454 | -9.2682 | 0.7508 | -13.45094 | -10.09893 | 0.78104 | -12.72924 | -9.94198 | 0.57831 | -8.70087 | -5.03181 | -0.02736 | 0.00236 | -6.44576e-05 | 0.7595 | -13.1449 | -9.98355 | 0.78784 | -12.27171 | -9.66809 | 0.7559 | -11.72444 | -8.86253 | 0.7979 | -12.75102 | -10.174 | 0.77643 | -12.74281 | -9.89386 | 0.51175 | -9.54931 | -4.8869 | 0.76435 | -13.25779 | -10.13364 | 0.77454 | -12.4307 | -9.62804 | 0.7938 | -12.18457 | -9.67209 | 0.75723 | -12.70248 | -9.61867 | 0.79435 | -12.47071 | -9.90606 | 0.69743 | -10.23231 | -7.13636 | 0.7853 | -12.43744 | -9.76709
196.20009 | 0.73761 | -12.46656 | -9.19551 | 0.65768 | -11.48627 | -7.55426 | 0.63679 | -9.80816 | -6.24577 | 0.73185 | -11.14659 | -8.1576 | 0.77831 | -12.25213 | -9.53591 | 0.7791 | -12.24129 | -9.53722 | 0.68551 | -13.20054 | -9.04914 | 0.77873 | -13.29023 | -10.34952 | 0.78939 | -12.59248 | -9.94036 | 0.55364 | -9.19255 | -5.08938 | 0.01514 | -0.00304 | -4.60915e-05 | 0.7467 | -13.22121 | -9.87221 | 0.75393 | -12.60696 | -9.50481 | 0.74893 | -11.87909 | -8.89661 | 0.78586 | -12.88284 | -10.1241 | 0.77887 | -12.75863 | -9.9373 | 0.563 | -9.18654 | -5.17198 | 0.75639 | -13.29469 | -10.05597 | 0.78448 | -12.3337 | -9.6756 | 0.78669 | -12.27783 | -9.65888 | 0.77829 | -12.55469 | -9.77112 | 0.7849 | -12.61123 | -9.89854 | 0.69709 | -10.21367 | -7.11984 | 0.78611 | -12.43417 | -9.7746
196.30023 | 0.77423 | -12.22776 | -9.46712 | 0.66021 | -11.48987 | -7.58573 | 0.63657 | -10.10129 | -6.43021 | 0.75651 | -10.98077 | -8.30709 | 0.76915 | -12.32151 | -9.47708 | 0.76827 | -12.30656 | -9.45481 | 0.68649 | -13.23601 | -9.08632 | 0.79091 | -13.22487 | -10.45969 | 0.77781 | -12.74739 | -9.91505 | 0.54857 | -9.18084 | -5.03636 | 0.00239 | -0.00116 | -2.75997e-06 | 0.76169 | -13.16299 | -10.02607 | 0.77349 | -12.48256 | -9.65508 | 0.74918 | -11.69364 | -8.76059 | 0.79517 | -12.78877 | -10.1693 | 0.77605 | -12.77359 | -9.91296 | 0.5142 | -9.90002 | -5.09056 | 0.75631 | -13.33686 | -10.08684 | 0.78976 | -12.31869 | -9.7288 | 0.7949 | -12.15504 | -9.66204 | 0.76276 | -12.68366 | -9.67459 | 0.78589 | -12.51408 | -9.83474 | 0.74826 | -9.73695 | -7.28576 | 0.78323 | -12.43372 | -9.73846
196.40023 | 0.76469 | -12.32706 | -9.42642 | 0.66869 | -11.44226 | -7.65128 | 0.63423 | -10.17314 | -6.45216 | 0.74874 | -10.88416 | -8.14939 | 0.78039 | -12.20507 | -9.52467 | 0.76444 | -12.36948 | -9.45575 | 0.71701 | -13.06668 | -9.36901 | 0.7554 | -13.43769 | -10.15079 | 0.80004 | -12.50113 | -10.00136 | 0.55229 | -9.08206 | -5.01595 | -0.0372 | 0.0016 | -5.95248e-05 | 0.74747 | -13.22739 | -9.88704 | 0.7652 | -12.57537 | -9.62264 | 0.78807 | -11.43263 | -9.0097 | 0.79174 | -12.81603 | -10.14695 | 0.78486 | -12.69564 | -9.9643 | 0.5349 | -9.93499 | -5.31422 | 0.79473 | -12.91499 | -10.26397 | 0.777 | -12.42372 | -9.6532 | 0.78341 | -12.29626 | -9.63302 | 0.78195 | -12.55541 | -9.81765 | 0.78587 | -12.55946 | -9.87007 | 0.74507 | -9.87886 | -7.36047 | 0.78739 | -12.45846 | -9.80971
196.50014 | 0.75922 | -12.36349 | -9.38661 | 0.65702 | -11.40557 | -7.49368 | 0.6266 | -10.19727 | -6.38961 | 0.77289 | -10.81019 | -8.35512 | 0.79438 | -12.12392 | -9.63105 | 0.79292 | -12.06756 | -9.56862 | 0.70585 | -13.13336 | -9.27016 | 0.79043 | -13.22996 | -10.45736 | 0.78873 | -12.68564 | -10.00558 | 0.54879 | -9.04767 | -4.96528 | 0.00235 | 0.00261 | 6.13415e-06 | 0.75513 | -13.20981 | -9.97515 | 0.78333 | -12.33764 | -9.6644 | 0.73803 | -11.64395 | -8.59356 | 0.77326 | -12.9363 | -10.00315 | 0.77112 | -12.79764 | -9.86848 | 0.56564 | -9.30936 | -5.26576 | 0.7441 | -13.39909 | -9.97031 | 0.77245 | -12.4366 | -9.60659 | 0.79133 | -12.25655 | -9.69893 | 0.79063 | -12.44583 | -9.84005 | 0.78824 | -12.53567 | -9.88108 | 0.72641 | -9.80739 | -7.12417 | 0.7847 | -12.48119 | -9.79406
196.6 | 0.75134 | -12.42216 | -9.3333 | 0.67234 | -11.21354 | -7.53931 | 0.62078 | -10.30648 | -6.39809 | 0.7357 | -11.06041 | -8.13719 | 0.78222 | -12.23198 | -9.5681 | 0.78598 | -12.25185 | -9.62968 | 0.7426 | -12.85434 | -9.54557 | 0.76282 | -13.42717 | -10.24251 | 0.79413 | -12.62091 | -10.02264 | 0.58211 | -8.61694 | -5.01599 | -0.04792 | 0.00351 | -0.000168009 | 0.7755 | -13.05244 | -10.12215 | 0.75446 | -12.6523 | -9.54562 | 0.69985 | -12.11936 | -8.48178 | 0.7836 | -12.91663 | -10.1215 | 0.78351 | -12.77369 | -10.00838 | 0.53073 | -9.95514 | -5.2835 | 0.77485 | -13.20638 | -10.23296 | 0.79684 | -12.19676 | -9.71883 | 0.78611 | -12.31171 | -9.6783 | 0.77205 | -12.61497 | -9.73939 | 0.78021 | -12.65376 | -9.87254 | 0.67918 | -10.38014 | -7.04997 | 0.78078 | -12.52614 | -9.78012
196.70005 | 0.78085 | -12.19531 | -9.52267 | 0.67009 | -11.42557 | -7.65615 | 0.63813 | -10.10065 | -6.44553 | 0.73571 | -11.22321 | -8.25697 | 0.76582 | -12.37327 | -9.47563 | 0.78504 | -12.22697 | -9.59865 | 0.69157 | -13.22114 | -9.14333 | 0.77141 | -13.37508 | -10.31768 | 0.77671 | -12.76173 | -9.91222 | 0.57581 | -8.82911 | -5.08389 | -0.00722 | 0.00064375 | -4.64659e-06 | 0.7474 | -13.26377 | -9.91334 | 0.74443 | -12.71666 | -9.46672 | 0.7574 | -12.00246 | -9.09062 | 0.79234 | -12.8451 | -10.17765 | 0.77689 | -12.76904 | -9.9201 | 0.49028 | -9.28166 | -4.55061 | 0.77699 | -13.18966 | -10.2483 | 0.77482 | -12.42148 | -9.62435 | 0.79351 | -12.27791 | -9.74263 | 0.78166 | -12.49143 | -9.76402 | 0.78632 | -12.59366 | -9.90265 | 0.72621 | -9.69481 | -7.04044 | 0.78015 | -12.54924 | -9.79029
196.80019 | 0.76207 | -12.35379 | -9.41449 | 0.67001 | -11.35312 | -7.60667 | 0.63349 | -10.19493 | -6.45841 | 0.75633 | -10.88912 | -8.23582 | 0.77875 | -12.29102 | -9.57166 | 0.79314 | -12.21392 | -9.68735 | 0.71625 | -13.10233 | -9.38461 | 0.76551 | -13.4256 | -10.27739 | 0.78091 | -12.74767 | -9.95481 | 0.57525 | -8.98899 | -5.17094 | 0.06132 | -0.00471 | -0.000288606 | 0.76533 | -13.18197 | -10.08857 | 0.77286 | -12.52594 | -9.68081 | 0.76352 | -11.73615 | -8.96077 | 0.79932 | -12.76411 | -10.20255 | 0.78726 | -12.73779 | -10.0279 | 0.53781 | -9.38716 | -5.04853 | 0.75667 | -13.37111 | -10.11752 | 0.79445 | -12.28946 | -9.76333 | 0.7836 | -12.34858 | -9.67634 | 0.77046 | -12.64124 | -9.73956 | 0.77547 | -12.6955 | -9.84499 | 0.67097 | -10.40642 | -6.98241 | 0.78681 | -12.51004 | -9.84307
196.9001 | 0.77781 | -12.21986 | -9.50473 | 0.67262 | -11.45086 | -7.70207 | 0.64094 | -10.11189 | -6.48114 | 0.76916 | -10.95585 | -8.42677 | 0.78286 | -12.23735 | -9.58008 | 0.76466 | -12.40823 | -9.48813 | 0.68931 | -13.25144 | -9.13432 | 0.7527 | -13.48723 | -10.15186 | 0.79773 | -12.63184 | -10.07684 | 0.54984 | -9.19153 | -5.05386 | -0.04296 | -0.0026 | 0.000111691 | 0.77533 | -13.10701 | -10.16223 | 0.76162 | -12.63122 | -9.62014 | 0.74842 | -12.00638 | -8.98584 | 0.79837 | -12.74284 | -10.17351 | 0.77657 | -12.83319 | -9.96588 | 0.57235 | -8.73171 | -4.99764 | 0.76661 | -13.26477 | -10.16885 | 0.79101 | -12.26241 | -9.69971 | 0.79024 | -12.28714 | -9.70976 | 0.76055 | -12.68288 | -9.64599 | 0.77814 | -12.67967 | -9.86654 | 0.71324 | -9.79141 | -6.98359 | 0.78819 | -12.46854 | -9.82762
197.00012 | 0.76767 | -12.34769 | -9.47899 | 0.6501 | -11.61021 | -7.54776 | 0.63957 | -10.15739 | -6.49632 | 0.73511 | -11.1266 | -8.17931 | 0.78712 | -12.23446 | -9.62995 | 0.77571 | -12.26629 | -9.51508 | 0.69902 | -13.2121 | -9.23547 | 0.77963 | -13.30474 | -10.37274 | 0.77377 | -12.80083 | -9.90484 | 0.62119 | -8.05343 | -5.00268 | 0.00181 | 0.00332 | 6.01026e-06 | 0.77636 | -13.09751 | -10.16832 | 0.77346 | -12.48762 | -9.65871 | 0.74954 | -11.76718 | -8.81993 | 0.7858 | -12.87319 | -10.11582 | 0.78506 | -12.7527 | -10.01163 | 0.54898 | -9.63761 | -5.29087 | 0.75916 | -13.33019 | -10.11971 | 0.7774 | -12.43851 | -9.66971 | 0.7863 | -12.31021 | -9.67951 | 0.77021 | -12.65371 | -9.74595 | 0.78638 | -12.63883 | -9.93888 | 0.67773 | -10.40561 | -7.05214 | 0.79614 | -12.36519 | -9.84439
197.10012 | 0.77317 | -12.18703 | -9.42261 | 0.65401 | -11.58431 | -7.57626 | 0.63656 | -10.21097 | -6.49994 | 0.74199 | -11.02362 | -8.17945 | 0.77844 | -12.27455 | -9.55495 | 0.77212 | -12.38089 | -9.55948 | 0.69766 | -13.23232 | -9.23173 | 0.78513 | -13.32441 | -10.46141 | 0.78175 | -12.74344 | -9.96216 | 0.56027 | -9.14722 | -5.12488 | 0.00966 | -0.00073125 | -7.06461e-06 | 0.74748 | -13.25324 | -9.90658 | 0.75473 | -12.65397 | -9.55029 | 0.77826 | -11.71028 | -9.11361 | 0.79628 | -12.81029 | -10.20062 | 0.77612 | -12.80072 | -9.93489 | 0.53046 | -9.98234 | -5.29527 | 0.77245 | -13.12276 | -10.1367 | 0.78332 | -12.38182 | -9.69894 | 0.79968 | -12.23714 | -9.78574 | 0.78173 | -12.55123 | -9.81172 | 0.76984 | -12.75926 | -9.82253 | 0.68148 | -10.33064 | -7.0401 | 0.79121 | -12.48255 | -9.87637
197.20005 | 0.74853 | -12.45047 | -9.3195 | 0.64265 | -11.66003 | -7.49331 | 0.64155 | -10.15586 | -6.51553 | 0.74069 | -11.06616 | -8.19663 | 0.7706 | -12.33906 | -9.50849 | 0.76478 | -12.41474 | -9.49458 | 0.71261 | -13.13847 | -9.36255 | 0.80985 | -13.12341 | -10.62794 | 0.77948 | -12.72114 | -9.91585 | 0.60464 | -8.26688 | -4.9985 | 0.06363 | -0.0058 | -0.000369077 | 0.76448 | -13.19817 | -10.08974 | 0.76491 | -12.60482 | -9.6415 | 0.74737 | -11.99974 | -8.96826 | 0.79216 | -12.88139 | -10.20409 | 0.77725 | -12.78967 | -9.94082 | 0.59131 | -9.00464 | -5.32453 | 0.77349 | -13.24554 | -10.24526 | 0.77895 | -12.43217 | -9.68405 | 0.78213 | -12.36488 | -9.67093 | 0.7655 | -12.69561 | -9.71849 | 0.78334 | -12.667 | -9.92261 | 0.67993 | -10.33605 | -7.02778 | 0.78106 | -12.55466 | -9.80594
197.30023 | 0.74386 | -12.47674 | -9.28096 | 0.64846 | -11.62958 | -7.54127 | 0.80372 | -12.69294 | -10.20161 | 0.77405 | -10.71308 | -8.29244 | 0.77653 | -12.25129 | -9.51347 | 0.7822 | -12.23104 | -9.5671 | 0.72732 | -13.05267 | -9.49352 | 0.75405 | -13.49341 | -10.17467 | 0.79455 | -12.64514 | -10.04717 | 0.61297 | -8.20595 | -5.03003 | -0.02292 | 0.00509 | -0.000116621 | 0.75093 | -13.25859 | -9.95626 | 0.77418 | -12.52236 | -9.69461 | 0.75587 | -12.03481 | -9.09678 | 0.79646 | -12.84327 | -10.22916 | 0.79736 | -12.61914 | -10.06202 | 0.55788 | -9.75436 | -5.44178 | 0.77433 | -13.19904 | -10.22037 | 0.78394 | -12.4268 | -9.7419 | 0.80305 | -12.24321 | -9.83191 | 0.76567 | -12.70075 | -9.72453 | 0.7887 | -12.59211 | -9.93137 | 0.69649 | -10.24896 | -7.13831 | 0.77097 | -12.62203 | -9.73126
197.40007 | 0.7477 | -12.46602 | -9.32078 | 0.63617 | -11.71647 | -7.45363 | 0.80824 | -12.68942 | -10.25611 | 0.7122 | -11.29046 | -8.04109 | 0.76534 | -12.40327 | -9.49267 | 0.78627 | -12.28047 | -9.65579 | 0.68165 | -13.29408 | -9.06196 | 0.75468 | -13.4872 | -10.17857 | 0.78703 | -12.68495 | -9.9834 | 0.60158 | -8.15954 | -4.90858 | 0.0282 | -0.00196 | -5.51565e-05 | 0.7823 | -13.09285 | -10.2425 | 0.77368 | -12.5407 | -9.70253 | 0.77142 | -11.91153 | -9.18881 | 0.77236 | -12.9924 | -10.03476 | 0.77426 | -12.82745 | -9.93177 | 0.55346 | -9.63239 | -5.33112 | 0.7578 | -13.36742 | -10.12979 | 0.77026 | -12.52037 | -9.64399 | 0.79015 | -12.33214 | -9.74424 | 0.77817 | -12.56414 | -9.777 | 0.78177 | -12.65476 | -9.89311 | 0.71353 | -9.77646 | -6.97581 | 0.785 | -12.51404 | -9.82355
197.50023 | 0.77086 | -12.31259 | -9.49125 | 0.6526 | -11.6048 | -7.57335 | 0.80052 | -12.7404 | -10.199 | 0.7603 | -10.97208 | -8.34203 | 0.78565 | -12.24537 | -9.62062 | 0.7763 | -12.35969 | -9.59486 | 0.71827 | -13.07743 | -9.39306 | 0.77985 | -13.33588 | -10.39996 | 0.77877 | -12.78768 | -9.95868 | 0.58669 | -8.63631 | -5.06687 | 0.01918 | -0.0022 | -4.2196e-05 | 0.74974 | -13.26142 | -9.94265 | 0.76688 | -12.5989 | -9.66188 | 0.76121 | -11.74956 | -8.94393 | 0.79188 | -12.8737 | -10.19441 | 0.7868 | -12.73675 | -10.02125 | 0.55165 | -9.52376 | -5.25375 | 0.75112 | -13.36183 | -10.03638 | 0.7792 | -12.43093 | -9.68618 | 0.78254 | -12.40574 | -9.708 | 0.76119 | -12.74257 | -9.6995 | 0.77552 | -12.73121 | -9.87327 | 0.70335 | -10.30985 | -7.25138 | 0.77236 | -12.60731 | -9.73732
197.60005 | 0.75442 | -12.44304 | -9.38724 | 0.6679 | -11.44497 | -7.64404 | 0.79641 | -12.71152 | -10.12357 | 0.72514 | -11.25144 | -8.15882 | 0.76715 | -12.39599 | -9.50962 | 0.77628 | -12.35388 | -9.59004 | 0.66925 | -13.36973 | -8.94765 | 0.7395 | -13.56894 | -10.0343 | 0.77685 | -12.77664 | -9.92552 | 0.56094 | -9.10284 | -5.10617 | 0.02867 | -0.00236 | -6.75584e-05 | 0.76182 | -13.19329 | -10.05094 | 0.77738 | -12.42298 | -9.65744 | 0.74458 | -12.11194 | -9.01826 | 0.79848 | -12.80576 | -10.22508 | 0.79174 | -12.67281 | -10.03361 | 0.57363 | -8.97297 | -5.14715 | 0.75417 | -13.39964 | -10.10565 | 0.77702 | -12.48646 | -9.70218 | 0.8035 | -12.28572 | -9.87156 | 0.75504 | -12.75062 | -9.62721 | 0.78118 | -12.69457 | -9.9168 | 0.68523 | -10.68478 | -7.32158 | 0.77363 | -12.62829 | -9.76956
197.70021 | 0.75093 | -12.46071 | -9.35711 | 0.64306 | -11.65107 | -7.49234 | 0.80413 | -12.6346 | -10.15981 | 0.76926 | -10.85683 | -8.35167 | 0.77477 | -12.31234 | -9.5392 | 0.76628 | -12.42643 | -9.5221 | 0.73134 | -13.02933 | -9.52887 | 0.7729 | -13.40644 | -10.3618 | 0.79459 | -12.66968 | -10.0672 | 0.51613 | -9.56871 | -4.93868 | -0.05126 | 0.00467 | -0.000239297 | 0.76146 | -13.20447 | -10.05473 | 0.7706 | -12.52486 | -9.65168 | 0.75242 | -12.11171 | -9.11314 | 0.7802 | -12.91098 | -10.0732 | 0.78284 | -12.77821 | -10.00332 | 0.52265 | -9.95389 | -5.20235 | 0.78417 | -13.06444 | -10.24469 | 0.78505 | -12.29266 | -9.65035 | 0.78402 | -12.23269 | -9.59065 | 0.7547 | -12.76784 | -9.6359 | 0.79644 | -12.54868 | -9.99427 | 0.71415 | -10.08695 | -7.20362 | 0.7883 | -12.52076 | -9.87007
197.80017 | 0.75574 | -12.40073 | -9.37171 | 0.6581 | -11.55322 | -7.60314 | 0.80696 | -12.60243 | -10.16965 | 0.71389 | -11.36057 | -8.11021 | 0.7721 | -12.36012 | -9.54321 | 0.77788 | -12.32072 | -9.58402 | 0.70637 | -13.20746 | -9.32932 | 0.75438 | -13.37289 | -10.08827 | 0.78203 | -12.77409 | -9.98974 | 0.57476 | -8.81199 | -5.06473 | -0.00235 | 0.0005 | -1.173e-06 | 0.78497 | -13.05264 | -10.24588 | 0.77437 | -12.50648 | -9.68462 | 0.74774 | -12.11262 | -9.05715 | 0.78428 | -12.93856 | -10.14742 | 0.77661 | -12.77165 | -9.91862 | 0.52377 | -9.92797 | -5.19995 | 0.76778 | -13.29954 | -10.21117 | 0.77623 | -12.47978 | -9.6872 | 0.79551 | -12.32389 | -9.80382 | 0.78304 | -12.52747 | -9.80955 | 0.77161 | -12.75736 | -9.84376 | 0.74647 | -9.65464 | -7.2069 | 0.77469 | -12.61851 | -9.77544
197.90024 | 0.77495 | -12.27164 | -9.50997 | 0.66863 | -11.47552 | -7.67287 | 0.81132 | -12.57393 | -10.20153 | 0.7753 | -10.82435 | -8.39208 | 0.77158 | -12.37714 | -9.54991 | 0.77143 | -12.38584 | -9.55481 | 0.66964 | -13.38521 | -8.96326 | 0.77982 | -13.14143 | -10.24789 | 0.77586 | -12.81374 | -9.9417 | 0.56387 | -9.10676 | -5.135 | 0.0033 | -0.00146 | -4.7998e-06 | 0.77476 | -13.03176 | -10.09652 | 0.76621 | -12.59633 | -9.65145 | 0.77462 | -11.91929 | -9.23297 | 0.79158 | -12.84414 | -10.16718 | 0.78328 | -12.78091 | -10.01107 | 0.55188 | -9.39921 | -5.18725 | 0.7604 | -13.35946 | -10.15856 | 0.7884 | -12.37748 | -9.75846 | 0.80674 | -12.10541 | -9.76593 | 0.76115 | -12.72763 | -9.6876 | 0.77207 | -12.78141 | -9.86815 | 0.72609 | -9.90886 | -7.19471 | 0.79622 | -12.41251 | -9.8831
198.00023 | 0.7393 | -12.51416 | -9.25166 | 0.67654 | -11.4073 | -7.71749 | 0.80359 | -12.58311 | -10.1117 | 0.73322 | -11.33646 | -8.31211 | 0.77765 | -12.31908 | -9.57987 | 0.78061 | -12.28361 | -9.58869 | 0.70106 | -13.21345 | -9.26346 | 0.79255 | -13.27703 | -10.52265 | 0.78475 | -12.72114 | -9.98286 | 0.55854 | -9.22931 | -5.15493 | -0.06945 | 0.00336 | -0.000233519 | 0.78289 | -13.12065 | -10.27197 | 0.76582 | -12.60049 | -9.64974 | 0.77805 | -11.83842 | -9.21086 | 0.794 | -12.87238 | -10.22061 | 0.78749 | -12.72311 | -10.01933 | 0.54718 | -9.97123 | -5.45603 | 0.78748 | -13.09266 | -10.31024 | 0.78803 | -12.38892 | -9.76285 | 0.80061 | -12.15777 | -9.7336 | 0.76696 | -12.66462 | -9.71321 | 0.77925 | -12.71286 | -9.90649 | 0.69445 | -10.12846 | -7.03367 | 0.75616 | -12.72264 | -9.6204
198.10009 | 0.77397 | -12.26725 | -9.49445 | 0.67035 | -11.44344 | -7.67114 | 0.78562 | -12.74146 | -10.00997 | 0.75581 | -10.99121 | -8.30725 | 0.76834 | -12.34126 | -9.48224 | 0.78165 | -12.2749 | -9.59466 | 0.71389 | -13.10234 | -9.35358 | 0.78368 | -13.33093 | -10.4472 | 0.80364 | -12.57487 | -10.10564 | 0.56336 | -9.31414 | -5.24719 | 0.08219 | -0.0013 | -0.000106851 | 0.74605 | -13.30878 | -9.92907 | 0.74988 | -12.69503 | -9.51979 | 0.73496 | -12.23189 | -8.98998 | 0.79559 | -12.83008 | -10.20746 | 0.76926 | -12.87328 | -9.90291 | 0.55675 | -9.77588 | -5.44269 | 0.7848 | -13.15758 | -10.32608 | 0.79118 | -12.32109 | -9.74822 | 0.80052 | -12.23709 | -9.79602 | 0.78319 | -12.39371 | -9.70664 | 0.77876 | -12.73077 | -9.91418 | 0.69305 | -10.18398 | -7.05803 | 0.77755 | -12.57238 | -9.77562
198.20023 | 0.77103 | -12.32483 | -9.50279 | 0.66493 | -11.5008 | -7.64725 | 0.81339 | -12.44972 | -10.12648 | 0.76465 | -11.0074 | -8.41678 | 0.77843 | -12.31974 | -9.5901 | 0.79675 | -12.05974 | -9.60865 | 0.68936 | -13.17646 | -9.08332 | 0.78114 | -13.29149 | -10.38257 | 0.80707 | -12.56174 | -10.13826 | 0.54282 | -9.52461 | -5.17018 | 0.00781 | -0.00084375 | -6.59053e-06 | 0.76558 | -13.20026 | -10.1058 | 0.76644 | -12.58969 | -9.64928 | 0.77898 | -11.76081 | -9.1614 | 0.79099 | -12.91539 | -10.21592 | 0.78466 | -12.71796 | -9.9793 | 0.56883 | -9.22464 | -5.2473 | 0.76537 | -13.33569 | -10.20673 | 0.79049 | -12.34295 | -9.75694 | 0.77117 | -12.40396 | -9.56561 | 0.7792 | -12.58857 | -9.80899 | 0.78573 | -12.65586 | -9.94404 | 0.74096 | -9.69317 | -7.18228 | 0.78064 | -12.57493 | -9.81654
198.30014 | 0.78308 | -12.22876 | -9.57607 | 0.65585 | -11.48965 | -7.53546 | 0.80958 | -12.51224 | -10.12971 | 0.7437 | -11.12318 | -8.27234 | 0.78498 | -12.25938 | -9.62334 | 0.77982 | -12.33751 | -9.62099 | 0.73635 | -12.88678 | -9.48914 | 0.73125 | -13.59908 | -9.94438 | 0.7759 | -12.81656 | -9.9443 | 0.5669 | -8.96664 | -5.08321 | -0.00623 | -0.003 | 1.869e-05 | 0.76247 | -13.21402 | -10.07532 | 0.766 | -12.58629 | -9.64115 | 0.77593 | -11.92254 | -9.25107 | 0.80126 | -12.80588 | -10.2608 | 0.78558 | -12.73608 | -10.00526 | 0.53488 | -9.93157 | -5.31221 | 0.78496 | -13.12202 | -10.3003 | 0.78564 | -12.44274 | -9.77551 | 0.80067 | -12.21261 | -9.77831 | 0.75975 | -12.74856 | -9.68573 | 0.7736 | -12.71506 | -9.83642 | 0.67525 | -10.63163 | -7.17904 | 0.78811 | -12.50162 | -9.85264
198.40014 | 0.75862 | -12.41039 | -9.41476 | 0.66033 | -11.53909 | -7.61959 | 0.80461 | -12.54487 | -10.0937 | 0.74464 | -11.21269 | -8.34945 | 0.7616 | -12.42801 | -9.46522 | 0.78397 | -12.27579 | -9.62382 | 0.69923 | -13.24368 | -9.26038 | 0.74811 | -13.51693 | -10.11221 | 0.77342 | -12.84015 | -9.9308 | 0.5683 | -9.26255 | -5.26393 | -0.01401 | 0.00497 | -6.96122e-05 | 0.77934 | -13.09973 | -10.20908 | 0.74992 | -12.73038 | -9.54677 | 0.76582 | -11.93777 | -9.14216 | 0.78554 | -12.92905 | -10.15623 | 0.79427 | -12.66879 | -10.06244 | 0.54796 | -9.3468 | -5.12168 | 0.77192 | -13.2652 | -10.23965 | 0.78002 | -12.47314 | -9.72925 | 0.79212 | -12.29668 | -9.74047 | 0.77441 | -12.62813 | -9.7794 | 0.79733 | -12.55829 | -10.01313 | 0.73509 | -9.96779 | -7.32721 | 0.78873 | -12.49362 | -9.85407
198.50005 | 0.75458 | -12.43662 | -9.3844 | 0.65331 | -11.60331 | -7.58062 | 0.78717 | -12.67987 | -9.98126 | 0.73627 | -11.26232 | -8.29213 | 0.77611 | -12.34669 | -9.58238 | 0.78486 | -12.23864 | -9.60565 | 0.68393 | -13.29909 | -9.09558 | 0.75312 | -13.52726 | -10.18761 | 0.79713 | -12.5043 | -9.96758 | 0.55449 | -9.32999 | -5.17338 | 0.04078 | -0.0035 | -0.000142733 | 0.74825 | -13.27489 | -9.93291 | 0.76953 | -12.58479 | -9.68438 | 0.74534 | -12.16116 | -9.06416 | 0.78062 | -12.96501 | -10.12078 | 0.7886 | -12.74657 | -10.05191 | 0.55598 | -9.56024 | -5.31527 | 0.74608 | -13.43481 | -10.02344 | 0.78299 | -12.40318 | -9.71162 | 0.78607 | -12.3313 | -9.69331 | 0.76617 | -12.67943 | -9.71454 | 0.77158 | -12.78168 | -9.86214 | 0.74097 | -9.96774 | -7.38581 | 0.78065 | -12.58295 | -9.82293
198.6 | 0.74651 | -12.4736 | -9.3117 | 0.67063 | -11.40452 | -7.64817 | 0.79757 | -12.66607 | -10.10205 | 0.74306 | -11.10341 | -8.25047 | 0.76984 | -12.40316 | -9.54848 | 0.77562 | -12.36586 | -9.59119 | 0.70341 | -13.23877 | -9.3123 | 0.76912 | -13.26512 | -10.20245 | 0.77802 | -12.80439 | -9.96211 | 0.60736 | -8.56722 | -5.2034 | 0.00283 | -0.00102 | -2.88204e-06 | 0.79293 | -12.97374 | -10.28734 | 0.74596 | -12.75141 | -9.51199 | 0.75495 | -12.10607 | -9.13945 | 0.79744 | -12.82529 | -10.22738 | 0.79796 | -12.62679 | -10.0757 | 0.53501 | -10.17368 | -5.443 | 0.75774 | -13.37403 | -10.13397 | 0.78002 | -12.44949 | -9.7109 | 0.80379 | -12.22035 | -9.82257 | 0.76778 | -12.69289 | -9.74538 | 0.78409 | -12.66996 | -9.93441 | 0.71474 | -10.29323 | -7.35693 | 0.77998 | -12.59062 | -9.82039
198.70021 | 0.76389 | -12.37189 | -9.45072 | 0.66118 | -11.52621 | -7.62088 | 0.80886 | -12.47589 | -10.09125 | 0.74386 | -11.02977 | -8.20456 | 0.78346 | -12.25432 | -9.60071 | 0.79792 | -12.18161 | -9.71993 | 0.72376 | -13.09768 | -9.47955 | 0.7575 | -13.49393 | -10.22165 | 0.78054 | -12.79286 | -9.98534 | 0.57244 | -9.2406 | -5.28968 | 0.03542 | -0.00137 | -4.84852e-05 | 0.77289 | -13.10479 | -10.1286 | 0.77876 | -12.45878 | -9.70239 | 0.7581 | -11.99646 | -9.0945 | 0.80113 | -12.76434 | -10.22586 | 0.77197 | -12.83948 | -9.91172 | 0.59477 | -9.54209 | -5.67531 | 0.76528 | -13.31478 | -10.18955 | 0.77918 | -12.445 | -9.69694 | 0.79155 | -12.26813 | -9.71085 | 0.7799 | -12.59866 | -9.82567 | 0.78302 | -12.65604 | -9.90999 | 0.72389 | -10.19401 | -7.37934 | 0.78914 | -12.39889 | -9.78448
198.80021 | 0.76342 | -12.37541 | -9.44758 | 0.66178 | -11.53269 | -7.63211 | 0.82726 | -12.1434 | -10.04576 | 0.73861 | -11.17757 | -8.25589 | 0.77335 | -12.32426 | -9.53094 | 0.7609 | -12.42781 | -9.45637 | 0.69548 | -13.26739 | -9.22717 | 0.7551 | -13.46641 | -10.16851 | 0.7719 | -12.85294 | -9.92125 | 0.60098 | -8.65808 | -5.20331 | 0.04561 | 0.00206 | 9.40747e-05 | 0.75211 | -13.27364 | -9.98321 | 0.75699 | -12.66562 | -9.5878 | 0.75123 | -11.99184 | -9.00859 | 0.7851 | -12.89364 | -10.12282 | 0.78066 | -12.76245 | -9.96316 | 0.5447 | -9.98875 | -5.4409 | 0.75587 | -13.3886 | -10.12 | 0.77884 | -12.46051 | -9.7048 | 0.79304 | -12.25553 | -9.71914 | 0.77143 | -12.58807 | -9.71075 | 0.7761 | -12.70692 | -9.86188 | 0.70417 | -10.32459 | -7.27025 | 0.7889 | -12.49401 | -9.85651
198.90017 | 0.7743 | -12.24477 | -9.48116 | 0.65783 | -11.54934 | -7.59752 | 0.81212 | -12.35141 | -10.03084 | 0.75616 | -10.97695 | -8.30032 | 0.77271 | -12.33534 | -9.53161 | 0.76794 | -12.37459 | -9.5029 | 0.68472 | -13.30556 | -9.11061 | 0.73266 | -13.59663 | -9.96176 | 0.78698 | -12.71896 | -10.00952 | 0.58122 | -9.00287 | -5.23261 | -0.00519 | 0.00261 | -1.35212e-05 | 0.79674 | -12.94385 | -10.31283 | 0.77088 | -12.59107 | -9.70622 | 0.75243 | -12.06261 | -9.07633 | 0.78029 | -12.95191 | -10.10631 | 0.79808 | -12.57576 | -10.03651 | 0.52898 | -10.05362 | -5.31815 | 0.76519 | -13.31589 | -10.18922 | 0.77051 | -12.52498 | -9.65062 | 0.77297 | -12.46966 | -9.63863 | 0.77685 | -12.60827 | -9.79471 | 0.78941 | -12.62532 | -9.96657 | 0.70584 | -10.34009 | -7.29842 | 0.77747 | -12.6147 | -9.80751
199.00014 | 0.7521 | -12.4471 | -9.36149 | 0.64543 | -11.66561 | -7.52935 | 0.78591 | -12.60596 | -9.90716 | 0.74119 | -11.13057 | -8.24982 | 0.76243 | -12.42277 | -9.4715 | 0.79432 | -12.15978 | -9.65875 | 0.66928 | -13.39791 | -8.96693 | 0.7971 | -13.19821 | -10.52036 | 0.76856 | -12.85187 | -9.87742 | 0.60043 | -8.58723 | -5.15605 | 0.00161 | -0.00080625 | -1.29967e-06 | 0.74485 | -13.21322 | -9.84192 | 0.76624 | -12.59058 | -9.64737 | 0.77675 | -11.80667 | -9.17082 | 0.78776 | -12.86899 | -10.13765 | 0.78297 | -12.78117 | -10.00725 | 0.55129 | -9.87504 | -5.44398 | 0.77215 | -13.15236 | -10.15561 | 0.7958 | -12.29765 | -9.78651 | 0.79105 | -12.34241 | -9.76352 | 0.78151 | -12.55591 | -9.81255 | 0.77856 | -12.72645 | -9.90833 | 0.71327 | -10.13744 | -7.23069 | 0.77982 | -12.58723 | -9.81584
199.1 | 0.74927 | -12.49185 | -9.35976 | 0.65488 | -11.4775 | -7.5164 | 0.72812 | -9.1023 | -6.62755 | 0.74621 | -11.15098 | -8.32101 | 0.77781 | -12.31663 | -9.57998 | 0.78861 | -12.26176 | -9.66975 | 0.70174 | -13.21616 | -9.27428 | 0.73077 | -13.61847 | -9.95203 | 0.78768 | -12.72628 | -10.02419 | 0.57498 | -9.21608 | -5.29902 | 0.0032 | 0.00263 | 8.43052e-06 | 0.74492 | -13.29018 | -9.90011 | 0.7476 | -12.72931 | -9.51637 | 0.7631 | -12.07504 | -9.21448 | 0.78451 | -12.92359 | -10.13873 | 0.78683 | -12.73339 | -10.01899 | 0.53342 | -10.37393 | -5.53364 | 0.75263 | -13.35193 | -10.04905 | 0.79807 | -12.28449 | -9.80388 | 0.78674 | -12.36786 | -9.73034 | 0.76891 | -12.68032 | -9.75001 | 0.77936 | -12.69882 | -9.89701 | 0.72415 | -10.14561 | -7.34689 | 0.76837 | -12.66504 | -9.73138
199.20017 | 0.74912 | -12.47056 | -9.34199 | 0.66143 | -11.53663 | -7.63069 | 0.79679 | -12.52699 | -9.98141 | 0.72409 | -11.31222 | -8.19105 | 0.77314 | -12.32651 | -9.53006 | 0.75397 | -12.50086 | -9.42526 | 0.72207 | -12.84646 | -9.27609 | 0.79269 | -13.27183 | -10.52049 | 0.77663 | -12.83409 | -9.96739 | 0.57859 | -9.01711 | -5.21717 | -0.00396 | -0.00284 | 1.12556e-05 | 0.75152 | -13.28785 | -9.98611 | 0.7404 | -12.79718 | -9.47501 | 0.73391 | -12.11672 | -8.89253 | 0.77815 | -12.99038 | -10.10846 | 0.77608 | -12.82764 | -9.95533 | 0.60073 | -9.14039 | -5.49094 | 0.76073 | -13.34624 | -10.15284 | 0.77868 | -12.44654 | -9.69186 | 0.78075 | -12.40504 | -9.68527 | 0.77872 | -12.6044 | -9.81529 | 0.78956 | -12.62377 | -9.9672 | 0.7075 | -10.23892 | -7.24399 | 0.77485 | -12.62229 | -9.78038
199.30005 | 0.76637 | -12.37212 | -9.48162 | 0.65322 | -11.62871 | -7.59607 | 0.7978 | -12.51564 | -9.98491 | 0.73638 | -11.13849 | -8.20215 | 0.78639 | -12.24905 | -9.63253 | 0.78502 | -12.25918 | -9.62364 | 0.69201 | -13.28492 | -9.19335 | 0.78248 | -13.36138 | -10.455 | 0.79668 | -12.55223 | -10.00015 | 0.57382 | -9.12739 | -5.23747 | 0.02668 | 0.0011 | 2.9348e-05 | 0.78361 | -12.85296 | -10.07174 | 0.75451 | -12.67554 | -9.56381 | 0.74793 | -12.17086 | -9.103 | 0.79034 | -12.85518 | -10.15991 | 0.77402 | -12.82678 | -9.92815 | 0.52633 | -9.83547 | -5.17671 | 0.76212 | -13.35581 | -10.17877 | 0.79315 | -12.31572 | -9.76825 | 0.79144 | -12.33034 | -9.75874 | 0.77441 | -12.6465 | -9.79353 | 0.78232 | -12.69153 | -9.92881 | 0.73855 | -9.93378 | -7.33654 | 0.79975 | -12.42408 | -9.93618
199.40014 | 0.76496 | -12.38018 | -9.47036 | 0.66555 | -11.50119 | -7.6546 | 0.80412 | -12.26188 | -9.86 | 0.73896 | -11.00592 | -8.13296 | 0.78965 | -12.21619 | -9.64655 | 0.79725 | -12.11098 | -9.65552 | 0.69547 | -13.29852 | -9.24872 | 0.76859 | -13.35514 | -10.26457 | 0.76915 | -12.85337 | -9.88622 | 0.57756 | -8.80877 | -5.08762 | 0.05294 | -0.00806 | -0.000426837 | 0.74897 | -13.01581 | -9.74844 | 0.77191 | -12.54552 | -9.68397 | 0.7497 | -12.21354 | -9.15643 | 0.78699 | -12.92321 | -10.17038 | 0.79205 | -12.68883 | -10.05013 | 0.56201 | -9.56088 | -5.3733 | 0.76537 | -13.32671 | -10.19984 | 0.77978 | -12.44195 | -9.70193 | 0.79124 | -12.3191 | -9.74741 | 0.76579 | -12.64546 | -9.68372 | 0.77294 | -12.75248 | -9.85693 | 0.68409 | -10.4153 | -7.125 | 0.78288 | -12.55632 | -9.83014
199.50009 | 0.77224 | -12.30569 | -9.50295 | 0.65756 | -11.57929 | -7.61413 | 0.798 | -12.59983 | -10.05464 | 0.72375 | -11.27042 | -8.15702 | 0.77763 | -12.33362 | -9.59093 | 0.77709 | -12.32743 | -9.5795 | 0.71927 | -13.08709 | -9.41318 | 0.78409 | -13.3073 | -10.43412 | 0.76886 | -12.85392 | -9.88284 | 0.57698 | -8.91927 | -5.14621 | 0.0136 | -0.00083125 | -1.13017e-05 | 0.76417 | -13.22231 | -10.10407 | 0.77466 | -12.49959 | -9.68296 | 0.76411 | -12.10448 | -9.24913 | 0.79483 | -12.84394 | -10.2088 | 0.78529 | -12.73455 | -10.00035 | 0.5709 | -9.96069 | -5.68651 | 0.7649 | -13.32759 | -10.19429 | 0.77724 | -12.50054 | -9.7159 | 0.79632 | -12.25696 | -9.76045 | 0.76376 | -12.72904 | -9.72197 | 0.79296 | -12.59533 | -9.98761 | 0.70956 | -10.00079 | -7.09615 | 0.77138 | -12.65053 | -9.75836
199.6001 | 0.74598 | -12.50502 | -9.32854 | 0.66849 | -11.43119 | -7.64158 | 0.62362 | -10.36104 | -6.46136 | 0.76288 | -10.80322 | -8.2416 | 0.78688 | -12.21292 | -9.61012 | 0.77024 | -12.37339 | -9.53052 | 0.69285 | -13.28055 | -9.20138 | 0.76594 | -13.45747 | -10.30755 | 0.79902 | -12.63427 | -10.095 | 0.56117 | -9.22032 | -5.17412 | -0.01205 | 0.00193 | -2.31886e-05 | 0.77475 | -13.16981 | -10.20329 | 0.77286 | -12.56359 | -9.70994 | 0.75916 | -12.08382 | -9.1735 | 0.79286 | -12.86386 | -10.1992 | 0.79106 | -12.70604 | -10.05129 | 0.58044 | -9.79138 | -5.68328 | 0.74516 | -13.47061 | -10.0378 | 0.77395 | -12.51287 | -9.6843 | 0.79275 | -12.28636 | -9.74002 | 0.77007 | -12.6701 | -9.75686 | 0.7797 | -12.71978 | -9.91768 | 0.69182 | -10.22056 | -7.07083 | 0.79656 | -12.46304 | -9.92761
199.7 | 0.77096 | -12.32557 | -9.50248 | 0.65664 | -11.58173 | -7.60498 | 0.63645 | -10.23973 | -6.51705 | 0.72838 | -11.18532 | -8.14722 | 0.77273 | -12.34473 | -9.53918 | 0.78105 | -12.30318 | -9.60939 | 0.70843 | -13.19089 | -9.34479 | 0.7668 | -13.44793 | -10.31194 | 0.78063 | -12.79363 | -9.98707 | 0.58482 | -8.955 | -5.23703 | -0.00775 | 0.00186 | -1.44418e-05 | 0.7804 | -13.13004 | -10.24663 | 0.74823 | -12.74778 | -9.53821 | 0.78692 | -11.78768 | -9.27595 | 0.79288 | -12.82962 | -10.1724 | 0.77051 | -12.84701 | -9.89873 | 0.54675 | -10.41543 | -5.69466 | 0.7846 | -13.16778 | -10.33148 | 0.78447 | -12.41766 | -9.74123 | 0.78302 | -12.38538 | -9.69795 | 0.76476 | -12.71703 | -9.72542 | 0.78816 | -12.63908 | -9.96156 | 0.67373 | -10.39152 | -7.00106 | 0.77693 | -12.61116 | -9.79797
199.80005 | 0.75647 | -12.42102 | -9.39607 | 0.66453 | -11.53873 | -7.66779 | 0.80194 | -12.6927 | -10.17881 | 0.72067 | -11.32368 | -8.16062 | 0.7819 | -12.25538 | -9.58243 | 0.77012 | -12.40111 | -9.55039 | 0.72383 | -13.09454 | -9.47825 | 0.76548 | -13.47107 | -10.31177 | 0.78377 | -12.76808 | -10.00717 | 0.54212 | -9.54241 | -5.17317 | 0.02816 | -0.00016875 | -4.752e-06 | 0.7437 | -13.29594 | -9.88814 | 0.7614 | -12.65166 | -9.63296 | 0.75724 | -12.15249 | -9.20239 | 0.78456 | -12.9647 | -10.17157 | 0.78198 | -12.78384 | -9.99672 | 0.57652 | -9.84133 | -5.67375 | 0.77798 | -13.18882 | -10.2606 | 0.77473 | -12.47833 | -9.66727 | 0.79341 | -12.30594 | -9.76372 | 0.77512 | -12.59456 | -9.76228 | 0.79654 | -12.53831 | -9.98722 | 0.70354 | -10.29391 | -7.24218 | 0.77395 | -12.63916 | -9.78207
199.90005 | 0.75801 | -12.42748 | -9.42012 | 0.66073 | -11.57293 | -7.64664 | 0.80631 | -12.55833 | -10.12584 | 0.76629 | -10.71174 | -8.2083 | 0.76537 | -12.38705 | -9.48063 | 0.78248 | -12.30008 | -9.62462 | 0.70595 | -13.21159 | -9.3267 | 0.74088 | -13.57653 | -10.05852 | 0.79854 | -12.47622 | -9.9628 | 0.56763 | -9.22326 | -5.23535 | 0.01176 | -0.00038125 | -4.48541e-06 | 0.76282 | -13.24211 | -10.10136 | 0.76218 | -12.56939 | -9.58008 | 0.76993 | -12.02549 | -9.25877 | 0.78888 | -12.91895 | -10.19153 | 0.78652 | -12.76034 | -10.03624 | 0.55666 | -10.15347 | -5.65206 | 0.77315 | -13.20966 | -10.21299 | 0.7951 | -12.30509 | -9.78379 | 0.77872 | -12.42489 | -9.67556 | 0.76662 | -12.6929 | -9.73059 | 0.77742 | -12.6898 | -9.86532 | 0.68891 | -10.09449 | -6.95421 | 0.77993 | -12.58208 | -9.81309
200.0001 | 0.76217 | -12.38382 | -9.43853 | 0.67155 | -11.3887 | -7.64804 | 0.7971 | -12.64291 | -10.07768 | 0.70756 | -10.96037 | -7.7551 | 0.79236 | -12.21334 | -9.67741 | 0.77948 | -12.3345 | -9.61447 | 0.68956 | -13.30136 | -9.1721 | 0.72984 | -13.60463 | -9.92919 | 0.7758 | -12.74549 | -9.88795 | 0.55997 | -9.16386 | -5.13151 | -0.01665 | 0.00616 | -0.000102606 | 0.79805 | -12.99492 | -10.37057 | 0.75302 | -12.72794 | -9.5844 | 0.74476 | -12.24921 | -9.12275 | 0.77635 | -12.97767 | -10.07523 | 0.78256 | -12.73679 | -9.96729 | 0.58272 | -9.53089 | -5.55383 | 0.77804 | -13.2227 | -10.28778 | 0.77719 | -12.48762 | -9.70523 | 0.79862 | -12.26731 | -9.79694 | 0.76925 | -12.63676 | -9.7208 | 0.78781 | -12.53137 | -9.87236 | 0.69874 | -9.96599 | -6.96363 | 0.7641 | -12.70658 | -9.70915
200.10007 | 0.7524 | -12.42826 | -9.35103 | 0.64641 | -11.65355 | -7.53291 | 0.7963 | -12.62527 | -10.05348 | 0.75165 | -10.86812 | -8.16905 | 0.76025 | -12.43456 | -9.45334 | 0.78293 | -12.25791 | -9.59705 | 0.69255 | -13.28708 | -9.20194 | 0.75751 | -13.47983 | -10.21114 | 0.78686 | -12.73993 | -10.02456 | 0.57602 | -8.92314 | -5.13991 | 0.01448 | -0.00189 | -2.74234e-05 | 0.74844 | -13.31406 | -9.96476 | 0.75257 | -12.69851 | -9.55654 | 0.76438 | -11.98048 | -9.15758 | 0.79175 | -12.81009 | -10.14237 | 0.77608 | -12.82392 | -9.95241 | 0.56427 | -10.02638 | -5.65756 | 0.7644 | -13.31792 | -10.18024 | 0.77663 | -12.43876 | -9.66027 | 0.79087 | -12.32956 | -9.75104 | 0.76858 | -12.65963 | -9.72996 | 0.77152 | -12.76699 | -9.85004 | 0.68713 | -10.11589 | -6.95094 | 0.77427 | -12.64358 | -9.78952
200.20012 | 0.74339 | -12.51158 | -9.30096 | 0.65783 | -11.59522 | -7.62769 | 0.79669 | -12.62428 | -10.0576 | 0.72872 | -11.01497 | -8.02685 | 0.7767 | -12.29211 | -9.54727 | 0.76933 | -12.42381 | -9.55803 | 0.68412 | -13.31655 | -9.11006 | 0.75453 | -13.49135 | -10.17956 | 0.77028 | -12.86557 | -9.91004 | 0.55427 | -9.12272 | -5.0565 | 0.03949 | -0.00137 | -5.40547e-05 | 0.76109 | -13.22134 | -10.06257 | 0.76501 | -12.61738 | -9.65246 | 0.76788 | -12.0225 | -9.23181 | 0.7712 | -13.03481 | -10.05248 | 0.77416 | -12.84359 | -9.94297 | 0.55727 | -10.15073 | -5.65673 | 0.75074 | -13.43827 | -10.08858 | 0.7896 | -12.39141 | -9.78428 | 0.79253 | -12.30923 | -9.75548 | 0.76624 | -12.70891 | -9.73809 | 0.79706 | -12.43691 | -9.91292 | 0.7023 | -9.76574 | -6.85851 | 0.78046 | -12.59686 | -9.8314
200.30024 | 0.7492 | -12.45958 | -9.33471 | 0.64246 | -11.66771 | -7.49602 | 0.79489 | -12.56251 | -9.98581 | 0.74382 | -10.85941 | -8.07747 | 0.79419 | -12.09587 | -9.60648 | 0.77539 | -12.33281 | -9.5628 | 0.6797 | -13.35132 | -9.07489 | 0.80649 | -13.18618 | -10.63458 | 0.78019 | -12.80508 | -9.99041 | 0.5604 | -9.06609 | -5.08063 | 0.01123 | -0.00038125 | -4.28144e-06 | 0.77933 | -12.92815 | -10.07535 | 0.75572 | -12.66715 | -9.57276 | 0.78608 | -11.77559 | -9.25652 | 0.77963 | -12.97898 | -10.11886 | 0.78854 | -12.7323 | -10.03992 | 0.53904 | -10.33798 | -5.57253 | 0.74828 | -13.43713 | -10.05479 | 0.78883 | -12.39038 | -9.77391 | 0.78937 | -12.34876 | -9.74779 | 0.77326 | -12.59933 | -9.74258 | 0.77623 | -12.71896 | -9.87278 | 0.71262 | -9.39021 | -6.69163 | 0.77573 | -12.60037 | -9.77455
200.40024 | 0.76344 | -12.28876 | -9.3817 | 0.65943 | -11.40823 | -7.5229 | 0.79892 | -12.56564 | -10.03894 | 0.74783 | -10.93207 | -8.17538 | 0.78795 | -12.19311 | -9.60755 | 0.76683 | -12.40578 | -9.51313 | 0.68751 | -13.27888 | -9.12941 | 0.77143 | -13.42848 | -10.35913 | 0.77409 | -12.83434 | -9.93495 | 0.57445 | -8.79986 | -5.05512 | 0.00551 | -0.00429 | -2.36457e-05 | 0.76469 | -13.23512 | -10.12076 | 0.76441 | -12.62486 | -9.65053 | 0.77425 | -11.74877 | -9.09652 | 0.7897 | -12.86594 | -10.16023 | 0.79003 | -12.69841 | -10.03208 | 0.591 | -9.53824 | -5.63707 | 0.75654 | -13.38226 | -10.12421 | 0.78126 | -12.43204 | -9.71272 | 0.80577 | -12.16158 | -9.79944 | 0.7741 | -12.63949 | -9.78428 | 0.77788 | -12.71719 | -9.8925 | 0.71552 | -9.96162 | -7.1277 | 0.79998 | -12.34215 | -9.87345
200.50012 | 0.75462 | -12.42549 | -9.37653 | 0.66428 | -11.51217 | -7.64726 | 0.79081 | -12.64473 | -9.99954 | 0.73503 | -10.77197 | -7.91778 | 0.79769 | -12.02414 | -9.59159 | 0.75548 | -12.50159 | -9.44473 | 0.70969 | -13.18944 | -9.36047 | 0.78583 | -13.33208 | -10.47682 | 0.77433 | -12.83134 | -9.93572 | 0.57897 | -8.7041 | -5.0394 | -0.00158 | 0.00161 | -2.52984e-06 | 0.75568 | -13.26917 | -10.02725 | 0.74638 | -12.7373 | -9.50688 | 0.74758 | -12.21071 | -9.12852 | 0.78756 | -12.87235 | -10.1377 | 0.76837 | -12.86908 | -9.88818 | 0.56712 | -9.9773 | -5.65838 | 0.77274 | -13.26575 | -10.251 | 0.77993 | -12.47579 | -9.7302 | 0.78744 | -12.33921 | -9.71632 | 0.75953 | -12.73156 | -9.67005 | 0.78606 | -12.65464 | -9.94727 | 0.67458 | -10.32116 | -6.96246 | 0.7866 | -12.47051 | -9.80934
200.6001 | 0.76231 | -12.38017 | -9.43758 | 0.6571 | -11.57456 | -7.60562 | 0.78833 | -12.67549 | -9.99252 | 0.73852 | -10.93529 | -8.07595 | 0.76261 | -12.41151 | -9.46515 | 0.77357 | -12.35768 | -9.55955 | 0.71474 | -13.17051 | -9.41351 | 0.78478 | -13.34539 | -10.47326 | 0.81104 | -12.50575 | -10.14263 | 0.59086 | -8.13738 | -4.80806 | -0.01188 | 0.00171 | -2.03394e-05 | 0.74837 | -13.3057 | -9.95761 | 0.76409 | -12.62144 | -9.64389 | 0.76577 | -12.14981 | -9.30397 | 0.78411 | -12.94594 | -10.15108 | 0.78715 | -12.72406 | -10.0157 | 0.60678 | -9.35884 | -5.67876 | 0.80091 | -12.91552 | -10.34412 | 0.78045 | -12.47606 | -9.73689 | 0.78151 | -12.3803 | -9.67529 | 0.78007 | -12.60138 | -9.82997 | 0.76832 | -12.78548 | -9.82335 | 0.69508 | -10.13543 | -7.04493 | 0.77574 | -12.60543 | -9.77854
200.7 | 0.77984 | -12.20249 | -9.51599 | 0.65476 | -11.60412 | -7.59795 | 0.78652 | -12.67607 | -9.97003 | 0.7423 | -10.91782 | -8.10429 | 0.78544 | -12.22594 | -9.60279 | 0.78744 | -12.26461 | -9.65765 | 0.71233 | -13.19128 | -9.3966 | 0.78444 | -13.33703 | -10.46207 | 0.76994 | -12.86754 | -9.90719 | 0.53675 | -9.23678 | -4.95784 | 0.01724 | 0.0026 | 4.48318e-05 | 0.75688 | -13.29949 | -10.06614 | 0.73871 | -12.78832 | -9.4469 | 0.77304 | -11.97891 | -9.26014 | 0.79656 | -12.87067 | -10.25223 | 0.78664 | -12.74328 | -10.02437 | 0.57324 | -9.72523 | -5.57486 | 0.73938 | -13.49963 | -9.98129 | 0.79382 | -12.28504 | -9.75206 | 0.77878 | -12.43676 | -9.68544 | 0.75446 | -12.75869 | -9.62598 | 0.77337 | -12.75991 | -9.86818 | 0.68022 | -10.23624 | -6.96286 | 0.79654 | -12.42334 | -9.89569
200.80012 | 0.78186 | -12.19126 | -9.53184 | 0.67527 | -11.39684 | -7.69591 | 0.62496 | -10.42977 | -6.51817 | 0.72636 | -11.15258 | -8.10083 | 0.76522 | -12.34387 | -9.44579 | 0.76279 | -12.43509 | -9.48533 | 0.71694 | -13.16593 | -9.43922 | 0.73296 | -13.59646 | -9.96563 | 0.79254 | -12.67236 | -10.04335 | 0.52861 | -9.38777 | -4.96247 | -0.02328 | 0.00443 | -0.000102996 | 0.77059 | -13.18516 | -10.16038 | 0.76116 | -12.65034 | -9.62897 | 0.76742 | -12.06064 | -9.25556 | 0.78435 | -12.97566 | -10.17745 | 0.78644 | -12.7154 | -9.99992 | 0.55573 | -10.17933 | -5.657 | 0.78597 | -13.11496 | -10.30798 | 0.78604 | -12.43234 | -9.77232 | 0.78794 | -12.30623 | -9.69654 | 0.75357 | -12.73876 | -9.5996 | 0.76389 | -12.84666 | -9.81346 | 0.66196 | -10.4404 | -6.91113 | 0.78878 | -12.51811 | -9.87404
200.9001 | 0.74913 | -12.46297 | -9.33632 | 0.64986 | -11.61196 | -7.54611 | 0.64158 | -10.27117 | -6.5898 | 0.72464 | -11.27578 | -8.17089 | 0.77807 | -12.31918 | -9.58514 | 0.78726 | -12.25738 | -9.6497 | 0.68912 | -13.26952 | -9.14424 | 0.78875 | -13.16024 | -10.38016 | 0.78669 | -12.7462 | -10.02736 | 0.56895 | -8.57107 | -4.8765 | 0.00483 | 0.00127 | 6.13441e-06 | 0.77122 | -13.15346 | -10.14426 | 0.76284 | -12.63917 | -9.64166 | 0.76538 | -12.07289 | -9.24029 | 0.79519 | -12.83517 | -10.20636 | 0.77524 | -12.82377 | -9.94152 | 0.57125 | -9.92574 | -5.67004 | 0.78246 | -13.07453 | -10.23025 | 0.78034 | -12.42365 | -9.69467 | 0.79309 | -12.33827 | -9.78537 | 0.78031 | -12.60654 | -9.83694 | 0.78054 | -12.69462 | -9.9087 | 0.685 | -10.00142 | -6.85092 | 0.7797 | -12.56668 | -9.79824
201.00002 | 0.77369 | -12.31396 | -9.52715 | 0.66241 | -11.52178 | -7.63208 | 0.64908 | -10.16591 | -6.59849 | 0.71734 | -11.14112 | -7.99194 | 0.78598 | -12.21181 | -9.59826 | 0.76358 | -12.44842 | -9.5053 | 0.7085 | -13.16911 | -9.33037 | 0.76039 | -13.35568 | -10.15547 | 0.77987 | -12.77705 | -9.96448 | 0.58864 | -8.2772 | -4.87231 | -0.02619 | 0.00050625 | -1.32582e-05 | 0.74537 | -13.33806 | -9.94172 | 0.74985 | -12.70657 | -9.52803 | 0.75494 | -12.09308 | -9.12956 | 0.80047 | -12.73566 | -10.19451 | 0.78536 | -12.7479 | -10.01172 | 0.58871 | -9.57411 | -5.63636 | 0.78222 | -13.18394 | -10.31271 | 0.78957 | -12.36563 | -9.76348 | 0.79141 | -12.31026 | -9.74253 | 0.7716 | -12.67089 | -9.77679 | 0.79075 | -12.59196 | -9.95712 | 0.68561 | -10.14428 | -6.95499 | 0.78373 | -12.55119 | -9.83678
201.10023 | 0.74858 | -12.48611 | -9.3469 | 0.67108 | -11.43222 | -7.67194 | 0.63635 | -10.33893 | -6.57915 | 0.75301 | -10.92373 | -8.22573 | 0.76818 | -12.38424 | -9.5133 | 0.77251 | -12.39102 | -9.57225 | 0.72923 | -12.9673 | -9.45608 | 0.76093 | -13.47298 | -10.25201 | 0.78704 | -12.76376 | -10.04566 | 0.52866 | -9.47132 | -5.00714 | 0.00914 | -0.00296 | -2.70142e-05 | 0.76228 | -13.07894 | -9.96979 | 0.76644 | -12.62528 | -9.67653 | 0.77393 | -11.99914 | -9.28648 | 0.78344 | -12.94363 | -10.14055 | 0.79404 | -12.67555 | -10.06484 | 0.58437 | -9.47651 | -5.53781 | 0.76878 | -13.26437 | -10.19733 | 0.78041 | -12.468 | -9.73009 | 0.78777 | -12.38911 | -9.75982 | 0.77856 | -12.57072 | -9.7871 | 0.80315 | -12.41946 | -9.97469 | 0.65739 | -10.02878 | -6.59284 | 0.77346 | -12.64216 | -9.77814
201.20014 | 0.74806 | -12.47356 | -9.33099 | 0.65981 | -11.57343 | -7.63626 | 0.65404 | -10.08638 | -6.5969 | 0.72573 | -10.97504 | -7.96489 | 0.78818 | -12.26291 | -9.66533 | 0.77904 | -12.25119 | -9.54413 | 0.65415 | -13.42503 | -8.78202 | 0.74125 | -13.58601 | -10.07057 | 0.78684 | -12.74016 | -10.02443 | 0.60006 | -8.59054 | -5.15482 | 0.01474 | 0.00206 | 3.03194e-05 | 0.74382 | -13.32677 | -9.91272 | 0.77376 | -12.55029 | -9.71087 | 0.73284 | -12.24041 | -8.97026 | 0.78661 | -12.90167 | -10.14856 | 0.78684 | -12.76678 | -10.04543 | 0.55657 | -9.80484 | -5.45707 | 0.75672 | -13.36507 | -10.11364 | 0.78735 | -12.39596 | -9.75995 | 0.79674 | -12.33939 | -9.83125 | 0.75933 | -12.74921 | -9.68086 | 0.79101 | -12.58866 | -9.95777 | 0.71181 | -9.63666 | -6.85948 | 0.78726 | -12.49506 | -9.8368
201.30012 | 0.75365 | -12.44058 | -9.37579 | 0.64566 | -11.68075 | -7.5418 | 0.63635 | -10.32242 | -6.56865 | 0.72366 | -11.25442 | -8.1444 | 0.77787 | -12.33482 | -9.59487 | 0.77518 | -12.37265 | -9.59098 | 0.70195 | -13.24014 | -9.29392 | 0.75781 | -13.51061 | -10.23851 | 0.78293 | -12.77625 | -10.00292 | 0.55591 | -9.19789 | -5.11317 | 0.02771 | 0.00045625 | 1.26441e-05 | 0.7479 | -13.30947 | -9.95416 | 0.77983 | -12.48562 | -9.7367 | 0.76167 | -11.92456 | -9.08254 | 0.79216 | -12.91801 | -10.23313 | 0.79512 | -12.66936 | -10.07371 | 0.53652 | -10.45585 | -5.60981 | 0.73795 | -13.51104 | -9.97046 | 0.76758 | -12.53661 | -9.62291 | 0.79133 | -12.37664 | -9.79401 | 0.75612 | -12.73901 | -9.63223 | 0.78604 | -12.63815 | -9.93405 | 0.66405 | -10.24751 | -6.80481 | 0.77236 | -12.65686 | -9.77566
201.40005 | 0.75358 | -12.46101 | -9.3904 | 0.66841 | -11.50231 | -7.68823 | 0.64281 | -10.23406 | -6.57858 | 0.73735 | -11.08719 | -8.17514 | 0.77851 | -12.31251 | -9.58535 | 0.78169 | -12.31655 | -9.62772 | 0.66564 | -13.42123 | -8.93375 | 0.74885 | -13.54214 | -10.14105 | 0.7891 | -12.75529 | -10.06519 | 0.55044 | -9.30593 | -5.12238 | 0.02679 | -0.00499 | -0.000133778 | 0.75931 | -13.16399 | -9.99556 | 0.76452 | -12.56756 | -9.60814 | 0.7471 | -12.18231 | -9.10144 | 0.7984 | -12.78359 | -10.20647 | 0.78972 | -12.75578 | -10.07347 | 0.5594 | -9.93331 | -5.55667 | 0.77978 | -13.22535 | -10.31285 | 0.7959 | -12.29079 | -9.78227 | 0.79981 | -12.31479 | -9.84949 | 0.77467 | -12.59844 | -9.75962 | 0.77397 | -12.7373 | -9.85824 | 0.67952 | -10.11257 | -6.87166 | 0.79236 | -12.48246 | -9.89055
201.50005 | 0.76199 | -12.40264 | -9.45063 | 0.67354 | -11.42637 | -7.69616 | 0.65016 | -10.16934 | -6.61168 | 0.74247 | -10.95307 | -8.13234 | 0.76372 | -12.41445 | -9.48113 | 0.78627 | -12.22896 | -9.61522 | 0.69874 | -13.25223 | -9.25986 | 0.77579 | -13.39671 | -10.39308 | 0.78467 | -12.69923 | -9.96471 | 0.56355 | -8.93173 | -5.03351 | 0.00578 | 0.00304 | 1.75898e-05 | 0.74212 | -13.35635 | -9.91204 | 0.77484 | -12.54023 | -9.7167 | 0.77986 | -11.8791 | -9.26403 | 0.77424 | -12.96869 | -10.0409 | 0.785 | -12.67663 | -9.95114 | 0.54694 | -10.1724 | -5.56372 | 0.77168 | -13.28203 | -10.24952 | 0.76685 | -12.56066 | -9.63217 | 0.79841 | -12.30691 | -9.82591 | 0.76315 | -12.73289 | -9.71716 | 0.79402 | -12.59264 | -9.99881 | 0.70558 | -9.70775 | -6.84962 | 0.79691 | -12.38749 | -9.87175
201.60003 | 0.75772 | -12.43595 | -9.42297 | 0.66208 | -11.54596 | -7.64437 | 0.64382 | -10.25106 | -6.59982 | 0.72307 | -11.08826 | -8.01762 | 0.7699 | -12.35958 | -9.51559 | 0.77991 | -12.33319 | -9.61879 | 0.70298 | -13.22584 | -9.29745 | 0.79725 | -13.09859 | -10.4429 | 0.77267 | -12.84571 | -9.92552 | 0.56531 | -8.95405 | -5.06182 | 0.0199 | -0.000675 | -1.34359e-05 | 0.77748 | -12.98071 | -10.09223 | 0.75796 | -12.62358 | -9.56814 | 0.79308 | -11.80695 | -9.36381 | 0.77952 | -12.97827 | -10.11685 | 0.78948 | -12.69868 | -10.02538 | 0.58869 | -9.73136 | -5.72878 | 0.78509 | -13.0968 | -10.28211 | 0.77057 | -12.51724 | -9.64536 | 0.78882 | -12.37409 | -9.76091 | 0.77895 | -12.59833 | -9.81343 | 0.77469 | -12.74185 | -9.87097 | 0.67804 | -10.09636 | -6.84571 | 0.77667 | -12.59227 | -9.78001
201.70007 | 0.75184 | -12.47838 | -9.3818 | 0.67871 | -11.4042 | -7.74017 | 0.6495 | -10.15589 | -6.59629 | 0.73487 | -10.85565 | -7.97745 | 0.76393 | -12.42834 | -9.4944 | 0.78342 | -12.3209 | -9.65239 | 0.68821 | -13.33214 | -9.17535 | 0.76811 | -13.45091 | -10.33171 | 0.79773 | -12.58374 | -10.03848 | 0.55135 | -9.18916 | -5.06644 | 0.0507 | -0.00654 | -0.000331762 | 0.76214 | -13.23516 | -10.08698 | 0.76528 | -12.61103 | -9.65098 | 0.72973 | -12.28954 | -8.968 | 0.77988 | -12.96007 | -10.10725 | 0.78537 | -12.73279 | -10.00001 | 0.57694 | -9.91967 | -5.72307 | 0.75646 | -13.36076 | -10.1069 | 0.78416 | -12.44756 | -9.76092 | 0.7924 | -12.34553 | -9.78261 | 0.77473 | -12.56374 | -9.73357 | 0.77965 | -12.68715 | -9.89156 | 0.66281 | -10.12021 | -6.70779 | 0.7759 | -12.59917 | -9.77571
201.80002 | 0.77669 | -12.29619 | -9.55036 | 0.68157 | -11.26914 | -7.68073 | 0.65341 | -10.09703 | -6.59755 | 0.72582 | -11.24819 | -8.16415 | 0.76822 | -12.42236 | -9.54309 | 0.76434 | -12.45012 | -9.51617 | 0.66745 | -13.39708 | -8.94188 | 0.73037 | -13.62117 | -9.9485 | 0.76931 | -12.88087 | -9.90942 | 0.56116 | -8.73324 | -4.90077 | -0.0011 | -0.0008875 | 9.73588e-07 | 0.76551 | -13.23774 | -10.13363 | 0.77464 | -12.55458 | -9.7253 | 0.75585 | -12.16236 | -9.19287 | 0.781 | -12.93484 | -10.10216 | 0.78661 | -12.74739 | -10.02721 | 0.58922 | -9.84773 | -5.80247 | 0.74318 | -13.44014 | -9.98839 | 0.78731 | -12.36234 | -9.73301 | 0.79109 | -12.37071 | -9.78638 | 0.76565 | -12.64889 | -9.68468 | 0.79707 | -12.49099 | -9.95615 | 0.67327 | -10.05524 | -6.76992 | 0.79042 | -12.51905 | -9.89533
201.90002 | 0.74938 | -12.47469 | -9.34828 | 0.66951 | -11.44951 | -7.6656 | 0.64581 | -10.23928 | -6.61262 | 0.75709 | -10.90093 | -8.25295 | 0.77972 | -12.29541 | -9.58697 | 0.78748 | -12.23956 | -9.63837 | 0.68569 | -13.33169 | -9.14144 | 0.7852 | -13.35667 | -10.48766 | 0.78014 | -12.79812 | -9.98432 | 0.58229 | -8.44583 | -4.91793 | 0.02731 | -0.00188 | -5.13807e-05 | 0.76163 | -13.23391 | -10.07935 | 0.77055 | -12.59012 | -9.70127 | 0.76457 | -11.95638 | -9.14145 | 0.79336 | -12.89736 | -10.23219 | 0.77365 | -12.81394 | -9.91344 | 0.56124 | -10.21501 | -5.7331 | 0.77294 | -13.23126 | -10.22697 | 0.7842 | -12.44879 | -9.76239 | 0.79625 | -12.31304 | -9.80426 | 0.78909 | -12.49664 | -9.86097 | 0.77524 | -12.69982 | -9.84539 | 0.70234 | -9.64381 | -6.77326 | 0.76188 | -12.69699 | -9.67358
202.00023 | 0.76489 | -12.38683 | -9.47451 | 0.66059 | -11.54888 | -7.62905 | 0.80694 | -12.71916 | -10.26364 | 0.74016 | -11.12589 | -8.23495 | 0.77711 | -12.31585 | -9.57081 | 0.7771 | -12.34948 | -9.59674 | 0.71152 | -13.17842 | -9.37673 | 0.74159 | -13.59804 | -10.08416 | 0.76874 | -12.86723 | -9.89156 | 0.55024 | -8.6217 | -4.74403 | 0.00154 | -0.00298 | -4.57555e-06 | 0.73503 | -13.37845 | -9.83358 | 0.78175 | -12.48716 | -9.7618 | 0.7521 | -12.18737 | -9.16617 | 0.78392 | -12.93149 | -10.13732 | 0.77989 | -12.76101 | -9.95219 | 0.5948 | -9.68055 | -5.75803 | 0.79108 | -13.10954 | -10.37069 | 0.77714 | -12.50432 | -9.71764 | 0.78769 | -12.4164 | -9.78032 | 0.7615 | -12.73146 | -9.69502 | 0.76983 | -12.76914 | -9.83004 | 0.69907 | -9.80443 | -6.85397 | 0.78118 | -12.55542 | -9.80805
202.10005 | 0.7693 | -12.33791 | -9.49156 | 0.65651 | -11.57906 | -7.60175 | 0.80862 | -12.62766 | -10.21099 | 0.76202 | -10.96482 | -8.35536 | 0.7868 | -12.23144 | -9.62372 | 0.76568 | -12.43573 | -9.52182 | 0.71511 | -13.12409 | -9.38514 | 0.75763 | -13.51716 | -10.24103 | 0.79504 | -12.68989 | -10.08896 | 0.52102 | -9.18476 | -4.78549 | 0.02631 | -0.00281 | -7.3838e-05 | 0.7603 | -13.20284 | -10.03816 | 0.75963 | -12.63279 | -9.59631 | 0.78024 | -11.84461 | -9.24166 | 0.79648 | -12.78253 | -10.18097 | 0.77831 | -12.78856 | -9.95349 | 0.56413 | -10.21449 | -5.76232 | 0.75546 | -13.35817 | -10.09151 | 0.77647 | -12.49717 | -9.70373 | 0.78904 | -12.39569 | -9.78071 | 0.76763 | -12.69929 | -9.74832 | 0.77062 | -12.76796 | -9.83929 | 0.68633 | -9.97396 | -6.84539 | 0.77652 | -12.59093 | -9.77713
202.20014 | 0.77579 | -12.29616 | -9.53924 | 0.65863 | -11.54322 | -7.60266 | 0.80077 | -12.64056 | -10.12221 | 0.74268 | -11.09454 | -8.23966 | 0.77863 | -12.31675 | -9.59022 | 0.78723 | -12.20076 | -9.60476 | 0.70176 | -13.24752 | -9.29664 | 0.77291 | -13.43062 | -10.38068 | 0.77708 | -12.8399 | -9.97767 | 0.5503 | -8.67305 | -4.77274 | 0.01143 | -0.00202 | -2.31417e-05 | 0.73282 | -13.38448 | -9.80841 | 0.73623 | -12.8008 | -9.42436 | 0.74902 | -12.19473 | -9.13406 | 0.79735 | -12.80751 | -10.21207 | 0.7962 | -12.67083 | -10.0885 | 0.54306 | -10.26493 | -5.57445 | 0.7859 | -13.06039 | -10.26409 | 0.7767 | -12.49995 | -9.70866 | 0.78891 | -12.36216 | -9.75268 | 0.75815 | -12.74222 | -9.66047 | 0.78188 | -12.66988 | -9.90631 | 0.68347 | -9.9808 | -6.82158 | 0.77424 | -12.63928 | -9.78584
202.30003 | 0.75699 | -12.34155 | -9.34237 | 0.66212 | -11.55074 | -7.648 | 0.81056 | -12.43882 | -10.08241 | 0.75731 | -10.93198 | -8.27887 | 0.76625 | -12.41535 | -9.5133 | 0.78408 | -12.27318 | -9.62312 | 0.6988 | -13.20703 | -9.22906 | 0.72153 | -13.65751 | -9.85433 | 0.766 | -12.89062 | -9.87425 | 0.50101 | -9.42405 | -4.72156 | -0.02562 | 0.00075625 | -1.93736e-05 | 0.76701 | -13.23227 | -10.14927 | 0.76791 | -12.57245 | -9.65455 | 0.75656 | -12.11523 | -9.16585 | 0.78964 | -12.90218 | -10.18805 | 0.77621 | -12.78837 | -9.92644 | 0.57973 | -9.50117 | -5.50814 | 0.75046 | -13.40018 | -10.05634 | 0.76949 | -12.56164 | -9.66608 | 0.78732 | -12.42964 | -9.78613 | 0.77468 | -12.52452 | -9.70251 | 0.79404 | -12.48304 | -9.91202 | 0.669 | -10.06193 | -6.73138 | 0.78388 | -12.52714 | -9.81979
202.40023 | 0.76786 | -12.32067 | -9.46052 | 0.67083 | -11.46562 | -7.6915 | 0.8125 | -12.34399 | -10.02954 | 0.71871 | -11.38386 | -8.18174 | 0.77803 | -12.32748 | -9.59113 | 0.78181 | -12.31312 | -9.62651 | 0.71176 | -13.17158 | -9.37502 | 0.77297 | -13.42183 | -10.37463 | 0.77968 | -12.73688 | -9.93065 | 0.51336 | -9.04415 | -4.64294 | -0.03078 | -0.00148 | 4.54049e-05 | 0.7363 | -13.33993 | -9.82222 | 0.76933 | -12.56504 | -9.66667 | 0.77775 | -12.01583 | -9.34534 | 0.79892 | -12.82275 | -10.2443 | 0.76934 | -12.87316 | -9.90387 | 0.56081 | -9.99852 | -5.60726 | 0.75057 | -13.41882 | -10.07174 | 0.78343 | -12.41244 | -9.72428 | 0.79483 | -12.39154 | -9.84914 | 0.78551 | -12.45818 | -9.78606 | 0.78483 | -12.64858 | -9.92702 | 0.69795 | -9.97782 | -6.96402 | 0.78524 | -12.55341 | -9.85748
202.50014 | 0.74455 | -12.51075 | -9.31489 | 0.66717 | -11.3707 | -7.5862 | 0.79908 | -12.60487 | -10.07227 | 0.75191 | -11.12214 | -8.3628 | 0.7776 | -12.32602 | -9.58469 | 0.77059 | -12.40379 | -9.5582 | 0.66987 | -13.41789 | -8.98817 | 0.76936 | -13.44761 | -10.34612 | 0.77665 | -12.82816 | -9.96301 | 0.51931 | -9.20365 | -4.77954 | 0.0066 | -0.00586 | -3.86749e-05 | 0.77703 | -13.15592 | -10.2226 | 0.76917 | -12.54681 | -9.65058 | 0.76324 | -11.93386 | -9.10841 | 0.79029 | -12.83058 | -10.13994 | 0.77022 | -12.86486 | -9.90877 | 0.55172 | -10.22835 | -5.64322 | 0.78174 | -13.16189 | -10.28919 | 0.77154 | -12.54622 | -9.67993 | 0.78704 | -12.3798 | -9.74339 | 0.77293 | -12.66759 | -9.79116 | 0.77975 | -12.6865 | -9.89236 | 0.64782 | -10.30454 | -6.67552 | 0.76433 | -12.69591 | -9.70384
202.60005 | 0.77994 | -12.22291 | -9.53309 | 0.66429 | -11.49764 | -7.63775 | 0.79836 | -12.57776 | -10.04154 | 0.75853 | -10.96916 | -8.32042 | 0.77223 | -12.36647 | -9.54973 | 0.78139 | -12.25966 | -9.57955 | 0.73821 | -12.71774 | -9.38835 | 0.77432 | -13.42969 | -10.39884 | 0.7805 | -12.75527 | -9.95554 | 0.54878 | -8.73299 | -4.79245 | 0.00971 | 0.00033125 | 3.21743e-06 | 0.78034 | -13.14678 | -10.25891 | 0.76577 | -12.62836 | -9.67038 | 0.74267 | -12.06779 | -8.96239 | 0.78072 | -12.99517 | -10.14558 | 0.77425 | -12.81877 | -9.9249 | 0.55348 | -10.16611 | -5.62671 | 0.76961 | -13.30217 | -10.23751 | 0.77144 | -12.49387 | -9.63829 | 0.79519 | -12.31682 | -9.79427 | 0.75451 | -12.73378 | -9.60771 | 0.78024 | -12.70253 | -9.91109 | 0.6617 | -10.10781 | -6.68836 | 0.77958 | -12.59447 | -9.8184
202.70023 | 0.77005 | -12.19482 | -9.39062 | 0.67801 | -11.29837 | -7.66045 | 0.80468 | -12.50016 | -10.05869 | 0.73886 | -11.22626 | -8.29461 | 0.78253 | -12.29444 | -9.62078 | 0.77279 | -12.38449 | -9.57059 | 0.71478 | -12.92598 | -9.23922 | 0.7585 | -13.52387 | -10.25779 | 0.7749 | -12.8407 | -9.95028 | 0.53824 | -9.01194 | -4.85063 | 0.07259 | 0.0007 | 5.0813e-05 | 0.72575 | -13.42547 | -9.74353 | 0.75214 | -12.72347 | -9.56984 | 0.7406 | -12.05278 | -8.92627 | 0.78412 | -12.94446 | -10.15006 | 0.79259 | -12.67727 | -10.04791 | 0.56851 | -9.93573 | -5.64854 | 0.74799 | -13.46154 | -10.06903 | 0.78824 | -12.37994 | -9.7584 | 0.79667 | -12.28081 | -9.78371 | 0.79009 | -12.459 | -9.84374 | 0.77256 | -12.73452 | -9.83818 | 0.65364 | -10.37673 | -6.78264 | 0.77992 | -12.59704 | -9.82463
202.80016 | 0.76324 | -12.39459 | -9.46004 | 0.66913 | -11.41228 | -7.63633 | 0.72823 | -10.20304 | -7.43015 | 0.75855 | -10.99652 | -8.3414 | 0.79196 | -12.18993 | -9.65394 | 0.76883 | -12.40593 | -9.53803 | 0.68459 | -13.32338 | -9.12108 | 0.77919 | -13.29327 | -10.35794 | 0.7755 | -12.82436 | -9.94533 | 0.54625 | -8.61752 | -4.70733 | 0.02937 | -0.00643 | -0.000188683 | 0.77002 | -13.20233 | -10.16612 | 0.77852 | -12.37486 | -9.63409 | 0.74436 | -11.89854 | -8.85677 | 0.79125 | -12.89279 | -10.20139 | 0.787 | -12.72368 | -10.01356 | 0.56569 | -10.11228 | -5.72038 | 0.75798 | -13.40373 | -10.1598 | 0.79567 | -12.27215 | -9.76462 | 0.78424 | -12.45401 | -9.7669 | 0.76889 | -12.62491 | -9.7071 | 0.79225 | -12.56536 | -9.9549 | 0.66789 | -10.33437 | -6.9022 | 0.78709 | -12.50748 | -9.84448
202.90016 | 0.74774 | -12.4872 | -9.33724 | 0.65863 | -11.45577 | -7.54506 | 0.80552 | -12.35319 | -9.95074 | 0.72984 | -11.20382 | -8.17702 | 0.78719 | -12.23932 | -9.63474 | 0.77669 | -12.33931 | -9.58385 | 0.7013 | -13.25362 | -9.29482 | 0.79359 | -13.2787 | -10.53782 | 0.75351 | -12.97025 | -9.77317 | 0.54562 | -8.81058 | -4.80723 | 0.00699 | -0.00243 | -1.69605e-05 | 0.74542 | -13.33529 | -9.94034 | 0.75679 | -12.68742 | -9.60173 | 0.77076 | -11.83696 | -9.12347 | 0.77575 | -12.99431 | -10.08036 | 0.77991 | -12.81063 | -9.99117 | 0.56685 | -9.92414 | -5.6255 | 0.76927 | -13.30739 | -10.237 | 0.77927 | -12.47468 | -9.72116 | 0.7998 | -12.28656 | -9.82679 | 0.75121 | -12.81992 | -9.63052 | 0.76949 | -12.78661 | -9.8392 | 0.62335 | -10.6189 | -6.61926 | 0.78108 | -12.58662 | -9.83119
203.00017 | 0.74759 | -12.49019 | -9.33754 | 0.66366 | -11.53687 | -7.65656 | 0.80479 | -12.46321 | -10.03021 | 0.73108 | -11.28493 | -8.25013 | 0.77502 | -12.3588 | -9.57827 | 0.76735 | -12.40183 | -9.51655 | 0.6834 | -13.34728 | -9.12152 | 0.75797 | -13.52188 | -10.24915 | 0.79066 | -12.71175 | -10.05062 | 0.53718 | -8.8833 | -4.77195 | 0.00647 | -0.00098125 | -6.34476e-06 | 0.77476 | -13.10346 | -10.152 | 0.78188 | -12.44475 | -9.73028 | 0.75972 | -12.0454 | -9.15108 | 0.78648 | -12.91134 | -10.15457 | 0.76938 | -12.86136 | -9.89533 | 0.57283 | -9.87709 | -5.65793 | 0.72665 | -13.49418 | -9.80556 | 0.79684 | -12.33641 | -9.83015 | 0.80464 | -12.20964 | -9.82433 | 0.76712 | -12.66973 | -9.71915 | 0.77938 | -12.66414 | -9.87019 | 0.66734 | -10.15007 | -6.77355 | 0.78227 | -12.57605 | -9.83789
203.10023 | 0.75743 | -12.41436 | -9.40301 | 0.66258 | -11.53248 | -7.64115 | 0.81504 | -12.37506 | -10.08612 | 0.76624 | -11.05213 | -8.46861 | 0.78443 | -12.23537 | -9.59775 | 0.77527 | -12.36752 | -9.58813 | 0.73498 | -12.95765 | -9.52356 | 0.75194 | -13.54734 | -10.1868 | 0.79263 | -12.71686 | -10.0798 | 0.54108 | -8.50912 | -4.60413 | 0.01754 | 0.00117 | 2.04975e-05 | 0.77339 | -13.16653 | -10.18285 | 0.76852 | -12.53841 | -9.63602 | 0.76334 | -12.04903 | -9.19753 | 0.78651 | -12.91507 | -10.15786 | 0.76229 | -12.89991 | -9.83348 | 0.58036 | -9.78845 | -5.68082 | 0.76451 | -13.31792 | -10.18172 | 0.77125 | -12.50706 | -9.64602 | 0.79313 | -12.28494 | -9.74351 | 0.76837 | -12.65376 | -9.72273 | 0.78853 | -12.63411 | -9.96235 | 0.69578 | -9.45613 | -6.57934 | 0.78523 | -12.55201 | -9.85617
203.20014 | 0.7798 | -12.28972 | -9.58351 | 0.67734 | -11.31833 | -7.66633 | 0.78791 | -12.66789 | -9.98115 | 0.75022 | -11.22881 | -8.42408 | 0.78185 | -12.28134 | -9.60216 | 0.79247 | -12.1378 | -9.61883 | 0.73814 | -12.71066 | -9.38224 | 0.78517 | -13.13563 | -10.31373 | 0.79156 | -12.69171 | -10.04625 | 0.55635 | -8.56634 | -4.76587 | 0.00226 | 0.00113 | 2.55097e-06 | 0.77577 | -13.14714 | -10.19912 | 0.75709 | -12.65929 | -9.58427 | 0.75031 | -12.15858 | -9.12264 | 0.78926 | -12.89111 | -10.1744 | 0.79687 | -12.64397 | -10.07555 | 0.57097 | -9.87552 | -5.63861 | 0.76128 | -13.28132 | -10.11077 | 0.78211 | -12.46421 | -9.74833 | 0.77831 | -12.43984 | -9.68207 | 0.76208 | -12.71151 | -9.68718 | 0.78433 | -12.66248 | -9.93159 | 0.6753 | -10.12652 | -6.83847 | 0.79402 | -12.45864 | -9.89246
203.30002 | 0.76849 | -12.33363 | -9.47823 | 0.65383 | -11.63627 | -7.60818 | 0.81246 | -12.39674 | -10.07185 | 0.72275 | -11.38911 | -8.23148 | 0.76627 | -12.39558 | -9.49834 | 0.7868 | -12.2782 | -9.66045 | 0.70621 | -13.20687 | -9.32688 | 0.77577 | -13.40062 | -10.39585 | 0.77979 | -12.81104 | -9.98993 | 0.54233 | -8.75474 | -4.74792 | 0.01471 | 0.00186 | 2.73899e-05 | 0.74524 | -13.32216 | -9.9282 | 0.77201 | -12.54686 | -9.68627 | 0.7627 | -12.02744 | -9.17334 | 0.78929 | -12.89594 | -10.17858 | 0.78928 | -12.72624 | -10.04457 | 0.58092 | -9.71536 | -5.64384 | 0.77121 | -13.19543 | -10.17649 | 0.77883 | -12.48471 | -9.72346 | 0.79237 | -12.33105 | -9.77074 | 0.76472 | -12.69923 | -9.71138 | 0.78449 | -12.64585 | -9.92053 | 0.66004 | -10.30268 | -6.80022 | 0.76738 | -12.67733 | -9.72829
203.40007 | 0.74895 | -12.46189 | -9.33335 | 0.66112 | -11.5759 | -7.653 | 0.7392 | -9.05962 | -6.69687 | 0.75065 | -11.13554 | -8.35893 | 0.78027 | -12.27654 | -9.57899 | 0.77496 | -12.35805 | -9.57699 | 0.69394 | -13.30507 | -9.23297 | 0.74864 | -13.51271 | -10.11614 | 0.79585 | -12.62454 | -10.04728 | 0.54226 | -8.74409 | -4.74155 | 0.05303 | -0.00365 | -0.000193563 | 0.73461 | -13.37001 | -9.82174 | 0.77776 | -12.44001 | -9.67539 | 0.75574 | -11.84842 | -8.95431 | 0.79027 | -12.89927 | -10.19397 | 0.77968 | -12.80202 | -9.98145 | 0.56974 | -9.88134 | -5.62979 | 0.77954 | -13.05076 | -10.1736 | 0.78158 | -12.44458 | -9.72641 | 0.80985 | -12.17464 | -9.85966 | 0.77867 | -12.57008 | -9.78796 | 0.76908 | -12.79613 | -9.84123 | 0.71136 | -9.5507 | -6.79399 | 0.78426 | -12.54688 | -9.84004
203.50023 | 0.74784 | -12.49344 | -9.34315 | 0.67869 | -11.35945 | -7.70951 | 0.71252 | -9.1491 | -6.51894 | 0.73941 | -11.25571 | -8.3226 | 0.78598 | -12.22449 | -9.6082 | 0.78894 | -12.22435 | -9.64432 | 0.69337 | -13.27573 | -9.20506 | 0.75855 | -13.50872 | -10.24708 | 0.79329 | -12.69338 | -10.06958 | 0.5537 | -8.44163 | -4.67416 | 0.01836 | -0.00179 | -3.2935e-05 | 0.76355 | -13.2455 | -10.1136 | 0.75011 | -12.72094 | -9.54206 | 0.7462 | -11.94119 | -8.91048 | 0.78937 | -12.90424 | -10.18618 | 0.78664 | -12.72265 | -10.00811 | 0.56685 | -9.91641 | -5.62107 | 0.77314 | -13.2173 | -10.21877 | 0.793 | -12.35698 | -9.79906 | 0.79154 | -12.30988 | -9.74371 | 0.77929 | -12.56736 | -9.79355 | 0.78158 | -12.68597 | -9.91516 | 0.67947 | -10.16337 | -6.90573 | 0.79361 | -12.4468 | -9.8779
203.60017 | 0.78119 | -12.15066 | -9.49196 | 0.67092 | -11.48915 | -7.70828 | 0.80172 | -12.52144 | -10.03869 | 0.736 | -11.21521 | -8.25441 | 0.7883 | -12.20256 | -9.61924 | 0.78808 | -12.25622 | -9.65893 | 0.70057 | -13.24978 | -9.28242 | 0.75888 | -13.5192 | -10.25949 | 0.77975 | -12.78361 | -9.96807 | 0.55036 | -8.60098 | -4.73363 | -0.01268 | -0.0018 | 2.28312e-05 | 0.74045 | -13.36968 | -9.89952 | 0.78183 | -12.33716 | -9.64553 | 0.73542 | -12.03151 | -8.84819 | 0.78464 | -12.93104 | -10.14618 | 0.7894 | -12.67508 | -10.0057 | 0.57034 | -9.87906 | -5.63446 | 0.75598 | -13.39069 | -10.12307 | 0.78583 | -12.43081 | -9.76848 | 0.78813 | -12.35946 | -9.74083 | 0.74813 | -12.82966 | -9.59828 | 0.78641 | -12.63419 | -9.93559 | 0.68376 | -9.83303 | -6.72339 | 0.77407 | -12.62848 | -9.77537
203.70017 | 0.77101 | -12.33578 | -9.51096 | 0.64912 | -11.57025 | -7.5105 | 0.8068 | -12.50513 | -10.08912 | 0.74748 | -11.06284 | -8.26921 | 0.77323 | -12.31661 | -9.52357 | 0.79244 | -12.15933 | -9.63555 | 0.72552 | -13.08675 | -9.49473 | 0.75376 | -13.53069 | -10.19884 | 0.77327 | -12.84464 | -9.93234 | 0.53474 | -8.92906 | -4.77474 | -0.01513 | 0.00143 | -2.15603e-05 | 0.78116 | -13.00162 | -10.15631 | 0.78983 | -12.27341 | -9.69387 | 0.75414 | -11.93144 | -8.99801 | 0.78534 | -12.93108 | -10.15533 | 0.78383 | -12.73353 | -9.98096 | 0.57363 | -9.83308 | -5.64059 | 0.76321 | -13.32807 | -10.17208 | 0.78919 | -12.39458 | -9.78174 | 0.78712 | -12.32811 | -9.70365 | 0.76261 | -12.72671 | -9.70547 | 0.78178 | -12.68426 | -9.91624 | 0.65624 | -10.35217 | -6.79354 | 0.77476 | -12.61566 | -9.77411
203.8001 | 0.76696 | -12.37019 | -9.48747 | 0.66664 | -11.52006 | -7.67972 | 0.80389 | -12.55046 | -10.08917 | 0.75617 | -10.96331 | -8.29013 | 0.78132 | -12.28004 | -9.59461 | 0.76708 | -12.41265 | -9.52152 | 0.70739 | -13.19318 | -9.33278 | 0.7457 | -13.56219 | -10.11326 | 0.78328 | -12.76483 | -9.99848 | 0.55651 | -8.70982 | -4.84714 | -0.02468 | 0.00083125 | -2.05161e-05 | 0.77505 | -13.18391 | -10.21823 | 0.77299 | -12.49995 | -9.66239 | 0.74163 | -12.07697 | -8.95666 | 0.79722 | -12.8417 | -10.23771 | 0.78562 | -12.69709 | -9.97507 | 0.54737 | -9.66954 | -5.29278 | 0.75146 | -13.42963 | -10.0918 | 0.78584 | -12.40144 | -9.74557 | 0.79705 | -12.25542 | -9.76823 | 0.7706 | -12.64745 | -9.74616 | 0.78419 | -12.65339 | -9.92271 | 0.68502 | -9.91797 | -6.79397 | 0.78874 | -12.50289 | -9.86158
203.9 | 0.76648 | -12.34104 | -9.45921 | 0.66499 | -11.56057 | -7.68771 | 0.80087 | -12.55382 | -10.05392 | 0.75536 | -10.8966 | -8.23082 | 0.78671 | -12.22901 | -9.62067 | 0.7688 | -12.38289 | -9.52001 | 0.68531 | -13.28847 | -9.10677 | 0.76618 | -13.44727 | -10.30307 | 0.79441 | -12.52722 | -9.95177 | 0.55739 | -8.74456 | -4.87415 | -0.00241 | 0.00378 | -9.08643e-06 | 0.75035 | -13.30787 | -9.98555 | 0.77538 | -12.48847 | -9.68325 | 0.75537 | -12.01982 | -9.07942 | 0.79277 | -12.8196 | -10.16293 | 0.77186 | -12.85092 | -9.91915 | 0.54359 | -9.61604 | -5.22714 | 0.78574 | -13.02819 | -10.23681 | 0.7868 | -12.3894 | -9.74793 | 0.78117 | -12.36432 | -9.6587 | 0.77538 | -12.59568 | -9.76649 | 0.76764 | -12.78559 | -9.81468 | 0.66839 | -10.16296 | -6.79278 | 0.78822 | -12.51667 | -9.86583
204.0001 | 0.74721 | -12.48849 | -9.33155 | 0.6616 | -11.57269 | -7.65644 | 0.80707 | -12.51786 | -10.10276 | 0.77248 | -10.71937 | -8.28046 | 0.77568 | -12.33116 | -9.56499 | 0.78614 | -12.22891 | -9.61364 | 0.70238 | -13.22073 | -9.28602 | 0.76995 | -13.42446 | -10.33622 | 0.795 | -12.64598 | -10.05352 | 0.57998 | -8.37057 | -4.8548 | -0.00287 | -0.00374 | 1.07229e-05 | 0.74689 | -13.30921 | -9.94054 | 0.77211 | -12.44714 | -9.61051 | 0.74471 | -12.13128 | -9.03432 | 0.77997 | -12.94912 | -10.09994 | 0.76854 | -12.88818 | -9.90503 | 0.55855 | -9.05491 | -5.05765 | 0.76686 | -13.32312 | -10.21698 | 0.79285 | -12.32112 | -9.76874 | 0.78403 | -12.37863 | -9.70516 | 0.75303 | -12.77764 | -9.62197 | 0.78888 | -12.63122 | -9.9645 | 0.65794 | -10.16276 | -6.68643 | 0.78076 | -12.56555 | -9.81068
204.10005 | 0.77066 | -12.34578 | -9.51442 | 0.66246 | -11.57282 | -7.66655 | 0.80061 | -12.52183 | -10.02512 | 0.74241 | -11.08008 | -8.22592 | 0.79197 | -12.19639 | -9.65917 | 0.78292 | -12.24779 | -9.58899 | 0.72411 | -13.01701 | -9.42573 | 0.75678 | -13.48111 | -10.20223 | 0.79272 | -12.71775 | -10.0816 | 0.53155 | -9.09964 | -4.83692 | -0.00294 | 0.00203 | -5.96578e-06 | 0.76851 | -13.18699 | -10.13431 | 0.77255 | -12.46956 | -9.6333 | 0.75252 | -11.86339 | -8.92742 | 0.78545 | -12.91877 | -10.14704 | 0.78318 | -12.77462 | -10.00484 | 0.51137 | -10.03868 | -5.13348 | 0.7587 | -13.35962 | -10.13596 | 0.77487 | -12.52493 | -9.70518 | 0.78709 | -12.32369 | -9.69991 | 0.77668 | -12.58024 | -9.77089 | 0.77398 | -12.73547 | -9.857 | 0.67657 | -10.24796 | -6.93347 | 0.77715 | -12.60815 | -9.79844
204.20009 | 0.78151 | -12.25615 | -9.57837 | 0.67325 | -11.43161 | -7.69631 | 0.80186 | -12.53483 | -10.05115 | 0.76473 | -10.87912 | -8.31961 | 0.75527 | -12.43983 | -9.3954 | 0.77711 | -12.34527 | -9.59363 | 0.69026 | -13.32266 | -9.19607 | 0.78093 | -13.36904 | -10.44026 | 0.79407 | -12.66646 | -10.05808 | 0.53165 | -9.09513 | -4.83545 | -0.0213 | -0.00205 | 4.3663e-05 | 0.76317 | -13.24874 | -10.11106 | 0.75131 | -12.6868 | -9.53171 | 0.7596 | -12.01961 | -9.1301 | 0.78987 | -12.87824 | -10.17219 | 0.78072 | -12.79458 | -9.98897 | 0.54315 | -9.99999 | -5.43145 | 0.77342 | -13.23541 | -10.23656 | 0.77611 | -12.48921 | -9.69305 | 0.79371 | -12.25623 | -9.72794 | 0.77848 | -12.60639 | -9.81387 | 0.77666 | -12.70672 | -9.86882 | 0.71373 | -9.61724 | -6.86407 | 0.7764 | -12.61244 | -9.79227
204.3001 | 0.77641 | -12.23517 | -9.4995 | 0.65324 | -11.60313 | -7.57959 | 0.81029 | -12.4726 | -10.10636 | 0.73876 | -10.90397 | -8.05541 | 0.76842 | -12.38003 | -9.51301 | 0.79222 | -12.21972 | -9.68069 | 0.68031 | -13.34428 | -9.07818 | 0.7636 | -13.46826 | -10.28435 | 0.78301 | -12.77508 | -10.00302 | 0.53236 | -9.077 | -4.83223 | -0.02234 | 0.0007625 | -1.7032e-05 | 0.76035 | -13.21171 | -10.04556 | 0.74823 | -12.72629 | -9.52223 | 0.75789 | -12.00955 | -9.10186 | 0.79507 | -12.84486 | -10.21251 | 0.77927 | -12.77962 | -9.9588 | 0.53424 | -9.51892 | -5.08537 | 0.77309 | -13.25644 | -10.24839 | 0.77407 | -12.50802 | -9.68212 | 0.78652 | -12.34913 | -9.71281 | 0.77067 | -12.63819 | -9.73985 | 0.76726 | -12.80708 | -9.82638 | 0.71565 | -9.64819 | -6.90472 | 0.77572 | -12.62249 | -9.79157
204.40016 | 0.77032 | -12.1825 | -9.38439 | 0.65542 | -11.60031 | -7.60305 | 0.80622 | -12.45096 | -10.03826 | 0.75202 | -10.92068 | -8.21261 | 0.77774 | -12.30986 | -9.57387 | 0.7839 | -12.30252 | -9.64401 | 0.68494 | -13.34084 | -9.13765 | 0.76911 | -13.44064 | -10.33732 | 0.79072 | -12.72007 | -10.05796 | 0.53598 | -9.15189 | -4.90521 | -0.02127 | 0.000625 | -1.32938e-05 | 0.75431 | -13.27352 | -10.01238 | 0.74606 | -12.74572 | -9.50906 | 0.74203 | -12.12116 | -8.9942 | 0.79482 | -12.83194 | -10.19909 | 0.783 | -12.78923 | -10.01395 | 0.55724 | -9.74736 | -5.4316 | 0.75478 | -13.40173 | -10.11534 | 0.77417 | -12.5098 | -9.68474 | 0.78954 | -12.26547 | -9.68405 | 0.75498 | -12.77079 | -9.64171 | 0.76705 | -12.79391 | -9.81357 | 0.67411 | -10.15194 | -6.84351 | 0.77426 | -12.60796 | -9.76189
204.50017 | 0.75766 | -12.40406 | -9.39801 | 0.64943 | -11.67069 | -7.57924 | 0.79279 | -12.64287 | -10.02309 | 0.74712 | -11.08193 | -8.27955 | 0.78915 | -12.24132 | -9.66021 | 0.78519 | -12.26668 | -9.63168 | 0.6986 | -13.14103 | -9.18033 | 0.77153 | -13.39509 | -10.33474 | 0.78656 | -12.7483 | -10.02729 | 0.54454 | -8.9912 | -4.89604 | 0.10063 | -0.0015 | -0.000150943 | 0.75187 | -13.28786 | -9.99071 | 0.75734 | -12.65787 | -9.58626 | 0.76387 | -11.94828 | -9.12699 | 0.78414 | -12.94659 | -10.15195 | 0.7807 | -12.7296 | -9.93804 | 0.54161 | -9.9862 | -5.40864 | 0.77762 | -13.21686 | -10.27773 | 0.76845 | -12.54977 | -9.64387 | 0.79343 | -12.27602 | -9.74014 | 0.76504 | -12.72712 | -9.73677 | 0.77506 | -12.72119 | -9.85969 | 0.7071 | -10.05954 | -7.11308 | 0.79199 | -12.41946 | -9.83605
204.6001 | 0.76755 | -12.32832 | -9.46255 | 0.67187 | -11.46479 | -7.70279 | 0.78947 | -12.59527 | -9.94364 | 0.72048 | -11.11321 | -8.00687 | 0.76874 | -12.37056 | -9.50971 | 0.77858 | -12.31653 | -9.58944 | 0.71004 | -13.18714 | -9.36345 | 0.77641 | -13.36639 | -10.3778 | 0.79598 | -12.67377 | -10.08803 | 0.52091 | -9.32743 | -4.85871 | -0.02911 | -3.75e-05 | 1.09162e-06 | 0.74662 | -13.32563 | -9.94917 | 0.75882 | -12.66416 | -9.60983 | 0.76059 | -12.02057 | -9.14268 | 0.78864 | -12.89108 | -10.16637 | 0.7759 | -12.75474 | -9.89634 | 0.553 | -9.98188 | -5.51994 | 0.76477 | -13.32006 | -10.18681 | 0.79056 | -12.38406 | -9.79029 | 0.79892 | -12.23584 | -9.7755 | 0.7707 | -12.63916 | -9.741 | 0.77805 | -12.68625 | -9.87054 | 0.69711 | -9.85139 | -6.86754 | 0.77544 | -12.58542 | -9.75919
204.70012 | 0.75819 | -12.34183 | -9.35739 | 0.65381 | -11.64433 | -7.61317 | 0.79843 | -12.53526 | -10.00846 | 0.74416 | -11.01805 | -8.19918 | 0.76291 | -12.41752 | -9.47349 | 0.79696 | -12.06027 | -9.61153 | 0.70652 | -13.22826 | -9.34606 | 0.73843 | -13.54182 | -9.99972 | 0.78474 | -12.75417 | -10.00876 | 0.53903 | -8.86566 | -4.77884 | 0.03098 | -0.00214 | -6.64134e-05 | 0.77695 | -13.14495 | -10.21294 | 0.78567 | -12.32801 | -9.68571 | 0.76448 | -11.97346 | -9.15348 | 0.78985 | -12.88711 | -10.17889 | 0.76822 | -12.85684 | -9.8769 | 0.56349 | -9.81864 | -5.53268 | 0.73113 | -13.52987 | -9.89208 | 0.78926 | -12.39588 | -9.78354 | 0.79071 | -12.29026 | -9.71803 | 0.7689 | -12.66731 | -9.73983 | 0.77333 | -12.75749 | -9.86574 | 0.70942 | -9.87386 | -7.00475 | 0.78655 | -12.48982 | -9.8238
204.80007 | 0.75322 | -12.34429 | -9.29793 | 0.66117 | -11.58661 | -7.66072 | 0.77876 | -12.66403 | -9.86219 | 0.75854 | -10.76729 | -8.16738 | 0.80082 | -12.03354 | -9.63667 | 0.775 | -12.33338 | -9.55833 | 0.69504 | -13.27888 | -9.22939 | 0.76402 | -13.45369 | -10.27882 | 0.76945 | -12.86126 | -9.89608 | 0.57136 | -8.53149 | -4.87455 | -0.02268 | 0.00103 | -2.32511e-05 | 0.76804 | -13.20725 | -10.1437 | 0.76772 | -12.54683 | -9.63252 | 0.78034 | -11.87903 | -9.26967 | 0.78299 | -12.94998 | -10.13968 | 0.78735 | -12.70726 | -10.00503 | 0.57435 | -9.55983 | -5.49065 | 0.77291 | -13.20821 | -10.20876 | 0.78214 | -12.41164 | -9.7077 | 0.80043 | -12.21359 | -9.77613 | 0.76169 | -12.72059 | -9.68913 | 0.78082 | -12.66141 | -9.88628 | 0.69887 | -9.73535 | -6.80375 | 0.78514 | -12.54269 | -9.84783
204.90009 | 0.73646 | -12.47798 | -9.18948 | 0.6537 | -11.6224 | -7.59755 | 0.80006 | -12.47121 | -9.97774 | 0.74125 | -11.06141 | -8.19922 | 0.7629 | -12.42624 | -9.48001 | 0.76613 | -12.40859 | -9.50657 | 0.68593 | -13.32612 | -9.14077 | 0.75689 | -13.52456 | -10.23666 | 0.77386 | -12.83691 | -9.93397 | 0.54689 | -9.00188 | -4.92303 | 0.01403 | 0.00206 | 2.89451e-05 | 0.78221 | -12.98204 | -10.15463 | 0.76308 | -12.62233 | -9.63187 | 0.75531 | -12.10952 | -9.14648 | 0.79255 | -12.84117 | -10.17732 | 0.79104 | -12.58667 | -9.9566 | 0.56225 | -9.75072 | -5.48232 | 0.7714 | -13.25398 | -10.22417 | 0.78081 | -12.46906 | -9.73594 | 0.79834 | -12.21763 | -9.75384 | 0.76403 | -12.7084 | -9.70964 | 0.78422 | -12.65059 | -9.92082 | 0.67135 | -10.17326 | -6.82979 | 0.78631 | -12.46056 | -9.79788
205.00005 | 0.74162 | -12.4576 | -9.23877 | 0.64334 | -11.68661 | -7.51845 | 0.79944 | -12.48445 | -9.98063 | 0.75383 | -10.64239 | -8.02258 | 0.77032 | -12.3576 | -9.51936 | 0.78523 | -12.23139 | -9.60445 | 0.68447 | -13.31946 | -9.11683 | 0.77393 | -13.39493 | -10.3667 | 0.79364 | -12.62582 | -10.02031 | 0.57213 | -8.88438 | -5.08299 | 0.01215 | -0.00019375 | -2.35348e-06 | 0.76152 | -13.20104 | -10.05287 | 0.76286 | -12.54571 | -9.57058 | 0.74931 | -12.12233 | -9.08337 | 0.80138 | -12.61735 | -10.11133 | 0.78743 | -12.69529 | -9.99659 | 0.54541 | -10.05389 | -5.48354 | 0.77317 | -13.22899 | -10.22831 | 0.78505 | -12.36001 | -9.70317 | 0.79077 | -12.31863 | -9.74115 | 0.76014 | -12.67483 | -9.63463 | 0.77502 | -12.72301 | -9.86063 | 0.68389 | -9.76003 | -6.67475 | 0.77293 | -12.63636 | -9.76703
205.10007 | 0.77428 | -12.28618 | -9.51299 | 0.66975 | -11.49284 | -7.69737 | 0.7951 | -12.48108 | -9.92365 | 0.73502 | -11.12986 | -8.18066 | 0.77278 | -12.31308 | -9.51529 | 0.7844 | -12.28137 | -9.63347 | 0.70208 | -13.20923 | -9.27393 | 0.76548 | -13.45073 | -10.29631 | 0.78405 | -12.77176 | -10.01369 | 0.54068 | -9.28121 | -5.01812 | -0.00335 | -0.00662 | 2.22136e-05 | 0.75282 | -13.27729 | -9.99545 | 0.76488 | -12.59091 | -9.63058 | 0.77664 | -11.85618 | -9.20798 | 0.80624 | -12.73306 | -10.26585 | 0.76348 | -12.8884 | -9.84001 | 0.55248 | -10.01897 | -5.53529 | 0.76718 | -13.31866 | -10.21775 | 0.80044 | -12.25448 | -9.80895 | 0.78885 | -12.31948 | -9.71824 | 0.76096 | -12.68894 | -9.65578 | 0.77602 | -12.65918 | -9.82383 | 0.67095 | -10.15844 | -6.8158 | 0.78198 | -12.57314 | -9.8319
205.20002 | 0.74949 | -12.48818 | -9.35977 | 0.65036 | -11.57733 | -7.52942 | 0.78624 | -12.61051 | -9.91483 | 0.73931 | -11.03869 | -8.16105 | 0.75904 | -12.43619 | -9.43961 | 0.77548 | -12.34413 | -9.5726 | 0.69361 | -13.27236 | -9.20591 | 0.76274 | -13.49377 | -10.29224 | 0.78871 | -12.75971 | -10.06376 | 0.57113 | -8.47648 | -4.84116 | 0.00512 | -0.00109 | -5.60109e-06 | 0.77829 | -13.12291 | -10.21349 | 0.75858 | -12.61617 | -9.57033 | 0.77463 | -11.93673 | -9.24659 | 0.7913 | -12.85081 | -10.16887 | 0.77513 | -12.78665 | -9.91137 | 0.55606 | -9.90846 | -5.50971 | 0.78081 | -13.19029 | -10.29906 | 0.77388 | -12.50574 | -9.6779 | 0.78858 | -12.31524 | -9.7116 | 0.75929 | -12.72946 | -9.66532 | 0.7799 | -12.70977 | -9.91236 | 0.67159 | -9.84433 | -6.61136 | 0.77428 | -12.57909 | -9.73969
205.30002 | 0.76092 | -12.40311 | -9.43776 | 0.66102 | -11.54493 | -7.63137 | 0.77601 | -12.64996 | -9.81648 | 0.76135 | -10.88986 | -8.29101 | 0.77797 | -12.30077 | -9.56958 | 0.78299 | -12.22466 | -9.57176 | 0.70672 | -13.22226 | -9.34446 | 0.76893 | -13.46327 | -10.35232 | 0.75541 | -12.97675 | -9.80279 | 0.59091 | -8.36539 | -4.94319 | 0.01494 | -0.0008625 | -1.28892e-05 | 0.74938 | -13.29762 | -9.96494 | 0.7568 | -12.65341 | -9.57606 | 0.77241 | -11.92948 | -9.21449 | 0.78341 | -12.93856 | -10.13616 | 0.78183 | -12.74302 | -9.96292 | 0.54559 | -10.04804 | -5.48212 | 0.75514 | -13.36242 | -10.09055 | 0.78831 | -12.38637 | -9.76435 | 0.78785 | -12.30576 | -9.69511 | 0.78831 | -12.40866 | -9.78181 | 0.79454 | -12.56868 | -9.98637 | 0.68622 | -10.04366 | -6.89215 | 0.78389 | -12.53997 | -9.82998
205.40012 | 0.76958 | -12.30946 | -9.47318 | 0.67085 | -11.39464 | -7.6441 | 0.79713 | -12.55698 | -10.00957 | 0.76964 | -10.77979 | -8.29659 | 0.77773 | -12.29821 | -9.56469 | 0.75693 | -12.46262 | -9.43337 | 0.69185 | -13.30765 | -9.20695 | 0.76168 | -13.44335 | -10.23957 | 0.80117 | -12.58772 | -10.08493 | 0.55349 | -9.14769 | -5.06314 | 0.04615 | -0.00572 | -0.000263915 | 0.77158 | -13.17338 | -10.16435 | 0.7792 | -12.42399 | -9.68082 | 0.76318 | -12.00746 | -9.16387 | 0.79055 | -12.89328 | -10.19273 | 0.7793 | -12.75042 | -9.93638 | 0.54708 | -10.03445 | -5.48964 | 0.769 | -13.27576 | -10.20909 | 0.76919 | -12.55264 | -9.6554 | 0.77518 | -12.39288 | -9.60671 | 0.77898 | -12.5562 | -9.78102 | 0.77795 | -12.67824 | -9.86299 | 0.68505 | -10.08028 | -6.90555 | 0.78864 | -12.49448 | -9.85367
205.5001 | 0.74892 | -12.47843 | -9.3454 | 0.66553 | -11.48877 | -7.6461 | 0.71845 | -9.18652 | -6.60002 | 0.76957 | -10.8075 | -8.31715 | 0.77479 | -12.28862 | -9.52107 | 0.79186 | -12.14209 | -9.61483 | 0.67636 | -13.36321 | -9.03832 | 0.78449 | -13.31798 | -10.44786 | 0.78967 | -12.74705 | -10.06594 | 0.55858 | -8.86673 | -4.95279 | -0.000123 | -0.00030625 | 3.76687e-08 | 0.76018 | -13.21346 | -10.0446 | 0.75875 | -12.56807 | -9.53601 | 0.76206 | -12.0908 | -9.21394 | 0.77169 | -13.00869 | -10.03865 | 0.7724 | -12.83783 | -9.9159 | 0.5421 | -10.07351 | -5.46082 | 0.77604 | -13.129 | -10.18864 | 0.7699 | -12.52979 | -9.64666 | 0.77582 | -12.41778 | -9.63398 | 0.76828 | -12.64329 | -9.7136 | 0.78929 | -12.62569 | -9.96535 | 0.63753 | -10.3927 | -6.62567 | 0.78481 | -12.42132 | -9.74839
205.60012 | 0.75802 | -12.41163 | -9.40823 | 0.65685 | -11.61458 | -7.62902 | 0.8007 | -12.55531 | -10.05297 | 0.75374 | -10.96218 | -8.26265 | 0.78126 | -12.27233 | -9.58791 | 0.7742 | -12.34384 | -9.55657 | 0.71794 | -13.12133 | -9.42036 | 0.7533 | -13.51341 | -10.17959 | 0.76393 | -12.91519 | -9.86636 | 0.55508 | -8.9593 | -4.97313 | 0.01088 | -0.0006125 | -6.66277e-06 | 0.74714 | -13.32859 | -9.95839 | 0.76355 | -12.62671 | -9.64113 | 0.74119 | -12.2122 | -9.05151 | 0.7886 | -12.87724 | -10.15505 | 0.77428 | -12.81209 | -9.9202 | 0.55041 | -9.90784 | -5.45343 | 0.77805 | -13.23296 | -10.29595 | 0.79675 | -12.2869 | -9.78956 | 0.80218 | -12.18347 | -9.77337 | 0.76273 | -12.68146 | -9.67252 | 0.78307 | -12.58035 | -9.85133 | 0.71117 | -9.75682 | -6.93874 | 0.78822 | -12.50673 | -9.85802
205.70012 | 0.74306 | -12.50756 | -9.29384 | 0.63684 | -11.71233 | -7.45889 | 0.79371 | -12.58265 | -9.98698 | 0.72971 | -11.20895 | -8.17931 | 0.781 | -12.20831 | -9.53469 | 0.78814 | -12.18674 | -9.60487 | 0.67946 | -13.34193 | -9.06526 | 0.77862 | -13.37051 | -10.4106 | 0.7814 | -12.75381 | -9.96585 | 0.56795 | -8.68451 | -4.93237 | 0.00748 | -0.00221 | -1.65028e-05 | 0.75014 | -13.27899 | -9.96114 | 0.7533 | -12.60982 | -9.49894 | 0.74506 | -12.11407 | -9.02572 | 0.7788 | -12.94385 | -10.08066 | 0.78371 | -12.70434 | -9.9565 | 0.54967 | -9.96094 | -5.47524 | 0.75075 | -13.43791 | -10.08858 | 0.78324 | -12.38377 | -9.69951 | 0.77682 | -12.4113 | -9.64131 | 0.77885 | -12.5723 | -9.79192 | 0.78527 | -12.65933 | -9.94097 | 0.69446 | -9.99881 | -6.9438 | 0.76171 | -12.6933 | -9.66859
205.80021 | 0.76346 | -12.32632 | -9.41065 | 0.68369 | -11.37981 | -7.7803 | 0.79945 | -12.52618 | -10.01409 | 0.73578 | -11.25485 | -8.2811 | 0.7596 | -12.44277 | -9.45156 | 0.76918 | -12.37073 | -9.51537 | 0.68619 | -13.30874 | -9.13227 | 0.76244 | -13.47971 | -10.2775 | 0.79373 | -12.58174 | -9.98653 | 0.57052 | -8.52073 | -4.86129 | 0.01957 | 0.00156 | 3.04511e-05 | 0.7883 | -13.04272 | -10.28153 | 0.75772 | -12.64021 | -9.57775 | 0.76945 | -12.04195 | -9.26563 | 0.78968 | -12.86663 | -10.16049 | 0.77734 | -12.77139 | -9.92777 | 0.55613 | -9.79829 | -5.44914 | 0.79302 | -12.91723 | -10.2436 | 0.77746 | -12.47704 | -9.70041 | 0.7893 | -12.30976 | -9.71613 | 0.75828 | -12.71652 | -9.64267 | 0.78285 | -12.65719 | -9.90863 | 0.69464 | -10.06554 | -6.99197 | 0.77173 | -12.60784 | -9.72985
205.90021 | 0.75881 | -12.41827 | -9.42309 | 0.6707 | -11.46936 | -7.69253 | 0.79636 | -12.54211 | -9.9881 | 0.73091 | -11.29375 | -8.25477 | 0.77282 | -12.34651 | -9.54169 | 0.77384 | -12.35973 | -9.56445 | 0.69521 | -13.27106 | -9.22617 | 0.80214 | -13.19053 | -10.58071 | 0.79476 | -12.66773 | -10.06779 | 0.55651 | -8.87499 | -4.93904 | 0.02332 | 0.00039375 | 9.18304e-06 | 0.74678 | -13.31388 | -9.94259 | 0.75537 | -12.65122 | -9.55635 | 0.77621 | -11.92227 | -9.25416 | 0.78228 | -12.93211 | -10.11658 | 0.77438 | -12.82218 | -9.92919 | 0.54893 | -9.94939 | -5.4615 | 0.76053 | -13.33298 | -10.14009 | 0.77069 | -12.52744 | -9.65478 | 0.79169 | -12.29212 | -9.7315 | 0.76763 | -12.64519 | -9.70677 | 0.7756 | -12.71756 | -9.86375 | 0.66661 | -10.16248 | -6.77445 | 0.78814 | -12.49688 | -9.84923
206.00003 | 0.75799 | -12.32536 | -9.34248 | 0.65682 | -11.54764 | -7.58473 | 0.79126 | -12.618 | -9.98406 | 0.75042 | -11.05976 | -8.2995 | 0.7858 | -12.23163 | -9.61163 | 0.76737 | -12.37249 | -9.49423 | 0.67583 | -13.36831 | -9.0347 | 0.76524 | -13.42766 | -10.27539 | 0.77861 | -12.79281 | -9.96057 | 0.5412 | -9.2839 | -5.02443 | 0.02926 | -0.0022 | -6.4383e-05 | 0.7754 | -13.14907 | -10.19577 | 0.75805 | -12.65404 | -9.59239 | 0.77596 | -11.92272 | -9.2516 | 0.77676 | -12.96493 | -10.07068 | 0.78024 | -12.75407 | -9.95126 | 0.57977 | -9.3544 | -5.4234 | 0.77194 | -13.23831 | -10.21911 | 0.78249 | -12.43071 | -9.72685 | 0.78195 | -12.36336 | -9.66758 | 0.76065 | -12.71186 | -9.66926 | 0.77868 | -12.69902 | -9.88841 | 0.66832 | -10.12361 | -6.7658 | 0.77458 | -12.58179 | -9.74565
206.10014 | 0.75527 | -12.44234 | -9.3973 | 0.64991 | -11.62835 | -7.55738 | 0.79524 | -12.55435 | -9.98375 | 0.75473 | -11.06361 | -8.34999 | 0.76852 | -12.36427 | -9.5022 | 0.77709 | -12.31629 | -9.57093 | 0.71406 | -13.19425 | -9.42142 | 0.78271 | -13.35002 | -10.44921 | 0.78274 | -12.76269 | -9.98992 | 0.58012 | -8.69441 | -5.04379 | -0.02237 | 0.00193 | -4.3068e-05 | 0.77055 | -13.1742 | -10.15141 | 0.75808 | -12.63294 | -9.57681 | 0.76249 | -11.96881 | -9.12613 | 0.80131 | -12.77949 | -10.24029 | 0.77743 | -12.76108 | -9.92087 | 0.53968 | -10.0322 | -5.41423 | 0.7697 | -13.27111 | -10.21475 | 0.78065 | -12.46305 | -9.72928 | 0.78389 | -12.33977 | -9.67303 | 0.77255 | -12.61752 | -9.74762 | 0.78062 | -12.6676 | -9.88856 | 0.66905 | -10.32714 | -6.90933 | 0.78969 | -12.46562 | -9.84392
206.20021 | 0.74878 | -12.48404 | -9.34777 | 0.67792 | -11.39599 | -7.72551 | 0.79092 | -12.58403 | -9.95294 | 0.73552 | -11.28652 | -8.30149 | 0.77419 | -12.33347 | -9.54842 | 0.78229 | -12.28038 | -9.60678 | 0.68852 | -13.31666 | -9.16875 | 0.77595 | -13.38252 | -10.3841 | 0.7822 | -12.7337 | -9.96027 | 0.58746 | -8.62961 | -5.06953 | 0.01708 | -0.00359 | -6.12745e-05 | 0.73281 | -13.34365 | -9.7784 | 0.76597 | -12.59444 | -9.6469 | 0.76306 | -12.03486 | -9.18337 | 0.78975 | -12.87634 | -10.16909 | 0.77925 | -12.77495 | -9.95489 | 0.54785 | -9.67101 | -5.29822 | 0.74658 | -13.43368 | -10.02933 | 0.77212 | -12.46612 | -9.62538 | 0.78993 | -12.34242 | -9.74961 | 0.76665 | -12.63799 | -9.68894 | 0.77952 | -12.67477 | -9.88029 | 0.6861 | -10.11575 | -6.94047 | 0.7714 | -12.63504 | -9.74661
206.30009 | 0.78161 | -12.17659 | -9.5173 | 0.68126 | -11.34266 | -7.72732 | 0.79173 | -12.59084 | -9.9685 | 0.73173 | -11.27074 | -8.24718 | 0.78399 | -12.24307 | -9.59843 | 0.77095 | -12.3585 | -9.52775 | 0.69347 | -13.29929 | -9.22263 | 0.74884 | -13.52401 | -10.12738 | 0.77447 | -12.79659 | -9.9106 | 0.58484 | -8.80752 | -5.15097 | -0.01033 | -0.00235 | 2.42638e-05 | 0.74833 | -13.31337 | -9.96273 | 0.74099 | -12.75276 | -9.44964 | 0.7629 | -12.00726 | -9.16035 | 0.79461 | -12.83816 | -10.20131 | 0.78148 | -12.74194 | -9.9576 | 0.54958 | -9.90461 | -5.44341 | 0.73945 | -13.47945 | -9.96741 | 0.77767 | -12.4747 | -9.70117 | 0.77445 | -12.47958 | -9.66477 | 0.7616 | -12.68256 | -9.659 | 0.7622 | -12.79605 | -9.75311 | 0.71643 | -9.59465 | -6.87389 | 0.77374 | -12.62094 | -9.76527
206.40007 | 0.75438 | -12.45705 | -9.39729 | 0.65113 | -11.66336 | -7.59437 | 0.80298 | -12.51737 | -10.05115 | 0.74796 | -11.2206 | -8.39252 | 0.77875 | -12.29516 | -9.57488 | 0.79324 | -12.15956 | -9.64548 | 0.69802 | -13.26791 | -9.26124 | 0.7586 | -13.50036 | -10.24144 | 0.79497 | -12.66871 | -10.07127 | 0.55591 | -9.06019 | -5.03661 | 0.01185 | -0.00269 | -3.18549e-05 | 0.77018 | -13.18107 | -10.15177 | 0.75348 | -12.61646 | -9.5062 | 0.74799 | -12.1721 | -9.10456 | 0.79015 | -12.88129 | -10.17813 | 0.77754 | -12.80871 | -9.95932 | 0.56366 | -9.62064 | -5.42274 | 0.7534 | -13.36367 | -10.06815 | 0.78065 | -12.44569 | -9.71569 | 0.77642 | -12.45125 | -9.66737 | 0.76149 | -12.66864 | -9.64706 | 0.77011 | -12.74678 | -9.81645 | 0.67906 | -10.18301 | -6.91486 | 0.78833 | -12.50506 | -9.85809
206.50012 | 0.76636 | -12.35258 | -9.46657 | 0.64807 | -11.60427 | -7.52036 | 0.78794 | -12.63289 | -9.95389 | 0.75 | -11.19788 | -8.39837 | 0.7898 | -12.11007 | -9.56448 | 0.76919 | -12.39995 | -9.53794 | 0.68482 | -13.33821 | -9.13423 | 0.75708 | -13.53087 | -10.24399 | 0.76104 | -12.90402 | -9.82045 | 0.57961 | -8.71339 | -5.05035 | -0.00569 | -0.0005625 | 3.20231e-06 | 0.78555 | -12.98769 | -10.2025 | 0.73573 | -12.81201 | -9.42616 | 0.76195 | -11.98346 | -9.13076 | 0.77804 | -12.98608 | -10.10364 | 0.77841 | -12.78636 | -9.95305 | 0.54833 | -9.99486 | -5.48049 | 0.7348 | -13.51959 | -9.93416 | 0.7801 | -12.42658 | -9.69398 | 0.78639 | -12.37563 | -9.73201 | 0.75308 | -12.78098 | -9.6251 | 0.79325 | -12.51781 | -9.9298 | 0.68453 | -10.14973 | -6.9478 | 0.76974 | -12.61839 | -9.7129
206.60007 | 0.76676 | -12.18282 | -9.34126 | 0.67067 | -11.45581 | -7.68306 | 0.79865 | -12.53957 | -10.01469 | 0.74664 | -11.18136 | -8.34841 | 0.78217 | -12.26921 | -9.59661 | 0.77805 | -12.33506 | -9.59733 | 0.69855 | -13.16472 | -9.19624 | 0.75615 | -13.52309 | -10.2255 | 0.78749 | -12.72293 | -10.01921 | 0.584 | -8.49733 | -4.96247 | -0.00737 | -0.0004875 | 3.5919e-06 | 0.73265 | -13.38741 | -9.80826 | 0.76766 | -12.59623 | -9.66959 | 0.7631 | -11.83046 | -9.02784 | 0.77813 | -12.97101 | -10.09319 | 0.78163 | -12.73572 | -9.95456 | 0.54889 | -9.94569 | -5.4591 | 0.76031 | -13.34591 | -10.14703 | 0.76249 | -12.57056 | -9.58496 | 0.78505 | -12.38643 | -9.72402 | 0.77521 | -12.57846 | -9.75101 | 0.7806 | -12.66813 | -9.88877 | 0.68083 | -10.26991 | -6.99204 | 0.79726 | -12.33379 | -9.83317
206.70019 | 0.75926 | -12.38322 | -9.4021 | 0.6479 | -11.66049 | -7.55481 | 0.61701 | -10.35194 | -6.38728 | 0.7412 | -11.26879 | -8.35243 | 0.79442 | -12.1542 | -9.6555 | 0.7834 | -12.29947 | -9.63544 | 0.70247 | -13.24136 | -9.30169 | 0.76693 | -13.43798 | -10.30594 | 0.77192 | -12.84968 | -9.91895 | 0.60162 | -7.8454 | -4.71997 | -0.00722 | -0.00305 | 2.20058e-05 | 0.74086 | -13.35624 | -9.89507 | 0.74949 | -12.67206 | -9.49753 | 0.76031 | -12.1237 | -9.21775 | 0.80474 | -12.75506 | -10.26447 | 0.76814 | -12.82402 | -9.85062 | 0.54643 | -9.82811 | -5.3704 | 0.77279 | -13.21434 | -10.21187 | 0.79033 | -12.29407 | -9.71636 | 0.79179 | -12.34224 | -9.77251 | 0.77217 | -12.63117 | -9.75341 | 0.78998 | -12.54571 | -9.91081 | 0.68324 | -10.44346 | -7.13534 | 0.76347 | -12.65903 | -9.66484
206.80016 | 0.74949 | -12.47151 | -9.34726 | 0.66119 | -11.57518 | -7.6534 | 0.79731 | -12.6409 | -10.07875 | 0.73637 | -11.18172 | -8.23387 | 0.76092 | -12.43099 | -9.45895 | 0.78155 | -12.27111 | -9.59052 | 0.71703 | -13.04421 | -9.35305 | 0.74525 | -13.55231 | -10.09991 | 0.78703 | -12.77989 | -10.05812 | 0.55328 | -9.17864 | -5.07834 | -0.0437 | 0.00142 | -6.19951e-05 | 0.78131 | -12.91807 | -10.09306 | 0.76946 | -12.43569 | -9.5688 | 0.77656 | -11.65553 | -9.05122 | 0.78103 | -12.96123 | -10.12309 | 0.78609 | -12.70484 | -9.9871 | 0.54884 | -9.90729 | -5.43754 | 0.74414 | -13.44279 | -10.00337 | 0.78876 | -12.40234 | -9.78245 | 0.77534 | -12.44354 | -9.64802 | 0.75778 | -12.69538 | -9.62025 | 0.78569 | -12.61441 | -9.91103 | 0.70478 | -10.10372 | -7.12094 | 0.77963 | -12.55011 | -9.78439
206.90021 | 0.77037 | -12.32636 | -9.49581 | 0.68174 | -11.25414 | -7.67242 | 0.79357 | -12.62042 | -10.01515 | 0.76994 | -10.91114 | -8.40097 | 0.79077 | -12.17904 | -9.63087 | 0.77602 | -12.31934 | -9.56004 | 0.72206 | -13.12429 | -9.47646 | 0.75678 | -13.5135 | -10.22676 | 0.7793 | -12.80873 | -9.98183 | 0.58412 | -8.90288 | -5.20034 | 0.01326 | -0.00070625 | -9.36558e-06 | 0.75477 | -13.24534 | -9.99722 | 0.76781 | -12.47074 | -9.57518 | 0.75688 | -11.98076 | -9.06799 | 0.78845 | -12.87959 | -10.1549 | 0.77266 | -12.79344 | -9.88494 | 0.54397 | -9.89172 | -5.38079 | 0.76535 | -13.2903 | -10.17174 | 0.79063 | -12.33121 | -9.74937 | 0.78487 | -12.4057 | -9.73681 | 0.77167 | -12.62642 | -9.74348 | 0.79513 | -12.41923 | -9.87493 | 0.69367 | -10.09516 | -7.00267 | 0.78134 | -12.55685 | -9.81116
207.00005 | 0.73781 | -12.50823 | -9.22864 | 0.67477 | -11.44361 | -7.72176 | 0.7915 | -12.59521 | -9.96909 | 0.72783 | -11.30956 | -8.23143 | 0.7717 | -12.35939 | -9.53774 | 0.77416 | -12.32092 | -9.53833 | 0.65219 | -13.47398 | -8.78765 | 0.77579 | -13.38463 | -10.38363 | 0.77863 | -12.83142 | -9.99092 | 0.5894 | -8.90348 | -5.24769 | -0.00474 | 0.00188 | -8.91712e-06 | 0.77573 | -13.13681 | -10.19066 | 0.74559 | -12.69794 | -9.4674 | 0.74671 | -11.83451 | -8.83696 | 0.79691 | -12.80967 | -10.20815 | 0.78322 | -12.71994 | -9.96258 | 0.54082 | -9.88942 | -5.34836 | 0.77125 | -13.20342 | -10.18315 | 0.78199 | -12.4619 | -9.74508 | 0.78955 | -12.35532 | -9.75518 | 0.75645 | -12.73879 | -9.63629 | 0.78306 | -12.6608 | -9.9142 | 0.70691 | -9.8095 | -6.93444 | 0.79075 | -12.46764 | -9.85878
207.10012 | 0.78348 | -12.18895 | -9.54977 | 0.66739 | -11.56931 | -7.72123 | 0.79632 | -12.57211 | -10.01136 | 0.77382 | -10.94042 | -8.46591 | 0.79536 | -12.12143 | -9.64085 | 0.77599 | -12.34544 | -9.5799 | 0.68482 | -13.34222 | -9.13702 | 0.76152 | -13.45492 | -10.24619 | 0.75919 | -12.9519 | -9.83289 | 0.55857 | -9.36181 | -5.22919 | 0.00572 | 0.00232 | 1.32633e-05 | 0.77082 | -13.15531 | -10.14033 | 0.7555 | -12.65738 | -9.5626 | 0.75096 | -11.98601 | -9.00104 | 0.78676 | -12.89943 | -10.14881 | 0.77262 | -12.77122 | -9.8673 | 0.53627 | -9.94261 | -5.33196 | 0.76128 | -13.31926 | -10.13968 | 0.78916 | -12.34589 | -9.74285 | 0.7931 | -12.31269 | -9.76524 | 0.77021 | -12.62693 | -9.72545 | 0.80458 | -12.41824 | -9.99145 | 0.67762 | -10.18509 | -6.90162 | 0.79907 | -12.37351 | -9.88727
207.20024 | 0.76874 | -12.30446 | -9.45892 | 0.65059 | -11.65144 | -7.58032 | 0.6512 | -10.65278 | -6.93707 | 0.73057 | -11.21947 | -8.19659 | 0.7955 | -12.06801 | -9.6001 | 0.76767 | -12.41233 | -9.52861 | 0.70661 | -13.21605 | -9.33859 | 0.74894 | -13.51668 | -10.12313 | 0.77085 | -12.84919 | -9.90474 | 0.56194 | -9.01247 | -5.06446 | 0.03072 | 0.00074375 | 2.28465e-05 | 0.77607 | -13.02025 | -10.10469 | 0.74142 | -12.75926 | -9.45994 | 0.76793 | -11.50109 | -8.83203 | 0.78144 | -12.92107 | -10.09708 | 0.78682 | -12.70386 | -9.99567 | 0.53107 | -9.8126 | -5.21119 | 0.76398 | -13.30966 | -10.16826 | 0.78472 | -12.41858 | -9.74506 | 0.77822 | -12.46323 | -9.69918 | 0.77115 | -12.59679 | -9.71406 | 0.76199 | -12.77761 | -9.73636 | 0.71467 | -9.85207 | -7.04096 | 0.77639 | -12.57656 | -9.76435
207.30002 | 0.74084 | -12.52921 | -9.28214 | 0.6627 | -11.5567 | -7.65868 | 0.68087 | -9.64311 | -6.56573 | 0.7336 | -11.36621 | -8.3383 | 0.78508 | -12.24002 | -9.6094 | 0.77959 | -12.31932 | -9.60398 | 0.69549 | -13.27539 | -9.23285 | 0.75092 | -13.52756 | -10.15813 | 0.80978 | -12.35227 | -10.00262 | 0.54959 | -9.10661 | -5.00493 | -0.01076 | -0.00329 | 3.53867e-05 | 0.76147 | -13.21309 | -10.06141 | 0.76718 | -12.57152 | -9.64464 | 0.77133 | -11.73523 | -9.05171 | 0.78046 | -12.92324 | -10.0861 | 0.78121 | -12.73806 | -9.95108 | 0.55652 | -9.40462 | -5.2339 | 0.75653 | -13.36017 | -10.10734 | 0.78456 | -12.41675 | -9.74174 | 0.80045 | -12.25608 | -9.81043 | 0.76732 | -12.65865 | -9.71324 | 0.77655 | -12.6992 | -9.86156 | 0.68909 | -10.24084 | -7.05686 | 0.77551 | -12.56625 | -9.74525
207.4 | 0.77817 | -12.26582 | -9.54488 | 0.65627 | -11.52353 | -7.56257 | 0.63741 | -10.27409 | -6.5488 | 0.75402 | -11.11056 | -8.37755 | 0.78395 | -12.23029 | -9.58787 | 0.77574 | -12.35188 | -9.5818 | 0.71949 | -13.10275 | -9.42728 | 0.73862 | -13.58731 | -10.03587 | 0.78445 | -12.7743 | -10.02085 | 0.54458 | -9.25635 | -5.04081 | -0.0922 | 1.25e-05 | -1.15253e-06 | 0.76414 | -13.21207 | -10.09584 | 0.76792 | -12.56497 | -9.64888 | 0.73726 | -11.97576 | -8.82931 | 0.79469 | -12.81193 | -10.1815 | 0.7824 | -12.72963 | -9.95971 | 0.52221 | -10.03906 | -5.24251 | 0.75274 | -13.4105 | -10.09455 | 0.79186 | -12.28834 | -9.73067 | 0.7806 | -12.38233 | -9.66563 | 0.78085 | -12.47081 | -9.73777 | 0.78719 | -12.60838 | -9.92522 | 0.70544 | -9.97833 | -7.03908 | 0.7582 | -12.71824 | -9.64293
207.50007 | 0.77033 | -12.34702 | -9.51132 | 0.68875 | -11.23186 | -7.7359 | 0.64435 | -10.20383 | -6.57483 | 0.75463 | -11.07835 | -8.36008 | 0.78893 | -12.20286 | -9.62722 | 0.77062 | -12.37609 | -9.5373 | 0.69127 | -13.30317 | -9.19608 | 0.78921 | -13.19761 | -10.41574 | 0.76287 | -12.80589 | -9.76921 | 0.55489 | -9.16653 | -5.08641 | 0.00086 | 0.00433 | 3.72487e-06 | 0.77507 | -13.11488 | -10.1649 | 0.76132 | -12.61893 | -9.60699 | 0.69834 | -12.31933 | -8.60313 | 0.79329 | -12.79116 | -10.14705 | 0.78379 | -12.74974 | -9.99313 | 0.5406 | -9.87583 | -5.33887 | 0.75594 | -13.36093 | -10.10013 | 0.77152 | -12.5093 | -9.65113 | 0.79319 | -12.34701 | -9.79353 | 0.76375 | -12.66188 | -9.67046 | 0.76352 | -12.79668 | -9.77048 | 0.71511 | -9.95742 | -7.12064 | 0.78551 | -12.52569 | -9.83907
207.60005 | 0.77506 | -12.26605 | -9.50689 | 0.65873 | -11.57648 | -7.62573 | 0.63983 | -10.28297 | -6.57936 | 0.73171 | -11.37626 | -8.32417 | 0.77303 | -12.3123 | -9.51783 | 0.77669 | -12.33255 | -9.57852 | 0.66945 | -13.39566 | -8.96767 | 0.76726 | -13.42831 | -10.30299 | 0.78804 | -12.71998 | -10.02389 | 0.564 | -9.03453 | -5.09552 | 0.10829 | -0.00507 | -0.00054889 | 0.76273 | -13.23219 | -10.0926 | 0.73392 | -12.79479 | -9.39031 | 0.7408 | -12.32661 | -9.13159 | 0.78359 | -12.84539 | -10.06553 | 0.77539 | -12.76284 | -9.89623 | 0.56287 | -9.44235 | -5.31482 | 0.76826 | -13.17841 | -10.12451 | 0.78428 | -12.42288 | -9.74307 | 0.79187 | -12.36669 | -9.79286 | 0.76497 | -12.66956 | -9.69177 | 0.77887 | -12.70798 | -9.8978 | 0.72155 | -9.85561 | -7.11127 | 0.78226 | -12.55366 | -9.8202
207.7001 | 0.77058 | -12.29122 | -9.47143 | 0.66664 | -11.46665 | -7.64413 | 0.63449 | -10.36385 | -6.57574 | 0.73891 | -11.27301 | -8.32971 | 0.77748 | -12.24516 | -9.52035 | 0.77287 | -12.33646 | -9.53442 | 0.71122 | -13.15987 | -9.35952 | 0.76682 | -13.44408 | -10.3092 | 0.80046 | -12.50848 | -10.01258 | 0.57321 | -8.95333 | -5.13216 | -0.02507 | 0.00562 | -0.000141024 | 0.74664 | -13.30236 | -9.93205 | 0.7757 | -12.46975 | -9.67282 | 0.73726 | -12.03704 | -8.87444 | 0.80658 | -12.69376 | -10.23849 | 0.7712 | -12.81479 | -9.88278 | 0.54742 | -9.63484 | -5.27427 | 0.76782 | -13.27517 | -10.19293 | 0.78217 | -12.45223 | -9.73976 | 0.77764 | -12.46216 | -9.69104 | 0.7691 | -12.62711 | -9.71156 | 0.7776 | -12.61645 | -9.81056 | 0.69695 | -10.34801 | -7.21203 | 0.77348 | -12.61827 | -9.75995
207.80005 | 0.77616 | -12.23899 | -9.49947 | 0.66282 | -11.55834 | -7.66105 | 0.81038 | -12.57085 | -10.18718 | 0.75425 | -11.21998 | -8.46265 | 0.77374 | -12.32694 | -9.53788 | 0.78729 | -12.20957 | -9.61253 | 0.71071 | -13.18631 | -9.37168 | 0.7525 | -13.489 | -10.15053 | 0.76078 | -12.92389 | -9.83224 | 0.55208 | -9.02358 | -4.98177 | -0.00372 | 0.00261 | -9.70567e-06 | 0.78739 | -13.07749 | -10.29714 | 0.76733 | -12.57826 | -9.65169 | 0.75705 | -11.89747 | -9.007 | 0.78834 | -12.87977 | -10.15364 | 0.78933 | -12.64209 | -9.97876 | 0.55369 | -9.66848 | -5.35333 | 0.76517 | -13.27446 | -10.15725 | 0.79819 | -12.24127 | -9.7708 | 0.82574 | -12.04938 | -9.9496 | 0.7789 | -12.55578 | -9.77964 | 0.79448 | -12.50226 | -9.93278 | 0.71179 | -10.142 | -7.21895 | 0.76677 | -12.66576 | -9.71176
207.90021 | 0.7486 | -12.46324 | -9.33005 | 0.65235 | -11.64161 | -7.59439 | 0.80806 | -12.52925 | -10.12439 | 0.74225 | -11.19306 | -8.30803 | 0.7989 | -12.10629 | -9.67177 | 0.78486 | -12.24321 | -9.60926 | 0.69145 | -13.31613 | -9.20741 | 0.75303 | -13.50868 | -10.1725 | 0.78737 | -12.74631 | -10.03605 | 0.56686 | -9.01717 | -5.11148 | -0.01074 | -0.00114 | 1.22827e-05 | 0.753 | -13.25356 | -9.97994 | 0.7622 | -12.60406 | -9.60683 | 0.76217 | -11.75407 | -8.95856 | 0.80322 | -12.69814 | -10.19943 | 0.78261 | -12.72528 | -9.95891 | 0.54622 | -9.71203 | -5.30486 | 0.77356 | -13.22501 | -10.23028 | 0.79038 | -12.33696 | -9.75093 | 0.79559 | -12.31542 | -9.79802 | 0.76197 | -12.70409 | -9.68018 | 0.77697 | -12.62419 | -9.80857 | 0.71043 | -10.00779 | -7.10982 | 0.78047 | -12.46972 | -9.73219
208.00021 | 0.73222 | -12.54987 | -9.1893 | 0.66695 | -11.51449 | -7.67953 | 0.79119 | -12.63087 | -9.99348 | 0.76846 | -10.95841 | -8.42106 | 0.77749 | -12.27112 | -9.54065 | 0.76575 | -12.36067 | -9.46513 | 0.72388 | -13.04153 | -9.44053 | 0.74373 | -13.57804 | -10.09835 | 0.76085 | -12.91059 | -9.82299 | 0.59128 | -8.56302 | -5.06319 | -0.00775 | 0.00209 | -1.6176e-05 | 0.77626 | -13.12913 | -10.19167 | 0.77236 | -12.51499 | -9.6661 | 0.78383 | -11.76333 | -9.22051 | 0.79985 | -12.75358 | -10.20096 | 0.77052 | -12.80817 | -9.86893 | 0.55338 | -9.53755 | -5.27786 | 0.78683 | -13.1229 | -10.32544 | 0.78349 | -12.39827 | -9.71397 | 0.78309 | -12.43191 | -9.73536 | 0.779 | -12.57846 | -9.79864 | 0.78132 | -12.65928 | -9.891 | 0.70359 | -9.78661 | -6.88573 | 0.7898 | -12.45833 | -9.83957
208.10017 | 0.73118 | -12.58034 | -9.19845 | 0.67106 | -11.49089 | -7.71103 | 0.78685 | -12.67416 | -9.97266 | 0.76396 | -11.10253 | -8.48189 | 0.76437 | -12.40398 | -9.48118 | 0.7658 | -12.40521 | -9.49987 | 0.71114 | -13.15385 | -9.35418 | 0.77583 | -13.38026 | -10.38086 | 0.78405 | -12.77312 | -10.01482 | 0.57444 | -8.68817 | -4.99086 | 0.09614 | -0.00198 | -0.000190487 | 0.77529 | -13.13217 | -10.18128 | 0.74571 | -12.66944 | -9.44768 | 0.79598 | -11.51086 | -9.1624 | 0.77309 | -12.98525 | -10.03882 | 0.7866 | -12.64654 | -9.94775 | 0.5262 | -10.03146 | -5.27854 | 0.76779 | -13.3004 | -10.21185 | 0.76939 | -12.48838 | -9.60841 | 0.7944 | -12.34107 | -9.8037 | 0.76578 | -12.66493 | -9.69853 | 0.779 | -12.66452 | -9.86573 | 0.69055 | -9.99776 | -6.90397 | 0.79438 | -12.40972 | -9.85801
208.20021 | 0.76177 | -12.38288 | -9.43289 | 0.6742 | -11.40352 | -7.68822 | 0.80535 | -12.48023 | -10.05099 | 0.72972 | -11.37756 | -8.30241 | 0.77815 | -12.31227 | -9.58079 | 0.77813 | -12.30748 | -9.57682 | 0.70262 | -13.25182 | -9.31098 | 0.76412 | -13.45315 | -10.27986 | 0.78684 | -12.73628 | -10.02139 | 0.56039 | -9.12734 | -5.11486 | 0.01452 | -0.00154 | -2.24168e-05 | 0.75515 | -13.2595 | -10.01287 | 0.75558 | -12.58062 | -9.50565 | 0.75859 | -11.81602 | -8.96351 | 0.77972 | -12.92691 | -10.07942 | 0.78746 | -12.67747 | -9.98304 | 0.52651 | -10.08771 | -5.31131 | 0.7624 | -13.27687 | -10.12232 | 0.7788 | -12.46011 | -9.70391 | 0.79663 | -12.29437 | -9.79403 | 0.77254 | -12.59108 | -9.72708 | 0.76596 | -12.78299 | -9.79119 | 0.70527 | -9.77909 | -6.89685 | 0.78862 | -12.4848 | -9.84573
208.30009 | 0.77597 | -12.27594 | -9.52579 | 0.68868 | -11.25533 | -7.75131 | 0.79267 | -12.58718 | -9.97749 | 0.73794 | -11.22153 | -8.28085 | 0.7846 | -12.24947 | -9.61093 | 0.76696 | -12.38733 | -9.50062 | 0.69171 | -13.31046 | -9.20698 | 0.75205 | -13.5255 | -10.17191 | 0.77875 | -12.80122 | -9.96895 | 0.55603 | -9.07649 | -5.04681 | 0.02439 | -0.00018125 | -4.42141e-06 | 0.74366 | -13.30032 | -9.89088 | 0.75274 | -12.62393 | -9.50248 | 0.77468 | -11.74119 | -9.09562 | 0.79234 | -12.80327 | -10.14461 | 0.77065 | -12.82056 | -9.88012 | 0.53656 | -9.87007 | -5.29594 | 0.7818 | -13.13387 | -10.2681 | 0.7925 | -12.34554 | -9.7838 | 0.7866 | -12.39646 | -9.75106 | 0.76594 | -12.66046 | -9.69714 | 0.76815 | -12.75758 | -9.79971 | 0.69366 | -10.01704 | -6.94841 | 0.7854 | -12.51996 | -9.83315
208.40012 | 0.74919 | -12.48639 | -9.35467 | 0.6431 | -11.69123 | -7.5186 | 0.78291 | -12.69168 | -9.93643 | 0.73043 | -11.25477 | -8.22084 | 0.77058 | -12.34844 | -9.51551 | 0.78248 | -12.25952 | -9.59282 | 0.72016 | -12.8873 | -9.28087 | 0.77861 | -13.38771 | -10.42377 | 0.77238 | -12.82938 | -9.90917 | 0.58541 | -8.71989 | -5.10473 | -0.00272 | 0.00309 | -8.38874e-06 | 0.75067 | -13.26392 | -9.9568 | 0.77337 | -12.50476 | -9.67082 | 0.74119 | -12.08044 | -8.9539 | 0.77855 | -12.96593 | -10.09465 | 0.77956 | -12.74384 | -9.93465 | 0.53312 | -9.73112 | -5.1879 | 0.77306 | -13.21749 | -10.21786 | 0.78116 | -12.46593 | -9.73783 | 0.76864 | -12.43004 | -9.55427 | 0.76653 | -12.6514 | -9.69773 | 0.78682 | -12.56448 | -9.88592 | 0.70764 | -9.88726 | -6.99667 | 0.77426 | -12.59594 | -9.75252
208.50005 | 0.75816 | -12.42677 | -9.42143 | 0.66559 | -11.51816 | -7.66639 | 0.80624 | -12.50611 | -10.08297 | 0.7288 | -11.29988 | -8.23537 | 0.77668 | -12.24974 | -9.51416 | 0.78006 | -12.30062 | -9.59521 | 0.69672 | -12.98647 | -9.04788 | 0.76216 | -13.49124 | -10.2825 | 0.79234 | -12.59353 | -9.9783 | 0.53413 | -9.57997 | -5.11692 | 0.03718 | -0.000725 | -2.69548e-05 | 0.72909 | -13.40065 | -9.77028 | 0.75233 | -12.66456 | -9.52786 | 0.75273 | -11.87623 | -8.93963 | 0.78386 | -12.89141 | -10.10511 | 0.78403 | -12.72182 | -9.97433 | 0.54068 | -9.70851 | -5.2492 | 0.76491 | -13.28588 | -10.16249 | 0.78599 | -12.42858 | -9.76878 | 0.78577 | -12.39961 | -9.74323 | 0.77288 | -12.58559 | -9.72714 | 0.76852 | -12.72356 | -9.77829 | 0.71029 | -9.94607 | -7.06457 | 0.78031 | -12.55846 | -9.79951
208.6001 | 0.77174 | -12.09772 | -9.33633 | 0.65931 | -11.62601 | -7.66511 | 0.78396 | -12.6179 | -9.89195 | 0.7597 | -11.02363 | -8.37462 | 0.76268 | -12.41511 | -9.46873 | 0.75554 | -12.45355 | -9.40912 | 0.69941 | -13.26066 | -9.27457 | 0.75085 | -13.53369 | -10.16176 | 0.78585 | -12.74645 | -10.01685 | 0.51501 | -9.57277 | -4.93009 | -0.02446 | -0.00104 | 2.55322e-05 | 0.76403 | -13.22608 | -10.10511 | 0.78085 | -12.34851 | -9.64229 | 0.74747 | -12.02929 | -8.99158 | 0.78576 | -12.81823 | -10.07209 | 0.77733 | -12.73866 | -9.90215 | 0.54913 | -9.57917 | -5.2602 | 0.74913 | -13.38213 | -10.02492 | 0.77536 | -12.47966 | -9.6762 | 0.78482 | -12.44283 | -9.76543 | 0.77909 | -12.54347 | -9.77248 | 0.77349 | -12.70684 | -9.8286 | 0.68597 | -10.23927 | -7.02379 | 0.78512 | -12.52615 | -9.83451
208.7 | 0.73914 | -12.52814 | -9.26009 | 0.65633 | -11.63446 | -7.63607 | 0.7877 | -12.64161 | -9.95781 | 0.72021 | -11.19309 | -8.0614 | 0.78057 | -12.26142 | -9.57093 | 0.77988 | -12.32509 | -9.61206 | 0.72285 | -12.89329 | -9.31996 | 0.76605 | -13.44742 | -10.3014 | 0.77827 | -12.80094 | -9.96254 | 0.54949 | -9.29359 | -5.10678 | 0.01948 | -0.0009875 | -1.92385e-05 | 0.76347 | -13.22354 | -10.09579 | 0.75926 | -12.59862 | -9.56567 | 0.73577 | -12.15498 | -8.94321 | 0.77551 | -12.98772 | -10.07208 | 0.78022 | -12.74147 | -9.94112 | 0.55775 | -9.45238 | -5.27203 | 0.76369 | -13.32266 | -10.17434 | 0.78374 | -12.43179 | -9.7433 | 0.79258 | -12.36643 | -9.80138 | 0.75962 | -12.68911 | -9.63893 | 0.77586 | -12.73393 | -9.8797 | 0.70241 | -9.99109 | -7.01785 | 0.76648 | -12.63511 | -9.6846
208.80009 | 0.73939 | -12.53614 | -9.26911 | 0.65992 | -11.59709 | -7.65321 | 0.80185 | -12.51457 | -10.03477 | 0.74281 | -11.2105 | -8.32729 | 0.78095 | -12.26468 | -9.57811 | 0.76845 | -12.38749 | -9.51915 | 0.70825 | -13.19127 | -9.34278 | 0.77552 | -13.40618 | -10.39671 | 0.77758 | -12.82093 | -9.96926 | 0.56539 | -9.01199 | -5.09529 | -0.07771 | 0.00154 | -0.000119959 | 0.75075 | -13.29547 | -9.98152 | 0.74893 | -12.70202 | -9.51287 | 0.7571 | -11.89642 | -9.00675 | 0.78594 | -12.92135 | -10.15534 | 0.77681 | -12.76507 | -9.91608 | 0.52544 | -9.91232 | -5.20836 | 0.79404 | -12.76966 | -10.13961 | 0.78171 | -12.42135 | -9.70994 | 0.80036 | -12.21737 | -9.77826 | 0.78068 | -12.51805 | -9.77265 | 0.78069 | -12.68051 | -9.89951 | 0.66747 | -10.35624 | -6.91245 | 0.78463 | -12.52496 | -9.82748
208.90002 | 0.75174 | -12.45996 | -9.3667 | 0.67841 | -11.39911 | -7.73325 | 0.80638 | -12.45807 | -10.04596 | 0.76138 | -10.89949 | -8.29866 | 0.7695 | -12.34739 | -9.50137 | 0.77533 | -12.32109 | -9.55286 | 0.71942 | -13.12064 | -9.43927 | 0.79466 | -13.18501 | -10.4776 | 0.78848 | -12.71624 | -10.02644 | 0.55562 | -9.0344 | -5.01968 | 0.00393 | 1.25e-05 | 4.90875e-08 | 0.75682 | -13.26919 | -10.0424 | 0.75642 | -12.58203 | -9.51731 | 0.76019 | -11.70819 | -8.90042 | 0.79857 | -12.7984 | -10.22037 | 0.7734 | -12.81065 | -9.90776 | 0.52121 | -9.84879 | -5.13331 | 0.76375 | -13.32395 | -10.17621 | 0.77958 | -12.45041 | -9.70604 | 0.78614 | -12.34503 | -9.70487 | 0.76931 | -12.60934 | -9.70054 | 0.78319 | -12.64583 | -9.90414 | 0.70298 | -9.89846 | -6.95845 | 0.78092 | -12.5606 | -9.80882
209.00024 | 0.74931 | -12.46017 | -9.33652 | 0.65854 | -11.59001 | -7.63249 | 0.80616 | -12.44634 | -10.03376 | 0.73366 | -11.26544 | -8.26505 | 0.76672 | -12.3243 | -9.4493 | 0.78753 | -12.10751 | -9.53498 | 0.7108 | -13.16934 | -9.36082 | 0.74863 | -13.54661 | -10.1414 | 0.77785 | -12.73074 | -9.90262 | 0.55303 | -9.00106 | -4.97783 | 0.01623 | -0.00333 | -5.40529e-05 | 0.7611 | -13.24679 | -10.08216 | 0.77069 | -12.50921 | -9.64072 | 0.77016 | -11.78183 | -9.0739 | 0.78815 | -12.87236 | -10.14532 | 0.77951 | -12.73899 | -9.93015 | 0.53595 | -9.64761 | -5.17061 | 0.775 | -13.22433 | -10.24881 | 0.80046 | -12.23831 | -9.79627 | 0.78965 | -12.33586 | -9.74097 | 0.7697 | -12.57896 | -9.68196 | 0.77075 | -12.72523 | -9.80792 | 0.68147 | -10.29904 | -7.01852 | 0.77365 | -12.60255 | -9.74991
209.10023 | 0.77399 | -12.21374 | -9.45335 | 0.67879 | -11.37744 | -7.72294 | 0.79031 | -12.6185 | -9.97255 | 0.75514 | -11.055 | -8.34802 | 0.77535 | -12.31469 | -9.54818 | 0.76714 | -12.34754 | -9.47231 | 0.75735 | -12.53471 | -9.4931 | 0.75863 | -13.47116 | -10.2196 | 0.77767 | -12.79977 | -9.954 | 0.57486 | -8.77768 | -5.04592 | 0.01922 | -0.00084375 | -1.62169e-05 | 0.77113 | -13.14649 | -10.13764 | 0.75522 | -12.65718 | -9.55897 | 0.76076 | -11.80941 | -8.98411 | 0.78459 | -12.89394 | -10.1164 | 0.77477 | -12.78228 | -9.90332 | 0.52442 | -9.92016 | -5.20229 | 0.75828 | -13.35832 | -10.12928 | 0.78863 | -12.37012 | -9.75551 | 0.80098 | -12.21427 | -9.78341 | 0.7599 | -12.69192 | -9.6446 | 0.77056 | -12.71037 | -9.79413 | 0.69494 | -10.0702 | -6.99819 | 0.76684 | -12.66468 | -9.71177
209.20017 | 0.77445 | -12.28751 | -9.51608 | 0.6616 | -11.54206 | -7.63624 | 0.78743 | -12.61513 | -9.93352 | 0.76575 | -10.92844 | -8.36842 | 0.77828 | -12.25219 | -9.53561 | 0.77475 | -12.30865 | -9.53616 | 0.69284 | -13.29263 | -9.20972 | 0.74086 | -13.55757 | -10.04429 | 0.77809 | -12.77424 | -9.93949 | 0.54239 | -9.22612 | -5.00413 | 0.03056 | 0.00109 | 3.32362e-05 | 0.74468 | -13.33874 | -9.93306 | 0.76672 | -12.56315 | -9.63238 | 0.75788 | -11.87195 | -8.99747 | 0.77242 | -12.98051 | -10.02645 | 0.78784 | -12.66858 | -9.98086 | 0.53079 | -10.04759 | -5.33319 | 0.7735 | -13.22687 | -10.231 | 0.79027 | -12.32299 | -9.73848 | 0.80363 | -12.23555 | -9.83286 | 0.76887 | -12.61203 | -9.69706 | 0.78416 | -12.63071 | -9.90446 | 0.72158 | -9.65592 | -6.96751 | 0.789 | -12.46806 | -9.83734
209.30007 | 0.75117 | -12.46666 | -9.36463 | 0.66855 | -11.52553 | -7.70536 | 0.78398 | -12.65722 | -9.92306 | 0.76384 | -10.96048 | -8.37203 | 0.7737 | -12.31415 | -9.52743 | 0.76181 | -12.41986 | -9.46159 | 0.70445 | -13.09541 | -9.22507 | 0.76146 | -13.47559 | -10.26117 | 0.79348 | -12.55138 | -9.95928 | 0.59604 | -8.54966 | -5.09591 | -0.02642 | -0.00219 | 5.78025e-05 | 0.77888 | -13.13371 | -10.22957 | 0.75382 | -12.67118 | -9.55185 | 0.7583 | -11.76747 | -8.9233 | 0.79675 | -12.80084 | -10.19902 | 0.77223 | -12.82782 | -9.90608 | 0.56554 | -9.63563 | -5.44929 | 0.76028 | -13.29772 | -10.11002 | 0.78725 | -12.28136 | -9.66851 | 0.77276 | -12.48271 | -9.64611 | 0.76584 | -12.66526 | -9.69956 | 0.77912 | -12.64978 | -9.85566 | 0.70291 | -9.92364 | -6.97538 | 0.77784 | -12.56101 | -9.77051
209.40017 | 0.76216 | -12.41117 | -9.45932 | 0.655 | -11.65643 | -7.635 | 0.65764 | -10.13506 | -6.66526 | 0.75203 | -11.07181 | -8.32635 | 0.76353 | -12.39729 | -9.46566 | 0.76391 | -12.40636 | -9.47731 | 0.68417 | -13.33446 | -9.12305 | 0.75241 | -13.52228 | -10.17433 | 0.77923 | -12.74597 | -9.932 | 0.5368 | -9.40444 | -5.04831 | -0.00404 | 0.00346 | -1.39494e-05 | 0.74478 | -13.32008 | -9.92056 | 0.74039 | -12.75074 | -9.44057 | 0.75611 | -12.13079 | -9.17217 | 0.78329 | -12.95526 | -10.14767 | 0.76772 | -12.82305 | -9.84446 | 0.5559 | -9.67381 | -5.37762 | 0.74497 | -13.42495 | -10.00117 | 0.78926 | -12.38857 | -9.77783 | 0.79338 | -12.35302 | -9.80066 | 0.7604 | -12.68158 | -9.64307 | 0.77611 | -12.71091 | -9.86507 | 0.69166 | -10.23103 | -7.07634 | 0.76317 | -12.68334 | -9.67954
209.50019 | 0.75683 | -12.42732 | -9.40533 | 0.67593 | -11.48154 | -7.76073 | 0.69143 | -9.74205 | -6.73592 | 0.73516 | -11.27453 | -8.28855 | 0.77433 | -12.33317 | -9.54998 | 0.7734 | -12.33635 | -9.5409 | 0.71038 | -13.17126 | -9.35661 | 0.75844 | -13.48341 | -10.2264 | 0.77871 | -12.79914 | -9.96684 | 0.61438 | -7.92817 | -4.87092 | 0.02918 | -0.0038 | -0.000110903 | 0.70683 | -13.45793 | -9.51243 | 0.75883 | -12.57806 | -9.54459 | 0.73907 | -11.74776 | -8.68245 | 0.79215 | -12.80439 | -10.14297 | 0.7859 | -12.69881 | -9.98 | 0.55896 | -9.77072 | -5.46144 | 0.76466 | -13.28563 | -10.15903 | 0.77488 | -12.49226 | -9.68 | 0.79662 | -12.29054 | -9.79089 | 0.76624 | -12.66434 | -9.7039 | 0.78758 | -12.56606 | -9.89672 | 0.68127 | -10.20892 | -6.95504 | 0.78252 | -12.54375 | -9.81574
209.6 | 0.73646 | -12.54239 | -9.23702 | 0.66334 | -11.57125 | -7.6757 | 0.63839 | -10.25088 | -6.54405 | 0.73552 | -11.31455 | -8.32209 | 0.77689 | -12.30746 | -9.56152 | 0.75454 | -12.46606 | -9.40611 | 0.66802 | -13.41191 | -8.95941 | 0.78347 | -13.2999 | -10.42005 | 0.78681 | -12.72811 | -10.01463 | 0.57986 | -8.92478 | -5.17515 | 0.12443 | 0.00109 | 0.000135314 | 0.76965 | -13.19243 | -10.15354 | 0.78567 | -12.25217 | -9.62614 | 0.7774 | -11.4591 | -8.9083 | 0.7797 | -12.95893 | -10.10409 | 0.78836 | -12.60615 | -9.93818 | 0.57697 | -9.53436 | -5.50102 | 0.77268 | -13.21792 | -10.21328 | 0.77295 | -12.50883 | -9.66873 | 0.7897 | -12.38802 | -9.78281 | 0.75957 | -12.68379 | -9.63422 | 0.766 | -12.76338 | -9.7768 | 0.689 | -10.09388 | -6.95471 | 0.77483 | -12.49901 | -9.68465
209.70002 | 0.75809 | -12.38576 | -9.38947 | 0.65351 | -11.56918 | -7.56058 | 0.63505 | -10.14721 | -6.44394 | 0.74625 | -11.02858 | -8.2301 | 0.75978 | -12.40628 | -9.42599 | 0.76008 | -12.4516 | -9.46425 | 0.74721 | -12.78636 | -9.55414 | 0.78082 | -13.2697 | -10.36121 | 0.79503 | -12.67355 | -10.07583 | 0.57669 | -8.91844 | -5.14322 | 0.00454 | 0.00244 | 1.10946e-05 | 0.73087 | -13.39717 | -9.79155 | 0.74971 | -12.6652 | -9.49527 | 0.74692 | -11.92724 | -8.90869 | 0.77119 | -12.96333 | -9.9972 | 0.77569 | -12.77056 | -9.90595 | 0.56183 | -9.89458 | -5.55908 | 0.76318 | -13.31289 | -10.16012 | 0.78077 | -12.41461 | -9.69301 | 0.78249 | -12.44524 | -9.73823 | 0.7745 | -12.60588 | -9.76322 | 0.77898 | -12.65805 | -9.86037 | 0.65639 | -10.48341 | -6.8812 | 0.78272 | -12.55738 | -9.8289
209.80019 | 0.76323 | -12.35911 | -9.43285 | 0.67148 | -11.48619 | -7.71273 | 0.78381 | -12.79184 | -10.02639 | 0.74298 | -11.13694 | -8.27448 | 0.77052 | -12.35468 | -9.51956 | 0.77196 | -12.35201 | -9.53528 | 0.71112 | -13.1732 | -9.3677 | 0.75888 | -13.34674 | -10.12852 | 0.77204 | -12.85885 | -9.92759 | 0.57467 | -8.93571 | -5.13512 | 0.00433 | -0.00075625 | -3.27456e-06 | 0.77983 | -13.10325 | -10.21837 | 0.75814 | -12.64567 | -9.58719 | 0.72948 | -11.85037 | -8.64457 | 0.78672 | -12.90206 | -10.15025 | 0.78096 | -12.77766 | -9.9788 | 0.55228 | -9.95733 | -5.49921 | 0.74367 | -13.44508 | -9.99874 | 0.77651 | -12.48686 | -9.69615 | 0.79163 | -12.37759 | -9.7985 | 0.75384 | -12.72274 | -9.59089 | 0.79563 | -12.43351 | -9.8925 | 0.68714 | -10.21293 | -7.01768 | 0.77624 | -12.57609 | -9.76211
209.9001 | 0.7655 | -12.35238 | -9.45571 | 0.65906 | -11.47951 | -7.56565 | 0.79943 | -12.62065 | -10.0893 | 0.7493 | -10.89604 | -8.16436 | 0.77697 | -12.29944 | -9.55627 | 0.76514 | -12.40133 | -9.48874 | 0.70426 | -13.23478 | -9.32067 | 0.73245 | -13.62232 | -9.9777 | 0.80123 | -12.51496 | -10.02735 | 0.58249 | -8.64988 | -5.0385 | 0.01842 | 0.00114 | 2.09527e-05 | 0.76037 | -13.22861 | -10.05866 | 0.77194 | -12.53781 | -9.6784 | 0.75712 | -11.90208 | -9.01128 | 0.78804 | -12.87593 | -10.1467 | 0.77927 | -12.77159 | -9.95247 | 0.55466 | -9.85384 | -5.46555 | 0.75218 | -13.39994 | -10.07914 | 0.78738 | -12.37134 | -9.74097 | 0.79447 | -12.33292 | -9.7981 | 0.75474 | -12.74211 | -9.61699 | 0.78651 | -12.57052 | -9.88691 | 0.69543 | -10.19537 | -7.09014 | 0.78548 | -12.33252 | -9.6869
210.00003 | 0.75708 | -12.42021 | -9.40305 | 0.6465 | -11.67942 | -7.55076 | 0.62183 | -10.22774 | -6.35995 | 0.7462 | -11.08703 | -8.27315 | 0.77521 | -12.30501 | -9.53896 | 0.7808 | -12.23861 | -9.55596 | 0.69525 | -13.28144 | -9.23388 | 0.76684 | -13.43781 | -10.30463 | 0.76727 | -12.85432 | -9.86279 | 0.56154 | -9.19894 | -5.16557 | 0.02864 | -6.25e-05 | -1.78969e-06 | 0.74377 | -13.28994 | -9.88466 | 0.73727 | -12.75762 | -9.40576 | 0.80704 | -11.0231 | -8.89607 | 0.79724 | -12.79331 | -10.19927 | 0.78121 | -12.73575 | -9.94935 | 0.55127 | -10.09751 | -5.56642 | 0.75507 | -13.30684 | -10.04755 | 0.79594 | -12.30001 | -9.79002 | 0.79427 | -12.33179 | -9.79477 | 0.76624 | -12.66306 | -9.70289 | 0.78843 | -12.62031 | -9.95021 | 0.69638 | -10.05471 | -7.00192 | 0.76701 | -12.64115 | -9.69583
210.10017 | 0.74371 | -12.46841 | -9.2729 | 0.66233 | -11.54868 | -7.64903 | 0.67367 | -9.68592 | -6.52513 | 0.74052 | -11.20495 | -8.29746 | 0.76809 | -12.34637 | -9.48318 | 0.76664 | -12.38786 | -9.49701 | 0.70639 | -13.20151 | -9.32544 | 0.76439 | -13.45118 | -10.28196 | 0.77834 | -12.79791 | -9.9611 | 0.55283 | -9.40449 | -5.19909 | 0.02612 | 0.00010625 | 2.77493e-06 | 0.77832 | -12.98517 | -10.10664 | 0.77823 | -12.45021 | -9.68907 | 0.74972 | -11.86797 | -8.89762 | 0.78662 | -12.8871 | -10.13728 | 0.78568 | -12.72001 | -9.99383 | 0.56023 | -10.00088 | -5.6028 | 0.74677 | -13.42067 | -10.02209 | 0.77857 | -12.45344 | -9.6959 | 0.78929 | -12.35501 | -9.75172 | 0.76666 | -12.66337 | -9.70851 | 0.76263 | -12.79963 | -9.76143 | 0.73194 | -9.84117 | -7.20314 | 0.7877 | -12.48637 | -9.83556
210.20014 | 0.77549 | -12.21632 | -9.47366 | 0.66762 | -11.48824 | -7.66974 | 0.63862 | -10.18572 | -6.50477 | 0.73147 | -11.30872 | -8.27202 | 0.77089 | -12.31699 | -9.49504 | 0.77532 | -12.34606 | -9.57217 | 0.73301 | -12.99901 | -9.52834 | 0.75909 | -13.48043 | -10.23279 | 0.77371 | -12.82224 | -9.92069 | 0.5837 | -8.65929 | -5.05443 | -0.00627 | 0.00578 | -3.62369e-05 | 0.76012 | -13.24607 | -10.06855 | 0.75554 | -12.64231 | -9.55176 | 0.7411 | -11.75691 | -8.71308 | 0.79133 | -12.78946 | -10.12067 | 0.77282 | -12.80319 | -9.8945 | 0.55903 | -10.01287 | -5.59746 | 0.78224 | -13.1484 | -10.28519 | 0.78887 | -12.40575 | -9.78656 | 0.78802 | -12.37226 | -9.74952 | 0.75778 | -12.71117 | -9.63231 | 0.77201 | -12.7162 | -9.81705 | 0.701 | -10.01326 | -7.01925 | 0.7741 | -12.60638 | -9.75861
210.30023 | 0.75904 | -12.38219 | -9.39851 | 0.65081 | -11.67203 | -7.59631 | 0.79842 | -12.66026 | -10.10815 | 0.73994 | -11.20216 | -8.2889 | 0.7661 | -12.38182 | -9.48574 | 0.76982 | -12.36553 | -9.51922 | 0.69361 | -13.26053 | -9.19764 | 0.74933 | -13.53534 | -10.14244 | 0.77052 | -12.84136 | -9.89456 | 0.55079 | -9.28259 | -5.11278 | -0.00835 | 0.0013 | -1.08511e-05 | 0.77398 | -13.06299 | -10.11044 | 0.76669 | -12.53607 | -9.61123 | 0.71544 | -12.03259 | -8.6086 | 0.77583 | -12.94212 | -10.04091 | 0.77072 | -12.82826 | -9.88696 | 0.57531 | -9.6903 | -5.57489 | 0.76857 | -13.26669 | -10.19638 | 0.75625 | -12.61327 | -9.53874 | 0.80079 | -12.19299 | -9.764 | 0.77684 | -12.54679 | -9.7468 | 0.77315 | -12.70372 | -9.82183 | 0.69371 | -10.10758 | -7.01172 | 0.78838 | -12.49044 | -9.84724
210.40023 | 0.77477 | -12.22773 | -9.47368 | 0.67248 | -11.42751 | -7.6848 | 0.73638 | -8.9508 | -6.59123 | 0.73438 | -11.15664 | -8.19319 | 0.75906 | -12.42775 | -9.43346 | 0.76826 | -12.38733 | -9.51675 | 0.6982 | -13.25729 | -9.25629 | 0.77776 | -13.36629 | -10.39572 | 0.7768 | -12.79589 | -9.93982 | 0.57162 | -8.97085 | -5.12792 | 0.019 | -0.0041 | -7.78959e-05 | 0.76086 | -13.13576 | -9.99442 | 0.76608 | -12.53117 | -9.59992 | 0.72221 | -12.33069 | -8.90533 | 0.78052 | -12.94579 | -10.10441 | 0.76211 | -12.88637 | -9.82087 | 0.55581 | -9.91941 | -5.51332 | 0.7573 | -13.36214 | -10.11915 | 0.78059 | -12.42287 | -9.6972 | 0.80068 | -12.25101 | -9.80915 | 0.76267 | -12.67128 | -9.66406 | 0.77982 | -12.65776 | -9.87076 | 0.65102 | -10.47736 | -6.82094 | 0.798 | -12.30418 | -9.81876
210.50012 | 0.73983 | -12.53108 | -9.27085 | 0.66627 | -11.48984 | -7.65533 | 0.79907 | -12.59431 | -10.06376 | 0.74013 | -11.04109 | -8.17179 | 0.75988 | -12.42489 | -9.4414 | 0.77598 | -12.28966 | -9.53656 | 0.71976 | -13.12794 | -9.44903 | 0.75242 | -13.53108 | -10.18105 | 0.76434 | -12.89371 | -9.85516 | 0.61874 | -8.32974 | -5.15393 | 0.03234 | -0.0004125 | -1.33403e-05 | 0.76651 | -13.21459 | -10.12917 | 0.76075 | -12.52075 | -9.52515 | 0.72445 | -12.02118 | -8.70868 | 0.78689 | -12.86859 | -10.12618 | 0.78 | -12.73468 | -9.9331 | 0.58032 | -9.53989 | -5.53619 | 0.73775 | -13.45971 | -9.92988 | 0.78196 | -12.44101 | -9.72833 | 0.77923 | -12.38467 | -9.65052 | 0.76686 | -12.63774 | -9.69141 | 0.77715 | -12.65184 | -9.83236 | 0.71203 | -9.83698 | -7.0042 | 0.78469 | -12.46263 | -9.77929
210.60007 | 0.75222 | -12.39172 | -9.32131 | 0.66619 | -11.55219 | -7.69601 | 0.80451 | -12.54201 | -10.09022 | 0.72765 | -11.22016 | -8.16436 | 0.78082 | -12.27706 | -9.58615 | 0.7827 | -12.25029 | -9.58836 | 0.71881 | -13.12746 | -9.43609 | 0.76664 | -13.42805 | -10.29443 | 0.77761 | -12.76041 | -9.92261 | 0.59235 | -8.35444 | -4.94872 | 0.00826 | 0.00171 | 1.41487e-05 | 0.75172 | -13.28487 | -9.98644 | 0.76912 | -12.55127 | -9.65348 | 0.78793 | -11.83655 | -9.32641 | 0.77601 | -12.94985 | -10.0492 | 0.77897 | -12.77558 | -9.95174 | 0.53212 | -10.13627 | -5.39368 | 0.75393 | -13.37521 | -10.08394 | 0.78593 | -12.30503 | -9.67087 | 0.79522 | -12.30564 | -9.78573 | 0.75767 | -12.65593 | -9.58908 | 0.79238 | -12.49617 | -9.90177 | 0.66367 | -10.31533 | -6.84594 | 0.78829 | -12.46674 | -9.82738
210.70023 | 0.76109 | -12.33054 | -9.38464 | 0.67525 | -11.47272 | -7.74698 | 0.79873 | -12.57287 | -10.04235 | 0.72697 | -11.13483 | -8.09469 | 0.77763 | -12.25576 | -9.53042 | 0.76653 | -12.38214 | -9.49133 | 0.66809 | -13.39936 | -8.95203 | 0.78635 | -13.29789 | -10.45678 | 0.75969 | -12.86324 | -9.77207 | 0.56607 | -9.09806 | -5.15014 | -0.05081 | -0.00346 | 0.000175919 | 0.75728 | -13.26697 | -10.04686 | 0.76525 | -12.55086 | -9.60449 | 0.75611 | -12.02959 | -9.09567 | 0.77924 | -12.96348 | -10.10168 | 0.78441 | -12.66404 | -9.9338 | 0.53846 | -9.97953 | -5.37356 | 0.78151 | -13.14573 | -10.27359 | 0.78215 | -12.41031 | -9.70676 | 0.79012 | -12.34721 | -9.75575 | 0.76211 | -12.67341 | -9.65858 | 0.76758 | -12.7476 | -9.78475 | 0.6919 | -9.99284 | -6.91405 | 0.76995 | -12.59638 | -9.6986
210.80016 | 0.76489 | -12.30152 | -9.40933 | 0.65434 | -11.61757 | -7.60187 | 0.62418 | -10.39803 | -6.49019 | 0.72463 | -11.23591 | -8.14183 | 0.7702 | -12.3355 | -9.50083 | 0.76794 | -12.35779 | -9.49003 | 0.67868 | -13.37557 | -9.07773 | 0.75995 | -13.47073 | -10.23705 | 0.79629 | -12.65193 | -10.07463 | 0.56963 | -9.21459 | -5.24891 | 0.00792 | -0.00013125 | -1.03924e-06 | 0.77062 | -13.17195 | -10.15062 | 0.75218 | -12.66293 | -9.52474 | 0.73873 | -12.19519 | -9.009 | 0.78743 | -12.89151 | -10.15122 | 0.78864 | -12.64777 | -9.9745 | 0.53878 | -9.80699 | -5.28386 | 0.77237 | -13.22559 | -10.215 | 0.79095 | -12.33633 | -9.75741 | 0.78207 | -12.42476 | -9.71698 | 0.76117 | -12.67776 | -9.64993 | 0.78226 | -12.61843 | -9.87091 | 0.68495 | -9.80122 | -6.71338 | 0.76106 | -12.68549 | -9.65449
210.90005 | 0.748 | -12.45529 | -9.31653 | 0.67625 | -11.44736 | -7.74125 | 0.7857 | -12.44949 | -9.78154 | 0.75168 | -10.95538 | -8.23494 | 0.79197 | -12.10633 | -9.58785 | 0.79471 | -11.97891 | -9.5198 | 0.69887 | -13.26431 | -9.26999 | 0.77435 | -13.39983 | -10.37611 | 0.79316 | -12.66446 | -10.04498 | 0.56403 | -9.26362 | -5.22493 | 0.00838 | 7.5e-05 | 6.28425e-07 | 0.77159 | -13.17304 | -10.16418 | 0.73824 | -12.75775 | -9.41831 | 0.74665 | -12.18399 | -9.09713 | 0.77081 | -12.96877 | -9.99646 | 0.759 | -12.89734 | -9.7891 | 0.55146 | -9.72547 | -5.36325 | 0.74722 | -13.43894 | -10.0418 | 0.76639 | -12.52672 | -9.60039 | 0.79699 | -12.28866 | -9.79389 | 0.74373 | -12.81182 | -9.52854 | 0.77671 | -12.69486 | -9.86018 | 0.67422 | -9.57152 | -6.45328 | 0.77836 | -12.54783 | -9.76673
211.00016 | 0.75729 | -12.37062 | -9.3682 | 0.66891 | -11.51509 | -7.70259 | 0.80866 | -12.52806 | -10.13096 | 0.76338 | -10.83189 | -8.2689 | 0.77667 | -12.27117 | -9.53065 | 0.76947 | -12.36726 | -9.5162 | 0.70475 | -13.23092 | -9.32454 | 0.77155 | -13.42765 | -10.36013 | 0.79469 | -12.60596 | -10.01782 | 0.5581 | -9.17561 | -5.12088 | 0.02455 | 0.00038125 | 9.36045e-06 | 0.77796 | -13.1097 | -10.19882 | 0.74718 | -12.64071 | -9.44493 | 0.75442 | -12.02754 | -9.07381 | 0.78807 | -12.8409 | -10.11948 | 0.77691 | -12.73603 | -9.89474 | 0.53882 | -9.96663 | -5.37021 | 0.76409 | -13.30481 | -10.16609 | 0.78153 | -12.41714 | -9.70435 | 0.78347 | -12.39972 | -9.71481 | 0.76738 | -12.63204 | -9.69359 | 0.76097 | -12.74364 | -9.69759 | 0.67054 | -9.74308 | -6.53317 | 0.77786 | -12.44437 | -9.67999
211.10014 | 0.76959 | -12.28709 | -9.456 | 0.67031 | -11.47961 | -7.69494 | 0.80043 | -12.55831 | -10.05209 | 0.75439 | -10.96144 | -8.2692 | 0.7638 | -12.39721 | -9.46904 | 0.77549 | -12.32418 | -9.55723 | 0.70162 | -13.21053 | -9.26873 | 0.7524 | -13.50994 | -10.16489 | 0.78134 | -12.7669 | -9.97535 | 0.56063 | -9.10632 | -5.10532 | -0.03582 | -0.0003 | 1.07451e-05 | 0.75519 | -13.25449 | -10.00961 | 0.75532 | -12.62514 | -9.53598 | 0.76864 | -12.04928 | -9.26151 | 0.77709 | -12.95314 | -10.06575 | 0.75797 | -12.89501 | -9.77404 | 0.56033 | -9.68653 | -5.42767 | 0.77707 | -13.16176 | -10.22758 | 0.79261 | -12.3365 | -9.77808 | 0.79445 | -12.30996 | -9.77969 | 0.7641 | -12.66648 | -9.6785 | 0.78283 | -12.54991 | -9.82444 | 0.6946 | -9.92462 | -6.89366 | 0.77439 | -12.58201 | -9.74341
211.20005 | 0.73988 | -12.45992 | -9.21885 | 0.66033 | -11.61654 | -7.67076 | 0.80252 | -12.49971 | -10.03131 | 0.73921 | -11.13811 | -8.23336 | 0.779 | -12.21348 | -9.51433 | 0.77745 | -12.31112 | -9.57128 | 0.66577 | -13.39629 | -8.91881 | 0.72793 | -13.60457 | -9.90322 | 0.7724 | -12.84024 | -9.91776 | 0.55678 | -9.14077 | -5.08945 | 0.01898 | -0.00169 | -3.20287e-05 | 0.78582 | -12.94976 | -10.17617 | 0.76412 | -12.52137 | -9.5678 | 0.76582 | -11.91884 | -9.12771 | 0.77352 | -12.98962 | -10.04773 | 0.76194 | -12.84781 | -9.78928 | 0.55163 | -9.79726 | -5.40446 | 0.74788 | -13.38056 | -10.00704 | 0.79345 | -12.26636 | -9.73273 | 0.79513 | -12.33428 | -9.80739 | 0.76169 | -12.66226 | -9.64477 | 0.77487 | -12.66954 | -9.81723 | 0.67061 | -10.14816 | -6.80549 | 0.77584 | -12.58023 | -9.7602
211.30021 | 0.76247 | -12.36617 | -9.42883 | 0.65395 | -11.63173 | -7.60656 | 0.79552 | -12.51495 | -9.95591 | 0.7341 | -11.10652 | -8.15333 | 0.78974 | -12.14487 | -9.59128 | 0.77826 | -12.31021 | -9.58052 | 0.73483 | -12.98224 | -9.53979 | 0.742 | -13.57605 | -10.07347 | 0.7756 | -12.78221 | -9.91382 | 0.59177 | -8.58016 | -5.07744 | 0.00285 | -0.00267 | -7.60594e-06 | 0.75171 | -13.26847 | -9.97401 | 0.7491 | -12.67659 | -9.49606 | 0.77002 | -11.88314 | -9.15025 | 0.77355 | -12.9517 | -10.01877 | 0.77413 | -12.75476 | -9.87379 | 0.55544 | -9.73444 | -5.40687 | 0.77257 | -13.20576 | -10.2024 | 0.80665 | -12.19183 | -9.83459 | 0.78473 | -12.34918 | -9.69077 | 0.77088 | -12.58168 | -9.69892 | 0.76191 | -12.76856 | -9.72853 | 0.67228 | -10.31122 | -6.93206 | 0.78122 | -12.51137 | -9.77417
211.40003 | 0.74884 | -12.44421 | -9.31871 | 0.65429 | -11.61364 | -7.59872 | 0.77638 | -12.70143 | -9.86114 | 0.77043 | -10.75 | -8.2821 | 0.76754 | -12.36337 | -9.48933 | 0.77568 | -12.31004 | -9.5487 | 0.71937 | -13.08798 | -9.4151 | 0.76534 | -13.43823 | -10.2848 | 0.78677 | -12.71793 | -10.00614 | 0.55917 | -9.19444 | -5.14126 | 0.02688 | -0.00344 | -9.23931e-05 | 0.75506 | -13.23859 | -9.99598 | 0.75727 | -12.63093 | -9.56497 | 0.76072 | -12.02791 | -9.1499 | 0.80284 | -12.70939 | -10.2036 | 0.7822 | -12.68818 | -9.92466 | 0.55207 | -9.8159 | -5.41904 | 0.76391 | -13.27199 | -10.13866 | 0.77978 | -12.44702 | -9.70597 | 0.79124 | -12.27696 | -9.71399 | 0.76881 | -12.62027 | -9.70263 | 0.77939 | -12.63384 | -9.84675 | 0.69702 | -9.96932 | -6.94883 | 0.7716 | -12.59519 | -9.71842
211.50007 | 0.76328 | -12.34168 | -9.4201 | 0.6571 | -11.60333 | -7.62458 | 0.79403 | -12.55754 | -9.97109 | 0.73823 | -11.20829 | -8.27434 | 0.77222 | -12.29582 | -9.49503 | 0.77071 | -12.31763 | -9.49332 | 0.68354 | -13.33958 | -9.11816 | 0.76218 | -13.46547 | -10.26309 | 0.78261 | -12.7534 | -9.981 | 0.53217 | -9.37824 | -4.99083 | 0.0101 | 0.0003 | 3.0306e-06 | 0.75698 | -13.22704 | -10.01266 | 0.7574 | -12.61899 | -9.5576 | 0.75447 | -12.05991 | -9.09889 | 0.77919 | -12.93403 | -10.07802 | 0.77852 | -12.79111 | -9.95811 | 0.54269 | -9.84992 | -5.34548 | 0.75632 | -13.34355 | -10.09203 | 0.77295 | -12.5248 | -9.68102 | 0.78472 | -12.39951 | -9.73012 | 0.76024 | -12.64689 | -9.61473 | 0.77903 | -12.64607 | -9.85168 | 0.71818 | -9.67108 | -6.94556 | 0.78125 | -12.51741 | -9.77922
211.60009 | 0.78434 | -12.19141 | -9.56224 | 0.67125 | -11.46545 | -7.69616 | 0.79029 | -12.61527 | -9.96968 | 0.74288 | -11.15743 | -8.28864 | 0.79641 | -12.10175 | -9.63797 | 0.78429 | -12.19864 | -9.56721 | 0.69574 | -13.28842 | -9.24523 | 0.72765 | -13.62443 | -9.91376 | 0.76106 | -12.87863 | -9.80148 | 0.53438 | -9.57301 | -5.11566 | 0.00193 | 5e-05 | 9.67e-08 | 0.7613 | -13.21009 | -10.05681 | 0.75184 | -12.6504 | -9.5111 | 0.74682 | -12.10204 | -9.03798 | 0.78424 | -12.87788 | -10.09939 | 0.76425 | -12.83102 | -9.80607 | 0.52756 | -9.72658 | -5.13136 | 0.76391 | -13.24274 | -10.11629 | 0.7834 | -12.38041 | -9.69886 | 0.7774 | -12.41122 | -9.64844 | 0.76445 | -12.53126 | -9.57953 | 0.77974 | -12.62994 | -9.84809 | 0.69566 | -10.04403 | -6.98718 | 0.78463 | -12.50818 | -9.8143
211.70007 | 0.75672 | -12.40866 | -9.38987 | 0.65358 | -11.61529 | -7.59157 | 0.80022 | -12.50149 | -10.00396 | 0.75102 | -11.07429 | -8.31702 | 0.7728 | -12.33236 | -9.53042 | 0.78012 | -12.28326 | -9.58241 | 0.73025 | -13.01391 | -9.50344 | 0.75099 | -13.44269 | -10.09536 | 0.77649 | -12.79432 | -9.93469 | 0.55293 | -9.42425 | -5.21092 | 0.02714 | 0.0003625 | 9.8368e-06 | 0.75777 | -13.23591 | -10.02972 | 0.77407 | -12.47852 | -9.65925 | 0.75643 | -12.03875 | -9.10644 | 0.78425 | -12.89189 | -10.11047 | 0.77024 | -12.81531 | -9.87081 | 0.52069 | -9.88925 | -5.14926 | 0.77298 | -13.23368 | -10.22936 | 0.79971 | -12.28139 | -9.82152 | 0.79714 | -12.31341 | -9.81555 | 0.78337 | -12.35167 | -9.67597 | 0.77033 | -12.70146 | -9.78438 | 0.67742 | -10.24901 | -6.94288 | 0.77223 | -12.59147 | -9.72357
211.80019 | 0.76704 | -12.3458 | -9.46976 | 0.67187 | -11.47293 | -7.70827 | 0.80096 | -12.49316 | -10.00651 | 0.76674 | -10.91825 | -8.37143 | 0.77049 | -12.32019 | -9.49259 | 0.77494 | -12.30982 | -9.53932 | 0.71065 | -13.15868 | -9.35118 | 0.75748 | -13.46776 | -10.20163 | 0.79265 | -12.62436 | -10.00668 | 0.52858 | -9.67348 | -5.1132 | 0.00372 | -0.00361 | -1.34529e-05 | 0.73401 | -13.36586 | -9.81061 | 0.74625 | -12.6646 | -9.45089 | 0.73421 | -12.15332 | -8.92311 | 0.785 | -12.84907 | -10.08658 | 0.78357 | -12.63551 | -9.90081 | 0.54247 | -9.62493 | -5.22122 | 0.7642 | -13.27309 | -10.14325 | 0.79172 | -12.33261 | -9.76393 | 0.77712 | -12.44841 | -9.67394 | 0.76904 | -12.61651 | -9.70263 | 0.79623 | -12.47464 | -9.93264 | 0.66896 | -10.31828 | -6.90248 | 0.77842 | -12.53875 | -9.76036
211.9001 | 0.75521 | -12.37807 | -9.34803 | 0.64537 | -11.68952 | -7.54405 | 0.78679 | -12.63226 | -9.93893 | 0.73228 | -11.20231 | -8.20317 | 0.76988 | -12.29148 | -9.46301 | 0.77974 | -12.25125 | -9.55281 | 0.70727 | -13.18684 | -9.32662 | 0.7797 | -13.36041 | -10.4171 | 0.78357 | -12.75466 | -9.99417 | 0.56085 | -9.27853 | -5.20385 | 0.00432 | -0.00126 | -5.43328e-06 | 0.76663 | -13.17644 | -10.10145 | 0.75722 | -12.61391 | -9.55154 | 0.74156 | -12.05276 | -8.93786 | 0.80371 | -12.64432 | -10.1624 | 0.77813 | -12.73946 | -9.9129 | 0.52261 | -9.97274 | -5.21188 | 0.73318 | -13.47376 | -9.87876 | 0.78934 | -12.34314 | -9.74298 | 0.77528 | -12.45651 | -9.65722 | 0.7707 | -12.58568 | -9.69983 | 0.7714 | -12.72983 | -9.81983 | 0.64969 | -10.34751 | -6.72263 | 0.77046 | -12.56617 | -9.6818
212.00016 | 0.7521 | -12.40992 | -9.33346 | 0.67727 | -11.43725 | -7.74616 | 0.79727 | -12.52661 | -9.98704 | 0.74411 | -11.09486 | -8.25575 | 0.75211 | -12.46314 | -9.37366 | 0.77131 | -12.33764 | -9.51618 | 0.70453 | -13.22361 | -9.31644 | 0.77552 | -13.36628 | -10.36581 | 0.78631 | -12.68142 | -9.97149 | 0.54431 | -9.48708 | -5.16392 | -0.02855 | -0.00054375 | 1.55241e-05 | 0.76355 | -13.19651 | -10.07621 | 0.75689 | -12.61659 | -9.54937 | 0.73655 | -12.01739 | -8.85142 | 0.78424 | -12.8942 | -10.11212 | 0.78289 | -12.68469 | -9.93072 | 0.55268 | -9.79431 | -5.41317 | 0.77538 | -13.06729 | -10.13218 | 0.77014 | -12.50856 | -9.63332 | 0.79037 | -12.41224 | -9.81027 | 0.74545 | -12.80081 | -9.5423 | 0.76329 | -12.77318 | -9.74964 | 0.69713 | -9.85819 | -6.8724 | 0.77934 | -12.5475 | -9.77882
212.10014 | 0.73831 | -12.50826 | -9.23493 | 0.65882 | -11.58708 | -7.63381 | 0.78702 | -12.60329 | -9.91902 | 0.70935 | -11.39016 | -8.0796 | 0.7594 | -12.40762 | -9.42234 | 0.76835 | -12.36951 | -9.50412 | 0.67531 | -13.34178 | -9.00985 | 0.78068 | -13.33569 | -10.41091 | 0.78318 | -12.71518 | -9.95828 | 0.59116 | -8.49998 | -5.02486 | -0.01698 | -0.00236 | 4.00044e-05 | 0.75279 | -13.24681 | -9.97208 | 0.75376 | -12.65816 | -9.54122 | 0.79342 | -11.53858 | -9.15498 | 0.78012 | -12.93091 | -10.08772 | 0.78515 | -12.65953 | -9.93958 | 0.53666 | -10.08686 | -5.41321 | 0.77265 | -13.19616 | -10.19598 | 0.77293 | -12.47586 | -9.64296 | 0.80231 | -12.27016 | -9.84449 | 0.76194 | -12.57511 | -9.58141 | 0.78021 | -12.58759 | -9.82095 | 0.69096 | -9.99467 | -6.90595 | 0.76317 | -12.65062 | -9.65455
212.20012 | 0.76593 | -12.32842 | -9.44267 | 0.64572 | -11.68335 | -7.54423 | 0.79505 | -12.49551 | -9.93456 | 0.74867 | -11.11082 | -8.31838 | 0.77688 | -12.26491 | -9.52836 | 0.78418 | -12.20152 | -9.56814 | 0.69334 | -13.28068 | -9.20808 | 0.77116 | -13.39688 | -10.33113 | 0.77672 | -12.77668 | -9.9239 | 0.55613 | -9.20904 | -5.12141 | 0.01842 | -0.00517 | -9.53131e-05 | 0.76828 | -13.15348 | -10.1056 | 0.75292 | -12.65888 | -9.53108 | 0.73537 | -12.03304 | -8.84867 | 0.77765 | -12.91224 | -10.04114 | 0.7721 | -12.79087 | -9.8758 | 0.55564 | -9.82326 | -5.45819 | 0.75933 | -13.31948 | -10.11393 | 0.7703 | -12.51616 | -9.64117 | 0.80139 | -12.29138 | -9.85017 | 0.74567 | -12.79572 | -9.54136 | 0.7634 | -12.76114 | -9.74188 | 0.7106 | -9.71627 | -6.90441 | 0.78778 | -12.45518 | -9.81199
212.30002 | 0.77651 | -12.21573 | -9.48564 | 0.66344 | -11.5333 | -7.65171 | 0.79303 | -12.51535 | -9.925 | 0.7483 | -10.97979 | -8.21613 | 0.75922 | -12.40535 | -9.4184 | 0.77598 | -12.3014 | -9.54564 | 0.72341 | -13.07001 | -9.45496 | 0.76448 | -13.46326 | -10.29238 | 0.79193 | -12.62657 | -9.99931 | 0.56137 | -9.08935 | -5.10247 | 0.04074 | -0.00289 | -0.000117891 | 0.76121 | -13.18261 | -10.03473 | 0.76443 | -12.56407 | -9.60438 | 0.74503 | -12.05924 | -8.98446 | 0.77448 | -12.95103 | -10.03031 | 0.79102 | -12.59803 | -9.96528 | 0.53043 | -10.24601 | -5.43482 | 0.76328 | -13.2192 | -10.08999 | 0.78186 | -12.27943 | -9.60085 | 0.80081 | -12.25101 | -9.81073 | 0.77615 | -12.5159 | -9.71423 | 0.77646 | -12.66122 | -9.83094 | 0.70006 | -10.07662 | -7.05427 | 0.80166 | -12.26839 | -9.83502
212.40012 | 0.75732 | -12.39799 | -9.38927 | 0.64998 | -11.64326 | -7.56785 | 0.78674 | -12.58568 | -9.90163 | 0.75988 | -10.87154 | -8.26109 | 0.79138 | -12.0871 | -9.5655 | 0.76823 | -12.37236 | -9.50483 | 0.68324 | -13.31793 | -9.09938 | 0.77235 | -13.40063 | -10.34996 | 0.78673 | -12.67857 | -9.97461 | 0.58234 | -8.71452 | -5.07483 | 0.03592 | -0.000875 | -3.143e-05 | 0.78018 | -13.08454 | -10.20829 | 0.76548 | -12.52122 | -9.5847 | 0.74656 | -12.16182 | -9.07949 | 0.7707 | -12.97956 | -10.00339 | 0.78945 | -12.54003 | -9.89968 | 0.55108 | -9.50834 | -5.23988 | 0.79254 | -12.95415 | -10.26668 | 0.78081 | -12.38699 | -9.67192 | 0.80176 | -12.20367 | -9.78447 | 0.7604 | -12.67654 | -9.63919 | 0.76776 | -12.71187 | -9.75968 | 0.70431 | -10.08556 | -7.1034 | 0.7906 | -12.38171 | -9.78897
212.5001 | 0.75275 | -12.41412 | -9.34467 | 0.6493 | -11.65673 | -7.56872 | 0.79208 | -12.54533 | -9.93687 | 0.75603 | -10.84638 | -8.20021 | 0.77676 | -12.26124 | -9.52401 | 0.78184 | -12.23927 | -9.56914 | 0.72427 | -12.98729 | -9.40635 | 0.77792 | -13.366 | -10.39768 | 0.78485 | -12.72196 | -9.98481 | 0.59529 | -8.3083 | -4.94588 | -0.02128 | -0.00386 | 8.2194e-05 | 0.78858 | -12.92077 | -10.18903 | 0.76404 | -12.55405 | -9.59175 | 0.75486 | -12.10081 | -9.13437 | 0.77901 | -12.92179 | -10.06618 | 0.77918 | -12.69897 | -9.89476 | 0.57411 | -9.56995 | -5.49418 | 0.74995 | -13.39111 | -10.04263 | 0.77638 | -12.45512 | -9.66987 | 0.77329 | -12.45991 | -9.6351 | 0.76627 | -12.63754 | -9.68381 | 0.78051 | -12.65072 | -9.87398 | 0.67747 | -10.35106 | -7.01249 | 0.78038 | -12.50232 | -9.7566
212.60021 | 0.74986 | -12.4165 | -9.31066 | 0.6801 | -11.33661 | -7.71004 | 0.80288 | -12.41381 | -9.9668 | 0.75367 | -10.75084 | -8.10262 | 0.76434 | -12.33539 | -9.42848 | 0.76967 | -12.35152 | -9.50664 | 0.70377 | -13.22546 | -9.30763 | 0.74855 | -13.52275 | -10.12247 | 0.77272 | -12.80399 | -9.89395 | 0.55863 | -8.99803 | -5.02654 | 0.02733 | -0.00121 | -3.29644e-05 | 0.77083 | -13.13598 | -10.12559 | 0.7595 | -12.57915 | -9.55388 | 0.77242 | -11.95166 | -9.23169 | 0.77398 | -12.94846 | -10.02183 | 0.77364 | -12.76373 | -9.87455 | 0.54573 | -10.01956 | -5.46802 | 0.76835 | -13.25418 | -10.18389 | 0.78123 | -12.42849 | -9.70949 | 0.79475 | -12.31649 | -9.78854 | 0.7741 | -12.5404 | -9.70756 | 0.78924 | -12.54904 | -9.90423 | 0.69125 | -10.10298 | -6.98364 | 0.78781 | -12.44106 | -9.80122
212.7001 | 0.77475 | -12.26463 | -9.50197 | 0.65363 | -11.56744 | -7.56082 | 0.78978 | -12.57651 | -9.93274 | 0.72064 | -10.98279 | -7.91466 | 0.77887 | -12.25053 | -9.54151 | 0.78868 | -12.16252 | -9.5924 | 0.72384 | -13.07528 | -9.46438 | 0.75675 | -13.37967 | -10.12508 | 0.78742 | -12.70682 | -10.00562 | 0.54381 | -9.38933 | -5.10603 | 0.0187 | -0.00334 | -6.24213e-05 | 0.77174 | -13.13526 | -10.13703 | 0.77178 | -12.48877 | -9.63862 | 0.74945 | -12.05319 | -9.0332 | 0.78688 | -12.85818 | -10.1179 | 0.76879 | -12.82608 | -9.86054 | 0.56866 | -9.43922 | -5.36774 | 0.75542 | -13.34773 | -10.08316 | 0.78944 | -12.25431 | -9.674 | 0.78052 | -12.42427 | -9.69738 | 0.7866 | -12.40171 | -9.75519 | 0.76567 | -12.71436 | -9.73498 | 0.67787 | -10.26897 | -6.96105 | 0.7841 | -12.48872 | -9.79242
212.80003 | 0.78127 | -12.12549 | -9.47333 | 0.6785 | -11.39337 | -7.73042 | 0.78946 | -12.57204 | -9.92518 | 0.7395 | -10.87906 | -8.04506 | 0.77185 | -12.31535 | -9.50558 | 0.76555 | -12.32412 | -9.43476 | 0.70837 | -13.18861 | -9.34246 | 0.7869 | -13.18321 | -10.37383 | 0.78783 | -12.68926 | -9.99701 | 0.55617 | -9.27248 | -5.15703 | -0.02072 | 0.00351 | -7.27685e-05 | 0.76255 | -13.16044 | -10.03555 | 0.73683 | -12.7432 | -9.38961 | 0.74857 | -11.9912 | -8.97629 | 0.80487 | -12.65773 | -10.18788 | 0.7845 | -12.67089 | -9.94027 | 0.55639 | -9.78953 | -5.44679 | 0.75516 | -13.34224 | -10.07557 | 0.78991 | -12.37158 | -9.77239 | 0.79927 | -12.18139 | -9.73623 | 0.76362 | -12.65105 | -9.66053 | 0.76655 | -12.74489 | -9.76956 | 0.68374 | -10.25322 | -7.01058 | 0.78747 | -12.425 | -9.78435
212.90019 | 0.75985 | -12.36478 | -9.3954 | 0.67901 | -11.39293 | -7.73591 | 0.78839 | -12.54574 | -9.8909 | 0.73598 | -10.98721 | -8.08631 | 0.78036 | -12.26546 | -9.57153 | 0.76423 | -12.33313 | -9.42535 | 0.72317 | -13.03929 | -9.42957 | 0.77958 | -13.24215 | -10.32336 | 0.77599 | -12.78919 | -9.92426 | 0.53983 | -9.54521 | -5.15276 | -0.0451 | -0.0004 | 1.8038e-05 | 0.76258 | -13.20902 | -10.07289 | 0.76439 | -12.52773 | -9.57611 | 0.72295 | -12.30451 | -8.89551 | 0.79438 | -12.79193 | -10.16165 | 0.78015 | -12.69572 | -9.90456 | 0.53877 | -10.16144 | -5.47468 | 0.75517 | -13.36426 | -10.09229 | 0.76861 | -12.49731 | -9.60551 | 0.77161 | -12.37093 | -9.54557 | 0.76085 | -12.67398 | -9.643 | 0.7781 | -12.60023 | -9.80427 | 0.71908 | -9.63263 | -6.92658 | 0.79571 | -12.35884 | -9.8341
213.00016 | 0.76497 | -12.34877 | -9.44641 | 0.67488 | -11.32417 | -7.64242 | 0.8006 | -12.47557 | -9.98798 | 0.74858 | -10.98105 | -8.22023 | 0.75299 | -12.44212 | -9.36874 | 0.76957 | -12.32346 | -9.4838 | 0.69065 | -13.27939 | -9.17144 | 0.76401 | -13.46983 | -10.2911 | 0.76825 | -12.83713 | -9.86218 | 0.5784 | -8.98808 | -5.19872 | 0.02609 | 0.00041875 | 1.09235e-05 | 0.74358 | -13.31371 | -9.89983 | 0.74665 | -12.68577 | -9.4718 | 0.76307 | -11.84401 | -9.03782 | 0.79864 | -12.75795 | -10.189 | 0.77338 | -12.77849 | -9.88263 | 0.55673 | -9.79366 | -5.45241 | 0.75808 | -13.26505 | -10.0559 | 0.77751 | -12.45802 | -9.6862 | 0.79734 | -12.15201 | -9.68926 | 0.75682 | -12.71099 | -9.61997 | 0.7877 | -12.55584 | -9.89017 | 0.698 | -10.12585 | -7.06779 | 0.76455 | -12.62785 | -9.65469
213.10016 | 0.77672 | -12.15909 | -9.44419 | 0.66415 | -11.55075 | -7.67141 | 0.78781 | -12.58019 | -9.91075 | 0.72747 | -11.04126 | -8.03213 | 0.77682 | -12.28132 | -9.54041 | 0.76069 | -12.38111 | -9.41816 | 0.66745 | -13.39307 | -8.93917 | 0.81493 | -12.92894 | -10.53624 | 0.79648 | -12.60844 | -10.04235 | 0.5483 | -9.42881 | -5.16979 | -0.03608 | 0.00217 | -7.84827e-05 | 0.78481 | -13.05238 | -10.2436 | 0.75654 | -12.62475 | -9.5511 | 0.7629 | -11.88214 | -9.06486 | 0.7834 | -12.88709 | -10.09575 | 0.78151 | -12.63783 | -9.87664 | 0.53835 | -10.12098 | -5.44859 | 0.76979 | -13.23614 | -10.1891 | 0.77894 | -12.43266 | -9.68427 | 0.79046 | -12.25494 | -9.68704 | 0.75701 | -12.69414 | -9.60963 | 0.77344 | -12.67156 | -9.80065 | 0.70511 | -9.91831 | -6.99353 | 0.78857 | -12.42759 | -9.80001
213.20007 | 0.77717 | -12.11758 | -9.41746 | 0.68327 | -11.24598 | -7.68398 | 0.80045 | -12.41576 | -9.9382 | 0.74811 | -10.81539 | -8.09115 | 0.76316 | -12.37478 | -9.4439 | 0.76755 | -12.35539 | -9.48332 | 0.70888 | -13.19271 | -9.35209 | 0.79064 | -13.24286 | -10.47039 | 0.76542 | -12.85211 | -9.83722 | 0.57805 | -8.93496 | -5.16488 | 0.01946 | 0.00178 | 3.45415e-05 | 0.75758 | -13.21821 | -10.01391 | 0.75262 | -12.64541 | -9.51721 | 0.7653 | -12.03831 | -9.2129 | 0.79419 | -12.78647 | -10.15485 | 0.7717 | -12.78434 | -9.86567 | 0.56128 | -9.54247 | -5.35601 | 0.78094 | -12.99106 | -10.14521 | 0.77991 | -12.43626 | -9.69914 | 0.78919 | -12.25508 | -9.67155 | 0.77235 | -12.60387 | -9.7346 | 0.75868 | -12.79529 | -9.70751 | 0.69477 | -10.05785 | -6.98787 | 0.77585 | -12.54559 | -9.73348
213.30023 | 0.77329 | -12.2431 | -9.46742 | 0.66511 | -11.51317 | -7.65757 | 0.78992 | -12.54806 | -9.91195 | 0.72649 | -10.97276 | -7.97156 | 0.77696 | -12.26693 | -9.53094 | 0.76704 | -12.36568 | -9.48503 | 0.6762 | -13.36364 | -9.03653 | 0.77456 | -13.37131 | -10.35695 | 0.79007 | -12.59026 | -9.94723 | 0.62104 | -8.06852 | -5.01084 | 0.01021 | 0.00384 | 3.91732e-05 | 0.75831 | -13.24506 | -10.0439 | 0.77436 | -12.32516 | -9.54405 | 0.76366 | -11.94217 | -9.11973 | 0.79694 | -12.75652 | -10.16619 | 0.7799 | -12.69189 | -9.89844 | 0.55358 | -9.86541 | -5.46133 | 0.77217 | -13.19243 | -10.18675 | 0.78959 | -12.33427 | -9.73898 | 0.79809 | -12.13866 | -9.68769 | 0.77304 | -12.58482 | -9.72854 | 0.7655 | -12.73872 | -9.75145 | 0.69388 | -9.85854 | -6.84068 | 0.786 | -12.46332 | -9.79613
213.40021 | 0.77465 | -12.23539 | -9.47808 | 0.66986 | -11.51796 | -7.71546 | 0.7963 | -12.47073 | -9.93044 | 0.72098 | -10.96639 | -7.90649 | 0.77753 | -12.27041 | -9.54065 | 0.7694 | -12.34368 | -9.49718 | 0.70259 | -13.22117 | -9.28906 | 0.74622 | -13.50069 | -10.07451 | 0.7803 | -12.76144 | -9.95771 | 0.58301 | -8.98996 | -5.24127 | -0.01329 | -0.00408 | 5.42439e-05 | 0.78094 | -13.04158 | -10.18469 | 0.75967 | -12.55659 | -9.53881 | 0.75916 | -11.86355 | -9.00627 | 0.78742 | -12.85187 | -10.11978 | 0.78712 | -12.65366 | -9.95995 | 0.54788 | -9.82769 | -5.38441 | 0.75397 | -13.34188 | -10.05943 | 0.77977 | -12.43736 | -9.69832 | 0.7868 | -12.24736 | -9.63616 | 0.78511 | -12.49001 | -9.80602 | 0.76546 | -12.69913 | -9.72065 | 0.67566 | -10.22096 | -6.90589 | 0.7912 | -12.42124 | -9.82764
213.50023 | 0.77828 | -12.21242 | -9.50466 | 0.67827 | -11.38668 | -7.72327 | 0.70334 | -9.10393 | -6.40314 | 0.7457 | -10.92826 | -8.14916 | 0.75772 | -12.4264 | -9.41569 | 0.78093 | -12.24643 | -9.56363 | 0.74396 | -12.78799 | -9.51375 | 0.77061 | -13.35176 | -10.28902 | 0.76811 | -12.83174 | -9.85615 | 0.54098 | -9.70353 | -5.24939 | 0.02767 | -0.00080625 | -2.23057e-05 | 0.74657 | -13.29677 | -9.92704 | 0.75727 | -12.61873 | -9.55576 | 0.75523 | -11.97686 | -9.04532 | 0.78794 | -12.82793 | -10.10767 | 0.75886 | -12.85028 | -9.75155 | 0.55516 | -9.80094 | -5.44106 | 0.75796 | -13.28228 | -10.06742 | 0.78292 | -12.38998 | -9.7003 | 0.78604 | -12.38207 | -9.73285 | 0.75102 | -12.75329 | -9.57802 | 0.77676 | -12.65401 | -9.8291 | 0.6667 | -10.13732 | -6.7585 | 0.7711 | -12.58018 | -9.70053
213.60003 | 0.74457 | -12.45546 | -9.274 | 0.64796 | -11.67031 | -7.56185 | 0.78786 | -12.60706 | -9.9326 | 0.7096 | -11.09046 | -7.86983 | 0.76211 | -12.35468 | -9.41566 | 0.76063 | -12.37533 | -9.41304 | 0.67603 | -13.35592 | -9.02903 | 0.76699 | -13.45629 | -10.32084 | 0.78686 | -12.70871 | -10.00002 | 0.55685 | -9.44062 | -5.25697 | -0.000438 | -0.0008875 | 3.88725e-07 | 0.77524 | -13.00328 | -10.08063 | 0.76414 | -12.52251 | -9.56893 | 0.738 | -12.13792 | -8.95778 | 0.78899 | -12.83286 | -10.12498 | 0.78258 | -12.59866 | -9.85951 | 0.56382 | -9.56729 | -5.39426 | 0.75582 | -13.34851 | -10.08905 | 0.78533 | -12.36189 | -9.7081 | 0.78509 | -12.36969 | -9.7113 | 0.78448 | -12.43839 | -9.75767 | 0.77864 | -12.63531 | -9.8384 | 0.67402 | -10.16836 | -6.85362 | 0.78769 | -12.43741 | -9.79678
213.70021 | 0.7788 | -12.14034 | -9.45488 | 0.65916 | -11.57585 | -7.63033 | 0.79077 | -12.5668 | -9.93742 | 0.72157 | -11.05204 | -7.97477 | 0.76935 | -12.32836 | -9.48485 | 0.77172 | -12.31946 | -9.50718 | 0.675 | -13.35716 | -9.01609 | 0.7727 | -13.40251 | -10.35616 | 0.78759 | -12.69221 | -9.99623 | 0.57583 | -9.04194 | -5.20665 | -0.00412 | 0.00184 | -7.59072e-06 | 0.75465 | -13.24166 | -9.99278 | 0.76707 | -12.5242 | -9.60695 | 0.75009 | -11.99298 | -8.99578 | 0.79415 | -12.69226 | -10.07953 | 0.7709 | -12.73191 | -9.815 | 0.56518 | -9.56382 | -5.4053 | 0.75019 | -13.33942 | -10.00709 | 0.77297 | -12.48209 | -9.64832 | 0.78912 | -12.37546 | -9.76576 | 0.77792 | -12.51829 | -9.73821 | 0.77836 | -12.64042 | -9.83875 | 0.67804 | -10.14644 | -6.87964 | 0.78773 | -12.40584 | -9.77249
213.80002 | 0.76175 | -12.35638 | -9.41249 | 0.66118 | -11.57237 | -7.65142 | 0.80023 | -12.5418 | -10.03631 | 0.7212 | -11.00106 | -7.93392 | 0.76879 | -12.26283 | -9.42752 | 0.75405 | -12.44495 | -9.38409 | 0.68519 | -13.32251 | -9.12843 | 0.789 | -13.24728 | -10.45207 | 0.77049 | -12.8319 | -9.88689 | 0.60479 | -8.52897 | -5.15825 | -0.00984 | 0.00039375 | -3.87647e-06 | 0.78284 | -12.96311 | -10.14808 | 0.7502 | -12.62759 | -9.47326 | 0.75579 | -12.05426 | -9.11047 | 0.78937 | -12.84355 | -10.13836 | 0.76203 | -12.84486 | -9.78812 | 0.56081 | -9.56132 | -5.36207 | 0.74621 | -13.39838 | -9.99807 | 0.78487 | -12.41537 | -9.74451 | 0.78963 | -12.34719 | -9.74975 | 0.76094 | -12.64889 | -9.62502 | 0.77977 | -12.60962 | -9.83262 | 0.6737 | -10.1014 | -6.80534 | 0.76785 | -12.61568 | -9.68698
213.90002 | 0.75172 | -12.37111 | -9.29967 | 0.6832 | -11.36696 | -7.76592 | 0.7956 | -12.39434 | -9.86095 | 0.69562 | -11.20576 | -7.79496 | 0.74986 | -12.44547 | -9.3324 | 0.76012 | -12.40473 | -9.42907 | 0.67518 | -13.35197 | -9.01504 | 0.73801 | -13.57913 | -10.02151 | 0.78233 | -12.72133 | -9.95232 | 0.59905 | -8.70158 | -5.21266 | 0.03295 | -0.00537 | -0.000177106 | 0.7727 | -13.08702 | -10.11228 | 0.77667 | -12.38216 | -9.61682 | 0.73337 | -12.13182 | -8.89716 | 0.7747 | -12.89996 | -9.99362 | 0.77896 | -12.70761 | -9.8987 | 0.53851 | -9.95701 | -5.36193 | 0.75208 | -13.27827 | -9.98629 | 0.78222 | -12.39311 | -9.69416 | 0.78334 | -12.36747 | -9.68795 | 0.76971 | -12.50787 | -9.62741 | 0.7715 | -12.70237 | -9.79986 | 0.70074 | -9.73127 | -6.81913 | 0.76494 | -12.62903 | -9.66049
214.00014 | 0.77696 | -12.23293 | -9.50444 | 0.65378 | -11.61766 | -7.59545 | 0.80969 | -12.40656 | -10.04548 | 0.76923 | -10.40195 | -8.0015 | 0.78705 | -12.18748 | -9.5922 | 0.78327 | -12.22462 | -9.57518 | 0.6889 | -13.29836 | -9.16128 | 0.78316 | -13.10782 | -10.26545 | 0.7723 | -12.67543 | -9.7892 | 0.55675 | -9.34518 | -5.20297 | -0.01737 | 0.00311 | -5.40517e-05 | 0.75714 | -13.22598 | -10.01385 | 0.74987 | -12.65743 | -9.49145 | 0.76826 | -11.77409 | -9.04553 | 0.77566 | -12.90715 | -10.01159 | 0.76604 | -12.80146 | -9.8065 | 0.52267 | -10.26144 | -5.36329 | 0.76978 | -13.13841 | -10.11373 | 0.77868 | -12.473 | -9.71254 | 0.78264 | -12.43718 | -9.73384 | 0.76357 | -12.66351 | -9.6695 | 0.76201 | -12.76756 | -9.72906 | 0.69099 | -10.07087 | -6.95884 | 0.79097 | -12.44632 | -9.84465
214.1001 | 0.76371 | -12.26404 | -9.36618 | 0.67661 | -11.45913 | -7.75336 | 0.61112 | -10.39978 | -6.35548 | 0.7468 | -10.57772 | -7.89942 | 0.77263 | -12.32551 | -9.52307 | 0.77355 | -12.31653 | -9.5275 | 0.69113 | -13.29827 | -9.19089 | 0.76637 | -13.43861 | -10.29897 | 0.77725 | -12.75348 | -9.91267 | 0.59006 | -8.87572 | -5.2372 | -0.02514 | -0.00133 | 3.3461e-05 | 0.77084 | -13.15985 | -10.14417 | 0.76066 | -12.56562 | -9.55818 | 0.71673 | -11.81031 | -8.46479 | 0.79411 | -12.77521 | -10.14496 | 0.76933 | -12.79969 | -9.84716 | 0.55362 | -9.70169 | -5.37107 | 0.75477 | -13.32584 | -10.05794 | 0.7763 | -12.46475 | -9.67637 | 0.78429 | -12.33725 | -9.67602 | 0.75794 | -12.684 | -9.61374 | 0.77689 | -12.64501 | -9.8238 | 0.7071 | -9.98027 | -7.05703 | 0.77061 | -12.59193 | -9.70349
214.20002 | 0.76419 | -12.32931 | -9.42198 | 0.66703 | -11.47864 | -7.65662 | 0.62215 | -10.31003 | -6.4144 | 0.73586 | -10.86239 | -7.99323 | 0.76279 | -12.37949 | -9.44293 | 0.77047 | -12.33873 | -9.50657 | 0.71879 | -13.08167 | -9.40293 | 0.74556 | -13.51902 | -10.0792 | 0.7993 | -12.57042 | -10.04756 | 0.55857 | -9.42474 | -5.2644 | 0.00333 | -0.00196 | -6.5104e-06 | 0.7615 | -13.18994 | -10.04416 | 0.74257 | -12.70021 | -9.43075 | 0.73816 | -11.75798 | -8.67932 | 0.7913 | -12.83733 | -10.15814 | 0.7705 | -12.73139 | -9.8095 | 0.54842 | -9.67579 | -5.3064 | 0.76117 | -13.30437 | -10.12687 | 0.76843 | -12.50456 | -9.6089 | 0.79231 | -12.34734 | -9.78291 | 0.77057 | -12.56936 | -9.68551 | 0.76939 | -12.70239 | -9.77315 | 0.69266 | -10.06731 | -6.97322 | 0.77878 | -12.55496 | -9.77754
214.30016 | 0.7646 | -12.32417 | -9.42311 | 0.65569 | -11.62729 | -7.62395 | 0.62144 | -10.35657 | -6.43601 | 0.73355 | -11.00039 | -8.06933 | 0.77313 | -12.29973 | -9.50925 | 0.77307 | -12.31539 | -9.52061 | 0.71934 | -13.10005 | -9.4234 | 0.80478 | -13.15485 | -10.58672 | 0.78039 | -12.75417 | -9.95319 | 0.54489 | -9.49319 | -5.17277 | 0.02121 | -0.00392 | -8.31128e-05 | 0.77574 | -13.13555 | -10.18975 | 0.74693 | -12.66726 | -9.46157 | 0.78461 | -11.48481 | -9.01113 | 0.78656 | -12.87522 | -10.12707 | 0.77932 | -12.68247 | -9.88374 | 0.53276 | -9.99157 | -5.32311 | 0.75929 | -13.27051 | -10.07612 | 0.78106 | -12.43018 | -9.70876 | 0.79134 | -12.32282 | -9.75149 | 0.76725 | -12.64609 | -9.70267 | 0.77357 | -12.66834 | -9.79985 | 0.67465 | -10.24855 | -6.91413 | 0.78727 | -12.47789 | -9.82343
214.40024 | 0.75004 | -12.44036 | -9.33077 | 0.67857 | -11.42201 | -7.75065 | 0.61819 | -10.38079 | -6.41734 | 0.72142 | -11.13436 | -8.0326 | 0.77105 | -12.32574 | -9.50374 | 0.78903 | -12.14996 | -9.58672 | 0.74744 | -12.75571 | -9.53414 | 0.76434 | -13.45012 | -10.28041 | 0.79135 | -12.63633 | -9.99976 | 0.59377 | -8.86892 | -5.26609 | 0.01097 | -0.00269 | -2.94926e-05 | 0.76666 | -13.18241 | -10.10645 | 0.76375 | -12.53066 | -9.57032 | 0.75329 | -11.71843 | -8.82742 | 0.78824 | -12.8619 | -10.13823 | 0.78687 | -12.62619 | -9.93511 | 0.52586 | -9.99177 | -5.25428 | 0.76689 | -13.23494 | -10.14969 | 0.7868 | -12.35546 | -9.72124 | 0.78714 | -12.33791 | -9.7117 | 0.77404 | -12.57107 | -9.7305 | 0.77565 | -12.63612 | -9.80117 | 0.69713 | -10.07291 | -7.02214 | 0.80031 | -12.325 | -9.86382
214.5001 | 0.7592 | -12.33299 | -9.36322 | 0.66745 | -11.47063 | -7.65609 | 0.62345 | -10.38128 | -6.4722 | 0.75663 | -10.89032 | -8.24 | 0.77991 | -12.20814 | -9.52121 | 0.76809 | -12.34441 | -9.48161 | 0.68933 | -13.27414 | -9.15023 | 0.74143 | -13.55443 | -10.04959 | 0.79114 | -12.65499 | -10.01188 | 0.55398 | -9.51398 | -5.27051 | 0.08375 | -0.00474 | -0.000397275 | 0.76821 | -13.19061 | -10.13312 | 0.74706 | -12.67283 | -9.46731 | 0.75021 | -12.02473 | -9.02103 | 0.78326 | -12.89786 | -10.10244 | 0.78002 | -12.61916 | -9.84316 | 0.54436 | -9.6916 | -5.27574 | 0.73933 | -13.4434 | -9.93907 | 0.78164 | -12.41152 | -9.70134 | 0.8019 | -12.24354 | -9.81814 | 0.76955 | -12.59304 | -9.69093 | 0.77738 | -12.60519 | -9.79907 | 0.7228 | -9.73363 | -7.03547 | 0.77628 | -12.51651 | -9.71634
214.60005 | 0.75575 | -12.35343 | -9.33612 | 0.66387 | -11.56139 | -7.67529 | 0.78537 | -12.79546 | -10.04914 | 0.74474 | -10.95957 | -8.16204 | 0.78207 | -12.2269 | -9.5623 | 0.76832 | -12.32936 | -9.47286 | 0.69739 | -13.25189 | -9.24168 | 0.76671 | -13.43796 | -10.303 | 0.77718 | -12.76539 | -9.92098 | 0.56661 | -9.29987 | -5.26941 | -0.00828 | -0.00013125 | 1.08688e-06 | 0.7599 | -13.11012 | -9.96238 | 0.74457 | -12.64792 | -9.41729 | 0.73746 | -11.79839 | -8.7008 | 0.7907 | -12.82903 | -10.14385 | 0.7718 | -12.7272 | -9.82289 | 0.55061 | -9.42366 | -5.18878 | 0.75015 | -13.3874 | -10.04252 | 0.77991 | -12.44766 | -9.70806 | 0.80034 | -12.26964 | -9.81989 | 0.76238 | -12.63982 | -9.63628 | 0.78266 | -12.61256 | -9.87139 | 0.70677 | -10.03732 | -7.09412 | 0.77858 | -12.47188 | -9.71042
214.70003 | 0.74396 | -12.47731 | -9.28267 | 0.66327 | -11.54823 | -7.65955 | 0.80009 | -12.64541 | -10.11749 | 0.74984 | -10.87189 | -8.15218 | 0.77052 | -12.33549 | -9.50476 | 0.76003 | -12.39263 | -9.41873 | 0.70167 | -13.20193 | -9.26334 | 0.75982 | -13.47194 | -10.2362 | 0.76543 | -12.86446 | -9.84691 | 0.55448 | -9.44917 | -5.23941 | -0.00456 | -0.00164 | 7.47355e-06 | 0.74687 | -13.29329 | -9.9284 | 0.76747 | -12.46254 | -9.56464 | 0.74148 | -11.83591 | -8.77609 | 0.77845 | -12.88059 | -10.02689 | 0.78887 | -12.62167 | -9.95686 | 0.54228 | -9.75747 | -5.29129 | 0.76392 | -13.26529 | -10.13361 | 0.77521 | -12.46378 | -9.66211 | 0.78229 | -12.4143 | -9.71157 | 0.7703 | -12.57745 | -9.68845 | 0.77182 | -12.63284 | -9.75028 | 0.70857 | -9.89054 | -7.00809 | 0.76711 | -12.61671 | -9.67839
214.8001 | 0.76244 | -12.30564 | -9.38232 | 0.66524 | -11.55315 | -7.68561 | 0.79599 | -12.61737 | -10.04334 | 0.75884 | -10.83066 | -8.21879 | 0.77171 | -12.33459 | -9.51875 | 0.77117 | -12.31075 | -9.49366 | 0.74984 | -12.65513 | -9.48931 | 0.76235 | -13.33359 | -10.16483 | 0.77365 | -12.79879 | -9.90184 | 0.55816 | -9.42858 | -5.26267 | 0.0589 | -0.00743 | -0.000437295 | 0.76989 | -13.15512 | -10.12805 | 0.74552 | -12.66794 | -9.44424 | 0.75734 | -11.68978 | -8.85316 | 0.77568 | -12.91049 | -10.01437 | 0.77726 | -12.74458 | -9.90585 | 0.53609 | -9.71019 | -5.20553 | 0.75021 | -13.35911 | -10.02213 | 0.79121 | -12.25888 | -9.69931 | 0.79206 | -12.35256 | -9.78395 | 0.75648 | -12.67393 | -9.5876 | 0.78142 | -12.57075 | -9.82305 | 0.69019 | -10.09046 | -6.96433 | 0.77045 | -12.58675 | -9.69741
214.90009 | 0.76582 | -12.30979 | -9.42714 | 0.6701 | -11.48236 | -7.69435 | 0.79829 | -12.61258 | -10.06845 | 0.7478 | -11.05068 | -8.26371 | 0.78133 | -12.23853 | -9.56234 | 0.77488 | -12.28664 | -9.52065 | 0.70694 | -13.16458 | -9.30661 | 0.77114 | -13.38247 | -10.31972 | 0.78608 | -12.68969 | -9.97515 | 0.55129 | -9.47607 | -5.22411 | -0.01183 | 0.000225 | -2.66152e-06 | 0.76206 | -13.12955 | -10.00556 | 0.75861 | -12.57131 | -9.53671 | 0.75412 | -11.72471 | -8.84184 | 0.78113 | -12.90407 | -10.0797 | 0.78435 | -12.66844 | -9.93644 | 0.55346 | -9.37426 | -5.18829 | 0.74664 | -13.38884 | -9.9967 | 0.78696 | -12.29959 | -9.6793 | 0.80246 | -12.19279 | -9.78418 | 0.77834 | -12.53412 | -9.75585 | 0.76642 | -12.72724 | -9.75444 | 0.689 | -10.18116 | -7.01481 | 0.78843 | -12.42448 | -9.79583
215.00019 | 0.73675 | -12.50614 | -9.2139 | 0.67266 | -11.48984 | -7.72878 | 0.80484 | -12.60763 | -10.14711 | 0.70998 | -11.23509 | -7.97663 | 0.75312 | -12.42602 | -9.35832 | 0.76648 | -12.37127 | -9.48235 | 0.67966 | -13.34552 | -9.07046 | 0.7802 | -13.33051 | -10.40043 | 0.79096 | -12.61594 | -9.97875 | 0.57728 | -9.00237 | -5.1969 | -0.03279 | -0.0002 | 6.5588e-06 | 0.77236 | -13.10703 | -10.12339 | 0.7582 | -12.55116 | -9.51626 | 0.73052 | -11.9626 | -8.73889 | 0.78134 | -12.88198 | -10.06525 | 0.77326 | -12.72292 | -9.83817 | 0.52019 | -10.00584 | -5.20495 | 0.78243 | -13.04644 | -10.20794 | 0.77942 | -12.44025 | -9.69623 | 0.8008 | -12.16767 | -9.7439 | 0.75998 | -12.65519 | -9.61769 | 0.76161 | -12.76839 | -9.72453 | 0.69222 | -10.05306 | -6.95888 | 0.77805 | -12.50744 | -9.73137
215.10019 | 0.74985 | -12.44661 | -9.33311 | 0.67471 | -11.40908 | -7.6978 | 0.64638 | -10.05327 | -6.49821 | 0.7445 | -10.85051 | -8.07826 | 0.77429 | -12.27268 | -9.50268 | 0.75659 | -12.41397 | -9.39231 | 0.69737 | -13.24295 | -9.23521 | 0.75507 | -13.38349 | -10.1055 | 0.76267 | -12.86853 | -9.81443 | 0.57403 | -9.02612 | -5.18122 | 0.02594 | -0.00044375 | -1.15118e-05 | 0.74209 | -13.29868 | -9.86884 | 0.74892 | -12.64001 | -9.46633 | 0.79039 | -11.70352 | -9.25035 | 0.7821 | -12.89789 | -10.08746 | 0.76459 | -12.82613 | -9.80672 | 0.5207 | -9.81899 | -5.11275 | 0.78091 | -13.10088 | -10.23059 | 0.77625 | -12.44903 | -9.66357 | 0.78446 | -12.35595 | -9.69276 | 0.75638 | -12.67296 | -9.58553 | 0.75688 | -12.7654 | -9.66185 | 0.66696 | -10.42791 | -6.95498 | 0.79179 | -12.40128 | -9.81923
215.20016 | 0.77782 | -12.04809 | -9.37128 | 0.64757 | -11.67394 | -7.55974 | 0.63665 | -10.17816 | -6.47987 | 0.74655 | -10.90602 | -8.14193 | 0.77905 | -12.23866 | -9.5345 | 0.78365 | -12.21598 | -9.57309 | 0.72758 | -13.02953 | -9.47997 | 0.73372 | -13.5692 | -9.95605 | 0.76745 | -12.84163 | -9.85525 | 0.55747 | -9.23885 | -5.15036 | 0.00976 | -0.00066875 | -6.52433e-06 | 0.78866 | -13.00874 | -10.25954 | 0.75331 | -12.61828 | -9.50546 | 0.75602 | -11.86707 | -8.97174 | 0.77192 | -12.93027 | -9.98108 | 0.78348 | -12.64773 | -9.90924 | 0.53317 | -9.76885 | -5.20846 | 0.77649 | -13.08068 | -10.15697 | 0.77545 | -12.46129 | -9.66312 | 0.79854 | -12.20105 | -9.74301 | 0.7647 | -12.61281 | -9.64498 | 0.76789 | -12.71245 | -9.7618 | 0.69142 | -10.39981 | -7.19064 | 0.78579 | -12.46054 | -9.79142
215.30002 | 0.77752 | -12.21037 | -9.49381 | 0.67844 | -11.37297 | -7.71584 | 0.63126 | -10.27593 | -6.48676 | 0.75005 | -10.74064 | -8.05602 | 0.77012 | -12.31031 | -9.48039 | 0.7598 | -12.41055 | -9.42952 | 0.70553 | -13.19413 | -9.30883 | 0.7685 | -13.41687 | -10.31086 | 0.79297 | -12.63589 | -10.01992 | 0.58735 | -9.04549 | -5.31282 | 0.06136 | -0.00201 | -0.000123487 | 0.73175 | -13.35584 | -9.77317 | 0.76217 | -12.53614 | -9.55467 | 0.78693 | -11.44934 | -9.00982 | 0.78404 | -12.85176 | -10.07636 | 0.78472 | -12.64438 | -9.92227 | 0.50361 | -10.21462 | -5.14418 | 0.72131 | -13.5396 | -9.7663 | 0.77906 | -12.43001 | -9.68367 | 0.78536 | -12.25264 | -9.62278 | 0.7738 | -12.4813 | -9.65809 | 0.78746 | -12.46637 | -9.81683 | 0.72516 | -10.01542 | -7.26278 | 0.78844 | -12.46408 | -9.82716
215.4001 | 0.73974 | -12.50123 | -9.24769 | 0.65082 | -11.61626 | -7.56007 | 0.63755 | -10.21159 | -6.51042 | 0.71795 | -10.89111 | -7.8193 | 0.77748 | -12.2415 | -9.51758 | 0.77534 | -12.29139 | -9.53003 | 0.6972 | -13.25086 | -9.23852 | 0.75535 | -13.46738 | -10.17261 | 0.79502 | -12.59911 | -10.01652 | 0.58765 | -8.78416 | -5.16199 | 0.0317 | -0.00525 | -0.000166425 | 0.76105 | -13.18823 | -10.03695 | 0.74239 | -12.65478 | -9.39481 | 0.75953 | -11.78239 | -8.94908 | 0.77642 | -12.90691 | -10.02115 | 0.77696 | -12.69767 | -9.86554 | 0.5218 | -9.97616 | -5.2056 | 0.74858 | -13.37144 | -10.00963 | 0.77795 | -12.38611 | -9.63573 | 0.77496 | -12.33344 | -9.5579 | 0.76626 | -12.59512 | -9.65113 | 0.76242 | -12.72856 | -9.70445 | 0.70468 | -10.51355 | -7.40873 | 0.7754 | -12.54196 | -9.72503
215.50009 | 0.76741 | -12.28159 | -9.425 | 0.67658 | -11.42169 | -7.72771 | 0.63976 | -10.20909 | -6.53141 | 0.75277 | -10.61401 | -7.98994 | 0.77917 | -12.23595 | -9.53391 | 0.78029 | -12.14307 | -9.4751 | 0.70191 | -13.20588 | -9.26939 | 0.77265 | -13.37894 | -10.33724 | 0.79687 | -12.60233 | -10.04244 | 0.57353 | -9.14221 | -5.24329 | 0.00807 | 0.00063125 | 5.09166e-06 | 0.77024 | -13.12161 | -10.10673 | 0.76214 | -12.56327 | -9.57502 | 0.74083 | -11.83964 | -8.77113 | 0.77247 | -12.94623 | -10.00063 | 0.76053 | -12.83856 | -9.76405 | 0.53295 | -9.78536 | -5.21515 | 0.74785 | -13.38516 | -10.01007 | 0.79571 | -12.27311 | -9.76584 | 0.79911 | -12.10957 | -9.67685 | 0.76852 | -12.58734 | -9.67358 | 0.78509 | -12.45038 | -9.77461 | 0.68275 | -10.44369 | -7.13045 | 0.78907 | -12.38952 | -9.77623
215.60005 | 0.75839 | -12.35414 | -9.36925 | 0.66093 | -11.59071 | -7.66066 | 0.80742 | -12.44611 | -10.0492 | 0.74222 | -10.74867 | -7.9779 | 0.76868 | -12.32671 | -9.47535 | 0.77463 | -12.27785 | -9.51082 | 0.68298 | -13.32786 | -9.10266 | 0.75566 | -13.46688 | -10.17642 | 0.78431 | -12.70746 | -9.96662 | 0.55722 | -9.40834 | -5.24253 | -0.07736 | -0.00177 | 0.000136823 | 0.76108 | -13.21585 | -10.05832 | 0.76694 | -12.52233 | -9.60388 | 0.75253 | -11.76496 | -8.85345 | 0.79555 | -12.76711 | -10.15684 | 0.78401 | -12.67056 | -9.9338 | 0.51281 | -9.96474 | -5.11003 | 0.74985 | -13.3493 | -10.00999 | 0.79267 | -12.30984 | -9.75764 | 0.79457 | -12.15818 | -9.66056 | 0.76057 | -12.62927 | -9.60543 | 0.77123 | -12.67975 | -9.77899 | 0.70336 | -10.45239 | -7.35183 | 0.76653 | -12.61544 | -9.67017
215.70021 | 0.7833 | -11.98986 | -9.39164 | 0.65377 | -11.63994 | -7.60981 | 0.79837 | -12.63806 | -10.0899 | 0.73442 | -10.91929 | -8.01931 | 0.75957 | -12.35653 | -9.38558 | 0.76827 | -12.35944 | -9.49541 | 0.70831 | -13.19581 | -9.34677 | 0.75443 | -13.48821 | -10.17589 | 0.77723 | -12.75092 | -9.91044 | 0.54063 | -9.57738 | -5.17779 | 0.02587 | -0.00487 | -0.000125979 | 0.78379 | -12.93959 | -10.14198 | 0.76543 | -12.53584 | -9.59531 | 0.77003 | -11.53338 | -8.88106 | 0.78432 | -12.87595 | -10.09892 | 0.78522 | -12.65408 | -9.93626 | 0.51774 | -9.86629 | -5.10815 | 0.77677 | -13.17279 | -10.23217 | 0.77231 | -12.48573 | -9.64285 | 0.78134 | -12.28235 | -9.59663 | 0.76286 | -12.6274 | -9.6329 | 0.76979 | -12.70305 | -9.77862 | 0.68646 | -10.68298 | -7.3334 | 0.79755 | -12.32213 | -9.82748
215.80005 | 0.75665 | -12.36904 | -9.35906 | 0.6622 | -11.52512 | -7.63198 | 0.79675 | -12.64753 | -10.07697 | 0.76316 | -10.80206 | -8.24375 | 0.77258 | -12.26323 | -9.47427 | 0.76686 | -12.35042 | -9.47109 | 0.69283 | -13.26913 | -9.19327 | 0.79166 | -12.88653 | -10.20175 | 0.76915 | -12.82072 | -9.86106 | 0.56273 | -9.14028 | -5.14346 | -0.02172 | 0.00136 | -2.9451e-05 | 0.77716 | -13.06367 | -10.1525 | 0.75747 | -12.58004 | -9.52903 | 0.7434 | -11.76691 | -8.74748 | 0.77961 | -12.84899 | -10.01723 | 0.77721 | -12.68329 | -9.85752 | 0.53597 | -9.55782 | -5.12274 | 0.76963 | -13.18742 | -10.1494 | 0.77668 | -12.45931 | -9.67685 | 0.77224 | -12.34766 | -9.53533 | 0.76072 | -12.63711 | -9.6133 | 0.77375 | -12.65387 | -9.79098 | 0.73049 | -10.16108 | -7.42251 | 0.77147 | -12.56373 | -9.69257
215.90007 | 0.7688 | -12.26227 | -9.42727 | 0.64821 | -11.63693 | -7.54321 | 0.80635 | -12.53274 | -10.10581 | 0.73082 | -10.93674 | -7.99281 | 0.77744 | -12.22984 | -9.508 | 0.78043 | -12.22714 | -9.54249 | 0.68408 | -13.28729 | -9.08953 | 0.72604 | -13.61568 | -9.88558 | 0.78611 | -12.66466 | -9.95584 | 0.54416 | -9.11844 | -4.96186 | 0.02371 | -0.00214 | -5.06801e-05 | 0.77441 | -13.02581 | -10.08725 | 0.73797 | -12.72986 | -9.39428 | 0.75445 | -11.59473 | -8.74768 | 0.77896 | -12.89601 | -10.04546 | 0.7638 | -12.80059 | -9.77703 | 0.50704 | -10.15386 | -5.14841 | 0.74645 | -13.37926 | -9.98688 | 0.80125 | -12.17907 | -9.75843 | 0.79889 | -12.17686 | -9.72796 | 0.78577 | -12.37731 | -9.72568 | 0.75897 | -12.72817 | -9.66029 | 0.67791 | -10.5613 | -7.15959 | 0.78638 | -12.45182 | -9.79189
216.00016 | 0.76588 | -12.27536 | -9.4014 | 0.65024 | -11.65756 | -7.58027 | 0.80612 | -12.53658 | -10.106 | 0.76215 | -10.43393 | -7.9522 | 0.7868 | -12.11752 | -9.53408 | 0.78514 | -12.14209 | -9.53329 | 0.70476 | -13.1492 | -9.26703 | 0.76562 | -13.43717 | -10.28774 | 0.76403 | -12.84741 | -9.81577 | 0.55231 | -9.39948 | -5.19138 | 0.0223 | 0.000425 | 9.4792e-06 | 0.76903 | -13.16095 | -10.12117 | 0.74575 | -12.67367 | -9.45136 | 0.73316 | -11.8578 | -8.69362 | 0.77319 | -12.92388 | -9.99265 | 0.7723 | -12.70173 | -9.80959 | 0.51947 | -9.8694 | -5.12682 | 0.75262 | -13.32659 | -10.02983 | 0.79207 | -12.3172 | -9.75602 | 0.78123 | -12.32631 | -9.62973 | 0.77421 | -12.48953 | -9.66949 | 0.76582 | -12.71456 | -9.73705 | 0.71197 | -10.31194 | -7.34183 | 0.75992 | -12.64106 | -9.60614
216.10014 | 0.75124 | -12.39108 | -9.30873 | 0.6539 | -11.61028 | -7.59195 | 0.79863 | -12.56006 | -10.03084 | 0.74313 | -10.93592 | -8.12683 | 0.75463 | -12.42906 | -9.37939 | 0.77197 | -12.30002 | -9.49518 | 0.65792 | -13.42511 | -8.83262 | 0.77945 | -13.36385 | -10.41648 | 0.77839 | -12.73824 | -9.91528 | 0.57776 | -8.90803 | -5.14675 | 0.00289 | 0.00131 | 3.77114e-06 | 0.78455 | -13.0289 | -10.22181 | 0.75813 | -12.54423 | -9.51015 | 0.7689 | -11.50319 | -8.84482 | 0.7954 | -12.68976 | -10.09341 | 0.77834 | -12.70446 | -9.88845 | 0.51696 | -10.00676 | -5.17306 | 0.75619 | -13.30319 | -10.0597 | 0.77261 | -12.45353 | -9.62172 | 0.78131 | -12.36201 | -9.65856 | 0.7718 | -12.56957 | -9.70121 | 0.79549 | -12.47841 | -9.92648 | 0.76491 | -10.24641 | -7.83761 | 0.76905 | -12.57872 | -9.67369
216.20002 | 0.75834 | -12.34129 | -9.35888 | 0.66064 | -11.57944 | -7.64979 | 0.79105 | -12.64785 | -10.00509 | 0.72383 | -10.88584 | -7.87954 | 0.76182 | -12.35992 | -9.41598 | 0.75771 | -12.42497 | -9.41455 | 0.69782 | -13.23717 | -9.23719 | 0.74714 | -13.47466 | -10.0674 | 0.76375 | -12.86182 | -9.82317 | 0.58287 | -8.84936 | -5.15804 | 0.04966 | -0.00815 | -0.000404729 | 0.7524 | -13.22371 | -9.94956 | 0.75619 | -12.58141 | -9.51388 | 0.71619 | -12.08295 | -8.65368 | 0.79563 | -12.74538 | -10.14055 | 0.77594 | -12.71069 | -9.86275 | 0.54543 | -9.75366 | -5.31996 | 0.75891 | -13.27796 | -10.07682 | 0.77717 | -12.45044 | -9.67609 | 0.78516 | -12.27819 | -9.64033 | 0.74875 | -12.68822 | -9.50027 | 0.77437 | -12.65379 | -9.79871 | 0.69113 | -10.58547 | -7.31597 | 0.79808 | -12.34998 | -9.85632
216.30012 | 0.76682 | -12.26461 | -9.40474 | 0.67281 | -11.42717 | -7.68831 | 0.79402 | -12.62104 | -10.02134 | 0.73226 | -10.88751 | -7.97252 | 0.79413 | -12.00312 | -9.53207 | 0.75529 | -12.44506 | -9.39965 | 0.73286 | -12.60096 | -9.23474 | 0.77695 | -13.36761 | -10.38592 | 0.75375 | -12.90174 | -9.72473 | 0.54984 | -9.36696 | -5.15032 | 0.01034 | -0.00216 | -2.23603e-05 | 0.78795 | -12.97303 | -10.22216 | 0.7642 | -12.53104 | -9.57618 | 0.74099 | -11.81511 | -8.75483 | 0.7776 | -12.90056 | -10.03144 | 0.76917 | -12.76434 | -9.81799 | 0.53295 | -9.83531 | -5.24174 | 0.7637 | -13.2218 | -10.09752 | 0.77741 | -12.42031 | -9.65561 | 0.77516 | -12.38916 | -9.60365 | 0.76094 | -12.63546 | -9.61479 | 0.77023 | -12.69853 | -9.78075 | 0.6939 | -10.58527 | -7.34518 | 0.77835 | -12.50961 | -9.73684
216.40005 | 0.76372 | -12.28561 | -9.38272 | 0.66169 | -11.55224 | -7.64398 | 0.80009 | -12.55921 | -10.04855 | 0.71009 | -10.93591 | -7.76543 | 0.77493 | -12.237 | -9.48278 | 0.76155 | -12.40179 | -9.44462 | 0.72561 | -13.04054 | -9.46233 | 0.76612 | -13.39271 | -10.26038 | 0.79516 | -12.54414 | -9.9746 | 0.57041 | -9.09563 | -5.18824 | 0.01348 | 0.00189 | 2.55334e-05 | 0.74432 | -13.28434 | -9.88774 | 0.75488 | -12.59393 | -9.50694 | 0.7849 | -11.37291 | -8.92658 | 0.76723 | -12.98809 | -9.96485 | 0.78538 | -12.62133 | -9.91258 | 0.53623 | -9.85094 | -5.28233 | 0.78023 | -13.09924 | -10.22044 | 0.78595 | -12.33369 | -9.6937 | 0.77993 | -12.37149 | -9.64894 | 0.78358 | -12.41997 | -9.73201 | 0.78198 | -12.59954 | -9.85256 | 0.71697 | -10.25964 | -7.35583 | 0.78685 | -12.44627 | -9.7934
216.50021 | 0.7565 | -12.33436 | -9.33101 | 0.6787 | -11.40767 | -7.74242 | 0.79854 | -12.58437 | -10.04916 | 0.71735 | -10.93588 | -7.84488 | 0.77151 | -12.29738 | -9.48761 | 0.77366 | -12.19502 | -9.43477 | 0.68527 | -13.30274 | -9.11598 | 0.74497 | -13.48388 | -10.04514 | 0.77963 | -12.73851 | -9.93139 | 0.54165 | -9.37807 | -5.07965 | -0.02629 | -0.00046875 | 1.23244e-05 | 0.7289 | -13.36621 | -9.7426 | 0.75443 | -12.57022 | -9.48329 | 0.75547 | -11.72796 | -8.8601 | 0.78691 | -12.81353 | -10.08308 | 0.79417 | -12.54983 | -9.96667 | 0.53568 | -9.7573 | -5.22675 | 0.75699 | -13.29646 | -10.06522 | 0.7846 | -12.37595 | -9.71011 | 0.78847 | -12.30961 | -9.70573 | 0.76142 | -12.60421 | -9.59714 | 0.77183 | -12.65845 | -9.77016 | 0.69464 | -10.21703 | -7.09721 | 0.76732 | -12.60534 | -9.67236
216.60021 | 0.73828 | -12.48566 | -9.21786 | 0.65128 | -11.63188 | -7.57566 | 0.80841 | -12.42048 | -10.04085 | 0.75904 | -10.82736 | -8.21843 | 0.77606 | -12.24568 | -9.50336 | 0.78276 | -12.22448 | -9.56881 | 0.70075 | -13.21714 | -9.26192 | 0.74791 | -13.49658 | -10.0942 | 0.77072 | -12.80777 | -9.87114 | 0.58979 | -8.68889 | -5.12463 | -0.01187 | 0.00392 | -4.65273e-05 | 0.7573 | -13.21504 | -10.00779 | 0.7652 | -12.50414 | -9.56821 | 0.73512 | -11.87709 | -8.73111 | 0.79208 | -12.77439 | -10.11837 | 0.79385 | -12.52592 | -9.94371 | 0.54939 | -9.50722 | -5.22318 | 0.75562 | -13.32439 | -10.06813 | 0.77425 | -12.47416 | -9.65815 | 0.79207 | -12.24261 | -9.69698 | 0.76905 | -12.58129 | -9.67568 | 0.77993 | -12.6077 | -9.83307 | 0.72025 | -10.30578 | -7.42276 | 0.78978 | -12.40689 | -9.79865
216.70021 | 0.76878 | -12.13399 | -9.32832 | 0.67422 | -11.36513 | -7.66256 | 0.79742 | -12.56839 | -10.02226 | 0.68749 | -11.43199 | -7.85944 | 0.75748 | -12.38085 | -9.3783 | 0.78001 | -12.24525 | -9.55141 | 0.69944 | -13.22205 | -9.248 | 0.76134 | -13.45713 | -10.24549 | 0.79519 | -12.58103 | -10.00427 | 0.5668 | -9.23209 | -5.2327 | -0.0126 | 0.000975 | -1.2284e-05 | 0.75741 | -13.22813 | -10.01916 | 0.75985 | -12.53675 | -9.5261 | 0.76767 | -11.67113 | -8.95954 | 0.78499 | -12.83867 | -10.07816 | 0.78516 | -12.60514 | -9.89711 | 0.53883 | -9.73786 | -5.24707 | 0.76732 | -13.19565 | -10.12525 | 0.78316 | -12.38368 | -9.69835 | 0.78705 | -12.31318 | -9.69104 | 0.73526 | -12.80162 | -9.41251 | 0.77621 | -12.62628 | -9.80071 | 0.71971 | -10.10981 | -7.27609 | 0.77272 | -12.53536 | -9.68628
216.8 | 0.77434 | -12.20602 | -9.45163 | 0.67373 | -11.39388 | -7.67643 | 0.79846 | -12.5144 | -9.99222 | 0.74717 | -10.96432 | -8.1922 | 0.77582 | -12.2564 | -9.50874 | 0.77469 | -12.28766 | -9.51914 | 0.68765 | -13.24529 | -9.10808 | 0.78359 | -13.30896 | -10.42874 | 0.77716 | -12.73229 | -9.89501 | 0.56949 | -9.17672 | -5.22601 | 0.01201 | 0.00165 | 1.98198e-05 | 0.75284 | -13.22568 | -9.95676 | 0.77758 | -12.25266 | -9.5274 | 0.74778 | -11.78801 | -8.81486 | 0.79624 | -12.70112 | -10.1132 | 0.76826 | -12.74963 | -9.79498 | 0.53883 | -9.48316 | -5.10978 | 0.7707 | -13.17531 | -10.15426 | 0.77281 | -12.47093 | -9.63765 | 0.78161 | -12.39131 | -9.68519 | 0.77704 | -12.45079 | -9.6747 | 0.79013 | -12.42979 | -9.82119 | 0.72872 | -9.8308 | -7.1639 | 0.77089 | -12.57186 | -9.69156
216.90003 | 0.75554 | -12.30052 | -9.29358 | 0.67863 | -11.4076 | -7.74153 | 0.64065 | -10.00889 | -6.41216 | 0.73753 | -11.05819 | -8.15575 | 0.77321 | -12.28854 | -9.50166 | 0.7696 | -12.31854 | -9.48038 | 0.71068 | -13.15391 | -9.34817 | 0.7966 | -13.19023 | -10.5073 | 0.76391 | -12.81412 | -9.78886 | 0.60213 | -8.28179 | -4.98667 | -0.00531 | -0.00284 | 1.50785e-05 | 0.77502 | -13.02969 | -10.09822 | 0.76021 | -12.47096 | -9.48056 | 0.76765 | -11.69129 | -8.97487 | 0.78193 | -12.86079 | -10.05629 | 0.7709 | -12.72929 | -9.81301 | 0.53816 | -9.57188 | -5.15121 | 0.75009 | -13.33537 | -10.00269 | 0.77935 | -12.37676 | -9.64582 | 0.80049 | -12.21781 | -9.78023 | 0.77023 | -12.56406 | -9.67727 | 0.77133 | -12.67189 | -9.77421 | 0.72379 | -10.0447 | -7.27021 | 0.77281 | -12.54048 | -9.69143
217 | 0.76946 | -12.2325 | -9.41243 | 0.67274 | -11.34968 | -7.63536 | 0.62029 | -10.37105 | -6.43308 | 0.76011 | -10.66233 | -8.1046 | 0.77465 | -12.24303 | -9.48402 | 0.77294 | -12.27821 | -9.49031 | 0.71004 | -13.15616 | -9.34144 | 0.76362 | -13.41758 | -10.24595 | 0.7759 | -12.75649 | -9.89776 | 0.58103 | -8.84709 | -5.14041 | -0.00653 | 0.00201 | -1.30968e-05 | 0.76226 | -13.20577 | -10.0662 | 0.73445 | -12.71081 | -9.33545 | 0.78097 | -11.59668 | -9.0566 | 0.78251 | -12.85676 | -10.0606 | 0.77522 | -12.74737 | -9.88198 | 0.53256 | -9.73993 | -5.18712 | 0.77886 | -13.02751 | -10.14659 | 0.78927 | -12.26921 | -9.68373 | 0.7931 | -12.25697 | -9.72099 | 0.76868 | -12.55589 | -9.65148 | 0.76711 | -12.70059 | -9.74279 | 0.69684 | -10.41305 | -7.25625 | 0.7787 | -12.5004 | -9.73412
217.10023 | 0.75314 | -12.33632 | -9.29096 | 0.65212 | -11.64925 | -7.59673 | 0.65081 | -10.15776 | -6.6108 | 0.74665 | -11.01321 | -8.22307 | 0.77909 | -12.22271 | -9.52253 | 0.77634 | -12.25666 | -9.51529 | 0.69697 | -13.23615 | -9.22523 | 0.72704 | -13.60539 | -9.8917 | 0.78673 | -12.66755 | -9.96599 | 0.56964 | -9.10256 | -5.18519 | 0.00325 | -0.00174 | -5.64166e-06 | 0.77538 | -13.09406 | -10.15281 | 0.76496 | -12.48786 | -9.55267 | 0.74662 | -11.86151 | -8.85598 | 0.78568 | -12.83007 | -10.08033 | 0.76228 | -12.82085 | -9.77309 | 0.54845 | -9.60833 | -5.26968 | 0.76423 | -13.25731 | -10.13164 | 0.77894 | -12.42609 | -9.67917 | 0.78448 | -12.363 | -9.69859 | 0.77964 | -12.50133 | -9.74654 | 0.76546 | -12.71518 | -9.73296 | 0.70111 | -10.40354 | -7.29402 | 0.77508 | -12.51384 | -9.69923
217.20003 | 0.75666 | -12.33613 | -9.33425 | 0.65422 | -11.60262 | -7.59069 | 0.62275 | -10.15968 | -6.32697 | 0.71923 | -11.06461 | -7.95801 | 0.76877 | -12.31533 | -9.46769 | 0.76332 | -12.36512 | -9.43851 | 0.70137 | -13.20483 | -9.26141 | 0.73847 | -13.52114 | -9.98497 | 0.77712 | -12.75315 | -9.91072 | 0.54729 | -9.34233 | -5.11294 | 0.02251 | -0.00088125 | -1.98334e-05 | 0.72851 | -13.33916 | -9.71767 | 0.74988 | -12.59099 | -9.44178 | 0.74626 | -11.82322 | -8.82317 | 0.78395 | -12.83271 | -10.06017 | 0.78963 | -12.54454 | -9.90555 | 0.53968 | -9.76691 | -5.27105 | 0.76139 | -13.267 | -10.10131 | 0.79723 | -12.20076 | -9.72677 | 0.78663 | -12.25982 | -9.64397 | 0.75797 | -12.62992 | -9.57309 | 0.7716 | -12.67461 | -9.77975 | 0.7105 | -10.2987 | -7.31725 | 0.77051 | -12.55287 | -9.67215
217.30007 | 0.76601 | -12.30037 | -9.42222 | 0.68083 | -11.27619 | -7.67717 | 0.62082 | -10.21473 | -6.34146 | 0.74086 | -10.95615 | -8.11696 | 0.78165 | -12.20269 | -9.53818 | 0.7722 | -12.29783 | -9.4964 | 0.69729 | -13.22512 | -9.22176 | 0.78633 | -13.25634 | -10.42383 | 0.77092 | -12.79597 | -9.86473 | 0.57857 | -8.86351 | -5.12819 | -0.0193 | 0.00208 | -4.01744e-05 | 0.75401 | -13.23473 | -9.97907 | 0.75755 | -12.53656 | -9.49703 | 0.76285 | -11.65063 | -8.88772 | 0.78639 | -12.82527 | -10.08569 | 0.77568 | -12.70383 | -9.85416 | 0.52054 | -10.09755 | -5.25621 | 0.77264 | -13.19742 | -10.19691 | 0.7813 | -12.40441 | -9.69153 | 0.79417 | -12.26462 | -9.74022 | 0.77908 | -12.42134 | -9.67723 | 0.76825 | -12.6918 | -9.75042 | 0.70055 | -10.39078 | -7.27926 | 0.78841 | -12.42176 | -9.79347
217.40014 | 0.7665 | -12.28377 | -9.4155 | 0.65493 | -11.61768 | -7.60881 | 0.62336 | -10.15009 | -6.32719 | 0.73615 | -10.97746 | -8.08107 | 0.77925 | -12.21158 | -9.51588 | 0.78712 | -12.14213 | -9.55725 | 0.72138 | -13.01756 | -9.39055 | 0.77769 | -13.3527 | -10.3843 | 0.79034 | -12.61879 | -9.97316 | 0.5918 | -8.55427 | -5.06241 | 0.01964 | 0.00184 | 3.6094e-05 | 0.7624 | -13.05307 | -9.95165 | 0.76515 | -12.39983 | -9.48771 | 0.78841 | -11.52667 | -9.08773 | 0.78076 | -12.85253 | -10.0347 | 0.76961 | -12.78942 | -9.84282 | 0.54252 | -9.59618 | -5.20609 | 0.75438 | -13.30426 | -10.03648 | 0.78326 | -12.41824 | -9.72674 | 0.78926 | -12.21836 | -9.64346 | 0.75629 | -12.65904 | -9.57392 | 0.78759 | -12.46171 | -9.81475 | 0.71285 | -10.23443 | -7.29565 | 0.79156 | -12.38419 | -9.80284
217.50003 | 0.7652 | -12.28704 | -9.40203 | 0.69246 | -11.18062 | -7.74218 | 0.62135 | -10.18961 | -6.33131 | 0.73517 | -10.99532 | -8.08348 | 0.76368 | -12.36528 | -9.4431 | 0.78551 | -12.17054 | -9.56004 | 0.69012 | -13.26744 | -9.15619 | 0.74851 | -13.51149 | -10.11354 | 0.77706 | -12.73843 | -9.89847 | 0.5339 | -9.16869 | -4.89517 | -0.00483 | 0.00336 | -1.62275e-05 | 0.76725 | -13.14855 | -10.08828 | 0.75441 | -12.55361 | -9.47063 | 0.74932 | -12.07771 | -9.05002 | 0.79237 | -12.77866 | -10.12541 | 0.77334 | -12.75467 | -9.86375 | 0.54078 | -9.62754 | -5.20635 | 0.76343 | -13.26101 | -10.12378 | 0.77593 | -12.45743 | -9.66612 | 0.79508 | -12.2436 | -9.73469 | 0.76375 | -12.60505 | -9.62711 | 0.77087 | -12.66396 | -9.76228 | 0.7104 | -10.41616 | -7.39963 | 0.78996 | -12.38678 | -9.78507
217.60023 | 0.76062 | -12.32687 | -9.37602 | 0.6879 | -11.20164 | -7.70561 | 0.61915 | -10.21535 | -6.32487 | 0.73286 | -11.0625 | -8.10724 | 0.7935 | -11.92103 | -9.45929 | 0.7752 | -12.27045 | -9.51205 | 0.71886 | -13.08425 | -9.40581 | 0.775 | -13.35139 | -10.3473 | 0.79884 | -12.35382 | -9.86876 | 0.54922 | -9.21623 | -5.06171 | -0.02388 | -0.0031 | 7.40373e-05 | 0.77186 | -13.07067 | -10.08867 | 0.76528 | -12.46651 | -9.54032 | 0.74627 | -12.02781 | -8.97604 | 0.79622 | -12.70698 | -10.11755 | 0.76882 | -12.74407 | -9.7979 | 0.54089 | -9.69582 | -5.24439 | 0.74196 | -13.37526 | -9.92392 | 0.78329 | -12.39194 | -9.70644 | 0.79929 | -12.26082 | -9.80001 | 0.7654 | -12.59659 | -9.64145 | 0.77718 | -12.60165 | -9.79374 | 0.73082 | -9.93006 | -7.2571 | 0.77724 | -12.4999 | -9.71538
217.7001 | 0.7488 | -12.39519 | -9.28154 | 0.66866 | -11.48006 | -7.6763 | 0.61703 | -10.25931 | -6.33031 | 0.72623 | -11.25237 | -8.17175 | 0.76882 | -12.32321 | -9.47431 | 0.76955 | -12.33857 | -9.49517 | 0.70098 | -13.19759 | -9.25124 | 0.75584 | -13.48071 | -10.18923 | 0.79159 | -12.63137 | -9.99883 | 0.5504 | -9.0084 | -4.95823 | 0.04146 | -0.00168 | -6.94405e-05 | 0.75211 | -13.22375 | -9.94574 | 0.75857 | -12.55958 | -9.52728 | 0.73392 | -11.94019 | -8.76315 | 0.77874 | -12.8599 | -10.01453 | 0.77887 | -12.65799 | -9.85897 | 0.54075 | -9.72845 | -5.26071 | 0.75458 | -13.31184 | -10.04479 | 0.77539 | -12.46422 | -9.66458 | 0.78529 | -12.36308 | -9.70859 | 0.77023 | -12.57775 | -9.68776 | 0.77357 | -12.58827 | -9.73786 | 0.68431 | -10.59531 | -7.25045 | 0.77108 | -12.55711 | -9.6825
217.80007 | 0.74704 | -12.42884 | -9.2848 | 0.67577 | -11.39413 | -7.69982 | 0.62155 | -10.19271 | -6.33533 | 0.75458 | -10.83419 | -8.17523 | 0.77242 | -12.28786 | -9.49135 | 0.77155 | -12.31756 | -9.50358 | 0.68372 | -13.27716 | -9.07791 | 0.74789 | -13.48799 | -10.0876 | 0.78615 | -12.66847 | -9.95928 | 0.57879 | -8.60156 | -4.97848 | 0.02496 | -0.00119 | -2.96364e-05 | 0.77014 | -13.11821 | -10.10291 | 0.73746 | -12.68919 | -9.35776 | 0.74188 | -11.91389 | -8.83866 | 0.79007 | -12.78575 | -10.10157 | 0.78678 | -12.5945 | -9.90915 | 0.52991 | -9.92973 | -5.2619 | 0.75323 | -13.30163 | -10.01921 | 0.79048 | -12.31206 | -9.73243 | 0.79993 | -12.22957 | -9.78279 | 0.74731 | -12.73229 | -9.51496 | 0.77141 | -12.61625 | -9.73231 | 0.71559 | -10.04802 | -7.19025 | 0.78735 | -12.39943 | -9.76272
217.90009 | 0.75592 | -12.32279 | -9.31509 | 0.64572 | -11.69053 | -7.54876 | 0.62309 | -10.18447 | -6.34584 | 0.72893 | -11.24676 | -8.19814 | 0.76746 | -12.31079 | -9.44802 | 0.7698 | -12.31994 | -9.48384 | 0.69252 | -13.26103 | -9.18347 | 0.77414 | -13.35929 | -10.34202 | 0.78159 | -12.71804 | -9.9403 | 0.5694 | -8.68901 | -4.94751 | 0.0102 | -0.00168 | -1.71471e-05 | 0.7394 | -13.31779 | -9.84714 | 0.75501 | -12.54046 | -9.46823 | 0.75637 | -11.80502 | -8.92899 | 0.7872 | -12.81031 | -10.08429 | 0.77653 | -12.67329 | -9.84123 | 0.54496 | -9.75471 | -5.31589 | 0.78465 | -13.03172 | -10.22539 | 0.7973 | -12.26856 | -9.7817 | 0.78602 | -12.34023 | -9.69961 | 0.76001 | -12.62811 | -9.59745 | 0.76019 | -12.73147 | -9.67832 | 0.70548 | -10.32114 | -7.28134 | 0.77071 | -12.54905 | -9.67167
218.00005 | 0.75743 | -12.34896 | -9.35351 | 0.67032 | -11.48056 | -7.69565 | 0.62142 | -10.20276 | -6.34023 | 0.75949 | -10.86004 | -8.24805 | 0.76018 | -12.33053 | -9.37336 | 0.76939 | -12.33394 | -9.48965 | 0.69529 | -13.24039 | -9.20587 | 0.77536 | -13.3612 | -10.35978 | 0.77568 | -12.76613 | -9.9024 | 0.58126 | -8.6312 | -5.01701 | 0.11764 | 0.0003125 | 3.67616e-05 | 0.75296 | -13.21885 | -9.9533 | 0.75404 | -12.55497 | -9.46689 | 0.71893 | -12.09737 | -8.69715 | 0.78873 | -12.81316 | -10.10608 | 0.76677 | -12.76775 | -9.7899 | 0.52217 | -10.14844 | -5.29926 | 0.75466 | -13.30524 | -10.04092 | 0.78861 | -12.33571 | -9.72807 | 0.78671 | -12.35549 | -9.72014 | 0.7686 | -12.55685 | -9.65126 | 0.77494 | -12.65871 | -9.8097 | 0.70222 | -10.31068 | -7.24035 | 0.76662 | -12.57978 | -9.64392
218.1 | 0.77675 | -12.19685 | -9.47396 | 0.6715 | -11.4602 | -7.69556 | 0.6264 | -10.14704 | -6.35609 | 0.76788 | -10.78235 | -8.27951 | 0.78203 | -12.14742 | -9.49969 | 0.76146 | -12.37087 | -9.41993 | 0.69787 | -13.23313 | -9.23506 | 0.78617 | -13.27136 | -10.43356 | 0.76744 | -12.79518 | -9.8195 | 0.54284 | -9.13371 | -4.95816 | 0.03345 | -0.00274 | -9.17647e-05 | 0.77066 | -13.11454 | -10.10684 | 0.77297 | -12.41673 | -9.59775 | 0.72873 | -11.94445 | -8.70427 | 0.79016 | -12.81468 | -10.12561 | 0.77549 | -12.70301 | -9.85106 | 0.55137 | -9.56477 | -5.27373 | 0.76537 | -13.19553 | -10.09944 | 0.78755 | -12.33019 | -9.71069 | 0.80859 | -12.1836 | -9.85151 | 0.75012 | -12.71127 | -9.53499 | 0.78531 | -12.53188 | -9.84137 | 0.69312 | -10.12641 | -7.01881 | 0.76966 | -12.54974 | -9.65901
218.20003 | 0.76141 | -12.33018 | -9.38826 | 0.65864 | -11.57658 | -7.62475 | 0.62025 | -10.24171 | -6.35239 | 0.74023 | -11.18079 | -8.27634 | 0.77669 | -12.24264 | -9.50876 | 0.75594 | -12.39237 | -9.36787 | 0.73524 | -12.91184 | -9.49334 | 0.78529 | -13.28603 | -10.43332 | 0.76175 | -12.85501 | -9.79237 | 0.53822 | -9.34731 | -5.03088 | -0.0124 | 0.00117 | -1.44902e-05 | 0.76699 | -13.13836 | -10.07699 | 0.76367 | -12.52764 | -9.56697 | 0.74584 | -11.63066 | -8.67467 | 0.79739 | -12.70918 | -10.13417 | 0.77677 | -12.68676 | -9.8547 | 0.51859 | -10.03844 | -5.2058 | 0.76332 | -13.24991 | -10.11395 | 0.76651 | -12.51099 | -9.58979 | 0.77787 | -12.35394 | -9.60974 | 0.77789 | -12.44492 | -9.68082 | 0.7689 | -12.65156 | -9.72782 | 0.67575 | -10.38244 | -7.01592 | 0.78079 | -12.45417 | -9.72414
218.30014 | 0.76768 | -12.26243 | -9.41358 | 0.67052 | -11.46801 | -7.68952 | 0.63975 | -9.99902 | -6.39688 | 0.74161 | -11.13968 | -8.26133 | 0.74825 | -12.43239 | -9.30256 | 0.77321 | -12.29476 | -9.50642 | 0.67478 | -13.34632 | -9.0059 | 0.77066 | -13.1415 | -10.12759 | 0.76816 | -12.80042 | -9.83276 | 0.56228 | -8.98016 | -5.04935 | 0.02524 | -0.00284 | -7.16128e-05 | 0.77045 | -13.13266 | -10.11811 | 0.75052 | -12.59947 | -9.45612 | 0.7194 | -11.68761 | -8.40809 | 0.76964 | -12.96284 | -9.97677 | 0.78015 | -12.68039 | -9.8926 | 0.5231 | -10.04994 | -5.25709 | 0.76122 | -13.24326 | -10.08103 | 0.79157 | -12.27538 | -9.71681 | 0.78515 | -12.25528 | -9.62225 | 0.75106 | -12.70864 | -9.54494 | 0.76414 | -12.70291 | -9.70682 | 0.72025 | -10.00199 | -7.20393 | 0.77566 | -12.52812 | -9.71752
218.40009 | 0.74592 | -12.42728 | -9.26982 | 0.6775 | -11.40184 | -7.72473 | 0.62354 | -10.19702 | -6.35822 | 0.74993 | -11.04206 | -8.28075 | 0.80174 | -12.01675 | -9.63429 | 0.77788 | -12.22707 | -9.51118 | 0.70777 | -13.15442 | -9.31026 | 0.75055 | -13.41774 | -10.07072 | 0.7913 | -12.61373 | -9.98123 | 0.56615 | -8.49955 | -4.81204 | -0.0012 | 0.00051875 | -6.24056e-07 | 0.75692 | -13.2051 | -9.99522 | 0.758 | -12.54711 | -9.51072 | 0.722 | -11.88498 | -8.58093 | 0.77931 | -12.87928 | -10.03696 | 0.78901 | -12.53959 | -9.89385 | 0.5394 | -9.8696 | -5.32364 | 0.77084 | -13.02384 | -10.0393 | 0.77991 | -12.41681 | -9.68401 | 0.80048 | -12.15599 | -9.73066 | 0.77678 | -12.37639 | -9.61369 | 0.77496 | -12.5707 | -9.74184 | 0.70318 | -9.76224 | -6.86463 | 0.7839 | -12.45001 | -9.75952
218.50012 | 0.74972 | -12.39694 | -9.29419 | 0.67495 | -11.42404 | -7.71066 | 0.61333 | -10.34336 | -6.34385 | 0.74549 | -11.08723 | -8.26546 | 0.75861 | -12.3617 | -9.37771 | 0.7747 | -12.28112 | -9.51425 | 0.68378 | -13.27665 | -9.07829 | 0.74771 | -13.50105 | -10.09492 | 0.79138 | -12.62826 | -9.99374 | 0.57842 | -8.32361 | -4.81456 | -0.00122 | -0.00059375 | 7.26156e-07 | 0.77401 | -13.10913 | -10.14659 | 0.7619 | -12.52159 | -9.54017 | 0.75253 | -11.83764 | -8.90818 | 0.77819 | -12.89762 | -10.03679 | 0.77695 | -12.68699 | -9.85719 | 0.52809 | -9.48076 | -5.00673 | 0.73824 | -13.40641 | -9.8971 | 0.78057 | -12.38878 | -9.67034 | 0.79844 | -12.18759 | -9.73107 | 0.783 | -12.44072 | -9.74109 | 0.77716 | -12.56376 | -9.76408 | 0.72199 | -10.14595 | -7.32529 | 0.77908 | -12.47988 | -9.72283
218.60021 | 0.73635 | -12.48541 | -9.1936 | 0.65556 | -11.61904 | -7.61696 | 0.61597 | -10.31566 | -6.35412 | 0.74103 | -11.04651 | -8.18579 | 0.76963 | -12.30687 | -9.47175 | 0.76968 | -12.33226 | -9.49188 | 0.6843 | -13.27406 | -9.08348 | 0.78213 | -13.31285 | -10.41239 | 0.76929 | -12.79952 | -9.84654 | 0.52557 | -9.18275 | -4.82614 | 0.0424 | 0.00603 | 0.000255454 | 0.75936 | -13.18911 | -10.0153 | 0.75459 | -12.54268 | -9.46453 | 0.75469 | -11.71556 | -8.84164 | 0.78045 | -12.8699 | -10.04425 | 0.77715 | -12.68924 | -9.86145 | 0.52867 | -9.40702 | -4.97318 | 0.76494 | -13.23342 | -10.12274 | 0.75849 | -12.54658 | -9.51649 | 0.78554 | -12.22948 | -9.60675 | 0.76515 | -12.48571 | -9.55345 | 0.77551 | -12.6017 | -9.77271 | 0.71005 | -10.20266 | -7.24436 | 0.77021 | -12.56211 | -9.67546
218.70023 | 0.74868 | -12.37134 | -9.26223 | 0.65673 | -11.54521 | -7.58206 | 0.61766 | -10.30359 | -6.36412 | 0.72328 | -11.12854 | -8.04904 | 0.78911 | -12.11261 | -9.55821 | 0.7648 | -12.33802 | -9.43606 | 0.69987 | -13.19485 | -9.23472 | 0.75877 | -13.44656 | -10.20291 | 0.79436 | -12.55891 | -9.97634 | 0.55149 | -8.66259 | -4.77731 | -0.00285 | 4.375e-05 | -1.24906e-07 | 0.76641 | -13.14624 | -10.07537 | 0.75168 | -12.59335 | -9.46617 | 0.74526 | -11.77072 | -8.77219 | 0.78682 | -12.77756 | -10.05365 | 0.76735 | -12.74497 | -9.77979 | 0.52083 | -9.94151 | -5.17785 | 0.76421 | -13.21054 | -10.09558 | 0.78375 | -12.32619 | -9.6607 | 0.77637 | -12.36453 | -9.59948 | 0.77305 | -12.53509 | -9.69021 | 0.76803 | -12.68219 | -9.74025 | 0.7223 | -9.96913 | -7.20067 | 0.77344 | -12.51887 | -9.6826
218.80003 | 0.74647 | -12.42137 | -9.27215 | 0.65262 | -11.62891 | -7.58931 | 0.63014 | -10.23096 | -6.44696 | 0.74441 | -10.95703 | -8.15651 | 0.76629 | -12.29148 | -9.41886 | 0.76482 | -12.36183 | -9.4546 | 0.69305 | -13.2468 | -9.18065 | 0.76693 | -13.39551 | -10.27345 | 0.78589 | -12.64919 | -9.94085 | 0.57668 | -8.27711 | -4.77324 | -0.0127 | -0.00543 | 6.8966e-05 | 0.78263 | -13.00414 | -10.1775 | 0.7817 | -12.23646 | -9.5653 | 0.73966 | -11.69739 | -8.65206 | 0.79287 | -12.75519 | -10.11321 | 0.77329 | -12.7264 | -9.84126 | 0.53026 | -10.00321 | -5.30426 | 0.76898 | -13.18992 | -10.14274 | 0.80556 | -12.17953 | -9.81139 | 0.7861 | -12.25626 | -9.63466 | 0.76952 | -12.56306 | -9.66749 | 0.76927 | -12.68575 | -9.75882 | 0.71667 | -10.32668 | -7.40084 | 0.7876 | -12.40741 | -9.77207
218.90002 | 0.74129 | -12.44788 | -9.22747 | 0.66869 | -11.38654 | -7.61408 | 0.70261 | -10.72353 | -7.5344 | 0.72413 | -11.14408 | -8.06979 | 0.7899 | -12.05069 | -9.5189 | 0.76946 | -12.30684 | -9.46956 | 0.70145 | -13.19704 | -9.25702 | 0.74233 | -13.51699 | -10.03412 | 0.76836 | -12.79772 | -9.83322 | 0.57916 | -8.19279 | -4.74493 | 0.05963 | 0.000425 | 2.53419e-05 | 0.77907 | -13.04846 | -10.1656 | 0.75303 | -12.5067 | -9.41797 | 0.76596 | -11.59849 | -8.88402 | 0.77604 | -12.90468 | -10.01454 | 0.78045 | -12.63971 | -9.86465 | 0.52224 | -10.07215 | -5.26011 | 0.76343 | -13.20249 | -10.07917 | 0.79157 | -12.25954 | -9.70432 | 0.783 | -12.33669 | -9.65957 | 0.75313 | -12.67915 | -9.54898 | 0.78509 | -12.51009 | -9.8216 | 0.73328 | -10.03977 | -7.36194 | 0.76789 | -12.57494 | -9.65613
219 | 0.74895 | -12.37743 | -9.27008 | 0.6627 | -11.53942 | -7.64714 | 0.62609 | -10.29288 | -6.44432 | 0.75984 | -10.84929 | -8.24378 | 0.75935 | -12.34144 | -9.37148 | 0.77594 | -12.24702 | -9.503 | 0.70141 | -13.18617 | -9.24895 | 0.79292 | -13.1375 | -10.417 | 0.7794 | -12.6995 | -9.89796 | 0.54945 | -8.71036 | -4.78587 | -0.02075 | 0.00263 | -5.45905e-05 | 0.76102 | -13.15703 | -10.01278 | 0.74772 | -12.61281 | -9.43089 | 0.74438 | -11.75656 | -8.7513 | 0.79018 | -12.71057 | -10.04364 | 0.77202 | -12.71113 | -9.81326 | 0.54912 | -9.6742 | -5.31235 | 0.76814 | -13.03731 | -10.01444 | 0.77924 | -12.42203 | -9.67969 | 0.79983 | -12.2066 | -9.76317 | 0.75932 | -12.63651 | -9.59515 | 0.77027 | -12.66798 | -9.75777 | 0.69735 | -10.30996 | -7.18964 | 0.77915 | -12.46124 | -9.70917
219.10021 | 0.77713 | -12.10498 | -9.40718 | 0.66065 | -11.60361 | -7.66597 | 0.63555 | -10.20789 | -6.48764 | 0.76277 | -10.89424 | -8.30981 | 0.77602 | -12.24398 | -9.50164 | 0.78666 | -12.08942 | -9.51022 | 0.68689 | -13.2966 | -9.13335 | 0.77436 | -13.3584 | -10.34414 | 0.787 | -12.62646 | -9.93705 | 0.53857 | -9.05988 | -4.87938 | -0.03599 | 0.00162 | -5.84789e-05 | 0.7434 | -13.27101 | -9.86566 | 0.75102 | -12.57812 | -9.44638 | 0.75916 | -11.56214 | -8.77748 | 0.7951 | -12.69463 | -10.0935 | 0.76745 | -12.74344 | -9.77994 | 0.52056 | -10.10688 | -5.26124 | 0.76903 | -13.13825 | -10.10368 | 0.78553 | -12.35643 | -9.7064 | 0.78006 | -12.42892 | -9.69535 | 0.75143 | -12.67961 | -9.52782 | 0.78105 | -12.51751 | -9.77685 | 0.69291 | -10.43314 | -7.22927 | 0.75017 | -12.69229 | -9.52141
219.20016 | 0.7842 | -12.09771 | -9.487 | 0.65926 | -11.59771 | -7.64594 | 0.66212 | -11.16976 | -7.39569 | 0.73708 | -11.14357 | -8.21372 | 0.7613 | -12.33964 | -9.39412 | 0.76939 | -12.30536 | -9.46758 | 0.69895 | -13.21269 | -9.23494 | 0.77548 | -13.35236 | -10.35449 | 0.7764 | -12.71789 | -9.87417 | 0.55107 | -8.39344 | -4.6254 | 0.01045 | -0.00243 | -2.53993e-05 | 0.7304 | -13.35069 | -9.75141 | 0.73767 | -12.64389 | -9.32703 | 0.72026 | -11.7643 | -8.47333 | 0.79164 | -12.76321 | -10.10392 | 0.778 | -12.66718 | -9.85511 | 0.53564 | -9.74671 | -5.22076 | 0.76079 | -13.1566 | -10.00938 | 0.80295 | -12.06951 | -9.69117 | 0.78191 | -12.38347 | -9.68271 | 0.76282 | -12.60106 | -9.61241 | 0.75739 | -12.75563 | -9.66096 | 0.6882 | -10.30829 | -7.09411 | 0.77073 | -12.54363 | -9.6678
219.30024 | 0.74774 | -12.41831 | -9.28566 | 0.66436 | -11.53918 | -7.66612 | 0.79234 | -12.74986 | -10.10229 | 0.75694 | -10.95614 | -8.29316 | 0.76742 | -12.26439 | -9.41196 | 0.78501 | -12.14624 | -9.53494 | 0.67184 | -13.30375 | -8.93796 | 0.76156 | -13.41179 | -10.21383 | 0.79791 | -12.48499 | -9.96185 | 0.53595 | -8.78109 | -4.70624 | -0.0076 | 0.00372 | -2.83174e-05 | 0.75311 | -13.21938 | -9.9557 | 0.74481 | -12.64789 | -9.4203 | 0.72346 | -11.90611 | -8.61362 | 0.80034 | -12.71682 | -10.17783 | 0.7622 | -12.76746 | -9.73137 | 0.52943 | -9.74351 | -5.15849 | 0.77578 | -13.07374 | -10.14234 | 0.76926 | -12.47877 | -9.59941 | 0.79227 | -12.22123 | -9.68258 | 0.77263 | -12.47981 | -9.64225 | 0.77754 | -12.59366 | -9.79207 | 0.70452 | -10.03333 | -7.06872 | 0.78753 | -12.39694 | -9.76293
219.40019 | 0.76104 | -12.32891 | -9.38282 | 0.67783 | -11.34628 | -7.6909 | 0.81382 | -12.51357 | -10.18383 | 0.73579 | -11.15748 | -8.2096 | 0.76152 | -12.35912 | -9.41172 | 0.7809 | -12.21359 | -9.53753 | 0.66993 | -13.36605 | -8.95434 | 0.75794 | -13.4522 | -10.19596 | 0.77781 | -12.74333 | -9.91189 | 0.5116 | -9.46177 | -4.84069 | -0.0038 | -0.0001125 | 4.28063e-07 | 0.74589 | -13.24486 | -9.87926 | 0.76069 | -12.53891 | -9.53817 | 0.75613 | -11.43861 | -8.64904 | 0.79141 | -12.76502 | -10.1024 | 0.76175 | -12.81778 | -9.76397 | 0.48628 | -9.4997 | -4.6195 | 0.76293 | -13.2509 | -10.10956 | 0.79786 | -12.2277 | -9.75598 | 0.78204 | -12.25375 | -9.58296 | 0.77757 | -12.47353 | -9.69909 | 0.78127 | -12.52711 | -9.78704 | 0.7249 | -9.7645 | -7.07829 | 0.79571 | -12.30982 | -9.79507
219.50023 | 0.76483 | -12.27447 | -9.38788 | 0.67907 | -11.33083 | -7.69448 | 0.79787 | -12.64282 | -10.08738 | 0.745 | -10.99038 | -8.18779 | 0.7748 | -12.19807 | -9.45106 | 0.77447 | -12.25964 | -9.4947 | 0.73078 | -12.77386 | -9.33493 | 0.76221 | -13.42478 | -10.23248 | 0.79267 | -12.61001 | -9.99562 | 0.53054 | -8.98438 | -4.7666 | 0.00307 | -0.00113 | -3.46728e-06 | 0.76971 | -13.11128 | -10.09183 | 0.77009 | -12.30824 | -9.47848 | 0.75001 | -11.62772 | -8.72095 | 0.79792 | -12.68949 | -10.12522 | 0.75949 | -12.79052 | -9.71425 | 0.49599 | -9.82882 | -4.87496 | 0.77796 | -13.03949 | -10.14417 | 0.78904 | -12.2789 | -9.68853 | 0.81869 | -12.1539 | -9.95024 | 0.75237 | -12.67912 | -9.53937 | 0.7722 | -12.64024 | -9.76081 | 0.73669 | -10.00006 | -7.36694 | 0.76533 | -12.56216 | -9.61421
219.60019 | 0.77094 | -12.20867 | -9.41213 | 0.66219 | -11.57674 | -7.66605 | 0.67314 | -9.74024 | -6.55655 | 0.74804 | -10.76124 | -8.04983 | 0.7729 | -12.23437 | -9.45594 | 0.78908 | -12.08274 | -9.53421 | 0.70534 | -13.16238 | -9.28397 | 0.79097 | -13.12066 | -10.37801 | 0.78561 | -12.66863 | -9.9526 | 0.54812 | -8.81589 | -4.83216 | 0.02673 | -0.00125 | -3.3415e-05 | 0.76517 | -13.03163 | -9.9714 | 0.77198 | -12.42157 | -9.58923 | 0.75882 | -11.89905 | -9.02928 | 0.7869 | -12.82202 | -10.08969 | 0.77881 | -12.65668 | -9.85713 | 0.49319 | -9.92877 | -4.8968 | 0.77112 | -13.15449 | -10.14368 | 0.77575 | -12.453 | -9.66038 | 0.78199 | -12.53412 | -9.80157 | 0.76194 | -12.61329 | -9.61057 | 0.77382 | -12.57777 | -9.73297 | 0.67618 | -10.78424 | -7.29212 | 0.77632 | -12.4658 | -9.6775
219.70009 | 0.76592 | -12.25676 | -9.38771 | 0.67755 | -11.44582 | -7.75508 | 0.81506 | -12.53694 | -10.21841 | 0.71852 | -11.14834 | -8.01031 | 0.7809 | -12.18885 | -9.51822 | 0.77812 | -12.21872 | -9.5076 | 0.68531 | -13.29776 | -9.11307 | 0.75663 | -13.43749 | -10.16722 | 0.78549 | -12.64811 | -9.93492 | 0.53067 | -9.04736 | -4.80118 | -0.00491 | -0.00068125 | 3.34766e-06 | 0.77947 | -12.82655 | -9.9979 | 0.74715 | -12.61383 | -9.42441 | 0.77197 | -11.60364 | -8.95762 | 0.79003 | -12.77646 | -10.09381 | 0.76643 | -12.7304 | -9.75697 | 0.53251 | -9.30189 | -4.95339 | 0.75574 | -13.24221 | -10.00766 | 0.76288 | -12.54741 | -9.5722 | 0.80831 | -12.20813 | -9.86791 | 0.76138 | -12.59557 | -9.58998 | 0.77634 | -12.5862 | -9.77121 | 0.69295 | -10.54034 | -7.30388 | 0.78653 | -12.40787 | -9.75915
219.80023 | 0.78127 | -12.15606 | -9.49721 | 0.6624 | -11.55383 | -7.65329 | 0.64388 | -10.09575 | -6.50046 | 0.72466 | -11.24801 | -8.15094 | 0.76794 | -12.27118 | -9.42354 | 0.75768 | -12.39363 | -9.39038 | 0.69237 | -13.24527 | -9.17068 | 0.78341 | -13.05143 | -10.22462 | 0.76534 | -12.81111 | -9.80491 | 0.54127 | -9.05211 | -4.89962 | 0.00836 | 0.00288 | 2.40264e-05 | 0.76514 | -13.13002 | -10.04632 | 0.77274 | -12.32879 | -9.52699 | 0.72876 | -12.03424 | -8.77003 | 0.77848 | -12.8563 | -10.00837 | 0.7866 | -12.55121 | -9.87277 | 0.53066 | -9.37148 | -4.97303 | 0.77289 | -13.05675 | -10.09144 | 0.77656 | -12.42418 | -9.64811 | 0.7952 | -12.38729 | -9.85038 | 0.75022 | -12.70969 | -9.53505 | 0.78234 | -12.52744 | -9.80068 | 0.70691 | -10.28619 | -7.27143 | 0.79066 | -12.34311 | -9.75918
219.90014 | 0.77986 | -12.10268 | -9.43838 | 0.67871 | -11.40824 | -7.74284 | 0.74521 | -11.97407 | -8.92314 | 0.76283 | -10.82083 | -8.25443 | 0.77626 | -12.19217 | -9.46435 | 0.75384 | -12.38431 | -9.33583 | 0.71901 | -13.06768 | -9.39577 | 0.75265 | -13.43878 | -10.11471 | 0.765 | -12.80672 | -9.79711 | 0.53067 | -9.20836 | -4.88663 | 0.02559 | -0.00274 | -7.02016e-05 | 0.78108 | -12.90287 | -10.0782 | 0.74452 | -12.65048 | -9.41859 | 0.73702 | -11.98957 | -8.83656 | 0.78546 | -12.75847 | -10.0212 | 0.79168 | -12.51504 | -9.90785 | 0.51853 | -9.54625 | -4.95002 | 0.78148 | -13.04981 | -10.19815 | 0.78134 | -12.39011 | -9.68084 | 0.7867 | -12.50503 | -9.83774 | 0.75592 | -12.61111 | -9.53293 | 0.78534 | -12.52339 | -9.83516 | 0.70341 | -10.40514 | -7.31904 | 0.77209 | -12.49341 | -9.64609
220.0001 | 0.76188 | -12.31159 | -9.3799 | 0.68323 | -11.38313 | -7.77728 | 0.81344 | -12.47421 | -10.14699 | 0.74607 | -11.0374 | -8.23464 | 0.76816 | -12.30563 | -9.45265 | 0.76034 | -12.36621 | -9.40252 | 0.69918 | -13.2221 | -9.24468 | 0.77597 | -13.31733 | -10.33389 | 0.76832 | -12.79248 | -9.8287 | 0.52382 | -9.24699 | -4.84371 | 0.0184 | -0.00349 | -6.41665e-05 | 0.78732 | -12.99017 | -10.22741 | 0.76446 | -12.46509 | -9.52908 | 0.76462 | -11.74016 | -8.9768 | 0.79019 | -12.76004 | -10.08287 | 0.78723 | -12.57863 | -9.90225 | 0.50574 | -9.84822 | -4.98067 | 0.77054 | -13.18055 | -10.15617 | 0.78384 | -12.33339 | -9.66742 | 0.80123 | -12.32488 | -9.87511 | 0.75732 | -12.62302 | -9.55972 | 0.76313 | -12.70841 | -9.69817 | 0.70851 | -10.24246 | -7.25684 | 0.79331 | -12.24099 | -9.71085
220.1 | 0.74621 | -12.40569 | -9.25731 | 0.66804 | -11.44892 | -7.64832 | 0.80851 | -12.53944 | -10.13827 | 0.74974 | -10.98601 | -8.23661 | 0.76427 | -12.29556 | -9.3971 | 0.78334 | -12.18046 | -9.5414 | 0.6878 | -13.25741 | -9.11846 | 0.75685 | -13.42487 | -10.1606 | 0.7686 | -12.80242 | -9.83988 | 0.52756 | -9.18032 | -4.84316 | 0.03877 | 0.00144 | 5.598e-05 | 0.7285 | -13.33981 | -9.71811 | 0.7596 | -12.42953 | -9.44152 | 0.74805 | -11.87901 | -8.88614 | 0.78486 | -12.79645 | -10.04338 | 0.77356 | -12.69534 | -9.82063 | 0.50347 | -9.92649 | -4.99766 | 0.74333 | -13.29788 | -9.8847 | 0.78364 | -12.39777 | -9.7154 | 0.77573 | -12.36017 | -9.58809 | 0.76896 | -12.54764 | -9.64868 | 0.77224 | -12.62435 | -9.74907 | 0.71043 | -10.09521 | -7.17191 | 0.78299 | -12.43603 | -9.73723
220.20016 | 0.78265 | -12.14373 | -9.50435 | 0.66128 | -11.55498 | -7.64104 | 0.80743 | -12.50711 | -10.09857 | 0.73975 | -11.10369 | -8.214 | 0.78115 | -12.19287 | -9.5245 | 0.76976 | -12.27809 | -9.45117 | 0.73798 | -12.73697 | -9.39964 | 0.75504 | -13.43306 | -10.14246 | 0.76193 | -12.84923 | -9.79018 | 0.55658 | -8.72669 | -4.85709 | -0.00855 | 0.00176 | -1.50694e-05 | 0.74285 | -13.27934 | -9.86453 | 0.74923 | -12.61096 | -9.44851 | 0.74841 | -12.02779 | -9.00167 | 0.77977 | -12.85731 | -10.02577 | 0.78176 | -12.56394 | -9.82197 | 0.51299 | -9.72454 | -4.9886 | 0.75235 | -13.31162 | -10.01493 | 0.77206 | -12.44389 | -9.60744 | 0.78083 | -12.37319 | -9.66136 | 0.75855 | -12.61841 | -9.57172 | 0.76536 | -12.67039 | -9.69736 | 0.72627 | -10.17733 | -7.39148 | 0.8071 | -12.17051 | -9.82286
220.30007 | 0.76494 | -12.27755 | -9.39159 | 0.67288 | -11.35389 | -7.6398 | 0.80303 | -12.49917 | -10.03718 | 0.733 | -11.19166 | -8.20351 | 0.78973 | -12.06322 | -9.52665 | 0.77304 | -12.27632 | -9.49015 | 0.71424 | -13.05658 | -9.32557 | 0.74776 | -13.48086 | -10.08044 | 0.79096 | -12.56359 | -9.93724 | 0.5245 | -9.15133 | -4.79988 | -0.01063 | 0.00248 | -2.63658e-05 | 0.76687 | -13.12834 | -10.06772 | 0.75027 | -12.61103 | -9.46163 | 0.75546 | -11.98498 | -9.05417 | 0.78141 | -12.84399 | -10.03644 | 0.78009 | -12.64554 | -9.86467 | 0.51383 | -9.58141 | -4.92323 | 0.73747 | -13.40837 | -9.88831 | 0.79447 | -12.25835 | -9.73889 | 0.79368 | -12.42738 | -9.86338 | 0.77478 | -12.49921 | -9.68416 | 0.7936 | -12.40236 | -9.84245 | 0.71842 | -10.19638 | -7.32528 | 0.76877 | -12.53621 | -9.63746
220.4001 | 0.7731 | -12.16692 | -9.40627 | 0.65164 | -11.65215 | -7.593 | 0.77703 | -12.77349 | -9.92533 | 0.73248 | -11.23077 | -8.22628 | 0.78427 | -12.15852 | -9.53551 | 0.77806 | -12.24295 | -9.52579 | 0.71625 | -13.11094 | -9.39071 | 0.7559 | -13.4271 | -10.1496 | 0.80197 | -12.41189 | -9.95397 | 0.53723 | -9.20624 | -4.94589 | -0.01029 | 0.00063125 | -6.4943e-06 | 0.75507 | -13.19611 | -9.96402 | 0.75648 | -12.54058 | -9.48676 | 0.74648 | -12.01798 | -8.97115 | 0.80149 | -12.60994 | -10.10671 | 0.78636 | -12.55473 | -9.8725 | 0.51197 | -9.58748 | -4.90854 | 0.74932 | -13.32658 | -9.98582 | 0.78905 | -12.32326 | -9.72365 | 0.80303 | -12.30509 | -9.88133 | 0.7688 | -12.51901 | -9.62468 | 0.77305 | -12.62763 | -9.76175 | 0.7272 | -10.04281 | -7.30315 | 0.77884 | -12.4598 | -9.70414
220.5001 | 0.74407 | -12.41474 | -9.23745 | 0.66176 | -11.57006 | -7.65665 | 0.80549 | -12.49912 | -10.06794 | 0.7309 | -11.21644 | -8.19809 | 0.76556 | -12.2967 | -9.41391 | 0.78201 | -12.09676 | -9.45984 | 0.70344 | -13.18524 | -9.27496 | 0.75083 | -13.47258 | -10.11558 | 0.78199 | -12.69482 | -9.92722 | 0.56091 | -8.48422 | -4.75891 | -0.04308 | 0.00021875 | -9.42484e-06 | 0.76092 | -13.18091 | -10.02955 | 0.72447 | -12.74748 | -9.23511 | 0.76031 | -11.90966 | -9.05507 | 0.78868 | -12.77509 | -10.07548 | 0.77361 | -12.66053 | -9.79428 | 0.51759 | -9.61118 | -4.97464 | 0.77379 | -13.12249 | -10.15411 | 0.77753 | -12.37351 | -9.62081 | 0.79549 | -12.40973 | -9.87179 | 0.76826 | -12.50439 | -9.6066 | 0.77201 | -12.64795 | -9.76438 | 0.68014 | -10.66906 | -7.25645 | 0.76659 | -12.55075 | -9.62132
220.60002 | 0.76419 | -12.25936 | -9.36842 | 0.67407 | -11.39158 | -7.67872 | 0.80309 | -12.4971 | -10.03626 | 0.76216 | -10.95091 | -8.34631 | 0.78657 | -12.13192 | -9.54257 | 0.76578 | -12.343 | -9.45206 | 0.69227 | -13.21931 | -9.15135 | 0.78035 | -13.28333 | -10.36564 | 0.76219 | -12.79674 | -9.75352 | 0.53018 | -9.02047 | -4.78251 | -0.04625 | -0.0001 | 4.6251e-06 | 0.74842 | -13.22056 | -9.89446 | 0.74584 | -12.62455 | -9.41594 | 0.76783 | -11.78456 | -9.04859 | 0.77531 | -12.87913 | -9.98528 | 0.77504 | -12.69018 | -9.83542 | 0.50914 | -9.7149 | -4.94624 | 0.78259 | -12.91876 | -10.11004 | 0.78337 | -12.34933 | -9.67405 | 0.80388 | -12.34111 | -9.92081 | 0.76856 | -12.52278 | -9.62456 | 0.78871 | -12.47264 | -9.83732 | 0.73187 | -10.48366 | -7.67265 | 0.78005 | -12.40554 | -9.67696
220.70005 | 0.75118 | -12.36985 | -9.29205 | 0.64825 | -11.63698 | -7.54365 | 0.79489 | -12.61045 | -10.0239 | 0.75317 | -11.00982 | -8.29227 | 0.79294 | -12.04064 | -9.54752 | 0.75663 | -12.38159 | -9.36835 | 0.68946 | -13.27142 | -9.15006 | 0.80754 | -13.08547 | -10.56705 | 0.76707 | -12.79803 | -9.81702 | 0.5797 | -8.45772 | -4.90291 | -0.0627 | 0.00459 | -0.000287622 | 0.76318 | -13.16932 | -10.05056 | 0.76862 | -12.45073 | -9.56984 | 0.74162 | -11.99766 | -8.89771 | 0.78171 | -12.83669 | -10.03459 | 0.77077 | -12.68009 | -9.77343 | 0.5233 | -9.58988 | -5.01835 | 0.7704 | -13.17934 | -10.15337 | 0.77759 | -12.38319 | -9.62905 | 0.78894 | -12.45607 | -9.82713 | 0.75845 | -12.58374 | -9.54418 | 0.77008 | -12.64999 | -9.74146 | 0.70872 | -10.59073 | -7.50584 | 0.76494 | -12.59012 | -9.63067
220.8 | 0.76081 | -12.29858 | -9.35692 | 0.66007 | -11.56861 | -7.63615 | 0.81034 | -12.41186 | -10.0578 | 0.72872 | -11.27277 | -8.21464 | 0.75087 | -12.37886 | -9.29489 | 0.77175 | -12.26424 | -9.46491 | 0.67953 | -13.31971 | -9.0512 | 0.78342 | -13.24772 | -10.37851 | 0.7552 | -12.88722 | -9.73248 | 0.54627 | -9.04811 | -4.94275 | 0.06439 | -0.00683 | -0.000439475 | 0.78724 | -12.98998 | -10.22618 | 0.76191 | -12.47968 | -9.50841 | 0.74341 | -11.97389 | -8.90156 | 0.78087 | -12.76033 | -9.9641 | 0.77833 | -12.636 | -9.83502 | 0.51314 | -9.76418 | -5.01041 | 0.75433 | -13.27206 | -10.01158 | 0.76787 | -12.46879 | -9.57447 | 0.79311 | -12.42623 | -9.85531 | 0.74854 | -12.69166 | -9.50017 | 0.77149 | -12.63238 | -9.74576 | 0.73441 | -10.13388 | -7.44245 | 0.78624 | -12.39126 | -9.74256
220.90002 | 0.77136 | -12.19577 | -9.40739 | 0.6708 | -11.51561 | -7.72461 | 0.79335 | -12.58893 | -9.98748 | 0.75811 | -10.7821 | -8.17396 | 0.77825 | -12.18374 | -9.48204 | 0.77394 | -12.26141 | -9.48964 | 0.68746 | -13.21677 | -9.08599 | 0.77411 | -13.33678 | -10.32409 | 0.77887 | -12.67654 | -9.87332 | 0.53966 | -8.96747 | -4.83937 | -0.03319 | 0.000675 | -2.24019e-05 | 0.73713 | -13.29177 | -9.79772 | 0.73318 | -12.70561 | -9.31544 | 0.77639 | -11.67655 | -9.06553 | 0.77989 | -12.82891 | -10.00508 | 0.78378 | -12.49377 | -9.79234 | 0.49997 | -9.94855 | -4.974 | 0.76278 | -13.21314 | -10.07876 | 0.79126 | -12.25271 | -9.69509 | 0.78879 | -12.23779 | -9.65306 | 0.75742 | -12.62801 | -9.56473 | 0.78003 | -12.56444 | -9.8006 | 0.70767 | -10.38334 | -7.34795 | 0.77827 | -12.4673 | -9.70293
221.00023 | 0.76098 | -12.30439 | -9.36343 | 0.67636 | -11.40116 | -7.71129 | 0.7927 | -12.60545 | -9.99234 | 0.72491 | -11.20147 | -8.12006 | 0.78199 | -12.11356 | -9.47263 | 0.76964 | -12.27319 | -9.4459 | 0.69681 | -13.21259 | -9.20673 | 0.76592 | -13.39949 | -10.26295 | 0.77681 | -12.73936 | -9.89606 | 0.57268 | -8.54261 | -4.89215 | -0.00773 | 0.00114 | -8.84348e-06 | 0.74074 | -13.25479 | -9.81836 | 0.7647 | -12.48573 | -9.54786 | 0.73503 | -12.06486 | -8.868 | 0.77343 | -12.90651 | -9.98234 | 0.77597 | -12.64994 | -9.81604 | 0.51584 | -9.67748 | -4.99201 | 0.75421 | -13.26079 | -10.00141 | 0.78329 | -12.36437 | -9.68493 | 0.78941 | -12.27491 | -9.6899 | 0.76171 | -12.58495 | -9.58609 | 0.775 | -12.56919 | -9.74113 | 0.71652 | -10.40887 | -7.45815 | 0.78358 | -12.39219 | -9.71033
221.10005 | 0.77457 | -12.15449 | -9.41446 | 0.6785 | -11.37301 | -7.71656 | 0.79609 | -12.5324 | -9.97689 | 0.74323 | -11.01657 | -8.18788 | 0.77169 | -12.21128 | -9.42329 | 0.75369 | -12.39771 | -9.34401 | 0.6724 | -13.32386 | -8.95899 | 0.77304 | -13.35918 | -10.32716 | 0.78119 | -12.67601 | -9.90241 | 0.54987 | -9.05044 | -4.97653 | 0.0061 | -0.0028 | -1.70688e-05 | 0.7455 | -13.26481 | -9.88889 | 0.73656 | -12.67911 | -9.33888 | 0.74104 | -12.03106 | -8.91547 | 0.78278 | -12.81666 | -10.03262 | 0.7728 | -12.65747 | -9.78174 | 0.53254 | -9.40781 | -5.01007 | 0.75566 | -13.27343 | -10.03024 | 0.78321 | -12.33546 | -9.66128 | 0.79541 | -12.41556 | -9.8755 | 0.7647 | -12.54896 | -9.59624 | 0.77627 | -12.58759 | -9.77133 | 0.74277 | -10.09966 | -7.50177 | 0.77491 | -12.50307 | -9.68878
221.20003 | 0.74669 | -12.39224 | -9.25313 | 0.66187 | -11.51978 | -7.62462 | 0.80173 | -12.51804 | -10.03603 | 0.76185 | -10.87128 | -8.28227 | 0.76211 | -12.33567 | -9.4011 | 0.79142 | -12.08007 | -9.56036 | 0.65869 | -13.31471 | -8.77026 | 0.75435 | -13.41289 | -10.11802 | 0.78046 | -12.69753 | -9.90992 | 0.52984 | -9.48418 | -5.02507 | -0.04881 | -0.0007875 | 3.84395e-05 | 0.75834 | -13.06861 | -9.91041 | 0.75006 | -12.57508 | -9.43212 | 0.74165 | -12.08917 | -8.96587 | 0.77991 | -12.79823 | -9.98148 | 0.77622 | -12.65563 | -9.82355 | 0.52111 | -9.55682 | -4.98015 | 0.74948 | -13.30187 | -9.96943 | 0.78625 | -12.34054 | -9.7027 | 0.79004 | -12.4719 | -9.85332 | 0.77457 | -12.3895 | -9.59658 | 0.761 | -12.66826 | -9.64053 | 0.71378 | -10.75246 | -7.6749 | 0.76095 | -12.59044 | -9.58074
221.30019 | 0.75608 | -12.33585 | -9.32684 | 0.67187 | -11.47496 | -7.70971 | 0.80026 | -12.52686 | -10.02475 | 0.74173 | -11.06838 | -8.20975 | 0.76711 | -12.27138 | -9.41349 | 0.7606 | -12.35694 | -9.3987 | 0.70737 | -13.13673 | -9.29254 | 0.78123 | -13.30028 | -10.39059 | 0.79156 | -12.59685 | -9.97112 | 0.55639 | -8.97651 | -4.99441 | -0.02985 | -0.0003875 | 1.15684e-05 | 0.74204 | -13.21326 | -9.80484 | 0.74869 | -12.51816 | -9.3722 | 0.75765 | -11.92372 | -9.03407 | 0.77917 | -12.84421 | -10.00786 | 0.76961 | -12.69134 | -9.76738 | 0.51186 | -9.66816 | -4.94874 | 0.76173 | -13.20009 | -10.05495 | 0.79539 | -12.23679 | -9.73302 | 0.79283 | -12.42278 | -9.84915 | 0.77298 | -12.49129 | -9.65556 | 0.76371 | -12.66381 | -9.6715 | 0.70442 | -10.7641 | -7.58245 | 0.76698 | -12.53177 | -9.61162
221.40023 | 0.76222 | -12.3011 | -9.37613 | 0.65799 | -11.59053 | -7.62649 | 0.8185 | -12.25077 | -10.02728 | 0.73906 | -11.16369 | -8.25065 | 0.75048 | -12.39174 | -9.29982 | 0.76563 | -12.30224 | -9.41901 | 0.70986 | -13.10936 | -9.30583 | 0.77294 | -13.20587 | -10.20738 | 0.77278 | -12.74504 | -9.84917 | 0.56254 | -8.48519 | -4.77324 | 0.02376 | -0.00085625 | -2.03462e-05 | 0.76277 | -13.15684 | -10.03561 | 0.75536 | -12.54231 | -9.47399 | 0.74363 | -11.99366 | -8.91881 | 0.78903 | -12.71049 | -10.02892 | 0.7752 | -12.67526 | -9.82583 | 0.52652 | -9.43896 | -4.96982 | 0.76499 | -13.17427 | -10.07824 | 0.7754 | -12.43104 | -9.63901 | 0.79642 | -12.27411 | -9.77531 | 0.77187 | -12.44471 | -9.6057 | 0.77787 | -12.56722 | -9.77569 | 0.72192 | -10.67015 | -7.70295 | 0.76531 | -12.55987 | -9.61214
221.50014 | 0.76994 | -12.23094 | -9.41711 | 0.66981 | -11.42231 | -7.65077 | 0.62979 | -10.06364 | -6.33801 | 0.76413 | -10.88146 | -8.31487 | 0.7757 | -12.15868 | -9.43153 | 0.77289 | -12.24101 | -9.461 | 0.71831 | -13.05389 | -9.3767 | 0.76541 | -13.38335 | -10.24372 | 0.77367 | -12.71585 | -9.83791 | 0.5345 | -9.0695 | -4.84763 | 0.04196 | -0.00231 | -9.67795e-05 | 0.77198 | -13.07322 | -10.09226 | 0.7407 | -12.63107 | -9.3559 | 0.72344 | -12.14155 | -8.78371 | 0.77258 | -12.90941 | -9.97356 | 0.78394 | -12.5912 | -9.87073 | 0.50973 | -9.86516 | -5.02859 | 0.74666 | -13.33981 | -9.96034 | 0.78407 | -12.33223 | -9.66937 | 0.78363 | -12.4377 | -9.74655 | 0.75904 | -12.61858 | -9.57795 | 0.77295 | -12.61026 | -9.74715 | 0.7305 | -10.49097 | -7.66365 | 0.76554 | -12.57342 | -9.62544
221.60007 | 0.7557 | -12.3243 | -9.31345 | 0.64943 | -11.65601 | -7.56974 | 0.6085 | -10.37357 | -6.31228 | 0.74765 | -11.03689 | -8.25171 | 0.76972 | -12.25733 | -9.43474 | 0.77801 | -12.22804 | -9.5135 | 0.71978 | -13.06581 | -9.40455 | 0.75207 | -13.41909 | -10.09215 | 0.77107 | -12.75478 | -9.8348 | 0.56071 | -8.90169 | -4.99128 | 0.00948 | -0.00286 | -2.71394e-05 | 0.72891 | -13.29262 | -9.68912 | 0.75259 | -12.57626 | -9.46482 | 0.73921 | -12.08304 | -8.93195 | 0.79403 | -12.65165 | -10.04584 | 0.76754 | -12.7256 | -9.76737 | 0.51631 | -9.57282 | -4.94256 | 0.75209 | -13.31245 | -10.01213 | 0.77998 | -12.37778 | -9.65447 | 0.78822 | -12.36643 | -9.7475 | 0.75649 | -12.61199 | -9.54082 | 0.78581 | -12.4712 | -9.80003 | 0.74945 | -10.26434 | -7.6926 | 0.77078 | -12.5358 | -9.66232
221.70019 | 0.77208 | -12.23188 | -9.44394 | 0.67357 | -11.42446 | -7.69521 | 0.81178 | -12.56583 | -10.20075 | 0.75026 | -10.99538 | -8.24936 | 0.7769 | -12.14282 | -9.43379 | 0.76884 | -12.28276 | -9.44348 | 0.68303 | -13.28773 | -9.07593 | 0.75677 | -13.42487 | -10.15947 | 0.76932 | -12.78239 | -9.83378 | 0.53888 | -8.96825 | -4.83278 | -0.00937 | -0.00249 | 2.33129e-05 | 0.78644 | -12.88699 | -10.13487 | 0.75395 | -12.51596 | -9.43646 | 0.72954 | -12.09353 | -8.82275 | 0.78392 | -12.80601 | -10.03884 | 0.76987 | -12.70766 | -9.78324 | 0.4955 | -9.59188 | -4.7528 | 0.75227 | -13.26941 | -9.98215 | 0.78367 | -12.36096 | -9.68696 | 0.78828 | -12.37646 | -9.75616 | 0.76976 | -12.48322 | -9.60911 | 0.7533 | -12.77431 | -9.62291 | 0.73777 | -10.11169 | -7.46013 | 0.78122 | -12.44509 | -9.7224
221.80012 | 0.74954 | -12.38826 | -9.28546 | 0.66131 | -11.56766 | -7.64982 | 0.80647 | -12.5483 | -10.11988 | 0.77054 | -10.68638 | -8.23427 | 0.76049 | -12.34798 | -9.39046 | 0.77255 | -12.24756 | -9.46182 | 0.70975 | -13.11706 | -9.30986 | 0.73583 | -13.38485 | -9.84903 | 0.77034 | -12.76801 | -9.83565 | 0.5607 | -8.75701 | -4.91004 | 0.01018 | -0.00103 | -1.04981e-05 | 0.75494 | -13.18586 | -9.95448 | 0.7734 | -12.27625 | -9.4944 | 0.73273 | -12.07594 | -8.84837 | 0.78313 | -12.79014 | -10.01631 | 0.77769 | -12.65957 | -9.84525 | 0.48564 | -9.8529 | -4.78498 | 0.75653 | -13.26068 | -10.03217 | 0.77392 | -12.42856 | -9.61871 | 0.79578 | -12.27214 | -9.76595 | 0.76819 | -12.5376 | -9.6313 | 0.77069 | -12.6012 | -9.71159 | 0.74194 | -10.18406 | -7.55594 | 0.78371 | -12.38869 | -9.70913
221.90012 | 0.76301 | -12.27315 | -9.36449 | 0.66839 | -11.48364 | -7.67551 | 0.78257 | -12.77203 | -9.99505 | 0.74829 | -10.92594 | -8.17582 | 0.77484 | -12.22413 | -9.47176 | 0.76699 | -12.2849 | -9.42246 | 0.6896 | -13.21669 | -9.11427 | 0.74656 | -13.45538 | -10.04522 | 0.76419 | -12.80578 | -9.78609 | 0.54085 | -9.04466 | -4.89185 | -0.04309 | 0.0012 | -5.17116e-05 | 0.75873 | -13.16299 | -9.98712 | 0.7384 | -12.63816 | -9.33198 | 0.73545 | -12.18861 | -8.96418 | 0.78006 | -12.80254 | -9.98669 | 0.76952 | -12.68772 | -9.76341 | 0.49914 | -9.66449 | -4.82392 | 0.75806 | -13.23999 | -10.03664 | 0.77806 | -12.39567 | -9.64457 | 0.78812 | -12.26094 | -9.66304 | 0.76019 | -12.6016 | -9.57965 | 0.77147 | -12.63245 | -9.74559 | 0.70394 | -10.50569 | -7.39536 | 0.77838 | -12.46354 | -9.70134
222.00005 | 0.76059 | -12.29748 | -9.35332 | 0.65179 | -11.6306 | -7.58073 | 0.80123 | -12.55882 | -10.0625 | 0.75582 | -10.88381 | -8.22619 | 0.77517 | -12.20128 | -9.45803 | 0.78592 | -12.11948 | -9.52494 | 0.71011 | -13.13902 | -9.33015 | 0.75639 | -13.38474 | -10.12407 | 0.78448 | -12.676 | -9.94412 | 0.55795 | -8.87996 | -4.95457 | 0.02125 | 0.00235 | 4.99351e-05 | 0.74727 | -13.23536 | -9.89033 | 0.74572 | -12.58484 | -9.38474 | 0.75375 | -11.51553 | -8.67985 | 0.79187 | -12.7413 | -10.08942 | 0.77063 | -12.70571 | -9.79143 | 0.47933 | -9.54609 | -4.57571 | 0.77882 | -13.07852 | -10.18576 | 0.78557 | -12.28972 | -9.65441 | 0.79112 | -12.30164 | -9.73205 | 0.76801 | -12.52402 | -9.61853 | 0.77957 | -12.55096 | -9.78437 | 0.69653 | -10.49297 | -7.30866 | 0.77772 | -12.44765 | -9.68072
222.10017 | 0.75349 | -12.37158 | -9.32185 | 0.6901 | -11.11342 | -7.66934 | 0.63664 | -10.02175 | -6.38028 | 0.73691 | -11.14325 | -8.21155 | 0.76522 | -12.27781 | -9.39525 | 0.76923 | -12.29109 | -9.45467 | 0.70631 | -13.13358 | -9.27638 | 0.77421 | -13.31359 | -10.30758 | 0.77155 | -12.76374 | -9.84789 | 0.56389 | -8.35686 | -4.71233 | 0.14611 | 0.00177 | 0.000258436 | 0.76185 | -13.16414 | -10.02916 | 0.77751 | -12.2711 | -9.5409 | 0.75011 | -11.83429 | -8.87705 | 0.77054 | -12.89479 | -9.93601 | 0.77215 | -12.71176 | -9.81543 | 0.52092 | -8.97614 | -4.67583 | 0.7716 | -13.1451 | -10.14282 | 0.78012 | -12.37802 | -9.65635 | 0.78524 | -12.29099 | -9.65133 | 0.7681 | -12.53704 | -9.62974 | 0.78582 | -12.4941 | -9.81811 | 0.70221 | -10.46321 | -7.34733 | 0.77331 | -12.49267 | -9.66064
222.20007 | 0.76085 | -12.30594 | -9.36293 | 0.65293 | -11.59452 | -7.57039 | 0.63472 | -10.16393 | -6.45123 | 0.74777 | -10.91547 | -8.16226 | 0.77524 | -12.19914 | -9.45725 | 0.78257 | -12.17374 | -9.52684 | 0.72638 | -12.99364 | -9.43828 | 0.74373 | -13.45562 | -10.00741 | 0.76869 | -12.76545 | -9.81267 | 0.55896 | -8.66871 | -4.84547 | -9.6e-05 | -0.00010625 | 1.02e-08 | 0.76031 | -13.13577 | -9.98721 | 0.7495 | -12.53863 | -9.39769 | 0.76208 | -11.60966 | -8.84749 | 0.787 | -12.77744 | -10.05586 | 0.75887 | -12.79046 | -9.70624 | 0.49688 | -9.37418 | -4.65787 | 0.74618 | -13.34489 | -9.95775 | 0.782 | -12.34848 | -9.65647 | 0.78246 | -12.31857 | -9.6388 | 0.75743 | -12.60466 | -9.54721 | 0.78689 | -12.4355 | -9.78542 | 0.72947 | -10.07131 | -7.34675 | 0.77498 | -12.44467 | -9.64432
222.30017 | 0.76075 | -12.30596 | -9.36172 | 0.66424 | -11.50544 | -7.64234 | 0.64049 | -10.03177 | -6.42529 | 0.74009 | -11.03797 | -8.16909 | 0.76767 | -12.26458 | -9.41509 | 0.77665 | -12.23825 | -9.50482 | 0.68401 | -13.21475 | -9.03902 | 0.75634 | -13.41209 | -10.1441 | 0.77022 | -12.709 | -9.78876 | 0.56649 | -8.52088 | -4.82703 | -0.02021 | 0.00651 | -0.000131598 | 0.75296 | -13.20088 | -9.93978 | 0.7682 | -12.39197 | -9.51952 | 0.73246 | -12.08438 | -8.85137 | 0.77585 | -12.85251 | -9.97158 | 0.77159 | -12.71263 | -9.8089 | 0.50292 | -9.39366 | -4.72421 | 0.7673 | -13.14802 | -10.08845 | 0.78723 | -12.29446 | -9.67856 | 0.78739 | -12.31585 | -9.69738 | 0.76921 | -12.51471 | -9.62638 | 0.77204 | -12.60441 | -9.73117 | 0.6922 | -10.47523 | -7.25093 | 0.77599 | -12.462 | -9.6704
222.40005 | 0.75624 | -12.32183 | -9.31832 | 0.66446 | -11.55017 | -7.67465 | 0.63075 | -10.15576 | -6.40569 | 0.74472 | -10.77703 | -8.02587 | 0.76395 | -12.28609 | -9.38594 | 0.76899 | -12.2733 | -9.43807 | 0.71645 | -13.06701 | -9.3619 | 0.75295 | -13.35846 | -10.05825 | 0.77539 | -12.7279 | -9.86915 | 0.5458 | -8.64419 | -4.71798 | 0.00143 | 0.00229 | 3.27318e-06 | 0.75045 | -13.16394 | -9.87884 | 0.75792 | -12.51622 | -9.48629 | 0.75016 | -11.89397 | -8.92238 | 0.78531 | -12.80197 | -10.05353 | 0.77527 | -12.64397 | -9.80251 | 0.52346 | -9.22802 | -4.83047 | 0.7766 | -13.08714 | -10.16342 | 0.77607 | -12.40391 | -9.62624 | 0.79179 | -12.28431 | -9.72663 | 0.77977 | -12.36542 | -9.64223 | 0.75902 | -12.69046 | -9.63233 | 0.69446 | -10.52904 | -7.31198 | 0.78255 | -12.41697 | -9.71694
222.50021 | 0.75594 | -12.33064 | -9.32123 | 0.68547 | -11.33449 | -7.76941 | 0.65066 | -9.92347 | -6.45678 | 0.73463 | -11.00918 | -8.08769 | 0.76834 | -12.25341 | -9.41484 | 0.77223 | -12.224 | -9.43969 | 0.70941 | -13.11051 | -9.30076 | 0.73888 | -13.49221 | -9.96913 | 0.77771 | -12.70662 | -9.88209 | 0.53854 | -8.94584 | -4.81773 | 0.03449 | -0.00276 | -9.50686e-05 | 0.76533 | -13.1302 | -10.04895 | 0.7585 | -12.46049 | -9.45134 | 0.7576 | -11.64111 | -8.81931 | 0.77911 | -12.8357 | -10.00044 | 0.77202 | -12.70454 | -9.80823 | 0.49869 | -9.58437 | -4.77964 | 0.76503 | -13.16515 | -10.07176 | 0.79202 | -12.25441 | -9.7057 | 0.79785 | -12.26225 | -9.78349 | 0.76038 | -12.59675 | -9.57832 | 0.7757 | -12.51886 | -9.71084 | 0.72279 | -10.09904 | -7.29945 | 0.78997 | -12.29429 | -9.71217
222.60005 | 0.76203 | -12.26704 | -9.34782 | 0.68658 | -11.31446 | -7.76823 | 0.63534 | -10.09713 | -6.41512 | 0.70855 | -11.19286 | -7.9307 | 0.78604 | -12.03391 | -9.45908 | 0.7779 | -12.21699 | -9.50366 | 0.74502 | -12.69244 | -9.45617 | 0.77307 | -13.33716 | -10.3105 | 0.76311 | -12.79199 | -9.76167 | 0.53678 | -8.92849 | -4.79263 | 0.01946 | -0.00415 | -8.07465e-05 | 0.77505 | -13.02026 | -10.09135 | 0.74506 | -12.58413 | -9.37592 | 0.7434 | -11.61473 | -8.63439 | 0.78875 | -12.72751 | -10.03877 | 0.7919 | -12.39164 | -9.81294 | 0.52021 | -9.05082 | -4.70837 | 0.74509 | -13.31571 | -9.92134 | 0.78992 | -12.25912 | -9.68369 | 0.78171 | -12.40738 | -9.69897 | 0.75562 | -12.63463 | -9.54695 | 0.76557 | -12.65494 | -9.68823 | 0.7168 | -10.69925 | -7.66923 | 0.7721 | -12.49718 | -9.64911
222.70019 | 0.74091 | -12.42773 | -9.20786 | 0.67879 | -11.40284 | -7.74017 | 0.63284 | -10.16938 | -6.43558 | 0.75535 | -10.82943 | -8.18004 | 0.76918 | -12.27431 | -9.4411 | 0.76001 | -12.35096 | -9.38679 | 0.67688 | -13.31442 | -9.01224 | 0.75564 | -13.41523 | -10.13714 | 0.76801 | -12.77099 | -9.8083 | 0.54098 | -8.80482 | -4.76325 | -0.00775 | -0.00249 | 1.93365e-05 | 0.79178 | -12.90868 | -10.22078 | 0.78047 | -12.19243 | -9.51577 | 0.77103 | -11.74252 | -9.05386 | 0.78173 | -12.83246 | -10.03153 | 0.78199 | -12.61223 | -9.86269 | 0.48418 | -9.84234 | -4.76542 | 0.75987 | -13.23052 | -10.05354 | 0.78451 | -12.33661 | -9.67815 | 0.79598 | -12.28105 | -9.77549 | 0.78882 | -12.20824 | -9.63014 | 0.77917 | -12.4842 | -9.72735 | 0.72255 | -10.47509 | -7.56882 | 0.78594 | -12.37841 | -9.72871
222.8 | 0.7788 | -12.12413 | -9.44227 | 0.68333 | -11.34088 | -7.74956 | 0.6286 | -10.21618 | -6.42193 | 0.75648 | -10.89101 | -8.23881 | 0.75993 | -12.30359 | -9.34983 | 0.77375 | -12.23835 | -9.46941 | 0.71356 | -13.11321 | -9.35711 | 0.74751 | -13.46515 | -10.06537 | 0.779 | -12.66069 | -9.86269 | 0.52473 | -9.05247 | -4.75007 | 0.11639 | -0.00288 | -0.000334613 | 0.77386 | -13.04671 | -10.09638 | 0.75857 | -12.51155 | -9.49086 | 0.76004 | -11.89925 | -9.04389 | 0.78051 | -12.81227 | -10.00005 | 0.77222 | -12.6835 | -9.79445 | 0.51108 | -9.50919 | -4.85995 | 0.763 | -13.19187 | -10.06545 | 0.77885 | -12.36214 | -9.62825 | 0.79906 | -12.25314 | -9.79097 | 0.75102 | -12.66166 | -9.50914 | 0.75741 | -12.69316 | -9.61387 | 0.7302 | -10.54403 | -7.69925 | 0.77586 | -12.46914 | -9.67432
222.90012 | 0.74367 | -12.41591 | -9.23332 | 0.65716 | -11.58416 | -7.61263 | 0.80443 | -12.64611 | -10.17291 | 0.73946 | -10.95554 | -8.10117 | 0.76943 | -12.23043 | -9.41051 | 0.77669 | -12.22879 | -9.498 | 0.684 | -13.262 | -9.07122 | 0.74468 | -13.47867 | -10.0373 | 0.78611 | -12.58253 | -9.89129 | 0.54766 | -8.26967 | -4.52898 | 0.12487 | -0.00149 | -0.000186517 | 0.77525 | -13.05259 | -10.119 | 0.75387 | -12.50968 | -9.43069 | 0.75032 | -11.95936 | -8.97335 | 0.77842 | -12.79229 | -9.95773 | 0.77398 | -12.63082 | -9.776 | 0.5165 | -9.2556 | -4.78049 | 0.75415 | -13.27683 | -10.0127 | 0.771 | -12.46224 | -9.60843 | 0.79003 | -12.33179 | -9.74243 | 0.7637 | -12.54377 | -9.57974 | 0.77088 | -12.60787 | -9.71912 | 0.73129 | -10.46568 | -7.65347 | 0.78254 | -12.41633 | -9.71628
223.00021 | 0.76152 | -12.24513 | -9.32491 | 0.66814 | -11.48661 | -7.67463 | 0.80575 | -12.55609 | -10.11702 | 0.75732 | -11.03814 | -8.35938 | 0.76812 | -12.26918 | -9.4242 | 0.7766 | -12.19419 | -9.47005 | 0.69365 | -13.17629 | -9.13976 | 0.78215 | -13.24955 | -10.36312 | 0.76827 | -12.77869 | -9.81744 | 0.51009 | -9.28666 | -4.73708 | 0.0315 | 0.00030625 | 9.64687e-06 | 0.77366 | -13.06211 | -10.10561 | 0.77302 | -12.31087 | -9.51656 | 0.74841 | -11.93077 | -8.92907 | 0.80022 | -12.64667 | -10.12011 | 0.78338 | -12.52961 | -9.81545 | 0.50997 | -9.29103 | -4.73817 | 0.76949 | -13.16686 | -10.13182 | 0.76706 | -12.48598 | -9.57748 | 0.79821 | -12.27906 | -9.80121 | 0.74205 | -12.72119 | -9.43981 | 0.78047 | -12.53827 | -9.78573 | 0.74079 | -10.29396 | -7.62565 | 0.78058 | -12.45191 | -9.71977
223.10014 | 0.77379 | -12.19022 | -9.43266 | 0.66077 | -11.55344 | -7.63422 | 0.80349 | -12.54346 | -10.07858 | 0.75953 | -10.82371 | -8.22098 | 0.7722 | -12.21187 | -9.42997 | 0.76345 | -12.31843 | -9.40444 | 0.67685 | -13.31487 | -9.01222 | 0.77342 | -13.30667 | -10.29164 | 0.78689 | -12.62094 | -9.93124 | 0.53433 | -9.06622 | -4.84431 | 0.01347 | -0.00303 | -4.08158e-05 | 0.76682 | -13.12135 | -10.06171 | 0.73689 | -12.66731 | -9.33442 | 0.72675 | -12.08729 | -8.78442 | 0.77579 | -12.88309 | -9.9946 | 0.79465 | -12.44639 | -9.89056 | 0.50091 | -9.45152 | -4.73431 | 0.7379 | -13.38102 | -9.87391 | 0.77812 | -12.41362 | -9.65935 | 0.78556 | -12.3726 | -9.71941 | 0.75989 | -12.57191 | -9.55322 | 0.76878 | -12.62133 | -9.703 | 0.72797 | -10.22466 | -7.44327 | 0.79392 | -12.31377 | -9.77611
223.20023 | 0.75955 | -12.33074 | -9.36587 | 0.65122 | -11.64833 | -7.58558 | 0.62681 | -10.12051 | -6.34368 | 0.7352 | -11.26747 | -8.28385 | 0.77389 | -12.21965 | -9.45671 | 0.78201 | -12.15923 | -9.50862 | 0.71828 | -13.04603 | -9.37065 | 0.74682 | -13.44877 | -10.04384 | 0.79682 | -12.5199 | -9.97606 | 0.53966 | -8.71195 | -4.70149 | 0.00388 | -0.00098125 | -3.80823e-06 | 0.7425 | -13.24607 | -9.83522 | 0.74034 | -12.60091 | -9.32895 | 0.73757 | -12.10744 | -8.93012 | 0.7936 | -12.73948 | -10.1101 | 0.77757 | -12.63195 | -9.82228 | 0.48485 | -9.79226 | -4.74777 | 0.75303 | -13.26323 | -9.98765 | 0.77575 | -12.40217 | -9.62098 | 0.80195 | -12.07593 | -9.68428 | 0.76784 | -12.48319 | -9.58512 | 0.75743 | -12.72008 | -9.63453 | 0.69861 | -10.37191 | -7.24592 | 0.77795 | -12.47286 | -9.70321
223.30021 | 0.77443 | -12.16486 | -9.42079 | 0.67476 | -11.44902 | -7.72532 | 0.63863 | -9.98243 | -6.37506 | 0.73303 | -11.28704 | -8.27371 | 0.76834 | -12.27508 | -9.43141 | 0.77373 | -12.2433 | -9.47298 | 0.67208 | -13.32827 | -8.95769 | 0.76435 | -13.3715 | -10.22048 | 0.75847 | -12.85231 | -9.74813 | 0.51449 | -9.21579 | -4.74144 | -0.00178 | 0.00449 | -7.97429e-06 | 0.76343 | -13.16624 | -10.05148 | 0.7715 | -12.30734 | -9.49508 | 0.76217 | -11.71169 | -8.92625 | 0.76571 | -12.92076 | -9.89357 | 0.77237 | -12.6854 | -9.79784 | 0.4763 | -9.67281 | -4.60716 | 0.75737 | -13.26149 | -10.0438 | 0.78981 | -12.3013 | -9.71571 | 0.80738 | -12.09053 | -9.76169 | 0.75015 | -12.67747 | -9.51003 | 0.76741 | -12.61386 | -9.68005 | 0.69075 | -10.55319 | -7.28964 | 0.78679 | -12.36766 | -9.7307
223.40005 | 0.74767 | -12.40119 | -9.27198 | 0.66301 | -11.54299 | -7.6531 | 0.6284 | -10.16413 | -6.38715 | 0.75004 | -11.02628 | -8.27019 | 0.75191 | -12.36548 | -9.29771 | 0.78597 | -12.14031 | -9.54186 | 0.69651 | -13.21131 | -9.20178 | 0.7572 | -13.42189 | -10.16304 | 0.76585 | -12.76271 | -9.77429 | 0.53452 | -8.97258 | -4.79605 | -0.00951 | 0.00393 | -3.73862e-05 | 0.75728 | -13.17146 | -9.97451 | 0.7538 | -12.53313 | -9.44752 | 0.74338 | -12.05542 | -8.96176 | 0.78934 | -12.76196 | -10.07358 | 0.78002 | -12.61067 | -9.83653 | 0.49963 | -9.55677 | -4.77489 | 0.76283 | -13.18505 | -10.058 | 0.78582 | -12.31422 | -9.67678 | 0.78136 | -12.32154 | -9.62749 | 0.75879 | -12.60683 | -9.56589 | 0.77114 | -12.59011 | -9.70873 | 0.74193 | -10.43086 | -7.73898 | 0.77404 | -12.43557 | -9.6256
223.50021 | 0.7552 | -12.33567 | -9.3159 | 0.67134 | -11.4525 | -7.68854 | 0.62278 | -10.25747 | -6.38812 | 0.73186 | -11.22011 | -8.21154 | 0.7747 | -12.21213 | -9.46067 | 0.78699 | -12.12146 | -9.53949 | 0.72674 | -12.99241 | -9.44213 | 0.79538 | -13.10961 | -10.42707 | 0.77908 | -12.68663 | -9.88386 | 0.5345 | -8.92839 | -4.77218 | -0.000619 | -0.00131 | 8.12437e-07 | 0.79217 | -12.93081 | -10.24333 | 0.76326 | -12.32044 | -9.40371 | 0.77269 | -11.68579 | -9.02953 | 0.7862 | -12.72957 | -10.00795 | 0.76944 | -12.72369 | -9.79009 | 0.51269 | -9.26416 | -4.74962 | 0.77123 | -13.12135 | -10.11962 | 0.78222 | -12.35071 | -9.66102 | 0.78848 | -12.25956 | -9.66644 | 0.77522 | -12.41112 | -9.62135 | 0.76864 | -12.62731 | -9.70584 | 0.75786 | -9.90114 | -7.50364 | 0.78015 | -12.43294 | -9.69952
223.60023 | 0.7633 | -12.30799 | -9.39464 | 0.65395 | -11.61611 | -7.59631 | 0.6247 | -10.23554 | -6.39418 | 0.76343 | -10.83339 | -8.27055 | 0.76087 | -12.33853 | -9.38796 | 0.78491 | -11.99299 | -9.41346 | 0.68292 | -13.27384 | -9.06497 | 0.7879 | -13.24747 | -10.43769 | 0.78391 | -12.64498 | -9.91247 | 0.54604 | -8.93049 | -4.87642 | -0.01439 | 0.00474 | -6.82673e-05 | 0.76185 | -13.10394 | -9.98331 | 0.7499 | -12.55109 | -9.4121 | 0.73293 | -12.11569 | -8.87994 | 0.78594 | -12.7829 | -10.04657 | 0.76671 | -12.73866 | -9.76687 | 0.47424 | -10.07761 | -4.77923 | 0.77495 | -13.03981 | -10.10516 | 0.7846 | -12.35447 | -9.69337 | 0.7911 | -12.21688 | -9.66475 | 0.75144 | -12.66255 | -9.51516 | 0.76814 | -12.64793 | -9.71543 | 0.7143 | -10.42541 | -7.44687 | 0.77562 | -12.49248 | -9.68941
223.70023 | 0.7558 | -12.31701 | -9.30925 | 0.6674 | -11.52444 | -7.69145 | 0.63297 | -10.18287 | -6.44546 | 0.76247 | -10.77044 | -8.21212 | 0.76652 | -12.27045 | -9.40557 | 0.77383 | -12.21197 | -9.44994 | 0.71849 | -13.05775 | -9.38193 | 0.73952 | -13.50247 | -9.98529 | 0.77675 | -12.70318 | -9.86723 | 0.50697 | -9.59068 | -4.86218 | -0.0459 | 0.00252 | -0.000115621 | 0.74782 | -13.23794 | -9.89965 | 0.75553 | -12.482 | -9.43046 | 0.72786 | -12.04351 | -8.76598 | 0.78274 | -12.80059 | -10.01955 | 0.77602 | -12.59282 | -9.77227 | 0.50572 | -9.42142 | -4.76462 | 0.76851 | -13.15362 | -10.10867 | 0.78797 | -12.27122 | -9.66939 | 0.77314 | -12.35649 | -9.55333 | 0.77685 | -12.38331 | -9.61996 | 0.76789 | -12.61179 | -9.68452 | 0.70015 | -10.63479 | -7.44596 | 0.77683 | -12.44563 | -9.66811
223.80019 | 0.75001 | -12.36403 | -9.27315 | 0.66023 | -11.56052 | -7.63262 | 0.81456 | -12.58391 | -10.25033 | 0.77341 | -10.80881 | -8.35968 | 0.75411 | -12.31034 | -9.28332 | 0.77761 | -12.20716 | -9.49239 | 0.72704 | -12.97354 | -9.43227 | 0.74742 | -13.44932 | -10.05225 | 0.76603 | -12.72317 | -9.74637 | 0.54013 | -9.02481 | -4.8746 | 0.00777 | 0.00177 | 1.37396e-05 | 0.76903 | -13.0202 | -10.01292 | 0.7613 | -12.48842 | -9.50744 | 0.75439 | -11.98495 | -9.0413 | 0.78893 | -12.77616 | -10.07944 | 0.76344 | -12.76302 | -9.74385 | 0.49833 | -9.85033 | -4.90868 | 0.74366 | -13.32716 | -9.9109 | 0.78935 | -12.30726 | -9.71476 | 0.79859 | -12.09737 | -9.66083 | 0.76618 | -12.50564 | -9.58153 | 0.7698 | -12.62774 | -9.72089 | 0.74951 | -10.11407 | -7.58064 | 0.78292 | -12.34067 | -9.66174
223.9001 | 0.75505 | -12.3342 | -9.31297 | 0.68303 | -11.32927 | -7.73819 | 0.8028 | -12.61603 | -10.12809 | 0.76207 | -10.97704 | -8.36531 | 0.77522 | -12.17994 | -9.44209 | 0.76113 | -12.29138 | -9.35538 | 0.69198 | -13.1998 | -9.13406 | 0.76527 | -13.36933 | -10.23112 | 0.76441 | -12.80581 | -9.78894 | 0.51631 | -8.91154 | -4.60113 | 0.01255 | -5.625e-05 | -7.05825e-07 | 0.76536 | -13.09588 | -10.02311 | 0.77952 | -12.18527 | -9.49864 | 0.73654 | -12.14291 | -8.94374 | 0.80343 | -12.58199 | -10.10875 | 0.7747 | -12.67606 | -9.82013 | 0.51173 | -9.66769 | -4.94725 | 0.75566 | -13.22787 | -9.99582 | 0.77843 | -12.39361 | -9.64758 | 0.79178 | -12.25276 | -9.70154 | 0.76404 | -12.44699 | -9.51006 | 0.77524 | -12.57556 | -9.74914 | 0.69805 | -10.61772 | -7.41171 | 0.77849 | -12.4411 | -9.68526
224.00019 | 0.77425 | -12.15707 | -9.41266 | 0.68848 | -11.19606 | -7.70829 | 0.79678 | -12.59235 | -10.03333 | 0.75255 | -10.99258 | -8.27251 | 0.76782 | -12.14434 | -9.32467 | 0.76634 | -12.30063 | -9.42649 | 0.73137 | -12.96109 | -9.47938 | 0.75638 | -13.41577 | -10.14741 | 0.79836 | -12.52522 | -9.9997 | 0.53787 | -8.39835 | -4.51724 | -0.0309 | 0.00116 | -3.5727e-05 | 0.76547 | -12.90758 | -9.88038 | 0.72277 | -12.7349 | -9.20439 | 0.75315 | -11.99976 | -9.03762 | 0.7749 | -12.86926 | -9.97238 | 0.77438 | -12.62793 | -9.77885 | 0.51602 | -9.67189 | -4.99093 | 0.74313 | -13.25571 | -9.85075 | 0.78943 | -12.26309 | -9.68084 | 0.78576 | -12.29263 | -9.65908 | 0.76218 | -12.52824 | -9.5488 | 0.7635 | -12.65874 | -9.66492 | 0.73913 | -10.25728 | -7.58151 | 0.76815 | -12.49658 | -9.5992
224.10016 | 0.78231 | -12.12011 | -9.48175 | 0.64492 | -11.69062 | -7.53953 | 0.80885 | -12.48476 | -10.09835 | 0.73833 | -11.24681 | -8.30391 | 0.7864 | -12.09152 | -9.50878 | 0.75454 | -12.37617 | -9.3383 | 0.7009 | -13.16847 | -9.22979 | 0.75214 | -13.44133 | -10.10976 | 0.78987 | -12.58904 | -9.94373 | 0.53373 | -8.70231 | -4.64473 | -0.000998 | -0.000425 | 4.2415e-07 | 0.76318 | -13.10445 | -10.00099 | 0.7579 | -12.49011 | -9.46626 | 0.76046 | -11.94102 | -9.08068 | 0.76289 | -12.94178 | -9.87309 | 0.78405 | -12.55358 | -9.84265 | 0.50202 | -9.88506 | -4.96247 | 0.75505 | -13.26396 | -10.01495 | 0.77216 | -12.45276 | -9.61547 | 0.77478 | -12.3596 | -9.57602 | 0.76779 | -12.47173 | -9.57563 | 0.77726 | -12.55971 | -9.7621 | 0.74187 | -10.30191 | -7.64265 | 0.7699 | -12.53696 | -9.65222
224.20023 | 0.75203 | -12.36951 | -9.30226 | 0.66271 | -11.54644 | -7.65193 | 0.8046 | -12.49463 | -10.05316 | 0.73253 | -11.15748 | -8.1732 | 0.76741 | -12.26874 | -9.4151 | 0.78329 | -12.1589 | -9.52397 | 0.72997 | -12.94513 | -9.44954 | 0.76824 | -13.36442 | -10.26711 | 0.77897 | -12.67704 | -9.87507 | 0.52462 | -9.16496 | -4.80809 | 0.01018 | 0.0006 | 6.1056e-06 | 0.76922 | -13.05324 | -10.04081 | 0.76488 | -12.44849 | -9.52161 | 0.74896 | -11.99291 | -8.98219 | 0.76018 | -12.94443 | -9.84004 | 0.7787 | -12.6117 | -9.82074 | 0.51554 | -9.6478 | -4.97387 | 0.77999 | -13.03164 | -10.1646 | 0.78786 | -12.29541 | -9.68702 | 0.79363 | -12.22719 | -9.70382 | 0.76787 | -12.52119 | -9.61458 | 0.77117 | -12.60429 | -9.72002 | 0.73964 | -10.21132 | -7.55265 | 0.76728 | -12.50935 | -9.5982
224.30002 | 0.75993 | -12.24196 | -9.303 | 0.66179 | -11.56435 | -7.65322 | 0.80275 | -12.50092 | -10.03516 | 0.73356 | -11.07611 | -8.125 | 0.7744 | -12.19241 | -9.44179 | 0.77015 | -12.20766 | -9.40178 | 0.68864 | -13.25674 | -9.12911 | 0.77732 | -13.29657 | -10.33574 | 0.78303 | -12.63674 | -9.895 | 0.57323 | -8.06324 | -4.62209 | 0.0165 | -0.00114 | -1.88765e-05 | 0.77292 | -12.98225 | -10.03423 | 0.74793 | -12.58178 | -9.41024 | 0.73352 | -12.12203 | -8.89181 | 0.78645 | -12.76209 | -10.03673 | 0.78041 | -12.61511 | -9.84495 | 0.51214 | -9.67957 | -4.95728 | 0.78055 | -12.99555 | -10.14372 | 0.78889 | -12.29602 | -9.70024 | 0.78541 | -12.28248 | -9.64672 | 0.76164 | -12.57475 | -9.57746 | 0.77638 | -12.5594 | -9.75092 | 0.70305 | -10.66584 | -7.49861 | 0.76883 | -12.50441 | -9.61377
224.40012 | 0.74474 | -12.40824 | -9.24089 | 0.67856 | -11.41193 | -7.74367 | 0.80154 | -12.51161 | -10.02855 | 0.74104 | -11.08202 | -8.21223 | 0.75163 | -12.38395 | -9.30819 | 0.76984 | -12.26729 | -9.44385 | 0.68086 | -13.25547 | -9.02517 | 0.79119 | -13.20241 | -10.44565 | 0.76019 | -12.83098 | -9.75399 | 0.52869 | -8.84745 | -4.67753 | 0.00788 | -0.00297 | -2.33848e-05 | 0.74959 | -13.15555 | -9.86124 | 0.74394 | -12.57286 | -9.35343 | 0.76583 | -11.91782 | -9.12706 | 0.77939 | -12.82562 | -9.99615 | 0.7748 | -12.64308 | -9.79587 | 0.51497 | -9.68861 | -4.98934 | 0.76622 | -13.16482 | -10.08718 | 0.79626 | -12.21659 | -9.72754 | 0.8052 | -12.09742 | -9.74081 | 0.76619 | -12.55208 | -9.61728 | 0.76604 | -12.62558 | -9.6717 | 0.70423 | -10.50141 | -7.39544 | 0.77799 | -12.43939 | -9.67776
224.50005 | 0.75845 | -12.29907 | -9.32822 | 0.66031 | -11.54298 | -7.62198 | 0.78013 | -12.53121 | -9.77592 | 0.74229 | -11.16636 | -8.2887 | 0.75649 | -12.34261 | -9.33702 | 0.76951 | -12.25232 | -9.42827 | 0.7398 | -12.89991 | -9.54331 | 0.75208 | -13.44373 | -10.11079 | 0.7791 | -12.70066 | -9.89509 | 0.54959 | -8.48062 | -4.6609 | -0.00259 | 6.25e-06 | -1.6175e-08 | 0.76719 | -13.06736 | -10.02521 | 0.7496 | -12.57417 | -9.42565 | 0.73866 | -12.08819 | -8.92904 | 0.77773 | -12.83883 | -9.98509 | 0.78342 | -12.5763 | -9.85256 | 0.5184 | -9.63047 | -4.99243 | 0.74707 | -13.21231 | -9.87047 | 0.77595 | -12.39518 | -9.61802 | 0.78033 | -12.34684 | -9.63457 | 0.77009 | -12.47063 | -9.60351 | 0.76808 | -12.61846 | -9.69197 | 0.73126 | -10.13924 | -7.4144 | 0.76775 | -12.53781 | -9.62594
224.60016 | 0.75494 | -12.28474 | -9.27429 | 0.67788 | -11.40669 | -7.73231 | 0.80213 | -12.50173 | -10.02805 | 0.77826 | -10.79191 | -8.39896 | 0.76335 | -12.29906 | -9.38851 | 0.77617 | -12.20826 | -9.47566 | 0.68358 | -13.23199 | -9.04517 | 0.79905 | -13.14034 | -10.49973 | 0.78097 | -12.66339 | -9.88971 | 0.51262 | -8.58487 | -4.40076 | -0.01277 | 0.0073 | -9.31918e-05 | 0.76993 | -13.09091 | -10.07912 | 0.75948 | -12.49516 | -9.48978 | 0.74301 | -12.04468 | -8.94935 | 0.78276 | -12.76283 | -9.99018 | 0.77543 | -12.68432 | -9.83582 | 0.51166 | -9.50925 | -4.86553 | 0.74572 | -13.30921 | -9.9249 | 0.7789 | -12.36472 | -9.63092 | 0.78842 | -12.20681 | -9.62407 | 0.77465 | -12.42401 | -9.62428 | 0.77075 | -12.61751 | -9.72497 | 0.73941 | -9.80114 | -7.24703 | 0.79005 | -12.28173 | -9.70313
224.70021 | 0.76268 | -12.15916 | -9.27355 | 0.65461 | -11.59288 | -7.58887 | 0.80295 | -12.50001 | -10.03684 | 0.75758 | -11.05754 | -8.37699 | 0.77554 | -12.20971 | -9.46907 | 0.785 | -11.97166 | -9.39777 | 0.70059 | -13.16521 | -9.2234 | 0.73053 | -13.54747 | -9.89679 | 0.78454 | -12.63539 | -9.91297 | 0.51865 | -9.04769 | -4.6926 | -0.05502 | -0.00255 | 0.000140301 | 0.77218 | -12.95654 | -10.00481 | 0.7509 | -12.55752 | -9.42943 | 0.74262 | -11.94433 | -8.87011 | 0.78174 | -12.81377 | -10.01705 | 0.76708 | -12.70549 | -9.74618 | 0.49621 | -9.65852 | -4.79262 | 0.7363 | -13.39201 | -9.86053 | 0.78953 | -12.25003 | -9.6718 | 0.78423 | -12.33671 | -9.67478 | 0.76921 | -12.51933 | -9.63004 | 0.77388 | -12.60789 | -9.75694 | 0.72687 | -10.15917 | -7.3844 | 0.78547 | -12.36961 | -9.71597
224.8001 | 0.76847 | -12.19967 | -9.37508 | 0.69219 | -11.13668 | -7.70864 | 0.61738 | -10.26573 | -6.33783 | 0.73847 | -11.02881 | -8.1445 | 0.77515 | -12.18382 | -9.44427 | 0.76856 | -12.27989 | -9.43782 | 0.71405 | -13.05418 | -9.32134 | 0.79288 | -13.18962 | -10.4578 | 0.78548 | -12.62892 | -9.91983 | 0.51986 | -8.96156 | -4.65873 | -0.03513 | -0.0004 | 1.40524e-05 | 0.76674 | -13.12031 | -10.05984 | 0.73408 | -12.64973 | -9.28594 | 0.74765 | -11.81884 | -8.83641 | 0.77807 | -12.74476 | -9.9163 | 0.77523 | -12.64362 | -9.80174 | 0.4911 | -9.83213 | -4.82854 | 0.75447 | -13.26718 | -10.00962 | 0.78588 | -12.2842 | -9.65389 | 0.77784 | -12.36655 | -9.61922 | 0.75875 | -12.59604 | -9.55722 | 0.77466 | -12.51996 | -9.69876 | 0.74006 | -9.99327 | -7.39567 | 0.77234 | -12.50742 | -9.66002
224.90014 | 0.76746 | -12.06643 | -9.26049 | 0.65819 | -11.57516 | -7.61871 | 0.62847 | -10.14593 | -6.37638 | 0.75187 | -10.96053 | -8.24085 | 0.7594 | -12.33219 | -9.36507 | 0.76781 | -12.28976 | -9.43622 | 0.70871 | -13.1265 | -9.30291 | 0.75175 | -13.45104 | -10.11183 | 0.77422 | -12.73019 | -9.85598 | 0.50014 | -9.34247 | -4.6725 | 0.00146 | -0.00146 | -2.13341e-06 | 0.77502 | -13.05951 | -10.12145 | 0.75721 | -12.46791 | -9.44081 | 0.76981 | -11.64876 | -8.9673 | 0.77527 | -12.86425 | -9.97322 | 0.75959 | -12.78358 | -9.71027 | 0.4937 | -9.36025 | -4.62118 | 0.75335 | -13.24994 | -9.98188 | 0.7769 | -12.38624 | -9.62291 | 0.79223 | -12.198 | -9.66366 | 0.78041 | -12.32681 | -9.61992 | 0.75895 | -12.68729 | -9.629 | 0.68449 | -10.54673 | -7.21914 | 0.77337 | -12.51023 | -9.67506
225.00007 | 0.74827 | -12.37444 | -9.25944 | 0.67619 | -11.41716 | -7.72023 | 0.617 | -10.34846 | -6.38503 | 0.73646 | -11.15218 | -8.21309 | 0.76784 | -12.27624 | -9.4262 | 0.77103 | -12.25672 | -9.4503 | 0.68611 | -13.2565 | -9.09547 | 0.76577 | -13.36793 | -10.23678 | 0.7612 | -12.82733 | -9.76413 | 0.53565 | -9.07854 | -4.86289 | 0.00448 | 0.00182 | 8.14618e-06 | 0.76 | -13.09224 | -9.95014 | 0.7461 | -12.54245 | -9.35793 | 0.7737 | -11.69618 | -9.04935 | 0.78437 | -12.79483 | -10.03587 | 0.78331 | -12.5588 | -9.83745 | 0.48385 | -9.31019 | -4.50474 | 0.74773 | -13.2977 | -9.94313 | 0.77851 | -12.37866 | -9.63685 | 0.78375 | -12.2926 | -9.63436 | 0.76258 | -12.57748 | -9.5914 | 0.76115 | -12.69235 | -9.66082 | 0.74455 | -10.00039 | -7.44581 | 0.7829 | -12.41981 | -9.72343
225.10002 | 0.76679 | -12.25488 | -9.3969 | 0.66069 | -11.58022 | -7.65093 | 0.6232 | -10.27733 | -6.40483 | 0.75747 | -10.99409 | -8.32773 | 0.75671 | -12.34459 | -9.34122 | 0.78192 | -12.15416 | -9.50361 | 0.71901 | -13.03677 | -9.37355 | 0.76533 | -13.35379 | -10.22011 | 0.80402 | -12.4799 | -10.03408 | 0.54511 | -8.45161 | -4.60703 | -0.00131 | -0.00383 | 5.02605e-06 | 0.7394 | -13.26619 | -9.80904 | 0.73721 | -12.60861 | -9.29523 | 0.75343 | -11.95017 | -9.00358 | 0.78412 | -12.77572 | -10.01764 | 0.78117 | -12.57402 | -9.82241 | 0.5088 | -9.0749 | -4.61732 | 0.73687 | -13.35807 | -9.84311 | 0.78412 | -12.3162 | -9.65737 | 0.79096 | -12.28211 | -9.71464 | 0.76678 | -12.49087 | -9.57775 | 0.77734 | -12.51767 | -9.73055 | 0.70836 | -10.31494 | -7.30666 | 0.77825 | -12.45536 | -9.69344
225.20012 | 0.74288 | -12.40477 | -9.21529 | 0.6568 | -11.60699 | -7.62347 | 0.62379 | -10.23796 | -6.38636 | 0.76429 | -10.78003 | -8.23906 | 0.76205 | -12.30321 | -9.37568 | 0.75796 | -12.33273 | -9.34772 | 0.68008 | -13.29548 | -9.04195 | 0.75543 | -13.40594 | -10.12723 | 0.78464 | -12.62216 | -9.90382 | 0.52506 | -8.38444 | -4.40232 | -0.01247 | 0.0003375 | -4.20727e-06 | 0.75849 | -13.16512 | -9.98566 | 0.74156 | -12.59629 | -9.34093 | 0.7752 | -11.68772 | -9.06037 | 0.77272 | -12.81264 | -9.90063 | 0.77483 | -12.65537 | -9.8058 | 0.48921 | -9.13626 | -4.46951 | 0.75455 | -13.24985 | -9.99771 | 0.77685 | -12.37756 | -9.61547 | 0.77912 | -12.38107 | -9.64636 | 0.77138 | -12.48246 | -9.62871 | 0.76253 | -12.65764 | -9.65182 | 0.70922 | -10.53807 | -7.47377 | 0.77792 | -12.45647 | -9.69014
225.30002 | 0.78431 | -11.99394 | -9.40701 | 0.67017 | -11.47953 | -7.69327 | 0.63784 | -10.16226 | -6.48186 | 0.75072 | -10.83823 | -8.13642 | 0.77561 | -12.17953 | -9.4466 | 0.76004 | -12.32279 | -9.36583 | 0.68834 | -13.20074 | -9.08666 | 0.76481 | -13.40244 | -10.25033 | 0.78115 | -12.69614 | -9.91754 | 0.52002 | -8.4994 | -4.41987 | -0.00618 | -0.0005875 | 3.62899e-06 | 0.73042 | -13.27083 | -9.69327 | 0.74591 | -12.56927 | -9.37556 | 0.75364 | -12.04105 | -9.07467 | 0.78215 | -12.79032 | -10.0039 | 0.76426 | -12.69919 | -9.70551 | 0.47218 | -9.50251 | -4.48689 | 0.76277 | -13.09761 | -9.99043 | 0.7871 | -12.26024 | -9.65007 | 0.78091 | -12.3592 | -9.65139 | 0.75684 | -12.62446 | -9.55464 | 0.78188 | -12.51358 | -9.78411 | 0.69827 | -10.46234 | -7.30559 | 0.7716 | -12.51486 | -9.65651
225.40005 | 0.7453 | -12.33671 | -9.1946 | 0.66033 | -11.56202 | -7.63472 | 0.6264 | -10.12884 | -6.34473 | 0.72904 | -10.89519 | -7.94302 | 0.76211 | -12.28206 | -9.3603 | 0.76741 | -12.29344 | -9.43408 | 0.70434 | -13.15091 | -9.26269 | 0.77875 | -13.29347 | -10.35225 | 0.77433 | -12.73107 | -9.85805 | 0.52901 | -8.76235 | -4.63539 | 0.00135 | -0.00204 | -2.74044e-06 | 0.74967 | -13.21278 | -9.90516 | 0.7621 | -12.44335 | -9.48311 | 0.7341 | -12.08769 | -8.87355 | 0.78404 | -12.77001 | -10.01226 | 0.76604 | -12.70939 | -9.73588 | 0.48525 | -9.3153 | -4.52024 | 0.7821 | -13.05055 | -10.20686 | 0.78136 | -12.34001 | -9.64199 | 0.79335 | -12.27414 | -9.73764 | 0.76239 | -12.55233 | -9.56977 | 0.77051 | -12.54599 | -9.66685 | 0.71276 | -10.19286 | -7.26512 | 0.77989 | -12.44588 | -9.7064
225.50023 | 0.77278 | -12.20798 | -9.43407 | 0.67485 | -11.41504 | -7.70339 | 0.62889 | -10.06608 | -6.33049 | 0.77065 | -10.80472 | -8.3267 | 0.76697 | -12.24329 | -9.39028 | 0.7656 | -12.2877 | -9.40743 | 0.6948 | -13.21544 | -9.18202 | 0.7829 | -13.26267 | -10.3833 | 0.76028 | -12.82014 | -9.74684 | 0.53929 | -8.69498 | -4.68912 | -0.06101 | -0.0037 | 0.000225748 | 0.74597 | -13.23385 | -9.87204 | 0.76562 | -12.37219 | -9.47237 | 0.73469 | -12.16182 | -8.93514 | 0.78342 | -12.72477 | -9.9688 | 0.76891 | -12.69133 | -9.75845 | 0.4987 | -9.41777 | -4.69663 | 0.77351 | -13.112 | -10.14224 | 0.78935 | -12.24591 | -9.66627 | 0.78888 | -12.28706 | -9.69305 | 0.77486 | -12.41953 | -9.62341 | 0.77487 | -12.55946 | -9.73196 | 0.70245 | -10.23494 | -7.18956 | 0.77798 | -12.4507 | -9.68643
225.60014 | 0.76327 | -12.26916 | -9.36465 | 0.67211 | -11.42191 | -7.67682 | 0.62725 | -10.06782 | -6.31507 | 0.75312 | -11.12571 | -8.379 | 0.7793 | -12.02439 | -9.37065 | 0.76597 | -12.2909 | -9.41441 | 0.73057 | -12.87359 | -9.40509 | 0.74034 | -13.49906 | -9.9939 | 0.76972 | -12.75688 | -9.81922 | 0.53924 | -8.72898 | -4.70706 | -0.00161 | 0.0005375 | -8.62688e-07 | 0.77834 | -12.98331 | -10.10544 | 0.76864 | -12.30603 | -9.4589 | 0.76714 | -11.86224 | -9.09995 | 0.77882 | -12.80267 | -9.97103 | 0.76742 | -12.69469 | -9.74214 | 0.50297 | -9.80513 | -4.93171 | 0.75534 | -13.25772 | -10.01413 | 0.76432 | -12.48146 | -9.53984 | 0.79178 | -12.25422 | -9.70268 | 0.76554 | -12.50834 | -9.5756 | 0.77004 | -12.58809 | -9.69328 | 0.69324 | -10.4508 | -7.24486 | 0.78921 | -12.37201 | -9.76414
225.70019 | 0.75501 | -12.31904 | -9.30105 | 0.67046 | -11.48981 | -7.70347 | 0.79398 | -12.53119 | -9.94954 | 0.75933 | -11.07229 | -8.40751 | 0.77516 | -12.16768 | -9.43184 | 0.7671 | -12.28816 | -9.42624 | 0.68331 | -13.26686 | -9.06535 | 0.75142 | -13.45039 | -10.10693 | 0.7837 | -12.66595 | -9.92634 | 0.52989 | -8.83138 | -4.67962 | -0.01887 | 4.375e-05 | -8.25475e-07 | 0.75207 | -13.19153 | -9.92097 | 0.74472 | -12.58019 | -9.36872 | 0.74805 | -12.14167 | -9.08259 | 0.77557 | -12.84653 | -9.96338 | 0.77404 | -12.63316 | -9.77854 | 0.4855 | -9.54907 | -4.63604 | 0.75367 | -13.222 | -9.96508 | 0.78957 | -12.2808 | -9.69653 | 0.78477 | -12.29293 | -9.64717 | 0.74928 | -12.64574 | -9.47522 | 0.76614 | -12.58746 | -9.64382 | 0.72048 | -10.40985 | -7.50012 | 0.77748 | -12.44772 | -9.6779
225.80016 | 0.74806 | -12.29293 | -9.19584 | 0.69021 | -11.22005 | -7.74415 | 0.61774 | -10.21241 | -6.30862 | 0.73715 | -11.20408 | -8.25904 | 0.76818 | -12.24188 | -9.40398 | 0.77415 | -12.21408 | -9.45555 | 0.68838 | -13.22192 | -9.10166 | 0.79178 | -13.18239 | -10.43755 | 0.76787 | -12.74602 | -9.78725 | 0.53828 | -8.7365 | -4.70272 | 0.01331 | -0.00151 | -2.00467e-05 | 0.73715 | -13.26133 | -9.77559 | 0.75399 | -12.51566 | -9.43674 | 0.75169 | -12.02946 | -9.04241 | 0.78124 | -12.70759 | -9.92767 | 0.77722 | -12.64371 | -9.82689 | 0.48862 | -9.59882 | -4.69013 | 0.76278 | -13.15986 | -10.03808 | 0.77393 | -12.42332 | -9.61483 | 0.78719 | -12.27132 | -9.65992 | 0.77036 | -12.45065 | -9.59148 | 0.77163 | -12.59145 | -9.71597 | 0.69547 | -10.26322 | -7.13781 | 0.77421 | -12.49819 | -9.6762
225.90017 | 0.75357 | -12.31958 | -9.28363 | 0.66651 | -11.52313 | -7.68031 | 0.62472 | -10.13535 | -6.33176 | 0.76953 | -10.98254 | -8.45142 | 0.76786 | -12.26046 | -9.41433 | 0.78209 | -12.02274 | -9.40281 | 0.7099 | -13.12074 | -9.31447 | 0.73862 | -13.50592 | -9.97571 | 0.75874 | -12.82788 | -9.73307 | 0.51388 | -9.13532 | -4.69442 | 0.02517 | -0.00024375 | -6.13641e-06 | 0.75599 | -13.15824 | -9.94746 | 0.75103 | -12.54464 | -9.42144 | 0.74895 | -12.05497 | -9.02854 | 0.77379 | -12.8547 | -9.94684 | 0.78466 | -12.53014 | -9.8319 | 0.48378 | -9.69793 | -4.69169 | 0.74502 | -13.30922 | -9.91567 | 0.76655 | -12.47125 | -9.5599 | 0.79185 | -12.23093 | -9.68505 | 0.75947 | -12.57444 | -9.54993 | 0.79171 | -12.33492 | -9.76563 | 0.69937 | -10.33829 | -7.23032 | 0.77785 | -12.43422 | -9.67189
226.00012 | 0.752 | -12.34922 | -9.28661 | 0.65538 | -11.61332 | -7.61116 | 0.62187 | -10.17584 | -6.32808 | 0.76266 | -10.77054 | -8.21428 | 0.77725 | -12.17141 | -9.46021 | 0.78278 | -12.1415 | -9.50418 | 0.70655 | -12.91273 | -9.12344 | 0.8033 | -12.93109 | -10.38753 | 0.78183 | -12.55038 | -9.81228 | 0.54042 | -8.66052 | -4.68033 | 0.05973 | -0.00167 | -9.96728e-05 | 0.75156 | -13.17022 | -9.89821 | 0.74461 | -12.60178 | -9.38345 | 0.75369 | -11.99389 | -9.03972 | 0.77824 | -12.78395 | -9.94894 | 0.76964 | -12.68772 | -9.76493 | 0.4992 | -9.51949 | -4.75215 | 0.76904 | -13.13659 | -10.10255 | 0.78816 | -12.25584 | -9.65953 | 0.79706 | -12.17781 | -9.70643 | 0.76236 | -12.54911 | -9.56695 | 0.78487 | -12.46961 | -9.78707 | 0.71763 | -9.89833 | -7.10331 | 0.78498 | -12.35492 | -9.6984
226.10003 | 0.75203 | -12.29481 | -9.24608 | 0.67865 | -11.39348 | -7.73212 | 0.62465 | -10.15511 | -6.34339 | 0.76126 | -10.96693 | -8.34873 | 0.78505 | -12.07558 | -9.47998 | 0.77987 | -12.18104 | -9.49961 | 0.70066 | -13.16829 | -9.22654 | 0.76578 | -13.34939 | -10.22271 | 0.78148 | -12.63654 | -9.87524 | 0.49093 | -9.6383 | -4.73177 | -0.01259 | -0.00095625 | 1.20354e-05 | 0.78389 | -12.94679 | -10.14888 | 0.74939 | -12.55792 | -9.41083 | 0.74142 | -12.13879 | -8.99993 | 0.76404 | -12.89934 | -9.85567 | 0.76931 | -12.668 | -9.74562 | 0.49771 | -9.66386 | -4.80983 | 0.76237 | -13.18432 | -10.05139 | 0.76328 | -12.48474 | -9.52931 | 0.77511 | -12.33804 | -9.5633 | 0.74761 | -12.67553 | -9.4764 | 0.76701 | -12.62921 | -9.68667 | 0.69505 | -10.18319 | -7.07788 | 0.74753 | -12.63594 | -9.44575
226.20012 | 0.77318 | -12.15992 | -9.40183 | 0.66184 | -11.5265 | -7.62869 | 0.7981 | -12.72536 | -10.15604 | 0.74576 | -11.00743 | -8.20887 | 0.77319 | -12.22331 | -9.45093 | 0.77533 | -12.18314 | -9.44599 | 0.71818 | -13.04344 | -9.36748 | 0.74405 | -13.48719 | -10.0352 | 0.78079 | -12.66573 | -9.88933 | 0.51817 | -9.21135 | -4.77302 | 0.00631 | -0.0027 | -1.70478e-05 | 0.7494 | -13.20978 | -9.89943 | 0.7538 | -12.50199 | -9.42398 | 0.7545 | -12.04026 | -9.0844 | 0.78887 | -12.75004 | -10.05806 | 0.77373 | -12.62896 | -9.77141 | 0.51747 | -9.17898 | -4.74981 | 0.76738 | -13.08209 | -10.03893 | 0.7694 | -12.44432 | -9.5747 | 0.79406 | -12.20143 | -9.68871 | 0.76512 | -12.54153 | -9.5958 | 0.76898 | -12.61699 | -9.70224 | 0.72528 | -10.19275 | -7.39256 | 0.7865 | -12.35193 | -9.71481
226.3 | 0.7631 | -12.26265 | -9.35767 | 0.66931 | -11.47552 | -7.6807 | 0.65965 | -10.03616 | -6.62037 | 0.70774 | -11.17007 | -7.90548 | 0.77095 | -12.22444 | -9.42443 | 0.76457 | -12.31394 | -9.41484 | 0.71851 | -13.05604 | -9.38095 | 0.74566 | -13.40635 | -9.99655 | 0.77375 | -12.71268 | -9.83642 | 0.52267 | -9.17236 | -4.79408 | 0.0062 | 0.00271 | 1.67679e-05 | 0.72686 | -13.32858 | -9.68798 | 0.7535 | -12.51049 | -9.42661 | 0.76123 | -12.02005 | -9.15006 | 0.78816 | -12.74097 | -10.04186 | 0.78372 | -12.45009 | -9.7574 | 0.49693 | -9.58548 | -4.7633 | 0.76245 | -13.17806 | -10.0476 | 0.77896 | -12.37751 | -9.64153 | 0.79148 | -12.23951 | -9.68737 | 0.75706 | -12.57108 | -9.51701 | 0.7783 | -12.45068 | -9.69034 | 0.7173 | -10.27649 | -7.37132 | 0.75779 | -12.59987 | -9.54811
226.4001 | 0.7847 | -12.0898 | -9.48682 | 0.67571 | -11.34774 | -7.66773 | 0.81813 | -12.45292 | -10.18814 | 0.76797 | -10.67691 | -8.19951 | 0.78144 | -12.13614 | -9.48368 | 0.76341 | -12.26912 | -9.36636 | 0.6919 | -13.24327 | -9.16296 | 0.7507 | -13.45021 | -10.0971 | 0.77374 | -12.72461 | -9.84551 | 0.55743 | -8.67476 | -4.83555 | 0.02755 | -0.00263 | -7.23266e-05 | 0.7762 | -13.05122 | -10.13038 | 0.78625 | -12.13329 | -9.53981 | 0.75587 | -12.07881 | -9.13 | 0.77248 | -12.82826 | -9.90964 | 0.76942 | -12.65583 | -9.73769 | 0.51354 | -9.28359 | -4.76752 | 0.76287 | -13.18459 | -10.05811 | 0.78858 | -12.28051 | -9.68412 | 0.77289 | -12.35334 | -9.54776 | 0.75701 | -12.60226 | -9.54001 | 0.77699 | -12.52749 | -9.73372 | 0.71015 | -10.37605 | -7.3685 | 0.77777 | -12.41904 | -9.65913
226.50014 | 0.74688 | -12.36981 | -9.23876 | 0.66549 | -11.52977 | -7.673 | 0.81777 | -12.5367 | -10.25215 | 0.7398 | -10.89663 | -8.06136 | 0.76281 | -12.30031 | -9.38281 | 0.77413 | -12.21613 | -9.45688 | 0.68812 | -13.24286 | -9.11271 | 0.78353 | -13.25014 | -10.38192 | 0.7853 | -12.60608 | -9.89957 | 0.55386 | -8.80591 | -4.87727 | -0.018 | -0.00402 | 7.24379e-05 | 0.7468 | -13.22186 | -9.87411 | 0.74809 | -12.5668 | -9.40112 | 0.77087 | -11.96486 | -9.22332 | 0.78105 | -12.82231 | -10.01488 | 0.77099 | -12.61186 | -9.72367 | 0.51334 | -9.4427 | -4.84734 | 0.76445 | -13.17388 | -10.07071 | 0.76857 | -12.44534 | -9.56505 | 0.78967 | -12.24348 | -9.6683 | 0.75684 | -12.57838 | -9.51981 | 0.77531 | -12.52706 | -9.71231 | 0.68504 | -10.62224 | -7.27669 | 0.78617 | -12.34546 | -9.70564
226.60005 | 0.76447 | -12.25798 | -9.37088 | 0.66128 | -11.55042 | -7.63807 | 0.79504 | -12.66726 | -10.07103 | 0.71911 | -10.9494 | -7.87386 | 0.77166 | -12.22171 | -9.43101 | 0.76492 | -12.27737 | -9.39127 | 0.70635 | -13.03641 | -9.20834 | 0.7652 | -13.35196 | -10.21697 | 0.7863 | -12.60486 | -9.91125 | 0.55815 | -8.74053 | -4.87854 | -0.00673 | 0.00035 | -2.35585e-06 | 0.75733 | -13.15207 | -9.96046 | 0.78342 | -12.13825 | -9.50938 | 0.76561 | -11.96621 | -9.16148 | 0.7874 | -12.70857 | -10.00668 | 0.78326 | -12.56064 | -9.83821 | 0.51778 | -9.3572 | -4.84499 | 0.77555 | -13.04914 | -10.12022 | 0.7888 | -12.27636 | -9.6836 | 0.78959 | -12.24771 | -9.67063 | 0.76085 | -12.58614 | -9.57613 | 0.76069 | -12.64035 | -9.61544 | 0.73224 | -10.18932 | -7.46105 | 0.76053 | -12.57543 | -9.56399
226.7 | 0.76536 | -12.25764 | -9.38146 | 0.67441 | -11.46116 | -7.72947 | 0.79893 | -12.61586 | -10.07922 | 0.69566 | -11.26156 | -7.8342 | 0.76392 | -12.28544 | -9.38513 | 0.7927 | -11.97908 | -9.49586 | 0.7245 | -12.95058 | -9.38266 | 0.78681 | -13.07956 | -10.29109 | 0.75853 | -12.82614 | -9.72898 | 0.53433 | -9.13068 | -4.87883 | -0.01686 | 0.00103 | -1.72784e-05 | 0.75814 | -13.14053 | -9.96242 | 0.76295 | -12.43207 | -9.48504 | 0.76292 | -11.94497 | -9.11302 | 0.7863 | -12.71997 | -10.00167 | 0.76234 | -12.75396 | -9.7228 | 0.48827 | -9.60546 | -4.69008 | 0.75591 | -13.24623 | -10.01301 | 0.78045 | -12.32299 | -9.61747 | 0.78163 | -12.32029 | -9.62988 | 0.74719 | -12.6463 | -9.44914 | 0.76111 | -12.67768 | -9.64911 | 0.68221 | -10.69333 | -7.29509 | 0.77411 | -12.48833 | -9.6673
226.80009 | 0.75246 | -12.30953 | -9.2624 | 0.65258 | -11.62618 | -7.58699 | 0.64778 | -10.02641 | -6.49495 | 0.72105 | -10.89336 | -7.85467 | 0.76751 | -12.25452 | -9.4055 | 0.76227 | -12.28826 | -9.36697 | 0.72267 | -12.99683 | -9.39244 | 0.75063 | -13.43297 | -10.08314 | 0.80156 | -12.45746 | -9.98541 | 0.52248 | -9.29112 | -4.85439 | -0.0025 | 0.00030625 | -7.66544e-07 | 0.77399 | -13.05235 | -10.10235 | 0.73352 | -12.67192 | -9.29513 | 0.76158 | -11.98739 | -9.12929 | 0.77586 | -12.84045 | -9.9624 | 0.7802 | -12.60019 | -9.83067 | 0.47912 | -9.78796 | -4.68957 | 0.76421 | -12.93971 | -9.88863 | 0.78958 | -12.24118 | -9.66542 | 0.77879 | -12.31224 | -9.5886 | 0.75121 | -12.64273 | -9.49736 | 0.77294 | -12.51198 | -9.67106 | 0.76049 | -9.43288 | -7.17361 | 0.78676 | -12.38404 | -9.74322
226.90009 | 0.77038 | -12.21483 | -9.41003 | 0.68661 | -11.31666 | -7.77008 | 0.65056 | -10.77748 | -7.01136 | 0.72774 | -10.99934 | -8.00462 | 0.77803 | -12.06474 | -9.38671 | 0.77246 | -12.23019 | -9.4474 | 0.70085 | -13.16502 | -9.22669 | 0.74896 | -13.3346 | -9.98706 | 0.77085 | -12.71535 | -9.80164 | 0.55197 | -8.71779 | -4.81196 | 0.03216 | -0.00414 | -0.000133062 | 0.77078 | -13.08804 | -10.08805 | 0.76958 | -12.36337 | -9.51454 | 0.76028 | -11.98272 | -9.11027 | 0.78152 | -12.8043 | -10.00682 | 0.77433 | -12.64275 | -9.78966 | 0.49339 | -9.58406 | -4.72873 | 0.75799 | -13.23193 | -10.02971 | 0.78779 | -12.26543 | -9.66258 | 0.78444 | -12.31448 | -9.65994 | 0.7577 | -12.59542 | -9.5436 | 0.75709 | -12.67524 | -9.59636 | 0.7089 | -10.46248 | -7.41687 | 0.7903 | -12.25164 | -9.68247
227.00021 | 0.762 | -12.28538 | -9.36147 | 0.68626 | -11.32571 | -7.77239 | 0.62102 | -10.15097 | -6.30393 | 0.73336 | -10.95913 | -8.03699 | 0.77254 | -12.19194 | -9.41876 | 0.76872 | -12.27342 | -9.43485 | 0.70868 | -13.12779 | -9.30334 | 0.79857 | -12.91243 | -10.31144 | 0.75984 | -12.77823 | -9.70948 | 0.53642 | -8.80611 | -4.72381 | -0.0147 | 0.00381 | -5.60552e-05 | 0.76726 | -13.08344 | -10.03836 | 0.77384 | -12.32653 | -9.5388 | 0.74415 | -12.11496 | -9.01533 | 0.77451 | -12.84091 | -9.94535 | 0.77381 | -12.61515 | -9.76174 | 0.49347 | -9.78134 | -4.82683 | 0.76982 | -13.03228 | -10.03254 | 0.76545 | -12.46913 | -9.54445 | 0.79361 | -12.11109 | -9.61146 | 0.74351 | -12.70463 | -9.44596 | 0.79014 | -12.309 | -9.72583 | 0.69803 | -10.34385 | -7.22037 | 0.7781 | -12.44978 | -9.68716
227.10024 | 0.74057 | -12.41741 | -9.19595 | 0.68837 | -11.26725 | -7.75609 | 0.62192 | -10.13241 | -6.30159 | 0.74823 | -10.88116 | -8.14161 | 0.77396 | -12.19086 | -9.43525 | 0.79138 | -12.01246 | -9.50645 | 0.69588 | -13.21885 | -9.19875 | 0.78404 | -13.16489 | -10.32174 | 0.78342 | -12.57127 | -9.84863 | 0.52593 | -9.0428 | -4.7559 | -0.01243 | -0.00171 | 2.12915e-05 | 0.74913 | -13.21481 | -9.89957 | 0.74466 | -12.52144 | -9.32419 | 0.75706 | -12.00979 | -9.09208 | 0.79107 | -12.72778 | -10.0685 | 0.77084 | -12.66955 | -9.76618 | 0.49481 | -9.68881 | -4.79414 | 0.77287 | -13.08884 | -10.11596 | 0.78723 | -12.29789 | -9.6813 | 0.79572 | -12.16173 | -9.67728 | 0.74315 | -12.68931 | -9.43011 | 0.7686 | -12.61636 | -9.69693 | 0.68983 | -10.09663 | -6.96493 | 0.78661 | -12.38652 | -9.74338
227.20005 | 0.76088 | -12.28806 | -9.3497 | 0.67742 | -11.40094 | -7.72322 | 0.62928 | -10.05004 | -6.32425 | 0.73111 | -10.85766 | -7.93817 | 0.76901 | -12.21957 | -9.39696 | 0.76662 | -12.28067 | -9.41457 | 0.72273 | -13.01687 | -9.40768 | 0.7744 | -13.33229 | -10.32449 | 0.7938 | -12.55174 | -9.96356 | 0.52982 | -8.89891 | -4.71479 | -0.00961 | 0.00304 | -2.92474e-05 | 0.7694 | -13.07366 | -10.05892 | 0.73428 | -12.58493 | -9.24088 | 0.73491 | -12.19574 | -8.96281 | 0.77753 | -12.81962 | -9.96766 | 0.76439 | -12.73305 | -9.73298 | 0.5044 | -9.43723 | -4.76018 | 0.755 | -13.25521 | -10.00773 | 0.78112 | -12.35244 | -9.64873 | 0.79634 | -12.08761 | -9.62591 | 0.75507 | -12.61421 | -9.52463 | 0.77565 | -12.55691 | -9.73971 | 0.69479 | -10.26867 | -7.13455 | 0.79801 | -12.27744 | -9.79755
227.30005 | 0.75135 | -12.34548 | -9.27572 | 0.66165 | -11.56807 | -7.65397 | 0.79232 | -12.77382 | -10.121 | 0.74849 | -10.64201 | -7.96545 | 0.75388 | -12.36605 | -9.32253 | 0.77112 | -12.23118 | -9.43175 | 0.68314 | -13.25155 | -9.05262 | 0.75619 | -13.42164 | -10.14931 | 0.78325 | -12.61282 | -9.87902 | 0.51262 | -9.16357 | -4.69746 | 0.01827 | 0.00289 | 5.2746e-05 | 0.75686 | -13.14509 | -9.94896 | 0.75189 | -12.51681 | -9.41125 | 0.73275 | -12.22139 | -8.95518 | 0.77597 | -12.8227 | -9.95003 | 0.76983 | -12.65957 | -9.74577 | 0.50894 | -9.47628 | -4.82286 | 0.77135 | -13.09781 | -10.103 | 0.77827 | -12.37382 | -9.63016 | 0.78848 | -12.20012 | -9.61951 | 0.75858 | -12.59314 | -9.55293 | 0.76731 | -12.59838 | -9.66691 | 0.68879 | -10.29615 | -7.09192 | 0.7693 | -12.49393 | -9.61153
227.40016 | 0.77844 | -12.07799 | -9.40196 | 0.68017 | -11.22944 | -7.63789 | 0.80461 | -12.58928 | -10.12942 | 0.72527 | -10.82048 | -7.84771 | 0.75999 | -12.29783 | -9.34625 | 0.76177 | -12.27734 | -9.35256 | 0.71838 | -13.03688 | -9.36542 | 0.75544 | -13.42296 | -10.14024 | 0.78554 | -12.60136 | -9.89891 | 0.53602 | -8.70921 | -4.66834 | -0.00959 | 0 | 0 | 0.74571 | -13.21443 | -9.85412 | 0.754 | -12.47313 | -9.40475 | 0.76015 | -12.02633 | -9.14183 | 0.7734 | -12.85912 | -9.9453 | 0.76136 | -12.73337 | -9.69463 | 0.49255 | -9.81299 | -4.83335 | 0.75436 | -13.24319 | -9.99018 | 0.77082 | -12.40131 | -9.55924 | 0.78602 | -12.26769 | -9.64266 | 0.76317 | -12.56037 | -9.58565 | 0.77777 | -12.51397 | -9.733 | 0.72934 | -9.90659 | -7.22526 | 0.7627 | -12.57926 | -9.59425
227.50016 | 0.73379 | -12.46384 | -9.14584 | 0.65611 | -11.60871 | -7.61661 | 0.80437 | -12.53716 | -10.08448 | 0.71785 | -11.06578 | -7.94359 | 0.77917 | -12.1219 | -9.445 | 0.75379 | -12.40221 | -9.3486 | 0.70047 | -13.17427 | -9.22821 | 0.76542 | -13.35751 | -10.22412 | 0.77983 | -12.67114 | -9.8813 | 0.53993 | -8.87034 | -4.78933 | 0.05618 | -0.00261 | -0.000146432 | 0.76407 | -13.12588 | -10.02911 | 0.76269 | -12.40813 | -9.46352 | 0.7592 | -11.91709 | -9.04747 | 0.79007 | -12.74131 | -10.0665 | 0.77253 | -12.64092 | -9.7655 | 0.50188 | -9.66341 | -4.84986 | 0.76209 | -13.18458 | -10.0479 | 0.76616 | -12.44715 | -9.53651 | 0.77473 | -12.35414 | -9.57117 | 0.76614 | -12.48542 | -9.5656 | 0.78389 | -12.47029 | -9.77528 | 0.70236 | -10.07574 | -7.07677 | 0.77746 | -12.45846 | -9.68598
227.60007 | 0.75303 | -12.32337 | -9.2798 | 0.67144 | -11.47999 | -7.7081 | 0.6412 | -10.08384 | -6.46578 | 0.72365 | -11.12234 | -8.04873 | 0.76701 | -12.20863 | -9.36416 | 0.78953 | -12.06712 | -9.52739 | 0.70972 | -13.10531 | -9.30112 | 0.75664 | -13.41028 | -10.1468 | 0.77127 | -12.73606 | -9.82297 | 0.52857 | -8.93202 | -4.7212 | 0.0045 | -0.0006 | -2.6976e-06 | 0.76641 | -13.10969 | -10.04743 | 0.76675 | -12.39578 | -9.50449 | 0.77186 | -11.93046 | -9.20861 | 0.77989 | -12.80123 | -9.98358 | 0.7653 | -12.69898 | -9.71857 | 0.52236 | -9.07106 | -4.73831 | 0.74502 | -13.29697 | -9.90652 | 0.78165 | -12.34135 | -9.64663 | 0.78828 | -12.27677 | -9.67751 | 0.76389 | -12.51761 | -9.5621 | 0.76069 | -12.67284 | -9.64005 | 0.70951 | -9.95313 | -7.06182 | 0.76792 | -12.53489 | -9.6258
227.70009 | 0.7572 | -12.28783 | -9.30436 | 0.65391 | -11.60203 | -7.58664 | 0.63468 | -10.22632 | -6.49042 | 0.751 | -10.84306 | -8.14311 | 0.76637 | -12.24758 | -9.38623 | 0.7686 | -12.24889 | -9.4145 | 0.68248 | -13.24205 | -9.03738 | 0.75406 | -13.45066 | -10.14262 | 0.76821 | -12.73925 | -9.78644 | 0.54841 | -8.67417 | -4.75696 | -0.01846 | 0.00622 | -0.000114926 | 0.76343 | -13.13124 | -10.02477 | 0.73657 | -12.63513 | -9.30663 | 0.77259 | -11.86018 | -9.16303 | 0.79086 | -12.66277 | -10.01452 | 0.76867 | -12.68596 | -9.75129 | 0.49075 | -9.65855 | -4.73995 | 0.75955 | -13.20751 | -10.03175 | 0.79433 | -12.21509 | -9.70285 | 0.7845 | -12.27236 | -9.62761 | 0.75825 | -12.57828 | -9.53743 | 0.77708 | -12.51986 | -9.72895 | 0.71452 | -10.26954 | -7.33774 | 0.77338 | -12.47926 | -9.65126
227.80005 | 0.74048 | -12.41311 | -9.19166 | 0.66117 | -11.59303 | -7.66502 | 0.80563 | -12.3144 | -9.92083 | 0.74424 | -10.93762 | -8.14024 | 0.76408 | -12.23755 | -9.35047 | 0.77073 | -12.25355 | -9.44413 | 0.68126 | -13.27486 | -9.04366 | 0.75645 | -13.41712 | -10.14934 | 0.78611 | -12.61208 | -9.91451 | 0.54162 | -8.93143 | -4.83746 | 0.02134 | 0.00117 | 2.50698e-05 | 0.77497 | -12.97193 | -10.05284 | 0.74999 | -12.55058 | -9.41285 | 0.75291 | -11.94753 | -8.99541 | 0.7827 | -12.77326 | -9.99761 | 0.76248 | -12.73758 | -9.71221 | 0.49532 | -9.72256 | -4.81576 | 0.76706 | -13.12188 | -10.06532 | 0.79613 | -12.21303 | -9.72314 | 0.796 | -12.17262 | -9.68939 | 0.76042 | -12.51684 | -9.5181 | 0.75964 | -12.67536 | -9.62866 | 0.71115 | -10.04561 | -7.1439 | 0.77236 | -12.50789 | -9.66063
227.90023 | 0.76281 | -12.26176 | -9.35342 | 0.66147 | -11.54954 | -7.63968 | 0.80092 | -12.58097 | -10.07633 | 0.71849 | -11.15674 | -8.01604 | 0.77937 | -12.1293 | -9.45324 | 0.78022 | -12.18153 | -9.50434 | 0.68591 | -13.26512 | -9.0987 | 0.77411 | -13.2972 | -10.29355 | 0.76138 | -12.79275 | -9.74009 | 0.52628 | -9.08627 | -4.78188 | 0.04961 | -0.00154 | -7.65916e-05 | 0.74221 | -13.21752 | -9.81014 | 0.75629 | -12.45586 | -9.42025 | 0.76109 | -11.8686 | -9.03308 | 0.78778 | -12.67299 | -9.98355 | 0.7549 | -12.78165 | -9.64885 | 0.51488 | -9.23916 | -4.75708 | 0.77859 | -13.03337 | -10.1476 | 0.78917 | -12.21566 | -9.64021 | 0.79042 | -12.22499 | -9.66287 | 0.74866 | -12.62302 | -9.45031 | 0.76533 | -12.60891 | -9.65 | 0.72897 | -10.31824 | -7.52171 | 0.77975 | -12.42872 | -9.69124
228.00023 | 0.74761 | -12.35751 | -9.2386 | 0.67107 | -11.45505 | -7.68712 | 0.78921 | -12.64479 | -9.9794 | 0.72024 | -11.23175 | -8.0896 | 0.76485 | -12.28434 | -9.39573 | 0.76475 | -12.28037 | -9.39145 | 0.67627 | -13.30481 | -8.99768 | 0.79268 | -13.14591 | -10.42045 | 0.78591 | -12.59759 | -9.90055 | 0.53169 | -8.92347 | -4.7445 | 0.00978 | 0.00153 | 1.49695e-05 | 0.75064 | -13.21284 | -9.91805 | 0.74746 | -12.56076 | -9.38863 | 0.74641 | -12.13172 | -9.05523 | 0.77893 | -12.79797 | -9.96878 | 0.77505 | -12.62145 | -9.78231 | 0.51297 | -9.27277 | -4.75661 | 0.76194 | -13.18409 | -10.04544 | 0.77171 | -12.40174 | -9.57054 | 0.77651 | -12.35074 | -9.59045 | 0.75882 | -12.53514 | -9.51192 | 0.77945 | -12.53635 | -9.77146 | 0.7048 | -10.29593 | -7.25659 | 0.77392 | -12.49878 | -9.67302
228.10019 | 0.76959 | -12.22927 | -9.41155 | 0.66045 | -11.56312 | -7.63691 | 0.8058 | -12.49013 | -10.06457 | 0.72201 | -11.22448 | -8.10416 | 0.7718 | -12.22454 | -9.43485 | 0.78259 | -12.13261 | -9.49485 | 0.70043 | -13.17628 | -9.22906 | 0.7565 | -13.40784 | -10.14299 | 0.79051 | -12.45342 | -9.84454 | 0.5235 | -9.13417 | -4.78177 | -0.00739 | 0.00168 | -1.23766e-05 | 0.74662 | -13.2028 | -9.85745 | 0.74534 | -12.51267 | -9.32622 | 0.75995 | -11.89708 | -9.04115 | 0.77626 | -12.82284 | -9.95389 | 0.77414 | -12.63798 | -9.78356 | 0.51862 | -9.34899 | -4.84854 | 0.73721 | -13.34841 | -9.8406 | 0.79143 | -12.21347 | -9.66609 | 0.77731 | -12.28353 | -9.54805 | 0.75468 | -12.62183 | -9.52548 | 0.76219 | -12.66119 | -9.65025 | 0.73563 | -10.26816 | -7.55359 | 0.7631 | -12.58514 | -9.60373
228.2001 | 0.76337 | -12.24921 | -9.35069 | 0.67841 | -11.35981 | -7.70655 | 0.79844 | -12.55018 | -10.0206 | 0.73035 | -11.04849 | -8.06927 | 0.76485 | -12.26975 | -9.38448 | 0.77323 | -12.22829 | -9.4553 | 0.66598 | -13.36066 | -8.89789 | 0.77483 | -13.30257 | -10.30726 | 0.79308 | -12.51185 | -9.92294 | 0.52016 | -9.11986 | -4.74375 | 0.05483 | -0.00372 | -0.000203903 | 0.76987 | -13.05956 | -10.0542 | 0.76437 | -12.44134 | -9.50981 | 0.72841 | -12.07709 | -8.79708 | 0.77861 | -12.82541 | -9.98598 | 0.76272 | -12.71145 | -9.69528 | 0.49522 | -9.58563 | -4.747 | 0.74067 | -13.33476 | -9.8767 | 0.79432 | -12.20595 | -9.69543 | 0.80301 | -12.05198 | -9.67783 | 0.75768 | -12.54219 | -9.50301 | 0.77501 | -12.54154 | -9.71982 | 0.72132 | -11.01313 | -7.94397 | 0.77459 | -12.46532 | -9.65546
228.30016 | 0.77777 | -12.10576 | -9.4155 | 0.67715 | -11.4114 | -7.72728 | 0.81385 | -12.32198 | -10.02818 | 0.74048 | -11.05871 | -8.1888 | 0.77422 | -12.2222 | -9.46267 | 0.7648 | -12.27062 | -9.38458 | 0.68142 | -13.25861 | -9.03463 | 0.75824 | -13.37125 | -10.13858 | 0.76119 | -12.74496 | -9.70133 | 0.53832 | -8.60739 | -4.63354 | 0.01379 | -0.00217 | -2.99889e-05 | 0.77101 | -13.06961 | -10.07674 | 0.73766 | -12.62142 | -9.31033 | 0.71815 | -12.03123 | -8.64022 | 0.77803 | -12.81147 | -9.96771 | 0.76712 | -12.64536 | -9.70054 | 0.50018 | -9.71193 | -4.85767 | 0.77245 | -12.96139 | -10.01202 | 0.76868 | -12.42194 | -9.54843 | 0.78158 | -12.30423 | -9.61679 | 0.76403 | -12.51954 | -9.56529 | 0.77596 | -12.53186 | -9.72425 | 0.71978 | -10.5468 | -7.5914 | 0.78211 | -12.39424 | -9.69362
228.40024 | 0.75314 | -12.34574 | -9.29809 | 0.68473 | -11.24274 | -7.69826 | 0.79678 | -12.5273 | -9.98148 | 0.73421 | -11.17331 | -8.20357 | 0.75704 | -12.30748 | -9.31721 | 0.78466 | -12.04541 | -9.45157 | 0.72132 | -13.01338 | -9.38676 | 0.75308 | -13.44368 | -10.12422 | 0.76928 | -12.71188 | -9.77896 | 0.52629 | -9.07825 | -4.77783 | 0.02265 | -0.00838 | -0.00018981 | 0.77435 | -13.057 | -10.11067 | 0.73747 | -12.59869 | -9.2911 | 0.7588 | -11.9659 | -9.07967 | 0.77934 | -12.76491 | -9.94816 | 0.77008 | -12.67724 | -9.76249 | 0.51831 | -9.41256 | -4.87865 | 0.75887 | -13.18517 | -10.0059 | 0.79487 | -12.20194 | -9.69899 | 0.7931 | -12.2172 | -9.68945 | 0.769 | -12.50283 | -9.61473 | 0.77411 | -12.57402 | -9.73372 | 0.70059 | -10.47179 | -7.33644 | 0.76991 | -12.50864 | -9.63049
228.50016 | 0.78248 | -12.07821 | -9.45097 | 0.66209 | -11.54105 | -7.64126 | 0.78964 | -12.609 | -9.95653 | 0.75113 | -10.93657 | -8.21473 | 0.78894 | -11.96627 | -9.44069 | 0.76733 | -12.26884 | -9.41423 | 0.71189 | -13.0924 | -9.32035 | 0.76509 | -13.35541 | -10.21811 | 0.78073 | -12.64223 | -9.8702 | 0.54097 | -8.76972 | -4.74414 | -0.00162 | 0.00178 | -2.89453e-06 | 0.76933 | -13.04328 | -10.03452 | 0.75261 | -12.51277 | -9.41725 | 0.74318 | -11.97456 | -8.89929 | 0.77358 | -12.85434 | -9.94381 | 0.76815 | -12.67943 | -9.73969 | 0.49702 | -9.90665 | -4.92385 | 0.74641 | -13.21614 | -9.86471 | 0.77852 | -12.35591 | -9.61937 | 0.78544 | -12.28925 | -9.65249 | 0.76747 | -12.48894 | -9.58491 | 0.75092 | -12.73992 | -9.5667 | 0.73259 | -10.09402 | -7.39478 | 0.76726 | -12.52153 | -9.60727
228.60014 | 0.75528 | -12.28491 | -9.27856 | 0.67024 | -11.47369 | -7.69011 | 0.8072 | -12.41917 | -10.02472 | 0.74848 | -11.06748 | -8.28378 | 0.77043 | -12.23621 | -9.4272 | 0.76731 | -12.2816 | -9.42383 | 0.70986 | -13.11216 | -9.30775 | 0.74802 | -13.46401 | -10.07139 | 0.77684 | -12.68021 | -9.85047 | 0.51252 | -9.40536 | -4.82044 | 0.04369 | -0.00209 | -9.1207e-05 | 0.77981 | -12.97503 | -10.11811 | 0.76679 | -12.25563 | -9.39754 | 0.76238 | -11.88367 | -9.0599 | 0.77856 | -12.80872 | -9.97232 | 0.77237 | -12.66118 | -9.77915 | 0.50121 | -9.87628 | -4.95004 | 0.77103 | -13.09944 | -10.10002 | 0.79426 | -12.22961 | -9.71344 | 0.78826 | -12.24313 | -9.6508 | 0.75403 | -12.53776 | -9.4538 | 0.76861 | -12.60547 | -9.68864 | 0.71239 | -10.35814 | -7.37899 | 0.77942 | -12.42821 | -9.68681
228.70003 | 0.7656 | -12.26187 | -9.38774 | 0.67323 | -11.40681 | -7.67945 | 0.79932 | -12.51553 | -10.00398 | 0.7528 | -11.02647 | -8.30069 | 0.77845 | -12.11921 | -9.43417 | 0.77072 | -12.2575 | -9.44714 | 0.66505 | -13.28569 | -8.83567 | 0.74413 | -13.35324 | -9.93662 | 0.77643 | -12.67669 | -9.84252 | 0.55219 | -8.55116 | -4.72185 | 0.04791 | -0.00499 | -0.000238931 | 0.75146 | -13.17499 | -9.90045 | 0.76091 | -12.44236 | -9.46754 | 0.775 | -11.53123 | -8.93668 | 0.78599 | -12.69311 | -9.97668 | 0.7837 | -12.52102 | -9.81272 | 0.50199 | -9.77701 | -4.90799 | 0.75575 | -13.24428 | -10.0093 | 0.80052 | -12.1105 | -9.69473 | 0.77588 | -12.34666 | -9.5795 | 0.77424 | -12.4393 | -9.63099 | 0.76356 | -12.64413 | -9.65454 | 0.73674 | -10.16843 | -7.49148 | 0.78952 | -12.33139 | -9.73589
228.8001 | 0.74428 | -12.35868 | -9.19838 | 0.66654 | -11.54322 | -7.69404 | 0.619 | -10.34906 | -6.4061 | 0.73564 | -11.18789 | -8.23022 | 0.76761 | -12.22682 | -9.38545 | 0.7717 | -12.21896 | -9.42937 | 0.678 | -13.23491 | -8.97324 | 0.77741 | -13.30514 | -10.34349 | 0.78483 | -12.59783 | -9.8872 | 0.51798 | -8.92826 | -4.62463 | -0.01435 | 1.875e-05 | -2.69138e-07 | 0.77353 | -13.01237 | -10.06543 | 0.76266 | -12.43274 | -9.4819 | 0.73815 | -11.9963 | -8.85506 | 0.79131 | -12.70985 | -10.05748 | 0.76412 | -12.72164 | -9.72086 | 0.5075 | -9.63195 | -4.8882 | 0.75346 | -13.2555 | -9.98748 | 0.77229 | -12.40943 | -9.58374 | 0.78499 | -12.26587 | -9.62863 | 0.7578 | -12.57093 | -9.52628 | 0.7745 | -12.51488 | -9.69274 | 0.71585 | -10.42484 | -7.46263 | 0.77623 | -12.40177 | -9.62666
228.9 | 0.76464 | -12.18323 | -9.31573 | 0.68726 | -11.27021 | -7.74553 | 0.641 | -10.09559 | -6.47131 | 0.74301 | -11.03106 | -8.19615 | 0.7643 | -12.24266 | -9.35701 | 0.76281 | -12.29051 | -9.37538 | 0.69277 | -13.21954 | -9.15805 | 0.73108 | -13.53267 | -9.89352 | 0.75804 | -12.80438 | -9.70629 | 0.53619 | -8.53818 | -4.57808 | 0.02819 | -0.00303 | -8.54418e-05 | 0.77043 | -13.06288 | -10.06404 | 0.74675 | -12.58649 | -9.39892 | 0.75757 | -11.89714 | -9.01285 | 0.77909 | -12.79149 | -9.96577 | 0.78424 | -12.41364 | -9.73524 | 0.52229 | -9.31093 | -4.86301 | 0.76616 | -13.00771 | -9.96602 | 0.76748 | -12.44788 | -9.55348 | 0.78458 | -12.27669 | -9.63206 | 0.77593 | -12.38062 | -9.60653 | 0.77405 | -12.51837 | -9.68986 | 0.71588 | -10.51271 | -7.52586 | 0.79182 | -12.25594 | -9.70455
229.00009 | 0.74248 | -12.37241 | -9.18631 | 0.66259 | -11.55656 | -7.65725 | 0.80038 | -12.63542 | -10.1131 | 0.74956 | -11.07613 | -8.30222 | 0.76739 | -12.25418 | -9.40377 | 0.78687 | -12.11492 | -9.53286 | 0.69219 | -13.20256 | -9.13873 | 0.74916 | -13.44009 | -10.06881 | 0.76932 | -12.73385 | -9.79646 | 0.52945 | -8.67786 | -4.5945 | -0.02922 | 0.0019 | -5.5518e-05 | 0.74242 | -13.24341 | -9.83216 | 0.74315 | -12.57987 | -9.34868 | 0.74153 | -12.04516 | -8.93183 | 0.77748 | -12.80818 | -9.95809 | 0.7816 | -12.54704 | -9.8067 | 0.52263 | -9.28404 | -4.85215 | 0.74881 | -13.28308 | -9.94651 | 0.76803 | -12.42314 | -9.54137 | 0.78509 | -12.28026 | -9.64112 | 0.75824 | -12.56229 | -9.5252 | 0.75427 | -12.70239 | -9.58105 | 0.73229 | -10.26966 | -7.52038 | 0.79026 | -12.3474 | -9.75761
229.10007 | 0.76833 | -12.17022 | -9.35078 | 0.66161 | -11.54163 | -7.636 | 0.8133 | -12.39332 | -10.07951 | 0.7522 | -10.9744 | -8.25495 | 0.74607 | -12.40589 | -9.25565 | 0.79106 | -12.06082 | -9.54087 | 0.66861 | -13.32417 | -8.90868 | 0.758 | -13.41844 | -10.17114 | 0.75181 | -12.82576 | -9.64252 | 0.54022 | -8.39872 | -4.53712 | 0.02115 | -0.00010625 | -2.24719e-06 | 0.76214 | -13.11192 | -9.99312 | 0.74291 | -12.57809 | -9.34436 | 0.76098 | -11.72884 | -8.9254 | 0.77618 | -12.80039 | -9.93536 | 0.76584 | -12.72269 | -9.74354 | 0.51109 | -9.64804 | -4.93101 | 0.74654 | -13.26414 | -9.90221 | 0.77766 | -12.39533 | -9.6393 | 0.7979 | -12.13586 | -9.68326 | 0.76836 | -12.48723 | -9.59474 | 0.76159 | -12.65883 | -9.64085 | 0.70799 | -10.31803 | -7.3051 | 0.77209 | -12.49162 | -9.64463
229.20009 | 0.76468 | -12.24846 | -9.36617 | 0.67159 | -11.48457 | -7.71289 | 0.78361 | -12.67149 | -9.9295 | 0.73722 | -11.01553 | -8.1209 | 0.75434 | -12.3494 | -9.31568 | 0.78261 | -12.13008 | -9.49312 | 0.70911 | -13.11146 | -9.29752 | 0.73833 | -13.49616 | -9.96462 | 0.79555 | -12.50051 | -9.94482 | 0.50353 | -9.02543 | -4.54455 | 0.000204 | -0.00452 | -9.21825e-07 | 0.77864 | -12.99479 | -10.1183 | 0.76225 | -12.39336 | -9.44679 | 0.76605 | -11.79613 | -9.0364 | 0.79234 | -12.70696 | -10.06826 | 0.76011 | -12.732 | -9.67767 | 0.52605 | -9.37004 | -4.92909 | 0.78011 | -12.92564 | -10.08344 | 0.76892 | -12.45347 | -9.57576 | 0.78845 | -12.26511 | -9.67039 | 0.75971 | -12.55479 | -9.53805 | 0.77702 | -12.52026 | -9.72853 | 0.72742 | -9.94526 | -7.23438 | 0.76354 | -12.54635 | -9.57963
229.30017 | 0.74611 | -12.36134 | -9.22291 | 0.67834 | -11.39123 | -7.72715 | 0.765 | -10.7873 | -8.25233 | 0.77366 | -10.74284 | -8.31128 | 0.77036 | -12.22066 | -9.41435 | 0.76851 | -12.23875 | -9.4056 | 0.74153 | -12.71342 | -9.42741 | 0.72392 | -13.54316 | -9.80413 | 0.77826 | -12.67089 | -9.86121 | 0.49935 | -9.05618 | -4.5222 | -0.02004 | -0.00166 | 3.33232e-05 | 0.74958 | -13.08656 | -9.80939 | 0.7351 | -12.64294 | -9.2938 | 0.74525 | -12.03426 | -8.96854 | 0.79331 | -12.6573 | -10.0412 | 0.76942 | -12.63779 | -9.72373 | 0.49476 | -9.68277 | -4.79068 | 0.76405 | -13.1725 | -10.06445 | 0.78321 | -12.33216 | -9.65873 | 0.77132 | -12.35981 | -9.53339 | 0.7715 | -12.46776 | -9.6189 | 0.7497 | -12.73143 | -9.54479 | 0.69445 | -10.61176 | -7.3693 | 0.76466 | -12.54456 | -9.59236
229.40002 | 0.76152 | -12.08508 | -9.20297 | 0.66027 | -11.57482 | -7.64247 | 0.64011 | -10.15054 | -6.49751 | 0.7483 | -10.90489 | -8.16014 | 0.76293 | -12.27655 | -9.36615 | 0.77328 | -12.21521 | -9.44579 | 0.69671 | -13.19411 | -9.19244 | 0.77894 | -13.13798 | -10.23369 | 0.77624 | -12.70409 | -9.86149 | 0.51353 | -8.78167 | -4.50962 | -0.07305 | 0.00148 | -0.000108213 | 0.75176 | -13.18059 | -9.90861 | 0.7452 | -12.57783 | -9.37302 | 0.76005 | -11.86183 | -9.01563 | 0.77611 | -12.83076 | -9.95812 | 0.76673 | -12.71664 | -9.75019 | 0.50967 | -9.58499 | -4.88513 | 0.75947 | -13.0863 | -9.93868 | 0.78987 | -12.27703 | -9.69732 | 0.78818 | -12.25615 | -9.6601 | 0.76853 | -12.47108 | -9.58441 | 0.76725 | -12.58685 | -9.65726 | 0.72594 | -9.93949 | -7.21549 | 0.79466 | -12.28659 | -9.76364
229.50003 | 0.73713 | -12.42324 | -9.15755 | 0.67606 | -11.38311 | -7.69569 | 0.64001 | -10.20451 | -6.531 | 0.7337 | -11.12769 | -8.1644 | 0.77797 | -12.18517 | -9.47976 | 0.74867 | -12.3982 | -9.28222 | 0.72782 | -12.99414 | -9.45745 | 0.77428 | -13.29807 | -10.29644 | 0.7699 | -12.73929 | -9.80802 | 0.52763 | -8.63897 | -4.55821 | 0.01901 | -0.00101 | -1.92426e-05 | 0.73804 | -13.24009 | -9.7717 | 0.76186 | -12.42469 | -9.46593 | 0.73734 | -12.01398 | -8.85839 | 0.79116 | -12.67973 | -10.0317 | 0.75793 | -12.76082 | -9.67183 | 0.51754 | -9.49752 | -4.91536 | 0.75009 | -13.26443 | -9.94953 | 0.78549 | -12.27014 | -9.63803 | 0.77801 | -12.33758 | -9.59873 | 0.74611 | -12.63952 | -9.43046 | 0.78779 | -12.39405 | -9.76392 | 0.7241 | -9.92879 | -7.18939 | 0.76677 | -12.54839 | -9.62178
229.60014 | 0.74698 | -12.38284 | -9.24968 | 0.66991 | -11.40188 | -7.63824 | 0.7948 | -12.67531 | -10.07438 | 0.75015 | -10.95986 | -8.22155 | 0.78462 | -12.08459 | -9.48181 | 0.78789 | -12.04486 | -9.49006 | 0.70787 | -13.09696 | -9.27096 | 0.76627 | -13.36321 | -10.2398 | 0.75837 | -12.83486 | -9.73352 | 0.54491 | -8.40132 | -4.57794 | -0.05098 | -0.00013125 | 6.69112e-06 | 0.77914 | -12.98314 | -10.11573 | 0.7525 | -12.49131 | -9.39966 | 0.75621 | -11.86901 | -8.97541 | 0.78125 | -12.79235 | -9.99401 | 0.77334 | -12.62582 | -9.76404 | 0.5121 | -9.59346 | -4.91283 | 0.74861 | -13.28276 | -9.94362 | 0.77611 | -12.33574 | -9.57385 | 0.79058 | -12.25676 | -9.68991 | 0.74108 | -12.69568 | -9.40846 | 0.76053 | -12.66189 | -9.6298 | 0.69541 | -10.33928 | -7.19008 | 0.788 | -12.33177 | -9.71741
229.70003 | 0.77044 | -12.04609 | -9.28076 | 0.68891 | -11.16189 | -7.68958 | 0.79746 | -12.60106 | -10.04889 | 0.71287 | -11.09008 | -7.90574 | 0.75901 | -12.29721 | -9.33366 | 0.7775 | -12.15051 | -9.44707 | 0.72982 | -12.93271 | -9.43856 | 0.75016 | -13.43619 | -10.07936 | 0.78296 | -12.64046 | -9.89703 | 0.49696 | -9.13792 | -4.54123 | 0.00135 | 0.00346 | 4.66399e-06 | 0.76912 | -13.07633 | -10.05725 | 0.74804 | -12.52237 | -9.36727 | 0.75543 | -12.03405 | -9.09087 | 0.76791 | -12.87201 | -9.88457 | 0.75287 | -12.80537 | -9.64083 | 0.50999 | -9.58617 | -4.88887 | 0.75146 | -13.25947 | -9.96397 | 0.7755 | -12.41916 | -9.63109 | 0.79118 | -12.22311 | -9.67071 | 0.75484 | -12.58513 | -9.49979 | 0.77862 | -12.49841 | -9.73148 | 0.69026 | -10.44066 | -7.20678 | 0.77429 | -12.46913 | -9.65474
229.80007 | 0.75804 | -12.28336 | -9.31126 | 0.67106 | -11.45979 | -7.69023 | 0.79628 | -12.56942 | -10.00876 | 0.70784 | -11.28381 | -7.98712 | 0.76704 | -12.23748 | -9.38663 | 0.76545 | -12.27409 | -9.39522 | 0.68789 | -13.24401 | -9.1104 | 0.77371 | -13.30456 | -10.29393 | 0.79285 | -12.54563 | -9.94675 | 0.49695 | -9.17393 | -4.55898 | -0.02569 | 0.00634 | -0.000162785 | 0.75189 | -13.17868 | -9.90895 | 0.76235 | -12.42406 | -9.47151 | 0.74771 | -11.95207 | -8.93673 | 0.79463 | -12.66331 | -10.0626 | 0.76534 | -12.71043 | -9.72785 | 0.49795 | -9.5697 | -4.76524 | 0.76479 | -13.15292 | -10.05915 | 0.78581 | -12.30394 | -9.66858 | 0.78855 | -12.28614 | -9.6882 | 0.77046 | -12.44401 | -9.58757 | 0.76624 | -12.62537 | -9.6741 | 0.70549 | -10.49478 | -7.40399 | 0.79177 | -12.2805 | -9.72329
229.90023 | 0.75077 | -12.33872 | -9.26349 | 0.66964 | -11.47436 | -7.68367 | 0.80124 | -12.47073 | -9.99208 | 0.72096 | -11.06633 | -7.97833 | 0.75968 | -12.30458 | -9.34758 | 0.76016 | -12.32605 | -9.36971 | 0.73324 | -12.79402 | -9.38107 | 0.75731 | -13.37308 | -10.12762 | 0.78068 | -12.65283 | -9.87783 | 0.50996 | -8.95147 | -4.56489 | 0.00501 | -0.0019 | -9.5209e-06 | 0.74033 | -13.17345 | -9.75274 | 0.75447 | -12.4758 | -9.41262 | 0.75758 | -11.87284 | -8.99462 | 0.7685 | -12.88729 | -9.90393 | 0.76852 | -12.67467 | -9.74079 | 0.49496 | -9.51124 | -4.70767 | 0.77651 | -12.81321 | -9.94954 | 0.79572 | -12.20299 | -9.7102 | 0.7848 | -12.27624 | -9.63438 | 0.75268 | -12.59089 | -9.47695 | 0.76366 | -12.58772 | -9.61279 | 0.72293 | -10.25301 | -7.41223 | 0.76559 | -12.51892 | -9.58432
230.00019 | 0.76563 | -12.19608 | -9.33768 | 0.67878 | -11.37131 | -7.7186 | 0.80372 | -12.44203 | -9.99988 | 0.75179 | -10.86529 | -8.16846 | 0.77539 | -12.18972 | -9.45177 | 0.75582 | -12.28722 | -9.28689 | 0.68458 | -13.2435 | -9.06627 | 0.74195 | -13.48807 | -10.00747 | 0.78468 | -12.59514 | -9.88311 | 0.50848 | -9.09148 | -4.62283 | 0.00936 | -0.00394 | -3.68432e-05 | 0.75294 | -13.17684 | -9.92131 | 0.7613 | -12.41618 | -9.45238 | 0.77622 | -11.67922 | -9.06563 | 0.78619 | -12.74607 | -10.02081 | 0.78323 | -12.52767 | -9.81203 | 0.49109 | -9.62133 | -4.72497 | 0.7528 | -13.21907 | -9.95134 | 0.77744 | -12.38342 | -9.62741 | 0.78951 | -12.25021 | -9.6717 | 0.74784 | -12.64483 | -9.45634 | 0.76429 | -12.65052 | -9.66866 | 0.71133 | -10.47804 | -7.45333 | 0.78525 | -12.23622 | -9.60852
230.10016 | 0.73779 | -12.32438 | -9.09285 | 0.66244 | -11.55013 | -7.65129 | 0.79511 | -12.50807 | -9.94534 | 0.74863 | -10.74899 | -8.047 | 0.74799 | -12.38371 | -9.26287 | 0.7839 | -12.09637 | -9.4824 | 0.7262 | -12.96116 | -9.41246 | 0.77441 | -13.28679 | -10.28937 | 0.77276 | -12.69889 | -9.81316 | 0.5299 | -8.83956 | -4.68404 | 0.02472 | -0.00059375 | -1.46769e-05 | 0.76948 | -13.06973 | -10.05686 | 0.74803 | -12.55001 | -9.3878 | 0.73201 | -12.11619 | -8.86915 | 0.77515 | -12.75334 | -9.88579 | 0.77298 | -12.63024 | -9.7629 | 0.51441 | -9.20509 | -4.73524 | 0.75314 | -13.18788 | -9.93232 | 0.76716 | -12.46048 | -9.55921 | 0.80634 | -12.14962 | -9.7967 | 0.75892 | -12.55658 | -9.52947 | 0.76433 | -12.63043 | -9.65379 | 0.7462 | -10.00231 | -7.46373 | 0.75648 | -12.5986 | -9.53055
230.20009 | 0.7586 | -12.29996 | -9.33069 | 0.65495 | -11.58952 | -7.59053 | 0.79133 | -12.55105 | -9.93203 | 0.74784 | -10.87897 | -8.13572 | 0.7656 | -12.24579 | -9.37533 | 0.77256 | -12.17883 | -9.40885 | 0.71626 | -13.03379 | -9.33564 | 0.77825 | -13.21676 | -10.28595 | 0.78508 | -12.61414 | -9.90308 | 0.51846 | -9.05316 | -4.69366 | 0.000405 | -0.0007125 | -2.88563e-07 | 0.7543 | -13.1912 | -9.95007 | 0.74755 | -12.52352 | -9.36196 | 0.73456 | -12.14021 | -8.91775 | 0.77367 | -12.84407 | -9.93705 | 0.77311 | -12.58248 | -9.72766 | 0.50841 | -9.23409 | -4.69467 | 0.75803 | -13.20174 | -10.00734 | 0.77149 | -12.41737 | -9.57986 | 0.78148 | -12.33311 | -9.63801 | 0.76054 | -12.54186 | -9.53858 | 0.77968 | -12.49779 | -9.74427 | 0.7188 | -10.25121 | -7.36861 | 0.77121 | -12.49048 | -9.63283
230.30024 | 0.75793 | -12.25708 | -9.28997 | 0.65417 | -11.59907 | -7.5878 | 0.63012 | -10.14114 | -6.39012 | 0.78425 | -10.53888 | -8.26514 | 0.76865 | -12.25426 | -9.41919 | 0.779 | -12.04205 | -9.38082 | 0.70836 | -13.08483 | -9.26872 | 0.74936 | -13.42275 | -10.0585 | 0.77851 | -12.63618 | -9.83737 | 0.55795 | -8.27841 | -4.61895 | 0.00741 | -0.00221 | -1.63858e-05 | 0.75785 | -13.13951 | -9.95783 | 0.74622 | -12.53686 | -9.35529 | 0.76526 | -11.90241 | -9.10848 | 0.77485 | -12.77922 | -9.90194 | 0.76964 | -12.6622 | -9.74532 | 0.49896 | -9.51409 | -4.74711 | 0.7404 | -13.27236 | -9.82684 | 0.78822 | -12.17788 | -9.59883 | 0.7986 | -12.19021 | -9.73505 | 0.77584 | -12.40564 | -9.62484 | 0.79014 | -12.35089 | -9.75889 | 0.7272 | -10.38842 | -7.55445 | 0.75581 | -12.59242 | -9.51748
230.40007 | 0.76461 | -12.25429 | -9.36972 | 0.67039 | -11.46687 | -7.68727 | 0.63933 | -10.22489 | -6.53712 | 0.74891 | -11.08761 | -8.30367 | 0.77098 | -12.17742 | -9.38851 | 0.74682 | -12.37569 | -9.24237 | 0.73257 | -12.78442 | -9.36552 | 0.76834 | -13.32601 | -10.23894 | 0.7757 | -12.65626 | -9.81745 | 0.52842 | -8.79106 | -4.64537 | -0.01183 | -0.00184 | 2.18042e-05 | 0.73431 | -13.27199 | -9.74571 | 0.74376 | -12.5313 | -9.3203 | 0.73207 | -12.1533 | -8.89705 | 0.78135 | -12.73757 | -9.95254 | 0.76159 | -12.73893 | -9.70189 | 0.49665 | -9.71565 | -4.82531 | 0.75439 | -13.23866 | -9.98716 | 0.76971 | -12.44373 | -9.57809 | 0.7808 | -12.35003 | -9.64289 | 0.75775 | -12.57242 | -9.52673 | 0.76798 | -12.56278 | -9.64791 | 0.70707 | -10.40556 | -7.35744 | 0.78183 | -12.39989 | -9.69463
230.50012 | 0.74747 | -12.35696 | -9.23647 | 0.6699 | -11.45799 | -7.67571 | 0.7171 | -8.99451 | -6.44992 | 0.72457 | -11.16983 | -8.09337 | 0.76585 | -12.25643 | -9.38655 | 0.77421 | -12.19344 | -9.44035 | 0.70935 | -13.09007 | -9.28549 | 0.74561 | -13.44616 | -10.02553 | 0.7682 | -12.72178 | -9.77291 | 0.51611 | -9.12514 | -4.70961 | 0.07925 | -0.00471 | -0.00037347 | 0.77873 | -13.00669 | -10.12871 | 0.75914 | -12.43776 | -9.44201 | 0.7388 | -12.13208 | -8.96313 | 0.79396 | -12.68142 | -10.06854 | 0.77505 | -12.62341 | -9.78375 | 0.49959 | -9.57558 | -4.78385 | 0.73616 | -13.35016 | -9.8279 | 0.78201 | -12.34425 | -9.65329 | 0.78828 | -12.26299 | -9.66672 | 0.77213 | -12.36615 | -9.54823 | 0.75674 | -12.64776 | -9.57103 | 0.68661 | -10.52279 | -7.22501 | 0.76808 | -12.46666 | -9.57536
230.60003 | 0.75353 | -12.30436 | -9.27164 | 0.65756 | -11.60886 | -7.63348 | 0.71471 | -10.18613 | -7.2801 | 0.74854 | -11.21595 | -8.39556 | 0.76728 | -12.24876 | -9.39827 | 0.77507 | -12.18122 | -9.44124 | 0.72374 | -13.00049 | -9.409 | 0.79127 | -13.17211 | -10.42276 | 0.79366 | -12.54553 | -9.95689 | 0.51972 | -9.05407 | -4.70557 | 0.02673 | 0.00084375 | 2.25501e-05 | 0.74911 | -13.20078 | -9.88881 | 0.77173 | -12.3183 | -9.50641 | 0.74182 | -12.15739 | -9.01859 | 0.77691 | -12.82183 | -9.9614 | 0.78653 | -12.47166 | -9.80937 | 0.50821 | -9.48751 | -4.8216 | 0.75814 | -13.19122 | -10.00082 | 0.77732 | -12.37334 | -9.61802 | 0.79249 | -12.26451 | -9.71949 | 0.77324 | -12.40263 | -9.59015 | 0.76404 | -12.60968 | -9.63424 | 0.76522 | -9.73979 | -7.45309 | 0.76626 | -12.53679 | -9.6064
230.70007 | 0.74235 | -12.38131 | -9.19128 | 0.67209 | -11.46186 | -7.70342 | 0.60176 | -10.23782 | -6.16072 | 0.75436 | -11.13485 | -8.39964 | 0.75631 | -12.31716 | -9.31555 | 0.77724 | -12.17542 | -9.46326 | 0.69276 | -13.21027 | -9.15149 | 0.77426 | -13.28439 | -10.28552 | 0.78467 | -12.58387 | -9.87414 | 0.50838 | -8.88776 | -4.51836 | 0.01802 | -0.00122 | -2.19619e-05 | 0.75972 | -13.06763 | -9.9277 | 0.74672 | -12.51266 | -9.34341 | 0.73408 | -12.11264 | -8.89161 | 0.78287 | -12.71056 | -9.95065 | 0.77848 | -12.53873 | -9.76121 | 0.49802 | -9.7285 | -4.845 | 0.75633 | -13.22104 | -9.9995 | 0.78472 | -12.32217 | -9.66944 | 0.78472 | -12.33671 | -9.68088 | 0.76757 | -12.49071 | -9.58749 | 0.7679 | -12.57699 | -9.65784 | 0.71651 | -10.29433 | -7.376 | 0.77688 | -12.41226 | -9.64281
230.80014 | 0.74673 | -12.34557 | -9.21877 | 0.67646 | -11.4128 | -7.72035 | 0.61099 | -10.10122 | -6.17178 | 0.75734 | -11.14284 | -8.43893 | 0.74629 | -12.3913 | -9.24747 | 0.76898 | -12.23291 | -9.40684 | 0.70342 | -13.16521 | -9.26066 | 0.71975 | -13.55747 | -9.758 | 0.79295 | -12.52612 | -9.93264 | 0.52024 | -9.11761 | -4.74333 | 0.01734 | -0.00671 | -0.000116253 | 0.76426 | -13.07761 | -9.99467 | 0.75325 | -12.49638 | -9.41286 | 0.76118 | -11.92819 | -9.07946 | 0.78757 | -12.69801 | -10.00056 | 0.76609 | -12.68956 | -9.7214 | 0.50953 | -9.54782 | -4.86491 | 0.77736 | -12.83976 | -9.98113 | 0.76753 | -12.47029 | -9.57126 | 0.77712 | -12.38546 | -9.62503 | 0.75269 | -12.60674 | -9.48899 | 0.75859 | -12.66176 | -9.60504 | 0.73047 | -10.30003 | -7.52385 | 0.78037 | -12.43117 | -9.70091
230.90002 | 0.75426 | -12.29392 | -9.27276 | 0.65479 | -11.61337 | -7.60436 | 0.60072 | -10.3283 | -6.20444 | 0.74593 | -11.25413 | -8.39481 | 0.78343 | -12.06906 | -9.45532 | 0.76389 | -12.26662 | -9.37041 | 0.72557 | -12.86446 | -9.33407 | 0.74097 | -13.48681 | -9.9933 | 0.78622 | -12.60565 | -9.91079 | 0.53356 | -8.82088 | -4.70643 | -0.0231 | 0.00348 | -8.04134e-05 | 0.7426 | -13.22086 | -9.81782 | 0.72528 | -12.66179 | -9.18332 | 0.74437 | -12.04781 | -8.96804 | 0.7708 | -12.8381 | -9.89554 | 0.77198 | -12.62468 | -9.74601 | 0.50538 | -9.67747 | -4.89078 | 0.76688 | -13.13308 | -10.07145 | 0.77541 | -12.37799 | -9.59803 | 0.79878 | -12.21287 | -9.75542 | 0.7665 | -12.47367 | -9.56113 | 0.77932 | -12.38781 | -9.65403 | 0.71145 | -10.26341 | -7.30193 | 0.79385 | -12.23863 | -9.7156
231.00023 | 0.77291 | -12.14167 | -9.38441 | 0.68664 | -11.31119 | -7.7667 | 0.60713 | -10.22624 | -6.20866 | 0.76401 | -11.13837 | -8.50984 | 0.77564 | -12.17703 | -9.44497 | 0.76268 | -12.30724 | -9.38654 | 0.67187 | -13.32051 | -8.94964 | 0.7742 | -13.28531 | -10.2855 | 0.75909 | -12.78163 | -9.70241 | 0.54031 | -8.6934 | -4.69715 | 0.01421 | -0.00331 | -4.69719e-05 | 0.74385 | -13.22437 | -9.83699 | 0.75656 | -12.46817 | -9.43294 | 0.74942 | -11.98044 | -8.97832 | 0.7761 | -12.81053 | -9.94225 | 0.76215 | -12.72546 | -9.69868 | 0.5024 | -9.9578 | -5.00279 | 0.7484 | -13.26288 | -9.92593 | 0.77542 | -12.36778 | -9.59022 | 0.78709 | -12.32384 | -9.70002 | 0.7605 | -12.55306 | -9.54659 | 0.76899 | -12.58781 | -9.67986 | 0.73158 | -10.11067 | -7.39678 | 0.76688 | -12.50218 | -9.5877
231.10009 | 0.75692 | -12.28626 | -9.2997 | 0.67057 | -11.47718 | -7.69621 | 0.61255 | -10.12637 | -6.20286 | 0.73862 | -11.20263 | -8.27454 | 0.76741 | -12.22653 | -9.38277 | 0.77061 | -12.24998 | -9.43994 | 0.71854 | -13.06825 | -9.39003 | 0.76675 | -13.35142 | -10.23722 | 0.76349 | -12.76006 | -9.74218 | 0.53442 | -8.83155 | -4.71976 | 0.000197 | 0.00025 | 4.925e-08 | 0.73263 | -13.28051 | -9.72974 | 0.75312 | -12.48451 | -9.40236 | 0.72718 | -12.14747 | -8.83343 | 0.77014 | -12.85499 | -9.90021 | 0.77378 | -12.61265 | -9.75944 | 0.53009 | -9.40441 | -4.98519 | 0.75219 | -13.24306 | -9.96133 | 0.77611 | -12.38671 | -9.61345 | 0.79159 | -12.25839 | -9.70365 | 0.77526 | -12.39589 | -9.61009 | 0.77863 | -12.49911 | -9.7322 | 0.71783 | -10.19986 | -7.32176 | 0.76021 | -12.55998 | -9.54825
231.20016 | 0.75804 | -12.28388 | -9.31162 | 0.64469 | -11.67725 | -7.52818 | 0.63169 | -9.89328 | -6.24945 | 0.75286 | -11.1579 | -8.40029 | 0.77625 | -12.18358 | -9.45755 | 0.76662 | -12.22385 | -9.37108 | 0.69046 | -13.19678 | -9.11184 | 0.76601 | -13.30983 | -10.19549 | 0.78228 | -12.57986 | -9.841 | 0.52869 | -8.85266 | -4.68028 | 0.04306 | 0.00166 | 7.13165e-05 | 0.74727 | -13.21479 | -9.87496 | 0.75143 | -12.48326 | -9.38031 | 0.75091 | -11.90599 | -8.94031 | 0.77246 | -12.84717 | -9.92398 | 0.75809 | -12.76189 | -9.67469 | 0.51623 | -9.44916 | -4.87792 | 0.75926 | -13.16573 | -9.99627 | 0.77138 | -12.42768 | -9.58642 | 0.79379 | -12.24222 | -9.71779 | 0.76202 | -12.51419 | -9.53609 | 0.76238 | -12.64552 | -9.64066 | 0.7244 | -10.41085 | -7.54158 | 0.7769 | -12.43209 | -9.65844
231.30003 | 0.7604 | -12.29672 | -9.35039 | 0.6694 | -11.45642 | -7.66897 | 0.61595 | -10.1249 | -6.23646 | 0.75538 | -11.14513 | -8.41876 | 0.78335 | -12.09645 | -9.47572 | 0.75721 | -12.31968 | -9.32852 | 0.68273 | -13.25347 | -9.04858 | 0.75901 | -13.22551 | -10.03823 | 0.76577 | -12.75264 | -9.76552 | 0.50879 | -9.14891 | -4.65484 | -0.0052 | 0.00212 | -1.10175e-05 | 0.79 | -12.75342 | -10.07518 | 0.76336 | -12.35974 | -9.435 | 0.75281 | -11.85937 | -8.92784 | 0.78138 | -12.79305 | -9.99627 | 0.77208 | -12.62321 | -9.7461 | 0.52022 | -9.38378 | -4.88161 | 0.75567 | -13.21529 | -9.98633 | 0.79586 | -12.17364 | -9.68846 | 0.79048 | -12.24612 | -9.68034 | 0.76676 | -12.48813 | -9.57539 | 0.76794 | -12.5419 | -9.63146 | 0.73621 | -10.37623 | -7.63908 | 0.76848 | -12.49359 | -9.60109
231.40019 | 0.76746 | -12.07547 | -9.26746 | 0.68301 | -11.35399 | -7.75489 | 0.59975 | -10.35699 | -6.21162 | 0.76021 | -10.87004 | -8.26347 | 0.78412 | -12.09662 | -9.4852 | 0.767 | -12.25709 | -9.40114 | 0.67754 | -13.2979 | -9.00983 | 0.75376 | -13.42678 | -10.1206 | 0.77475 | -12.68412 | -9.82709 | 0.53139 | -8.76736 | -4.65884 | 0.00376 | 0.0009 | 3.3822e-06 | 0.77 | -12.83116 | -9.87995 | 0.7494 | -12.52831 | -9.38868 | 0.74212 | -11.95489 | -8.87201 | 0.80158 | -12.56394 | -10.07094 | 0.77561 | -12.62079 | -9.7888 | 0.50621 | -9.70115 | -4.91078 | 0.74071 | -13.31438 | -9.86206 | 0.7776 | -12.37197 | -9.62047 | 0.78578 | -12.29338 | -9.65995 | 0.76773 | -12.49004 | -9.58901 | 0.77197 | -12.51895 | -9.66427 | 0.75515 | -10.20646 | -7.70741 | 0.78676 | -12.31732 | -9.6908
231.5001 | 0.76341 | -12.21273 | -9.32335 | 0.68048 | -11.33188 | -7.71108 | 0.61316 | -10.19721 | -6.25256 | 0.72431 | -11.11473 | -8.05048 | 0.77341 | -12.16116 | -9.40556 | 0.75724 | -12.32994 | -9.33676 | 0.69773 | -13.19904 | -9.20937 | 0.72679 | -13.51775 | -9.82455 | 0.76589 | -12.73583 | -9.75421 | 0.51211 | -9.11851 | -4.66973 | -0.0239 | 0.00247 | -5.91401e-05 | 0.75698 | -13.16518 | -9.96582 | 0.74727 | -12.55394 | -9.38117 | 0.74566 | -11.95432 | -8.91388 | 0.78636 | -12.72117 | -10.00338 | 0.77319 | -12.59394 | -9.73756 | 0.51633 | -9.61658 | -4.96535 | 0.75513 | -13.23012 | -9.99043 | 0.78577 | -12.28486 | -9.65306 | 0.79026 | -12.2692 | -9.69589 | 0.7758 | -12.3979 | -9.61828 | 0.77119 | -12.58212 | -9.70324 | 0.73756 | -10.07996 | -7.43454 | 0.76957 | -12.49382 | -9.61486
231.60007 | 0.75979 | -12.26721 | -9.32054 | 0.66201 | -11.54121 | -7.64042 | 0.62188 | -10.07124 | -6.26309 | 0.75001 | -11.23325 | -8.42503 | 0.76091 | -12.28044 | -9.3443 | 0.77373 | -12.16135 | -9.40958 | 0.73512 | -12.88243 | -9.47013 | 0.78721 | -13.19274 | -10.38547 | 0.76209 | -12.76647 | -9.72921 | 0.49154 | -9.45268 | -4.64632 | -0.10487 | 0.00302 | -0.000316561 | 0.76768 | -13.07884 | -10.04036 | 0.74634 | -12.54254 | -9.36098 | 0.77718 | -11.70113 | -9.09389 | 0.77683 | -12.80849 | -9.95006 | 0.76213 | -12.70328 | -9.68151 | 0.51212 | -9.51985 | -4.87529 | 0.7349 | -13.36824 | -9.82427 | 0.78783 | -12.31071 | -9.69877 | 0.78147 | -12.34532 | -9.64755 | 0.75935 | -12.53775 | -9.52054 | 0.76725 | -12.59496 | -9.66347 | 0.73962 | -9.98639 | -7.38617 | 0.77664 | -12.43097 | -9.65442
231.70019 | 0.74602 | -12.33586 | -9.2028 | 0.66776 | -11.49839 | -7.67819 | 0.81088 | -12.47594 | -10.11648 | 0.74106 | -11.34031 | -8.40388 | 0.76361 | -12.28248 | -9.37902 | 0.76262 | -12.27461 | -9.36087 | 0.68363 | -13.24294 | -9.05325 | 0.78542 | -13.02696 | -10.23167 | 0.76849 | -12.73644 | -9.78788 | 0.52272 | -8.64291 | -4.51781 | -0.03433 | 0.00105 | -3.60507e-05 | 0.73121 | -13.28327 | -9.7129 | 0.7487 | -12.49617 | -9.35591 | 0.7191 | -12.15408 | -8.74006 | 0.77397 | -12.81813 | -9.92079 | 0.77655 | -12.59078 | -9.77735 | 0.47384 | -10.04722 | -4.76078 | 0.76245 | -13.14794 | -10.02466 | 0.77139 | -12.37061 | -9.54251 | 0.77992 | -12.28637 | -9.58242 | 0.77929 | -12.29834 | -9.58403 | 0.76287 | -12.61799 | -9.62587 | 0.70638 | -10.35303 | -7.31313 | 0.77033 | -12.49727 | -9.62703
231.80012 | 0.76185 | -12.2565 | -9.3376 | 0.68805 | -11.29044 | -7.76842 | 0.81613 | -12.41938 | -10.1358 | 0.7414 | -11.29819 | -8.37653 | 0.76969 | -12.18813 | -9.38105 | 0.75549 | -12.3312 | -9.31615 | 0.70979 | -13.10687 | -9.30307 | 0.7587 | -13.31157 | -10.09944 | 0.77721 | -12.54966 | -9.75366 | 0.51953 | -8.75754 | -4.5498 | 0.01503 | -0.00161 | -2.41371e-05 | 0.76501 | -13.11849 | -10.03581 | 0.75551 | -12.45349 | -9.40872 | 0.74159 | -11.94626 | -8.85918 | 0.76876 | -12.86671 | -9.89145 | 0.76692 | -12.65131 | -9.70257 | 0.49999 | -9.58793 | -4.79389 | 0.77198 | -13.07262 | -10.09181 | 0.77474 | -12.38902 | -9.59831 | 0.78978 | -12.17897 | -9.61866 | 0.77612 | -12.37858 | -9.60732 | 0.76098 | -12.63552 | -9.61538 | 0.71484 | -10.25559 | -7.33115 | 0.78016 | -12.38456 | -9.66195
231.90012 | 0.76574 | -12.19084 | -9.33502 | 0.67595 | -11.4382 | -7.73165 | 0.80443 | -12.5007 | -10.0559 | 0.74443 | -11.05999 | -8.23343 | 0.75942 | -12.28191 | -9.32711 | 0.77215 | -12.22069 | -9.4362 | 0.66504 | -13.3381 | -8.8703 | 0.7605 | -13.37613 | -10.17255 | 0.74451 | -12.88782 | -9.59515 | 0.51925 | -9.11577 | -4.73335 | 0.01951 | -0.00326 | -6.36579e-05 | 0.74701 | -13.0858 | -9.77517 | 0.73894 | -12.61108 | -9.31887 | 0.73804 | -12.00705 | -8.86162 | 0.78666 | -12.73694 | -10.01966 | 0.76866 | -12.65984 | -9.73109 | 0.52388 | -9.41951 | -4.93467 | 0.75953 | -13.18496 | -10.01444 | 0.77218 | -12.37959 | -9.55932 | 0.77822 | -12.31467 | -9.58348 | 0.77171 | -12.31274 | -9.50186 | 0.78615 | -12.42741 | -9.76981 | 0.70361 | -10.42943 | -7.33822 | 0.76383 | -12.53035 | -9.57103
232.0001 | 0.7377 | -12.41123 | -9.15572 | 0.66492 | -11.51393 | -7.6559 | 0.80637 | -12.42859 | -10.02206 | 0.75522 | -11.16234 | -8.43004 | 0.75896 | -12.27779 | -9.31831 | 0.77527 | -12.08856 | -9.37187 | 0.71688 | -13.05948 | -9.3621 | 0.7567 | -13.4011 | -10.14059 | 0.78554 | -12.59144 | -9.89113 | 0.54097 | -8.81869 | -4.77069 | -0.03373 | 0.00011875 | -4.00579e-06 | 0.77811 | -12.98218 | -10.1015 | 0.74118 | -12.58614 | -9.3286 | 0.73654 | -11.88464 | -8.75355 | 0.77208 | -12.84357 | -9.91629 | 0.75622 | -12.76689 | -9.65453 | 0.52787 | -9.41312 | -4.96891 | 0.75547 | -13.21853 | -9.98623 | 0.77674 | -12.36862 | -9.60724 | 0.78192 | -12.26006 | -9.58632 | 0.76901 | -12.44919 | -9.5735 | 0.77714 | -12.48038 | -9.69906 | 0.68117 | -10.45459 | -7.1213 | 0.78736 | -12.23381 | -9.63246
232.10009 | 0.79079 | -11.88344 | -9.39727 | 0.65637 | -11.58026 | -7.60098 | 0.80155 | -12.48168 | -10.00469 | 0.75427 | -11.14599 | -8.40712 | 0.78201 | -12.11885 | -9.47711 | 0.76419 | -12.28389 | -9.38719 | 0.66646 | -13.35096 | -8.89785 | 0.7962 | -13.13498 | -10.45802 | 0.76679 | -12.71413 | -9.74909 | 0.51185 | -9.19006 | -4.70389 | 0.02039 | -0.00332 | -6.76726e-05 | 0.75143 | -13.15703 | -9.88663 | 0.76821 | -12.36516 | -9.49902 | 0.72982 | -12.05637 | -8.799 | 0.79004 | -12.70249 | -10.03551 | 0.7717 | -12.66046 | -9.77005 | 0.52792 | -9.46062 | -4.99443 | 0.75399 | -13.2232 | -9.97021 | 0.78341 | -12.29923 | -9.63532 | 0.80024 | -11.98081 | -9.58748 | 0.75083 | -12.61744 | -9.4735 | 0.78048 | -12.49215 | -9.74981 | 0.72199 | -9.96037 | -7.19126 | 0.77211 | -12.48316 | -9.63836
232.2001 | 0.74633 | -12.37037 | -9.23244 | 0.65807 | -11.57781 | -7.61907 | 0.64484 | -9.96701 | -6.42715 | 0.76394 | -11.00729 | -8.40887 | 0.75879 | -12.29564 | -9.32981 | 0.77327 | -12.19163 | -9.4274 | 0.68099 | -13.23836 | -9.01519 | 0.78188 | -13.2398 | -10.35195 | 0.80171 | -12.20229 | -9.78274 | 0.51125 | -9.26231 | -4.73534 | -0.00224 | 0.00088125 | -1.974e-06 | 0.77795 | -13.00185 | -10.11485 | 0.75559 | -12.38689 | -9.35943 | 0.75953 | -11.77905 | -8.94659 | 0.77505 | -12.83489 | -9.94771 | 0.76469 | -12.68169 | -9.69751 | 0.50435 | -9.75932 | -4.92214 | 0.74513 | -13.27747 | -9.89343 | 0.77231 | -12.39786 | -9.57506 | 0.78823 | -12.22339 | -9.63479 | 0.7775 | -12.26343 | -9.53477 | 0.77226 | -12.51483 | -9.66477 | 0.75243 | -10.35362 | -7.79037 | 0.77154 | -12.45375 | -9.60858
232.3 | 0.75599 | -12.27344 | -9.27855 | 0.66517 | -11.52009 | -7.66284 | 0.64727 | -9.89621 | -6.40549 | 0.74819 | -11.18606 | -8.36934 | 0.75862 | -12.29308 | -9.32573 | 0.77381 | -12.18725 | -9.43065 | 0.67575 | -13.3008 | -8.98803 | 0.75647 | -13.37799 | -10.12007 | 0.77319 | -12.70504 | -9.82337 | 0.54496 | -8.90312 | -4.85186 | 0.02986 | -0.00298 | -8.90261e-05 | 0.76833 | -13.04406 | -10.02213 | 0.75259 | -12.47801 | -9.39081 | 0.76052 | -11.72396 | -8.91631 | 0.78065 | -12.80924 | -9.99947 | 0.77482 | -12.61906 | -9.77749 | 0.47684 | -9.68478 | -4.61807 | 0.7355 | -13.34309 | -9.81383 | 0.77058 | -12.40857 | -9.56186 | 0.77898 | -12.25784 | -9.54864 | 0.76105 | -12.53127 | -9.53693 | 0.75621 | -12.65099 | -9.56677 | 0.74467 | -10.62272 | -7.91048 | 0.7558 | -12.58345 | -9.51053
232.40021 | 0.77314 | -12.1496 | -9.39339 | 0.65829 | -11.57793 | -7.62159 | 0.60917 | -9.74014 | -5.93337 | 0.75464 | -11.10069 | -8.37701 | 0.77017 | -12.18961 | -9.38806 | 0.78058 | -12.12451 | -9.46412 | 0.69255 | -13.18729 | -9.13287 | 0.75152 | -13.42211 | -10.08695 | 0.77828 | -12.6615 | -9.85414 | 0.49822 | -9.549 | -4.75752 | 0.02172 | -0.00045625 | -9.90975e-06 | 0.7679 | -13.09318 | -10.05431 | 0.72912 | -12.65942 | -9.23021 | 0.75878 | -11.75658 | -8.92071 | 0.76741 | -12.86985 | -9.87645 | 0.76384 | -12.70196 | -9.70231 | 0.51032 | -9.35693 | -4.77504 | 0.75734 | -13.18654 | -9.98669 | 0.76893 | -12.43466 | -9.56135 | 0.78374 | -12.2671 | -9.61424 | 0.74484 | -12.65655 | -9.42712 | 0.77699 | -12.45117 | -9.67448 | 0.71639 | -10.92473 | -7.82634 | 0.77697 | -12.42439 | -9.65339
232.50009 | 0.75436 | -12.29004 | -9.27105 | 0.66885 | -11.48711 | -7.6831 | 0.6138 | -9.73364 | -5.97452 | 0.76499 | -10.96001 | -8.38431 | 0.758 | -12.28612 | -9.31289 | 0.76882 | -12.21239 | -9.38912 | 0.70179 | -13.11199 | -9.20188 | 0.76762 | -13.34762 | -10.24596 | 0.76365 | -12.75015 | -9.73665 | 0.54564 | -8.75965 | -4.77958 | -0.02116 | -0.0032 | 6.77056e-05 | 0.77371 | -13.01903 | -10.07299 | 0.763 | -12.41976 | -9.47625 | 0.74147 | -11.88503 | -8.81235 | 0.77233 | -12.80974 | -9.89338 | 0.77725 | -12.59526 | -9.7897 | 0.505 | -9.42813 | -4.76124 | 0.73519 | -13.33815 | -9.80607 | 0.7807 | -12.34863 | -9.6406 | 0.78043 | -12.25447 | -9.56378 | 0.7598 | -12.51097 | -9.50589 | 0.76437 | -12.59628 | -9.62821 | 0.72646 | -10.68431 | -7.76168 | 0.77262 | -12.45452 | -9.62258
232.60017 | 0.76645 | -12.20919 | -9.35777 | 0.69015 | -11.25728 | -7.76919 | 0.59765 | -9.96192 | -5.95373 | 0.75522 | -11.12109 | -8.39883 | 0.76645 | -12.23845 | -9.38018 | 0.7609 | -12.29112 | -9.35233 | 0.67373 | -13.29335 | -8.95612 | 0.7472 | -13.45071 | -10.05041 | 0.7846 | -12.60239 | -9.88784 | 0.54852 | -8.62824 | -4.7328 | 0.04106 | -0.00248 | -0.000101868 | 0.75213 | -13.16424 | -9.90118 | 0.74126 | -12.57528 | -9.32162 | 0.76778 | -11.63149 | -8.93039 | 0.79477 | -12.62422 | -10.0334 | 0.77316 | -12.59609 | -9.73886 | 0.51072 | -9.48338 | -4.84339 | 0.74722 | -13.26173 | -9.90946 | 0.76583 | -12.42986 | -9.51919 | 0.78972 | -12.19581 | -9.63126 | 0.75859 | -12.54105 | -9.51357 | 0.77455 | -12.51339 | -9.69229 | 0.72509 | -10.62618 | -7.70489 | 0.78221 | -12.39776 | -9.69762
232.70007 | 0.75789 | -12.27227 | -9.30099 | 0.67559 | -11.44125 | -7.72964 | 0.61457 | -9.76818 | -6.00318 | 0.73551 | -11.25235 | -8.27618 | 0.77039 | -12.14166 | -9.35386 | 0.76292 | -12.26559 | -9.35769 | 0.689 | -13.22081 | -9.10918 | 0.76514 | -13.33299 | -10.20159 | 0.7537 | -12.82312 | -9.66482 | 0.52474 | -9.09127 | -4.77053 | 0.0264 | 0.00144 | 3.79514e-05 | 0.75059 | -13.15753 | -9.87595 | 0.76199 | -12.40254 | -9.45056 | 0.73225 | -12.00929 | -8.79374 | 0.7707 | -12.85451 | -9.90694 | 0.76005 | -12.73772 | -9.68133 | 0.50283 | -9.51879 | -4.78634 | 0.75981 | -13.12479 | -9.9723 | 0.76879 | -12.42903 | -9.55532 | 0.77703 | -12.31412 | -9.56842 | 0.75923 | -12.5184 | -9.50439 | 0.77322 | -12.53186 | -9.68992 | 0.71794 | -10.83718 | -7.78048 | 0.77135 | -12.47944 | -9.62599
232.80014 | 0.76914 | -12.19418 | -9.379 | 0.65588 | -11.62 | -7.62136 | 0.59693 | -10.02707 | -5.98545 | 0.73047 | -11.29841 | -8.25315 | 0.75583 | -12.32199 | -9.31328 | 0.76391 | -12.27197 | -9.37464 | 0.69412 | -13.18727 | -9.1536 | 0.77007 | -13.30694 | -10.24732 | 0.79116 | -12.51898 | -9.90457 | 0.56238 | -8.40946 | -4.72931 | -0.05189 | 0.00495 | -0.000256875 | 0.77807 | -12.99074 | -10.10766 | 0.7429 | -12.52016 | -9.30125 | 0.74994 | -11.83536 | -8.87577 | 0.78553 | -12.70781 | -9.98232 | 0.76662 | -12.65692 | -9.70304 | 0.50531 | -9.58271 | -4.84227 | 0.73628 | -13.35348 | -9.83188 | 0.77789 | -12.38374 | -9.63315 | 0.78905 | -12.20568 | -9.63092 | 0.76849 | -12.452 | -9.56925 | 0.75348 | -12.67496 | -9.55037 | 0.71089 | -10.86772 | -7.72574 | 0.76996 | -12.44371 | -9.58118
232.90016 | 0.75999 | -12.22763 | -9.29285 | 0.67689 | -11.43164 | -7.73795 | 0.62013 | -9.72318 | -6.02961 | 0.73942 | -11.22078 | -8.29683 | 0.76684 | -12.22177 | -9.37214 | 0.76936 | -12.25886 | -9.43142 | 0.70619 | -13.14024 | -9.2795 | 0.7831 | -13.04006 | -10.21164 | 0.77554 | -12.67529 | -9.83018 | 0.50811 | -9.17847 | -4.66368 | 0.03806 | -0.00522 | -0.000198641 | 0.78706 | -12.92936 | -10.17618 | 0.76218 | -12.40149 | -9.45218 | 0.76863 | -11.72937 | -9.01551 | 0.78072 | -12.78821 | -9.98398 | 0.7645 | -12.65017 | -9.67102 | 0.52476 | -9.05099 | -4.74959 | 0.76913 | -13.01681 | -10.01163 | 0.77362 | -12.3973 | -9.59077 | 0.78992 | -12.20123 | -9.63805 | 0.76146 | -12.48351 | -9.5057 | 0.76764 | -12.54678 | -9.63142 | 0.75421 | -10.36443 | -7.81701 | 0.77722 | -12.42045 | -9.65342
233.00023 | 0.75101 | -12.32653 | -9.25732 | 0.66716 | -11.52157 | -7.68673 | 0.60634 | -9.96128 | -6.03989 | 0.75011 | -11.08344 | -8.31374 | 0.76986 | -12.21819 | -9.40625 | 0.77166 | -12.20699 | -9.41967 | 0.73057 | -12.91256 | -9.43353 | 0.75147 | -13.43814 | -10.09842 | 0.75092 | -12.82009 | -9.62683 | 0.51501 | -9.10463 | -4.68898 | 0.02839 | -0.00033125 | -9.40353e-06 | 0.77501 | -12.8754 | -9.9786 | 0.76748 | -12.28108 | -9.42552 | 0.74621 | -11.89265 | -8.87444 | 0.78018 | -12.78124 | -9.97161 | 0.77019 | -12.55222 | -9.66753 | 0.52004 | -9.61463 | -4.99996 | 0.74427 | -13.2819 | -9.88535 | 0.77618 | -12.35518 | -9.58984 | 0.78303 | -12.24617 | -9.58913 | 0.75154 | -12.60376 | -9.47218 | 0.77586 | -12.48871 | -9.68954 | 0.72743 | -10.61579 | -7.72225 | 0.7741 | -12.42919 | -9.62146
233.10021 | 0.75359 | -12.30824 | -9.27533 | 0.6753 | -11.27749 | -7.61574 | 0.61973 | -9.79731 | -6.07173 | 0.73907 | -11.27318 | -8.33167 | 0.75352 | -12.32869 | -9.28988 | 0.76437 | -12.27863 | -9.38539 | 0.72743 | -12.98469 | -9.44541 | 0.76279 | -13.32358 | -10.16307 | 0.76742 | -12.71993 | -9.7615 | 0.54233 | -8.59004 | -4.65866 | 0.04621 | -0.00536 | -0.000247507 | 0.76866 | -13.06673 | -10.04388 | 0.74024 | -12.56436 | -9.30067 | 0.74606 | -11.89519 | -8.87458 | 0.78474 | -12.72502 | -9.98584 | 0.78278 | -12.52382 | -9.80338 | 0.49066 | -9.83897 | -4.82761 | 0.73791 | -13.34475 | -9.84717 | 0.77653 | -12.3788 | -9.61255 | 0.79794 | -12.11732 | -9.66893 | 0.76743 | -12.44231 | -9.5486 | 0.77478 | -12.53722 | -9.71354 | 0.72289 | -10.76934 | -7.78506 | 0.76715 | -12.50971 | -9.59686
233.20014 | 0.75735 | -12.28868 | -9.30688 | 0.66036 | -11.57435 | -7.64326 | 0.62628 | -9.81601 | -6.14761 | 0.75168 | -11.10982 | -8.35103 | 0.76607 | -12.23261 | -9.37109 | 0.7564 | -12.32728 | -9.32437 | 0.68188 | -13.2842 | -9.05818 | 0.76006 | -13.40954 | -10.19209 | 0.74537 | -12.86144 | -9.58653 | 0.53135 | -8.60746 | -4.57355 | -0.00613 | -0.00045 | 2.7585e-06 | 0.77487 | -13.03753 | -10.10244 | 0.73348 | -12.58253 | -9.22898 | 0.75623 | -11.7787 | -8.90739 | 0.78673 | -12.73284 | -10.01734 | 0.7768 | -12.56143 | -9.75778 | 0.4755 | -9.82585 | -4.67215 | 0.7359 | -13.33766 | -9.81515 | 0.78176 | -12.32365 | -9.63414 | 0.78498 | -12.20249 | -9.57871 | 0.76125 | -12.51433 | -9.52655 | 0.78876 | -12.37517 | -9.76104 | 0.73389 | -10.6595 | -7.82289 | 0.75894 | -12.48514 | -9.47546
233.3 | 0.74482 | -12.35968 | -9.20576 | 0.68729 | -11.26522 | -7.74244 | 0.63655 | -9.66871 | -6.1546 | 0.74108 | -11.20429 | -8.30323 | 0.76329 | -12.26931 | -9.36503 | 0.77376 | -12.17994 | -9.42433 | 0.71441 | -12.95889 | -9.25798 | 0.75447 | -13.43102 | -10.13329 | 0.74993 | -12.81568 | -9.61092 | 0.5467 | -8.59956 | -4.70136 | 0.07663 | -0.00463 | -0.000354888 | 0.7779 | -12.98242 | -10.09896 | 0.73823 | -12.59389 | -9.29724 | 0.73472 | -11.95205 | -8.78145 | 0.79295 | -12.62091 | -10.00771 | 0.77418 | -12.61563 | -9.76676 | 0.48005 | -9.28511 | -4.45729 | 0.75732 | -13.22082 | -10.01242 | 0.76786 | -12.41486 | -9.53289 | 0.78011 | -12.29024 | -9.58768 | 0.76724 | -12.42689 | -9.53443 | 0.78945 | -12.33822 | -9.74042 | 0.73051 | -10.75043 | -7.85332 | 0.77063 | -12.48581 | -9.62196
233.40009 | 0.73136 | -12.44042 | -9.09847 | 0.68424 | -11.3685 | -7.77882 | 0.80901 | -12.57737 | -10.17518 | 0.74816 | -11.07184 | -8.28346 | 0.77913 | -12.10879 | -9.43431 | 0.76025 | -12.30081 | -9.35167 | 0.70864 | -13.09464 | -9.27941 | 0.76536 | -13.32874 | -10.20133 | 0.77364 | -12.68513 | -9.8137 | 0.51793 | -9.04466 | -4.68453 | -0.000624 | -0.00165 | 1.0296e-06 | 0.77056 | -13.04213 | -10.04973 | 0.74977 | -12.50016 | -9.37228 | 0.72846 | -12.0419 | -8.77202 | 0.76538 | -12.87916 | -9.8575 | 0.77097 | -12.62402 | -9.7327 | 0.47525 | -9.49188 | -4.51098 | 0.73676 | -13.33852 | -9.82722 | 0.77399 | -12.38726 | -9.5876 | 0.77829 | -12.31256 | -9.58269 | 0.74857 | -12.61394 | -9.44241 | 0.76311 | -12.62048 | -9.63085 | 0.71813 | -10.82469 | -7.77349 | 0.78226 | -12.37916 | -9.68372
233.50024 | 0.76082 | -12.13573 | -9.23309 | 0.67073 | -11.47133 | -7.69419 | 0.80453 | -12.56105 | -10.1057 | 0.74258 | -11.0659 | -8.21732 | 0.77161 | -12.15144 | -9.37613 | 0.75686 | -12.32626 | -9.32919 | 0.73882 | -12.84749 | -9.492 | 0.76495 | -13.34998 | -10.21204 | 0.76682 | -12.69754 | -9.73668 | 0.55031 | -8.64054 | -4.75497 | 0.03555 | 0.00284 | 0.000100867 | 0.72796 | -13.23554 | -9.63498 | 0.75339 | -12.46754 | -9.39289 | 0.75334 | -11.77543 | -8.87087 | 0.7709 | -12.85366 | -9.90894 | 0.77338 | -12.63252 | -9.76979 | 0.47978 | -9.65528 | -4.63238 | 0.76817 | -13.07664 | -10.04508 | 0.76672 | -12.44519 | -9.54198 | 0.78966 | -12.20858 | -9.64061 | 0.75613 | -12.56179 | -9.49838 | 0.76808 | -12.50017 | -9.60115 | 0.70862 | -10.88776 | -7.71526 | 0.78124 | -12.3391 | -9.63984
233.60017 | 0.74439 | -12.35879 | -9.19975 | 0.66979 | -11.49525 | -7.69936 | 0.80057 | -12.55817 | -10.05374 | 0.75855 | -10.98631 | -8.3337 | 0.77458 | -12.15672 | -9.41635 | 0.7557 | -12.31501 | -9.30646 | 0.69238 | -13.16274 | -9.11363 | 0.74533 | -13.43993 | -10.01714 | 0.78027 | -12.62376 | -9.84994 | 0.5701 | -8.37807 | -4.7763 | 0.01643 | 0.0003375 | 5.54445e-06 | 0.76625 | -13.1048 | -10.04158 | 0.74575 | -12.55201 | -9.36066 | 0.73594 | -11.91958 | -8.77212 | 0.779 | -12.77926 | -9.95507 | 0.7785 | -12.57096 | -9.78644 | 0.47972 | -9.62752 | -4.61853 | 0.76231 | -13.1401 | -10.01684 | 0.76853 | -12.41653 | -9.54252 | 0.78117 | -12.28814 | -9.59917 | 0.76169 | -12.50079 | -9.52174 | 0.76019 | -12.62913 | -9.60056 | 0.74831 | -10.47908 | -7.84155 | 0.79134 | -12.27436 | -9.71324
233.70017 | 0.75664 | -12.25851 | -9.27528 | 0.66919 | -11.52353 | -7.71139 | 0.80878 | -12.42469 | -10.04879 | 0.73447 | -11.28354 | -8.28746 | 0.76661 | -12.22366 | -9.37074 | 0.75589 | -12.34317 | -9.3301 | 0.69832 | -13.17769 | -9.20227 | 0.73188 | -13.4934 | -9.87552 | 0.79303 | -12.44346 | -9.86801 | 0.51891 | -9.16076 | -4.75361 | -0.0015 | 0.00261 | -3.92398e-06 | 0.76867 | -13.03024 | -10.01599 | 0.76168 | -12.36446 | -9.41781 | 0.74553 | -11.91086 | -8.87988 | 0.7715 | -12.83658 | -9.90341 | 0.76682 | -12.65626 | -9.70508 | 0.47737 | -9.5685 | -4.5677 | 0.75866 | -13.16163 | -9.98518 | 0.78642 | -12.27961 | -9.65696 | 0.79751 | -12.12816 | -9.67229 | 0.75763 | -12.56264 | -9.51779 | 0.77486 | -12.51278 | -9.69563 | 0.72541 | -10.73623 | -7.78813 | 0.77804 | -12.40939 | -9.65499
233.8001 | 0.75105 | -12.31232 | -9.2472 | 0.69592 | -11.14324 | -7.7548 | 0.81059 | -12.37122 | -10.02799 | 0.73833 | -11.23099 | -8.29215 | 0.76696 | -12.24315 | -9.39004 | 0.7842 | -12.07535 | -9.46948 | 0.68312 | -13.26099 | -9.05887 | 0.78336 | -13.20056 | -10.34075 | 0.76968 | -12.7194 | -9.78989 | 0.52636 | -9.05652 | -4.76703 | 0.04191 | 3.75e-05 | 1.57178e-06 | 0.7406 | -13.23493 | -9.80176 | 0.75772 | -12.30247 | -9.32177 | 0.74196 | -11.95072 | -8.867 | 0.78514 | -12.70835 | -9.97781 | 0.77081 | -12.60237 | -9.71401 | 0.47206 | -9.72179 | -4.58923 | 0.7365 | -13.32546 | -9.81419 | 0.76876 | -12.43018 | -9.55587 | 0.79837 | -12.03751 | -9.61042 | 0.75482 | -12.58557 | -9.49982 | 0.76329 | -12.59878 | -9.61652 | 0.73113 | -10.78994 | -7.88881 | 0.77211 | -12.46451 | -9.62398
233.90012 | 0.77107 | -12.16268 | -9.37826 | 0.67869 | -11.40779 | -7.74232 | 0.79665 | -12.53053 | -9.9825 | 0.74736 | -11.09771 | -8.29396 | 0.7616 | -12.26625 | -9.34191 | 0.76104 | -12.25649 | -9.32764 | 0.705 | -13.14011 | -9.26381 | 0.77409 | -13.27455 | -10.27567 | 0.78396 | -12.58558 | -9.86657 | 0.53337 | -9.12926 | -4.86928 | 0.02209 | -0.00436 | -9.63589e-05 | 0.7511 | -13.15396 | -9.87994 | 0.76164 | -12.38089 | -9.42978 | 0.75364 | -11.7448 | -8.85135 | 0.77583 | -12.79225 | -9.92466 | 0.77743 | -12.56481 | -9.7682 | 0.51182 | -9.56919 | -4.89774 | 0.77116 | -13.04483 | -10.05964 | 0.78065 | -12.29518 | -9.59822 | 0.7765 | -12.32827 | -9.57284 | 0.76006 | -12.52114 | -9.51687 | 0.7602 | -12.64176 | -9.61028 | 0.73416 | -10.73458 | -7.88093 | 0.77062 | -12.48029 | -9.6175
234.00007 | 0.76436 | -12.19483 | -9.32123 | 0.65632 | -11.56164 | -7.58813 | 0.79183 | -12.58494 | -9.9652 | 0.73516 | -11.27922 | -8.29208 | 0.7706 | -12.1849 | -9.38962 | 0.76551 | -12.26892 | -9.39195 | 0.68193 | -13.25948 | -9.042 | 0.75476 | -13.39986 | -10.1137 | 0.76356 | -12.73874 | -9.7268 | 0.53309 | -8.92766 | -4.75928 | 0.00784 | 0.00243 | 1.90659e-05 | 0.75787 | -13.12656 | -9.94829 | 0.75351 | -12.46365 | -9.3915 | 0.74584 | -11.88198 | -8.86206 | 0.75756 | -12.91616 | -9.78476 | 0.77367 | -12.60682 | -9.7535 | 0.50771 | -9.57349 | -4.86059 | 0.73604 | -13.32626 | -9.80864 | 0.78492 | -12.23032 | -9.59986 | 0.77652 | -12.32941 | -9.57403 | 0.75748 | -12.53694 | -9.49647 | 0.78418 | -12.34299 | -9.67911 | 0.72909 | -10.82411 | -7.89171 | 0.77899 | -12.37531 | -9.64022
234.10014 | 0.76827 | -12.17666 | -9.355 | 0.67334 | -11.45596 | -7.71378 | 0.79293 | -12.53452 | -9.93896 | 0.75151 | -11.08611 | -8.3313 | 0.77533 | -12.13208 | -9.40634 | 0.77252 | -12.17436 | -9.40488 | 0.72669 | -12.89486 | -9.37058 | 0.74042 | -13.4732 | -9.97579 | 0.78773 | -12.46654 | -9.82025 | 0.51925 | -9.15884 | -4.75574 | 0.02385 | -0.00302 | -7.20062e-05 | 0.78802 | -12.90946 | -10.17288 | 0.74248 | -12.46838 | -9.25755 | 0.75404 | -11.83532 | -8.92427 | 0.78386 | -12.70073 | -9.95558 | 0.76348 | -12.68466 | -9.68454 | 0.50044 | -9.04024 | -4.52413 | 0.74681 | -13.26893 | -9.90935 | 0.76191 | -12.46882 | -9.50007 | 0.78915 | -12.1903 | -9.61998 | 0.7645 | -12.44358 | -9.51307 | 0.76172 | -12.60651 | -9.60269 | 0.69605 | -10.98237 | -7.64427 | 0.77314 | -12.41931 | -9.60187
234.20016 | 0.75455 | -12.27068 | -9.25882 | 0.67787 | -11.37279 | -7.70927 | 0.81296 | -12.34549 | -10.0364 | 0.7432 | -11.25976 | -8.3683 | 0.75545 | -12.33139 | -9.3157 | 0.77298 | -12.19624 | -9.42748 | 0.73736 | -12.76857 | -9.41506 | 0.77364 | -13.24407 | -10.2462 | 0.74379 | -12.86199 | -9.56661 | 0.57585 | -8.39819 | -4.83611 | 0.01092 | -0.00263 | -2.87254e-05 | 0.732 | -13.25473 | -9.70246 | 0.72704 | -12.64173 | -9.19109 | 0.7604 | -11.73214 | -8.92117 | 0.77612 | -12.79321 | -9.92908 | 0.76095 | -12.72453 | -9.68273 | 0.49345 | -9.20375 | -4.54159 | 0.76241 | -13.15273 | -10.0277 | 0.78638 | -12.24686 | -9.63067 | 0.80654 | -12.03269 | -9.70483 | 0.77105 | -12.41832 | -9.5751 | 0.76719 | -12.57841 | -9.65008 | 0.73551 | -10.49997 | -7.7228 | 0.77268 | -12.43322 | -9.60685
234.30003 | 0.74222 | -12.37973 | -9.18852 | 0.66721 | -11.44911 | -7.63892 | 0.80327 | -12.49037 | -10.03308 | 0.7331 | -11.3166 | -8.2962 | 0.75434 | -12.30361 | -9.28113 | 0.76496 | -12.23961 | -9.3628 | 0.70698 | -13.07227 | -9.2418 | 0.75583 | -13.38487 | -10.11663 | 0.75841 | -12.77385 | -9.68778 | 0.52796 | -9.17188 | -4.8424 | 0.00289 | -0.00038125 | -1.09991e-06 | 0.74077 | -13.22444 | -9.79627 | 0.76823 | -12.27088 | -9.42685 | 0.76624 | -11.56329 | -8.86029 | 0.79404 | -12.61677 | -10.01822 | 0.7785 | -12.5196 | -9.7465 | 0.48263 | -9.55578 | -4.61186 | 0.75051 | -13.24819 | -9.94294 | 0.75936 | -12.47388 | -9.47212 | 0.7881 | -12.19536 | -9.61118 | 0.75979 | -12.53446 | -9.5236 | 0.79084 | -12.34963 | -9.76663 | 0.72829 | -10.75034 | -7.8294 | 0.77016 | -12.43904 | -9.57999
234.40002 | 0.76318 | -12.21751 | -9.32411 | 0.65673 | -11.6116 | -7.62567 | 0.80538 | -12.41171 | -9.99612 | 0.74585 | -11.28528 | -8.41709 | 0.75445 | -12.31778 | -9.29313 | 0.77794 | -12.14509 | -9.44817 | 0.68412 | -13.25795 | -9.07002 | 0.76315 | -13.34661 | -10.18541 | 0.76764 | -12.73033 | -9.77229 | 0.54403 | -8.79694 | -4.78583 | 0.03472 | -0.00355 | -0.000123267 | 0.73657 | -13.25116 | -9.76047 | 0.76942 | -12.21274 | -9.39669 | 0.74843 | -11.89163 | -8.9001 | 0.77096 | -12.85111 | -9.90764 | 0.76412 | -12.67809 | -9.68762 | 0.50005 | -9.32946 | -4.66516 | 0.76335 | -13.10469 | -10.00342 | 0.77029 | -12.40249 | -9.55356 | 0.78778 | -12.23076 | -9.6352 | 0.76506 | -12.45422 | -9.52818 | 0.77662 | -12.48501 | -9.69605 | 0.72491 | -10.47106 | -7.59059 | 0.78963 | -12.20106 | -9.63435
234.50019 | 0.74564 | -12.35255 | -9.21051 | 0.6845 | -11.31233 | -7.74328 | 0.80036 | -12.47016 | -9.98057 | 0.75895 | -11.09346 | -8.41936 | 0.75698 | -12.29613 | -9.30795 | 0.77137 | -12.21172 | -9.41975 | 0.7254 | -12.96098 | -9.40187 | 0.75429 | -13.41149 | -10.1162 | 0.78317 | -12.57987 | -9.85216 | 0.53921 | -8.72039 | -4.70214 | 0.01134 | -0.00185 | -2.09845e-05 | 0.77122 | -13.05261 | -10.06643 | 0.75692 | -12.47271 | -9.44087 | 0.75652 | -11.76129 | -8.89767 | 0.77483 | -12.73921 | -9.87074 | 0.75274 | -12.77257 | -9.61446 | 0.48655 | -9.49761 | -4.62106 | 0.75748 | -13.18117 | -9.98441 | 0.7809 | -12.30778 | -9.61115 | 0.79376 | -12.18405 | -9.67124 | 0.77563 | -12.39341 | -9.61272 | 0.78438 | -12.42462 | -9.74556 | 0.71174 | -10.53561 | -7.49863 | 0.79052 | -12.27584 | -9.70425
234.6 | 0.74053 | -12.38207 | -9.16931 | 0.66162 | -11.5583 | -7.64719 | 0.80095 | -12.46419 | -9.98319 | 0.73982 | -11.27546 | -8.34177 | 0.77025 | -12.16414 | -9.36946 | 0.76776 | -12.22957 | -9.3894 | 0.71441 | -13.00439 | -9.29044 | 0.76963 | -13.29212 | -10.23003 | 0.76727 | -12.72173 | -9.76105 | 0.55639 | -8.37305 | -4.65871 | 0.000612 | 0.00266 | 1.62945e-06 | 0.77222 | -12.95569 | -10.00461 | 0.74472 | -12.53211 | -9.33285 | 0.74712 | -11.83153 | -8.83953 | 0.76669 | -12.85587 | -9.85647 | 0.757 | -12.71395 | -9.62449 | 0.49526 | -9.40887 | -4.65987 | 0.75253 | -13.19215 | -9.92754 | 0.79489 | -12.17371 | -9.67678 | 0.78975 | -12.19524 | -9.63124 | 0.7412 | -12.67663 | -9.39586 | 0.76518 | -12.57595 | -9.62287 | 0.73521 | -10.56893 | -7.77039 | 0.77233 | -12.4469 | -9.61311
234.70002 | 0.77099 | -12.07854 | -9.31238 | 0.66753 | -11.47504 | -7.65992 | 0.79222 | -12.53508 | -9.9306 | 0.76658 | -10.92948 | -8.37837 | 0.77625 | -12.13828 | -9.42235 | 0.78994 | -12.01109 | -9.48801 | 0.7329 | -12.91472 | -9.46522 | 0.73919 | -13.45144 | -9.94323 | 0.79282 | -12.50021 | -9.9104 | 0.52032 | -8.85866 | -4.60936 | -0.01905 | 0.00247 | -4.70248e-05 | 0.77759 | -12.99687 | -10.10625 | 0.74096 | -12.54952 | -9.29873 | 0.76246 | -11.67343 | -8.90053 | 0.77738 | -12.75918 | -9.91871 | 0.76122 | -12.67894 | -9.65143 | 0.46226 | -9.16424 | -4.2363 | 0.77426 | -12.95269 | -10.0287 | 0.78309 | -12.26545 | -9.605 | 0.78973 | -12.13704 | -9.58499 | 0.77089 | -12.41745 | -9.57248 | 0.77983 | -12.45077 | -9.70951 | 0.74719 | -10.62307 | -7.93745 | 0.77701 | -12.37705 | -9.61712
234.80007 | 0.75009 | -12.29477 | -9.22217 | 0.65775 | -11.57331 | -7.61228 | 0.62475 | -9.7891 | -6.11575 | 0.71398 | -11.31419 | -8.07805 | 0.76444 | -12.25219 | -9.36609 | 0.7712 | -12.20256 | -9.41066 | 0.69219 | -13.20137 | -9.13788 | 0.7738 | -13.30404 | -10.29465 | 0.76522 | -12.71575 | -9.7303 | 0.51064 | -9.10405 | -4.64886 | 0.04143 | -0.0004 | -1.65736e-05 | 0.7424 | -13.21095 | -9.80786 | 0.76169 | -12.40337 | -9.44748 | 0.74008 | -11.98644 | -8.87086 | 0.77178 | -12.82267 | -9.89627 | 0.77308 | -12.61274 | -9.75067 | 0.4688 | -9.03484 | -4.23556 | 0.75355 | -13.20854 | -9.95326 | 0.7847 | -12.29171 | -9.6453 | 0.78053 | -12.24914 | -9.56083 | 0.77247 | -12.36522 | -9.55176 | 0.76914 | -12.52775 | -9.63556 | 0.75552 | -10.57419 | -7.98897 | 0.76158 | -12.53293 | -9.54479
234.90009 | 0.75134 | -12.29757 | -9.2397 | 0.67061 | -11.48314 | -7.70073 | 0.81032 | -12.43394 | -10.07541 | 0.76875 | -10.93854 | -8.40902 | 0.77341 | -12.15858 | -9.40351 | 0.77368 | -12.17932 | -9.4229 | 0.74975 | -12.5424 | -9.40368 | 0.7322 | -13.50411 | -9.88766 | 0.76942 | -12.71856 | -9.78593 | 0.54311 | -8.55594 | -4.64681 | 0.0058 | -0.000525 | -3.04343e-06 | 0.76968 | -13.04646 | -10.04165 | 0.75596 | -12.44329 | -9.40668 | 0.74414 | -11.81664 | -8.79326 | 0.76919 | -12.80281 | -9.84786 | 0.77172 | -12.58764 | -9.7141 | 0.46354 | -9.58108 | -4.44123 | 0.75755 | -13.17728 | -9.98247 | 0.76884 | -12.41059 | -9.54171 | 0.78066 | -12.27653 | -9.58378 | 0.75444 | -12.56861 | -9.48225 | 0.77281 | -12.48718 | -9.65024 | 0.74718 | -10.48271 | -7.83249 | 0.7691 | -12.4507 | -9.57585
235.00014 | 0.76331 | -12.18087 | -9.29775 | 0.67071 | -11.47206 | -7.69437 | 0.79891 | -12.50234 | -9.98822 | 0.78552 | -10.81821 | -8.49788 | 0.76082 | -12.27856 | -9.34171 | 0.7637 | -12.24049 | -9.348 | 0.70167 | -13.01446 | -9.13187 | 0.75106 | -13.40666 | -10.06922 | 0.7657 | -12.73515 | -9.75127 | 0.54994 | -8.4987 | -4.67381 | 0.02191 | -0.00197 | -4.31392e-05 | 0.74779 | -13.19284 | -9.86554 | 0.75773 | -12.38796 | -9.38674 | 0.74989 | -11.83704 | -8.87645 | 0.79033 | -12.63614 | -9.98676 | 0.77941 | -12.53453 | -9.76955 | 0.47598 | -9.39249 | -4.47062 | 0.7442 | -13.26856 | -9.87445 | 0.78894 | -12.22063 | -9.64134 | 0.79099 | -12.17059 | -9.62685 | 0.76006 | -12.52708 | -9.52135 | 0.75316 | -12.68303 | -9.55242 | 0.73353 | -10.15713 | -7.45058 | 0.76444 | -12.48323 | -9.54263
235.1001 | 0.75777 | -12.26391 | -9.29319 | 0.67066 | -11.49984 | -7.71253 | 0.58317 | -10.033 | -5.85091 | 0.73476 | -11.35642 | -8.34425 | 0.78901 | -12.01189 | -9.47755 | 0.74954 | -12.37233 | -9.27354 | 0.69567 | -13.17257 | -9.16371 | 0.74748 | -13.42583 | -10.03547 | 0.7758 | -12.65672 | -9.81904 | 0.55199 | -8.68696 | -4.79511 | 0.04225 | -0.0006 | -2.53524e-05 | 0.76103 | -13.11661 | -9.98218 | 0.75536 | -12.43539 | -9.39326 | 0.74966 | -11.81219 | -8.85514 | 0.78994 | -12.6503 | -9.99303 | 0.77484 | -12.60344 | -9.7657 | 0.47828 | -9.3937 | -4.49285 | 0.75327 | -13.19289 | -9.93777 | 0.7873 | -12.26422 | -9.65564 | 0.78285 | -12.24161 | -9.58337 | 0.76213 | -12.48549 | -9.51555 | 0.76669 | -12.47012 | -9.5607 | 0.71887 | -10.40384 | -7.47902 | 0.76662 | -12.45727 | -9.55002
235.20017 | 0.76336 | -12.21823 | -9.32694 | 0.68672 | -11.30646 | -7.76434 | 0.60369 | -9.78213 | -5.90534 | 0.73927 | -11.24053 | -8.30982 | 0.76842 | -12.20974 | -9.38216 | 0.75501 | -12.31593 | -9.2986 | 0.70075 | -13.14325 | -9.21011 | 0.73749 | -13.48809 | -9.9473 | 0.78146 | -12.61661 | -9.85942 | 0.52183 | -9.12546 | -4.76194 | 0.02613 | -0.00136 | -3.55967e-05 | 0.77162 | -12.99448 | -10.02682 | 0.75736 | -12.40551 | -9.39542 | 0.75239 | -11.70541 | -8.80705 | 0.77384 | -12.80146 | -9.90627 | 0.77402 | -12.55894 | -9.72082 | 0.48008 | -9.58349 | -4.6008 | 0.73278 | -13.36031 | -9.79012 | 0.77794 | -12.33972 | -9.59954 | 0.77591 | -12.28541 | -9.53237 | 0.75896 | -12.53637 | -9.51454 | 0.77243 | -12.5647 | -9.70535 | 0.73903 | -10.15181 | -7.50247 | 0.7791 | -12.33468 | -9.60997
235.30007 | 0.75514 | -12.28259 | -9.27511 | 0.6874 | -11.30389 | -7.77029 | 0.59751 | -9.87004 | -5.89743 | 0.76572 | -10.99569 | -8.41958 | 0.76362 | -12.22719 | -9.33691 | 0.76084 | -12.27281 | -9.33768 | 0.71778 | -13.00479 | -9.33454 | 0.76609 | -13.35129 | -10.22823 | 0.77794 | -12.61502 | -9.81373 | 0.51383 | -9.29596 | -4.77654 | 0.01504 | 0.00122 | 1.83251e-05 | 0.76891 | -13.03208 | -10.02047 | 0.76413 | -12.40172 | -9.47653 | 0.75135 | -11.78129 | -8.85185 | 0.77963 | -12.75542 | -9.94451 | 0.76008 | -12.70806 | -9.65917 | 0.47586 | -9.48722 | -4.51459 | 0.75315 | -13.1915 | -9.93523 | 0.76611 | -12.44243 | -9.53228 | 0.78338 | -12.24805 | -9.59493 | 0.75876 | -12.53633 | -9.51201 | 0.77921 | -12.43286 | -9.68776 | 0.74533 | -10.00636 | -7.45807 | 0.76877 | -12.48319 | -9.59676
235.40002 | 0.74957 | -12.32167 | -9.23598 | 0.6788 | -11.41103 | -7.74585 | 0.60804 | -9.71002 | -5.90413 | 0.7474 | -11.10416 | -8.2993 | 0.7639 | -12.16714 | -9.29448 | 0.77446 | -12.16733 | -9.42305 | 0.67545 | -13.26551 | -8.96014 | 0.77199 | -13.31444 | -10.27855 | 0.79366 | -12.5144 | -9.93223 | 0.52499 | -9.04399 | -4.748 | -0.02022 | 0.00151 | -3.05827e-05 | 0.75831 | -13.1365 | -9.96153 | 0.74011 | -12.55539 | -9.29232 | 0.75436 | -11.79244 | -8.89574 | 0.76364 | -12.88196 | -9.83713 | 0.77078 | -12.59095 | -9.7049 | 0.48352 | -9.41514 | -4.55246 | 0.7617 | -13.14225 | -10.01045 | 0.76543 | -12.4404 | -9.52231 | 0.77742 | -12.31071 | -9.57063 | 0.75531 | -12.55296 | -9.4814 | 0.74696 | -12.72773 | -9.50714 | 0.74966 | -9.79798 | -7.34517 | 0.77895 | -12.37226 | -9.63739
235.50003 | 0.75522 | -12.28749 | -9.27971 | 0.67029 | -11.43273 | -7.66325 | 0.59588 | -9.91731 | -5.90948 | 0.75996 | -11.02291 | -8.37698 | 0.76412 | -12.20279 | -9.32445 | 0.77862 | -12.15413 | -9.46347 | 0.71354 | -12.84107 | -9.16259 | 0.72576 | -13.54751 | -9.83227 | 0.7927 | -12.49621 | -9.90578 | 0.52398 | -8.99462 | -4.71299 | 0.01181 | -0.001 | -1.1806e-05 | 0.76405 | -13.10662 | -10.0141 | 0.75293 | -12.45213 | -9.37556 | 0.72397 | -12.02208 | -8.70363 | 0.79334 | -12.59127 | -9.98914 | 0.7757 | -12.55436 | -9.73848 | 0.48827 | -9.54844 | -4.66219 | 0.75773 | -13.16447 | -9.97509 | 0.78714 | -12.27173 | -9.65955 | 0.78905 | -12.17701 | -9.60824 | 0.76647 | -12.4518 | -9.54397 | 0.76165 | -12.58488 | -9.58528 | 0.72831 | -10.20104 | -7.42956 | 0.77014 | -12.44578 | -9.58504
235.60014 | 0.767 | -12.09733 | -9.2787 | 0.66247 | -11.55521 | -7.65502 | 0.60104 | -9.85876 | -5.92551 | 0.74144 | -11.22279 | -8.32101 | 0.75424 | -12.32366 | -9.29502 | 0.76636 | -12.24936 | -9.38746 | 0.70332 | -13.15077 | -9.24919 | 0.77113 | -13.21362 | -10.18943 | 0.78297 | -12.59041 | -9.8579 | 0.57297 | -8.44901 | -4.84101 | 0.02466 | 0.00010625 | 2.62023e-06 | 0.7508 | -13.15373 | -9.87576 | 0.76113 | -12.36538 | -9.41163 | 0.74116 | -11.91486 | -8.83088 | 0.78706 | -12.64558 | -9.95278 | 0.76706 | -12.65571 | -9.70767 | 0.48657 | -9.55141 | -4.64741 | 0.76124 | -13.11406 | -9.983 | 0.76596 | -12.44635 | -9.53338 | 0.7825 | -12.23573 | -9.57448 | 0.75926 | -12.52919 | -9.51292 | 0.75543 | -12.63679 | -9.54625 | 0.7291 | -10.23673 | -7.46362 | 0.76347 | -12.50539 | -9.54751
235.70012 | 0.77093 | -12.17531 | -9.38633 | 0.65529 | -11.61373 | -7.61035 | 0.80862 | -12.59331 | -10.18319 | 0.76151 | -11.0967 | -8.45025 | 0.76866 | -12.19561 | -9.37433 | 0.76378 | -12.26557 | -9.36824 | 0.6945 | -13.1923 | -9.16207 | 0.77394 | -13.27721 | -10.27571 | 0.788 | -12.53764 | -9.87967 | 0.55686 | -8.62478 | -4.80277 | 0.02672 | -0.00242 | -6.4629e-05 | 0.7457 | -13.19742 | -9.84131 | 0.75926 | -12.41409 | -9.42558 | 0.73255 | -11.93743 | -8.74474 | 0.77711 | -12.76809 | -9.92221 | 0.77767 | -12.53659 | -9.74933 | 0.48667 | -9.34311 | -4.54701 | 0.75303 | -13.19973 | -9.93979 | 0.7898 | -12.24504 | -9.67115 | 0.7988 | -12.02184 | -9.60301 | 0.75546 | -12.5415 | -9.4746 | 0.78736 | -12.26801 | -9.6593 | 0.72499 | -10.22833 | -7.41548 | 0.76424 | -12.48953 | -9.54499
235.80019 | 0.74631 | -12.31061 | -9.18755 | 0.65264 | -11.61731 | -7.58193 | 0.60852 | -9.93354 | -6.04473 | 0.74731 | -11.27282 | -8.42427 | 0.77099 | -12.19962 | -9.40574 | 0.76329 | -12.25866 | -9.35696 | 0.68331 | -13.24742 | -9.05208 | 0.74795 | -13.44215 | -10.05408 | 0.77829 | -12.62142 | -9.82307 | 0.54818 | -8.9914 | -4.92891 | 0.01032 | -0.0006 | -6.1896e-06 | 0.76232 | -13.06153 | -9.95709 | 0.75356 | -12.42965 | -9.36654 | 0.74832 | -11.83374 | -8.8554 | 0.78406 | -12.70793 | -9.96381 | 0.76275 | -12.69334 | -9.68181 | 0.4808 | -9.61431 | -4.62253 | 0.77072 | -13.03869 | -10.04922 | 0.76945 | -12.40224 | -9.54288 | 0.7825 | -12.26356 | -9.5962 | 0.74437 | -12.62795 | -9.39988 | 0.77881 | -12.37124 | -9.63484 | 0.73754 | -10.11724 | -7.46184 | 0.76238 | -12.50283 | -9.53194
235.90014 | 0.76435 | -12.20238 | -9.32689 | 0.65004 | -11.66294 | -7.58144 | 0.61767 | -9.85817 | -6.08915 | 0.75706 | -11.17032 | -8.4566 | 0.78354 | -12.07153 | -9.45856 | 0.77405 | -12.17996 | -9.42794 | 0.68638 | -13.24112 | -9.08839 | 0.7786 | -13.24556 | -10.31294 | 0.75636 | -12.77889 | -9.66543 | 0.54193 | -8.95599 | -4.85349 | -0.01643 | -0.00103 | 1.69403e-05 | 0.75723 | -13.13929 | -9.94942 | 0.76323 | -12.33644 | -9.41559 | 0.75714 | -11.74687 | -8.89397 | 0.775 | -12.80158 | -9.92122 | 0.75424 | -12.75029 | -9.6168 | 0.48333 | -9.64552 | -4.66192 | 0.75285 | -13.22702 | -9.958 | 0.77935 | -12.30676 | -9.59124 | 0.79672 | -12.10793 | -9.64666 | 0.764 | -12.48243 | -9.53658 | 0.76768 | -12.53209 | -9.62065 | 0.71591 | -10.07007 | -7.20931 | 0.76752 | -12.48092 | -9.57932
236.0001 | 0.75622 | -12.26367 | -9.27404 | 0.67027 | -11.46496 | -7.68457 | 0.61209 | -9.95311 | -6.09225 | 0.74728 | -11.27383 | -8.4247 | 0.74521 | -12.39 | -9.23309 | 0.76942 | -12.20951 | -9.39427 | 0.7177 | -12.81901 | -9.20015 | 0.7555 | -13.38775 | -10.1145 | 0.77613 | -12.65305 | -9.82044 | 0.5423 | -9.00176 | -4.88169 | 0.02304 | -0.00241 | -5.55912e-05 | 0.75796 | -13.12117 | -9.94535 | 0.74927 | -12.50186 | -9.36723 | 0.75251 | -11.69413 | -8.79998 | 0.76654 | -12.85399 | -9.85304 | 0.75612 | -12.75868 | -9.64714 | 0.50672 | -9.27342 | -4.69899 | 0.77023 | -13.0513 | -10.05244 | 0.7711 | -12.38543 | -9.55038 | 0.77058 | -12.34016 | -9.50906 | 0.76809 | -12.42438 | -9.54311 | 0.76864 | -12.5494 | -9.64601 | 0.74345 | -9.67014 | -7.18922 | 0.76704 | -12.48728 | -9.57829
236.10003 | 0.73703 | -12.39873 | -9.13826 | 0.65954 | -11.57214 | -7.63231 | 0.62461 | -9.81188 | -6.12861 | 0.72572 | -11.2726 | -8.18073 | 0.77396 | -12.15389 | -9.40667 | 0.75648 | -12.30034 | -9.30491 | 0.70958 | -13.09087 | -9.28904 | 0.76469 | -13.32384 | -10.18863 | 0.79237 | -12.49793 | -9.90294 | 0.53039 | -9.10226 | -4.82779 | -0.00439 | 0.00235 | -1.03259e-05 | 0.73893 | -13.20784 | -9.75961 | 0.75436 | -12.36844 | -9.33021 | 0.74745 | -11.80034 | -8.82018 | 0.78737 | -12.72416 | -10.01858 | 0.78251 | -12.49809 | -9.77993 | 0.50392 | -9.42229 | -4.74809 | 0.733 | -13.346 | -9.78256 | 0.78255 | -12.30592 | -9.62994 | 0.80225 | -11.99317 | -9.62154 | 0.74834 | -12.59955 | -9.4288 | 0.76068 | -12.59606 | -9.58163 | 0.72374 | -10.47822 | -7.58354 | 0.77798 | -12.38985 | -9.63902
236.20023 | 0.73369 | -12.36909 | -9.07513 | 0.67039 | -11.46148 | -7.68362 | 0.60828 | -10.01986 | -6.09487 | 0.75279 | -11.18103 | -8.417 | 0.76599 | -12.22788 | -9.36648 | 0.77892 | -12.12627 | -9.44533 | 0.66751 | -13.32329 | -8.8934 | 0.76567 | -13.33869 | -10.21308 | 0.7892 | -12.41013 | -9.79411 | 0.53647 | -9.03014 | -4.84439 | -0.03984 | 0.00235 | -9.36216e-05 | 0.77997 | -12.94538 | -10.09694 | 0.74114 | -12.52442 | -9.28237 | 0.73391 | -11.87736 | -8.71696 | 0.78317 | -12.70728 | -9.95192 | 0.77792 | -12.53486 | -9.75107 | 0.50022 | -9.75708 | -4.88072 | 0.75688 | -13.17625 | -9.97279 | 0.79074 | -12.19483 | -9.64294 | 0.77111 | -12.33334 | -9.5103 | 0.77629 | -12.36664 | -9.60013 | 0.78832 | -12.28228 | -9.68242 | 0.72242 | -10.49976 | -7.5852 | 0.76461 | -12.5027 | -9.55969
236.30021 | 0.74219 | -12.36571 | -9.17775 | 0.66181 | -11.5366 | -7.63504 | 0.60752 | -10.01012 | -6.08137 | 0.76293 | -11.08299 | -8.45554 | 0.77638 | -12.12779 | -9.4158 | 0.7646 | -12.25384 | -9.36927 | 0.67568 | -13.29366 | -8.98226 | 0.74524 | -13.45036 | -10.02371 | 0.76262 | -12.74308 | -9.71811 | 0.55744 | -8.42331 | -4.69553 | 0.02098 | 0.000675 | 1.41642e-05 | 0.73464 | -13.18227 | -9.68429 | 0.74139 | -12.51442 | -9.27805 | 0.76421 | -11.59568 | -8.86151 | 0.77996 | -12.74757 | -9.94256 | 0.76633 | -12.6585 | -9.70053 | 0.48973 | -9.77656 | -4.78787 | 0.77013 | -13.06833 | -10.06427 | 0.78141 | -12.32356 | -9.62979 | 0.78033 | -12.26783 | -9.57301 | 0.76465 | -12.39852 | -9.4805 | 0.77067 | -12.45819 | -9.60119 | 0.74772 | -10.10768 | -7.5577 | 0.76365 | -12.48328 | -9.53282
236.40017 | 0.7503 | -12.31506 | -9.23998 | 0.68649 | -11.28601 | -7.7477 | 0.63375 | -9.73054 | -6.16675 | 0.73791 | -11.31648 | -8.35057 | 0.75777 | -12.28346 | -9.30809 | 0.77681 | -12.10217 | -9.40105 | 0.6913 | -13.18402 | -9.11406 | 0.77859 | -13.18247 | -10.26369 | 0.76447 | -12.69612 | -9.70576 | 0.53919 | -8.75629 | -4.72128 | -0.02193 | 0.00111 | -2.42545e-05 | 0.75091 | -13.13916 | -9.86628 | 0.76202 | -12.36777 | -9.42444 | 0.72733 | -11.99653 | -8.72539 | 0.77996 | -12.75508 | -9.9485 | 0.75317 | -12.75878 | -9.60955 | 0.49881 | -9.87642 | -4.92643 | 0.77022 | -13.06081 | -10.05971 | 0.76064 | -12.47142 | -9.48621 | 0.78978 | -12.17454 | -9.61518 | 0.76538 | -12.46233 | -9.53844 | 0.77793 | -12.43484 | -9.67345 | 0.70651 | -10.92421 | -7.71802 | 0.77054 | -12.43777 | -9.58384
236.50017 | 0.77173 | -12.14857 | -9.37541 | 0.67531 | -11.38271 | -7.6868 | 0.63292 | -9.79805 | -6.20137 | 0.74901 | -11.26632 | -8.43862 | 0.77193 | -12.18073 | -9.40268 | 0.76784 | -12.21387 | -9.37825 | 0.70305 | -13.13372 | -9.23369 | 0.77134 | -13.29171 | -10.25245 | 0.75984 | -12.75065 | -9.68852 | 0.54758 | -8.49449 | -4.65145 | 0.02837 | -0.00090625 | -2.57139e-05 | 0.76072 | -13.11015 | -9.97314 | 0.76771 | -12.31115 | -9.45144 | 0.75592 | -11.77733 | -8.90273 | 0.77451 | -12.79189 | -9.90744 | 0.76942 | -12.59425 | -9.69022 | 0.49556 | -9.5139 | -4.71472 | 0.7402 | -13.28543 | -9.83388 | 0.76985 | -12.38522 | -9.53481 | 0.79755 | -12.04313 | -9.60504 | 0.76701 | -12.40799 | -9.51705 | 0.77419 | -12.36158 | -9.57016 | 0.72046 | -10.7315 | -7.7316 | 0.77089 | -12.43608 | -9.58688
236.60019 | 0.78512 | -11.97203 | -9.39947 | 0.65365 | -11.62639 | -7.59953 | 0.80597 | -12.57211 | -10.13268 | 0.76971 | -10.97739 | -8.44942 | 0.76297 | -12.24526 | -9.34278 | 0.78415 | -12.07302 | -9.46706 | 0.69166 | -13.17333 | -9.11148 | 0.76338 | -13.33471 | -10.17939 | 0.75895 | -12.77041 | -9.69209 | 0.56655 | -8.25957 | -4.67945 | 0.01399 | -0.0029 | -4.05826e-05 | 0.76682 | -13.06029 | -10.01493 | 0.74461 | -12.53323 | -9.33237 | 0.74764 | -11.88831 | -8.88811 | 0.77712 | -12.76386 | -9.91906 | 0.77317 | -12.60451 | -9.74549 | 0.5146 | -9.37962 | -4.82672 | 0.77756 | -12.96442 | -10.08061 | 0.76865 | -12.41181 | -9.5404 | 0.78051 | -12.25989 | -9.56899 | 0.74857 | -12.59346 | -9.42706 | 0.74604 | -12.71552 | -9.48626 | 0.71342 | -10.69379 | -7.62916 | 0.784 | -12.33221 | -9.66841
236.70024 | 0.74675 | -12.29674 | -9.18258 | 0.66675 | -11.50854 | -7.67326 | 0.80629 | -12.50766 | -10.08477 | 0.75426 | -11.1154 | -8.38396 | 0.75918 | -12.27848 | -9.32154 | 0.75922 | -12.31262 | -9.34794 | 0.72047 | -12.97166 | -9.34568 | 0.74262 | -13.44909 | -9.98754 | 0.79283 | -12.49854 | -9.90925 | 0.53026 | -9.0537 | -4.8008 | 0.00388 | 0.00397 | 1.54071e-05 | 0.74942 | -13.11027 | -9.82505 | 0.75938 | -12.40171 | -9.41761 | 0.7646 | -11.69819 | -8.94449 | 0.80124 | -12.57632 | -10.07659 | 0.76544 | -12.64403 | -9.67819 | 0.49712 | -9.64001 | -4.79221 | 0.77895 | -12.96297 | -10.09748 | 0.76699 | -12.41882 | -9.52516 | 0.7845 | -12.20654 | -9.57608 | 0.76113 | -12.49013 | -9.5066 | 0.75993 | -12.63111 | -9.59881 | 0.70838 | -10.62304 | -7.52516 | 0.78156 | -12.36692 | -9.66556
236.80023 | 0.75636 | -12.27765 | -9.28629 | 0.66513 | -11.51983 | -7.66217 | 0.79328 | -12.59693 | -9.99289 | 0.74018 | -11.13751 | -8.24379 | 0.76489 | -12.23899 | -9.36148 | 0.76951 | -12.19521 | -9.38437 | 0.71728 | -12.98134 | -9.31125 | 0.78531 | -13.15075 | -10.32743 | 0.77176 | -12.65955 | -9.77017 | 0.52176 | -9.23939 | -4.82074 | 0.03129 | -0.00658 | -0.000205738 | 0.75532 | -13.13084 | -9.91796 | 0.75361 | -12.46859 | -9.39646 | 0.74039 | -11.91466 | -8.82146 | 0.77778 | -12.77503 | -9.93611 | 0.76763 | -12.64256 | -9.70482 | 0.50361 | -9.38186 | -4.72482 | 0.76131 | -13.12294 | -9.99057 | 0.78093 | -12.31758 | -9.61913 | 0.78243 | -12.26386 | -9.59565 | 0.73983 | -12.63474 | -9.34757 | 0.76282 | -12.57086 | -9.58928 | 0.72872 | -10.47175 | -7.63103 | 0.77216 | -12.44325 | -9.60824
236.90012 | 0.75473 | -12.27391 | -9.26353 | 0.66696 | -11.51865 | -7.68243 | 0.64513 | -9.464 | -6.10551 | 0.7489 | -11.13707 | -8.3406 | 0.76021 | -12.26235 | -9.32201 | 0.77522 | -12.11768 | -9.39391 | 0.67731 | -13.26079 | -8.98172 | 0.75571 | -13.36941 | -10.10337 | 0.80483 | -12.23222 | -9.84491 | 0.54127 | -8.95544 | -4.84731 | 0.13307 | -0.00873 | -0.00116 | 0.75799 | -13.12114 | -9.94566 | 0.77745 | -12.10694 | -9.41251 | 0.73558 | -11.96786 | -8.80332 | 0.78708 | -12.64593 | -9.95335 | 0.7639 | -12.65817 | -9.66954 | 0.502 | -9.36959 | -4.7035 | 0.75952 | -13.14649 | -9.98503 | 0.77512 | -12.37948 | -9.59563 | 0.78037 | -12.25677 | -9.56484 | 0.75512 | -12.55666 | -9.48184 | 0.75957 | -12.62377 | -9.58867 | 0.75513 | -10.19377 | -7.69767 | 0.78055 | -12.35778 | -9.6459
237.00005 | 0.77559 | -12.03827 | -9.3368 | 0.66761 | -11.46738 | -7.65575 | 0.617 | -9.85918 | -6.08315 | 0.74519 | -11.16221 | -8.31793 | 0.77281 | -12.15553 | -9.39392 | 0.78762 | -11.94626 | -9.40916 | 0.7007 | -13.12903 | -9.19946 | 0.76639 | -13.31043 | -10.20093 | 0.7813 | -12.59986 | -9.84431 | 0.54463 | -8.96699 | -4.88368 | -0.0166 | 0.00441 | -7.32652e-05 | 0.76956 | -12.89081 | -9.92025 | 0.7507 | -12.39525 | -9.30516 | 0.75661 | -11.80174 | -8.92934 | 0.77339 | -12.81059 | -9.90753 | 0.76061 | -12.69239 | -9.65393 | 0.48473 | -9.85786 | -4.77839 | 0.76592 | -13.12048 | -10.04924 | 0.78036 | -12.35198 | -9.63902 | 0.80873 | -12.02335 | -9.72367 | 0.7619 | -12.49124 | -9.51711 | 0.76146 | -12.58414 | -9.58231 | 0.69946 | -10.82957 | -7.57483 | 0.76953 | -12.43714 | -9.57069
237.10002 | 0.76483 | -12.17668 | -9.31314 | 0.66545 | -11.52621 | -7.67013 | 0.62176 | -9.83179 | -6.11298 | 0.75111 | -11.06568 | -8.31157 | 0.76337 | -12.23685 | -9.34124 | 0.76859 | -12.21948 | -9.39181 | 0.74213 | -12.66059 | -9.39584 | 0.76035 | -13.38241 | -10.17527 | 0.76754 | -12.69183 | -9.74153 | 0.53056 | -9.11056 | -4.83368 | 0.02352 | -0.00271 | -6.37844e-05 | 0.77693 | -12.82351 | -9.96292 | 0.77032 | -12.30642 | -9.47989 | 0.74224 | -11.95641 | -8.87452 | 0.77708 | -12.74989 | -9.90765 | 0.77214 | -12.59866 | -9.72786 | 0.50427 | -9.48114 | -4.78109 | 0.75985 | -13.14187 | -9.98588 | 0.77714 | -12.35964 | -9.60514 | 0.79042 | -12.20994 | -9.65093 | 0.75534 | -12.57058 | -9.49506 | 0.78524 | -12.29375 | -9.65352 | 0.71804 | -10.91459 | -7.83713 | 0.76882 | -12.43101 | -9.55726
237.20017 | 0.74275 | -12.36206 | -9.18196 | 0.65526 | -11.61287 | -7.60947 | 0.64165 | -9.57587 | -6.14432 | 0.74683 | -11.12234 | -8.30654 | 0.76065 | -12.25981 | -9.32544 | 0.76714 | -12.19943 | -9.35863 | 0.69659 | -13.15366 | -9.16265 | 0.75718 | -13.29428 | -10.06619 | 0.77586 | -12.61205 | -9.78516 | 0.52922 | -9.16638 | -4.85106 | 0.01053 | 0.00019375 | 2.03999e-06 | 0.74242 | -13.20035 | -9.80014 | 0.75336 | -12.43122 | -9.36525 | 0.75505 | -11.73528 | -8.8607 | 0.78669 | -12.68527 | -9.97937 | 0.78026 | -12.50299 | -9.75561 | 0.49708 | -9.65639 | -4.80003 | 0.76905 | -13.08909 | -10.06618 | 0.80215 | -12.11379 | -9.71712 | 0.78374 | -12.22895 | -9.58431 | 0.75938 | -12.47381 | -9.47235 | 0.7682 | -12.53269 | -9.62764 | 0.6758 | -10.6997 | -7.23081 | 0.77509 | -12.41666 | -9.62408
237.30002 | 0.74711 | -12.24067 | -9.14509 | 0.65712 | -11.58545 | -7.61307 | 0.61434 | -9.93799 | -6.10535 | 0.73625 | -11.21655 | -8.25814 | 0.75444 | -12.31974 | -9.29455 | 0.76651 | -12.25234 | -9.39149 | 0.69028 | -13.20249 | -9.11336 | 0.78576 | -13.21158 | -10.38118 | 0.78018 | -12.60396 | -9.83331 | 0.56131 | -8.56118 | -4.80549 | 0.02351 | -0.00454 | -0.000106663 | 0.75178 | -13.13995 | -9.87835 | 0.75345 | -12.35418 | -9.30829 | 0.75302 | -11.85949 | -8.93048 | 0.78562 | -12.71449 | -9.98875 | 0.786 | -12.42903 | -9.76921 | 0.49214 | -9.67461 | -4.76128 | 0.76205 | -13.12739 | -10.00374 | 0.78133 | -12.33565 | -9.63826 | 0.79455 | -12.12502 | -9.63391 | 0.75312 | -12.51829 | -9.4278 | 0.78263 | -12.38506 | -9.69297 | 0.74292 | -10.25804 | -7.6209 | 0.78076 | -12.29751 | -9.60138
237.4001 | 0.75442 | -12.27502 | -9.26052 | 0.6534 | -11.63467 | -7.6021 | 0.81189 | -12.54518 | -10.18526 | 0.74152 | -11.09926 | -8.23032 | 0.75592 | -12.20698 | -9.22746 | 0.76782 | -12.23494 | -9.39426 | 0.68848 | -13.20922 | -9.09426 | 0.76501 | -13.33486 | -10.20133 | 0.76711 | -12.72217 | -9.75937 | 0.54368 | -8.83164 | -4.80162 | -0.0858 | 0.00036875 | -3.16391e-05 | 0.77331 | -12.99968 | -10.05282 | 0.76151 | -12.39606 | -9.43972 | 0.72897 | -12.06163 | -8.79258 | 0.78734 | -12.5289 | -9.86453 | 0.77178 | -12.60088 | -9.72512 | 0.49577 | -9.58055 | -4.74975 | 0.73943 | -13.26797 | -9.81079 | 0.78004 | -12.3143 | -9.6057 | 0.79309 | -12.10744 | -9.60233 | 0.75796 | -12.51178 | -9.4834 | 0.77553 | -12.48962 | -9.68604 | 0.73822 | -10.25036 | -7.56705 | 0.77526 | -12.41111 | -9.6218
237.50024 | 0.73616 | -12.37242 | -9.10803 | 0.67152 | -11.47406 | -7.70509 | 0.82429 | -12.31521 | -10.15135 | 0.73086 | -11.33762 | -8.28625 | 0.75999 | -12.28096 | -9.33343 | 0.76907 | -12.2266 | -9.40315 | 0.67411 | -13.26909 | -8.94478 | 0.75049 | -13.43484 | -10.0827 | 0.74831 | -12.83346 | -9.60335 | 0.55773 | -8.30433 | -4.63156 | -0.01116 | 0.00074375 | -8.29728e-06 | 0.76026 | -13.06608 | -9.93363 | 0.76162 | -12.32852 | -9.38968 | 0.75216 | -11.82424 | -8.89372 | 0.79569 | -12.53389 | -9.97308 | 0.7809 | -12.43959 | -9.71409 | 0.47586 | -9.50289 | -4.52209 | 0.76342 | -13.11896 | -10.01524 | 0.78269 | -12.27398 | -9.60668 | 0.76737 | -12.31992 | -9.45399 | 0.74797 | -12.61951 | -9.43902 | 0.77355 | -12.52463 | -9.68846 | 0.7321 | -9.98457 | -7.30973 | 0.77602 | -12.41447 | -9.63393
237.60019 | 0.76256 | -12.21566 | -9.31513 | 0.65829 | -11.60646 | -7.64038 | 0.80796 | -12.44343 | -10.05376 | 0.74201 | -11.24711 | -8.34541 | 0.76511 | -12.23989 | -9.36493 | 0.75231 | -12.33776 | -9.28179 | 0.684 | -13.12622 | -8.97836 | 0.71225 | -13.58729 | -9.67753 | 0.79334 | -12.42032 | -9.85349 | 0.54671 | -8.68551 | -4.74841 | -0.01005 | 0.00328 | -3.29105e-05 | 0.77749 | -12.96399 | -10.07939 | 0.74685 | -12.47668 | -9.31826 | 0.73796 | -11.99433 | -8.85138 | 0.77883 | -12.72421 | -9.91004 | 0.75914 | -12.70812 | -9.64722 | 0.46339 | -9.55559 | -4.428 | 0.76882 | -13.06608 | -10.04552 | 0.7905 | -12.17102 | -9.6212 | 0.78008 | -12.25597 | -9.56069 | 0.76668 | -12.44267 | -9.53955 | 0.76792 | -12.53843 | -9.62846 | 0.72379 | -10.07086 | -7.28922 | 0.77636 | -12.41546 | -9.63886
237.70016 | 0.7338 | -12.41121 | -9.10734 | 0.67227 | -11.45065 | -7.69799 | 0.66781 | -9.85715 | -6.58274 | 0.72803 | -11.26236 | -8.1993 | 0.76897 | -12.19271 | -9.37583 | 0.78043 | -11.99996 | -9.36514 | 0.70118 | -13.13619 | -9.21088 | 0.75516 | -13.40587 | -10.12351 | 0.78813 | -12.47198 | -9.82959 | 0.54622 | -8.71356 | -4.75954 | 0.00487 | 0.00221 | 1.07727e-05 | 0.74913 | -13.16624 | -9.86325 | 0.74421 | -12.50427 | -9.3058 | 0.76107 | -11.83168 | -9.00471 | 0.76889 | -12.79209 | -9.83571 | 0.7617 | -12.68446 | -9.66177 | 0.46627 | -9.61631 | -4.48381 | 0.77851 | -12.97983 | -10.10497 | 0.79461 | -12.12043 | -9.63096 | 0.77879 | -12.28251 | -9.56544 | 0.76467 | -12.43598 | -9.50938 | 0.76545 | -12.58902 | -9.6363 | 0.73477 | -10.06093 | -7.39244 | 0.76887 | -12.45495 | -9.57629
237.80012 | 0.75676 | -12.25892 | -9.27707 | 0.66859 | -11.5034 | -7.69104 | 0.62051 | -9.6998 | -6.01881 | 0.72052 | -11.28829 | -8.13338 | 0.76261 | -12.24644 | -9.33924 | 0.78046 | -12.02469 | -9.38484 | 0.71132 | -13.08367 | -9.30665 | 0.77239 | -13.31561 | -10.2849 | 0.75448 | -12.79846 | -9.6562 | 0.50674 | -9.29953 | -4.71246 | 0.02435 | 0.00301 | 7.31932e-05 | 0.74387 | -13.09421 | -9.74044 | 0.73728 | -12.56116 | -9.26104 | 0.74127 | -11.97119 | -8.87389 | 0.76277 | -12.84392 | -9.79702 | 0.76915 | -12.59414 | -9.68677 | 0.47524 | -9.51593 | -4.52237 | 0.76787 | -12.98503 | -9.97081 | 0.76263 | -12.46544 | -9.50653 | 0.79815 | -12.06939 | -9.6332 | 0.75426 | -12.54622 | -9.4631 | 0.76244 | -12.60413 | -9.60984 | 0.7073 | -10.34143 | -7.31453 | 0.77705 | -12.37828 | -9.61852
237.90003 | 0.75661 | -12.21128 | -9.23921 | 0.64672 | -11.67939 | -7.55336 | 0.59827 | -9.9739 | -5.96711 | 0.74422 | -11.09072 | -8.25397 | 0.78094 | -12.07043 | -9.42631 | 0.7607 | -12.2504 | -9.31892 | 0.68612 | -13.21811 | -9.0692 | 0.76225 | -13.36121 | -10.18457 | 0.76692 | -12.69708 | -9.73769 | 0.55664 | -8.53505 | -4.75099 | 0.01131 | 0.00098125 | 1.10999e-05 | 0.78046 | -12.81896 | -10.00475 | 0.7578 | -12.39339 | -9.39175 | 0.73344 | -11.99436 | -8.79719 | 0.76849 | -12.81364 | -9.84718 | 0.77529 | -12.55627 | -9.73469 | 0.45562 | -9.53194 | -4.34293 | 0.75152 | -13.20769 | -9.92583 | 0.77097 | -12.38827 | -9.551 | 0.7966 | -12.06903 | -9.61419 | 0.75397 | -12.53234 | -9.44901 | 0.76913 | -12.54149 | -9.64609 | 0.74919 | -9.97319 | -7.47185 | 0.77683 | -12.39953 | -9.63232
238.00023 | 0.74901 | -12.30702 | -9.21806 | 0.66955 | -11.44311 | -7.66172 | 0.63075 | -9.62209 | -6.06915 | 0.77365 | -10.82598 | -8.37548 | 0.76722 | -12.17262 | -9.3391 | 0.76183 | -12.275 | -9.35145 | 0.68871 | -13.19735 | -9.08921 | 0.74835 | -13.42821 | -10.04899 | 0.78871 | -12.43977 | -9.81136 | 0.55318 | -8.55204 | -4.73084 | 0.09268 | -5.625e-05 | -5.21342e-06 | 0.72739 | -13.26796 | -9.65101 | 0.7642 | -12.33767 | -9.42844 | 0.75536 | -11.80598 | -8.91777 | 0.769 | -12.83467 | -9.86982 | 0.75516 | -12.72408 | -9.60872 | 0.47913 | -9.13752 | -4.37803 | 0.7667 | -13.05633 | -10.01028 | 0.77892 | -12.33065 | -9.60455 | 0.77288 | -12.31133 | -9.51521 | 0.76491 | -12.46631 | -9.53558 | 0.7591 | -12.60572 | -9.56903 | 0.70327 | -10.37655 | -7.29747 | 0.75636 | -12.54944 | -9.49192
238.10019 | 0.76338 | -12.20538 | -9.31736 | 0.66485 | -11.51512 | -7.65584 | 0.81085 | -12.54561 | -10.17262 | 0.73485 | -11.22116 | -8.2459 | 0.76439 | -12.1396 | -9.27938 | 0.78215 | -12.06655 | -9.43789 | 0.68022 | -13.24689 | -9.01078 | 0.75606 | -13.38549 | -10.12028 | 0.77616 | -12.60619 | -9.78438 | 0.56456 | -8.35884 | -4.71907 | -0.01445 | -0.00127 | 1.83347e-05 | 0.77513 | -12.94205 | -10.03177 | 0.72648 | -12.5938 | -9.14912 | 0.73183 | -12.04238 | -8.813 | 0.79264 | -12.58338 | -9.97409 | 0.77016 | -12.57219 | -9.68257 | 0.50718 | -9.04287 | -4.58635 | 0.76998 | -13.00245 | -10.01165 | 0.77535 | -12.35414 | -9.57873 | 0.789 | -12.16826 | -9.6007 | 0.75929 | -12.51147 | -9.49988 | 0.77709 | -12.43538 | -9.66339 | 0.71422 | -10.40113 | -7.42868 | 0.78239 | -12.32811 | -9.64537
238.20009 | 0.76353 | -12.19079 | -9.30798 | 0.65644 | -11.57496 | -7.59829 | 0.80666 | -12.5149 | -10.09526 | 0.74239 | -10.93782 | -8.12013 | 0.77773 | -12.09907 | -9.40987 | 0.78206 | -12.06203 | -9.43326 | 0.7231 | -12.86931 | -9.30576 | 0.75181 | -13.37115 | -10.05259 | 0.77579 | -12.60736 | -9.78071 | 0.51228 | -9.19171 | -4.70873 | 0.09674 | 0.0008875 | 8.58585e-05 | 0.7436 | -13.19569 | -9.81234 | 0.73378 | -12.55508 | -9.21269 | 0.73076 | -12.0303 | -8.79123 | 0.77383 | -12.78194 | -9.891 | 0.77226 | -12.55543 | -9.696 | 0.49616 | -9.73356 | -4.82938 | 0.75949 | -13.13459 | -9.97563 | 0.78487 | -12.2158 | -9.58781 | 0.77365 | -12.26194 | -9.48643 | 0.76673 | -12.44614 | -9.54287 | 0.74989 | -12.67954 | -9.5083 | 0.70785 | -10.53476 | -7.45699 | 0.76479 | -12.48323 | -9.5471
238.3001 | 0.74283 | -12.32626 | -9.15632 | 0.64599 | -11.67153 | -7.53975 | 0.79569 | -12.60314 | -10.02823 | 0.74812 | -11.17552 | -8.36063 | 0.77247 | -12.12455 | -9.36583 | 0.7484 | -12.36462 | -9.25366 | 0.68056 | -13.25053 | -9.01773 | 0.7426 | -13.4528 | -9.99009 | 0.78418 | -12.54523 | -9.83767 | 0.49174 | -9.40224 | -4.62346 | 0.004 | 0.00402 | 1.61161e-05 | 0.75741 | -13.11556 | -9.93385 | 0.73737 | -12.56549 | -9.26545 | 0.74332 | -11.96134 | -8.89105 | 0.77989 | -12.74983 | -9.9434 | 0.77437 | -12.5301 | -9.70296 | 0.49792 | -9.67962 | -4.81972 | 0.75036 | -13.21097 | -9.91301 | 0.77755 | -12.36014 | -9.61064 | 0.78621 | -12.15785 | -9.55866 | 0.7674 | -12.44902 | -9.55331 | 0.75766 | -12.59594 | -9.54347 | 0.73942 | -10.14326 | -7.50015 | 0.76497 | -12.48986 | -9.55438
238.40017 | 0.76406 | -12.19743 | -9.31957 | 0.68908 | -11.22033 | -7.73176 | 0.62805 | -9.65124 | -6.0615 | 0.76255 | -10.98666 | -8.3779 | 0.77483 | -12.12712 | -9.39651 | 0.775 | -12.09153 | -9.37093 | 0.72953 | -12.73898 | -9.29349 | 0.7677 | -13.31119 | -10.21899 | 0.77762 | -12.58208 | -9.78412 | 0.52177 | -8.93219 | -4.66052 | 0.03129 | -0.00479 | -0.000149791 | 0.75123 | -13.13845 | -9.86997 | 0.73778 | -12.55813 | -9.26516 | 0.73428 | -12.01148 | -8.81974 | 0.77567 | -12.75571 | -9.89427 | 0.75632 | -12.70995 | -9.61284 | 0.50372 | -9.60468 | -4.83809 | 0.77082 | -12.92897 | -9.96592 | 0.78239 | -12.28413 | -9.61104 | 0.78907 | -12.11926 | -9.56292 | 0.76083 | -12.47585 | -9.49205 | 0.75941 | -12.58702 | -9.55877 | 0.71871 | -10.52481 | -7.56428 | 0.77092 | -12.44834 | -9.59665
238.50016 | 0.75609 | -12.26024 | -9.26989 | 0.66199 | -11.55443 | -7.64887 | 0.81671 | -12.43971 | -10.15969 | 0.76052 | -10.97489 | -8.3466 | 0.76463 | -12.22129 | -9.3448 | 0.76815 | -12.20589 | -9.37596 | 0.68208 | -13.23353 | -9.02629 | 0.78069 | -13.23227 | -10.33025 | 0.78671 | -12.53872 | -9.86439 | 0.53295 | -8.86599 | -4.72518 | 0.00839 | 0.000175 | 1.46755e-06 | 0.76231 | -13.07806 | -9.9696 | 0.75608 | -12.36722 | -9.35063 | 0.7481 | -11.88158 | -8.88865 | 0.76148 | -12.89512 | -9.8194 | 0.76645 | -12.65311 | -9.69796 | 0.51868 | -9.32734 | -4.83793 | 0.75675 | -13.17308 | -9.96872 | 0.7725 | -12.3755 | -9.56012 | 0.79419 | -12.12941 | -9.63311 | 0.77567 | -12.33405 | -9.56712 | 0.77682 | -12.44959 | -9.67114 | 0.74018 | -10.3742 | -7.67873 | 0.76767 | -12.44108 | -9.55066
238.60014 | 0.74415 | -12.35229 | -9.19192 | 0.65663 | -11.58967 | -7.61014 | 0.81524 | -12.30796 | -10.03389 | 0.75829 | -11.13418 | -8.44296 | 0.76592 | -12.22438 | -9.36292 | 0.7744 | -12.14907 | -9.4082 | 0.68878 | -13.20001 | -9.09193 | 0.75984 | -13.33138 | -10.1297 | 0.74916 | -12.81291 | -9.59893 | 0.53295 | -8.80528 | -4.69281 | -0.01791 | 0.0028 | -5.0134e-05 | 0.75532 | -12.98829 | -9.81033 | 0.75482 | -12.40573 | -9.36411 | 0.73386 | -11.99099 | -8.79973 | 0.7743 | -12.71628 | -9.84619 | 0.77137 | -12.54407 | -9.67613 | 0.49967 | -9.73555 | -4.86459 | 0.7618 | -13.10807 | -9.98571 | 0.78136 | -12.28812 | -9.60148 | 0.77738 | -12.24805 | -9.5214 | 0.76505 | -12.46026 | -9.53269 | 0.78013 | -12.43814 | -9.70336 | 0.70168 | -10.70873 | -7.5141 | 0.77158 | -12.43354 | -9.59341
238.70003 | 0.74527 | -12.31791 | -9.18018 | 0.66987 | -11.4471 | -7.66801 | 0.80335 | -12.49876 | -10.04088 | 0.73989 | -11.09164 | -8.20665 | 0.77607 | -12.12207 | -9.40753 | 0.76415 | -12.24911 | -9.36015 | 0.6991 | -13.12271 | -9.17404 | 0.75526 | -13.36404 | -10.09328 | 0.77415 | -12.65566 | -9.79739 | 0.54731 | -8.49407 | -4.64885 | -0.03888 | 0.00076875 | -2.98921e-05 | 0.75282 | -13.0161 | -9.79885 | 0.74305 | -12.4688 | -9.26498 | 0.75417 | -11.86814 | -8.95061 | 0.78805 | -12.62211 | -9.94687 | 0.77837 | -12.52418 | -9.74843 | 0.47777 | -9.56665 | -4.57065 | 0.74162 | -13.28146 | -9.84975 | 0.78222 | -12.31433 | -9.63252 | 0.7909 | -12.1476 | -9.60756 | 0.75324 | -12.53714 | -9.44349 | 0.77195 | -12.49165 | -9.64292 | 0.75164 | -10.28399 | -7.72983 | 0.7773 | -12.39522 | -9.63477
238.80014 | 0.75235 | -12.29139 | -9.24745 | 0.66935 | -11.48944 | -7.69041 | 0.80805 | -12.38224 | -10.00545 | 0.7425 | -11.11616 | -8.25377 | 0.7747 | -12.13919 | -9.40425 | 0.76504 | -12.22891 | -9.35566 | 0.68564 | -13.21573 | -9.0613 | 0.73748 | -13.44633 | -9.91645 | 0.77013 | -12.66472 | -9.75348 | 0.53358 | -8.93734 | -4.76877 | -0.00123 | -0.0008125 | 9.95312e-07 | 0.74481 | -13.15997 | -9.80173 | 0.76164 | -12.33826 | -9.39733 | 0.75014 | -11.88843 | -8.91801 | 0.77624 | -12.71122 | -9.86701 | 0.7567 | -12.70884 | -9.61685 | 0.46775 | -9.38245 | -4.38859 | 0.75309 | -13.20501 | -9.94459 | 0.77866 | -12.3072 | -9.58308 | 0.7793 | -12.24983 | -9.54634 | 0.75048 | -12.59014 | -9.44865 | 0.76747 | -12.52715 | -9.61419 | 0.71311 | -10.54133 | -7.51711 | 0.78242 | -12.26611 | -9.59729
238.90002 | 0.75149 | -12.29091 | -9.23651 | 0.66826 | -11.49629 | -7.68253 | 0.61017 | -9.99603 | -6.09926 | 0.75533 | -10.99227 | -8.30285 | 0.78852 | -11.97917 | -9.44577 | 0.76595 | -12.22905 | -9.36687 | 0.73243 | -12.88718 | -9.43897 | 0.77622 | -13.26626 | -10.29759 | 0.7841 | -12.54734 | -9.83835 | 0.52785 | -8.98186 | -4.74111 | 0.17018 | -6.25e-06 | -1.06361e-06 | 0.76423 | -13.08025 | -9.99632 | 0.75778 | -12.41053 | -9.4044 | 0.74587 | -11.9652 | -8.9245 | 0.77409 | -12.78708 | -9.89833 | 0.76696 | -12.64786 | -9.70044 | 0.45601 | -9.45891 | -4.31335 | 0.77711 | -12.80105 | -9.94776 | 0.78416 | -12.29647 | -9.6424 | 0.78162 | -12.22439 | -9.55486 | 0.75235 | -12.56127 | -9.45044 | 0.76351 | -12.5803 | -9.60522 | 0.73572 | -10.12253 | -7.4474 | 0.78106 | -12.33039 | -9.63075
239 | 0.76499 | -12.20015 | -9.33305 | 0.69285 | -11.24486 | -7.79096 | 0.62619 | -9.69287 | -6.06959 | 0.73922 | -11.22806 | -8.30003 | 0.75972 | -12.24104 | -9.2998 | 0.75554 | -12.29718 | -9.29096 | 0.69801 | -13.02672 | -9.0928 | 0.76221 | -13.33595 | -10.16485 | 0.78131 | -12.59747 | -9.84257 | 0.56214 | -8.48128 | -4.76768 | -0.02416 | 0.00038125 | -9.21062e-06 | 0.78062 | -12.72489 | -9.93333 | 0.76273 | -12.36847 | -9.43381 | 0.7395 | -12.00965 | -8.88108 | 0.7772 | -12.75836 | -9.91585 | 0.77951 | -12.49422 | -9.73934 | 0.45243 | -9.63421 | -4.35878 | 0.77383 | -12.97629 | -10.04142 | 0.76585 | -12.42903 | -9.51875 | 0.77478 | -12.27009 | -9.50657 | 0.75432 | -12.54807 | -9.46523 | 0.75908 | -12.62839 | -9.58597 | 0.71091 | -10.23902 | -7.27898 | 0.76688 | -12.44928 | -9.54705
239.10021 | 0.74966 | -12.27387 | -9.20118 | 0.66752 | -11.49404 | -7.67245 | 0.62112 | -9.73877 | -6.04894 | 0.73845 | -11.07959 | -8.18176 | 0.7626 | -12.23834 | -9.33291 | 0.76193 | -12.26328 | -9.34375 | 0.67441 | -13.27122 | -8.95019 | 0.79212 | -13.15668 | -10.4216 | 0.79298 | -12.45808 | -9.87897 | 0.54646 | -8.78276 | -4.79944 | 0.04129 | -0.00204 | -8.41325e-05 | 0.78369 | -12.83535 | -10.05888 | 0.76146 | -12.23615 | -9.31738 | 0.72816 | -12.04233 | -8.76873 | 0.7798 | -12.72988 | -9.92672 | 0.76632 | -12.62297 | -9.67328 | 0.49695 | -9.20178 | -4.57278 | 0.76155 | -13.10946 | -9.98356 | 0.78 | -12.33966 | -9.62499 | 0.79633 | -12.10043 | -9.63595 | 0.75816 | -12.51969 | -9.49196 | 0.75478 | -12.58056 | -9.49551 | 0.72608 | -10.22368 | -7.42316 | 0.77882 | -12.37536 | -9.63816
239.20019 | 0.74275 | -12.34156 | -9.16668 | 0.66999 | -11.46864 | -7.68383 | 0.61816 | -9.76624 | -6.03708 | 0.75348 | -10.91022 | -8.22066 | 0.75394 | -12.3058 | -9.27779 | 0.77417 | -12.13733 | -9.39637 | 0.66636 | -13.31999 | -8.87591 | 0.71273 | -13.55871 | -9.66371 | 0.77469 | -12.60708 | -9.76654 | 0.53783 | -8.79745 | -4.73151 | 0.02517 | -0.00259 | -6.52873e-05 | 0.74317 | -13.19841 | -9.80866 | 0.74341 | -12.47866 | -9.27673 | 0.73229 | -12.0157 | -8.79901 | 0.78852 | -12.64314 | -9.96932 | 0.76616 | -12.66469 | -9.70313 | 0.47919 | -9.39391 | -4.50146 | 0.75912 | -13.13378 | -9.97009 | 0.77442 | -12.36412 | -9.57501 | 0.7753 | -12.26844 | -9.5117 | 0.75674 | -12.52044 | -9.47468 | 0.76429 | -12.49513 | -9.54989 | 0.71779 | -10.40531 | -7.46887 | 0.77523 | -12.38567 | -9.60172
239.30007 | 0.74748 | -12.30813 | -9.20006 | 0.65658 | -11.59038 | -7.61003 | 0.80623 | -12.58978 | -10.1503 | 0.71901 | -11.26192 | -8.09748 | 0.77163 | -12.14505 | -9.37148 | 0.76794 | -12.21415 | -9.37969 | 0.73426 | -12.87582 | -9.45422 | 0.75767 | -13.36442 | -10.12584 | 0.77396 | -12.62437 | -9.77077 | 0.52334 | -9.08631 | -4.75528 | -0.03268 | 0.00159 | -5.20901e-05 | 0.76864 | -13.01004 | -10.00008 | 0.74982 | -12.40581 | -9.30212 | 0.74538 | -11.89213 | -8.86412 | 0.77192 | -12.78945 | -9.87238 | 0.77538 | -12.55638 | -9.73593 | 0.48334 | -9.39047 | -4.53883 | 0.75827 | -13.1189 | -9.94764 | 0.77773 | -12.33439 | -9.59289 | 0.78345 | -12.21904 | -9.57298 | 0.7513 | -12.55755 | -9.43454 | 0.75267 | -12.63652 | -9.51117 | 0.72219 | -10.35761 | -7.4802 | 0.76075 | -12.51679 | -9.5222
239.40021 | 0.76709 | -12.15544 | -9.32433 | 0.65812 | -11.55413 | -7.60404 | 0.80856 | -12.48981 | -10.09882 | 0.74041 | -11.08624 | -8.20832 | 0.76633 | -12.19676 | -9.34678 | 0.76456 | -12.23326 | -9.35308 | 0.69703 | -13.09873 | -9.13022 | 0.74902 | -13.35788 | -10.00537 | 0.77526 | -12.61729 | -9.78168 | 0.51346 | -9.18403 | -4.71563 | 0.02783 | -0.00356 | -9.91301e-05 | 0.77297 | -13.03134 | -10.07279 | 0.75092 | -12.42776 | -9.33228 | 0.74375 | -11.93659 | -8.87785 | 0.781 | -12.67088 | -9.89601 | 0.77125 | -12.58593 | -9.70686 | 0.46268 | -9.83352 | -4.54981 | 0.73087 | -13.33456 | -9.74588 | 0.77643 | -12.32305 | -9.56794 | 0.77527 | -12.25079 | -9.49769 | 0.76314 | -12.45879 | -9.50782 | 0.76901 | -12.54307 | -9.64578 | 0.6734 | -10.75988 | -7.2457 | 0.78014 | -12.36246 | -9.64445
239.50023 | 0.75323 | -12.28261 | -9.25158 | 0.66131 | -11.536 | -7.62881 | 0.79672 | -12.55561 | -10.00331 | 0.70734 | -11.12196 | -7.86696 | 0.76332 | -12.25464 | -9.35425 | 0.77279 | -12.12766 | -9.37217 | 0.66706 | -13.28846 | -8.86416 | 0.71229 | -13.54847 | -9.65041 | 0.76721 | -12.68994 | -9.73585 | 0.52338 | -9.0617 | -4.74274 | -0.03038 | 0.00247 | -7.49957e-05 | 0.73351 | -13.25492 | -9.72267 | 0.74372 | -12.49037 | -9.28934 | 0.74342 | -11.88418 | -8.83497 | 0.7827 | -12.71199 | -9.94963 | 0.76405 | -12.64401 | -9.66067 | 0.47616 | -9.60386 | -4.573 | 0.72665 | -13.32674 | -9.68383 | 0.76801 | -12.41511 | -9.53493 | 0.78234 | -12.16344 | -9.51597 | 0.76161 | -12.47334 | -9.4998 | 0.76768 | -12.55195 | -9.63583 | 0.71116 | -10.39509 | -7.39256 | 0.77731 | -12.33804 | -9.5905
239.60005 | 0.76444 | -12.16686 | -9.30083 | 0.66664 | -11.51708 | -7.6777 | 0.625 | -9.70415 | -6.06508 | 0.74023 | -11.08827 | -8.20787 | 0.7545 | -12.29454 | -9.27625 | 0.77351 | -12.16547 | -9.41006 | 0.69183 | -13.16973 | -9.11123 | 0.75438 | -13.38936 | -10.10072 | 0.7674 | -12.69074 | -9.73882 | 0.53495 | -8.83556 | -4.72658 | 0.00553 | -0.00295 | -1.63076e-05 | 0.75088 | -13.12505 | -9.85532 | 0.74603 | -12.5041 | -9.32847 | 0.73892 | -11.95417 | -8.83319 | 0.7571 | -12.89317 | -9.76139 | 0.76841 | -12.55635 | -9.64845 | 0.49952 | -9.04593 | -4.51865 | 0.75062 | -13.13394 | -9.85861 | 0.77946 | -12.36155 | -9.6354 | 0.78764 | -12.16059 | -9.57818 | 0.7688 | -12.40206 | -9.53474 | 0.7713 | -12.49332 | -9.63608 | 0.73542 | -10.31836 | -7.58835 | 0.75582 | -12.54846 | -9.48442
239.70019 | 0.76811 | -12.09212 | -9.28805 | 0.67803 | -11.40269 | -7.73137 | 0.63385 | -9.74092 | -6.17431 | 0.7339 | -11.11285 | -8.15572 | 0.75687 | -12.2874 | -9.29998 | 0.75469 | -12.31649 | -9.29511 | 0.70017 | -13.11706 | -9.18415 | 0.7537 | -13.37771 | -10.08273 | 0.77184 | -12.65627 | -9.7686 | 0.52428 | -8.90423 | -4.66831 | -0.0373 | 0.00392 | -0.000146406 | 0.74355 | -13.18166 | -9.80129 | 0.74319 | -12.51386 | -9.30018 | 0.73636 | -11.95117 | -8.80036 | 0.78209 | -12.63648 | -9.88288 | 0.76426 | -12.65727 | -9.67341 | 0.48498 | -9.38724 | -4.55264 | 0.76536 | -13.03583 | -9.97704 | 0.7875 | -12.27004 | -9.66263 | 0.77155 | -12.28386 | -9.4776 | 0.76553 | -12.44466 | -9.52682 | 0.76994 | -12.4966 | -9.62166 | 0.748 | -10.17725 | -7.61258 | 0.77445 | -12.3648 | -9.57594
239.80016 | 0.73552 | -12.3917 | -9.11439 | 0.66256 | -11.5055 | -7.62304 | 0.60667 | -9.74682 | -5.91312 | 0.74062 | -11.21663 | -8.3073 | 0.7572 | -12.25472 | -9.2793 | 0.78002 | -12.07239 | -9.41673 | 0.71758 | -13.01809 | -9.34148 | 0.74853 | -13.41527 | -10.04169 | 0.78008 | -12.59614 | -9.82597 | 0.53512 | -8.91372 | -4.76993 | 0.03488 | 0.00361 | 0.000126004 | 0.76554 | -12.85823 | -9.84352 | 0.74357 | -12.50717 | -9.29993 | 0.74893 | -11.80096 | -8.83814 | 0.77543 | -12.77369 | -9.90515 | 0.77706 | -12.51927 | -9.72828 | 0.48146 | -9.41476 | -4.53278 | 0.76101 | -13.10028 | -9.96941 | 0.78241 | -12.31019 | -9.63166 | 0.77466 | -12.26379 | -9.50028 | 0.75152 | -12.57118 | -9.44746 | 0.78605 | -12.33349 | -9.69471 | 0.70698 | -10.54685 | -7.45637 | 0.78271 | -12.36924 | -9.68154
239.9 | 0.73754 | -12.36567 | -9.12021 | 0.66782 | -11.35896 | -7.58578 | 0.60574 | -9.83659 | -5.9584 | 0.74119 | -11.12346 | -8.24461 | 0.76752 | -12.19543 | -9.36019 | 0.76106 | -12.25633 | -9.3278 | 0.69326 | -12.94874 | -8.97679 | 0.73846 | -13.46503 | -9.94333 | 0.78724 | -12.52458 | -9.85985 | 0.52679 | -9.04741 | -4.7661 | 0.02545 | -0.003 | -7.6353e-05 | 0.77338 | -12.97856 | -10.03741 | 0.73452 | -12.55168 | -9.21944 | 0.74428 | -11.85187 | -8.82107 | 0.78847 | -12.63664 | -9.96366 | 0.74737 | -12.7531 | -9.53132 | 0.46945 | -9.64774 | -4.52911 | 0.74911 | -13.22028 | -9.9034 | 0.76943 | -12.34331 | -9.49731 | 0.79257 | -12.14534 | -9.62602 | 0.75549 | -12.53822 | -9.47249 | 0.7611 | -12.56464 | -9.56299 | 0.71966 | -10.50868 | -7.56268 | 0.785 | -12.34968 | -9.69449
240.00012 | 0.7385 | -12.32021 | -9.09853 | 0.68162 | -11.35068 | -7.73684 | 0.80445 | -12.53067 | -10.08035 | 0.75408 | -11.1233 | -8.38785 | 0.7536 | -12.28976 | -9.26158 | 0.79203 | -11.94258 | -9.45889 | 0.66323 | -13.33186 | -8.84207 | 0.77064 | -12.93597 | -9.96897 | 0.7785 | -12.58871 | -9.80035 | 0.51885 | -9.15177 | -4.74841 | 0.00305 | -0.0002125 | -6.47913e-07 | 0.75201 | -13.14298 | -9.88364 | 0.76647 | -12.31998 | -9.44291 | 0.73908 | -11.88779 | -8.78603 | 0.79041 | -12.58313 | -9.94586 | 0.76826 | -12.59474 | -9.67605 | 0.47964 | -9.51591 | -4.56418 | 0.75281 | -13.16114 | -9.90779 | 0.79035 | -12.19746 | -9.64022 | 0.7948 | -12.04333 | -9.5721 | 0.74965 | -12.5544 | -9.41136 | 0.77497 | -12.42618 | -9.62995 | 0.7223 | -10.41369 | -7.52177 | 0.75548 | -12.55193 | -9.48278
240.10017 | 0.72752 | -12.41721 | -9.03377 | 0.65457 | -11.60846 | -7.59856 | 0.60809 | -9.92458 | -6.03503 | 0.74806 | -11.17599 | -8.36026 | 0.76993 | -12.17514 | -9.374 | 0.76027 | -12.18181 | -9.26142 | 0.66469 | -13.29361 | -8.83613 | 0.7717 | -13.25325 | -10.22753 | 0.77542 | -12.62918 | -9.79293 | 0.53509 | -8.86094 | -4.74138 | 0.00893 | -0.00183 | -1.63457e-05 | 0.77096 | -13.00559 | -10.02676 | 0.75881 | -12.37537 | -9.39055 | 0.73776 | -11.89751 | -8.77753 | 0.7859 | -12.69225 | -9.97489 | 0.76635 | -12.58484 | -9.64443 | 0.46936 | -9.76011 | -4.58099 | 0.76439 | -13.09217 | -10.00748 | 0.78635 | -12.22346 | -9.61187 | 0.77891 | -12.24909 | -9.54097 | 0.7665 | -12.41509 | -9.51615 | 0.76846 | -12.50339 | -9.60831 | 0.71822 | -10.4665 | -7.51722 | 0.77735 | -12.3646 | -9.61157
240.20023 | 0.75806 | -12.12063 | -9.18813 | 0.67708 | -11.40332 | -7.72098 | 0.81137 | -11.92884 | -9.67865 | 0.73205 | -11.19768 | -8.19722 | 0.76534 | -12.19834 | -9.33586 | 0.78613 | -12.00768 | -9.43965 | 0.70784 | -13.05032 | -9.23761 | 0.76219 | -13.3163 | -10.14948 | 0.78412 | -12.56467 | -9.85228 | 0.54669 | -8.56531 | -4.68256 | -0.02413 | -0.00075 | 1.8096e-05 | 0.73565 | -13.23073 | -9.73313 | 0.76469 | -12.29916 | -9.40503 | 0.74637 | -11.8266 | -8.82697 | 0.79772 | -12.46422 | -9.94294 | 0.76525 | -12.65926 | -9.68754 | 0.49196 | -9.35407 | -4.60185 | 0.76355 | -13.08961 | -9.99464 | 0.77683 | -12.3081 | -9.56126 | 0.7889 | -12.18599 | -9.61359 | 0.75821 | -12.51613 | -9.48979 | 0.76725 | -12.53077 | -9.61427 | 0.72642 | -10.21189 | -7.41809 | 0.77295 | -12.41914 | -9.5994
240.3 | 0.75514 | -12.24411 | -9.24597 | 0.66437 | -11.52019 | -7.65367 | 0.80173 | -12.4477 | -9.97976 | 0.74793 | -11.05106 | -8.2654 | 0.75775 | -12.27493 | -9.30128 | 0.77322 | -12.15151 | -9.39584 | 0.69809 | -13.14641 | -9.17737 | 0.73483 | -13.47075 | -9.89867 | 0.77867 | -12.61871 | -9.82577 | 0.52952 | -8.72539 | -4.62026 | 0.01419 | -0.0016 | -2.27072e-05 | 0.75083 | -13.11699 | -9.84861 | 0.74106 | -12.52703 | -9.28326 | 0.7233 | -11.99904 | -8.67885 | 0.77605 | -12.72004 | -9.87135 | 0.76535 | -12.64148 | -9.6751 | 0.49004 | -9.34002 | -4.57695 | 0.76226 | -13.11049 | -9.99359 | 0.78148 | -12.27401 | -9.59186 | 0.77745 | -12.25611 | -9.52852 | 0.76713 | -12.43618 | -9.54014 | 0.77894 | -12.42028 | -9.67466 | 0.7331 | -10.34843 | -7.58644 | 0.77313 | -12.40533 | -9.59097
240.40019 | 0.75889 | -12.21097 | -9.2668 | 0.66273 | -11.55396 | -7.65719 | 0.69165 | -8.77607 | -6.06996 | 0.72468 | -11.33903 | -8.21721 | 0.75734 | -12.26105 | -9.28581 | 0.76059 | -12.25844 | -9.32367 | 0.7132 | -13.02798 | -9.29151 | 0.73745 | -13.45143 | -9.91974 | 0.77581 | -12.51724 | -9.71102 | 0.50532 | -9.23562 | -4.66693 | -0.00973 | 0.00117 | -1.13754e-05 | 0.74096 | -13.19921 | -9.78009 | 0.75394 | -12.40667 | -9.35386 | 0.76169 | -11.63582 | -8.8629 | 0.78535 | -12.65239 | -9.93651 | 0.76582 | -12.64186 | -9.6814 | 0.47355 | -9.69016 | -4.58878 | 0.73939 | -13.29393 | -9.82944 | 0.77104 | -12.38349 | -9.54811 | 0.79175 | -12.11622 | -9.59302 | 0.75036 | -12.56098 | -9.42523 | 0.7709 | -12.49018 | -9.62868 | 0.71722 | -10.40428 | -7.46213 | 0.78122 | -12.31622 | -9.62164
240.50017 | 0.74467 | -12.30507 | -9.16328 | 0.68508 | -11.29325 | -7.73677 | 0.81458 | -12.38507 | -10.08868 | 0.75773 | -11.04689 | -8.37056 | 0.75996 | -12.22314 | -9.28905 | 0.76333 | -12.22795 | -9.334 | 0.7141 | -12.82206 | -9.15621 | 0.7815 | -13.19404 | -10.31117 | 0.75506 | -12.77846 | -9.64849 | 0.54645 | -8.53755 | -4.66532 | -0.00663 | 0.0009 | -5.9634e-06 | 0.77694 | -12.95545 | -10.06561 | 0.75075 | -12.40657 | -9.31417 | 0.74868 | -11.81248 | -8.84374 | 0.78381 | -12.70564 | -9.95879 | 0.76399 | -12.64166 | -9.65812 | 0.50141 | -9.06704 | -4.54632 | 0.76418 | -13.10338 | -10.01335 | 0.77511 | -12.39345 | -9.60627 | 0.78224 | -12.17429 | -9.52323 | 0.75287 | -12.56883 | -9.46275 | 0.76817 | -12.45871 | -9.5704 | 0.72242 | -10.48618 | -7.5754 | 0.76876 | -12.44054 | -9.56378
240.60023 | 0.74578 | -12.30953 | -9.18025 | 0.66832 | -11.49274 | -7.68081 | 0.72542 | -8.26614 | -5.99645 | 0.74769 | -11.09883 | -8.29847 | 0.74438 | -12.36976 | -9.2078 | 0.75935 | -12.25333 | -9.30454 | 0.67454 | -13.21841 | -8.91641 | 0.76439 | -13.2944 | -10.16208 | 0.77564 | -12.62617 | -9.79331 | 0.56858 | -8.00629 | -4.5522 | 0.00306 | -0.00020625 | -6.31331e-07 | 0.76048 | -13.06671 | -9.93693 | 0.73556 | -12.54559 | -9.22805 | 0.74597 | -11.81497 | -8.81365 | 0.77372 | -12.73242 | -9.85131 | 0.76614 | -12.63447 | -9.67977 | 0.45932 | -9.86405 | -4.53076 | 0.73152 | -13.33581 | -9.75541 | 0.77548 | -12.25512 | -9.50365 | 0.78868 | -12.17206 | -9.59991 | 0.77033 | -12.38159 | -9.53793 | 0.76253 | -12.5478 | -9.56814 | 0.74865 | -10.09449 | -7.55722 | 0.78301 | -12.26033 | -9.59993
240.70023 | 0.74322 | -12.30237 | -9.14342 | 0.679 | -11.41585 | -7.75134 | 0.60903 | -9.83777 | -5.9915 | 0.74455 | -11.15151 | -8.30291 | 0.75388 | -12.30494 | -9.27644 | 0.76471 | -12.24171 | -9.36141 | 0.69262 | -13.17679 | -9.12655 | 0.75172 | -13.36606 | -10.04757 | 0.79058 | -12.32143 | -9.74112 | 0.54299 | -8.56011 | -4.64802 | -0.02409 | 0.00188 | -4.53268e-05 | 0.75864 | -13.08725 | -9.92849 | 0.73914 | -12.53213 | -9.263 | 0.75988 | -11.68939 | -8.88249 | 0.77509 | -12.72711 | -9.86459 | 0.75332 | -12.73761 | -9.5955 | 0.50519 | -8.96599 | -4.52954 | 0.76133 | -13.09709 | -9.97126 | 0.78714 | -12.24259 | -9.63664 | 0.7764 | -12.19998 | -9.47207 | 0.75387 | -12.5462 | -9.45827 | 0.77021 | -12.49745 | -9.6256 | 0.74811 | -10.34364 | -7.73815 | 0.7722 | -12.39848 | -9.57412
240.80016 | 0.75433 | -12.23209 | -9.22704 | 0.68665 | -11.30657 | -7.76361 | 0.63612 | -9.62654 | -6.12366 | 0.74533 | -11.13499 | -8.29928 | 0.76685 | -12.19519 | -9.35187 | 0.75238 | -12.30588 | -9.25876 | 0.68377 | -13.22782 | -9.04484 | 0.76874 | -13.26952 | -10.20085 | 0.78405 | -12.55122 | -9.84076 | 0.51803 | -9.00358 | -4.66413 | -0.04841 | 8.125e-05 | -3.93315e-06 | 0.75106 | -13.13054 | -9.86181 | 0.74894 | -12.43809 | -9.31542 | 0.73121 | -11.95733 | -8.74328 | 0.77463 | -12.69707 | -9.83547 | 0.77449 | -12.52698 | -9.702 | 0.49394 | -9.24151 | -4.56476 | 0.74893 | -13.18719 | -9.87627 | 0.77223 | -12.34382 | -9.53226 | 0.79245 | -12.1092 | -9.59596 | 0.75235 | -12.55431 | -9.44527 | 0.76755 | -12.50667 | -9.59946 | 0.72124 | -10.32641 | -7.44786 | 0.76282 | -12.49124 | -9.52852
240.90007 | 0.75704 | -12.23079 | -9.25915 | 0.66319 | -11.52006 | -7.64 | 0.61327 | -9.93462 | -6.09259 | 0.74316 | -11.03866 | -8.20351 | 0.75964 | -12.24438 | -9.30127 | 0.78059 | -11.97443 | -9.34715 | 0.68258 | -13.20048 | -9.0104 | 0.7732 | -13.24838 | -10.24367 | 0.7609 | -12.73343 | -9.68891 | 0.52926 | -8.95259 | -4.73824 | -0.00157 | -0.00179 | 2.81439e-06 | 0.75475 | -13.1151 | -9.89861 | 0.74081 | -12.52247 | -9.27677 | 0.74773 | -11.80506 | -8.82699 | 0.76834 | -12.81865 | -9.84912 | 0.75408 | -12.70965 | -9.58404 | 0.48012 | -9.52646 | -4.57383 | 0.7528 | -13.15053 | -9.89972 | 0.78288 | -12.27934 | -9.61329 | 0.79677 | -12.08696 | -9.63057 | 0.75615 | -12.50915 | -9.45884 | 0.77495 | -12.46599 | -9.66047 | 0.71543 | -10.24588 | -7.33023 | 0.78192 | -12.32357 | -9.63601
241.00017 | 0.76041 | -12.07689 | -9.1834 | 0.66752 | -11.49813 | -7.67527 | 0.6364 | -9.48841 | -6.0384 | 0.74498 | -11.12459 | -8.28757 | 0.77492 | -12.10076 | -9.37706 | 0.75869 | -12.26914 | -9.30852 | 0.71799 | -13.00579 | -9.33803 | 0.77142 | -13.26022 | -10.22918 | 0.74677 | -12.81414 | -9.56916 | 0.52932 | -8.91397 | -4.71835 | 0.11746 | -0.00891 | -0.00105 | 0.76543 | -13.06645 | -10.0014 | 0.74465 | -12.48584 | -9.29764 | 0.76506 | -11.57903 | -8.85867 | 0.78552 | -12.67673 | -9.95788 | 0.76948 | -12.52426 | -9.63722 | 0.46939 | -9.4106 | -4.41723 | 0.77557 | -12.97023 | -10.05928 | 0.78446 | -12.24249 | -9.6038 | 0.7755 | -12.26386 | -9.51057 | 0.75454 | -12.54338 | -9.46443 | 0.76607 | -12.50061 | -9.57631 | 0.71484 | -10.36886 | -7.41209 | 0.78349 | -12.26481 | -9.60941
241.10019 | 0.74145 | -12.34084 | -9.15005 | 0.66967 | -11.43623 | -7.6585 | 0.61628 | -9.77382 | -6.02336 | 0.73064 | -11.18069 | -8.16911 | 0.77797 | -12.11492 | -9.42502 | 0.75241 | -12.30953 | -9.26183 | 0.68244 | -13.21794 | -9.02049 | 0.72069 | -13.51748 | -9.74192 | 0.74987 | -12.81723 | -9.6113 | 0.56208 | -8.35311 | -4.69516 | 0.12541 | -0.0024 | -0.000300982 | 0.76841 | -13.01219 | -9.99866 | 0.75185 | -12.43385 | -9.34835 | 0.74863 | -11.77744 | -8.81693 | 0.77596 | -12.72107 | -9.87099 | 0.77345 | -12.5538 | -9.7097 | 0.47033 | -9.45058 | -4.44489 | 0.76967 | -13.01394 | -10.01647 | 0.78416 | -12.26194 | -9.61537 | 0.79025 | -12.168 | -9.61579 | 0.7432 | -12.58511 | -9.35329 | 0.7722 | -12.47616 | -9.63406 | 0.71425 | -10.37029 | -7.40697 | 0.76233 | -12.48249 | -9.51584
241.20024 | 0.74847 | -12.27597 | -9.18824 | 0.64936 | -11.64717 | -7.56326 | 0.63177 | -9.59658 | -6.06287 | 0.74871 | -11.01002 | -8.24328 | 0.7614 | -12.21364 | -9.29948 | 0.77113 | -12.12284 | -9.34825 | 0.72181 | -12.95306 | -9.34962 | 0.7736 | -13.2534 | -10.2529 | 0.7675 | -12.69045 | -9.73986 | 0.56441 | -8.25054 | -4.65665 | 0.01318 | 0.00059375 | 7.82444e-06 | 0.7546 | -13.10942 | -9.89234 | 0.75681 | -12.37031 | -9.36193 | 0.7429 | -11.79099 | -8.75951 | 0.79283 | -12.64634 | -10.02636 | 0.76315 | -12.6343 | -9.64183 | 0.49021 | -8.75677 | -4.29269 | 0.75971 | -13.09635 | -9.94939 | 0.78506 | -12.25045 | -9.61739 | 0.79691 | -12.04956 | -9.60239 | 0.74008 | -12.63429 | -9.35045 | 0.76986 | -12.45378 | -9.5877 | 0.68118 | -10.71906 | -7.30162 | 0.77441 | -12.38817 | -9.59347
241.30012 | 0.74918 | -12.2915 | -9.20853 | 0.667 | -11.49986 | -7.67037 | 0.61454 | -9.81646 | -6.03259 | 0.74743 | -10.90334 | -8.14947 | 0.77062 | -12.15777 | -9.36901 | 0.77313 | -12.11873 | -9.3694 | 0.67497 | -13.25729 | -8.94824 | 0.74571 | -13.40779 | -9.99827 | 0.77853 | -12.61482 | -9.82103 | 0.51025 | -9.27051 | -4.73032 | 0.02436 | -0.00243 | -5.92301e-05 | 0.74147 | -13.14852 | -9.74927 | 0.75266 | -12.29047 | -9.25054 | 0.75757 | -11.67178 | -8.84218 | 0.78834 | -12.67036 | -9.98849 | 0.76058 | -12.66023 | -9.62909 | 0.50836 | -8.30384 | -4.22131 | 0.76075 | -13.07706 | -9.94836 | 0.76756 | -12.39735 | -9.51571 | 0.789 | -12.20599 | -9.63057 | 0.75584 | -12.51554 | -9.4597 | 0.7651 | -12.52795 | -9.58518 | 0.70113 | -10.56537 | -7.40771 | 0.76823 | -12.42157 | -9.54256
241.40016 | 0.73125 | -12.35568 | -9.03504 | 0.67023 | -11.49068 | -7.70145 | 0.61221 | -9.95005 | -6.09147 | 0.71313 | -11.03555 | -7.86976 | 0.78165 | -12.06141 | -9.4278 | 0.76416 | -12.22218 | -9.33969 | 0.66747 | -13.29533 | -8.87425 | 0.77656 | -13.23632 | -10.27874 | 0.77693 | -12.62448 | -9.80838 | 0.56233 | -8.47532 | -4.76594 | -0.02801 | 0.00066875 | -1.8729e-05 | 0.7462 | -13.16216 | -9.82162 | 0.73405 | -12.55044 | -9.21261 | 0.73103 | -11.88884 | -8.69105 | 0.76822 | -12.79909 | -9.83252 | 0.75568 | -12.71408 | -9.60778 | 0.48033 | -9.18267 | -4.41069 | 0.76533 | -13.04332 | -9.98241 | 0.77624 | -12.34411 | -9.58204 | 0.78595 | -12.19938 | -9.5881 | 0.75341 | -12.53452 | -9.44369 | 0.77505 | -12.40462 | -9.61415 | 0.69655 | -10.66016 | -7.4253 | 0.76473 | -12.42612 | -9.50264
241.50005 | 0.76298 | -12.16958 | -9.28514 | 0.66937 | -11.46307 | -7.67305 | 0.81486 | -12.44529 | -10.14115 | 0.7432 | -10.86933 | -8.07803 | 0.7748 | -12.13828 | -9.40476 | 0.74452 | -12.35551 | -9.19896 | 0.69769 | -13.12248 | -9.15536 | 0.75105 | -13.38619 | -10.05365 | 0.79438 | -12.43951 | -9.88172 | 0.56364 | -8.3478 | -4.70513 | -0.00348 | -0.0003 | 1.0446e-06 | 0.73821 | -13.18945 | -9.73662 | 0.74459 | -12.47646 | -9.28986 | 0.75361 | -11.69761 | -8.81541 | 0.78213 | -12.65809 | -9.90022 | 0.77032 | -12.56515 | -9.67922 | 0.48482 | -9.18781 | -4.45442 | 0.74556 | -13.2267 | -9.86129 | 0.77455 | -12.34698 | -9.56334 | 0.78016 | -12.25586 | -9.56147 | 0.74823 | -12.56832 | -9.40396 | 0.78384 | -12.35573 | -9.68486 | 0.71598 | -10.32626 | -7.39335 | 0.77459 | -12.33998 | -9.55838
241.6 | 0.76413 | -12.18693 | -9.31243 | 0.66706 | -11.51568 | -7.68163 | 0.62531 | -9.70989 | -6.07167 | 0.73176 | -10.95899 | -8.01937 | 0.76541 | -12.18118 | -9.32363 | 0.76697 | -12.20689 | -9.36236 | 0.70391 | -13.06466 | -9.19634 | 0.75695 | -13.35044 | -10.10564 | 0.76854 | -12.66025 | -9.7299 | 0.56697 | -8.22502 | -4.66334 | -0.00346 | -0.00029375 | 1.01726e-06 | 0.72475 | -13.25978 | -9.61008 | 0.75041 | -12.4059 | -9.30951 | 0.74594 | -11.7762 | -8.78434 | 0.76894 | -12.81643 | -9.85502 | 0.77074 | -12.55997 | -9.68045 | 0.45818 | -9.31235 | -4.26676 | 0.75826 | -13.05754 | -9.90103 | 0.76846 | -12.39116 | -9.52216 | 0.78034 | -12.21903 | -9.53499 | 0.75738 | -12.51886 | -9.48151 | 0.76965 | -12.48514 | -9.60915 | 0.73114 | -10.27188 | -7.51014 | 0.75778 | -12.45292 | -9.43659
241.70014 | 0.72511 | -12.42053 | -9.00627 | 0.69079 | -11.258 | -7.77687 | 0.80745 | -12.47385 | -10.07206 | 0.73325 | -11.21738 | -8.2252 | 0.76777 | -12.16814 | -9.34236 | 0.78309 | -12.00659 | -9.40222 | 0.7005 | -13.09411 | -9.17239 | 0.77299 | -13.23234 | -10.22844 | 0.76833 | -12.68466 | -9.74606 | 0.57576 | -8.35532 | -4.81065 | 0.00129 | 0.00025625 | 3.30562e-07 | 0.74097 | -13.17402 | -9.7615 | 0.74347 | -12.49775 | -9.29169 | 0.72887 | -11.82848 | -8.6214 | 0.76683 | -12.7965 | -9.81277 | 0.7692 | -12.54288 | -9.64795 | 0.47733 | -9.31889 | -4.44819 | 0.72717 | -13.33674 | -9.69804 | 0.77715 | -12.31243 | -9.56866 | 0.80324 | -12.03261 | -9.66512 | 0.75049 | -12.55099 | -9.41936 | 0.75396 | -12.62569 | -9.51926 | 0.72354 | -10.60299 | -7.67167 | 0.77611 | -12.34256 | -9.57912
241.80023 | 0.76328 | -12.1541 | -9.27702 | 0.66315 | -11.54406 | -7.65547 | 0.80981 | -12.40322 | -10.04425 | 0.74346 | -11.10947 | -8.2594 | 0.75103 | -12.28246 | -9.22453 | 0.75907 | -12.26653 | -9.31113 | 0.68262 | -13.21584 | -9.02141 | 0.7551 | -13.36121 | -10.08899 | 0.77243 | -12.62497 | -9.75187 | 0.53667 | -8.95985 | -4.80852 | 0.02258 | 0.00059375 | 1.34069e-05 | 0.75914 | -13.07478 | -9.9256 | 0.74702 | -12.43666 | -9.29038 | 0.74008 | -11.72941 | -8.68075 | 0.76374 | -12.83179 | -9.80019 | 0.75162 | -12.72546 | -9.56473 | 0.48197 | -9.36073 | -4.51157 | 0.76966 | -13.004 | -10.0087 | 0.7784 | -12.31852 | -9.58872 | 0.7806 | -12.21938 | -9.5384 | 0.75893 | -12.45475 | -9.45226 | 0.76817 | -12.50105 | -9.60289 | 0.71458 | -10.30763 | -7.3656 | 0.77328 | -12.37111 | -9.56638
241.90024 | 0.75546 | -12.22384 | -9.23458 | 0.67683 | -11.3472 | -7.68016 | 0.80291 | -12.46498 | -10.00824 | 0.75297 | -11.05326 | -8.32277 | 0.76166 | -12.22341 | -9.3101 | 0.76605 | -12.21303 | -9.35579 | 0.68106 | -13.22276 | -9.00555 | 0.74281 | -13.43368 | -9.97862 | 0.77022 | -12.6618 | -9.75238 | 0.54152 | -8.99189 | -4.8693 | 0.04893 | -0.00251 | -0.000122932 | 0.77739 | -12.9101 | -10.03623 | 0.73061 | -12.57823 | -9.18982 | 0.74274 | -11.73569 | -8.7166 | 0.78725 | -12.62931 | -9.94244 | 0.76482 | -12.62238 | -9.6539 | 0.48138 | -9.46143 | -4.55457 | 0.73904 | -13.2416 | -9.78607 | 0.78468 | -12.1954 | -9.56955 | 0.79726 | -12.08507 | -9.63489 | 0.76099 | -12.46446 | -9.48531 | 0.76152 | -12.56974 | -9.57211 | 0.72026 | -10.08067 | -7.26074 | 0.76836 | -12.44122 | -9.5594
242.00007 | 0.76218 | -12.16772 | -9.274 | 0.66728 | -11.47277 | -7.6555 | 0.80458 | -12.44434 | -10.01248 | 0.74588 | -11.14648 | -8.31394 | 0.7734 | -12.12598 | -9.37817 | 0.76467 | -12.20508 | -9.33286 | 0.68126 | -13.20941 | -8.99898 | 0.78708 | -12.93104 | -10.17773 | 0.76194 | -12.71849 | -9.69074 | 0.53209 | -9.16711 | -4.8777 | -0.00241 | -0.00272 | 6.53859e-06 | 0.7563 | -13.08712 | -9.89774 | 0.74901 | -12.44371 | -9.32047 | 0.73831 | -11.83173 | -8.73553 | 0.78289 | -12.64304 | -9.89812 | 0.7646 | -12.61314 | -9.64404 | 0.47148 | -9.43586 | -4.44886 | 0.76058 | -13.07403 | -9.94389 | 0.78807 | -12.20337 | -9.6171 | 0.7908 | -12.15513 | -9.61233 | 0.7669 | -12.36404 | -9.48199 | 0.7666 | -12.49306 | -9.57723 | 0.69435 | -10.33823 | -7.17831 | 0.76512 | -12.45493 | -9.52954
242.10014 | 0.76112 | -12.20318 | -9.28811 | 0.67031 | -11.45754 | -7.68015 | 0.80166 | -12.44704 | -9.97835 | 0.74527 | -11.05447 | -8.23856 | 0.77652 | -12.0644 | -9.3682 | 0.76384 | -12.24051 | -9.34982 | 0.66835 | -13.24184 | -8.85018 | 0.76674 | -13.29414 | -10.19312 | 0.78383 | -12.55224 | -9.83886 | 0.53323 | -9.24667 | -4.93058 | 0.04896 | -0.00207 | -0.000101284 | 0.73951 | -13.18197 | -9.74818 | 0.74535 | -12.43619 | -9.26929 | 0.73583 | -11.82665 | -8.70237 | 0.7858 | -12.64604 | -9.93727 | 0.77236 | -12.55529 | -9.69714 | 0.47142 | -9.65348 | -4.55084 | 0.75333 | -13.02634 | -9.81312 | 0.79352 | -12.17779 | -9.66332 | 0.78682 | -12.16254 | -9.56967 | 0.76935 | -12.38065 | -9.52504 | 0.76785 | -12.50398 | -9.60116 | 0.68493 | -10.59428 | -7.25638 | 0.78691 | -12.26173 | -9.64884
242.20017 | 0.75374 | -12.21407 | -9.2062 | 0.6685 | -11.48511 | -7.67782 | 0.79428 | -12.52781 | -9.9506 | 0.75144 | -11.08436 | -8.32923 | 0.76683 | -12.13786 | -9.30768 | 0.77205 | -12.1583 | -9.38677 | 0.68851 | -13.19123 | -9.08225 | 0.7903 | -13.12513 | -10.37284 | 0.75783 | -12.74628 | -9.65947 | 0.58662 | -8.19356 | -4.80652 | 0.00539 | -0.00309 | -1.66753e-05 | 0.77254 | -12.96779 | -10.01809 | 0.77697 | -12.11182 | -9.41056 | 0.72225 | -11.93875 | -8.62282 | 0.77848 | -12.75529 | -9.92969 | 0.77336 | -12.43803 | -9.61905 | 0.48468 | -9.38359 | -4.54807 | 0.75648 | -13.10244 | -9.91175 | 0.77816 | -12.30304 | -9.57372 | 0.77874 | -12.26618 | -9.5522 | 0.76145 | -12.44987 | -9.47999 | 0.7637 | -12.53732 | -9.57475 | 0.6837 | -10.57663 | -7.23121 | 0.76942 | -12.39376 | -9.53598
242.3001 | 0.75372 | -12.22034 | -9.2107 | 0.67012 | -11.46079 | -7.68009 | 0.80259 | -12.42503 | -9.97219 | 0.74202 | -11.07006 | -8.21416 | 0.76292 | -12.16387 | -9.28001 | 0.7695 | -12.17808 | -9.37109 | 0.69861 | -13.07664 | -9.13548 | 0.74457 | -13.39143 | -9.97091 | 0.76668 | -12.67969 | -9.7212 | 0.55936 | -8.60272 | -4.81205 | 0.02547 | -0.00091875 | -2.34006e-05 | 0.7546 | -13.09514 | -9.88166 | 0.74677 | -12.43824 | -9.28848 | 0.75047 | -11.73651 | -8.80788 | 0.77672 | -12.72468 | -9.88345 | 0.76071 | -12.64787 | -9.62134 | 0.49862 | -8.48691 | -4.23171 | 0.76273 | -12.99634 | -9.91264 | 0.78664 | -12.25364 | -9.63926 | 0.80523 | -12.01188 | -9.67233 | 0.75408 | -12.5159 | -9.43803 | 0.76628 | -12.53439 | -9.60491 | 0.71572 | -10.25433 | -7.33921 | 0.77568 | -12.34516 | -9.57584
242.40007 | 0.7636 | -12.16194 | -9.28685 | 0.66415 | -11.50654 | -7.64212 | 0.8041 | -12.37122 | -9.94765 | 0.73565 | -11.2306 | -8.26176 | 0.74311 | -12.34256 | -9.17186 | 0.75714 | -12.28323 | -9.30008 | 0.75182 | -12.47867 | -9.38178 | 0.75434 | -13.35663 | -10.07544 | 0.76547 | -12.67095 | -9.69918 | 0.51052 | -9.32768 | -4.76194 | 0.05663 | -0.00127 | -7.22096e-05 | 0.75419 | -13.06511 | -9.85362 | 0.74414 | -12.43927 | -9.25655 | 0.74185 | -11.80831 | -8.76004 | 0.77924 | -12.67856 | -9.8796 | 0.76718 | -12.58949 | -9.65834 | 0.49874 | -9.04651 | -4.51185 | 0.77008 | -12.90562 | -9.93836 | 0.76516 | -12.48895 | -9.55604 | 0.77843 | -12.22099 | -9.51316 | 0.74752 | -12.57828 | -9.40255 | 0.76216 | -12.56204 | -9.57434 | 0.71343 | -10.448 | -7.45395 | 0.76803 | -12.42695 | -9.54431
242.50019 | 0.74534 | -12.29829 | -9.16641 | 0.68261 | -11.33082 | -7.73447 | 0.80324 | -12.40731 | -9.96608 | 0.75058 | -11.13532 | -8.3579 | 0.76641 | -12.16991 | -9.32711 | 0.77298 | -12.1433 | -9.3865 | 0.67352 | -13.23814 | -8.91616 | 0.74301 | -13.42442 | -9.97454 | 0.78158 | -12.54759 | -9.80689 | 0.55666 | -8.76854 | -4.88106 | 0.00637 | 0.00154 | 9.8306e-06 | 0.73548 | -13.20714 | -9.71362 | 0.75464 | -12.39354 | -9.35268 | 0.74805 | -11.75046 | -8.78996 | 0.76548 | -12.76808 | -9.77365 | 0.7815 | -12.47144 | -9.74647 | 0.48749 | -8.99006 | -4.38258 | 0.72208 | -13.33094 | -9.62602 | 0.78744 | -12.22481 | -9.62627 | 0.79361 | -12.09989 | -9.60258 | 0.75967 | -12.48267 | -9.48277 | 0.76447 | -12.51433 | -9.56688 | 0.71746 | -10.33541 | -7.41521 | 0.76312 | -12.45468 | -9.50439
242.60016 | 0.75844 | -12.19114 | -9.2463 | 0.67889 | -11.38392 | -7.72842 | 0.81186 | -12.30922 | -9.99337 | 0.75484 | -11.08799 | -8.36968 | 0.74901 | -12.32189 | -9.22916 | 0.76394 | -12.20884 | -9.32678 | 0.70275 | -13.06801 | -9.18356 | 0.75463 | -13.32711 | -10.057 | 0.76584 | -12.66208 | -9.69714 | 0.53687 | -8.89297 | -4.77437 | 0.03974 | -0.0033 | -0.000131135 | 0.7419 | -13.17191 | -9.7722 | 0.74855 | -12.44301 | -9.31424 | 0.75547 | -11.71444 | -8.84988 | 0.78201 | -12.71057 | -9.93977 | 0.77307 | -12.52287 | -9.68104 | 0.51338 | -8.44252 | -4.33418 | 0.72903 | -13.30897 | -9.70269 | 0.78162 | -12.2783 | -9.59693 | 0.79004 | -12.17834 | -9.62136 | 0.75904 | -12.48428 | -9.47601 | 0.77912 | -12.39002 | -9.65327 | 0.72884 | -10.19249 | -7.4287 | 0.75176 | -12.53664 | -9.42459
242.70009 | 0.76294 | -11.99169 | -9.149 | 0.67595 | -11.44264 | -7.7347 | 0.80796 | -12.3528 | -9.98053 | 0.74535 | -11.15754 | -8.31625 | 0.77315 | -12.06908 | -9.33124 | 0.75849 | -12.21833 | -9.26752 | 0.64919 | -13.35299 | -8.6686 | 0.76551 | -13.31293 | -10.19112 | 0.77482 | -12.59738 | -9.76071 | 0.56187 | -8.75667 | -4.92014 | 0.004 | -0.00259 | -1.03603e-05 | 0.76823 | -12.99599 | -9.98396 | 0.73518 | -12.54501 | -9.22288 | 0.73864 | -11.7812 | -8.70205 | 0.78462 | -12.63933 | -9.91705 | 0.77646 | -12.45478 | -9.67063 | 0.45919 | -9.52338 | -4.37301 | 0.75677 | -13.13646 | -9.94122 | 0.78837 | -12.21589 | -9.6306 | 0.78205 | -12.23141 | -9.56564 | 0.76512 | -12.4056 | -9.49182 | 0.76259 | -12.55202 | -9.57204 | 0.71072 | -10.31076 | -7.32802 | 0.78306 | -12.23641 | -9.58184
242.80014 | 0.7188 | -12.42459 | -8.93079 | 0.65422 | -11.59916 | -7.58843 | 0.62673 | -9.73558 | -6.10155 | 0.74254 | -11.04499 | -8.20135 | 0.77329 | -12.09871 | -9.35578 | 0.77004 | -12.13064 | -9.3411 | 0.68459 | -13.20111 | -9.03735 | 0.78132 | -13.17591 | -10.29464 | 0.76548 | -12.68758 | -9.7121 | 0.53327 | -9.08589 | -4.84526 | -0.05222 | 0.00559 | -0.000292106 | 0.78279 | -12.87742 | -10.08028 | 0.74696 | -12.44232 | -9.29395 | 0.75698 | -11.67193 | -8.83544 | 0.74825 | -12.91183 | -9.66133 | 0.76454 | -12.60907 | -9.64016 | 0.47988 | -9.1662 | -4.3987 | 0.76486 | -13.07614 | -10.00145 | 0.77582 | -12.32773 | -9.56411 | 0.7817 | -12.22522 | -9.55648 | 0.74198 | -12.59937 | -9.34844 | 0.78814 | -12.28416 | -9.68158 | 0.72449 | -10.26194 | -7.43464 | 0.777 | -12.26883 | -9.53293
242.90005 | 0.76759 | -12.11009 | -9.29558 | 0.6755 | -11.34409 | -7.6629 | 0.63741 | -9.71219 | -6.19067 | 0.74909 | -11.06761 | -8.29066 | 0.76341 | -12.15309 | -9.27778 | 0.7648 | -12.20273 | -9.33266 | 0.66404 | -13.22729 | -8.78347 | 0.7681 | -13.25134 | -10.17834 | 0.76509 | -12.69114 | -9.70991 | 0.54275 | -8.87116 | -4.81483 | 0.05438 | -0.00447 | -0.000243011 | 0.77755 | -12.91951 | -10.04559 | 0.76293 | -12.33034 | -9.40719 | 0.74105 | -11.77122 | -8.72307 | 0.79263 | -12.5521 | -9.94917 | 0.77795 | -12.48955 | -9.71621 | 0.47417 | -9.23746 | -4.38008 | 0.75483 | -13.1363 | -9.91573 | 0.76651 | -12.3915 | -9.4982 | 0.78516 | -12.1819 | -9.56476 | 0.76344 | -12.38426 | -9.4546 | 0.78078 | -12.38013 | -9.66621 | 0.72766 | -10.31653 | -7.50694 | 0.77633 | -12.33001 | -9.57211
243.00002 | 0.76222 | -12.17433 | -9.27954 | 0.67026 | -11.4513 | -7.67535 | 0.79723 | -12.51004 | -9.97338 | 0.77794 | -10.7355 | -8.35161 | 0.76666 | -12.12877 | -9.29863 | 0.7647 | -12.20598 | -9.33391 | 0.66602 | -13.29565 | -8.85516 | 0.78163 | -12.98582 | -10.15008 | 0.77172 | -12.63496 | -9.75067 | 0.51251 | -9.02286 | -4.62428 | 0.04335 | -0.0009 | -3.9015e-05 | 0.75033 | -13.11287 | -9.83893 | 0.73715 | -12.48001 | -9.19968 | 0.73145 | -11.88561 | -8.69373 | 0.77934 | -12.68981 | -9.88969 | 0.75738 | -12.64616 | -9.57792 | 0.48163 | -9.23816 | -4.44939 | 0.76963 | -12.8559 | -9.89423 | 0.77476 | -12.2836 | -9.51685 | 0.77972 | -12.26961 | -9.56685 | 0.76581 | -12.38349 | -9.48337 | 0.77991 | -12.37763 | -9.65346 | 0.72497 | -10.76971 | -7.80774 | 0.77616 | -12.34464 | -9.58144
243.10021 | 0.75897 | -12.13 | -9.20627 | 0.67027 | -11.47373 | -7.69048 | 0.81293 | -12.3626 | -10.04992 | 0.74854 | -11.05379 | -8.27418 | 0.76737 | -12.15445 | -9.327 | 0.76696 | -12.19719 | -9.35477 | 0.68902 | -13.18897 | -9.08747 | 0.79896 | -13.07798 | -10.44881 | 0.79395 | -12.37831 | -9.82781 | 0.51603 | -9.19284 | -4.74377 | 0.04492 | 0.000175 | 7.8603e-06 | 0.7492 | -13.12359 | -9.83217 | 0.77273 | -12.15622 | -9.39351 | 0.75501 | -11.65621 | -8.80051 | 0.79145 | -12.56487 | -9.94452 | 0.76907 | -12.56259 | -9.66145 | 0.47701 | -9.45427 | -4.5098 | 0.75297 | -13.12131 | -9.87996 | 0.78207 | -12.25579 | -9.58495 | 0.80313 | -11.97818 | -9.62007 | 0.76111 | -12.46146 | -9.48448 | 0.75818 | -12.57699 | -9.5356 | 0.75065 | -10.39756 | -7.80488 | 0.76619 | -12.41811 | -9.51461
243.20003 | 0.75443 | -12.22973 | -9.22646 | 0.6538 | -11.60106 | -7.58483 | 0.80458 | -12.41271 | -9.98699 | 0.74348 | -11.13197 | -8.27635 | 0.76948 | -12.14674 | -9.3467 | 0.76933 | -12.17986 | -9.37027 | 0.69052 | -13.14475 | -9.07675 | 0.76378 | -13.29237 | -10.15249 | 0.75974 | -12.72054 | -9.66429 | 0.53653 | -8.83926 | -4.74255 | -0.00655 | 0.00358 | -2.34572e-05 | 0.75847 | -13.08473 | -9.92443 | 0.74612 | -12.46147 | -9.29778 | 0.71863 | -11.94874 | -8.58677 | 0.78204 | -12.58962 | -9.84554 | 0.76389 | -12.62013 | -9.64046 | 0.46279 | -9.70444 | -4.49108 | 0.76896 | -12.98423 | -9.98441 | 0.78592 | -12.16929 | -9.56414 | 0.79061 | -12.16802 | -9.62012 | 0.77196 | -12.28492 | -9.48343 | 0.7677 | -12.48951 | -9.58826 | 0.71071 | -10.6348 | -7.55823 | 0.77655 | -12.33257 | -9.57682
243.30005 | 0.75441 | -12.22687 | -9.22412 | 0.64801 | -11.65609 | -7.55325 | 0.80913 | -12.36071 | -10.00142 | 0.7439 | -11.09183 | -8.25126 | 0.76316 | -12.16026 | -9.28027 | 0.77731 | -12.05513 | -9.37062 | 0.69347 | -13.15208 | -9.12051 | 0.71613 | -13.53034 | -9.6895 | 0.76313 | -12.68766 | -9.68232 | 0.5502 | -8.80321 | -4.84349 | 0.000146 | -0.00208 | -3.0295e-07 | 0.7474 | -13.07794 | -9.77439 | 0.7685 | -12.27141 | -9.43052 | 0.75515 | -11.64881 | -8.79658 | 0.77146 | -12.78411 | -9.86242 | 0.76459 | -12.5966 | -9.63125 | 0.46538 | -9.67594 | -4.503 | 0.76535 | -13.02153 | -9.966 | 0.78551 | -12.209 | -9.59029 | 0.77404 | -12.30714 | -9.52622 | 0.75728 | -12.49579 | -9.46276 | 0.76674 | -12.49382 | -9.57945 | 0.75656 | -9.82753 | -7.43509 | 0.76351 | -12.42318 | -9.48527
243.40002 | 0.7447 | -12.29731 | -9.15782 | 0.68257 | -11.33546 | -7.73725 | 0.79888 | -12.45366 | -9.94894 | 0.74563 | -11.10932 | -8.28345 | 0.73973 | -12.33617 | -9.12545 | 0.76509 | -12.18758 | -9.32466 | 0.68882 | -13.09639 | -9.021 | 0.77248 | -13.22471 | -10.21585 | 0.78001 | -12.47846 | -9.73331 | 0.52665 | -9.06803 | -4.77567 | 0.01234 | -0.00096875 | -1.19524e-05 | 0.77859 | -12.91159 | -10.05282 | 0.75637 | -12.35423 | -9.34435 | 0.74755 | -11.72819 | -8.76742 | 0.78243 | -12.64619 | -9.89481 | 0.77006 | -12.55797 | -9.67041 | 0.46687 | -9.39134 | -4.38451 | 0.7449 | -13.20852 | -9.83908 | 0.78689 | -12.20915 | -9.60723 | 0.78846 | -12.14199 | -9.57348 | 0.7549 | -12.47811 | -9.41969 | 0.77367 | -12.44277 | -9.6266 | 0.72053 | -10.545 | -7.59799 | 0.7694 | -12.41578 | -9.55269
243.50016 | 0.75054 | -12.09949 | -9.08113 | 0.66435 | -11.50061 | -7.64039 | 0.80757 | -12.32083 | -9.94998 | 0.75637 | -11.12618 | -8.41554 | 0.76107 | -12.19168 | -9.27867 | 0.76053 | -12.23004 | -9.30136 | 0.68194 | -13.18351 | -8.99042 | 0.74127 | -13.40846 | -9.93933 | 0.76456 | -12.67235 | -9.68872 | 0.53401 | -9.00429 | -4.80835 | -0.04749 | 0.00317 | -0.000150781 | 0.77 | -12.97908 | -9.99389 | 0.76276 | -12.28444 | -9.37007 | 0.72788 | -11.83203 | -8.61229 | 0.77822 | -12.64539 | -9.84088 | 0.75991 | -12.67578 | -9.63246 | 0.47547 | -9.44547 | -4.49099 | 0.75228 | -13.13251 | -9.87929 | 0.77899 | -12.26039 | -9.55079 | 0.78591 | -12.20538 | -9.59228 | 0.75675 | -12.4807 | -9.44482 | 0.77747 | -12.41109 | -9.64925 | 0.72734 | -10.35521 | -7.53175 | 0.76815 | -12.41973 | -9.54025
243.60016 | 0.7485 | -12.27599 | -9.18858 | 0.66769 | -11.49171 | -7.67294 | 0.80499 | -12.37833 | -9.96442 | 0.75526 | -11.06406 | -8.35622 | 0.75266 | -12.23334 | -9.20754 | 0.77137 | -12.14721 | -9.36997 | 0.69476 | -13.10705 | -9.10627 | 0.79368 | -12.92233 | -10.25613 | 0.76767 | -12.64407 | -9.70642 | 0.52964 | -9.03299 | -4.78425 | 0.08349 | 0.00046875 | 3.9135e-05 | 0.76327 | -13.05331 | -9.96325 | 0.74341 | -12.46399 | -9.26591 | 0.74999 | -11.67539 | -8.75641 | 0.77873 | -12.72511 | -9.90945 | 0.77342 | -12.51879 | -9.6823 | 0.4774 | -9.62228 | -4.59371 | 0.75731 | -13.11727 | -9.9339 | 0.77559 | -12.29386 | -9.53504 | 0.78096 | -12.23519 | -9.55523 | 0.77684 | -12.29763 | -9.55333 | 0.78308 | -12.35466 | -9.67474 | 0.7507 | -10.1115 | -7.59074 | 0.77863 | -12.32841 | -9.59928
243.70016 | 0.75038 | -12.26708 | -9.20503 | 0.67717 | -11.39083 | -7.71358 | 0.78546 | -12.54904 | -9.85682 | 0.75646 | -10.995 | -8.31732 | 0.76367 | -12.17769 | -9.29968 | 0.76054 | -12.21575 | -9.29057 | 0.67761 | -13.21626 | -8.95548 | 0.73574 | -13.44105 | -9.88906 | 0.78293 | -12.53535 | -9.8143 | 0.53896 | -8.9287 | -4.81219 | 0.01159 | 0.00135 | 1.56451e-05 | 0.76373 | -13.01977 | -9.94364 | 0.75179 | -12.27041 | -9.22475 | 0.74082 | -11.72055 | -8.68286 | 0.78297 | -12.64258 | -9.89874 | 0.75604 | -12.68148 | -9.58775 | 0.49128 | -9.47558 | -4.65514 | 0.73622 | -13.26237 | -9.76399 | 0.78798 | -12.21436 | -9.62466 | 0.79245 | -12.13497 | -9.61637 | 0.75429 | -12.49304 | -9.42339 | 0.77172 | -12.4731 | -9.6257 | 0.70948 | -10.50322 | -7.45179 | 0.7784 | -12.31059 | -9.58252
243.80023 | 0.75799 | -12.20037 | -9.24772 | 0.65714 | -11.56814 | -7.60183 | 0.78881 | -12.45243 | -9.82264 | 0.72228 | -11.31294 | -8.17107 | 0.772 | -12.08984 | -9.33341 | 0.74892 | -12.31299 | -9.22146 | 0.66792 | -13.29017 | -8.87674 | 0.76241 | -13.32338 | -10.15788 | 0.77577 | -12.59518 | -9.77098 | 0.53324 | -9.07096 | -4.83705 | -0.0141 | 0.0006875 | -9.69512e-06 | 0.72902 | -13.21728 | -9.6357 | 0.76359 | -12.26892 | -9.36838 | 0.73327 | -11.77 | -8.63062 | 0.77528 | -12.71814 | -9.86016 | 0.77544 | -12.49799 | -9.69146 | 0.47305 | -9.83653 | -4.65316 | 0.76512 | -12.92073 | -9.88587 | 0.78772 | -12.21791 | -9.62426 | 0.7953 | -12.0746 | -9.60289 | 0.76342 | -12.39826 | -9.46503 | 0.76365 | -12.51954 | -9.56049 | 0.75545 | -10.07755 | -7.61306 | 0.75823 | -12.47945 | -9.46236
243.90023 | 0.7464 | -12.27473 | -9.16189 | 0.67073 | -11.46598 | -7.69057 | 0.81112 | -12.2597 | -9.94406 | 0.74119 | -11.12869 | -8.24848 | 0.76488 | -12.13583 | -9.28249 | 0.77254 | -12.12766 | -9.36915 | 0.68647 | -13.14874 | -9.0262 | 0.75478 | -13.34286 | -10.07097 | 0.77914 | -12.56393 | -9.78912 | 0.53783 | -8.87029 | -4.77075 | -0.00703 | 0.00113 | -7.95608e-06 | 0.75597 | -13.0947 | -9.8992 | 0.76042 | -12.29966 | -9.35295 | 0.73441 | -11.78892 | -8.6579 | 0.79097 | -12.58761 | -9.95644 | 0.7814 | -12.44437 | -9.72403 | 0.47484 | -9.45524 | -4.48971 | 0.76432 | -12.95265 | -9.90002 | 0.77729 | -12.28843 | -9.55162 | 0.77986 | -12.23137 | -9.53873 | 0.75872 | -12.4591 | -9.45303 | 0.76174 | -12.50685 | -9.52696 | 0.75686 | -10.08008 | -7.62919 | 0.77876 | -12.32213 | -9.59598
244.00007 | 0.75693 | -12.19319 | -9.22941 | 0.65707 | -11.57326 | -7.60449 | 0.79046 | -12.46086 | -9.84982 | 0.77218 | -10.85766 | -8.38403 | 0.77146 | -12.11831 | -9.34873 | 0.77258 | -12.12446 | -9.36708 | 0.72158 | -12.93851 | -9.33622 | 0.76183 | -13.29731 | -10.13023 | 0.77274 | -12.61944 | -9.75151 | 0.54531 | -8.85021 | -4.82608 | 0.01364 | -0.00134 | -1.83301e-05 | 0.74857 | -13.10163 | -9.80748 | 0.74364 | -12.46469 | -9.26926 | 0.71518 | -11.90234 | -8.51228 | 0.78022 | -12.68873 | -9.89995 | 0.77087 | -12.51851 | -9.65014 | 0.47452 | -9.45097 | -4.4847 | 0.75902 | -13.0734 | -9.92291 | 0.77593 | -12.31278 | -9.55388 | 0.78229 | -12.2026 | -9.54596 | 0.76506 | -12.35577 | -9.4529 | 0.76292 | -12.53336 | -9.56194 | 0.7192 | -10.45922 | -7.52224 | 0.75989 | -12.46619 | -9.47297
244.10014 | 0.76552 | -12.14588 | -9.29787 | 0.66192 | -11.52863 | -7.63097 | 0.79469 | -12.43644 | -9.88306 | 0.74095 | -11.11361 | -8.23464 | 0.77728 | -12.04998 | -9.36616 | 0.77322 | -12.12449 | -9.37488 | 0.6818 | -13.18449 | -8.9892 | 0.74796 | -13.39233 | -10.01698 | 0.7573 | -12.71551 | -9.62943 | 0.53226 | -9.10613 | -4.84678 | -0.00037 | -0.00084375 | 3.12187e-07 | 0.75192 | -13.08796 | -9.84107 | 0.74939 | -12.41325 | -9.30233 | 0.76203 | -11.40327 | -8.68967 | 0.77681 | -12.71034 | -9.87355 | 0.76018 | -12.62387 | -9.59641 | 0.4708 | -9.56334 | -4.50241 | 0.77418 | -12.95698 | -10.03106 | 0.77389 | -12.30896 | -9.5258 | 0.78769 | -12.15694 | -9.57595 | 0.75386 | -12.46737 | -9.3987 | 0.78131 | -12.36414 | -9.66021 | 0.68908 | -10.67889 | -7.35861 | 0.78461 | -12.26551 | -9.62371
244.20014 | 0.75278 | -12.22816 | -9.20516 | 0.68529 | -11.27728 | -7.72823 | 0.79657 | -12.40092 | -9.87819 | 0.72922 | -11.21128 | -8.17549 | 0.76787 | -12.12072 | -9.30709 | 0.75997 | -12.21932 | -9.2863 | 0.69007 | -13.11393 | -9.04951 | 0.79394 | -12.86314 | -10.21262 | 0.77564 | -12.59854 | -9.77198 | 0.56712 | -8.48634 | -4.81279 | 0.01263 | 0.0009125 | 1.15212e-05 | 0.75532 | -12.85859 | -9.71234 | 0.74867 | -12.4086 | -9.28991 | 0.75539 | -11.65061 | -8.80071 | 0.77956 | -12.67053 | -9.87744 | 0.7699 | -12.57569 | -9.68197 | 0.48272 | -9.33794 | -4.5076 | 0.76367 | -13.00291 | -9.92991 | 0.74675 | -12.50797 | -9.34034 | 0.7824 | -12.18728 | -9.53536 | 0.77707 | -12.30034 | -9.55825 | 0.75476 | -12.55949 | -9.47935 | 0.73242 | -10.34209 | -7.5747 | 0.77272 | -12.3803 | -9.56651
244.30003 | 0.75314 | -12.23281 | -9.21297 | 0.6745 | -11.4311 | -7.71031 | 0.68979 | -8.68732 | -5.99241 | 0.76701 | -10.9747 | -8.41766 | 0.77629 | -12.08385 | -9.38058 | 0.7697 | -12.15646 | -9.35685 | 0.70831 | -13.06106 | -9.25127 | 0.76428 | -13.29289 | -10.15953 | 0.77415 | -12.50512 | -9.68088 | 0.5388 | -8.85069 | -4.7688 | -0.0116 | 0.00324 | -3.76145e-05 | 0.75962 | -13.05944 | -9.92018 | 0.75486 | -12.38324 | -9.34764 | 0.73328 | -11.82168 | -8.66857 | 0.79646 | -12.43639 | -9.90514 | 0.76466 | -12.55157 | -9.59772 | 0.48957 | -9.25892 | -4.53292 | 0.75755 | -13.09469 | -9.91995 | 0.76743 | -12.35093 | -9.47843 | 0.79464 | -12.06943 | -9.59088 | 0.75499 | -12.46019 | -9.40735 | 0.77319 | -12.39584 | -9.58433 | 0.71147 | -10.64547 | -7.57394 | 0.7779 | -12.30834 | -9.57461
244.4001 | 0.74715 | -12.29882 | -9.18905 | 0.67863 | -11.38659 | -7.72734 | 0.60555 | -9.92536 | -6.01028 | 0.74062 | -11.16756 | -8.27092 | 0.75315 | -12.23071 | -9.21157 | 0.76548 | -12.16873 | -9.31486 | 0.70766 | -13.03107 | -9.22154 | 0.78111 | -13.1468 | -10.26907 | 0.75626 | -12.71397 | -9.615 | 0.55717 | -8.50949 | -4.7412 | 0.01804 | -0.00573 | -0.000103273 | 0.77234 | -12.96029 | -10.0097 | 0.74401 | -12.44874 | -9.26203 | 0.7308 | -11.80551 | -8.62749 | 0.77138 | -12.75319 | -9.83757 | 0.7554 | -12.69056 | -9.58649 | 0.46961 | -9.67094 | -4.54159 | 0.76842 | -12.90876 | -9.9194 | 0.78265 | -12.24487 | -9.58345 | 0.77352 | -12.27089 | -9.49179 | 0.7532 | -12.49402 | -9.41051 | 0.76825 | -12.49321 | -9.59792 | 0.72933 | -10.23441 | -7.46425 | 0.76981 | -12.34843 | -9.50596
244.50002 | 0.74587 | -12.28251 | -9.16117 | 0.66268 | -11.50951 | -7.62718 | 0.6181 | -9.83611 | -6.07971 | 0.74208 | -11.17072 | -8.28958 | 0.75951 | -12.16086 | -9.23635 | 0.76306 | -12.18035 | -9.29439 | 0.69051 | -13.14599 | -9.07748 | 0.77056 | -13.23617 | -10.19929 | 0.77036 | -12.61933 | -9.72141 | 0.52184 | -9.12637 | -4.76246 | 0.07746 | -0.00254 | -0.000196557 | 0.74997 | -13.10126 | -9.82561 | 0.74877 | -12.39034 | -9.27752 | 0.74042 | -11.75056 | -8.70029 | 0.77589 | -12.69662 | -9.8512 | 0.77309 | -12.478 | -9.64659 | 0.45974 | -9.72309 | -4.47011 | 0.7859 | -12.81009 | -10.06749 | 0.78396 | -12.2143 | -9.57556 | 0.78714 | -12.13613 | -9.55279 | 0.76344 | -12.4364 | -9.49447 | 0.77644 | -12.38824 | -9.61877 | 0.73324 | -10.11051 | -7.41347 | 0.76315 | -12.42713 | -9.48372
244.60002 | 0.7455 | -12.281 | -9.15544 | 0.69629 | -11.05898 | -7.7002 | 0.80975 | -12.47307 | -10.10009 | 0.74546 | -11.16721 | -8.32469 | 0.75672 | -12.22243 | -9.24898 | 0.76982 | -12.10418 | -9.31805 | 0.6725 | -13.23905 | -8.9033 | 0.76914 | -13.26218 | -10.20048 | 0.76615 | -12.6371 | -9.68195 | 0.53561 | -9.00313 | -4.82213 | 0.01409 | -0.00129 | -1.81383e-05 | 0.74404 | -13.14604 | -9.7812 | 0.74861 | -12.42457 | -9.30119 | 0.74352 | -11.71135 | -8.7076 | 0.77018 | -12.77828 | -9.84159 | 0.77136 | -12.51626 | -9.65455 | 0.48293 | -9.29959 | -4.49102 | 0.7782 | -12.88959 | -10.03072 | 0.77531 | -12.29309 | -9.53093 | 0.79995 | -12.04456 | -9.6351 | 0.77009 | -12.32942 | -9.49482 | 0.75315 | -12.59651 | -9.48711 | 0.72849 | -10.33324 | -7.52766 | 0.77618 | -12.33868 | -9.57703
244.7 | 0.74498 | -12.26661 | -9.13838 | 0.67843 | -11.39546 | -7.73107 | 0.80579 | -12.42713 | -10.01364 | 0.76244 | -10.96642 | -8.36128 | 0.76482 | -12.16381 | -9.30307 | 0.77176 | -12.11479 | -9.34968 | 0.67284 | -13.22553 | -8.89863 | 0.73047 | -13.44584 | -9.82175 | 0.75602 | -12.72059 | -9.61708 | 0.56424 | -8.33886 | -4.70508 | -0.00904 | -0.00208 | 1.88083e-05 | 0.73481 | -13.18587 | -9.68911 | 0.74618 | -12.41436 | -9.26337 | 0.72332 | -11.90091 | -8.60813 | 0.76941 | -12.74193 | -9.80378 | 0.76979 | -12.51378 | -9.63292 | 0.49607 | -9.25767 | -4.59243 | 0.73701 | -13.23804 | -9.75659 | 0.78556 | -12.21409 | -9.59485 | 0.79286 | -12.10959 | -9.60119 | 0.76607 | -12.38923 | -9.49099 | 0.7832 | -12.28632 | -9.62267 | 0.70737 | -10.61367 | -7.50782 | 0.77287 | -12.29569 | -9.50296
244.80005 | 0.77165 | -12.0925 | -9.33112 | 0.68392 | -11.36662 | -7.77388 | 0.8005 | -12.45357 | -9.96911 | 0.77522 | -10.87621 | -8.4315 | 0.75613 | -12.24304 | -9.25734 | 0.75912 | -12.21823 | -9.27505 | 0.70766 | -13.00356 | -9.20204 | 0.78269 | -13.1092 | -10.26049 | 0.77542 | -12.58282 | -9.75696 | 0.55524 | -8.64844 | -4.80201 | -0.02202 | 0.00173 | -3.81152e-05 | 0.74122 | -13.14182 | -9.74102 | 0.75216 | -12.37727 | -9.30967 | 0.73085 | -11.81789 | -8.63711 | 0.77756 | -12.69372 | -9.87014 | 0.77328 | -12.51352 | -9.67647 | 0.47749 | -9.09367 | -4.34216 | 0.7623 | -12.9369 | -9.86181 | 0.77707 | -12.29742 | -9.55593 | 0.7821 | -12.19332 | -9.53636 | 0.75483 | -12.48042 | -9.42059 | 0.76336 | -12.49705 | -9.53981 | 0.7422 | -10.08447 | -7.48472 | 0.76314 | -12.44031 | -9.49375
244.90021 | 0.75351 | -12.12461 | -9.13604 | 0.68124 | -11.36015 | -7.73905 | 0.65442 | -9.39827 | -6.15046 | 0.74436 | -11.05406 | -8.22822 | 0.75927 | -12.22019 | -9.27843 | 0.76079 | -12.21154 | -9.29037 | 0.69922 | -13.09305 | -9.15492 | 0.76435 | -13.27962 | -10.15024 | 0.76118 | -12.68896 | -9.65864 | 0.55097 | -8.57579 | -4.72502 | -0.02212 | 0.0014 | -3.09638e-05 | 0.77427 | -12.94353 | -10.02174 | 0.74271 | -12.43932 | -9.23878 | 0.74708 | -11.70052 | -8.74117 | 0.77166 | -12.73909 | -9.8303 | 0.77055 | -12.49481 | -9.62792 | 0.48427 | -9.46042 | -4.58143 | 0.75028 | -12.98345 | -9.74129 | 0.78307 | -12.24583 | -9.58939 | 0.77509 | -12.23433 | -9.48272 | 0.76986 | -12.3224 | -9.48655 | 0.76541 | -12.50883 | -9.57434 | 0.68131 | -10.76714 | -7.33578 | 0.78068 | -12.25423 | -9.56665
245.00017 | 0.7552 | -12.23328 | -9.23854 | 0.66881 | -11.48123 | -7.67879 | 0.60001 | -9.86176 | -5.91719 | 0.74865 | -10.88919 | -8.1522 | 0.75927 | -12.21351 | -9.27339 | 0.76388 | -12.19099 | -9.31246 | 0.69525 | -13.10529 | -9.1114 | 0.75694 | -13.31576 | -10.0793 | 0.7906 | -12.41451 | -9.81493 | 0.51887 | -9.19323 | -4.77011 | 0.05839 | -0.00422 | -0.000246324 | 0.74112 | -13.16762 | -9.75884 | 0.76532 | -12.14484 | -9.2947 | 0.72283 | -11.85339 | -8.56792 | 0.76681 | -12.75071 | -9.77732 | 0.75638 | -12.64016 | -9.56083 | 0.48385 | -9.46068 | -4.57751 | 0.76617 | -12.98817 | -9.95112 | 0.78824 | -12.18605 | -9.60556 | 0.78145 | -12.18304 | -9.52042 | 0.75888 | -12.45274 | -9.45012 | 0.76864 | -12.42045 | -9.54681 | 0.72975 | -10.13022 | -7.39252 | 0.75872 | -12.45171 | -9.44734
245.10023 | 0.76311 | -12.15809 | -9.27796 | 0.67233 | -11.42876 | -7.68388 | 0.60223 | -9.76047 | -5.87805 | 0.72897 | -11.29319 | -8.2324 | 0.75872 | -12.20805 | -9.26252 | 0.76394 | -12.14883 | -9.28099 | 0.68538 | -13.17063 | -9.02686 | 0.76275 | -13.26383 | -10.11693 | 0.78316 | -12.50389 | -9.79257 | 0.5397 | -8.71167 | -4.70166 | 0.02626 | 0.00085625 | 2.24885e-05 | 0.76576 | -12.96981 | -9.93176 | 0.75873 | -12.29792 | -9.33075 | 0.73065 | -11.83813 | -8.6495 | 0.78809 | -12.54371 | -9.88564 | 0.75367 | -12.65975 | -9.54134 | 0.47914 | -9.56262 | -4.58181 | 0.73122 | -13.24298 | -9.68348 | 0.78629 | -12.20454 | -9.59632 | 0.77678 | -12.1723 | -9.45515 | 0.7555 | -12.35556 | -9.33469 | 0.77156 | -12.43747 | -9.59624 | 0.71473 | -10.70434 | -7.65068 | 0.77624 | -12.31507 | -9.55942
245.20003 | 0.74621 | -12.25476 | -9.14468 | 0.67737 | -11.39798 | -7.7206 | 0.60565 | -9.71915 | -5.88643 | 0.74815 | -11.15951 | -8.349 | 0.74794 | -12.27814 | -9.18334 | 0.75995 | -12.23111 | -9.29505 | 0.68288 | -13.10669 | -8.95035 | 0.73883 | -13.42617 | -9.91963 | 0.74027 | -12.80869 | -9.48187 | 0.52968 | -8.98177 | -4.75749 | -0.01581 | 0.000375 | -5.92837e-06 | 0.75155 | -12.92699 | -9.71523 | 0.74947 | -12.39716 | -9.29126 | 0.73505 | -11.80906 | -8.68024 | 0.78102 | -12.61443 | -9.85217 | 0.75772 | -12.61787 | -9.5608 | 0.45213 | -9.60277 | -4.34171 | 0.74242 | -13.18263 | -9.78706 | 0.78967 | -12.16068 | -9.60297 | 0.7778 | -12.21509 | -9.50085 | 0.76378 | -12.32746 | -9.41548 | 0.7768 | -12.36663 | -9.60646 | 0.7362 | -10.22703 | -7.52909 | 0.78653 | -12.17002 | -9.57205
245.30019 | 0.75897 | -12.05552 | -9.14975 | 0.69033 | -11.11011 | -7.66964 | 0.58812 | -9.97037 | -5.8638 | 0.74348 | -11.05828 | -8.22156 | 0.75414 | -12.22886 | -9.22231 | 0.75749 | -12.26492 | -9.29059 | 0.72692 | -12.86648 | -9.35295 | 0.75748 | -13.31669 | -10.08708 | 0.75606 | -12.71759 | -9.61525 | 0.52682 | -8.94522 | -4.71248 | -0.00533 | 0.00271 | -1.44522e-05 | 0.75477 | -13.05729 | -9.85531 | 0.75993 | -12.30813 | -9.35329 | 0.71828 | -11.95434 | -8.58659 | 0.78055 | -12.66969 | -9.88929 | 0.75089 | -12.68412 | -9.52438 | 0.47306 | -9.41159 | -4.4522 | 0.75206 | -13.11978 | -9.8669 | 0.77001 | -12.3012 | -9.47201 | 0.77758 | -12.23496 | -9.5136 | 0.76785 | -12.39101 | -9.51437 | 0.75854 | -12.53378 | -9.50734 | 0.7234 | -10.20732 | -7.38394 | 0.76824 | -12.38989 | -9.51836
245.40002 | 0.77766 | -12.05191 | -9.37229 | 0.68625 | -11.29559 | -7.75159 | 0.59838 | -9.85002 | -5.8941 | 0.74228 | -11.09241 | -8.23372 | 0.76464 | -12.15954 | -9.29765 | 0.76259 | -12.19598 | -9.30053 | 0.68934 | -13.12266 | -9.04594 | 0.73904 | -13.40908 | -9.90983 | 0.74865 | -12.74516 | -9.5416 | 0.53039 | -8.91427 | -4.72808 | 0.03457 | -0.00453 | -0.000156641 | 0.76439 | -13.01308 | -9.94702 | 0.74373 | -12.44749 | -9.25762 | 0.75186 | -11.72471 | -8.81537 | 0.77541 | -12.6933 | -9.84247 | 0.77094 | -12.55061 | -9.67575 | 0.48525 | -9.42044 | -4.57132 | 0.74847 | -13.15261 | -9.84439 | 0.7734 | -12.31293 | -9.52277 | 0.77999 | -12.15762 | -9.48282 | 0.76635 | -12.369 | -9.47897 | 0.76386 | -12.47853 | -9.53188 | 0.72853 | -10.25034 | -7.46771 | 0.75667 | -12.48121 | -9.44414
245.50005 | 0.75885 | -12.18966 | -9.25007 | 0.67618 | -11.42353 | -7.72433 | 0.60751 | -9.72132 | -5.90584 | 0.755 | -10.76223 | -8.12544 | 0.76841 | -12.13651 | -9.32579 | 0.77666 | -12.06133 | -9.3676 | 0.69901 | -13.07234 | -9.13771 | 0.73081 | -13.46096 | -9.83745 | 0.75432 | -12.74578 | -9.61445 | 0.5427 | -8.90616 | -4.83341 | 0.00121 | -0.00102 | -1.23778e-06 | 0.75398 | -13.03583 | -9.82876 | 0.75183 | -12.37711 | -9.3055 | 0.72967 | -11.85169 | -8.6478 | 0.77364 | -12.72076 | -9.8413 | 0.77225 | -12.49138 | -9.64644 | 0.47998 | -9.48356 | -4.55193 | 0.74599 | -13.1723 | -9.82639 | 0.77965 | -12.26586 | -9.56309 | 0.79238 | -12.07389 | -9.56715 | 0.76272 | -12.39448 | -9.45353 | 0.76133 | -12.53789 | -9.54554 | 0.7135 | -10.33828 | -7.37638 | 0.77192 | -12.35086 | -9.53389
245.60005 | 0.74439 | -12.30361 | -9.15865 | 0.65054 | -11.62781 | -7.56432 | 0.60611 | -9.77899 | -5.92717 | 0.75444 | -10.81212 | -8.15706 | 0.7666 | -12.13763 | -9.30473 | 0.76 | -12.17911 | -9.25613 | 0.69014 | -13.1271 | -9.05947 | 0.78176 | -13.13959 | -10.27196 | 0.78246 | -12.53228 | -9.806 | 0.55759 | -8.18148 | -4.56187 | 0.00259 | -0.00018125 | -4.69075e-07 | 0.75892 | -13.04181 | -9.89771 | 0.76835 | -12.20539 | -9.37797 | 0.73907 | -11.81032 | -8.72862 | 0.77589 | -12.68418 | -9.84158 | 0.77197 | -12.50429 | -9.65295 | 0.47565 | -9.53635 | -4.53596 | 0.74889 | -13.11344 | -9.82056 | 0.78394 | -12.21804 | -9.57818 | 0.78195 | -12.19683 | -9.53736 | 0.75546 | -12.48786 | -9.43409 | 0.78029 | -12.35424 | -9.63994 | 0.71678 | -10.26817 | -7.35998 | 0.76393 | -12.38961 | -9.46475
245.70019 | 0.73721 | -12.34644 | -9.10191 | 0.6583 | -11.5446 | -7.59984 | 0.59771 | -9.86756 | -5.89791 | 0.76901 | -10.95747 | -8.42643 | 0.76815 | -12.11843 | -9.30879 | 0.76868 | -12.16827 | -9.35357 | 0.71275 | -13.00224 | -9.26738 | 0.75594 | -13.3252 | -10.07312 | 0.78748 | -12.4676 | -9.81804 | 0.53469 | -9.17766 | -4.90721 | 0.09634 | -0.00164 | -0.000158352 | 0.75832 | -13.03052 | -9.8813 | 0.73415 | -12.5093 | -9.18365 | 0.73715 | -11.83011 | -8.72054 | 0.77125 | -12.69764 | -9.7931 | 0.76524 | -12.58128 | -9.62763 | 0.45819 | -9.58013 | -4.38951 | 0.73663 | -13.23194 | -9.74704 | 0.77675 | -12.2969 | -9.5516 | 0.78998 | -12.19196 | -9.63141 | 0.75807 | -12.46243 | -9.44736 | 0.7554 | -12.5446 | -9.47617 | 0.69467 | -10.57658 | -7.34724 | 0.78436 | -12.21472 | -9.58072
245.8 | 0.74372 | -12.30181 | -9.14912 | 0.68 | -11.32358 | -7.70008 | 0.59896 | -9.88075 | -5.91819 | 0.75812 | -10.98437 | -8.3275 | 0.76442 | -12.15571 | -9.29208 | 0.77559 | -12.07081 | -9.36202 | 0.70576 | -13.04747 | -9.20834 | 0.8 | -12.98239 | -10.3859 | 0.77524 | -12.57371 | -9.74761 | 0.5733 | -8.27393 | -4.74343 | -0.04385 | 0.00183 | -8.03003e-05 | 0.74974 | -13.06925 | -9.79855 | 0.7849 | -12.04869 | -9.45705 | 0.72783 | -11.85001 | -8.62476 | 0.76293 | -12.7751 | -9.74653 | 0.76231 | -12.61506 | -9.6166 | 0.48606 | -9.21849 | -4.48075 | 0.7581 | -13.0575 | -9.89888 | 0.78494 | -12.20906 | -9.58343 | 0.79116 | -12.13469 | -9.60046 | 0.76694 | -12.3978 | -9.50839 | 0.76155 | -12.53175 | -9.54357 | 0.73789 | -9.94097 | -7.33537 | 0.76204 | -12.42682 | -9.46973
245.90002 | 0.73527 | -12.34089 | -9.0739 | 0.6609 | -11.55446 | -7.63629 | 0.59834 | -9.87771 | -5.91026 | 0.77876 | -10.82717 | -8.43179 | 0.76374 | -12.18474 | -9.30602 | 0.78384 | -11.89484 | -9.32361 | 0.69934 | -13.08952 | -9.15397 | 0.74918 | -13.34653 | -9.99892 | 0.77877 | -12.535 | -9.76188 | 0.54814 | -8.95659 | -4.90945 | -0.00375 | 0.00139 | -5.22099e-06 | 0.75197 | -13.06217 | -9.82233 | 0.74699 | -12.39324 | -9.25765 | 0.73743 | -11.82616 | -8.72094 | 0.77389 | -12.72916 | -9.85099 | 0.7704 | -12.52064 | -9.64585 | 0.47813 | -9.34543 | -4.46836 | 0.73366 | -13.28499 | -9.7467 | 0.77378 | -12.30098 | -9.51827 | 0.79597 | -12.09179 | -9.62466 | 0.76613 | -12.38835 | -9.4911 | 0.76595 | -12.48134 | -9.56005 | 0.75143 | -10.02239 | -7.53112 | 0.75928 | -12.45438 | -9.4563
246.00023 | 0.74942 | -12.2249 | -9.16157 | 0.65407 | -11.60615 | -7.59121 | 0.60262 | -9.81278 | -5.9134 | 0.75562 | -11.0957 | -8.38414 | 0.75784 | -12.22103 | -9.26158 | 0.77137 | -12.12444 | -9.35248 | 0.70679 | -13.06347 | -9.2331 | 0.78449 | -12.96752 | -10.17295 | 0.7686 | -12.63313 | -9.70976 | 0.55097 | -8.8693 | -4.88674 | 0.05004 | 0.00045625 | 2.28317e-05 | 0.76121 | -12.94808 | -9.85614 | 0.74616 | -12.42789 | -9.27323 | 0.76512 | -11.50312 | -8.80124 | 0.7665 | -12.76998 | -9.78825 | 0.75618 | -12.66143 | -9.57432 | 0.46852 | -9.53461 | -4.46714 | 0.74401 | -13.15904 | -9.79039 | 0.77368 | -12.30768 | -9.52214 | 0.79939 | -12.08309 | -9.65904 | 0.75687 | -12.46952 | -9.43783 | 0.775 | -12.40509 | -9.61398 | 0.72321 | -10.18861 | -7.36848 | 0.76641 | -12.34798 | -9.46357
246.10017 | 0.77179 | -12.05698 | -9.30545 | 0.69215 | -11.12462 | -7.6999 | 0.59976 | -9.87337 | -5.9217 | 0.74988 | -11.24747 | -8.43429 | 0.75657 | -12.20381 | -9.23298 | 0.76521 | -12.16407 | -9.30812 | 0.69065 | -13.13056 | -9.06866 | 0.77988 | -13.14054 | -10.248 | 0.79817 | -12.37814 | -9.87983 | 0.5446 | -9.18626 | -5.00284 | 0.08746 | -0.00090625 | -7.92643e-05 | 0.76828 | -12.99041 | -9.98029 | 0.75632 | -12.32918 | -9.32478 | 0.74085 | -11.81643 | -8.75423 | 0.78143 | -12.62021 | -9.86176 | 0.77331 | -12.49251 | -9.66065 | 0.48078 | -9.27749 | -4.46047 | 0.76701 | -12.94669 | -9.93017 | 0.78637 | -12.19381 | -9.58884 | 0.78633 | -12.1839 | -9.58061 | 0.7453 | -12.54468 | -9.34956 | 0.77792 | -12.34579 | -9.60407 | 0.69139 | -10.45426 | -7.22794 | 0.76958 | -12.35591 | -9.50883
246.20024 | 0.77519 | -11.88171 | -9.21056 | 0.64979 | -11.62343 | -7.55279 | 0.59726 | -9.91008 | -5.9189 | 0.76969 | -10.98739 | -8.45685 | 0.76525 | -12.14558 | -9.29438 | 0.7666 | -12.11686 | -9.28879 | 0.70007 | -13.10153 | -9.17197 | 0.74681 | -13.3329 | -9.95709 | 0.77385 | -12.57269 | -9.72943 | 0.55013 | -9.08248 | -4.99657 | 0.03 | -0.00586 | -0.000175693 | 0.74726 | -13.10445 | -9.79238 | 0.74242 | -12.43603 | -9.23277 | 0.7517 | -11.69049 | -8.78773 | 0.78527 | -12.60859 | -9.90119 | 0.76364 | -12.6136 | -9.63222 | 0.47303 | -9.45333 | -4.4717 | 0.75422 | -13.1127 | -9.88989 | 0.77555 | -12.27483 | -9.51977 | 0.78872 | -12.17569 | -9.60315 | 0.75489 | -12.49556 | -9.43277 | 0.76733 | -12.45818 | -9.55952 | 0.68976 | -10.52756 | -7.2615 | 0.75067 | -12.50557 | -9.38749
246.30016 | 0.77337 | -11.92896 | -9.22553 | 0.65788 | -11.56499 | -7.60834 | 0.60749 | -9.76985 | -5.93509 | 0.74075 | -11.23647 | -8.32341 | 0.77027 | -12.12334 | -9.33819 | 0.7843 | -11.92268 | -9.35099 | 0.71033 | -12.98843 | -9.22607 | 0.75728 | -13.32037 | -10.0873 | 0.77137 | -12.61086 | -9.7276 | 0.55761 | -8.61057 | -4.80133 | 0.01818 | -0.00271 | -4.91969e-05 | 0.75092 | -13.08669 | -9.827 | 0.75219 | -12.35661 | -9.29453 | 0.75584 | -11.67817 | -8.82677 | 0.76599 | -12.75153 | -9.76761 | 0.75471 | -12.67734 | -9.56768 | 0.47894 | -9.31116 | -4.45949 | 0.74564 | -13.15497 | -9.8089 | 0.76137 | -12.39654 | -9.43839 | 0.77485 | -12.21674 | -9.46615 | 0.7482 | -12.51059 | -9.36046 | 0.77756 | -12.33816 | -9.59369 | 0.68339 | -10.55712 | -7.21462 | 0.78656 | -12.13787 | -9.54716
246.40016 | 0.7344 | -12.35979 | -9.07707 | 0.67723 | -11.39536 | -7.71733 | 0.5994 | -9.89261 | -5.92963 | 0.73392 | -11.28836 | -8.28475 | 0.75304 | -12.22707 | -9.20744 | 0.7561 | -12.21862 | -9.23853 | 0.71938 | -12.94194 | -9.31021 | 0.7765 | -13.17963 | -10.23397 | 0.77536 | -12.57436 | -9.74971 | 0.5752 | -8.55741 | -4.92225 | -0.01487 | 0.00139 | -2.0628e-05 | 0.7419 | -13.14792 | -9.75444 | 0.73887 | -12.46531 | -9.21031 | 0.74401 | -11.75548 | -8.74618 | 0.778 | -12.69535 | -9.87703 | 0.78324 | -12.38545 | -9.70077 | 0.47887 | -9.39435 | -4.4987 | 0.74925 | -13.14691 | -9.85031 | 0.76452 | -12.37061 | -9.45757 | 0.78828 | -12.19699 | -9.61462 | 0.74361 | -12.53887 | -9.32401 | 0.7487 | -12.62228 | -9.45035 | 0.74889 | -9.85406 | -7.37955 | 0.76723 | -12.36378 | -9.48583
246.50016 | 0.75519 | -12.23303 | -9.2382 | 0.66205 | -11.56404 | -7.65593 | 0.58693 | -10.03821 | -5.89176 | 0.74774 | -11.23538 | -8.40112 | 0.78009 | -11.95899 | -9.32907 | 0.78145 | -12.03146 | -9.402 | 0.70747 | -13.03294 | -9.22044 | 0.74507 | -13.38102 | -9.9698 | 0.75816 | -12.71058 | -9.63672 | 0.5688 | -8.68204 | -4.93837 | 0.00614 | 0.00146 | 8.97536e-06 | 0.76596 | -12.96003 | -9.92685 | 0.7539 | -12.32933 | -9.29505 | 0.75721 | -11.65901 | -8.82837 | 0.77232 | -12.72518 | -9.82787 | 0.75873 | -12.63936 | -9.58991 | 0.48385 | -9.31508 | -4.50708 | 0.74362 | -13.19799 | -9.81423 | 0.77384 | -12.30061 | -9.51864 | 0.78044 | -12.22758 | -9.54288 | 0.75573 | -12.46103 | -9.41712 | 0.75163 | -12.58399 | -9.45853 | 0.72741 | -10.18834 | -7.41113 | 0.76187 | -12.43075 | -9.47065
246.60014 | 0.76794 | -12.01031 | -9.22314 | 0.66892 | -11.48208 | -7.68056 | 0.60551 | -9.81169 | -5.9411 | 0.74023 | -11.23886 | -8.31939 | 0.76854 | -12.1254 | -9.31883 | 0.75354 | -12.24568 | -9.22764 | 0.68388 | -13.14746 | -8.99129 | 0.76237 | -13.18079 | -10.04862 | 0.75849 | -12.6036 | -9.55969 | 0.54055 | -9.05676 | -4.89563 | 0.000705 | -0.00488 | -3.44128e-06 | 0.74841 | -13.07384 | -9.78461 | 0.77273 | -12.08456 | -9.33807 | 0.73376 | -11.83923 | -8.6872 | 0.77612 | -12.65424 | -9.82127 | 0.75948 | -12.60439 | -9.57276 | 0.49805 | -9.07112 | -4.51787 | 0.74032 | -13.12379 | -9.71583 | 0.75726 | -12.42723 | -9.41064 | 0.80646 | -11.98135 | -9.66243 | 0.75819 | -12.43947 | -9.43149 | 0.7843 | -12.26812 | -9.62192 | 0.73705 | -10.13364 | -7.46896 | 0.78087 | -12.24608 | -9.5626
246.70016 | 0.76268 | -12.08039 | -9.21352 | 0.67815 | -11.39998 | -7.73091 | 0.60463 | -9.79871 | -5.92462 | 0.73485 | -11.3901 | -8.36997 | 0.77004 | -12.10662 | -9.32258 | 0.77241 | -12.10998 | -9.35383 | 0.66644 | -13.27521 | -8.84709 | 0.76433 | -13.27416 | -10.14581 | 0.78745 | -12.46676 | -9.817 | 0.54961 | -9.00032 | -4.94665 | 0.02553 | 0.0002125 | 5.42491e-06 | 0.74583 | -13.11833 | -9.78404 | 0.73422 | -12.50126 | -9.17868 | 0.7433 | -11.78451 | -8.75948 | 0.77333 | -12.6819 | -9.80729 | 0.7464 | -12.72919 | -9.50109 | 0.47306 | -9.56999 | -4.52717 | 0.75741 | -13.06713 | -9.89719 | 0.77885 | -12.27606 | -9.56122 | 0.79254 | -12.15393 | -9.63249 | 0.75771 | -12.46544 | -9.44524 | 0.75631 | -12.54849 | -9.49056 | 0.7507 | -10.07353 | -7.56215 | 0.77802 | -12.29624 | -9.56673
246.80023 | 0.75721 | -12.19416 | -9.23352 | 0.67925 | -11.33938 | -7.70227 | 0.59934 | -9.8765 | -5.91939 | 0.74993 | -11.29799 | -8.4727 | 0.76414 | -12.13986 | -9.2766 | 0.76178 | -12.22157 | -9.31015 | 0.71226 | -13.00038 | -9.25965 | 0.74577 | -13.37162 | -9.97214 | 0.78128 | -12.41286 | -9.69785 | 0.55777 | -8.98357 | -5.01076 | 0.02389 | -0.00189 | -4.5236e-05 | 0.73914 | -13.17611 | -9.73903 | 0.75486 | -12.35698 | -9.32777 | 0.76218 | -11.59864 | -8.8402 | 0.77599 | -12.68289 | -9.84184 | 0.77098 | -12.50311 | -9.63969 | 0.46735 | -9.55812 | -4.46696 | 0.75225 | -13.12265 | -9.87153 | 0.77757 | -12.29258 | -9.55829 | 0.78051 | -12.23696 | -9.55103 | 0.75704 | -12.45716 | -9.43055 | 0.77532 | -12.37863 | -9.59743 | 0.70463 | -10.48374 | -7.38714 | 0.77322 | -12.3245 | -9.5295
246.90017 | 0.77186 | -12.08196 | -9.32557 | 0.66047 | -11.5493 | -7.62793 | 0.6008 | -9.8547 | -5.92071 | 0.75135 | -11.23774 | -8.44345 | 0.76475 | -12.12858 | -9.27528 | 0.76431 | -12.15391 | -9.28933 | 0.70776 | -13.01541 | -9.21174 | 0.75923 | -13.30439 | -10.10108 | 0.77293 | -12.59494 | -9.73499 | 0.56083 | -8.86481 | -4.97164 | 0.00546 | -0.00070625 | -3.85542e-06 | 0.76627 | -12.98765 | -9.95201 | 0.74023 | -12.47009 | -9.23077 | 0.73945 | -11.77724 | -8.7087 | 0.78728 | -12.5918 | -9.91322 | 0.74849 | -12.70494 | -9.50951 | 0.48375 | -9.27163 | -4.48514 | 0.76309 | -13.00007 | -9.92022 | 0.78332 | -12.24537 | -9.592 | 0.79269 | -12.13994 | -9.62326 | 0.7597 | -12.43221 | -9.44481 | 0.77408 | -12.39544 | -9.5951 | 0.74487 | -10.23488 | -7.62367 | 0.78268 | -12.25186 | -9.58935
247.00012 | 0.75903 | -12.17178 | -9.23877 | 0.67016 | -11.48486 | -7.69669 | 0.6027 | -9.83671 | -5.92855 | 0.75429 | -11.13932 | -8.40225 | 0.77273 | -12.09416 | -9.34557 | 0.76391 | -12.18391 | -9.30743 | 0.66395 | -13.26706 | -8.80864 | 0.78724 | -13.11121 | -10.32164 | 0.75448 | -12.74132 | -9.61302 | 0.52241 | -9.47011 | -4.94723 | 0.00996 | 0.00093125 | 9.27152e-06 | 0.77638 | -12.91717 | -10.02866 | 0.74123 | -12.47011 | -9.24323 | 0.71975 | -11.94192 | -8.59518 | 0.76953 | -12.72646 | -9.79333 | 0.7598 | -12.61944 | -9.58829 | 0.49419 | -8.8494 | -4.37332 | 0.76241 | -12.99753 | -9.90949 | 0.77359 | -12.30768 | -9.52105 | 0.78406 | -12.19785 | -9.56383 | 0.75865 | -12.43366 | -9.43286 | 0.76172 | -12.49804 | -9.52004 | 0.71004 | -10.7298 | -7.61863 | 0.74988 | -12.45383 | -9.33893
247.10019 | 0.75605 | -12.21205 | -9.23292 | 0.6698 | -11.45381 | -7.67172 | 0.60152 | -9.86981 | -5.93686 | 0.73769 | -11.18759 | -8.25293 | 0.76245 | -12.17489 | -9.28273 | 0.76338 | -12.18677 | -9.30319 | 0.69927 | -13.08679 | -9.15118 | 0.7638 | -13.24979 | -10.12014 | 0.78875 | -12.44453 | -9.8156 | 0.54871 | -9.02281 | -4.95089 | -0.000185 | -0.000675 | 1.24875e-07 | 0.77395 | -12.96182 | -10.03179 | 0.74157 | -12.44504 | -9.2289 | 0.72561 | -11.90864 | -8.64097 | 0.76976 | -12.76816 | -9.82841 | 0.76806 | -12.52975 | -9.62357 | 0.47618 | -9.2634 | -4.41101 | 0.7456 | -13.17608 | -9.82409 | 0.77902 | -12.26125 | -9.55177 | 0.78926 | -12.14147 | -9.58278 | 0.76322 | -12.40016 | -9.46405 | 0.76482 | -12.48625 | -9.54972 | 0.73482 | -10.07521 | -7.40351 | 0.78624 | -12.21079 | -9.60061
247.20002 | 0.75872 | -12.17215 | -9.2352 | 0.66302 | -11.53176 | -7.64582 | 0.59606 | -9.93439 | -5.92146 | 0.76788 | -11.10444 | -8.52685 | 0.75229 | -12.24404 | -9.21108 | 0.77249 | -12.11537 | -9.35901 | 0.6979 | -13.09216 | -9.13707 | 0.75843 | -13.25092 | -10.04994 | 0.77957 | -12.55254 | -9.78561 | 0.56376 | -8.71444 | -4.91288 | 0.04931 | -0.00264 | -0.000130045 | 0.75541 | -13.06084 | -9.86625 | 0.74908 | -12.37213 | -9.26774 | 0.76405 | -11.53292 | -8.81169 | 0.76381 | -12.77214 | -9.75551 | 0.7653 | -12.53161 | -9.59045 | 0.4949 | -8.98827 | -4.44832 | 0.72601 | -13.31854 | -9.66943 | 0.75147 | -12.43893 | -9.34748 | 0.77959 | -12.23138 | -9.53541 | 0.76168 | -12.41237 | -9.45429 | 0.7598 | -12.51147 | -9.50618 | 0.70057 | -10.45274 | -7.32291 | 0.77924 | -12.28776 | -9.57512
247.30017 | 0.75432 | -12.21084 | -9.21088 | 0.67463 | -11.42983 | -7.71096 | 0.61937 | -9.64606 | -5.97451 | 0.76948 | -11.09921 | -8.54063 | 0.7556 | -12.19418 | -9.21398 | 0.76757 | -12.14416 | -9.32154 | 0.659 | -13.26711 | -8.74304 | 0.77121 | -13.22639 | -10.20039 | 0.77448 | -12.55967 | -9.72721 | 0.56742 | -8.51041 | -4.82901 | 0.06999 | -0.00321 | -0.000224409 | 0.7533 | -13.06046 | -9.83843 | 0.75201 | -12.35849 | -9.29372 | 0.75346 | -11.65535 | -8.78185 | 0.76287 | -12.80249 | -9.76668 | 0.76672 | -12.53928 | -9.61413 | 0.4764 | -8.95327 | -4.26529 | 0.74826 | -13.16365 | -9.84983 | 0.77341 | -12.26736 | -9.48776 | 0.79414 | -12.11874 | -9.62395 | 0.7757 | -12.20794 | -9.46964 | 0.76998 | -12.38909 | -9.53934 | 0.70365 | -10.60049 | -7.459 | 0.78456 | -12.2159 | -9.58409
247.4 | 0.7722 | -12.03154 | -9.29077 | 0.66153 | -11.53342 | -7.62966 | 0.60926 | -9.82326 | -5.98489 | 0.75452 | -11.14406 | -8.40838 | 0.77083 | -12.10334 | -9.32957 | 0.77827 | -12.02311 | -9.35717 | 0.68311 | -13.18766 | -9.0086 | 0.78057 | -13.13506 | -10.25285 | 0.7615 | -12.67729 | -9.65377 | 0.53719 | -9.21089 | -4.94802 | 0.02793 | -0.00070625 | -1.97263e-05 | 0.73326 | -13.19496 | -9.67535 | 0.76533 | -12.18887 | -9.32856 | 0.75673 | -11.59594 | -8.77497 | 0.779 | -12.64429 | -9.8499 | 0.76055 | -12.61869 | -9.59719 | 0.46953 | -9.30629 | -4.36956 | 0.7779 | -12.88559 | -10.02373 | 0.78004 | -12.2501 | -9.55552 | 0.76964 | -12.28059 | -9.45164 | 0.77409 | -12.25328 | -9.48509 | 0.76029 | -12.52002 | -9.51879 | 0.6942 | -10.64826 | -7.39201 | 0.76999 | -12.37691 | -9.53014
247.50016 | 0.75821 | -12.17563 | -9.23169 | 0.67258 | -11.42958 | -7.68727 | 0.81433 | -12.49353 | -10.1738 | 0.75269 | -11.26213 | -8.47689 | 0.76323 | -12.17436 | -9.29179 | 0.76957 | -12.13453 | -9.33835 | 0.7119 | -13.02309 | -9.27109 | 0.74375 | -13.38051 | -9.9517 | 0.77283 | -12.59489 | -9.73371 | 0.55334 | -9.09062 | -5.03019 | 0.07316 | -0.00414 | -0.000302687 | 0.7506 | -13.08662 | -9.82282 | 0.76441 | -12.16968 | -9.3026 | 0.75822 | -11.56761 | -8.77078 | 0.76934 | -12.71943 | -9.78555 | 0.75505 | -12.64062 | -9.54427 | 0.47537 | -9.22979 | -4.38759 | 0.75208 | -13.10398 | -9.85528 | 0.76875 | -12.33276 | -9.48081 | 0.79273 | -12.07956 | -9.57581 | 0.74745 | -12.51794 | -9.35659 | 0.76327 | -12.5024 | -9.54268 | 0.73985 | -10.13862 | -7.50103 | 0.7652 | -12.3781 | -9.47177
247.60014 | 0.73599 | -12.34227 | -9.08378 | 0.68192 | -11.26419 | -7.68126 | 0.6244 | -9.86719 | -6.1611 | 0.76663 | -11.16316 | -8.55805 | 0.76752 | -12.12612 | -9.30704 | 0.77901 | -11.98336 | -9.3352 | 0.68632 | -13.16314 | -9.0341 | 0.73451 | -13.35467 | -9.80916 | 0.77539 | -12.51824 | -9.70658 | 0.53311 | -9.49196 | -5.06021 | -0.08142 | 0.00428 | -0.000348592 | 0.75021 | -13.07428 | -9.8084 | 0.75166 | -12.37236 | -9.29976 | 0.75112 | -11.68622 | -8.77771 | 0.77105 | -12.70182 | -9.79371 | 0.77285 | -12.50351 | -9.66328 | 0.46906 | -9.43459 | -4.42542 | 0.76583 | -12.9753 | -9.93685 | 0.76503 | -12.33338 | -9.43539 | 0.78729 | -12.12827 | -9.54843 | 0.7519 | -12.49124 | -9.39211 | 0.76122 | -12.51224 | -9.52461 | 0.71657 | -10.44736 | -7.48629 | 0.77839 | -12.27186 | -9.55224
247.70024 | 0.74396 | -12.28497 | -9.13946 | 0.66306 | -11.54096 | -7.65239 | 0.63511 | -9.76993 | -6.20499 | 0.77383 | -11.08222 | -8.57575 | 0.76272 | -12.11367 | -9.23936 | 0.76368 | -12.18581 | -9.3061 | 0.7055 | -13.06307 | -9.21597 | 0.74727 | -13.36071 | -9.9841 | 0.77458 | -12.56528 | -9.73279 | 0.55483 | -8.87224 | -4.92263 | -0.06716 | 0.00436 | -0.000292964 | 0.75462 | -13.09668 | -9.88295 | 0.74392 | -12.43481 | -9.25054 | 0.7384 | -11.77059 | -8.69144 | 0.78015 | -12.64932 | -9.86838 | 0.7721 | -12.49047 | -9.6439 | 0.46603 | -9.48759 | -4.42147 | 0.75303 | -12.99752 | -9.78755 | 0.78403 | -12.19702 | -9.56283 | 0.79623 | -12.0158 | -9.56729 | 0.75246 | -12.46756 | -9.38137 | 0.77177 | -12.41686 | -9.58291 | 0.72175 | -10.33902 | -7.46216 | 0.76045 | -12.41275 | -9.43934
247.80017 | 0.76448 | -12.13205 | -9.27467 | 0.65943 | -11.53464 | -7.60625 | 0.62182 | -9.95284 | -6.18885 | 0.76004 | -11.17359 | -8.49232 | 0.75357 | -12.23106 | -9.21693 | 0.75726 | -12.25472 | -9.28007 | 0.71536 | -12.90962 | -9.23505 | 0.7546 | -13.31554 | -10.04793 | 0.7908 | -12.43151 | -9.83084 | 0.54704 | -9.12729 | -4.99297 | 0.16931 | -0.00404 | -0.000683597 | 0.76009 | -13.00782 | -9.88713 | 0.72618 | -12.56614 | -9.12533 | 0.73159 | -11.84659 | -8.66683 | 0.77775 | -12.69341 | -9.87232 | 0.76225 | -12.57069 | -9.582 | 0.48244 | -8.48764 | -4.09476 | 0.74995 | -13.11501 | -9.8356 | 0.76902 | -12.34963 | -9.49709 | 0.77599 | -12.18593 | -9.45612 | 0.7574 | -12.44736 | -9.42757 | 0.76133 | -12.48543 | -9.50552 | 0.72926 | -10.31159 | -7.51982 | 0.77804 | -12.26131 | -9.5398
247.9001 | 0.75327 | -12.21346 | -9.20003 | 0.65278 | -11.56542 | -7.54963 | 0.81597 | -12.35471 | -10.08106 | 0.75635 | -11.20248 | -8.473 | 0.76016 | -12.18312 | -9.26113 | 0.75107 | -12.25808 | -9.2067 | 0.69645 | -13.10582 | -9.12756 | 0.79345 | -13.03757 | -10.3447 | 0.7524 | -12.74381 | -9.58844 | 0.56871 | -8.68515 | -4.93931 | -0.03342 | 0.00055 | -1.83799e-05 | 0.75019 | -13.09341 | -9.82253 | 0.74403 | -12.40109 | -9.22679 | 0.71026 | -11.98683 | -8.51374 | 0.7837 | -12.59173 | -9.86807 | 0.77267 | -12.46373 | -9.63035 | 0.44716 | -9.44533 | -4.22359 | 0.77743 | -12.88093 | -10.01406 | 0.77946 | -12.27032 | -9.56423 | 0.77969 | -12.17798 | -9.495 | 0.75352 | -12.48061 | -9.40432 | 0.74743 | -12.61591 | -9.42951 | 0.68482 | -10.75639 | -7.36623 | 0.78243 | -12.20946 | -9.55309
248.00021 | 0.75345 | -12.19819 | -9.19071 | 0.67204 | -11.40361 | -7.6637 | 0.81011 | -12.48247 | -10.11222 | 0.76291 | -11.19572 | -8.54131 | 0.77685 | -11.96596 | -9.29573 | 0.77818 | -12.03475 | -9.3652 | 0.69879 | -13.09606 | -9.15138 | 0.74112 | -13.40612 | -9.93554 | 0.75694 | -12.71256 | -9.62269 | 0.5639 | -8.73962 | -4.92824 | 0.01324 | -0.00238 | -3.15158e-05 | 0.78405 | -12.84728 | -10.07292 | 0.74444 | -12.39556 | -9.22775 | 0.73508 | -11.83251 | -8.6979 | 0.78644 | -12.62009 | -9.92498 | 0.77067 | -12.50591 | -9.63797 | 0.45939 | -9.36789 | -4.30352 | 0.76362 | -13.03052 | -9.95033 | 0.76629 | -12.34993 | -9.46365 | 0.78514 | -12.09963 | -9.49994 | 0.73589 | -12.60065 | -9.27269 | 0.75546 | -12.55773 | -9.48681 | 0.73807 | -10.03764 | -7.40851 | 0.7718 | -12.35446 | -9.53516
248.10002 | 0.76361 | -12.04239 | -9.1957 | 0.67009 | -11.46381 | -7.68177 | 0.80737 | -12.43599 | -10.04046 | 0.75888 | -11.17179 | -8.47808 | 0.75697 | -12.21154 | -9.24379 | 0.77055 | -12.11518 | -9.33538 | 0.70308 | -13.06471 | -9.18551 | 0.74466 | -13.34961 | -9.9409 | 0.77323 | -12.57788 | -9.72562 | 0.57827 | -8.60035 | -4.97328 | 0.05052 | 0.00136 | 6.88349e-05 | 0.78531 | -12.84326 | -10.08599 | 0.76157 | -12.22326 | -9.30889 | 0.74409 | -11.71085 | -8.71388 | 0.77305 | -12.70977 | -9.82529 | 0.76146 | -12.61649 | -9.60699 | 0.47729 | -9.76945 | -4.66289 | 0.76508 | -13.00131 | -9.94701 | 0.77821 | -12.21525 | -9.50601 | 0.78802 | -12.11381 | -9.54593 | 0.76617 | -12.36762 | -9.4757 | 0.76617 | -12.45536 | -9.54288 | 0.67935 | -10.76205 | -7.31117 | 0.77639 | -12.28535 | -9.53828
248.20019 | 0.75313 | -12.21917 | -9.20263 | 0.66391 | -11.43846 | -7.59406 | 0.80187 | -12.48935 | -10.01481 | 0.7515 | -11.27553 | -8.47351 | 0.76511 | -12.12076 | -9.27369 | 0.75239 | -12.24907 | -9.21611 | 0.69164 | -13.13612 | -9.08543 | 0.73776 | -13.41668 | -9.89827 | 0.77689 | -12.55911 | -9.75705 | 0.52471 | -9.31162 | -4.8859 | -0.02484 | 0.002 | -4.9682e-05 | 0.79943 | -12.57796 | -10.05523 | 0.73539 | -12.47581 | -9.17456 | 0.71724 | -11.84179 | -8.4934 | 0.77801 | -12.65286 | -9.84405 | 0.76487 | -12.55687 | -9.60437 | 0.49625 | -9.44732 | -4.68824 | 0.74181 | -13.18795 | -9.78299 | 0.78094 | -12.16748 | -9.5021 | 0.79158 | -12.01556 | -9.51123 | 0.75478 | -12.46899 | -9.41131 | 0.75385 | -12.52366 | -9.44095 | 0.69973 | -10.37958 | -7.26293 | 0.77205 | -12.34636 | -9.53203
248.3 | 0.76272 | -12.16638 | -9.27953 | 0.65241 | -11.58673 | -7.55925 | 0.64056 | -9.61574 | -6.15948 | 0.75454 | -11.26806 | -8.50217 | 0.77054 | -12.05031 | -9.28521 | 0.76528 | -12.15122 | -9.29913 | 0.71198 | -12.99834 | -9.25452 | 0.76051 | -13.30277 | -10.11694 | 0.77582 | -12.54804 | -9.73499 | 0.53848 | -9.19136 | -4.94932 | -0.0167 | -5e-05 | 8.3485e-07 | 0.7436 | -12.99681 | -9.6644 | 0.76642 | -12.10371 | -9.27655 | 0.7397 | -11.60176 | -8.58182 | 0.75812 | -12.79779 | -9.70228 | 0.7637 | -12.5834 | -9.60999 | 0.4744 | -9.88404 | -4.68895 | 0.75106 | -13.11043 | -9.84673 | 0.76824 | -12.3086 | -9.45598 | 0.78941 | -12.07403 | -9.53135 | 0.74795 | -12.52546 | -9.3684 | 0.77595 | -12.36104 | -9.5915 | 0.70847 | -10.5534 | -7.47677 | 0.77635 | -12.27201 | -9.52739
248.40002 | 0.76991 | -11.96557 | -9.2124 | 0.68461 | -11.33614 | -7.76083 | 0.62491 | -9.90194 | -6.18783 | 0.75888 | -11.15087 | -8.46215 | 0.74664 | -12.28618 | -9.17333 | 0.77148 | -12.08578 | -9.32393 | 0.67249 | -13.18517 | -8.86685 | 0.77492 | -13.09069 | -10.14422 | 0.77345 | -12.59729 | -9.74341 | 0.52784 | -9.38921 | -4.95602 | -0.07528 | 0.00231 | -0.00017408 | 0.76301 | -12.99329 | -9.91405 | 0.7609 | -12.27711 | -9.3416 | 0.73688 | -11.60532 | -8.55171 | 0.76958 | -12.73809 | -9.80302 | 0.77069 | -12.51912 | -9.64836 | 0.50658 | -9.11374 | -4.61683 | 0.74444 | -13.18927 | -9.81863 | 0.78499 | -12.19089 | -9.56978 | 0.77273 | -12.25433 | -9.46925 | 0.75109 | -12.50489 | -9.3923 | 0.77685 | -12.34224 | -9.58813 | 0.71726 | -10.48916 | -7.52347 | 0.7568 | -12.45058 | -9.42265
248.50014 | 0.75416 | -12.20645 | -9.20559 | 0.67934 | -11.27724 | -7.66112 | 0.64084 | -9.73071 | -6.23583 | 0.74838 | -11.33059 | -8.4796 | 0.77995 | -11.98095 | -9.34459 | 0.75901 | -12.21969 | -9.27481 | 0.66474 | -13.27287 | -8.82295 | 0.77142 | -13.22928 | -10.20539 | 0.77252 | -12.58129 | -9.71926 | 0.54265 | -9.01248 | -4.89066 | 0.0045 | -0.00317 | -1.42467e-05 | 0.72158 | -13.24761 | -9.55919 | 0.75772 | -12.30705 | -9.3253 | 0.75437 | -11.71705 | -8.83894 | 0.7826 | -12.59288 | -9.85521 | 0.76913 | -12.49825 | -9.6128 | 0.50151 | -9.39367 | -4.71102 | 0.73753 | -13.21684 | -9.74785 | 0.771 | -12.37524 | -9.54132 | 0.77848 | -12.22841 | -9.5196 | 0.75546 | -12.4604 | -9.41331 | 0.76958 | -12.43373 | -9.56869 | 0.72898 | -10.22749 | -7.4556 | 0.78012 | -12.17404 | -9.49719
248.60012 | 0.7391 | -12.26379 | -9.06419 | 0.66503 | -11.49579 | -7.64507 | 0.61225 | -9.74647 | -5.96732 | 0.75399 | -11.18098 | -8.43034 | 0.76718 | -12.10873 | -9.28952 | 0.77981 | -11.99107 | -9.3508 | 0.6932 | -13.13817 | -9.10733 | 0.75647 | -13.30981 | -10.0684 | 0.78482 | -12.49715 | -9.80801 | 0.5419 | -8.95345 | -4.85186 | -0.00166 | 0.00186 | -3.08323e-06 | 0.73536 | -13.18814 | -9.69799 | 0.74942 | -12.27546 | -9.19948 | 0.74705 | -11.68049 | -8.72591 | 0.76006 | -12.79233 | -9.72291 | 0.76406 | -12.59098 | -9.62028 | 0.48013 | -9.75667 | -4.68449 | 0.76364 | -12.97127 | -9.90541 | 0.78136 | -12.30052 | -9.61108 | 0.78665 | -12.18522 | -9.58545 | 0.76185 | -12.3749 | -9.42788 | 0.75572 | -12.53178 | -9.47056 | 0.70394 | -10.43728 | -7.34719 | 0.76941 | -12.34622 | -9.49927
248.70002 | 0.74514 | -12.27458 | -9.14624 | 0.67805 | -11.33646 | -7.68665 | 0.59838 | -9.90692 | -5.9281 | 0.75989 | -11.19641 | -8.50808 | 0.76878 | -12.13057 | -9.32575 | 0.77009 | -12.11236 | -9.32767 | 0.68714 | -13.16618 | -9.047 | 0.73717 | -13.40258 | -9.88002 | 0.7558 | -12.70607 | -9.60327 | 0.57975 | -8.47091 | -4.91099 | 0.00171 | 0.00104 | 1.76997e-06 | 0.79306 | -12.64769 | -10.03041 | 0.73599 | -12.48261 | -9.18712 | 0.73961 | -11.69568 | -8.65025 | 0.7634 | -12.75872 | -9.74006 | 0.77277 | -12.50095 | -9.6604 | 0.48811 | -9.54989 | -4.66141 | 0.75042 | -13.04848 | -9.79187 | 0.7839 | -12.24722 | -9.60055 | 0.77996 | -12.22251 | -9.53306 | 0.75653 | -12.45006 | -9.41889 | 0.7688 | -12.42716 | -9.55406 | 0.73588 | -10.05712 | -7.40085 | 0.78738 | -12.21914 | -9.62113
248.80012 | 0.77595 | -11.98021 | -9.29601 | 0.6865 | -11.27893 | -7.743 | 0.62236 | -9.56834 | -5.95491 | 0.75346 | -11.17113 | -8.41697 | 0.75988 | -12.16935 | -9.24729 | 0.77605 | -12.08226 | -9.37647 | 0.71688 | -12.96231 | -9.29235 | 0.74972 | -13.34379 | -10.00416 | 0.7599 | -12.66884 | -9.62707 | 0.55666 | -9.00405 | -5.01223 | -0.00971 | 0.00278 | -2.70087e-05 | 0.76236 | -12.97655 | -9.89282 | 0.74254 | -12.4313 | -9.23079 | 0.73006 | -11.8162 | -8.62659 | 0.78286 | -12.65658 | -9.90834 | 0.7663 | -12.56998 | -9.63243 | 0.48858 | -9.63556 | -4.70776 | 0.76778 | -12.95265 | -9.94475 | 0.76624 | -12.37662 | -9.48347 | 0.77926 | -12.22173 | -9.52391 | 0.74075 | -12.56267 | -9.3058 | 0.76219 | -12.48401 | -9.51515 | 0.71978 | -10.28549 | -7.40332 | 0.77765 | -12.26696 | -9.53938
248.90017 | 0.73668 | -12.33472 | -9.08678 | 0.66152 | -11.5446 | -7.63702 | 0.62291 | -9.58816 | -5.97255 | 0.75622 | -11.18004 | -8.45462 | 0.75768 | -12.19125 | -9.23704 | 0.7664 | -12.14909 | -9.31102 | 0.72722 | -12.85554 | -9.34877 | 0.74307 | -13.36788 | -9.93321 | 0.77816 | -12.5333 | -9.75285 | 0.53187 | -9.38481 | -4.99153 | 0.02139 | 0.00272 | 5.81432e-05 | 0.76378 | -13.01624 | -9.94158 | 0.75162 | -12.33959 | -9.27474 | 0.75284 | -11.64602 | -8.76755 | 0.77595 | -12.66414 | -9.82671 | 0.76972 | -12.49974 | -9.62125 | 0.50135 | -9.41929 | -4.72235 | 0.73935 | -13.17948 | -9.74428 | 0.77446 | -12.33744 | -9.55483 | 0.78653 | -12.17486 | -9.57593 | 0.74792 | -12.53526 | -9.37541 | 0.76195 | -12.48586 | -9.5136 | 0.68966 | -10.46981 | -7.22056 | 0.76878 | -12.35673 | -9.49957
249.00005 | 0.75831 | -12.16549 | -9.22526 | 0.66782 | -11.46828 | -7.6587 | 0.60143 | -9.86989 | -5.93607 | 0.75245 | -11.15245 | -8.39169 | 0.74948 | -12.25781 | -9.187 | 0.76306 | -12.17154 | -9.28756 | 0.74083 | -12.6624 | -9.38069 | 0.77168 | -13.18939 | -10.17801 | 0.77412 | -12.57636 | -9.73564 | 0.5707 | -8.71769 | -4.97521 | 0.02841 | -0.00103 | -2.9303e-05 | 0.75424 | -13.05187 | -9.8443 | 0.75285 | -12.33659 | -9.2876 | 0.72595 | -11.84198 | -8.59669 | 0.77122 | -12.71953 | -9.8096 | 0.78154 | -12.36361 | -9.66266 | 0.49443 | -9.48192 | -4.68816 | 0.74451 | -13.1408 | -9.78346 | 0.77683 | -12.31246 | -9.56469 | 0.77345 | -12.26883 | -9.48929 | 0.75198 | -12.49416 | -9.39533 | 0.75093 | -12.58408 | -9.44971 | 0.71201 | -10.18736 | -7.25347 | 0.7657 | -12.37204 | -9.47322
249.10005 | 0.7564 | -12.20096 | -9.22874 | 0.66868 | -11.47747 | -7.67481 | 0.61065 | -9.73315 | -5.94352 | 0.74815 | -11.23098 | -8.40244 | 0.75218 | -12.25522 | -9.2182 | 0.76602 | -12.15973 | -9.31453 | 0.71677 | -12.97266 | -9.2984 | 0.74231 | -13.39681 | -9.94457 | 0.75137 | -12.74252 | -9.5744 | 0.55237 | -8.964 | -4.95143 | -0.02927 | -0.00038125 | 1.11607e-05 | 0.74141 | -13.14272 | -9.74416 | 0.74668 | -12.38593 | -9.24828 | 0.74623 | -11.58973 | -8.64864 | 0.77576 | -12.66724 | -9.82679 | 0.76521 | -12.53319 | -9.59053 | 0.48507 | -9.65524 | -4.6835 | 0.745 | -13.14705 | -9.7946 | 0.7854 | -12.26661 | -9.63422 | 0.78439 | -12.18873 | -9.56071 | 0.74735 | -12.51491 | -9.353 | 0.78209 | -12.20573 | -9.54598 | 0.71363 | -10.06864 | -7.18531 | 0.77042 | -12.35565 | -9.51902
249.2001 | 0.76455 | -12.10708 | -9.25647 | 0.66846 | -11.47733 | -7.67218 | 0.61191 | -9.72834 | -5.95286 | 0.76419 | -10.98262 | -8.39286 | 0.76429 | -12.14574 | -9.28286 | 0.75643 | -12.20985 | -9.23593 | 0.70752 | -13.03063 | -9.21945 | 0.7683 | -13.20408 | -10.14465 | 0.78278 | -12.50047 | -9.78507 | 0.55303 | -9.04286 | -5.001 | 0.00578 | 0.0006 | 3.4704e-06 | 0.78355 | -12.86101 | -10.07728 | 0.73917 | -12.45572 | -9.20687 | 0.73121 | -11.72558 | -8.5739 | 0.7515 | -12.87523 | -9.67568 | 0.77725 | -12.44229 | -9.67082 | 0.4881 | -9.5836 | -4.67773 | 0.74967 | -13.12977 | -9.84295 | 0.79473 | -12.06356 | -9.58723 | 0.77897 | -12.23266 | -9.52891 | 0.75829 | -12.43941 | -9.43273 | 0.77621 | -12.38844 | -9.61608 | 0.69829 | -10.52891 | -7.35226 | 0.79512 | -12.00619 | -9.54632
249.30003 | 0.73941 | -12.30494 | -9.09839 | 0.70143 | -11.14493 | -7.81742 | 0.60425 | -9.83003 | -5.93978 | 0.73395 | -11.39498 | -8.36338 | 0.77346 | -12.0679 | -9.33403 | 0.76045 | -12.1774 | -9.26032 | 0.69169 | -12.98712 | -8.98301 | 0.7786 | -13.15958 | -10.24598 | 0.78196 | -12.49153 | -9.76788 | 0.56141 | -8.78331 | -4.93102 | -0.00214 | -0.00265 | 5.6657e-06 | 0.73479 | -13.18149 | -9.6856 | 0.74178 | -12.44941 | -9.23475 | 0.72994 | -11.77349 | -8.59392 | 0.76543 | -12.73834 | -9.75029 | 0.78069 | -12.36794 | -9.65558 | 0.51231 | -9.21169 | -4.71925 | 0.76474 | -13.0216 | -9.95818 | 0.78424 | -12.13954 | -9.52027 | 0.77512 | -12.25318 | -9.49766 | 0.76718 | -12.33231 | -9.46107 | 0.76823 | -12.40868 | -9.53277 | 0.69275 | -10.4065 | -7.20914 | 0.77113 | -12.28296 | -9.47178
249.40016 | 0.76425 | -12.1151 | -9.25897 | 0.66373 | -11.54307 | -7.66143 | 0.60497 | -9.82371 | -5.94306 | 0.7514 | -11.17748 | -8.39873 | 0.76352 | -12.15922 | -9.28378 | 0.77715 | -11.98436 | -9.31368 | 0.68934 | -13.12571 | -9.04803 | 0.78152 | -13.13272 | -10.26347 | 0.76086 | -12.55751 | -9.55447 | 0.53465 | -9.31363 | -4.97953 | -0.01104 | -0.00179 | 1.97394e-05 | 0.76033 | -13.04725 | -9.9202 | 0.74955 | -12.37606 | -9.27649 | 0.74732 | -11.61443 | -8.67967 | 0.77838 | -12.65886 | -9.85343 | 0.75518 | -12.61499 | -9.52657 | 0.47925 | -9.78703 | -4.69042 | 0.74935 | -13.10743 | -9.82199 | 0.7755 | -12.25979 | -9.5074 | 0.77864 | -12.25145 | -9.53948 | 0.75404 | -12.43978 | -9.38006 | 0.78403 | -12.29391 | -9.6388 | 0.71989 | -10.23917 | -7.37111 | 0.77166 | -12.34171 | -9.52359
249.50017 | 0.74763 | -12.20629 | -9.12582 | 0.66496 | -11.49499 | -7.64367 | 0.60505 | -9.83262 | -5.94921 | 0.75797 | -11.16626 | -8.46366 | 0.7745 | -12.03282 | -9.31943 | 0.77265 | -12.06257 | -9.32019 | 0.67979 | -13.13297 | -8.92763 | 0.74486 | -13.35709 | -9.94914 | 0.78604 | -12.40082 | -9.74756 | 0.558 | -8.90737 | -4.97031 | 0.03741 | -0.00282 | -0.000105441 | 0.75731 | -13.03586 | -9.87222 | 0.76792 | -12.05431 | -9.2568 | 0.73279 | -11.84934 | -8.68313 | 0.77486 | -12.63093 | -9.78725 | 0.76358 | -12.55519 | -9.58688 | 0.50369 | -9.21883 | -4.64343 | 0.72672 | -13.28914 | -9.65743 | 0.77884 | -12.25771 | -9.54673 | 0.78424 | -12.18711 | -9.55765 | 0.75783 | -12.40851 | -9.40352 | 0.75234 | -12.58152 | -9.46557 | 0.727 | -9.94576 | -7.23061 | 0.7734 | -12.31958 | -9.528
249.60016 | 0.75492 | -12.20097 | -9.21074 | 0.66658 | -11.50829 | -7.67125 | 0.59632 | -9.95331 | -5.93533 | 0.75116 | -11.22599 | -8.43257 | 0.75985 | -12.17607 | -9.25195 | 0.7892 | -11.91368 | -9.40232 | 0.71543 | -12.97946 | -9.28589 | 0.75123 | -13.33886 | -10.02052 | 0.76484 | -12.62299 | -9.65451 | 0.56307 | -8.94558 | -5.03695 | 0.02174 | -0.0003625 | -7.87894e-06 | 0.75348 | -12.9633 | -9.76764 | 0.77457 | -11.98072 | -9.27993 | 0.76129 | -11.66009 | -8.87676 | 0.77406 | -12.69044 | -9.82314 | 0.7646 | -12.56469 | -9.6069 | 0.49739 | -9.37673 | -4.66391 | 0.76192 | -12.94054 | -9.85967 | 0.7682 | -12.29773 | -9.44706 | 0.77836 | -12.23641 | -9.52438 | 0.76072 | -12.37317 | -9.41247 | 0.76273 | -12.46349 | -9.50627 | 0.6952 | -10.15717 | -7.0613 | 0.78223 | -12.21144 | -9.55216
249.70016 | 0.74099 | -12.29146 | -9.1078 | 0.67542 | -11.41818 | -7.71208 | 0.61579 | -9.69121 | -5.96777 | 0.74598 | -11.25807 | -8.39828 | 0.76819 | -12.06558 | -9.26862 | 0.76062 | -12.19512 | -9.27583 | 0.69574 | -13.08158 | -9.10142 | 0.75441 | -13.30227 | -10.03539 | 0.75147 | -12.73171 | -9.56748 | 0.55899 | -8.85303 | -4.94878 | 0.01973 | -0.00273 | -5.37697e-05 | 0.75843 | -13.03413 | -9.88544 | 0.74476 | -12.40661 | -9.23993 | 0.74754 | -11.74705 | -8.78134 | 0.77908 | -12.65475 | -9.85909 | 0.76807 | -12.53796 | -9.63007 | 0.48937 | -9.67464 | -4.73452 | 0.75 | -13.10368 | -9.82781 | 0.78697 | -12.16581 | -9.57414 | 0.80512 | -11.98167 | -9.64675 | 0.75156 | -12.49357 | -9.38964 | 0.76838 | -12.41439 | -9.53902 | 0.69514 | -10.53013 | -7.3199 | 0.77151 | -12.33661 | -9.51775
249.80012 | 0.77113 | -12.02656 | -9.27407 | 0.66814 | -11.48981 | -7.67682 | 0.6119 | -9.73276 | -5.95547 | 0.7604 | -11.17827 | -8.49992 | 0.78244 | -11.98563 | -9.37804 | 0.76595 | -12.15082 | -9.30694 | 0.73651 | -12.69328 | -9.34868 | 0.74698 | -13.35717 | -9.97752 | 0.78193 | -12.46676 | -9.74815 | 0.52789 | -9.40613 | -4.96537 | 0.00823 | 0.00302 | 2.48413e-05 | 0.78254 | -12.86764 | -10.06949 | 0.76785 | -12.19427 | -9.36337 | 0.74153 | -11.75741 | -8.7185 | 0.7664 | -12.73851 | -9.7628 | 0.76499 | -12.58975 | -9.63101 | 0.48484 | -9.73862 | -4.72168 | 0.74595 | -13.15057 | -9.80971 | 0.76817 | -12.33576 | -9.47597 | 0.76913 | -12.31344 | -9.47065 | 0.76004 | -12.42551 | -9.44391 | 0.76075 | -12.49118 | -9.50264 | 0.70678 | -10.75522 | -7.60156 | 0.75631 | -12.45286 | -9.41816
249.90016 | 0.75399 | -12.20516 | -9.2025 | 0.66839 | -11.45485 | -7.65636 | 0.60398 | -9.88998 | -5.9734 | 0.76787 | -11.11722 | -8.53662 | 0.76168 | -12.15777 | -9.26029 | 0.7669 | -12.13682 | -9.30779 | 0.67405 | -13.22893 | -8.91689 | 0.77403 | -13.20566 | -10.22163 | 0.77667 | -12.56493 | -9.75881 | 0.5633 | -8.89779 | -5.01216 | 0.01864 | -0.00306 | -5.70819e-05 | 0.72998 | -13.15636 | -9.60389 | 0.74014 | -12.43286 | -9.20208 | 0.75549 | -11.61481 | -8.77485 | 0.77646 | -12.57757 | -9.76602 | 0.77351 | -12.46026 | -9.6381 | 0.49308 | -9.61241 | -4.73972 | 0.74808 | -13.14063 | -9.83017 | 0.77156 | -12.27671 | -9.47224 | 0.78947 | -12.17353 | -9.61066 | 0.75793 | -12.4417 | -9.42991 | 0.76614 | -12.43558 | -9.52733 | 0.70168 | -10.21298 | -7.16619 | 0.77578 | -12.23415 | -9.49106
250.0001 | 0.7447 | -12.25248 | -9.12447 | 0.66717 | -11.47419 | -7.65527 | 0.81084 | -12.58204 | -10.20202 | 0.73002 | -11.35693 | -8.29082 | 0.77368 | -11.97401 | -9.264 | 0.75732 | -12.22944 | -9.26163 | 0.69053 | -13.12758 | -9.06503 | 0.76406 | -13.26208 | -10.13302 | 0.74358 | -12.77424 | -9.49862 | 0.5437 | -9.19121 | -4.99725 | 0.00178 | -0.00245 | -4.37325e-06 | 0.74176 | -13.15156 | -9.75535 | 0.75086 | -12.34989 | -9.27304 | 0.7479 | -11.76654 | -8.80019 | 0.77687 | -12.64399 | -9.82278 | 0.75848 | -12.61246 | -9.56633 | 0.48999 | -9.63796 | -4.72251 | 0.75468 | -13.09854 | -9.88516 | 0.78261 | -12.21448 | -9.55921 | 0.76938 | -12.2892 | -9.45505 | 0.76525 | -12.35451 | -9.4543 | 0.75469 | -12.54504 | -9.46757 | 0.70189 | -10.48311 | -7.35803 | 0.77391 | -12.29416 | -9.5146
250.10003 | 0.76202 | -12.12506 | -9.23947 | 0.68755 | -11.25951 | -7.74152 | 0.63399 | -9.87293 | -6.25933 | 0.76735 | -11.14646 | -8.55328 | 0.76241 | -12.16171 | -9.27215 | 0.75833 | -12.21551 | -9.26335 | 0.69902 | -13.07219 | -9.13769 | 0.74197 | -13.38969 | -9.93474 | 0.76677 | -12.6273 | -9.68226 | 0.56489 | -8.75287 | -4.94439 | 0.0016 | 0.00124 | 1.97505e-06 | 0.75001 | -13.08583 | -9.81444 | 0.73114 | -12.48699 | -9.12972 | 0.72244 | -11.95299 | -8.63527 | 0.78445 | -12.62321 | -9.90224 | 0.76932 | -12.49664 | -9.61389 | 0.48839 | -9.68946 | -4.73222 | 0.75299 | -13.10745 | -9.8698 | 0.77641 | -12.23554 | -9.49976 | 0.78996 | -12.12919 | -9.58155 | 0.75695 | -12.44872 | -9.42305 | 0.74692 | -12.59934 | -9.41075 | 0.73119 | -10.45011 | -7.641 | 0.76809 | -12.34307 | -9.48058
250.20009 | 0.75094 | -12.22409 | -9.17961 | 0.67797 | -11.39363 | -7.7245 | 0.63167 | -9.91057 | -6.26023 | 0.75679 | -11.27388 | -8.53193 | 0.75715 | -12.19446 | -9.23298 | 0.75959 | -12.21746 | -9.28026 | 0.66582 | -13.26388 | -8.83139 | 0.76193 | -13.25616 | -10.10021 | 0.75626 | -12.70102 | -9.60526 | 0.55937 | -8.82064 | -4.93398 | -0.00157 | -0.00018125 | 2.84381e-07 | 0.74422 | -13.12669 | -9.76918 | 0.75061 | -12.30169 | -9.23372 | 0.73594 | -11.60807 | -8.54289 | 0.778 | -12.68694 | -9.87046 | 0.75976 | -12.57366 | -9.55293 | 0.50705 | -9.42147 | -4.77713 | 0.74124 | -13.19871 | -9.78336 | 0.77254 | -12.28897 | -9.49374 | 0.77803 | -12.22397 | -9.51066 | 0.75799 | -12.40643 | -9.404 | 0.77831 | -12.29848 | -9.57202 | 0.73301 | -10.48638 | -7.68657 | 0.77069 | -12.34144 | -9.51146
250.30012 | 0.76651 | -12.0833 | -9.26202 | 0.66474 | -11.50969 | -7.65093 | 0.81223 | -12.43631 | -10.10117 | 0.74405 | -11.38589 | -8.47169 | 0.76787 | -12.11982 | -9.30643 | 0.76811 | -12.13046 | -9.31755 | 0.72774 | -12.56116 | -9.14125 | 0.74428 | -13.36354 | -9.94625 | 0.79531 | -12.36804 | -9.83647 | 0.5628 | -8.83027 | -4.96967 | -0.06459 | 0.00058125 | -3.754e-05 | 0.77403 | -12.88154 | -9.97064 | 0.75568 | -12.27536 | -9.27627 | 0.72304 | -11.87618 | -8.58695 | 0.76654 | -12.75116 | -9.77428 | 0.7639 | -12.56819 | -9.60084 | 0.49185 | -9.779 | -4.80978 | 0.77597 | -12.82921 | -9.95508 | 0.76773 | -12.33758 | -9.47196 | 0.7708 | -12.28492 | -9.4692 | 0.75113 | -12.50926 | -9.39602 | 0.7676 | -12.42997 | -9.54131 | 0.75057 | -10.39074 | -7.79896 | 0.78718 | -12.09962 | -9.52457
250.40021 | 0.74548 | -12.26888 | -9.14624 | 0.67126 | -11.44083 | -7.67981 | 0.81 | -12.43381 | -10.0714 | 0.73619 | -11.40627 | -8.39715 | 0.77065 | -12.08846 | -9.31598 | 0.74846 | -12.28589 | -9.19553 | 0.72925 | -12.88419 | -9.39574 | 0.7638 | -12.98675 | -9.91933 | 0.79043 | -12.41201 | -9.81083 | 0.55685 | -8.82087 | -4.91194 | -0.00438 | -0.00109 | 4.79062e-06 | 0.7474 | -13.103 | -9.79323 | 0.75583 | -12.28194 | -9.28305 | 0.7625 | -11.50597 | -8.77334 | 0.76791 | -12.72417 | -9.77104 | 0.77108 | -12.50034 | -9.63871 | 0.50499 | -9.47591 | -4.78525 | 0.75522 | -13.08906 | -9.88517 | 0.77701 | -12.23521 | -9.50684 | 0.78489 | -12.1701 | -9.55213 | 0.75049 | -12.46874 | -9.35766 | 0.75716 | -12.54557 | -9.499 | 0.72825 | -10.82419 | -7.88271 | 0.77426 | -12.30288 | -9.52564
250.50009 | 0.76806 | -11.95424 | -9.18158 | 0.66485 | -11.50878 | -7.65161 | 0.61284 | -9.86636 | -6.04647 | 0.75335 | -11.24824 | -8.47389 | 0.76166 | -12.17629 | -9.27416 | 0.76152 | -12.17687 | -9.27295 | 0.6846 | -13.14522 | -8.99927 | 0.72689 | -13.43935 | -9.76894 | 0.77933 | -12.50028 | -9.74179 | 0.55046 | -9.13691 | -5.02946 | -0.02082 | 0.00339 | -7.06647e-05 | 0.7231 | -13.21361 | -9.55471 | 0.76719 | -12.09279 | -9.27745 | 0.73562 | -11.79295 | -8.67515 | 0.77414 | -12.66174 | -9.802 | 0.76863 | -12.4345 | -9.55759 | 0.49441 | -9.66334 | -4.77768 | 0.75113 | -13.09153 | -9.83348 | 0.775 | -12.25738 | -9.49948 | 0.78869 | -12.17055 | -9.59883 | 0.75688 | -12.42437 | -9.40371 | 0.76555 | -12.46676 | -9.54395 | 0.73768 | -10.69941 | -7.8927 | 0.7721 | -12.29681 | -9.49433
250.60007 | 0.74824 | -12.19595 | -9.12545 | 0.68223 | -11.24192 | -7.66959 | 0.80924 | -12.48327 | -10.10194 | 0.76629 | -11.19917 | -8.58179 | 0.77907 | -12.04439 | -9.38346 | 0.76469 | -12.15591 | -9.29546 | 0.68259 | -13.14895 | -8.97532 | 0.76476 | -13.15807 | -10.06279 | 0.7753 | -12.53806 | -9.72072 | 0.55974 | -8.89802 | -4.98054 | 0.02438 | -0.00192 | -4.67695e-05 | 0.78762 | -12.70532 | -10.00693 | 0.72293 | -12.56228 | -9.08161 | 0.74241 | -11.78178 | -8.74688 | 0.78001 | -12.60484 | -9.83187 | 0.75478 | -12.62461 | -9.52879 | 0.49624 | -9.53686 | -4.7326 | 0.73637 | -13.21724 | -9.73281 | 0.78039 | -12.24134 | -9.55303 | 0.79348 | -12.07171 | -9.57867 | 0.75863 | -12.43732 | -9.43539 | 0.78317 | -12.29514 | -9.62916 | 0.72743 | -10.66327 | -7.75674 | 0.78077 | -12.22034 | -9.54125
250.70021 | 0.76664 | -12.03377 | -9.22556 | 0.67042 | -11.44591 | -7.67353 | 0.80845 | -12.37771 | -10.00671 | 0.73643 | -11.36216 | -8.36741 | 0.75585 | -12.18289 | -9.20847 | 0.74999 | -12.26103 | -9.19561 | 0.66494 | -13.25932 | -8.81664 | 0.74951 | -13.32898 | -9.99025 | 0.76321 | -12.62966 | -9.63914 | 0.55215 | -9.11179 | -5.03105 | -0.00686 | 0.00020625 | -1.41467e-06 | 0.7595 | -13.00666 | -9.87856 | 0.74869 | -12.34616 | -9.24346 | 0.74333 | -11.80597 | -8.77568 | 0.7842 | -12.58843 | -9.87184 | 0.77173 | -12.46287 | -9.61794 | 0.51156 | -9.33086 | -4.77327 | 0.74257 | -13.18392 | -9.79 | 0.77651 | -12.25536 | -9.5164 | 0.78423 | -12.14813 | -9.5269 | 0.75632 | -12.43623 | -9.40578 | 0.75704 | -12.52166 | -9.4794 | 0.75314 | -10.45501 | -7.8741 | 0.77088 | -12.34308 | -9.51502
250.80009 | 0.72943 | -12.34573 | -9.0054 | 0.68564 | -11.31956 | -7.76112 | 0.62589 | -9.90582 | -6.19996 | 0.73804 | -11.43771 | -8.44147 | 0.77368 | -12.07687 | -9.34365 | 0.76087 | -12.15194 | -9.24607 | 0.73627 | -12.66664 | -9.32612 | 0.76375 | -13.25067 | -10.12019 | 0.75952 | -12.68369 | -9.63348 | 0.55713 | -9.05376 | -5.04412 | -0.01091 | -0.0003375 | 3.68179e-06 | 0.73511 | -13.16624 | -9.67869 | 0.74899 | -12.36369 | -9.26033 | 0.74405 | -11.80583 | -8.78415 | 0.78461 | -12.59621 | -9.88306 | 0.76215 | -12.56951 | -9.57981 | 0.50789 | -9.43879 | -4.79383 | 0.74322 | -13.16273 | -9.78286 | 0.77918 | -12.24571 | -9.54163 | 0.78855 | -12.12811 | -9.56364 | 0.75885 | -12.40905 | -9.41661 | 0.76437 | -12.42334 | -9.49604 | 0.74576 | -10.38385 | -7.74382 | 0.76263 | -12.40169 | -9.45784
250.90002 | 0.74749 | -12.23554 | -9.14597 | 0.6698 | -11.4754 | -7.68627 | 0.82286 | -12.3676 | -10.17677 | 0.7698 | -11.12781 | -8.56618 | 0.76869 | -12.10336 | -9.30371 | 0.77171 | -12.06727 | -9.31242 | 0.72512 | -12.88225 | -9.34116 | 0.74632 | -13.35471 | -9.96686 | 0.76948 | -12.62101 | -9.71164 | 0.55662 | -8.96517 | -4.9902 | -0.01761 | -0.00068125 | 1.19961e-05 | 0.75129 | -13.07856 | -9.8258 | 0.75574 | -12.28984 | -9.28787 | 0.72642 | -11.91671 | -8.65648 | 0.78501 | -12.57804 | -9.87385 | 0.77684 | -12.36563 | -9.60614 | 0.49062 | -9.79399 | -4.80517 | 0.74987 | -13.11087 | -9.83139 | 0.78151 | -12.20633 | -9.53941 | 0.78849 | -12.15104 | -9.58099 | 0.75403 | -12.43891 | -9.37935 | 0.76876 | -12.41278 | -9.5424 | 0.73427 | -10.52088 | -7.72514 | 0.77185 | -12.28664 | -9.4834
251.00023 | 0.75647 | -12.17042 | -9.20656 | 0.66922 | -11.46341 | -7.67153 | 0.80103 | -12.52285 | -10.03117 | 0.73745 | -11.4229 | -8.42381 | 0.75965 | -12.17293 | -9.24714 | 0.75442 | -12.2439 | -9.23701 | 0.70491 | -13.03539 | -9.18876 | 0.75175 | -13.34871 | -10.03485 | 0.78221 | -12.50211 | -9.77923 | 0.55831 | -8.83055 | -4.93019 | -0.00811 | 0.00121 | -9.78269e-06 | 0.76289 | -12.97519 | -9.89858 | 0.72664 | -12.54057 | -9.11244 | 0.75197 | -11.74887 | -8.83477 | 0.78896 | -12.53126 | -9.88668 | 0.76295 | -12.56167 | -9.58391 | 0.49387 | -9.66408 | -4.77275 | 0.72498 | -13.2846 | -9.6311 | 0.77464 | -12.23289 | -9.47608 | 0.78016 | -12.23926 | -9.54853 | 0.74264 | -12.552 | -9.32157 | 0.752 | -12.53613 | -9.4272 | 0.7347 | -10.41239 | -7.64999 | 0.76221 | -12.39863 | -9.45039
251.10023 | 0.74319 | -12.25679 | -9.10916 | 0.66245 | -11.49769 | -7.6166 | 0.79392 | -12.54608 | -9.96055 | 0.72113 | -11.25013 | -8.11277 | 0.76111 | -12.14614 | -9.24459 | 0.75196 | -12.24403 | -9.20708 | 0.73335 | -12.8164 | -9.39897 | 0.75662 | -13.29794 | -10.06151 | 0.75874 | -12.68622 | -9.62559 | 0.53689 | -9.43581 | -5.06602 | 0.00519 | -0.00117 | -6.06464e-06 | 0.76326 | -12.74779 | -9.72987 | 0.75592 | -12.31061 | -9.30584 | 0.75958 | -11.74899 | -8.92427 | 0.78324 | -12.57095 | -9.84607 | 0.76744 | -12.52671 | -9.61347 | 0.49615 | -9.64131 | -4.78349 | 0.75303 | -13.10245 | -9.86656 | 0.77653 | -12.23169 | -9.49826 | 0.78666 | -12.12535 | -9.53852 | 0.74321 | -12.54522 | -9.32369 | 0.7575 | -12.51197 | -9.47778 | 0.74006 | -10.33368 | -7.64758 | 0.76062 | -12.41363 | -9.44201
251.20017 | 0.76405 | -12.08269 | -9.23178 | 0.69252 | -11.26754 | -7.80302 | 0.7998 | -12.47609 | -9.97841 | 0.74311 | -11.31486 | -8.40819 | 0.75701 | -12.22174 | -9.25204 | 0.76395 | -12.16486 | -9.29331 | 0.72469 | -12.88002 | -9.334 | 0.77625 | -13.13036 | -10.19244 | 0.77454 | -12.54728 | -9.71833 | 0.55186 | -9.10734 | -5.02596 | 0.01503 | -0.00109 | -1.64391e-05 | 0.76281 | -13.00664 | -9.92161 | 0.74876 | -12.37121 | -9.26305 | 0.74745 | -11.67865 | -8.72923 | 0.76776 | -12.74462 | -9.78486 | 0.77125 | -12.41055 | -9.57167 | 0.49737 | -9.63368 | -4.79152 | 0.7602 | -13.02025 | -9.89801 | 0.78907 | -12.09705 | -9.54537 | 0.78817 | -12.13942 | -9.56794 | 0.7535 | -12.45551 | -9.38526 | 0.76125 | -12.49058 | -9.50849 | 0.76208 | -9.94091 | -7.57581 | 0.77551 | -12.27715 | -9.52105
251.30009 | 0.73216 | -12.33086 | -9.0282 | 0.69117 | -11.18859 | -7.73324 | 0.80185 | -12.42896 | -9.96623 | 0.73194 | -11.44298 | -8.3756 | 0.75294 | -12.22662 | -9.20596 | 0.76363 | -12.09429 | -9.23555 | 0.70467 | -13.04966 | -9.19571 | 0.73674 | -13.379 | -9.85684 | 0.75468 | -12.72246 | -9.60143 | 0.55232 | -9.09952 | -5.02582 | 0.12272 | -0.00305 | -0.00037429 | 0.77612 | -12.89244 | -10.00613 | 0.73764 | -12.44264 | -9.1782 | 0.72781 | -11.50835 | -8.37587 | 0.77892 | -12.60709 | -9.81988 | 0.78089 | -12.39433 | -9.67863 | 0.5139 | -9.35881 | -4.80949 | 0.75658 | -12.99624 | -9.8327 | 0.78656 | -12.15503 | -9.56061 | 0.77812 | -12.24581 | -9.52877 | 0.76501 | -12.33777 | -9.4385 | 0.75689 | -12.52558 | -9.48052 | 0.74244 | -10.31689 | -7.65965 | 0.75391 | -12.43295 | -9.3733
251.40024 | 0.7451 | -12.24729 | -9.1255 | 0.67609 | -11.40396 | -7.71009 | 0.62457 | -9.84869 | -6.15118 | 0.74558 | -11.21979 | -8.36522 | 0.76148 | -12.16911 | -9.26652 | 0.76286 | -12.17416 | -9.28721 | 0.69418 | -13.10887 | -9.09994 | 0.74395 | -13.1986 | -9.81914 | 0.77383 | -12.58974 | -9.74232 | 0.55157 | -9.0167 | -4.97338 | -0.07065 | -0.00454 | 0.000320579 | 0.77571 | -12.85872 | -9.97461 | 0.74852 | -12.36912 | -9.25851 | 0.7505 | -11.62951 | -8.72797 | 0.76968 | -12.70584 | -9.77947 | 0.77888 | -12.35493 | -9.62295 | 0.47903 | -9.98247 | -4.78192 | 0.75418 | -13.06808 | -9.85575 | 0.78147 | -12.21304 | -9.54414 | 0.76884 | -12.30386 | -9.4597 | 0.75499 | -12.44506 | -9.39594 | 0.7611 | -12.44675 | -9.47318 | 0.72086 | -10.55281 | -7.60713 | 0.78041 | -12.2514 | -9.56108
251.50002 | 0.74085 | -12.28969 | -9.10481 | 0.66525 | -11.50209 | -7.65176 | 0.69144 | -11.83614 | -8.18396 | 0.75176 | -11.17858 | -8.4036 | 0.75118 | -12.2488 | -9.20109 | 0.7645 | -12.11896 | -9.26489 | 0.68493 | -13.16515 | -9.01719 | 0.73752 | -13.41098 | -9.89083 | 0.79148 | -12.41658 | -9.82747 | 0.55648 | -9.02597 | -5.0228 | -0.01139 | 0.000175 | -1.99255e-06 | 0.75125 | -13.08823 | -9.83259 | 0.76473 | -12.09067 | -9.24608 | 0.76791 | -11.60082 | -8.90838 | 0.77238 | -12.62501 | -9.75128 | 0.77444 | -12.48135 | -9.66601 | 0.50872 | -9.51799 | -4.84203 | 0.74748 | -13.10164 | -9.79315 | 0.77599 | -12.23812 | -9.49662 | 0.77109 | -12.29329 | -9.47927 | 0.76456 | -12.27216 | -9.38278 | 0.76511 | -12.44877 | -9.52464 | 0.70165 | -10.63686 | -7.46333 | 0.76127 | -12.36869 | -9.41587
251.6 | 0.75354 | -12.17297 | -9.17282 | 0.68588 | -11.27907 | -7.73611 | 0.80536 | -12.44632 | -10.02372 | 0.76417 | -11.01917 | -8.42052 | 0.76793 | -12.08031 | -9.27685 | 0.75348 | -12.23012 | -9.21517 | 0.70386 | -12.77067 | -8.98883 | 0.73955 | -13.40116 | -9.9108 | 0.76354 | -12.65817 | -9.66497 | 0.53058 | -9.38227 | -4.97808 | -0.01317 | -0.000225 | 2.96348e-06 | 0.75565 | -13.02491 | -9.84225 | 0.77289 | -12.03529 | -9.30197 | 0.77329 | -11.49862 | -8.89173 | 0.77195 | -12.70899 | -9.8107 | 0.76108 | -12.58117 | -9.57524 | 0.50854 | -9.5096 | -4.83599 | 0.76883 | -12.95049 | -9.95671 | 0.78435 | -12.16823 | -9.54414 | 0.78507 | -12.17888 | -9.56132 | 0.74394 | -12.54174 | -9.3303 | 0.76197 | -12.45987 | -9.49405 | 0.72291 | -10.48651 | -7.58085 | 0.76121 | -12.39426 | -9.43461
251.70017 | 0.76375 | -12.02223 | -9.18197 | 0.65693 | -11.56394 | -7.59667 | 0.80992 | -12.37029 | -10.0189 | 0.74684 | -11.17744 | -8.3477 | 0.7553 | -12.19755 | -9.21282 | 0.76928 | -12.12053 | -9.32408 | 0.70262 | -13.02682 | -9.15286 | 0.70401 | -13.54655 | -9.53695 | 0.75675 | -12.6965 | -9.60808 | 0.54853 | -9.05588 | -4.96738 | 0.05346 | -0.00372 | -0.000198823 | 0.76788 | -12.97005 | -9.95949 | 0.72989 | -12.49867 | -9.12268 | 0.74543 | -11.76736 | -8.77178 | 0.78155 | -12.64088 | -9.87949 | 0.78009 | -12.39459 | -9.6689 | 0.50711 | -9.56241 | -4.84923 | 0.75516 | -13.05387 | -9.85782 | 0.787 | -12.13126 | -9.54727 | 0.78348 | -12.18364 | -9.54561 | 0.77688 | -12.15781 | -9.44516 | 0.76568 | -12.43729 | -9.52296 | 0.71864 | -10.6417 | -7.6475 | 0.78149 | -12.17421 | -9.51406
251.80012 | 0.75286 | -12.17661 | -9.16733 | 0.65878 | -11.54338 | -7.60451 | 0.8042 | -12.31191 | -9.90119 | 0.75635 | -11.16294 | -8.44308 | 0.75677 | -12.20718 | -9.23804 | 0.75187 | -12.24661 | -9.2078 | 0.66709 | -13.22801 | -8.82429 | 0.75153 | -13.34704 | -10.03075 | 0.77523 | -12.51691 | -9.70342 | 0.56777 | -8.71591 | -4.94866 | -0.0295 | 0.00373 | -0.000110064 | 0.74106 | -13.12558 | -9.72688 | 0.75276 | -12.31821 | -9.27267 | 0.74338 | -11.76867 | -8.74865 | 0.77604 | -12.65906 | -9.82387 | 0.77963 | -12.38671 | -9.65711 | 0.51771 | -9.38583 | -4.8591 | 0.73843 | -13.18901 | -9.73915 | 0.78953 | -12.13298 | -9.5794 | 0.78516 | -12.19646 | -9.57615 | 0.75985 | -12.40559 | -9.42639 | 0.7516 | -12.54201 | -9.42657 | 0.73034 | -10.51182 | -7.67724 | 0.77487 | -12.27371 | -9.51047
251.90007 | 0.76194 | -12.11368 | -9.2299 | 0.66716 | -11.41542 | -7.61587 | 0.80879 | -12.26632 | -9.92085 | 0.77022 | -10.85802 | -8.36304 | 0.7646 | -12.14891 | -9.28905 | 0.75295 | -12.22741 | -9.20658 | 0.72445 | -12.88726 | -9.33613 | 0.75506 | -13.32129 | -10.05841 | 0.76141 | -12.66356 | -9.64213 | 0.54828 | -8.96306 | -4.91429 | -0.03391 | 0.0003 | -1.01718e-05 | 0.74645 | -13.07731 | -9.76151 | 0.7474 | -12.33564 | -9.21965 | 0.74884 | -11.70988 | -8.76887 | 0.77199 | -12.65068 | -9.76618 | 0.7628 | -12.59181 | -9.60497 | 0.49554 | -9.84835 | -4.88025 | 0.7494 | -13.08076 | -9.80272 | 0.7767 | -12.25234 | -9.51644 | 0.78793 | -12.12421 | -9.55299 | 0.75327 | -12.4724 | -9.39505 | 0.75993 | -12.48559 | -9.48818 | 0.7259 | -10.4612 | -7.59381 | 0.75721 | -12.41048 | -9.39735
252.00003 | 0.76967 | -12.06528 | -9.28632 | 0.67859 | -11.37769 | -7.7208 | 0.80288 | -12.24348 | -9.82999 | 0.74799 | -11.27819 | -8.43602 | 0.74549 | -12.25631 | -9.13697 | 0.77063 | -12.02564 | -9.26731 | 0.72777 | -12.67761 | -9.22645 | 0.74304 | -13.36686 | -9.93207 | 0.76086 | -12.66076 | -9.63312 | 0.54221 | -9.02263 | -4.89217 | -0.03206 | 6.25e-05 | -2.00363e-06 | 0.74383 | -13.12807 | -9.76502 | 0.72235 | -12.52965 | -9.05073 | 0.74315 | -11.78164 | -8.75555 | 0.77302 | -12.6721 | -9.79582 | 0.76885 | -12.47693 | -9.5929 | 0.49278 | -9.86059 | -4.85909 | 0.74249 | -13.15592 | -9.7681 | 0.78721 | -12.12161 | -9.54221 | 0.7891 | -12.0943 | -9.54366 | 0.75586 | -12.43728 | -9.40081 | 0.75499 | -12.52249 | -9.45438 | 0.71164 | -10.85876 | -7.72748 | 0.77934 | -12.22037 | -9.52378
252.10005 | 0.75061 | -12.20654 | -9.16233 | 0.66714 | -11.51266 | -7.68052 | 0.80984 | -12.25529 | -9.92481 | 0.76101 | -11.09481 | -8.44323 | 0.77715 | -11.99681 | -9.32327 | 0.75578 | -12.20161 | -9.22168 | 0.68573 | -13.12739 | -9.00182 | 0.76757 | -13.22332 | -10.14985 | 0.77161 | -12.58311 | -9.70921 | 0.56177 | -8.80781 | -4.94794 | 0.00692 | 0.00488 | 3.37545e-05 | 0.74534 | -13.08755 | -9.75469 | 0.74519 | -12.37931 | -9.22496 | 0.73412 | -11.94053 | -8.76575 | 0.76344 | -12.73657 | -9.72363 | 0.76515 | -12.51954 | -9.57937 | 0.50566 | -9.64105 | -4.87507 | 0.74817 | -13.07223 | -9.78025 | 0.77568 | -12.24396 | -9.49738 | 0.77842 | -12.24377 | -9.53079 | 0.75695 | -12.44105 | -9.41725 | 0.7647 | -12.41451 | -9.49333 | 0.73486 | -10.42184 | -7.65864 | 0.75817 | -12.41276 | -9.41095
252.20014 | 0.73198 | -12.33161 | -9.02648 | 0.68092 | -11.36399 | -7.73802 | 0.80547 | -12.25961 | -9.87473 | 0.74686 | -10.84477 | -8.09955 | 0.76443 | -12.11539 | -9.26137 | 0.76072 | -12.13993 | -9.23512 | 0.65425 | -13.30112 | -8.70227 | 0.74539 | -13.32628 | -9.93331 | 0.78336 | -12.46556 | -9.76501 | 0.54502 | -8.98045 | -4.89453 | 0.02165 | -0.000925 | -2.00299e-05 | 0.75366 | -13.04863 | -9.83419 | 0.73378 | -12.47516 | -9.15403 | 0.72998 | -11.88571 | -8.67627 | 0.76924 | -12.70262 | -9.77138 | 0.74978 | -12.64286 | -9.47941 | 0.49702 | -9.74717 | -4.84451 | 0.74248 | -13.15201 | -9.76508 | 0.78477 | -12.18338 | -9.56114 | 0.78251 | -12.19616 | -9.54356 | 0.77015 | -12.30433 | -9.47613 | 0.76843 | -12.42011 | -9.54393 | 0.68083 | -10.69904 | -7.28425 | 0.78093 | -12.16025 | -9.49627
252.30002 | 0.77692 | -11.84261 | -9.20077 | 0.69139 | -11.18978 | -7.73648 | 0.79855 | -12.32604 | -9.84294 | 0.71257 | -11.53876 | -8.22215 | 0.77122 | -11.91119 | -9.1861 | 0.76102 | -12.17966 | -9.26891 | 0.68231 | -13.1349 | -8.96203 | 0.74186 | -13.35878 | -9.9103 | 0.77352 | -12.5704 | -9.72346 | 0.54862 | -9.01141 | -4.94381 | -0.0437 | 0.00208 | -9.06692e-05 | 0.75234 | -12.95633 | -9.74761 | 0.73876 | -12.41498 | -9.17168 | 0.73912 | -11.83009 | -8.74387 | 0.78556 | -12.56214 | -9.86828 | 0.77717 | -12.40722 | -9.64247 | 0.51683 | -9.42534 | -4.87133 | 0.75214 | -13.10517 | -9.85691 | 0.77013 | -12.27059 | -9.44998 | 0.78604 | -12.12229 | -9.52861 | 0.75853 | -12.40103 | -9.40659 | 0.76522 | -12.36089 | -9.45885 | 0.69485 | -10.4926 | -7.29078 | 0.77231 | -12.25452 | -9.4643
252.4 | 0.74923 | -12.20842 | -9.14693 | 0.6876 | -11.26297 | -7.74446 | 0.79593 | -11.89642 | -9.46869 | 0.74947 | -11.19259 | -8.38847 | 0.75258 | -12.23421 | -9.20724 | 0.75934 | -12.20914 | -9.27089 | 0.72052 | -12.75848 | -9.1927 | 0.73535 | -13.39644 | -9.85114 | 0.76581 | -12.63386 | -9.67511 | 0.56732 | -8.67025 | -4.91878 | 0.00785 | -0.0007625 | -5.98791e-06 | 0.74538 | -13.09352 | -9.75971 | 0.75748 | -12.27577 | -9.29863 | 0.73911 | -11.80304 | -8.72372 | 0.78416 | -12.58976 | -9.87237 | 0.7692 | -12.53063 | -9.63852 | 0.50906 | -9.57231 | -4.87284 | 0.73535 | -13.23578 | -9.73298 | 0.77719 | -12.25939 | -9.52784 | 0.78766 | -12.13734 | -9.56005 | 0.74535 | -12.52651 | -9.33669 | 0.75351 | -12.53667 | -9.44655 | 0.71429 | -10.18486 | -7.27495 | 0.78268 | -12.14547 | -9.50606
252.50002 | 0.78122 | -11.91544 | -9.30863 | 0.67864 | -11.33069 | -7.6895 | 0.78756 | -12.29448 | -9.68267 | 0.73887 | -11.1957 | -8.27221 | 0.75988 | -12.16365 | -9.24294 | 0.75677 | -12.20299 | -9.23485 | 0.69732 | -13.07193 | -9.11536 | 0.7465 | -13.34618 | -9.96295 | 0.76963 | -12.60309 | -9.69971 | 0.55287 | -8.97585 | -4.9625 | 0.04298 | -0.00292 | -0.000125436 | 0.7189 | -13.23889 | -9.5174 | 0.73559 | -12.47462 | -9.17622 | 0.73244 | -11.89307 | -8.71091 | 0.77468 | -12.61611 | -9.77345 | 0.75909 | -12.56511 | -9.53801 | 0.51345 | -9.50546 | -4.88061 | 0.75715 | -13.03541 | -9.86971 | 0.79129 | -12.09549 | -9.57107 | 0.77127 | -12.25987 | -9.45571 | 0.77458 | -12.27462 | -9.50766 | 0.76721 | -12.43151 | -9.53753 | 0.69657 | -10.52741 | -7.33306 | 0.77559 | -12.25937 | -9.50829
252.60002 | 0.75271 | -12.19014 | -9.17563 | 0.65621 | -11.56229 | -7.58732 | 0.62906 | -9.70571 | -6.10546 | 0.73508 | -11.25293 | -8.27176 | 0.74647 | -12.27846 | -9.16546 | 0.74851 | -12.245 | -9.16555 | 0.7193 | -12.9505 | -9.31523 | 0.75418 | -13.29168 | -10.02436 | 0.76879 | -12.59101 | -9.67978 | 0.5655 | -8.75617 | -4.95162 | -0.02748 | 0.00235 | -6.45874e-05 | 0.74516 | -13.11507 | -9.77285 | 0.74111 | -12.40238 | -9.19154 | 0.70109 | -12.0301 | -8.43423 | 0.76474 | -12.72992 | -9.73507 | 0.76787 | -12.49948 | -9.59791 | 0.50325 | -9.55883 | -4.81043 | 0.75081 | -13.10718 | -9.84099 | 0.7838 | -12.20009 | -9.56249 | 0.78812 | -12.10566 | -9.54073 | 0.75085 | -12.44296 | -9.34284 | 0.76991 | -12.3875 | -9.53725 | 0.71779 | -10.39834 | -7.46379 | 0.78292 | -12.19799 | -9.5501
252.70005 | 0.75366 | -12.16666 | -9.16947 | 0.67327 | -11.43838 | -7.70107 | 0.7954 | -12.28577 | -9.77215 | 0.73529 | -11.31697 | -8.32124 | 0.74387 | -12.30049 | -9.15001 | 0.75612 | -12.24014 | -9.25496 | 0.6932 | -13.11506 | -9.09132 | 0.78144 | -13.10896 | -10.24382 | 0.76587 | -12.62189 | -9.66672 | 0.55742 | -8.77283 | -4.89013 | 0.00821 | -0.0009125 | -7.48798e-06 | 0.72289 | -13.22282 | -9.55863 | 0.74677 | -12.37534 | -9.24154 | 0.75794 | -11.43621 | -8.66792 | 0.78526 | -12.58988 | -9.88638 | 0.76489 | -12.52553 | -9.58072 | 0.52144 | -9.28628 | -4.84221 | 0.73363 | -13.15152 | -9.64839 | 0.79363 | -12.07674 | -9.58449 | 0.77244 | -12.23491 | -9.45074 | 0.75714 | -12.39213 | -9.38261 | 0.76789 | -12.41993 | -9.53712 | 0.72305 | -10.04851 | -7.26558 | 0.76369 | -12.32305 | -9.411
252.80014 | 0.7664 | -12.05643 | -9.24002 | 0.65757 | -11.58065 | -7.61504 | 0.81783 | -11.96504 | -9.7854 | 0.73152 | -11.27836 | -8.25035 | 0.76634 | -12.10449 | -9.2762 | 0.74913 | -12.26486 | -9.18801 | 0.72791 | -12.82223 | -9.33337 | 0.76308 | -13.23235 | -10.09733 | 0.77097 | -12.58904 | -9.70578 | 0.54895 | -8.86471 | -4.86629 | -0.04893 | 0.00223 | -0.00010888 | 0.75943 | -13.03329 | -9.8979 | 0.73337 | -12.47221 | -9.14679 | 0.73513 | -11.77607 | -8.65693 | 0.77583 | -12.64187 | -9.80797 | 0.75696 | -12.60114 | -9.53851 | 0.50656 | -9.5967 | -4.86131 | 0.75318 | -13.08087 | -9.85218 | 0.7822 | -12.19537 | -9.53922 | 0.78539 | -12.13171 | -9.52813 | 0.76401 | -12.30174 | -9.39865 | 0.76155 | -12.51337 | -9.52954 | 0.71297 | -10.17036 | -7.25117 | 0.75328 | -12.45791 | -9.38427
252.90009 | 0.74436 | -12.24696 | -9.11616 | 0.6686 | -11.45104 | -7.6562 | 0.61284 | -9.68564 | -5.93578 | 0.76997 | -10.91246 | -8.40228 | 0.76295 | -12.12761 | -9.25275 | 0.77537 | -12.05714 | -9.34875 | 0.69005 | -13.1466 | -9.07179 | 0.74909 | -13.26517 | -9.93681 | 0.75649 | -12.6775 | -9.59038 | 0.57473 | -8.60389 | -4.9449 | 0.02106 | 0.00256 | 5.38423e-05 | 0.76485 | -13.00706 | -9.9485 | 0.75305 | -12.33446 | -9.28848 | 0.74204 | -11.63213 | -8.63154 | 0.7704 | -12.6854 | -9.77284 | 0.76781 | -12.53773 | -9.62662 | 0.51371 | -9.51311 | -4.88698 | 0.75003 | -13.1253 | -9.84438 | 0.76401 | -12.34211 | -9.4295 | 0.79535 | -12.05396 | -9.58709 | 0.75367 | -12.45373 | -9.386 | 0.75625 | -12.51737 | -9.46631 | 0.75532 | -9.73687 | -7.35449 | 0.75829 | -12.34001 | -9.35732
253.00019 | 0.72146 | -12.40812 | -8.95195 | 0.65596 | -11.58764 | -7.60103 | 0.61477 | -9.70969 | -5.96923 | 0.75081 | -11.00997 | -8.26637 | 0.76038 | -12.15459 | -9.2421 | 0.76398 | -12.13827 | -9.27342 | 0.67722 | -13.18288 | -8.92771 | 0.78224 | -13.13869 | -10.27755 | 0.75354 | -12.71337 | -9.58008 | 0.57008 | -8.24018 | -4.69755 | -0.04922 | 0.0067 | -0.000329801 | 0.7614 | -12.99771 | -9.89648 | 0.75019 | -12.22944 | -9.17446 | 0.74188 | -11.73318 | -8.7046 | 0.78981 | -12.54389 | -9.90731 | 0.7747 | -12.45998 | -9.65277 | 0.49155 | -9.92086 | -4.87662 | 0.75418 | -13.07218 | -9.85873 | 0.7783 | -12.17278 | -9.47405 | 0.77895 | -12.22193 | -9.52033 | 0.76603 | -12.33541 | -9.44924 | 0.77467 | -12.36184 | -9.57635 | 0.73179 | -10.11838 | -7.40449 | 0.78435 | -12.18135 | -9.55442
253.1001 | 0.77258 | -12.03031 | -9.29439 | 0.6701 | -11.46036 | -7.6796 | 0.6097 | -9.82754 | -5.99185 | 0.75476 | -11.08505 | -8.36653 | 0.77431 | -12.05929 | -9.33762 | 0.76331 | -12.14652 | -9.27156 | 0.71093 | -12.99127 | -9.23584 | 0.72837 | -13.38294 | -9.74769 | 0.75991 | -12.65743 | -9.61846 | 0.57875 | -8.26795 | -4.78509 | 0.00295 | -0.00063125 | -1.85903e-06 | 0.7406 | -13.0932 | -9.69682 | 0.72953 | -12.50149 | -9.12025 | 0.72753 | -11.78515 | -8.57403 | 0.7726 | -12.70144 | -9.81316 | 0.7716 | -12.48605 | -9.63427 | 0.49768 | -9.82891 | -4.89162 | 0.72922 | -13.26218 | -9.67108 | 0.76579 | -12.32094 | -9.4353 | 0.78975 | -12.10381 | -9.55894 | 0.74694 | -12.52889 | -9.35839 | 0.76274 | -12.45997 | -9.50377 | 0.73609 | -9.89149 | -7.28103 | 0.76552 | -12.31781 | -9.42948
253.20021 | 0.76142 | -12.12817 | -9.23462 | 0.6556 | -11.55425 | -7.57497 | 0.80399 | -12.27305 | -9.86742 | 0.72556 | -11.24477 | -8.15874 | 0.78105 | -11.96635 | -9.34633 | 0.76089 | -12.17297 | -9.26235 | 0.68937 | -13.12491 | -9.04792 | 0.75276 | -13.29461 | -10.00764 | 0.77371 | -12.54584 | -9.7068 | 0.57456 | -8.30512 | -4.77178 | -0.000981 | -0.00108 | 1.06071e-06 | 0.77879 | -12.85085 | -10.00816 | 0.75101 | -12.33618 | -9.26464 | 0.71711 | -11.92597 | -8.55221 | 0.76717 | -12.72352 | -9.76107 | 0.77458 | -12.43184 | -9.62951 | 0.50295 | -9.69626 | -4.87674 | 0.75126 | -13.07579 | -9.82329 | 0.76341 | -12.36034 | -9.43597 | 0.78038 | -12.21875 | -9.53532 | 0.76765 | -12.35062 | -9.48101 | 0.76618 | -12.40816 | -9.50691 | 0.6859 | -10.39949 | -7.13299 | 0.77641 | -12.25862 | -9.51778
253.30005 | 0.78005 | -11.93259 | -9.30799 | 0.67593 | -11.39249 | -7.70056 | 0.80179 | -12.21208 | -9.79152 | 0.7567 | -11.05795 | -8.36751 | 0.76577 | -12.1117 | -9.27481 | 0.75042 | -12.27628 | -9.21235 | 0.71778 | -12.95536 | -9.29913 | 0.78519 | -13.10446 | -10.2895 | 0.7672 | -12.57147 | -9.64481 | 0.53704 | -8.87081 | -4.76401 | 0.02102 | -0.0008125 | -1.70763e-05 | 0.72753 | -13.19994 | -9.60331 | 0.75493 | -12.27382 | -9.26589 | 0.73888 | -11.61154 | -8.57949 | 0.76607 | -12.73678 | -9.7573 | 0.74823 | -12.68852 | -9.49391 | 0.50621 | -9.60966 | -4.86446 | 0.76787 | -12.96756 | -9.95744 | 0.77217 | -12.2918 | -9.49135 | 0.79141 | -12.06823 | -9.55086 | 0.7416 | -12.53971 | -9.2994 | 0.76393 | -12.45497 | -9.51474 | 0.71086 | -10.10853 | -7.1857 | 0.77093 | -12.29231 | -9.47652
253.40016 | 0.75635 | -12.13965 | -9.18185 | 0.67274 | -11.41946 | -7.68236 | 0.79733 | -12.14655 | -9.6848 | 0.75958 | -11.06226 | -8.40271 | 0.75499 | -12.2036 | -9.2136 | 0.75708 | -12.21107 | -9.24479 | 0.69009 | -13.1081 | -9.04579 | 0.73904 | -13.38271 | -9.89035 | 0.77094 | -12.56482 | -9.68672 | 0.57292 | -8.37974 | -4.80095 | 0.02361 | -0.00376 | -8.86926e-05 | 0.75182 | -12.93133 | -9.72197 | 0.74441 | -12.39052 | -9.22359 | 0.72281 | -11.48692 | -8.30288 | 0.76219 | -12.76669 | -9.73063 | 0.7651 | -12.54375 | -9.59724 | 0.50426 | -9.65218 | -4.8672 | 0.74866 | -13.10476 | -9.81101 | 0.7723 | -12.30428 | -9.50258 | 0.78442 | -12.15731 | -9.53646 | 0.76309 | -12.367 | -9.43711 | 0.78261 | -12.25274 | -9.58917 | 0.71537 | -10.09117 | -7.21888 | 0.76975 | -12.32304 | -9.48572
253.50019 | 0.75115 | -12.1987 | -9.16309 | 0.66698 | -11.49819 | -7.66905 | 0.80967 | -11.64918 | -9.43197 | 0.75552 | -11.02824 | -8.33207 | 0.76984 | -12.06924 | -9.29137 | 0.75694 | -12.20604 | -9.23924 | 0.69624 | -13.10323 | -9.12298 | 0.75123 | -13.29964 | -9.99105 | 0.77729 | -12.54534 | -9.75132 | 0.55902 | -8.61685 | -4.81697 | -0.00755 | -0.00239 | 1.80656e-05 | 0.73888 | -13.15064 | -9.71676 | 0.7337 | -12.45024 | -9.13472 | 0.74234 | -11.69716 | -8.68322 | 0.76979 | -12.72904 | -9.79867 | 0.76428 | -12.53541 | -9.5805 | 0.50925 | -9.58031 | -4.87874 | 0.76078 | -13.00804 | -9.89629 | 0.76188 | -12.36943 | -9.42403 | 0.77754 | -12.16829 | -9.4613 | 0.75997 | -12.33794 | -9.3765 | 0.75552 | -12.49534 | -9.44051 | 0.69222 | -10.47381 | -7.25013 | 0.75727 | -12.37769 | -9.37329
253.60017 | 0.74529 | -12.22233 | -9.10916 | 0.66692 | -11.49554 | -7.66665 | 0.78912 | -11.97428 | -9.44914 | 0.71979 | -11.29344 | -8.12887 | 0.75978 | -12.15086 | -9.23199 | 0.76109 | -12.17998 | -9.27001 | 0.69868 | -13.03627 | -9.10814 | 0.72891 | -13.43823 | -9.7952 | 0.77711 | -12.39578 | -9.63283 | 0.55022 | -8.82583 | -4.85617 | 0.01059 | -0.00453 | -4.79016e-05 | 0.75694 | -13.03703 | -9.8683 | 0.74623 | -12.37783 | -9.23666 | 0.73586 | -11.84026 | -8.71273 | 0.76861 | -12.74528 | -9.79614 | 0.75347 | -12.62314 | -9.5111 | 0.50934 | -9.58786 | -4.88348 | 0.75552 | -13.06262 | -9.86911 | 0.78978 | -12.00086 | -9.47808 | 0.78056 | -12.19017 | -9.51513 | 0.75874 | -12.41409 | -9.41901 | 0.76679 | -12.44922 | -9.54589 | 0.70444 | -10.29265 | -7.25054 | 0.77518 | -12.25509 | -9.49985
253.70009 | 0.75315 | -12.13335 | -9.13823 | 0.6834 | -11.33614 | -7.74713 | 0.78375 | -12.17704 | -9.54378 | 0.76902 | -10.96142 | -8.42952 | 0.77069 | -12.08102 | -9.31076 | 0.75648 | -12.20578 | -9.23342 | 0.69226 | -13.08598 | -9.05895 | 0.79597 | -12.94944 | -10.30743 | 0.78588 | -12.42586 | -9.7653 | 0.53929 | -9.00449 | -4.85607 | 0.0292 | -0.00258 | -7.53648e-05 | 0.7678 | -12.95067 | -9.94352 | 0.73998 | -12.39769 | -9.17405 | 0.74507 | -11.74493 | -8.7508 | 0.76627 | -12.73468 | -9.75826 | 0.76358 | -12.5266 | -9.56505 | 0.49343 | -9.81583 | -4.84341 | 0.75965 | -13.02778 | -9.89651 | 0.78403 | -12.17354 | -9.54438 | 0.78412 | -12.12858 | -9.51024 | 0.75805 | -12.43036 | -9.42281 | 0.74457 | -12.59314 | -9.37645 | 0.67882 | -10.31631 | -7.0029 | 0.76174 | -12.34056 | -9.40028
253.80019 | 0.76062 | -12.13405 | -9.22936 | 0.67961 | -11.39869 | -7.74665 | 0.80466 | -11.91938 | -9.59108 | 0.7768 | -10.7834 | -8.3766 | 0.75121 | -12.24492 | -9.19845 | 0.77129 | -12.05666 | -9.29921 | 0.71598 | -12.92931 | -9.25709 | 0.73094 | -13.38429 | -9.78312 | 0.76462 | -12.63101 | -9.65798 | 0.51818 | -8.99562 | -4.66137 | -0.000892 | 0.00394 | -3.51225e-06 | 0.72916 | -13.10213 | -9.55356 | 0.75065 | -12.30878 | -9.23955 | 0.74381 | -11.71403 | -8.713 | 0.78259 | -12.4893 | -9.77399 | 0.75197 | -12.65368 | -9.51525 | 0.50503 | -9.6234 | -4.86012 | 0.76416 | -12.98525 | -9.92285 | 0.76981 | -12.30436 | -9.47207 | 0.78972 | -12.10201 | -9.55716 | 0.76531 | -12.3705 | -9.46728 | 0.75827 | -12.50507 | -9.48222 | 0.67014 | -10.55202 | -7.07135 | 0.77597 | -12.26783 | -9.51947
253.90023 | 0.75243 | -12.17552 | -9.16121 | 0.68342 | -11.33578 | -7.74711 | 0.71715 | -8.39217 | -6.01847 | 0.75259 | -11.11063 | -8.36171 | 0.74298 | -12.28974 | -9.13097 | 0.76698 | -12.13223 | -9.30514 | 0.72439 | -12.90062 | -9.34514 | 0.74175 | -13.36945 | -9.91675 | 0.74758 | -12.72516 | -9.51311 | 0.54182 | -8.83499 | -4.78699 | 0.03337 | -0.00152 | -5.08923e-05 | 0.76712 | -12.90057 | -9.89626 | 0.73694 | -12.42376 | -9.1556 | 0.75788 | -11.62143 | -8.8077 | 0.78547 | -12.5705 | -9.87378 | 0.76038 | -12.57186 | -9.55937 | 0.50014 | -9.74156 | -4.8721 | 0.73125 | -13.23198 | -9.67589 | 0.77109 | -12.28254 | -9.47093 | 0.78046 | -12.1764 | -9.50314 | 0.75547 | -12.36948 | -9.34474 | 0.75752 | -12.50563 | -9.47329 | 0.67141 | -10.64744 | -7.1488 | 0.78365 | -12.18187 | -9.54633
254.00021 | 0.77009 | -11.91501 | -9.17569 | 0.6571 | -11.56261 | -7.59783 | 0.61416 | -9.50376 | -5.83681 | 0.77822 | -10.81427 | -8.41584 | 0.77267 | -12.06921 | -9.32553 | 0.75465 | -12.21849 | -9.22063 | 0.68956 | -13.10707 | -9.03812 | 0.74711 | -13.31197 | -9.94554 | 0.77237 | -12.56025 | -9.7012 | 0.52002 | -9.08436 | -4.72402 | 0.00189 | -0.00267 | -5.0611e-06 | 0.75996 | -12.98683 | -9.86945 | 0.74883 | -12.34744 | -9.24616 | 0.73528 | -11.79422 | -8.67209 | 0.77169 | -12.6588 | -9.76872 | 0.75404 | -12.64379 | -9.53386 | 0.50909 | -9.63247 | -4.90377 | 0.73603 | -13.20729 | -9.72096 | 0.78269 | -12.22086 | -9.56517 | 0.77379 | -12.24926 | -9.47838 | 0.7527 | -12.44689 | -9.36875 | 0.76829 | -12.40151 | -9.52791 | 0.72328 | -9.75388 | -7.05478 | 0.75988 | -12.3947 | -9.41848
254.10021 | 0.73822 | -12.27086 | -9.05856 | 0.66846 | -11.49861 | -7.68639 | 0.62651 | -11.10152 | -6.95523 | 0.73948 | -11.07392 | -8.18892 | 0.74905 | -12.24554 | -9.17252 | 0.75634 | -12.18801 | -9.21826 | 0.69202 | -13.11291 | -9.07438 | 0.76522 | -13.22562 | -10.12046 | 0.7529 | -12.70344 | -9.56445 | 0.53749 | -8.86658 | -4.76572 | -0.00496 | -0.0007625 | 3.78048e-06 | 0.74015 | -13.11995 | -9.7107 | 0.76647 | -12.18889 | -9.3424 | 0.7404 | -11.75894 | -8.70631 | 0.77883 | -12.64244 | -9.84637 | 0.75116 | -12.65976 | -9.50946 | 0.4914 | -9.90738 | -4.86845 | 0.74304 | -13.16222 | -9.78009 | 0.77165 | -12.3049 | -9.49503 | 0.78064 | -12.15747 | -9.49064 | 0.75683 | -12.41109 | -9.39308 | 0.76757 | -12.42334 | -9.53572 | 0.71419 | -9.99188 | -7.13614 | 0.76694 | -12.33671 | -9.46153
254.2 | 0.75411 | -12.14118 | -9.15581 | 0.684 | -11.26833 | -7.70752 | 0.57167 | -10.04873 | -5.74453 | 0.74025 | -11.20957 | -8.29783 | 0.7536 | -12.21613 | -9.20604 | 0.75447 | -12.23673 | -9.23222 | 0.693 | -13.11948 | -9.09177 | 0.73744 | -13.36671 | -9.85711 | 0.77097 | -12.5722 | -9.69278 | 0.5577 | -8.77788 | -4.89539 | 0.01135 | 0.00116 | 1.31944e-05 | 0.77602 | -12.87581 | -9.99182 | 0.75942 | -12.25918 | -9.30992 | 0.73826 | -11.77544 | -8.69338 | 0.76616 | -12.72448 | -9.74892 | 0.76012 | -12.57658 | -9.55967 | 0.49212 | -9.85716 | -4.85089 | 0.75975 | -13.02086 | -9.89256 | 0.78571 | -12.17873 | -9.569 | 0.77846 | -12.19277 | -9.49159 | 0.74787 | -12.50607 | -9.35289 | 0.7584 | -12.47908 | -9.46416 | 0.70105 | -10.45534 | -7.32973 | 0.77046 | -12.30664 | -9.48183
254.30016 | 0.74058 | -12.2639 | -9.0824 | 0.67097 | -11.47858 | -7.70176 | 0.74623 | -12.18447 | -9.09242 | 0.76056 | -11.05097 | -8.4049 | 0.75958 | -12.18701 | -9.25697 | 0.76454 | -12.15151 | -9.29029 | 0.6749 | -13.20488 | -8.91199 | 0.75587 | -13.31422 | -10.06378 | 0.75148 | -12.72042 | -9.55915 | 0.56279 | -8.55842 | -4.81662 | -0.00229 | 0.00414 | -9.48729e-06 | 0.74964 | -13.08107 | -9.80607 | 0.74265 | -12.39056 | -9.20182 | 0.71956 | -11.95499 | -8.60235 | 0.76635 | -12.70418 | -9.73587 | 0.76543 | -12.53202 | -9.59241 | 0.51026 | -9.40466 | -4.79887 | 0.77007 | -12.80273 | -9.85906 | 0.77658 | -12.22043 | -9.49019 | 0.7889 | -12.12337 | -9.56415 | 0.76438 | -12.37537 | -9.45952 | 0.78742 | -12.08654 | -9.51717 | 0.69044 | -10.46281 | -7.22394 | 0.76765 | -12.33629 | -9.47001
254.40017 | 0.75356 | -12.19734 | -9.19146 | 0.6857 | -11.26649 | -7.72546 | 0.65895 | -10.36233 | -6.82825 | 0.75133 | -11.19068 | -8.40787 | 0.75758 | -12.1688 | -9.21885 | 0.7672 | -12.14887 | -9.32061 | 0.72753 | -12.83984 | -9.34138 | 0.73481 | -13.41617 | -9.85835 | 0.75498 | -12.68988 | -9.58063 | 0.53936 | -9.12715 | -4.9228 | 0.01342 | -0.00064375 | -8.63912e-06 | 0.7408 | -13.11844 | -9.71818 | 0.74267 | -12.40109 | -9.20986 | 0.75085 | -11.69862 | -8.78392 | 0.76751 | -12.71559 | -9.75932 | 0.75006 | -12.66636 | -9.50052 | 0.50998 | -9.54821 | -4.86944 | 0.75231 | -13.06096 | -9.82596 | 0.78761 | -12.09158 | -9.5234 | 0.77957 | -12.18863 | -9.50189 | 0.74351 | -12.54292 | -9.32584 | 0.77544 | -12.32149 | -9.55462 | 0.69534 | -10.37973 | -7.21749 | 0.77187 | -12.30204 | -9.49552
254.5001 | 0.78184 | -11.75464 | -9.19027 | 0.68293 | -11.31769 | -7.7292 | 0.79798 | -12.12928 | -9.67888 | 0.7456 | -11.15581 | -8.31775 | 0.76678 | -12.1021 | -9.27966 | 0.78507 | -11.93051 | -9.36623 | 0.72843 | -12.80282 | -9.32597 | 0.76259 | -13.25759 | -10.1101 | 0.77395 | -12.55007 | -9.71315 | 0.55587 | -9.03163 | -5.02041 | 0.00675 | 0.00299 | 2.01776e-05 | 0.75659 | -13.03628 | -9.86308 | 0.73261 | -12.4703 | -9.1359 | 0.75328 | -11.66866 | -8.78978 | 0.78017 | -12.53757 | -9.78144 | 0.76757 | -12.49372 | -9.5898 | 0.51128 | -9.54808 | -4.88178 | 0.77062 | -12.9032 | -9.94352 | 0.76844 | -12.2931 | -9.44653 | 0.78921 | -12.10735 | -9.55527 | 0.77036 | -12.23466 | -9.42514 | 0.75705 | -12.51174 | -9.47199 | 0.72145 | -10.04616 | -7.24783 | 0.77233 | -12.29733 | -9.49754
254.60009 | 0.7405 | -12.27334 | -9.08836 | 0.67039 | -11.46378 | -7.68525 | 0.78566 | -12.15824 | -9.55221 | 0.75502 | -11.14258 | -8.41289 | 0.75292 | -12.20596 | -9.19009 | 0.76861 | -12.11511 | -9.31181 | 0.72442 | -12.85477 | -9.31229 | 0.74274 | -13.37219 | -9.93203 | 0.79436 | -12.32569 | -9.79098 | 0.58691 | -8.22849 | -4.8294 | 0.01023 | -0.00105 | -1.07436e-05 | 0.75402 | -13.02619 | -9.82197 | 0.72658 | -12.43144 | -9.03249 | 0.75005 | -11.6651 | -8.74944 | 0.77043 | -12.71336 | -9.79471 | 0.76229 | -12.54149 | -9.56025 | 0.50763 | -9.71612 | -4.93221 | 0.74448 | -12.99255 | -9.67269 | 0.77827 | -12.22174 | -9.51178 | 0.78366 | -12.13035 | -9.50612 | 0.76199 | -12.35062 | -9.41111 | 0.7464 | -12.58809 | -9.39574 | 0.70336 | -10.20571 | -7.17832 | 0.77558 | -12.25523 | -9.5049
254.70012 | 0.74099 | -12.26323 | -9.08688 | 0.67676 | -11.36174 | -7.68911 | 0.77882 | -12.14394 | -9.45794 | 0.73916 | -11.17911 | -8.2632 | 0.77222 | -12.06234 | -9.31475 | 0.74415 | -12.29787 | -9.15147 | 0.70304 | -13.00668 | -9.14419 | 0.75433 | -13.28745 | -10.02316 | 0.78837 | -12.38809 | -9.76635 | 0.5985 | -8.00853 | -4.79314 | 0.02653 | -0.0034 | -9.01986e-05 | 0.79122 | -12.70286 | -10.05078 | 0.75357 | -12.2786 | -9.25285 | 0.73237 | -11.86306 | -8.68813 | 0.76409 | -12.72178 | -9.72056 | 0.76411 | -12.53098 | -9.57503 | 0.50755 | -9.58385 | -4.86433 | 0.77943 | -12.69837 | -9.89753 | 0.77278 | -12.29608 | -9.50219 | 0.7859 | -12.14376 | -9.54372 | 0.75116 | -12.44751 | -9.35006 | 0.77216 | -12.36551 | -9.5481 | 0.72445 | -9.85628 | -7.1404 | 0.75635 | -12.39773 | -9.37701
254.80007 | 0.73133 | -12.32651 | -9.01481 | 0.66321 | -11.52403 | -7.64282 | 0.80007 | -11.98571 | -9.58936 | 0.76446 | -11.00659 | -8.41413 | 0.74256 | -12.30443 | -9.13683 | 0.76338 | -12.13734 | -9.26538 | 0.68186 | -13.17273 | -8.98196 | 0.78076 | -13.11876 | -10.24261 | 0.77446 | -12.52943 | -9.70353 | 0.54321 | -9.02001 | -4.89972 | -0.00237 | -0.000925 | 2.19317e-06 | 0.74216 | -13.14496 | -9.7556 | 0.73252 | -12.48107 | -9.14257 | 0.75641 | -11.65657 | -8.8171 | 0.7722 | -12.69431 | -9.80255 | 0.7641 | -12.50936 | -9.55842 | 0.49022 | -9.91559 | -4.86078 | 0.73982 | -13.16646 | -9.74085 | 0.78516 | -12.16662 | -9.55274 | 0.7882 | -12.12701 | -9.55849 | 0.7647 | -12.34468 | -9.43999 | 0.765 | -12.43396 | -9.51194 | 0.72453 | -9.84519 | -7.13312 | 0.77009 | -12.25062 | -9.4341
254.9001 | 0.71796 | -12.38312 | -8.89062 | 0.66319 | -11.51526 | -7.63678 | 0.79673 | -11.96628 | -9.53394 | 0.75731 | -11.10899 | -8.41301 | 0.75016 | -12.24026 | -9.18215 | 0.75437 | -12.23903 | -9.23277 | 0.6981 | -13.07413 | -9.12701 | 0.75862 | -13.05616 | -9.90469 | 0.77928 | -12.38812 | -9.65378 | 0.52279 | -9.18866 | -4.80377 | 0.0298 | -0.00114 | -3.38929e-05 | 0.75236 | -12.94344 | -9.73815 | 0.76115 | -12.11218 | -9.21914 | 0.74 | -11.768 | -8.70832 | 0.76302 | -12.76754 | -9.7419 | 0.75123 | -12.65708 | -9.50832 | 0.51049 | -9.52186 | -4.86085 | 0.76269 | -12.99564 | -9.91163 | 0.77692 | -12.24968 | -9.51699 | 0.78228 | -12.14819 | -9.50324 | 0.74373 | -12.52553 | -9.31566 | 0.7686 | -12.39874 | -9.52964 | 0.72414 | -9.94124 | -7.19883 | 0.77161 | -12.30894 | -9.49766
255.00009 | 0.72345 | -12.34548 | -8.93139 | 0.677 | -11.39825 | -7.7166 | 0.78303 | -12.10441 | -9.47817 | 0.74554 | -11.26808 | -8.40082 | 0.76505 | -12.12308 | -9.27479 | 0.75875 | -12.18425 | -9.24481 | 0.7187 | -12.91607 | -9.28273 | 0.7523 | -13.29883 | -10.00471 | 0.78621 | -12.4106 | -9.75736 | 0.53141 | -9.07702 | -4.82359 | -0.02145 | 0.00152 | -3.25817e-05 | 0.76781 | -12.94207 | -9.93708 | 0.7366 | -12.44851 | -9.1696 | 0.7262 | -11.88498 | -8.63089 | 0.76974 | -12.70433 | -9.77908 | 0.75808 | -12.55116 | -9.51481 | 0.49591 | -9.74721 | -4.83374 | 0.7546 | -13.07377 | -9.8654 | 0.77309 | -12.24392 | -9.46566 | 0.77631 | -12.18939 | -9.46272 | 0.7523 | -12.44217 | -9.36026 | 0.74974 | -12.55372 | -9.41207 | 0.69481 | -10.31808 | -7.16909 | 0.76709 | -12.34043 | -9.46618
255.10005 | 0.74421 | -12.23873 | -9.10825 | 0.66355 | -11.54104 | -7.65802 | 0.7732 | -10.82076 | -8.36661 | 0.7617 | -11.01189 | -8.38781 | 0.75831 | -12.14979 | -9.21333 | 0.78039 | -11.98886 | -9.35602 | 0.71457 | -12.99479 | -9.28562 | 0.74626 | -13.34991 | -9.96245 | 0.78211 | -12.45914 | -9.74439 | 0.54511 | -9.08309 | -4.95127 | 0.00488 | 0.00194 | 9.45694e-06 | 0.76771 | -12.93839 | -9.93288 | 0.74069 | -12.41508 | -9.19576 | 0.73522 | -11.88426 | -8.73753 | 0.79184 | -12.5055 | -9.90237 | 0.76037 | -12.56844 | -9.55669 | 0.51292 | -9.49708 | -4.87126 | 0.77494 | -12.82865 | -9.94138 | 0.76306 | -12.35849 | -9.4303 | 0.78422 | -12.16509 | -9.54014 | 0.75015 | -12.45569 | -9.34366 | 0.76922 | -12.41253 | -9.54795 | 0.69949 | -10.04771 | -7.02832 | 0.78562 | -12.07736 | -9.48821
255.20017 | 0.76246 | -12.07383 | -9.20584 | 0.67546 | -11.41218 | -7.7085 | 0.78744 | -12.02767 | -9.47106 | 0.71184 | -11.24811 | -8.00684 | 0.76939 | -12.03021 | -9.25596 | 0.75635 | -12.19071 | -9.22043 | 0.69589 | -13.10654 | -9.12076 | 0.79766 | -13.00367 | -10.37245 | 0.75903 | -12.67555 | -9.62116 | 0.53371 | -9.27583 | -4.95064 | -0.02279 | -0.0026 | 5.92592e-05 | 0.7426 | -13.10312 | -9.73042 | 0.74181 | -12.37701 | -9.1814 | 0.73358 | -11.84903 | -8.69221 | 0.77082 | -12.67966 | -9.77367 | 0.77263 | -12.48123 | -9.64334 | 0.52171 | -9.29895 | -4.85134 | 0.74646 | -13.08068 | -9.76424 | 0.77746 | -12.26985 | -9.53929 | 0.77703 | -12.19759 | -9.47793 | 0.75034 | -12.47242 | -9.35861 | 0.77062 | -12.38007 | -9.54029 | 0.71314 | -10.17394 | -7.25544 | 0.77863 | -12.16778 | -9.47423
255.30019 | 0.74389 | -12.22959 | -9.09744 | 0.66619 | -11.49379 | -7.65705 | 0.80378 | -11.86821 | -9.53941 | 0.72372 | -11.1308 | -8.05558 | 0.75197 | -12.21801 | -9.18755 | 0.75911 | -12.16738 | -9.23643 | 0.70806 | -13.03026 | -9.22622 | 0.80054 | -12.84233 | -10.28083 | 0.75597 | -12.66538 | -9.57466 | 0.53412 | -9.33477 | -4.98591 | -0.04388 | -6.25e-05 | 2.74262e-06 | 0.76684 | -12.94321 | -9.92539 | 0.74561 | -12.36997 | -9.22322 | 0.73821 | -11.78803 | -8.70207 | 0.78841 | -12.5438 | -9.88959 | 0.7632 | -12.54783 | -9.57654 | 0.51486 | -9.44807 | -4.86441 | 0.7801 | -12.73711 | -9.93623 | 0.76346 | -12.35354 | -9.43145 | 0.78633 | -12.12835 | -9.53682 | 0.7585 | -12.38923 | -9.39726 | 0.76549 | -12.42194 | -9.50891 | 0.70513 | -10.17461 | -7.17441 | 0.76126 | -12.35183 | -9.40298
255.40017 | 0.74866 | -12.2137 | -9.14387 | 0.66197 | -11.48128 | -7.60021 | 0.81295 | -11.74479 | -9.54794 | 0.7356 | -11.13764 | -8.19286 | 0.7627 | -12.09358 | -9.2238 | 0.76074 | -12.18216 | -9.26747 | 0.70786 | -13.00625 | -9.20657 | 0.77204 | -13.19284 | -10.18546 | 0.76923 | -12.57996 | -9.67683 | 0.55322 | -8.99166 | -4.97441 | -0.05471 | 0.00388 | -0.000212005 | 0.77057 | -12.94422 | -9.97439 | 0.75001 | -12.36258 | -9.2721 | 0.73803 | -11.83002 | -8.7309 | 0.78257 | -12.56463 | -9.83272 | 0.77023 | -12.47325 | -9.60722 | 0.49621 | -9.78818 | -4.857 | 0.74096 | -13.18236 | -9.76767 | 0.76818 | -12.31924 | -9.46334 | 0.78513 | -12.13776 | -9.52971 | 0.75698 | -12.37998 | -9.37145 | 0.75774 | -12.47222 | -9.45069 | 0.69318 | -10.39133 | -7.20306 | 0.77459 | -12.26295 | -9.49878
255.50007 | 0.73519 | -12.30505 | -9.04656 | 0.66651 | -11.51123 | -7.67234 | 0.79624 | -12.17857 | -9.69706 | 0.74782 | -11.21414 | -8.38618 | 0.76524 | -12.10251 | -9.26126 | 0.76417 | -12.11976 | -9.26157 | 0.68212 | -13.1597 | -8.97652 | 0.75116 | -13.27842 | -9.97428 | 0.78317 | -12.45119 | -9.75135 | 0.54662 | -9.08493 | -4.966 | 0.0277 | 0.00013125 | 3.6351e-06 | 0.74679 | -13.05561 | -9.74984 | 0.7468 | -12.36253 | -9.23233 | 0.73518 | -11.84861 | -8.71086 | 0.77568 | -12.66099 | -9.82084 | 0.75777 | -12.59641 | -9.54523 | 0.50426 | -9.32286 | -4.70112 | 0.72902 | -13.26169 | -9.66801 | 0.78352 | -12.1941 | -9.55436 | 0.77988 | -12.25636 | -9.55853 | 0.74785 | -12.4988 | -9.34724 | 0.75077 | -12.54796 | -9.42064 | 0.72099 | -10.14212 | -7.31237 | 0.77716 | -12.24166 | -9.51378
255.60007 | 0.74839 | -12.19418 | -9.12604 | 0.67032 | -11.4499 | -7.67511 | 0.80125 | -12.01376 | -9.62605 | 0.76517 | -10.6899 | -8.17957 | 0.7654 | -12.08414 | -9.24922 | 0.7573 | -12.20406 | -9.24218 | 0.7105 | -12.99163 | -9.23059 | 0.74233 | -13.36183 | -9.91887 | 0.7659 | -12.60071 | -9.65089 | 0.56015 | -9.01608 | -5.05035 | -0.01127 | 0.00151 | -1.69694e-05 | 0.7564 | -13.02859 | -9.8548 | 0.74258 | -12.39449 | -9.2039 | 0.74969 | -11.67134 | -8.74993 | 0.7748 | -12.62588 | -9.78247 | 0.77089 | -12.45427 | -9.60089 | 0.50336 | -9.51382 | -4.78885 | 0.7384 | -13.20319 | -9.74923 | 0.77445 | -12.26204 | -9.49638 | 0.78141 | -12.29062 | -9.60407 | 0.75656 | -12.40764 | -9.3871 | 0.77351 | -12.31549 | -9.52617 | 0.72062 | -9.99942 | -7.20577 | 0.7534 | -12.42764 | -9.36296
255.70002 | 0.75001 | -12.20769 | -9.15585 | 0.69032 | -11.27886 | -7.78604 | 0.66217 | -9.12534 | -6.04249 | 0.74873 | -11.10619 | -8.31555 | 0.75936 | -12.16889 | -9.24063 | 0.76833 | -12.09728 | -9.29469 | 0.71882 | -12.94533 | -9.30531 | 0.76247 | -13.25052 | -10.10312 | 0.78421 | -12.43343 | -9.75037 | 0.53323 | -9.38703 | -5.00544 | 0.00617 | 0.00187 | 1.15321e-05 | 0.77049 | -12.71874 | -9.79963 | 0.76485 | -12.13786 | -9.2836 | 0.73422 | -11.76714 | -8.63964 | 0.76008 | -12.77288 | -9.70846 | 0.7809 | -12.32247 | -9.62264 | 0.49796 | -9.66156 | -4.81112 | 0.76138 | -12.9558 | -9.86429 | 0.77365 | -12.28801 | -9.50668 | 0.78847 | -12.23304 | -9.64536 | 0.74874 | -12.48537 | -9.34832 | 0.74785 | -12.5685 | -9.39937 | 0.6971 | -10.3945 | -7.24604 | 0.75541 | -12.40817 | -9.37323
255.8001 | 0.75328 | -12.17104 | -9.16817 | 0.68402 | -11.35482 | -7.76697 | 0.79394 | -12.23733 | -9.71565 | 0.75975 | -10.97662 | -8.33948 | 0.75194 | -12.19922 | -9.17307 | 0.78041 | -11.96002 | -9.33368 | 0.67165 | -13.21196 | -8.87377 | 0.75277 | -13.30346 | -10.01447 | 0.77034 | -12.58063 | -9.69136 | 0.53387 | -9.23606 | -4.93089 | 0.00535 | -0.00421 | -2.25076e-05 | 0.76966 | -12.95551 | -9.97138 | 0.73457 | -12.46104 | -9.15356 | 0.74018 | -11.88572 | -8.79758 | 0.7647 | -12.71698 | -9.7247 | 0.76266 | -12.55203 | -9.57293 | 0.47697 | -9.975 | -4.75777 | 0.74386 | -13.14038 | -9.77463 | 0.77724 | -12.19161 | -9.47575 | 0.79367 | -12.23047 | -9.70693 | 0.76224 | -12.29379 | -9.37088 | 0.75745 | -12.49706 | -9.46591 | 0.72713 | -10.28737 | -7.48031 | 0.75495 | -12.42163 | -9.37775
255.90007 | 0.74593 | -12.22674 | -9.12033 | 0.67618 | -11.41466 | -7.7184 | 0.78867 | -12.26371 | -9.67202 | 0.76277 | -10.97717 | -8.37307 | 0.76176 | -12.11028 | -9.22516 | 0.7564 | -12.20807 | -9.23416 | 0.71688 | -12.95462 | -9.28695 | 0.77195 | -13.17304 | -10.1689 | 0.77187 | -12.56157 | -9.6959 | 0.57142 | -8.56019 | -4.89146 | 0.02064 | 7.5e-05 | 1.548e-06 | 0.74853 | -13.09348 | -9.80092 | 0.73388 | -12.44582 | -9.1337 | 0.72874 | -11.94219 | -8.70273 | 0.78161 | -12.60465 | -9.85196 | 0.76453 | -12.47982 | -9.54126 | 0.51936 | -9.28164 | -4.82047 | 0.76844 | -12.93704 | -9.9413 | 0.76415 | -12.34739 | -9.43527 | 0.77952 | -12.22402 | -9.52883 | 0.76525 | -12.32126 | -9.42881 | 0.77275 | -12.31763 | -9.51846 | 0.7038 | -10.18747 | -7.16992 | 0.7644 | -12.34008 | -9.4328
256.00003 | 0.75447 | -12.15301 | -9.16906 | 0.64263 | -11.67929 | -7.50541 | 0.68301 | -8.96924 | -6.1261 | 0.75521 | -11.02559 | -8.32662 | 0.76312 | -12.13837 | -9.26306 | 0.76918 | -12.08842 | -9.29821 | 0.66842 | -13.23509 | -8.84662 | 0.74508 | -13.23161 | -9.85859 | 0.74772 | -12.74007 | -9.52594 | 0.53521 | -9.08456 | -4.86211 | -0.00553 | 0.0009875 | -5.46285e-06 | 0.75976 | -12.96775 | -9.85239 | 0.73813 | -12.42108 | -9.16839 | 0.74221 | -11.80566 | -8.76226 | 0.78104 | -12.55537 | -9.80627 | 0.78065 | -12.39441 | -9.67567 | 0.50272 | -9.61309 | -4.83266 | 0.75071 | -13.07548 | -9.81588 | 0.77025 | -12.32998 | -9.49719 | 0.77502 | -12.39273 | -9.60468 | 0.75534 | -12.45384 | -9.40688 | 0.76299 | -12.47579 | -9.51886 | 0.70264 | -10.36936 | -7.28591 | 0.767 | -12.32547 | -9.45366
256.10003 | 0.7433 | -12.24555 | -9.10214 | 0.67296 | -11.43159 | -7.69299 | 0.6161 | -9.84019 | -6.06251 | 0.72762 | -11.42204 | -8.31086 | 0.75944 | -12.14659 | -9.22459 | 0.77235 | -12.04309 | -9.30146 | 0.70088 | -12.71454 | -8.91138 | 0.76953 | -13.09271 | -10.07527 | 0.79147 | -12.36665 | -9.78778 | 0.55369 | -9.14654 | -5.06436 | 0.01633 | -0.00236 | -3.84776e-05 | 0.72981 | -13.17053 | -9.61194 | 0.74786 | -12.35744 | -9.24158 | 0.74242 | -11.79417 | -8.7562 | 0.76379 | -12.69876 | -9.69921 | 0.77987 | -12.41178 | -9.67956 | 0.51552 | -9.39867 | -4.84523 | 0.74504 | -13.12839 | -9.78115 | 0.76925 | -12.29314 | -9.45653 | 0.78988 | -12.276 | -9.69653 | 0.76545 | -12.31603 | -9.42733 | 0.76555 | -12.43978 | -9.52329 | 0.72286 | -9.95011 | -7.19255 | 0.77862 | -12.16739 | -9.47376
256.20012 | 0.74609 | -12.13892 | -9.05674 | 0.67088 | -11.46549 | -7.69203 | 0.6197 | -9.82733 | -6.09 | 0.74648 | -11.25981 | -8.40523 | 0.74628 | -12.18308 | -9.09199 | 0.75904 | -12.18918 | -9.25214 | 0.70801 | -12.97977 | -9.18982 | 0.76733 | -13.22477 | -10.14779 | 0.76416 | -12.61208 | -9.63761 | 0.56007 | -8.6901 | -4.86702 | 0.00573 | -0.0022 | -1.26126e-05 | 0.74266 | -13.12991 | -9.7511 | 0.73063 | -12.44334 | -9.09151 | 0.74899 | -11.79935 | -8.83763 | 0.77336 | -12.7114 | -9.8305 | 0.77006 | -12.48278 | -9.6125 | 0.50767 | -9.58689 | -4.86693 | 0.75453 | -13.04771 | -9.8449 | 0.77526 | -12.27151 | -9.51359 | 0.78557 | -12.30999 | -9.67034 | 0.76072 | -12.37913 | -9.41707 | 0.76795 | -12.37231 | -9.50132 | 0.72434 | -9.80689 | -7.10353 | 0.75601 | -12.41489 | -9.38582
256.30002 | 0.75293 | -12.15886 | -9.1548 | 0.66073 | -11.55572 | -7.63524 | 0.63498 | -9.75534 | -6.19447 | 0.72467 | -11.30306 | -8.19095 | 0.76269 | -12.14727 | -9.26455 | 0.75399 | -12.24583 | -9.23321 | 0.71464 | -12.90626 | -9.22337 | 0.72568 | -13.44887 | -9.75963 | 0.78191 | -12.47354 | -9.75319 | 0.57611 | -8.60854 | -4.95946 | -0.00471 | -0.00070625 | 3.32644e-06 | 0.76441 | -12.94286 | -9.89362 | 0.74774 | -12.33785 | -9.22544 | 0.72766 | -11.99551 | -8.72861 | 0.75831 | -12.80307 | -9.70875 | 0.76831 | -12.5213 | -9.62023 | 0.497 | -9.72593 | -4.83375 | 0.76889 | -12.88721 | -9.90884 | 0.75814 | -12.42013 | -9.41617 | 0.79271 | -12.28481 | -9.7383 | 0.74732 | -12.5012 | -9.34243 | 0.7517 | -12.55806 | -9.43987 | 0.71955 | -9.96614 | -7.17111 | 0.77771 | -12.21689 | -9.50115
256.40016 | 0.76436 | -12.08513 | -9.23742 | 0.68304 | -11.34254 | -7.74743 | 0.62682 | -9.9357 | -6.22787 | 0.74578 | -11.14127 | -8.30896 | 0.7632 | -12.06763 | -9.20999 | 0.76028 | -12.17868 | -9.25926 | 0.69046 | -13.10796 | -9.05057 | 0.773 | -13.17741 | -10.18611 | 0.7761 | -12.52798 | -9.723 | 0.54478 | -8.99545 | -4.90059 | 0.00811 | 0.00109 | 8.87359e-06 | 0.74371 | -12.97551 | -9.65001 | 0.7599 | -12.2197 | -9.28575 | 0.73192 | -11.93667 | -8.73666 | 0.76097 | -12.78315 | -9.72761 | 0.76649 | -12.52426 | -9.59976 | 0.511 | -9.51861 | -4.86397 | 0.75681 | -13.03996 | -9.86876 | 0.77302 | -12.26766 | -9.48319 | 0.7688 | -12.22934 | -9.40192 | 0.75354 | -12.42142 | -9.36002 | 0.77757 | -12.21428 | -9.49748 | 0.67395 | -10.52129 | -7.09086 | 0.75842 | -12.38043 | -9.38955
256.50019 | 0.76225 | -12.10476 | -9.2269 | 0.65758 | -11.57141 | -7.60914 | 0.78819 | -12.26775 | -9.66932 | 0.7342 | -11.16337 | -8.19609 | 0.7423 | -12.27113 | -9.10882 | 0.77172 | -12.08912 | -9.32946 | 0.66279 | -13.24241 | -8.77695 | 0.77691 | -13.14494 | -10.21246 | 0.77133 | -12.49876 | -9.64065 | 0.5325 | -9.37203 | -4.9906 | -0.02086 | 0.00044375 | -9.25485e-06 | 0.7716 | -12.73002 | -9.82253 | 0.75431 | -12.22983 | -9.22502 | 0.74256 | -11.84457 | -8.79527 | 0.76017 | -12.77267 | -9.70941 | 0.76313 | -12.54101 | -9.57039 | 0.48752 | -9.83648 | -4.79553 | 0.75468 | -13.01227 | -9.82015 | 0.76301 | -12.36279 | -9.4329 | 0.78367 | -12.10859 | -9.48917 | 0.7501 | -12.48197 | -9.36275 | 0.7738 | -12.29436 | -9.51343 | 0.69894 | -10.27195 | -7.17949 | 0.75762 | -12.33741 | -9.34713
256.6 | 0.74016 | -12.27648 | -9.08651 | 0.67624 | -11.40429 | -7.71205 | 0.78973 | -12.1968 | -9.63223 | 0.75171 | -11.1376 | -8.37221 | 0.74831 | -12.20509 | -9.13316 | 0.76254 | -12.15981 | -9.27238 | 0.70453 | -13.04161 | -9.18821 | 0.77176 | -13.15382 | -10.15154 | 0.78252 | -12.46324 | -9.75274 | 0.51717 | -9.44494 | -4.88467 | -0.04228 | -0.00044375 | 1.87622e-05 | 0.76085 | -13.0082 | -9.89734 | 0.74129 | -12.39109 | -9.18542 | 0.73319 | -11.92671 | -8.74458 | 0.76435 | -12.72658 | -9.72751 | 0.7702 | -12.50749 | -9.63322 | 0.49973 | -9.66018 | -4.82746 | 0.76612 | -12.85293 | -9.84687 | 0.77675 | -12.33511 | -9.58135 | 0.78673 | -12.07598 | -9.50051 | 0.75716 | -12.41201 | -9.3979 | 0.7572 | -12.49571 | -9.46172 | 0.70227 | -10.15401 | -7.13081 | 0.76518 | -12.31717 | -9.42488
256.70003 | 0.74446 | -12.23496 | -9.10839 | 0.66607 | -11.49726 | -7.65797 | 0.6182 | -9.77581 | -6.04339 | 0.74421 | -11.01334 | -8.19625 | 0.76951 | -12.02244 | -9.25135 | 0.76685 | -12.12744 | -9.29996 | 0.69367 | -13.02757 | -9.03686 | 0.77152 | -13.17163 | -10.16217 | 0.78465 | -12.43994 | -9.76096 | 0.54174 | -8.92561 | -4.83539 | 0.05051 | -0.00161 | -8.14458e-05 | 0.76233 | -12.99479 | -9.9063 | 0.7456 | -12.37023 | -9.2232 | 0.73896 | -11.87997 | -8.77882 | 0.77444 | -12.63639 | -9.78614 | 0.76404 | -12.5211 | -9.5666 | 0.50603 | -9.64643 | -4.88136 | 0.74949 | -13.0834 | -9.80584 | 0.77713 | -12.34537 | -9.59399 | 0.78216 | -12.13142 | -9.48872 | 0.75208 | -12.41737 | -9.33882 | 0.7654 | -12.39726 | -9.48882 | 0.70257 | -9.97396 | -7.0074 | 0.77206 | -12.24809 | -9.45621
256.80023 | 0.75444 | -12.17447 | -9.18491 | 0.67825 | -11.38493 | -7.72178 | 0.60313 | -10.02502 | -6.04641 | 0.71589 | -11.36448 | -8.13573 | 0.7598 | -12.14066 | -9.22448 | 0.75474 | -12.21442 | -9.21874 | 0.70106 | -13.06414 | -9.15869 | 0.79389 | -12.79561 | -10.15826 | 0.78672 | -12.35078 | -9.71658 | 0.56701 | -8.78714 | -4.98237 | 0.00819 | -0.00109 | -8.90445e-06 | 0.76417 | -12.89026 | -9.8503 | 0.75489 | -12.27451 | -9.26585 | 0.73215 | -11.93693 | -8.73966 | 0.75594 | -12.75356 | -9.64091 | 0.75181 | -12.63359 | -9.49807 | 0.50016 | -9.69245 | -4.8478 | 0.75448 | -13.06152 | -9.85459 | 0.789 | -12.17328 | -9.6047 | 0.79274 | -12.02351 | -9.53149 | 0.74763 | -12.46557 | -9.31961 | 0.75667 | -12.50919 | -9.46533 | 0.71181 | -10.37359 | -7.38405 | 0.78014 | -12.16541 | -9.49071
256.90016 | 0.74932 | -12.19933 | -9.14125 | 0.65851 | -11.57141 | -7.61987 | 0.78817 | -12.26005 | -9.66299 | 0.76745 | -10.95806 | -8.4098 | 0.78021 | -11.9654 | -9.33552 | 0.75557 | -12.18251 | -9.20469 | 0.70563 | -13.02002 | -9.18727 | 0.77567 | -13.13283 | -10.1867 | 0.77736 | -12.39364 | -9.63437 | 0.5236 | -9.27572 | -4.85679 | 0.01944 | -0.00058125 | -1.13007e-05 | 0.73678 | -13.14689 | -9.68636 | 0.73884 | -12.40344 | -9.16412 | 0.74622 | -11.81626 | -8.81751 | 0.76997 | -12.69714 | -9.7764 | 0.75203 | -12.63996 | -9.50563 | 0.49664 | -9.79256 | -4.86334 | 0.76426 | -12.87522 | -9.83998 | 0.7615 | -12.3688 | -9.41885 | 0.78851 | -12.04084 | -9.49435 | 0.75057 | -12.4761 | -9.36419 | 0.74701 | -12.574 | -9.39295 | 0.71501 | -10.22024 | -7.30757 | 0.76079 | -12.36306 | -9.4057
257.0001 | 0.769 | -11.98656 | -9.21763 | 0.68696 | -11.27437 | -7.74507 | 0.78756 | -12.17881 | -9.59158 | 0.70006 | -11.48289 | -8.03868 | 0.75793 | -12.17146 | -9.22508 | 0.77273 | -12.02279 | -9.29034 | 0.7185 | -12.73038 | -9.14679 | 0.76492 | -13.17368 | -10.07675 | 0.79113 | -12.38661 | -9.79939 | 0.54011 | -9.03994 | -4.88259 | -0.02236 | 0.0005125 | -1.146e-05 | 0.77772 | -12.86088 | -10.0021 | 0.75093 | -12.30186 | -9.23779 | 0.74772 | -11.76327 | -8.79565 | 0.78317 | -12.53108 | -9.81394 | 0.77277 | -12.40771 | -9.58828 | 0.51949 | -9.39992 | -4.88317 | 0.75044 | -13.0859 | -9.82014 | 0.76966 | -12.31801 | -9.48072 | 0.7764 | -12.18246 | -9.45845 | 0.75508 | -12.42769 | -9.38388 | 0.77424 | -12.34458 | -9.55772 | 0.71833 | -9.96765 | -7.16011 | 0.77366 | -12.23628 | -9.46674
257.10023 | 0.75857 | -12.10805 | -9.18477 | 0.6653 | -11.50946 | -7.65721 | 0.79018 | -12.14054 | -9.59326 | 0.74564 | -11.12839 | -8.29776 | 0.76461 | -12.10435 | -9.25506 | 0.76212 | -12.17219 | -9.27668 | 0.70961 | -12.95226 | -9.19109 | 0.76119 | -13.23419 | -10.07375 | 0.77892 | -12.47248 | -9.71513 | 0.55069 | -9.09914 | -5.01079 | -0.00964 | 0.00209 | -2.01754e-05 | 0.77973 | -12.73778 | -9.93199 | 0.73785 | -12.40959 | -9.15643 | 0.74875 | -11.78983 | -8.82767 | 0.76198 | -12.74016 | -9.70772 | 0.75445 | -12.63433 | -9.532 | 0.51478 | -9.51102 | -4.89606 | 0.74063 | -13.15291 | -9.74145 | 0.77056 | -12.32479 | -9.49703 | 0.78374 | -12.12572 | -9.5034 | 0.77323 | -12.17786 | -9.41625 | 0.74985 | -12.57194 | -9.42709 | 0.70432 | -10.35085 | -7.29028 | 0.7765 | -12.20375 | -9.47619
257.20005 | 0.76546 | -12.04911 | -9.22308 | 0.66365 | -11.51438 | -7.64152 | 0.79663 | -12.05771 | -9.60554 | 0.75894 | -10.88336 | -8.25986 | 0.75858 | -12.14701 | -9.21447 | 0.75811 | -12.19848 | -9.24779 | 0.71017 | -12.99719 | -9.23016 | 0.77464 | -13.14281 | -10.18097 | 0.79311 | -12.31981 | -9.77102 | 0.56055 | -8.98548 | -5.03683 | -0.01909 | 0.00347 | -6.63204e-05 | 0.76269 | -12.96257 | -9.88642 | 0.73172 | -12.45541 | -9.11381 | 0.74138 | -11.86366 | -8.79551 | 0.76375 | -12.75226 | -9.73953 | 0.77217 | -12.46373 | -9.62411 | 0.50615 | -9.61705 | -4.86767 | 0.77167 | -12.78847 | -9.86853 | 0.77467 | -12.23838 | -9.48073 | 0.79013 | -12.03737 | -9.51109 | 0.75712 | -12.39642 | -9.38563 | 0.75732 | -12.48578 | -9.45568 | 0.71122 | -10.1865 | -7.24482 | 0.765 | -12.34649 | -9.44506
257.30017 | 0.74305 | -12.23407 | -9.09055 | 0.68021 | -11.36362 | -7.72967 | 0.78682 | -12.15656 | -9.56498 | 0.77154 | -10.74184 | -8.28776 | 0.75253 | -12.16046 | -9.15113 | 0.77216 | -11.97908 | -9.24977 | 0.68555 | -13.13181 | -9.00249 | 0.73677 | -13.37934 | -9.85749 | 0.75982 | -12.64453 | -9.60755 | 0.56651 | -8.76921 | -4.96784 | 0.05124 | 0.00418 | 0.000214239 | 0.76148 | -12.97741 | -9.88209 | 0.74304 | -12.38369 | -9.20164 | 0.75036 | -11.69942 | -8.77874 | 0.76534 | -12.73164 | -9.74406 | 0.75647 | -12.57776 | -9.51472 | 0.51358 | -9.40268 | -4.82903 | 0.74373 | -13.11961 | -9.75746 | 0.77634 | -12.21268 | -9.48117 | 0.77106 | -12.22743 | -9.42804 | 0.76053 | -12.37087 | -9.40845 | 0.75979 | -12.47418 | -9.47781 | 0.68651 | -10.31675 | -7.08252 | 0.78094 | -12.18731 | -9.51757
257.4 | 0.77015 | -12.02256 | -9.25921 | 0.66773 | -11.48843 | -7.67117 | 0.69619 | -8.54265 | -5.94731 | 0.72282 | -11.26613 | -8.14336 | 0.74452 | -12.23055 | -9.10589 | 0.77402 | -12.05561 | -9.33132 | 0.69025 | -13.10578 | -9.04631 | 0.74439 | -13.32947 | -9.92232 | 0.77244 | -12.56153 | -9.70308 | 0.52381 | -9.36674 | -4.90635 | -0.00364 | 0.00419 | -1.52551e-05 | 0.75398 | -13.0171 | -9.81467 | 0.74531 | -12.34742 | -9.20267 | 0.71936 | -12.02831 | -8.65273 | 0.77743 | -12.57701 | -9.77775 | 0.77201 | -12.46733 | -9.62488 | 0.50255 | -9.67084 | -4.86006 | 0.72804 | -13.2526 | -9.64838 | 0.7739 | -12.27312 | -9.49812 | 0.79058 | -12.07435 | -9.54568 | 0.73891 | -12.55448 | -9.27662 | 0.75678 | -12.4838 | -9.44753 | 0.71393 | -10.38152 | -7.41168 | 0.76706 | -12.32029 | -9.45042
257.50017 | 0.72562 | -12.35214 | -8.96295 | 0.66191 | -11.49352 | -7.60765 | 0.62807 | -9.60043 | -6.02976 | 0.76373 | -10.98982 | -8.39323 | 0.76353 | -12.10696 | -9.24402 | 0.77258 | -11.94679 | -9.22985 | 0.67307 | -13.22134 | -8.89885 | 0.76323 | -13.19842 | -10.07348 | 0.79279 | -12.34176 | -9.78443 | 0.55974 | -8.69091 | -4.86461 | 0.21165 | -0.00281 | -0.000595254 | 0.74899 | -13.06721 | -9.78714 | 0.73052 | -12.435 | -9.08395 | 0.74395 | -11.85755 | -8.82142 | 0.7687 | -12.67929 | -9.74652 | 0.7625 | -12.52102 | -9.54733 | 0.50128 | -9.72649 | -4.87572 | 0.75263 | -12.96067 | -9.75461 | 0.76518 | -12.34354 | -9.44503 | 0.76802 | -12.27779 | -9.42965 | 0.76419 | -12.35018 | -9.43786 | 0.76726 | -12.35584 | -9.48015 | 0.66642 | -10.61789 | -7.07602 | 0.78267 | -12.14787 | -9.50778
257.60021 | 0.76841 | -11.98459 | -9.20912 | 0.67897 | -11.40253 | -7.74193 | 0.61612 | -9.82294 | -6.05209 | 0.76899 | -10.95118 | -8.42137 | 0.77244 | -12.00639 | -9.27424 | 0.76899 | -12.08691 | -9.29476 | 0.69078 | -13.11329 | -9.05838 | 0.75101 | -13.17304 | -9.89306 | 0.79415 | -12.24937 | -9.72786 | 0.54589 | -8.79271 | -4.79986 | 0.03088 | -0.00124 | -3.84033e-05 | 0.76399 | -12.94156 | -9.8872 | 0.7307 | -12.46753 | -9.11006 | 0.74435 | -11.83658 | -8.81051 | 0.7742 | -12.6306 | -9.77862 | 0.78873 | -12.21602 | -9.63512 | 0.50636 | -9.63047 | -4.87653 | 0.76744 | -12.93126 | -9.92402 | 0.77332 | -12.26726 | -9.48648 | 0.7739 | -12.21406 | -9.45241 | 0.75595 | -12.40193 | -9.37522 | 0.76098 | -12.46639 | -9.48662 | 0.71927 | -10.16932 | -7.31444 | 0.76715 | -12.28894 | -9.42745
257.70023 | 0.73 | -12.33334 | -9.00339 | 0.68102 | -11.33984 | -7.72262 | 0.60723 | -9.81651 | -5.96086 | 0.72428 | -11.24586 | -8.1451 | 0.76642 | -12.09317 | -9.26845 | 0.78351 | -11.89897 | -9.32297 | 0.74578 | -12.40569 | -9.25193 | 0.76363 | -13.08427 | -9.99157 | 0.76413 | -12.61431 | -9.63898 | 0.54545 | -8.76626 | -4.78156 | 0.08086 | -0.00328 | -0.000265322 | 0.70948 | -13.25719 | -9.40577 | 0.75919 | -12.23927 | -9.29188 | 0.75462 | -11.81093 | -8.91274 | 0.77277 | -12.62301 | -9.75469 | 0.75671 | -12.59406 | -9.53009 | 0.49944 | -9.74541 | -4.86723 | 0.75102 | -13.05893 | -9.80752 | 0.78212 | -12.21841 | -9.55625 | 0.76861 | -12.22728 | -9.39806 | 0.75623 | -12.41261 | -9.38684 | 0.75977 | -12.40242 | -9.42299 | 0.73719 | -10.03062 | -7.39444 | 0.7837 | -12.13756 | -9.51215
257.80014 | 0.76425 | -12.04126 | -9.20257 | 0.67412 | -11.41916 | -7.69785 | 0.61646 | -9.7326 | -5.99977 | 0.76965 | -11.05809 | -8.51082 | 0.76052 | -12.13474 | -9.22872 | 0.75743 | -12.19806 | -9.23921 | 0.71461 | -12.93944 | -9.24664 | 0.74613 | -13.2945 | -9.9194 | 0.77019 | -12.56947 | -9.68085 | 0.52955 | -8.90343 | -4.71478 | 0.05409 | -0.00219 | -0.000118658 | 0.75507 | -12.9439 | -9.77355 | 0.74962 | -12.33536 | -9.24685 | 0.7376 | -11.93939 | -8.80651 | 0.77192 | -12.67321 | -9.78264 | 0.76416 | -12.51897 | -9.56651 | 0.50589 | -9.57437 | -4.84356 | 0.75862 | -12.99023 | -9.85462 | 0.76858 | -12.33181 | -9.47803 | 0.77512 | -12.19738 | -9.45439 | 0.76088 | -12.37413 | -9.41524 | 0.75802 | -12.47634 | -9.45731 | 0.70186 | -10.30854 | -7.23512 | 0.76654 | -12.28332 | -9.4157
257.90007 | 0.75839 | -12.00773 | -9.10654 | 0.66958 | -11.45562 | -7.67045 | 0.62219 | -9.67967 | -6.02261 | 0.73663 | -11.31214 | -8.33286 | 0.75224 | -12.21637 | -9.18966 | 0.75572 | -12.21579 | -9.23173 | 0.664 | -13.24064 | -8.79178 | 0.75939 | -13.2091 | -10.03088 | 0.77138 | -12.56369 | -9.69144 | 0.52285 | -9.22746 | -4.82453 | 0.00877 | -0.0003375 | -2.96089e-06 | 0.75001 | -13.05956 | -9.79478 | 0.72666 | -12.49607 | -9.08036 | 0.73152 | -11.94921 | -8.74105 | 0.75842 | -12.77905 | -9.6919 | 0.76646 | -12.52432 | -9.59944 | 0.50241 | -9.60531 | -4.82578 | 0.72682 | -13.26549 | -9.6416 | 0.77346 | -12.30426 | -9.51688 | 0.7804 | -12.16166 | -9.49101 | 0.77322 | -12.2245 | -9.4522 | 0.75105 | -12.52185 | -9.40459 | 0.70927 | -10.17446 | -7.21646 | 0.76434 | -12.31645 | -9.41396
258.00002 | 0.75746 | -12.09164 | -9.15898 | 0.66892 | -11.45325 | -7.66134 | 0.63248 | -9.57964 | -6.0589 | 0.75672 | -11.13497 | -8.42605 | 0.75738 | -12.16461 | -9.21324 | 0.77563 | -12.01616 | -9.32012 | 0.68991 | -13.12021 | -9.05173 | 0.75252 | -13.27404 | -9.98901 | 0.78669 | -12.40953 | -9.76242 | 0.57597 | -8.46107 | -4.87334 | 0.00434 | 0.00101 | 4.39729e-06 | 0.78945 | -12.58082 | -9.93198 | 0.74126 | -12.39256 | -9.18616 | 0.73173 | -11.99503 | -8.77712 | 0.77631 | -12.61244 | -9.7911 | 0.75785 | -12.57199 | -9.5277 | 0.47884 | -9.76249 | -4.67462 | 0.75572 | -13.03892 | -9.85384 | 0.77536 | -12.24095 | -9.49116 | 0.7789 | -12.17282 | -9.48145 | 0.75454 | -12.44234 | -9.38825 | 0.75882 | -12.45703 | -9.45267 | 0.70116 | -10.32057 | -7.23641 | 0.76146 | -12.34495 | -9.40016
258.1 | 0.75268 | -12.14276 | -9.13962 | 0.66886 | -11.45902 | -7.66449 | 0.80737 | -12.03575 | -9.71728 | 0.74599 | -11.12651 | -8.30022 | 0.75179 | -12.22269 | -9.18883 | 0.73797 | -12.3202 | -9.09191 | 0.66572 | -13.24262 | -8.81586 | 0.7649 | -13.22899 | -10.1189 | 0.77441 | -12.52878 | -9.70245 | 0.53943 | -8.92077 | -4.81212 | 0.04327 | -0.00539 | -0.000233112 | 0.75813 | -12.99561 | -9.8523 | 0.74242 | -12.38376 | -9.19393 | 0.7513 | -11.87557 | -8.92211 | 0.77034 | -12.65234 | -9.74658 | 0.76502 | -12.52662 | -9.5831 | 0.50202 | -9.4515 | -4.74486 | 0.75942 | -12.98986 | -9.8648 | 0.79051 | -12.12553 | -9.58529 | 0.77971 | -12.16912 | -9.48836 | 0.74744 | -12.45096 | -9.30633 | 0.75487 | -12.48466 | -9.42428 | 0.71985 | -10.32679 | -7.43371 | 0.7607 | -12.34425 | -9.39031
258.20021 | 0.75735 | -12.1172 | -9.17695 | 0.67798 | -11.37496 | -7.71204 | 0.79983 | -12.07236 | -9.65581 | 0.76552 | -10.82663 | -8.28801 | 0.77145 | -11.96482 | -9.23022 | 0.76043 | -12.16759 | -9.25265 | 0.7243 | -12.86823 | -9.32051 | 0.74246 | -13.24177 | -9.83143 | 0.76643 | -12.59698 | -9.65468 | 0.53702 | -9.03751 | -4.85328 | 0.02639 | -0.00151 | -3.99179e-05 | 0.72859 | -13.13046 | -9.56678 | 0.74574 | -12.21009 | -9.10549 | 0.74821 | -11.85204 | -8.86775 | 0.77883 | -12.58376 | -9.80066 | 0.74665 | -12.67129 | -9.46107 | 0.50428 | -9.39741 | -4.73894 | 0.74493 | -13.08116 | -9.74452 | 0.77585 | -12.22712 | -9.48643 | 0.78083 | -12.16231 | -9.49669 | 0.7647 | -12.28421 | -9.39377 | 0.75983 | -12.44553 | -9.45654 | 0.73736 | -10.13672 | -7.47443 | 0.74733 | -12.46121 | -9.31265
258.30023 | 0.74857 | -12.19564 | -9.12926 | 0.68015 | -11.39562 | -7.75079 | 0.79123 | -12.12578 | -9.59433 | 0.76127 | -10.9361 | -8.32532 | 0.76245 | -12.09095 | -9.21868 | 0.76733 | -12.09606 | -9.28162 | 0.74099 | -12.41314 | -9.19803 | 0.7544 | -13.27321 | -10.01335 | 0.75648 | -12.62734 | -9.55238 | 0.53237 | -9.28403 | -4.94253 | -0.03483 | 0.00133 | -4.63661e-05 | 0.75855 | -13.00574 | -9.86553 | 0.73238 | -12.44297 | -9.11292 | 0.73073 | -12.03262 | -8.79261 | 0.78074 | -12.56942 | -9.8134 | 0.76991 | -12.46235 | -9.59488 | 0.48734 | -9.76187 | -4.75738 | 0.75576 | -13.02125 | -9.84099 | 0.78564 | -12.11668 | -9.51935 | 0.77932 | -12.15846 | -9.47535 | 0.75855 | -12.34041 | -9.36082 | 0.76199 | -12.44566 | -9.48352 | 0.72276 | -10.1778 | -7.35608 | 0.77012 | -12.28432 | -9.46039
258.4 | 0.74355 | -12.22223 | -9.0878 | 0.68067 | -11.36682 | -7.73705 | 0.79724 | -12.0732 | -9.62519 | 0.74063 | -11.23106 | -8.31806 | 0.75008 | -12.20171 | -9.15221 | 0.75928 | -12.15568 | -9.22952 | 0.70187 | -12.99161 | -9.11841 | 0.75538 | -13.26045 | -10.01665 | 0.78037 | -12.43843 | -9.70653 | 0.53997 | -9.05937 | -4.89178 | 0.00509 | 0.00419 | 2.13462e-05 | 0.74084 | -13.09855 | -9.7039 | 0.75533 | -12.25087 | -9.25345 | 0.74975 | -11.83948 | -8.8767 | 0.76232 | -12.71604 | -9.69368 | 0.7649 | -12.49659 | -9.55862 | 0.4854 | -9.74136 | -4.7285 | 0.74748 | -13.10611 | -9.79661 | 0.78341 | -12.15941 | -9.52581 | 0.8042 | -11.88289 | -9.55625 | 0.75406 | -12.44969 | -9.38782 | 0.75768 | -12.4647 | -9.4442 | 0.69844 | -10.41436 | -7.27377 | 0.7535 | -12.39384 | -9.33876
258.50014 | 0.75316 | -12.14907 | -9.15016 | 0.67867 | -11.38 | -7.72325 | 0.80047 | -11.99785 | -9.60394 | 0.75072 | -10.94219 | -8.21453 | 0.76351 | -12.05519 | -9.20422 | 0.76337 | -12.07915 | -9.22081 | 0.67298 | -13.18021 | -8.86999 | 0.75426 | -13.28696 | -10.02187 | 0.77355 | -12.52359 | -9.68763 | 0.52985 | -9.13183 | -4.83847 | 0.0484 | -0.00376 | -0.000181799 | 0.72962 | -13.15446 | -9.59779 | 0.75009 | -12.30584 | -9.2305 | 0.7146 | -12.06251 | -8.61992 | 0.75775 | -12.79553 | -9.69587 | 0.76997 | -12.46176 | -9.59512 | 0.49073 | -9.27479 | -4.55144 | 0.75142 | -13.07707 | -9.82637 | 0.76972 | -12.31059 | -9.47577 | 0.78761 | -12.1287 | -9.55262 | 0.74497 | -12.45589 | -9.2793 | 0.74863 | -12.55888 | -9.40191 | 0.71766 | -10.23978 | -7.34863 | 0.77067 | -12.27659 | -9.46119
258.60005 | 0.76305 | -12.07722 | -9.21557 | 0.67066 | -11.46266 | -7.68754 | 0.78653 | -12.16477 | -9.56802 | 0.74578 | -11.12891 | -8.29969 | 0.76508 | -12.08594 | -9.24669 | 0.77338 | -12.05824 | -9.32559 | 0.69132 | -12.82736 | -8.86785 | 0.72788 | -13.43271 | -9.77738 | 0.78305 | -12.46262 | -9.7588 | 0.52546 | -9.29424 | -4.88376 | 0.01546 | -0.00064375 | -9.95302e-06 | 0.74127 | -13.09904 | -9.70997 | 0.73306 | -12.43888 | -9.11838 | 0.7242 | -12.03176 | -8.71339 | 0.79195 | -12.48248 | -9.88548 | 0.75242 | -12.62261 | -9.49746 | 0.47084 | -9.67522 | -4.55548 | 0.744 | -13.11473 | -9.75731 | 0.78182 | -12.23324 | -9.56423 | 0.79037 | -12.04373 | -9.51897 | 0.75284 | -12.44904 | -9.37215 | 0.76753 | -12.38969 | -9.50947 | 0.7117 | -10.24551 | -7.29171 | 0.75579 | -12.37169 | -9.35044
258.70021 | 0.73454 | -12.28729 | -9.02552 | 0.67781 | -11.38209 | -7.71494 | 0.79927 | -12.02484 | -9.61107 | 0.74005 | -11.20978 | -8.29575 | 0.75857 | -12.14734 | -9.21456 | 0.77229 | -12.052 | -9.30758 | 0.71546 | -12.92614 | -9.24819 | 0.79726 | -12.97513 | -10.34459 | 0.76541 | -12.58426 | -9.63218 | 0.51033 | -9.49175 | -4.8439 | 0.000463 | -0.00397 | -1.84042e-06 | 0.77548 | -12.86932 | -9.97993 | 0.74627 | -12.35809 | -9.22247 | 0.73284 | -11.95429 | -8.76064 | 0.7687 | -12.68293 | -9.74939 | 0.76053 | -12.57012 | -9.55989 | 0.48273 | -9.51034 | -4.59095 | 0.72565 | -13.25097 | -9.61551 | 0.7747 | -12.24242 | -9.48421 | 0.7686 | -12.26574 | -9.42743 | 0.75933 | -12.38384 | -9.40336 | 0.7562 | -12.48593 | -9.44186 | 0.69825 | -10.27873 | -7.1771 | 0.76532 | -12.31201 | -9.42264
258.80016 | 0.74516 | -12.22321 | -9.10819 | 0.68683 | -11.22452 | -7.70928 | 0.79128 | -12.13947 | -9.60576 | 0.72012 | -11.40578 | -8.21352 | 0.75094 | -12.20059 | -9.16197 | 0.76107 | -12.15267 | -9.24906 | 0.71602 | -12.91703 | -9.2489 | 0.77731 | -13.0637 | -10.15453 | 0.77018 | -12.55586 | -9.67031 | 0.58966 | -8.27961 | -4.88214 | 0.01286 | -0.00317 | -4.08337e-05 | 0.74864 | -13.07429 | -9.78798 | 0.74827 | -12.29497 | -9.19992 | 0.76504 | -11.59283 | -8.86894 | 0.76623 | -12.67929 | -9.71521 | 0.77561 | -12.43078 | -9.64146 | 0.4983 | -9.30838 | -4.6384 | 0.76031 | -12.86419 | -9.78075 | 0.76281 | -12.36057 | -9.42882 | 0.77207 | -12.22866 | -9.44135 | 0.74113 | -12.52188 | -9.28029 | 0.77647 | -12.30592 | -9.55516 | 0.71115 | -10.10286 | -7.18463 | 0.77437 | -12.2431 | -9.48073
258.90007 | 0.7374 | -12.27584 | -9.05217 | 0.65241 | -11.59934 | -7.5675 | 0.78755 | -12.13997 | -9.56086 | 0.74125 | -11.25236 | -8.34086 | 0.77477 | -12.00187 | -9.29874 | 0.77346 | -12.05646 | -9.32522 | 0.70083 | -13.06656 | -9.15747 | 0.76864 | -13.19231 | -10.14011 | 0.76715 | -12.59847 | -9.6649 | 0.53551 | -9.10983 | -4.87837 | -0.01833 | 0.00309 | -5.65815e-05 | 0.75663 | -13.01946 | -9.8509 | 0.74149 | -12.38576 | -9.18393 | 0.73886 | -11.81664 | -8.73079 | 0.77669 | -12.53836 | -9.73839 | 0.76184 | -12.53491 | -9.54962 | 0.5074 | -9.16931 | -4.65254 | 0.73814 | -13.12457 | -9.68777 | 0.78057 | -12.22783 | -9.54464 | 0.78375 | -12.16844 | -9.53705 | 0.75136 | -12.44977 | -9.35423 | 0.74361 | -12.57941 | -9.35422 | 0.69607 | -10.21388 | -7.10955 | 0.77607 | -12.20685 | -9.47341
259.00003 | 0.76336 | -12.07951 | -9.22096 | 0.67459 | -11.40626 | -7.69456 | 0.79775 | -12.03541 | -9.6013 | 0.75305 | -11.17748 | -8.41719 | 0.76542 | -12.09792 | -9.26003 | 0.75518 | -12.17254 | -9.19241 | 0.67525 | -13.19673 | -8.91112 | 0.80158 | -12.78062 | -10.24469 | 0.76255 | -12.61856 | -9.6223 | 0.54745 | -8.89281 | -4.8684 | 0.10046 | -0.00028125 | -2.82544e-05 | 0.74985 | -13.04812 | -9.78412 | 0.74871 | -12.30804 | -9.2152 | 0.73242 | -11.92367 | -8.73314 | 0.76885 | -12.6882 | -9.75536 | 0.77377 | -12.43294 | -9.62026 | 0.5002 | -9.49331 | -4.74854 | 0.75127 | -13.07144 | -9.82017 | 0.785 | -12.15564 | -9.54217 | 0.78093 | -12.14973 | -9.48814 | 0.74783 | -12.48284 | -9.33507 | 0.74786 | -12.56502 | -9.39689 | 0.6701 | -10.43332 | -6.99131 | 0.76597 | -12.30311 | -9.42385
259.10019 | 0.76421 | -12.05132 | -9.20974 | 0.67707 | -11.40314 | -7.72071 | 0.64594 | -9.38983 | -6.06529 | 0.74275 | -11.19913 | -8.31819 | 0.75096 | -12.15825 | -9.13035 | 0.76939 | -12.00649 | -9.23771 | 0.70756 | -13.00706 | -9.20332 | 0.75345 | -13.11905 | -9.88457 | 0.76151 | -12.61904 | -9.60952 | 0.52931 | -9.07617 | -4.80408 | -0.01386 | 0.00301 | -4.17412e-05 | 0.74981 | -13.04601 | -9.782 | 0.76252 | -12.11442 | -9.23744 | 0.75256 | -11.77445 | -8.86097 | 0.77527 | -12.63065 | -9.79211 | 0.76916 | -12.46722 | -9.58929 | 0.49381 | -9.63826 | -4.7595 | 0.74464 | -13.11767 | -9.76794 | 0.77653 | -12.24738 | -9.51052 | 0.78895 | -12.07379 | -9.52555 | 0.753 | -12.43366 | -9.36259 | 0.7722 | -12.35314 | -9.53906 | 0.67952 | -10.23146 | -6.95247 | 0.7909 | -12.05139 | -9.5314
259.20024 | 0.72763 | -12.34096 | -8.97968 | 0.67147 | -11.38836 | -7.64692 | 0.622 | -9.71833 | -6.04482 | 0.7332 | -11.20286 | -8.21388 | 0.74876 | -12.22591 | -9.15431 | 0.76285 | -12.15593 | -9.27319 | 0.68227 | -13.16229 | -8.98027 | 0.7586 | -13.25211 | -10.05301 | 0.74702 | -12.74032 | -9.51732 | 0.5295 | -9.1154 | -4.8266 | -0.00317 | 0.00272 | -8.61028e-06 | 0.74026 | -13.1104 | -9.70514 | 0.75899 | -12.2156 | -9.27149 | 0.72283 | -12.04938 | -8.7097 | 0.78552 | -12.50334 | -9.82162 | 0.75101 | -12.61349 | -9.47285 | 0.50139 | -9.54269 | -4.78465 | 0.73436 | -13.22011 | -9.70837 | 0.76705 | -12.32021 | -9.45019 | 0.77578 | -12.17234 | -9.44304 | 0.75116 | -12.45977 | -9.35933 | 0.74913 | -12.57089 | -9.41718 | 0.67698 | -10.28552 | -6.96305 | 0.7545 | -12.34955 | -9.3178
259.30012 | 0.7729 | -11.98185 | -9.26071 | 0.68433 | -11.23874 | -7.69105 | 0.60043 | -10.01796 | -6.01508 | 0.76857 | -10.89511 | -8.3736 | 0.75152 | -12.19509 | -9.16485 | 0.76217 | -12.15499 | -9.26413 | 0.67186 | -13.21304 | -8.87733 | 0.73721 | -13.35606 | -9.84622 | 0.76537 | -12.61614 | -9.65598 | 0.521 | -9.32486 | -4.85823 | -0.00832 | -0.00258 | 2.14683e-05 | 0.73933 | -13.11724 | -9.69801 | 0.74665 | -12.35046 | -9.22148 | 0.7439 | -11.91498 | -8.8636 | 0.77443 | -12.60963 | -9.76525 | 0.74858 | -12.65213 | -9.47112 | 0.49644 | -9.48674 | -4.70955 | 0.77143 | -12.85276 | -9.91507 | 0.75853 | -12.39354 | -9.40086 | 0.77988 | -12.16811 | -9.4897 | 0.75886 | -12.35506 | -9.37573 | 0.7576 | -12.433 | -9.41928 | 0.70063 | -9.84814 | -6.89989 | 0.76106 | -12.35998 | -9.40675
259.40009 | 0.7301 | -12.34011 | -9.00953 | 0.7028 | -11.11449 | -7.81122 | 0.62796 | -9.70777 | -6.09608 | 0.76401 | -10.93716 | -8.35609 | 0.77002 | -12.00794 | -9.24633 | 0.75563 | -12.1731 | -9.19841 | 0.69059 | -13.08977 | -9.03961 | 0.75648 | -13.2535 | -10.02599 | 0.77398 | -12.52504 | -9.6941 | 0.53452 | -9.17096 | -4.90205 | 0.06515 | -0.00501 | -0.000326177 | 0.74542 | -13.09207 | -9.75911 | 0.75777 | -12.23168 | -9.26874 | 0.74117 | -11.92746 | -8.8403 | 0.76202 | -12.74251 | -9.71001 | 0.76839 | -12.45398 | -9.56948 | 0.50024 | -8.8303 | -4.41729 | 0.73481 | -13.19784 | -9.69788 | 0.78601 | -12.16254 | -9.55984 | 0.77617 | -12.16754 | -9.44409 | 0.75068 | -12.4566 | -9.35096 | 0.77531 | -12.21236 | -9.46842 | 0.65549 | -10.55984 | -6.92186 | 0.7623 | -12.33825 | -9.40546
259.5001 | 0.74262 | -12.2622 | -9.10615 | 0.67299 | -11.44484 | -7.70226 | 0.62383 | -9.79632 | -6.11123 | 0.74594 | -11.13955 | -8.30946 | 0.75399 | -12.16005 | -9.16853 | 0.74629 | -12.27587 | -9.16136 | 0.68925 | -13.11422 | -9.03901 | 0.76287 | -13.21704 | -10.08293 | 0.76644 | -12.52309 | -9.5982 | 0.53411 | -9.14423 | -4.88403 | 0.00859 | 0.00111 | 9.50047e-06 | 0.74915 | -13.05544 | -9.78048 | 0.76324 | -12.16965 | -9.2883 | 0.72738 | -12.04223 | -8.75929 | 0.75948 | -12.77186 | -9.70003 | 0.7636 | -12.49902 | -9.54424 | 0.51495 | -8.93169 | -4.59935 | 0.74867 | -13.05595 | -9.7746 | 0.77582 | -12.22029 | -9.48068 | 0.78143 | -12.13556 | -9.48306 | 0.75298 | -12.43361 | -9.36224 | 0.75821 | -12.47476 | -9.45842 | 0.69799 | -10.07293 | -7.03082 | 0.75117 | -12.42757 | -9.33523
259.60017 | 0.74923 | -12.20878 | -9.1472 | 0.68108 | -11.25467 | -7.66533 | 0.78961 | -12.27139 | -9.68968 | 0.73656 | -11.21591 | -8.26124 | 0.75456 | -12.16122 | -9.17632 | 0.77706 | -11.98936 | -9.31649 | 0.6943 | -13.0978 | -9.09376 | 0.77673 | -13.15651 | -10.21907 | 0.78265 | -12.45848 | -9.7506 | 0.55082 | -8.88502 | -4.89403 | 0.05099 | -0.000475 | -2.42193e-05 | 0.75848 | -12.98311 | -9.84739 | 0.7456 | -12.3694 | -9.22261 | 0.7466 | -11.77452 | -8.79091 | 0.76174 | -12.73738 | -9.7026 | 0.76114 | -12.53557 | -9.54133 | 0.48137 | -9.60482 | -4.62345 | 0.74356 | -13.14551 | -9.7745 | 0.76427 | -12.33714 | -9.42895 | 0.77273 | -12.22393 | -9.44584 | 0.74975 | -12.45282 | -9.33649 | 0.76985 | -12.35924 | -9.51475 | 0.68 | -10.17154 | -6.9166 | 0.75879 | -12.39009 | -9.40145
259.70009 | 0.72847 | -12.35737 | -9.00194 | 0.69429 | -11.2081 | -7.78172 | 0.79119 | -12.13017 | -9.59726 | 0.75381 | -11.05319 | -8.33196 | 0.76368 | -12.08503 | -9.22915 | 0.7695 | -12.00751 | -9.23984 | 0.71475 | -12.97891 | -9.27664 | 0.79625 | -12.94676 | -10.30884 | 0.77057 | -12.57978 | -9.69359 | 0.54572 | -8.86992 | -4.84049 | 0.04141 | -0.00303 | -0.000125515 | 0.7672 | -12.94286 | -9.92977 | 0.76297 | -12.08252 | -9.21859 | 0.73167 | -11.92512 | -8.72523 | 0.77093 | -12.68299 | -9.7777 | 0.7799 | -12.37992 | -9.65514 | 0.48211 | -9.59929 | -4.62795 | 0.75096 | -13.0614 | -9.80859 | 0.7806 | -12.19019 | -9.5157 | 0.77877 | -12.19257 | -9.49519 | 0.7658 | -12.33355 | -9.44498 | 0.74383 | -12.60374 | -9.37503 | 0.68067 | -10.30928 | -7.01723 | 0.76955 | -12.29712 | -9.46326
259.80005 | 0.73915 | -12.27814 | -9.07533 | 0.68686 | -11.14313 | -7.65373 | 0.79087 | -12.14016 | -9.60125 | 0.75364 | -11.01616 | -8.30223 | 0.76261 | -12.10258 | -9.22956 | 0.77409 | -12.00933 | -9.29633 | 0.69995 | -13.07275 | -9.1503 | 0.75157 | -13.29843 | -9.99468 | 0.77447 | -12.52564 | -9.70073 | 0.56536 | -8.65592 | -4.89368 | -0.00285 | 0.00010625 | -3.03344e-07 | 0.73979 | -13.11016 | -9.69874 | 0.73841 | -12.37802 | -9.14003 | 0.73386 | -11.89508 | -8.72928 | 0.77231 | -12.64903 | -9.76891 | 0.75519 | -12.59964 | -9.51513 | 0.47532 | -9.69097 | -4.60631 | 0.73087 | -13.18809 | -9.63878 | 0.77204 | -12.26404 | -9.46828 | 0.77754 | -12.14655 | -9.44446 | 0.76264 | -12.29667 | -9.37788 | 0.75634 | -12.49739 | -9.45222 | 0.72798 | -9.99604 | -7.27696 | 0.75794 | -12.36529 | -9.3721
259.90021 | 0.73461 | -12.27389 | -9.01656 | 0.66763 | -11.49436 | -7.67404 | 0.79675 | -12.04966 | -9.60059 | 0.75282 | -11.03302 | -8.30591 | 0.76786 | -12.02717 | -9.23522 | 0.76644 | -12.09372 | -9.26914 | 0.6819 | -13.14945 | -8.96658 | 0.76109 | -13.25862 | -10.09097 | 0.75553 | -12.60053 | -9.52014 | 0.55349 | -8.79671 | -4.86892 | 0.00949 | -0.00344 | -3.26743e-05 | 0.77064 | -12.91573 | -9.95334 | 0.75812 | -12.21575 | -9.26102 | 0.72486 | -11.96605 | -8.6737 | 0.77704 | -12.57788 | -9.77358 | 0.75422 | -12.61553 | -9.51487 | 0.50395 | -9.37978 | -4.72696 | 0.75025 | -13.04039 | -9.78357 | 0.78538 | -12.18018 | -9.56602 | 0.78218 | -12.10308 | -9.46676 | 0.74391 | -12.51527 | -9.31028 | 0.758 | -12.49324 | -9.46989 | 0.66989 | -10.40666 | -6.97128 | 0.76984 | -12.22798 | -9.41361
260.00019 | 0.73194 | -12.32498 | -9.02117 | 0.68621 | -11.28543 | -7.74418 | 0.79168 | -12.04607 | -9.53669 | 0.74688 | -11.06754 | -8.26612 | 0.75506 | -12.17041 | -9.18936 | 0.75265 | -12.24051 | -9.21288 | 0.68473 | -13.14824 | -9.00299 | 0.77365 | -13.15317 | -10.17595 | 0.77417 | -12.54631 | -9.71293 | 0.54946 | -8.93556 | -4.90972 | 0.06352 | -0.00158 | -0.000100052 | 0.76609 | -12.95156 | -9.92202 | 0.73026 | -12.47804 | -9.11217 | 0.74733 | -11.80721 | -8.82393 | 0.76165 | -12.75499 | -9.71486 | 0.76962 | -12.46291 | -9.59171 | 0.48578 | -9.6998 | -4.71199 | 0.75398 | -13.0545 | -9.84278 | 0.76882 | -12.34315 | -9.48967 | 0.78272 | -12.16161 | -9.51911 | 0.75491 | -12.43754 | -9.38919 | 0.76776 | -12.39351 | -9.51519 | 0.71208 | -9.93495 | -7.07446 | 0.78717 | -12.12394 | -9.54362
260.10019 | 0.76438 | -12.06568 | -9.22283 | 0.65644 | -11.60092 | -7.61537 | 0.81073 | -11.83248 | -9.59295 | 0.72618 | -11.17696 | -8.11648 | 0.75476 | -12.16077 | -9.1785 | 0.76281 | -12.1467 | -9.26562 | 0.68998 | -13.09853 | -9.03779 | 0.74084 | -13.34896 | -9.88943 | 0.77057 | -12.54379 | -9.66586 | 0.56605 | -8.30196 | -4.69936 | 0.01498 | -0.00223 | -3.3326e-05 | 0.75796 | -12.98914 | -9.84529 | 0.72826 | -12.4945 | -9.09927 | 0.74743 | -11.77089 | -8.79793 | 0.7739 | -12.62978 | -9.77414 | 0.76241 | -12.53429 | -9.5563 | 0.47476 | -9.65962 | -4.586 | 0.75131 | -13.09804 | -9.84063 | 0.7823 | -12.21521 | -9.55594 | 0.78041 | -12.14947 | -9.48159 | 0.77815 | -12.17851 | -9.47674 | 0.76118 | -12.46823 | -9.49059 | 0.68314 | -9.98875 | -6.8237 | 0.78629 | -12.12929 | -9.53709
260.20019 | 0.75829 | -12.1135 | -9.18555 | 0.64191 | -11.67995 | -7.49749 | 0.79231 | -12.06556 | -9.55965 | 0.73346 | -11.17911 | -8.19942 | 0.76258 | -12.12741 | -9.24807 | 0.76874 | -12.09439 | -9.29743 | 0.63756 | -13.35125 | -8.51222 | 0.74763 | -13.30484 | -9.94714 | 0.75712 | -12.68077 | -9.60084 | 0.52992 | -8.91351 | -4.72346 | 0.03524 | -0.00347 | -0.000122473 | 0.76764 | -12.94136 | -9.93433 | 0.73864 | -12.41133 | -9.16749 | 0.73714 | -11.83846 | -8.72665 | 0.78866 | -12.49268 | -9.85247 | 0.75416 | -12.59244 | -9.49668 | 0.47436 | -9.86367 | -4.67888 | 0.73949 | -13.14918 | -9.72374 | 0.77867 | -12.25547 | -9.54297 | 0.7678 | -12.25627 | -9.41039 | 0.76483 | -12.28427 | -9.39536 | 0.76036 | -12.45861 | -9.47307 | 0.67677 | -10.28777 | -6.96247 | 0.76735 | -12.29678 | -9.43597
260.30012 | 0.75264 | -12.16147 | -9.15326 | 0.67017 | -11.43764 | -7.66514 | 0.79259 | -12.05011 | -9.55075 | 0.696 | -11.25207 | -7.83143 | 0.76802 | -12.07991 | -9.27763 | 0.75973 | -12.16099 | -9.23909 | 0.71097 | -12.9731 | -9.22346 | 0.74628 | -13.30196 | -9.92698 | 0.74805 | -12.72049 | -9.51557 | 0.54715 | -8.80143 | -4.81574 | 0.01164 | -0.00205 | -2.3862e-05 | 0.74597 | -13.07303 | -9.75213 | 0.73147 | -12.47801 | -9.1273 | 0.74325 | -11.75829 | -8.73938 | 0.76007 | -12.72624 | -9.67281 | 0.76715 | -12.48364 | -9.57687 | 0.49783 | -9.54347 | -4.75104 | 0.75345 | -13.03589 | -9.82193 | 0.77695 | -12.25469 | -9.52122 | 0.7885 | -12.08019 | -9.52519 | 0.74617 | -12.47301 | -9.30701 | 0.76085 | -12.46511 | -9.48405 | 0.70683 | -9.92484 | -7.01515 | 0.77564 | -12.24738 | -9.4996
260.40002 | 0.753 | -12.17918 | -9.17093 | 0.66854 | -11.46812 | -7.66689 | 0.7687 | -12.27013 | -9.43201 | 0.75916 | -10.81781 | -8.21247 | 0.7618 | -12.10699 | -9.22313 | 0.75003 | -12.18212 | -9.13689 | 0.69893 | -13.06994 | -9.13498 | 0.76253 | -13.18419 | -10.05328 | 0.75718 | -12.66754 | -9.59155 | 0.55637 | -8.82832 | -4.91181 | 0.06525 | 0.00324 | 0.000211247 | 0.76754 | -12.91648 | -9.91392 | 0.73936 | -12.41195 | -9.17695 | 0.7336 | -11.82831 | -8.67726 | 0.77908 | -12.55066 | -9.77802 | 0.75604 | -12.58351 | -9.51365 | 0.46322 | -10.16236 | -4.70738 | 0.7488 | -13.11271 | -9.81885 | 0.76136 | -12.37821 | -9.42431 | 0.79132 | -12.07094 | -9.55203 | 0.75011 | -12.41932 | -9.31581 | 0.75363 | -12.47674 | -9.40286 | 0.68293 | -10.24173 | -6.99441 | 0.76616 | -12.32001 | -9.43914
260.50002 | 0.74607 | -12.22013 | -9.11709 | 0.663 | -11.52129 | -7.63859 | 0.68762 | -8.71111 | -5.98992 | 0.73634 | -11.04454 | -8.13249 | 0.76437 | -12.06588 | -9.2228 | 0.76036 | -12.16619 | -9.25071 | 0.7004 | -13.06353 | -9.14969 | 0.76948 | -13.11967 | -10.09538 | 0.75362 | -12.68281 | -9.55805 | 0.58505 | -8.25356 | -4.82874 | 0.0128 | -0.00414 | -5.29393e-05 | 0.73937 | -13.05844 | -9.65498 | 0.72528 | -12.50314 | -9.06829 | 0.73518 | -11.78808 | -8.66635 | 0.77574 | -12.59079 | -9.76719 | 0.76552 | -12.5188 | -9.58338 | 0.51732 | -9.18204 | -4.75007 | 0.74855 | -13.08859 | -9.79745 | 0.76564 | -12.34702 | -9.45341 | 0.76635 | -12.2694 | -9.40264 | 0.75504 | -12.40283 | -9.36466 | 0.75687 | -12.47578 | -9.44256 | 0.66084 | -10.30781 | -6.81184 | 0.76998 | -12.28306 | -9.45769
260.6 | 0.75869 | -12.09945 | -9.17971 | 0.65949 | -11.57459 | -7.63328 | 0.62729 | -9.56783 | -6.00179 | 0.74312 | -10.92571 | -8.11916 | 0.78056 | -11.94497 | -9.32373 | 0.76387 | -12.13438 | -9.26902 | 0.67328 | -13.19097 | -8.88123 | 0.76901 | -13.19877 | -10.15002 | 0.75533 | -12.66186 | -9.56394 | 0.55086 | -9.0378 | -4.97854 | -0.03599 | 0.0044 | -0.000158347 | 0.74053 | -13.11614 | -9.71291 | 0.73875 | -12.40171 | -9.16176 | 0.72997 | -11.95427 | -8.72626 | 0.76786 | -12.66996 | -9.72871 | 0.77332 | -12.46913 | -9.64263 | 0.50154 | -9.5203 | -4.77483 | 0.75177 | -13.05765 | -9.81641 | 0.76455 | -12.35025 | -9.44233 | 0.7875 | -12.09281 | -9.5231 | 0.75296 | -12.41663 | -9.34922 | 0.74856 | -12.55483 | -9.39802 | 0.69889 | -10.04319 | -7.01907 | 0.77655 | -12.10845 | -9.40283
260.70002 | 0.73754 | -12.2831 | -9.05923 | 0.67809 | -11.3871 | -7.72148 | 0.60816 | -9.8633 | -5.99842 | 0.72573 | -10.97414 | -7.96422 | 0.76704 | -11.99808 | -9.20296 | 0.76695 | -12.09515 | -9.27638 | 0.71197 | -12.96621 | -9.23158 | 0.75981 | -13.24491 | -10.06366 | 0.7587 | -12.65131 | -9.59855 | 0.56185 | -8.99414 | -5.05334 | -0.0104 | 0.00015 | -1.55925e-06 | 0.7558 | -13.01582 | -9.8373 | 0.74498 | -12.35906 | -9.20722 | 0.73428 | -11.92034 | -8.75291 | 0.77294 | -12.64977 | -9.77746 | 0.74714 | -12.6364 | -9.44122 | 0.48727 | -9.72997 | -4.74116 | 0.75001 | -12.99046 | -9.74291 | 0.78151 | -12.18919 | -9.52596 | 0.78967 | -12.01748 | -9.48987 | 0.74092 | -12.53149 | -9.28481 | 0.74729 | -12.56041 | -9.38627 | 0.68589 | -10.01876 | -6.87172 | 0.77579 | -12.22924 | -9.48728
260.80016 | 0.75333 | -12.16471 | -9.16398 | 0.67461 | -11.42009 | -7.70411 | 0.61954 | -9.70884 | -6.015 | 0.74296 | -10.9767 | -8.15525 | 0.76332 | -12.12863 | -9.25804 | 0.74935 | -12.24339 | -9.17464 | 0.65854 | -13.24971 | -8.72549 | 0.75392 | -13.26753 | -10.00268 | 0.79162 | -12.36634 | -9.78939 | 0.55386 | -9.1533 | -5.06963 | 0.00132 | -0.0003875 | -5.11112e-07 | 0.76685 | -12.92767 | -9.91354 | 0.75092 | -12.28739 | -9.22679 | 0.74618 | -11.79496 | -8.80121 | 0.76839 | -12.67942 | -9.74269 | 0.75524 | -12.55881 | -9.48492 | 0.49754 | -9.57101 | -4.76198 | 0.72564 | -13.26546 | -9.626 | 0.75341 | -12.41195 | -9.3513 | 0.78346 | -12.10077 | -9.48042 | 0.75586 | -12.41154 | -9.38134 | 0.75417 | -12.49134 | -9.42058 | 0.7063 | -9.94892 | -7.02693 | 0.77094 | -12.27066 | -9.45993
260.90016 | 0.76611 | -12.01437 | -9.20437 | 0.67714 | -11.37444 | -7.70204 | 0.60797 | -9.84872 | -5.9877 | 0.73234 | -11.03899 | -8.0843 | 0.74613 | -12.21811 | -9.11631 | 0.75252 | -12.22919 | -9.20265 | 0.69042 | -13.08023 | -9.03082 | 0.74052 | -13.32794 | -9.86956 | 0.77816 | -12.48492 | -9.71526 | 0.58092 | -8.65569 | -5.02829 | 0.08252 | -0.00258 | -0.000212994 | 0.74224 | -13.11069 | -9.73126 | 0.75613 | -12.12742 | -9.16991 | 0.73542 | -11.92704 | -8.77142 | 0.7687 | -12.66168 | -9.73303 | 0.78022 | -12.33758 | -9.626 | 0.48097 | -9.85488 | -4.7399 | 0.76875 | -12.85844 | -9.88486 | 0.779 | -12.2043 | -9.50715 | 0.77395 | -12.21025 | -9.45018 | 0.75067 | -12.45088 | -9.34648 | 0.74774 | -12.56551 | -9.39576 | 0.71283 | -9.97812 | -7.11265 | 0.77496 | -12.23788 | -9.48388
261.00017 | 0.74261 | -12.251 | -9.09769 | 0.68243 | -11.28381 | -7.70046 | 0.6129 | -9.83128 | -6.02557 | 0.73339 | -11.13918 | -8.16938 | 0.76927 | -12.00509 | -9.23519 | 0.76883 | -12.02641 | -9.24628 | 0.71581 | -12.91819 | -9.24702 | 0.73433 | -13.37537 | -9.82192 | 0.75584 | -12.66078 | -9.56959 | 0.55153 | -9.05299 | -4.99299 | -0.01132 | -0.00105 | 1.18808e-05 | 0.75507 | -13.02031 | -9.8312 | 0.73372 | -12.43853 | -9.12644 | 0.76035 | -11.66825 | -8.87193 | 0.78331 | -12.54196 | -9.82419 | 0.76179 | -12.49874 | -9.52136 | 0.49562 | -9.57767 | -4.74688 | 0.76815 | -12.90088 | -9.90985 | 0.78502 | -12.16363 | -9.54871 | 0.77285 | -12.19305 | -9.4234 | 0.76451 | -12.31369 | -9.414 | 0.7595 | -12.43253 | -9.44249 | 0.69743 | -10.12663 | -7.06262 | 0.78316 | -12.18092 | -9.53956
261.10017 | 0.75237 | -12.17023 | -9.15652 | 0.68461 | -11.19824 | -7.66642 | 0.61959 | -9.74188 | -6.03599 | 0.74182 | -10.83713 | -8.03923 | 0.73513 | -12.3027 | -9.04411 | 0.77148 | -12.05779 | -9.30235 | 0.70326 | -13.04069 | -9.17101 | 0.7634 | -13.19414 | -10.07242 | 0.78083 | -12.44759 | -9.71946 | 0.55251 | -8.98859 | -4.9663 | 0.01343 | 0.00203 | 2.72817e-05 | 0.76698 | -12.90081 | -9.89471 | 0.73609 | -12.42471 | -9.14567 | 0.76502 | -11.56523 | -8.84761 | 0.75427 | -12.77416 | -9.63512 | 0.77119 | -12.43897 | -9.59277 | 0.50932 | -9.45401 | -4.81511 | 0.7595 | -12.91854 | -9.81163 | 0.78639 | -12.13824 | -9.54533 | 0.7731 | -12.21092 | -9.44024 | 0.74934 | -12.45409 | -9.33238 | 0.76322 | -12.4049 | -9.46767 | 0.69264 | -10.10241 | -6.9973 | 0.77502 | -12.24079 | -9.48687
261.2 | 0.75652 | -12.13482 | -9.18017 | 0.65484 | -11.59322 | -7.59175 | 0.60847 | -9.92291 | -6.03774 | 0.71873 | -11.08536 | -7.96733 | 0.75993 | -12.13417 | -9.22109 | 0.77671 | -11.93988 | -9.27378 | 0.67756 | -13.18125 | -8.93105 | 0.75671 | -13.22453 | -10.00708 | 0.7629 | -12.61896 | -9.62696 | 0.54502 | -9.2445 | -5.0384 | -0.03106 | 0.00131 | -4.05695e-05 | 0.73172 | -13.13516 | -9.61122 | 0.75766 | -12.2041 | -9.24651 | 0.74547 | -11.74129 | -8.75282 | 0.7693 | -12.62834 | -9.71495 | 0.75665 | -12.58603 | -9.52324 | 0.48104 | -9.8578 | -4.74204 | 0.73915 | -13.15404 | -9.72277 | 0.78328 | -12.16299 | -9.52698 | 0.77277 | -12.21072 | -9.43604 | 0.75517 | -12.40865 | -9.3706 | 0.75699 | -12.47062 | -9.44016 | 0.70836 | -9.95376 | -7.05082 | 0.78414 | -12.14002 | -9.51947
261.30002 | 0.75505 | -12.10638 | -9.14093 | 0.66463 | -11.51888 | -7.65581 | 0.61842 | -9.82224 | -6.07424 | 0.75111 | -10.97804 | -8.24566 | 0.76412 | -12.0673 | -9.22087 | 0.77579 | -11.95999 | -9.27849 | 0.70329 | -13.01518 | -9.15345 | 0.75417 | -13.25054 | -9.9932 | 0.76178 | -12.62271 | -9.61575 | 0.55536 | -9.15091 | -5.08204 | 0.02245 | -0.00259 | -5.8092e-05 | 0.75329 | -13.02121 | -9.80874 | 0.7473 | -12.28727 | -9.18227 | 0.72502 | -11.98552 | -8.68972 | 0.77048 | -12.64764 | -9.74471 | 0.76199 | -12.53552 | -9.55188 | 0.50331 | -9.56169 | -4.81246 | 0.75009 | -13.05064 | -9.78917 | 0.76079 | -12.34113 | -9.38902 | 0.77826 | -12.14346 | -9.45073 | 0.76656 | -12.27812 | -9.41187 | 0.77076 | -12.29221 | -9.47431 | 0.69619 | -10.13803 | -7.05794 | 0.76501 | -12.31087 | -9.41794
261.4 | 0.74875 | -12.18164 | -9.12107 | 0.67809 | -11.37743 | -7.71491 | 0.61072 | -9.91008 | -6.05226 | 0.74172 | -11.19442 | -8.30309 | 0.77006 | -12.02653 | -9.26115 | 0.75347 | -12.17933 | -9.17673 | 0.6987 | -13.05129 | -9.11898 | 0.74608 | -13.29918 | -9.92224 | 0.75701 | -12.64087 | -9.56923 | 0.60206 | -8.30899 | -5.00248 | 0.07561 | -0.00198 | -0.000149806 | 0.74774 | -13.02792 | -9.74155 | 0.73077 | -12.41416 | -9.07189 | 0.75994 | -11.65413 | -8.85648 | 0.76573 | -12.72641 | -9.74498 | 0.76406 | -12.53261 | -9.57563 | 0.50557 | -9.43148 | -4.76828 | 0.7389 | -13.14949 | -9.71613 | 0.77642 | -12.22638 | -9.49284 | 0.77949 | -12.16469 | -9.48225 | 0.75546 | -12.41253 | -9.3772 | 0.76541 | -12.41236 | -9.50051 | 0.69455 | -10.30931 | -7.16034 | 0.75885 | -12.37957 | -9.39425
261.50016 | 0.73453 | -12.29238 | -9.02914 | 0.6654 | -11.47552 | -7.63581 | 0.62572 | -9.71359 | -6.07794 | 0.76194 | -10.97584 | -8.36296 | 0.7535 | -12.17494 | -9.17375 | 0.74992 | -12.23142 | -9.17259 | 0.69878 | -13.05101 | -9.1198 | 0.76759 | -13.16929 | -10.10864 | 0.76132 | -12.63398 | -9.61849 | 0.56459 | -8.84517 | -4.99392 | 0.03479 | -0.00277 | -9.63331e-05 | 0.74433 | -13.08863 | -9.74231 | 0.74119 | -12.38578 | -9.1802 | 0.7364 | -11.89726 | -8.7611 | 0.76947 | -12.66828 | -9.74791 | 0.76312 | -12.49829 | -9.53766 | 0.50407 | -9.50088 | -4.78908 | 0.75814 | -13.00834 | -9.86209 | 0.77672 | -12.24859 | -9.51371 | 0.78062 | -12.15009 | -9.48465 | 0.76152 | -12.35157 | -9.40593 | 0.77841 | -12.16823 | -9.47182 | 0.70634 | -9.86972 | -6.97136 | 0.76655 | -12.3215 | -9.44501
261.60023 | 0.75109 | -12.15984 | -9.13314 | 0.67064 | -11.44169 | -7.67326 | 0.62369 | -9.74852 | -6.08002 | 0.74434 | -11.21006 | -8.34409 | 0.75424 | -12.16546 | -9.17569 | 0.76553 | -12.09456 | -9.25877 | 0.7033 | -13.00723 | -9.14797 | 0.74991 | -13.29079 | -9.96683 | 0.77101 | -12.55009 | -9.67628 | 0.58649 | -8.38593 | -4.91827 | 0.01551 | 0.00124 | 1.92906e-05 | 0.76486 | -12.95724 | -9.9105 | 0.74545 | -12.36188 | -9.21523 | 0.72905 | -11.94152 | -8.7059 | 0.7894 | -12.48414 | -9.85498 | 0.75355 | -12.57671 | -9.47723 | 0.49876 | -9.56728 | -4.77179 | 0.75012 | -13.08794 | -9.81754 | 0.76763 | -12.30323 | -9.44435 | 0.77374 | -12.24286 | -9.47279 | 0.76495 | -12.23356 | -9.35803 | 0.76789 | -12.28996 | -9.43731 | 0.69358 | -10.18758 | -7.06592 | 0.77124 | -12.24724 | -9.4456
261.70014 | 0.74063 | -12.24931 | -9.07224 | 0.67726 | -11.37734 | -7.70544 | 0.62825 | -9.67943 | -6.08114 | 0.73642 | -11.27347 | -8.30199 | 0.74042 | -12.25541 | -9.07409 | 0.76367 | -12.14509 | -9.27489 | 0.68031 | -13.16401 | -8.95555 | 0.76872 | -12.81992 | -9.85489 | 0.75947 | -12.59909 | -9.56863 | 0.54804 | -8.98314 | -4.92312 | 0.02415 | -0.00304 | -7.33495e-05 | 0.75393 | -12.9788 | -9.78505 | 0.73746 | -12.39256 | -9.13906 | 0.76397 | -11.61776 | -8.87566 | 0.77718 | -12.55994 | -9.76135 | 0.76388 | -12.52324 | -9.56621 | 0.49625 | -9.61401 | -4.77093 | 0.73358 | -13.20321 | -9.68563 | 0.78129 | -12.19666 | -9.52914 | 0.77233 | -12.23146 | -9.44677 | 0.74784 | -12.45833 | -9.31689 | 0.75231 | -12.53114 | -9.42727 | 0.73046 | -9.60981 | -7.01961 | 0.77061 | -12.26651 | -9.45265
261.80019 | 0.76418 | -12.04147 | -9.20183 | 0.68633 | -11.30254 | -7.75731 | 0.61666 | -9.80291 | -6.04505 | 0.76861 | -10.91721 | -8.39105 | 0.76401 | -12.07045 | -9.22188 | 0.7571 | -12.18315 | -9.22385 | 0.67283 | -13.16176 | -8.85565 | 0.76002 | -13.22839 | -10.05384 | 0.77409 | -12.50783 | -9.68213 | 0.54793 | -9.07894 | -4.9746 | -0.00683 | -0.00168 | 1.14796e-05 | 0.77118 | -12.89022 | -9.94063 | 0.72643 | -12.48016 | -9.066 | 0.74904 | -11.7194 | -8.7783 | 0.76508 | -12.68458 | -9.70473 | 0.76468 | -12.51262 | -9.56814 | 0.51636 | -8.95835 | -4.62576 | 0.73595 | -13.19477 | -9.71073 | 0.77617 | -12.25814 | -9.51445 | 0.78769 | -12.10528 | -9.53516 | 0.75709 | -12.37866 | -9.37177 | 0.77493 | -12.31672 | -9.54459 | 0.71335 | -9.85957 | -7.03338 | 0.769 | -12.16595 | -9.35566
261.90023 | 0.74993 | -12.13922 | -9.10355 | 0.67031 | -11.4481 | -7.67379 | 0.62138 | -9.74019 | -6.0524 | 0.78725 | -10.75067 | -8.46345 | 0.76572 | -12.09818 | -9.26376 | 0.7674 | -12.10009 | -9.28555 | 0.70332 | -12.89899 | -9.07216 | 0.7608 | -13.24591 | -10.07754 | 0.75647 | -12.64409 | -9.56482 | 0.54808 | -9.09146 | -4.98285 | 0.09048 | -0.00403 | -0.000364743 | 0.7597 | -12.94909 | -9.83741 | 0.74708 | -12.33908 | -9.21827 | 0.74031 | -11.81851 | -8.74932 | 0.77655 | -12.62823 | -9.80642 | 0.77211 | -12.404 | -9.57729 | 0.50548 | -9.22177 | -4.66145 | 0.73975 | -13.16061 | -9.7356 | 0.80225 | -11.95989 | -9.59484 | 0.77242 | -12.21876 | -9.43807 | 0.73022 | -12.60889 | -9.20722 | 0.78186 | -12.24253 | -9.57189 | 0.68501 | -10.28644 | -7.04635 | 0.74911 | -12.41639 | -9.30121
262.00021 | 0.7313 | -12.28976 | -8.98755 | 0.66199 | -11.53648 | -7.637 | 0.61584 | -9.81554 | -6.04479 | 0.76163 | -10.99307 | -8.37264 | 0.75552 | -12.15186 | -9.18091 | 0.76564 | -12.10442 | -9.26759 | 0.67198 | -13.16941 | -8.84963 | 0.76257 | -13.20686 | -10.07115 | 0.76716 | -12.57747 | -9.64887 | 0.56369 | -8.79224 | -4.9561 | -0.01046 | 0.00162 | -1.7004e-05 | 0.7468 | -13.00481 | -9.71199 | 0.71158 | -12.59266 | -8.96074 | 0.73742 | -11.8443 | -8.73421 | 0.76531 | -12.69441 | -9.71519 | 0.75474 | -12.58167 | -9.49585 | 0.49454 | -8.95164 | -4.42695 | 0.74344 | -13.11124 | -9.74737 | 0.77679 | -12.24694 | -9.51325 | 0.77518 | -12.19651 | -9.45446 | 0.76549 | -12.29841 | -9.41428 | 0.76235 | -12.41542 | -9.46493 | 0.6923 | -10.51451 | -7.27919 | 0.76673 | -12.26723 | -9.40564
262.1 | 0.7619 | -12.0529 | -9.18313 | 0.67381 | -11.46435 | -7.72476 | 0.61176 | -9.87602 | -6.04171 | 0.74726 | -11.12854 | -8.31594 | 0.77227 | -12.00416 | -9.27042 | 0.76179 | -12.10971 | -9.22505 | 0.69993 | -13.04749 | -9.13234 | 0.77025 | -13.17669 | -10.14938 | 0.77993 | -12.32431 | -9.61206 | 0.56422 | -8.93233 | -5.03979 | 0.07136 | -0.00407 | -0.000290792 | 0.74007 | -13.0768 | -9.67772 | 0.74161 | -12.38051 | -9.18153 | 0.72666 | -11.93304 | -8.67129 | 0.75574 | -12.76884 | -9.64996 | 0.77197 | -12.41399 | -9.58329 | 0.49524 | -9.77255 | -4.83976 | 0.75917 | -12.96802 | -9.84493 | 0.77394 | -12.25799 | -9.48698 | 0.79279 | -12.07269 | -9.57112 | 0.74979 | -12.44634 | -9.33221 | 0.75992 | -12.40736 | -9.42865 | 0.70142 | -10.31363 | -7.23422 | 0.75474 | -12.39386 | -9.35416
262.20007 | 0.756 | -12.11273 | -9.15721 | 0.66695 | -11.47699 | -7.65455 | 0.79559 | -12.20549 | -9.71051 | 0.74024 | -11.19796 | -8.28915 | 0.76408 | -12.07441 | -9.22582 | 0.76411 | -12.02193 | -9.1861 | 0.70963 | -12.96736 | -9.20208 | 0.72891 | -13.38959 | -9.75982 | 0.7799 | -12.45515 | -9.71373 | 0.5584 | -8.97066 | -5.0092 | -0.08367 | 0.00171 | -0.000143292 | 0.74961 | -13.05276 | -9.78448 | 0.74077 | -12.3588 | -9.15498 | 0.74516 | -11.75644 | -8.76043 | 0.76138 | -12.72263 | -9.68679 | 0.76302 | -12.52148 | -9.55417 | 0.47676 | -9.81026 | -4.67712 | 0.75128 | -13.06896 | -9.81842 | 0.7713 | -12.23405 | -9.4361 | 0.77033 | -12.22349 | -9.41606 | 0.74038 | -12.52211 | -9.27112 | 0.7664 | -12.41283 | -9.51319 | 0.66793 | -10.35008 | -6.91313 | 0.76674 | -12.29639 | -9.42817
262.30017 | 0.76389 | -11.94676 | -9.12606 | 0.66175 | -11.54492 | -7.63987 | 0.78671 | -12.17445 | -9.57775 | 0.75725 | -10.96641 | -8.30435 | 0.76178 | -12.07853 | -9.20118 | 0.78303 | -11.84571 | -9.27558 | 0.66169 | -13.22472 | -8.75066 | 0.75906 | -13.24325 | -10.05238 | 0.77794 | -12.47784 | -9.70696 | 0.5792 | -8.61165 | -4.9879 | -0.0091 | 0.00217 | -1.97313e-05 | 0.76712 | -12.90588 | -9.90037 | 0.73277 | -12.42441 | -9.10423 | 0.73476 | -11.89441 | -8.73952 | 0.77405 | -12.64491 | -9.78779 | 0.75898 | -12.56629 | -9.53754 | 0.47498 | -9.90543 | -4.70489 | 0.76394 | -12.94525 | -9.88938 | 0.77766 | -12.21629 | -9.50014 | 0.78344 | -12.09334 | -9.47439 | 0.74903 | -12.41998 | -9.30288 | 0.75425 | -12.49796 | -9.42661 | 0.68404 | -10.26501 | -7.02171 | 0.77041 | -12.26399 | -9.44829
262.4 | 0.74189 | -12.24848 | -9.08702 | 0.69992 | -11.04688 | -7.73191 | 0.79084 | -12.08077 | -9.55394 | 0.73918 | -11.15461 | -8.24527 | 0.76447 | -12.0641 | -9.22262 | 0.76866 | -12.01921 | -9.23871 | 0.65712 | -13.27656 | -8.72433 | 0.73682 | -13.35171 | -9.83776 | 0.76878 | -12.55639 | -9.65305 | 0.57156 | -8.70681 | -4.97642 | 0.00769 | 1.875e-05 | 1.44206e-07 | 0.78205 | -12.77058 | -9.98725 | 0.75054 | -12.29398 | -9.2271 | 0.72129 | -11.92917 | -8.60439 | 0.78376 | -12.50064 | -9.79749 | 0.77034 | -12.39981 | -9.55211 | 0.50155 | -9.40212 | -4.71559 | 0.73855 | -13.06418 | -9.64855 | 0.77293 | -12.26571 | -9.4805 | 0.77693 | -12.17136 | -9.4563 | 0.76493 | -12.26779 | -9.38397 | 0.75713 | -12.46857 | -9.44029 | 0.68848 | -10.14947 | -6.98767 | 0.76332 | -12.34049 | -9.41976
262.50002 | 0.74161 | -12.16406 | -9.02095 | 0.69233 | -11.05157 | -7.6513 | 0.79447 | -12.0731 | -9.59167 | 0.73657 | -11.15574 | -8.217 | 0.76876 | -12.02853 | -9.24709 | 0.76653 | -12.06112 | -9.24515 | 0.68554 | -13.10646 | -8.98499 | 0.7689 | -13.13167 | -10.0969 | 0.77692 | -12.4867 | -9.70115 | 0.54821 | -9.14346 | -5.01256 | 0.09518 | 0.0007875 | 7.49535e-05 | 0.75547 | -12.89038 | -9.7383 | 0.74569 | -12.31114 | -9.18023 | 0.75055 | -11.66496 | -8.7552 | 0.78294 | -12.53 | -9.8102 | 0.75524 | -12.53722 | -9.46861 | 0.49375 | -9.65672 | -4.768 | 0.75091 | -13.04783 | -9.79777 | 0.7583 | -12.34911 | -9.36431 | 0.77508 | -12.16484 | -9.4287 | 0.74115 | -12.52253 | -9.28111 | 0.74712 | -12.54898 | -9.37562 | 0.73986 | -9.68825 | -7.16795 | 0.77447 | -12.2275 | -9.46978
262.60012 | 0.74708 | -12.191 | -9.1076 | 0.6788 | -11.35837 | -7.71004 | 0.77696 | -12.2385 | -9.50879 | 0.69942 | -11.48918 | -8.03577 | 0.76055 | -12.08844 | -9.1939 | 0.75338 | -12.16818 | -9.16728 | 0.68993 | -13.05393 | -9.00635 | 0.77522 | -13.11607 | -10.16787 | 0.77044 | -12.56544 | -9.6809 | 0.59256 | -8.21108 | -4.86557 | 0.04179 | -0.00768 | -0.000320999 | 0.74475 | -13.04723 | -9.71689 | 0.74096 | -12.35526 | -9.15477 | 0.71475 | -11.96768 | -8.55394 | 0.76793 | -12.65447 | -9.7178 | 0.76392 | -12.48152 | -9.53494 | 0.50148 | -9.32988 | -4.67875 | 0.7624 | -12.92775 | -9.8561 | 0.76823 | -12.30629 | -9.4541 | 0.78134 | -12.15462 | -9.49684 | 0.75293 | -12.38825 | -9.3275 | 0.74789 | -12.54635 | -9.38334 | 0.72512 | -9.59541 | -6.95783 | 0.76545 | -12.30739 | -9.42066
262.70014 | 0.74596 | -12.18587 | -9.09021 | 0.67241 | -11.43844 | -7.69133 | 0.79905 | -11.89182 | -9.50222 | 0.73321 | -11.09374 | -8.13409 | 0.75583 | -12.12448 | -9.16407 | 0.76856 | -11.992 | -9.21661 | 0.69984 | -13.01322 | -9.10717 | 0.72251 | -13.38993 | -9.67434 | 0.75611 | -12.63194 | -9.5511 | 0.56397 | -8.84444 | -4.98802 | -0.02207 | -0.0005 | 1.1037e-05 | 0.75209 | -12.8411 | -9.65768 | 0.74154 | -12.35834 | -9.16423 | 0.73372 | -11.82268 | -8.67456 | 0.75721 | -12.74616 | -9.65154 | 0.76721 | -12.45841 | -9.55816 | 0.49863 | -9.81947 | -4.89625 | 0.75676 | -13.0027 | -9.83996 | 0.78235 | -12.12502 | -9.48606 | 0.77149 | -12.2251 | -9.43151 | 0.76754 | -12.24678 | -9.39993 | 0.75731 | -12.45773 | -9.43434 | 0.66939 | -10.06489 | -6.73737 | 0.7791 | -12.17894 | -9.48858
262.80002 | 0.74541 | -12.20315 | -9.09634 | 0.66205 | -11.50567 | -7.61728 | 0.78208 | -12.1131 | -9.4734 | 0.73067 | -11.18914 | -8.17553 | 0.75878 | -12.12018 | -9.1965 | 0.76981 | -12.01764 | -9.25135 | 0.71603 | -12.89636 | -9.23413 | 0.75904 | -13.18851 | -10.01066 | 0.76537 | -12.5765 | -9.6257 | 0.56151 | -8.77029 | -4.92456 | -0.02539 | 0.00198 | -5.03039e-05 | 0.75827 | -12.78321 | -9.69314 | 0.73998 | -12.37877 | -9.15999 | 0.72892 | -11.79363 | -8.59666 | 0.77886 | -12.57922 | -9.79746 | 0.76831 | -12.46287 | -9.5753 | 0.49524 | -9.72891 | -4.81811 | 0.77159 | -12.83356 | -9.90223 | 0.78464 | -12.12434 | -9.51328 | 0.79221 | -12.01996 | -9.52229 | 0.76729 | -12.27202 | -9.41625 | 0.76951 | -12.33667 | -9.49317 | 0.72114 | -9.66873 | -6.97255 | 0.76121 | -12.30307 | -9.36517
262.90003 | 0.74605 | -12.17964 | -9.08666 | 0.683 | -11.36272 | -7.76075 | 0.77898 | -12.18087 | -9.48865 | 0.77848 | -10.73177 | -8.3545 | 0.76288 | -12.05471 | -9.19627 | 0.76785 | -12.06462 | -9.26387 | 0.68734 | -13.09284 | -8.9992 | 0.75569 | -13.23632 | -10.00257 | 0.78175 | -12.4622 | -9.74231 | 0.56088 | -8.71716 | -4.88928 | 0.00154 | -5e-05 | -7.695e-08 | 0.75349 | -12.98859 | -9.78676 | 0.73828 | -12.35928 | -9.12459 | 0.75348 | -11.60778 | -8.7462 | 0.77993 | -12.51973 | -9.76452 | 0.75306 | -12.58066 | -9.47398 | 0.52438 | -9.28422 | -4.86848 | 0.7336 | -13.16014 | -9.65431 | 0.76843 | -12.27325 | -9.43113 | 0.78665 | -12.01457 | -9.45131 | 0.75731 | -12.38043 | -9.37576 | 0.75586 | -12.47709 | -9.43097 | 0.71964 | -9.81924 | -7.06632 | 0.76795 | -12.26771 | -9.42095
263 | 0.76371 | -12.06261 | -9.21237 | 0.68661 | -11.28164 | -7.74604 | 0.7917 | -12.00981 | -9.50819 | 0.76462 | -10.87994 | -8.31899 | 0.75794 | -12.12331 | -9.18874 | 0.77148 | -12.02156 | -9.27434 | 0.70464 | -12.948 | -9.12369 | 0.74456 | -13.29306 | -9.89745 | 0.79036 | -12.225 | -9.66219 | 0.58207 | -8.27482 | -4.81652 | -0.00723 | -0.00242 | 1.74803e-05 | 0.76468 | -12.89189 | -9.85817 | 0.75737 | -12.21176 | -9.24882 | 0.73746 | -11.73752 | -8.6559 | 0.77927 | -12.40509 | -9.66689 | 0.7376 | -12.68067 | -9.35332 | 0.49708 | -9.59454 | -4.76925 | 0.74985 | -13.03708 | -9.77582 | 0.77311 | -12.26628 | -9.48322 | 0.78119 | -12.14578 | -9.48819 | 0.75504 | -12.37058 | -9.34035 | 0.76272 | -12.41069 | -9.46586 | 0.72115 | -10.23404 | -7.38027 | 0.7675 | -12.26611 | -9.41419
263.10002 | 0.77039 | -11.99268 | -9.23899 | 0.67252 | -11.38976 | -7.6598 | 0.79202 | -12.00133 | -9.50527 | 0.77305 | -10.88436 | -8.41413 | 0.76479 | -12.0487 | -9.21475 | 0.7617 | -12.11424 | -9.22746 | 0.69995 | -13.01529 | -9.11008 | 0.74619 | -13.28678 | -9.91441 | 0.77664 | -12.48675 | -9.69776 | 0.53914 | -9.03596 | -4.87162 | -0.00245 | -0.00306 | 7.50312e-06 | 0.73211 | -13.11438 | -9.60117 | 0.73927 | -12.37328 | -9.14722 | 0.75366 | -11.59784 | -8.74081 | 0.79938 | -12.33522 | -9.86056 | 0.75756 | -12.53398 | -9.49523 | 0.49272 | -9.78649 | -4.82197 | 0.75409 | -12.97252 | -9.78241 | 0.77301 | -12.25324 | -9.47188 | 0.78044 | -12.10438 | -9.44672 | 0.74974 | -12.42682 | -9.31695 | 0.75153 | -12.51353 | -9.40433 | 0.68289 | -10.5855 | -7.22875 | 0.76576 | -12.27863 | -9.40244
263.20016 | 0.74629 | -12.14034 | -9.06024 | 0.66776 | -11.46779 | -7.65778 | 0.79109 | -12.06154 | -9.54176 | 0.75652 | -11.09548 | -8.39398 | 0.76024 | -12.04328 | -9.15576 | 0.77169 | -11.91457 | -9.1944 | 0.67137 | -13.16186 | -8.83648 | 0.79676 | -12.69476 | -10.11472 | 0.76508 | -12.57958 | -9.62438 | 0.54346 | -9.05731 | -4.92224 | 0.04398 | -0.00537 | -0.000236392 | 0.7527 | -13.01756 | -9.7983 | 0.74288 | -12.35774 | -9.18032 | 0.75693 | -11.64685 | -8.8159 | 0.76346 | -12.66922 | -9.67242 | 0.77011 | -12.43899 | -9.57935 | 0.53478 | -9.13059 | -4.88286 | 0.74985 | -13.02818 | -9.76919 | 0.7908 | -11.99349 | -9.48449 | 0.78027 | -12.14328 | -9.47505 | 0.74344 | -12.47594 | -9.27512 | 0.75737 | -12.37841 | -9.37509 | 0.71265 | -10.1516 | -7.23458 | 0.7503 | -12.39615 | -9.30081
263.30002 | 0.76265 | -12.04885 | -9.18902 | 0.68927 | -11.17883 | -7.7052 | 0.78862 | -12.09694 | -9.53988 | 0.74716 | -11.11441 | -8.30421 | 0.76914 | -11.98122 | -9.21526 | 0.77319 | -11.99941 | -9.27781 | 0.68944 | -13.07054 | -9.01131 | 0.74749 | -13.20946 | -9.87399 | 0.76784 | -12.57397 | -9.65473 | 0.56249 | -8.92702 | -5.02138 | 0.05044 | -0.0011 | -5.54884e-05 | 0.74212 | -13.06846 | -9.69833 | 0.73827 | -12.38419 | -9.14284 | 0.74543 | -11.67547 | -8.70322 | 0.77667 | -12.563 | -9.75724 | 0.76269 | -12.50949 | -9.54087 | 0.51107 | -9.51872 | -4.86471 | 0.75201 | -13.02094 | -9.79195 | 0.77331 | -12.20379 | -9.43735 | 0.78522 | -12.07944 | -9.48497 | 0.74419 | -12.45984 | -9.27252 | 0.76711 | -12.34391 | -9.46915 | 0.71117 | -10.22294 | -7.27022 | 0.75943 | -12.30989 | -9.34846
263.4001 | 0.74406 | -12.19941 | -9.07709 | 0.67329 | -11.44109 | -7.70323 | 0.79362 | -11.96921 | -9.49901 | 0.75505 | -11.13769 | -8.40954 | 0.77572 | -11.91906 | -9.2458 | 0.75399 | -12.16864 | -9.17497 | 0.66339 | -13.20559 | -8.76045 | 0.73956 | -13.26499 | -9.81027 | 0.76559 | -12.5561 | -9.61282 | 0.58291 | -8.5724 | -4.99691 | -0.00986 | -0.00289 | 2.85237e-05 | 0.7484 | -13.01079 | -9.73734 | 0.75089 | -12.24243 | -9.19267 | 0.76745 | -11.60129 | -8.9034 | 0.76546 | -12.68083 | -9.70662 | 0.76774 | -12.41783 | -9.53367 | 0.49833 | -9.75602 | -4.86168 | 0.74196 | -13.08505 | -9.70852 | 0.76736 | -12.27635 | -9.42036 | 0.77417 | -12.16439 | -9.41736 | 0.7564 | -12.36197 | -9.35058 | 0.76465 | -12.39914 | -9.48103 | 0.70821 | -9.52522 | -6.7459 | 0.76202 | -12.24901 | -9.33399
263.50016 | 0.7406 | -12.21756 | -9.04838 | 0.68974 | -11.30318 | -7.79627 | 0.77904 | -12.12788 | -9.44813 | 0.75151 | -11.21066 | -8.42495 | 0.75906 | -12.10372 | -9.18751 | 0.76341 | -12.08366 | -9.22475 | 0.70664 | -12.9678 | -9.16355 | 0.78736 | -12.88763 | -10.1472 | 0.79029 | -12.35569 | -9.76463 | 0.58628 | -8.44469 | -4.95099 | 0.05047 | -0.00484 | -0.000244173 | 0.74006 | -13.05685 | -9.66292 | 0.7372 | -12.37299 | -9.12138 | 0.75374 | -11.63781 | -8.77193 | 0.7708 | -12.60946 | -9.71939 | 0.76434 | -12.49566 | -9.55092 | 0.50324 | -9.36084 | -4.71079 | 0.75696 | -12.96846 | -9.8166 | 0.77102 | -12.24709 | -9.44279 | 0.79774 | -11.94995 | -9.53299 | 0.7529 | -12.40724 | -9.34137 | 0.76559 | -12.36691 | -9.46793 | 0.75769 | -9.71064 | -7.35766 | 0.75788 | -12.34433 | -9.35548
263.60014 | 0.76014 | -12.07419 | -9.17805 | 0.67826 | -11.38113 | -7.71936 | 0.78794 | -11.93686 | -9.40554 | 0.77011 | -10.87166 | -8.37235 | 0.75923 | -12.08622 | -9.17616 | 0.75832 | -12.13262 | -9.2004 | 0.71446 | -12.87995 | -9.2022 | 0.77938 | -13.05541 | -10.17517 | 0.78973 | -12.28235 | -9.6997 | 0.58303 | -8.68376 | -5.06293 | -0.03629 | 0.00104 | -3.78798e-05 | 0.76647 | -12.89111 | -9.88061 | 0.72679 | -12.46029 | -9.05597 | 0.73381 | -11.89591 | -8.72928 | 0.77288 | -12.60361 | -9.74108 | 0.7619 | -12.40712 | -9.45293 | 0.49857 | -9.60303 | -4.78779 | 0.75074 | -13.02779 | -9.78045 | 0.77503 | -12.19946 | -9.45497 | 0.79712 | -11.93829 | -9.5162 | 0.75452 | -12.3417 | -9.31208 | 0.76819 | -12.34297 | -9.48177 | 0.73931 | -9.84016 | -7.27496 | 0.7463 | -12.42176 | -9.27031
263.70016 | 0.75421 | -12.11447 | -9.13691 | 0.66964 | -11.44052 | -7.66101 | 0.77383 | -12.05128 | -9.32569 | 0.74632 | -11.22821 | -8.37985 | 0.77199 | -11.95918 | -9.23233 | 0.76209 | -12.09786 | -9.21964 | 0.71801 | -12.86015 | -9.23378 | 0.7646 | -13.17689 | -10.07511 | 0.77598 | -12.48431 | -9.68752 | 0.56507 | -9.04134 | -5.10901 | 0.01252 | -0.00416 | -5.20279e-05 | 0.7478 | -13.01628 | -9.73359 | 0.74845 | -12.28159 | -9.19221 | 0.76015 | -11.55451 | -8.78316 | 0.76342 | -12.70586 | -9.69993 | 0.76374 | -12.48693 | -9.53676 | 0.50092 | -9.67113 | -4.8445 | 0.73338 | -13.13217 | -9.63091 | 0.7793 | -12.13719 | -9.45856 | 0.783 | -12.12744 | -9.49578 | 0.75898 | -12.25393 | -9.30045 | 0.75339 | -12.46671 | -9.39233 | 0.69835 | -9.78933 | -6.83643 | 0.7747 | -12.18815 | -9.44221
263.8 | 0.74762 | -12.17747 | -9.10409 | 0.66954 | -11.45421 | -7.66901 | 0.78702 | -11.95556 | -9.40929 | 0.74443 | -11.15949 | -8.3075 | 0.7693 | -11.99163 | -9.2252 | 0.75271 | -12.19865 | -9.182 | 0.68934 | -13.06161 | -9.00382 | 0.73492 | -13.31614 | -9.78634 | 0.74884 | -12.68406 | -9.4984 | 0.5503 | -9.06889 | -4.99059 | 0.00661 | 0.000175 | 1.15605e-06 | 0.74893 | -13.01389 | -9.74644 | 0.74144 | -12.30717 | -9.12499 | 0.74224 | -11.78473 | -8.74715 | 0.76703 | -12.66294 | -9.7129 | 0.77238 | -12.37857 | -9.56093 | 0.4857 | -9.95017 | -4.83284 | 0.77622 | -12.78449 | -9.92362 | 0.79249 | -12.00167 | -9.51125 | 0.78316 | -12.10804 | -9.48252 | 0.77177 | -12.13289 | -9.36384 | 0.75983 | -12.40781 | -9.42784 | 0.71657 | -9.89681 | -7.09179 | 0.75582 | -12.35291 | -9.33662
263.90005 | 0.74363 | -12.20657 | -9.07716 | 0.67107 | -11.43634 | -7.67454 | 0.78071 | -12.08311 | -9.43339 | 0.75313 | -11.09886 | -8.35891 | 0.76364 | -12.04327 | -9.19675 | 0.77617 | -11.96867 | -9.28977 | 0.69009 | -13.075 | -9.02287 | 0.75335 | -13.23213 | -9.96845 | 0.78144 | -12.40788 | -9.696 | 0.58619 | -8.58052 | -5.02982 | -0.00566 | 0.000925 | -5.23272e-06 | 0.75891 | -12.96468 | -9.83907 | 0.74962 | -12.24436 | -9.17861 | 0.73241 | -11.94865 | -8.75126 | 0.78123 | -12.54078 | -9.79719 | 0.76475 | -12.47811 | -9.54264 | 0.51545 | -9.41628 | -4.85362 | 0.75007 | -13.02596 | -9.77041 | 0.77986 | -12.15042 | -9.47559 | 0.78129 | -12.10469 | -9.45732 | 0.7568 | -12.37596 | -9.36611 | 0.75866 | -12.42434 | -9.42581 | 0.70207 | -10.14467 | -7.1223 | 0.78414 | -12.07523 | -9.46873
264.00014 | 0.72643 | -12.32394 | -8.95248 | 0.66832 | -11.4601 | -7.65901 | 0.76101 | -12.26436 | -9.33331 | 0.74557 | -11.14601 | -8.31015 | 0.74462 | -12.20537 | -9.08833 | 0.75442 | -12.11198 | -9.1375 | 0.67813 | -13.1382 | -8.90937 | 0.78234 | -13.0521 | -10.21119 | 0.74558 | -12.69722 | -9.46681 | 0.55657 | -9.23126 | -5.13781 | -0.01227 | 0.00341 | -4.17879e-05 | 0.73211 | -13.10972 | -9.59778 | 0.7294 | -12.44356 | -9.0763 | 0.73148 | -11.97749 | -8.76131 | 0.76845 | -12.62834 | -9.70421 | 0.77346 | -12.40421 | -9.59422 | 0.49544 | -9.85728 | -4.88372 | 0.74395 | -13.08699 | -9.73612 | 0.75871 | -12.33424 | -9.3581 | 0.76441 | -12.2444 | -9.35971 | 0.76042 | -12.32281 | -9.37053 | 0.77312 | -12.29919 | -9.50869 | 0.70957 | -10.10676 | -7.1714 | 0.77907 | -12.11415 | -9.43777
264.1001 | 0.74412 | -12.1977 | -9.07659 | 0.67304 | -11.41214 | -7.68085 | 0.80237 | -11.86534 | -9.52034 | 0.75035 | -11.16009 | -8.37394 | 0.75397 | -12.12567 | -9.14238 | 0.76682 | -12.05197 | -9.24163 | 0.6982 | -13.01672 | -9.08831 | 0.77606 | -13.09997 | -10.16635 | 0.76919 | -12.54541 | -9.64974 | 0.54868 | -9.47755 | -5.20017 | 0.00992 | -0.0039 | -3.8688e-05 | 0.7569 | -12.9552 | -9.80574 | 0.76477 | -11.98421 | -9.16517 | 0.73745 | -11.89705 | -8.77353 | 0.78858 | -12.42191 | -9.7957 | 0.74961 | -12.58341 | -9.43265 | 0.48457 | -10.08842 | -4.88856 | 0.74692 | -13.04195 | -9.74132 | 0.76884 | -12.24581 | -9.41504 | 0.7888 | -12.20792 | -9.62964 | 0.75445 | -12.33021 | -9.30252 | 0.74927 | -12.48414 | -9.35398 | 0.70963 | -9.89206 | -7.01972 | 0.77071 | -12.20856 | -9.40922
264.20007 | 0.74054 | -12.22032 | -9.04963 | 0.69535 | -11.14483 | -7.74961 | 0.79511 | -11.86918 | -9.43735 | 0.73819 | -11.31893 | -8.35547 | 0.74641 | -12.18532 | -9.09527 | 0.75524 | -12.13319 | -9.1635 | 0.68123 | -13.13088 | -8.94512 | 0.75886 | -13.17331 | -9.9967 | 0.76398 | -12.55988 | -9.59544 | 0.58422 | -8.75319 | -5.11375 | 0.00175 | -0.00021875 | -3.82594e-07 | 0.77434 | -12.82908 | -9.93403 | 0.74966 | -12.23537 | -9.1724 | 0.7352 | -11.96003 | -8.79296 | 0.75958 | -12.72711 | -9.66726 | 0.76023 | -12.47312 | -9.48248 | 0.48773 | -10.03214 | -4.89293 | 0.73802 | -13.10385 | -9.67092 | 0.75914 | -12.29211 | -9.3314 | 0.79017 | -12.0218 | -9.49922 | 0.7638 | -12.22928 | -9.34071 | 0.77311 | -12.24517 | -9.46685 | 0.67937 | -10.38194 | -7.05319 | 0.76125 | -12.29749 | -9.36152
264.30019 | 0.762 | -12.03289 | -9.16907 | 0.69015 | -11.244 | -7.76004 | 0.78803 | -11.95947 | -9.42439 | 0.75145 | -10.81358 | -8.12583 | 0.75471 | -12.0883 | -9.12315 | 0.76196 | -12.09237 | -9.21387 | 0.69363 | -13.03524 | -9.04162 | 0.74359 | -13.28106 | -9.87561 | 0.77858 | -12.44346 | -9.68821 | 0.56898 | -9.04724 | -5.14767 | 0.0022 | -0.00152 | -3.33517e-06 | 0.73285 | -13.09241 | -9.59482 | 0.74195 | -12.32598 | -9.14521 | 0.75747 | -11.71365 | -8.87268 | 0.77236 | -12.60578 | -9.73621 | 0.7529 | -12.57538 | -9.46802 | 0.50516 | -9.73736 | -4.91891 | 0.73587 | -13.15136 | -9.67775 | 0.76419 | -12.30248 | -9.40146 | 0.78728 | -12.09001 | -9.51824 | 0.75555 | -12.31774 | -9.3067 | 0.77888 | -12.1031 | -9.4269 | 0.71518 | -9.96472 | -7.12652 | 0.77442 | -12.18329 | -9.43501
264.40014 | 0.74339 | -12.17854 | -9.05341 | 0.66257 | -11.50677 | -7.62407 | 0.77512 | -12.06119 | -9.34893 | 0.73358 | -11.17031 | -8.19431 | 0.75976 | -12.06688 | -9.1679 | 0.76139 | -12.09467 | -9.20876 | 0.67285 | -13.14568 | -8.84507 | 0.77721 | -13.10566 | -10.18588 | 0.7755 | -12.46722 | -9.66838 | 0.56429 | -9.12899 | -5.15139 | -0.01457 | -0.000975 | 1.42077e-05 | 0.7305 | -13.11282 | -9.57887 | 0.74847 | -12.25746 | -9.17435 | 0.75281 | -11.75791 | -8.85143 | 0.76258 | -12.66199 | -9.65579 | 0.77168 | -12.35159 | -9.53154 | 0.49926 | -9.81364 | -4.8996 | 0.76297 | -12.85803 | -9.81034 | 0.78562 | -12.09693 | -9.50354 | 0.77867 | -12.13372 | -9.44817 | 0.7504 | -12.40384 | -9.30784 | 0.76207 | -12.38649 | -9.4394 | 0.70178 | -9.91848 | -6.96061 | 0.77393 | -12.18109 | -9.42734
264.50017 | 0.77358 | -11.89311 | -9.20032 | 0.67877 | -11.33723 | -7.69534 | 0.78375 | -11.99179 | -9.39857 | 0.73226 | -11.12682 | -8.14776 | 0.75545 | -12.08824 | -9.13212 | 0.76469 | -11.99571 | -9.17295 | 0.68388 | -13.10206 | -8.96025 | 0.74134 | -13.29122 | -9.85335 | 0.78045 | -12.41654 | -9.69048 | 0.55055 | -9.36171 | -5.15408 | 0.0072 | 0.00252 | 1.81451e-05 | 0.74406 | -13.00685 | -9.67788 | 0.76076 | -12.15731 | -9.24875 | 0.73809 | -11.90999 | -8.79071 | 0.77282 | -12.57051 | -9.71474 | 0.76515 | -12.46037 | -9.53408 | 0.50168 | -9.77359 | -4.90319 | 0.77353 | -12.81043 | -9.90921 | 0.76644 | -12.25379 | -9.39183 | 0.78777 | -12.06904 | -9.50767 | 0.759 | -12.3121 | -9.34491 | 0.75682 | -12.44863 | -9.42136 | 0.72944 | -10.00294 | -7.29652 | 0.77883 | -12.15182 | -9.46417
264.60012 | 0.75293 | -12.06327 | -9.08277 | 0.68574 | -11.30208 | -7.75028 | 0.79732 | -11.87017 | -9.4643 | 0.76033 | -10.93456 | -8.31389 | 0.77324 | -11.93465 | -9.22832 | 0.77415 | -11.86754 | -9.18721 | 0.68883 | -13.05997 | -8.99609 | 0.7425 | -13.29344 | -9.87036 | 0.77285 | -12.47627 | -9.64232 | 0.5762 | -9.13187 | -5.2618 | -0.01369 | 0.00202 | -2.77263e-05 | 0.77497 | -12.82488 | -9.93891 | 0.74967 | -12.23681 | -9.17353 | 0.74127 | -11.84348 | -8.77919 | 0.77313 | -12.60921 | -9.74856 | 0.77556 | -12.3121 | -9.54883 | 0.5226 | -9.41628 | -4.92097 | 0.74251 | -13.07332 | -9.70709 | 0.78523 | -12.09438 | -9.4969 | 0.7975 | -11.95399 | -9.5333 | 0.76892 | -12.12381 | -9.32224 | 0.74161 | -12.55849 | -9.31355 | 0.73094 | -10.11574 | -7.39395 | 0.76818 | -12.20475 | -9.37544
264.70003 | 0.75313 | -12.12214 | -9.12957 | 0.6756 | -11.39629 | -7.69932 | 0.77947 | -11.97877 | -9.33706 | 0.74505 | -11.10012 | -8.27013 | 0.76349 | -12.06739 | -9.21335 | 0.76322 | -12.07519 | -9.21606 | 0.6886 | -13.04735 | -8.98444 | 0.76489 | -13.16778 | -10.07188 | 0.765 | -12.56012 | -9.60849 | 0.57181 | -9.13527 | -5.22367 | 0.00198 | -0.0026 | -5.161e-06 | 0.74894 | -12.98714 | -9.72663 | 0.73672 | -12.22892 | -9.00929 | 0.73298 | -11.92307 | -8.73932 | 0.76696 | -12.61873 | -9.67801 | 0.75077 | -12.55624 | -9.42681 | 0.50803 | -9.67248 | -4.91395 | 0.74966 | -13.02498 | -9.76429 | 0.7751 | -12.17888 | -9.43989 | 0.79225 | -12.03138 | -9.5319 | 0.75779 | -12.32167 | -9.33724 | 0.75758 | -12.41048 | -9.40194 | 0.72252 | -10.08288 | -7.28503 | 0.76517 | -12.24781 | -9.37164
264.8 | 0.75593 | -12.06839 | -9.12283 | 0.66363 | -11.43908 | -7.59128 | 0.79079 | -11.87194 | -9.38818 | 0.73624 | -11.1711 | -8.22464 | 0.7716 | -11.95971 | -9.22817 | 0.74393 | -12.23308 | -9.10056 | 0.67591 | -13.12905 | -8.8741 | 0.733 | -13.34431 | -9.78139 | 0.77251 | -12.44476 | -9.61372 | 0.58851 | -8.76896 | -5.16063 | 0.00648 | -0.00243 | -1.57545e-05 | 0.73894 | -13.05321 | -9.6456 | 0.74882 | -12.22802 | -9.15661 | 0.7493 | -11.82204 | -8.85825 | 0.75497 | -12.72463 | -9.60666 | 0.75501 | -12.51097 | -9.44594 | 0.49889 | -9.84272 | -4.9104 | 0.74867 | -12.96689 | -9.70786 | 0.78516 | -12.067 | -9.47451 | 0.78935 | -12.03794 | -9.50215 | 0.74397 | -12.44101 | -9.25571 | 0.76299 | -12.37712 | -9.44361 | 0.72486 | -9.76544 | -7.07863 | 0.78638 | -11.94758 | -9.39539
264.90002 | 0.75589 | -12.07861 | -9.13013 | 0.67768 | -11.35624 | -7.69594 | 0.77777 | -11.98459 | -9.32122 | 0.74177 | -11.11513 | -8.24493 | 0.75496 | -12.07072 | -9.11287 | 0.75956 | -12.12181 | -9.2072 | 0.69719 | -13.00344 | -9.06581 | 0.77021 | -13.11864 | -10.10417 | 0.77021 | -12.49074 | -9.62055 | 0.56152 | -9.1789 | -5.15415 | 0.02959 | 5e-05 | 1.47935e-06 | 0.76825 | -12.86806 | -9.88592 | 0.75025 | -12.25214 | -9.1922 | 0.7535 | -11.76203 | -8.8627 | 0.77156 | -12.5984 | -9.72041 | 0.75024 | -12.57914 | -9.4374 | 0.51333 | -9.56164 | -4.90827 | 0.74905 | -12.99428 | -9.73338 | 0.78434 | -12.07001 | -9.46694 | 0.78952 | -12.05246 | -9.51565 | 0.74663 | -12.41235 | -9.26742 | 0.75143 | -12.46715 | -9.36818 | 0.67405 | -10.76249 | -7.2545 | 0.77639 | -12.13571 | -9.42199
265.00009 | 0.76013 | -12.01374 | -9.13197 | 0.69266 | -11.19621 | -7.75511 | 0.77656 | -12.01756 | -9.33231 | 0.75279 | -11.06939 | -8.33291 | 0.76314 | -12.03804 | -9.18665 | 0.7682 | -12.04392 | -9.2521 | 0.70168 | -12.97298 | -9.10288 | 0.76227 | -13.17316 | -10.04155 | 0.76797 | -12.50131 | -9.60063 | 0.60426 | -8.47437 | -5.1207 | 0.025 | -0.00054375 | -1.35932e-05 | 0.7211 | -13.09599 | -9.44354 | 0.75412 | -12.14957 | -9.16218 | 0.73481 | -11.95629 | -8.78555 | 0.76739 | -12.62901 | -9.6914 | 0.75151 | -12.56703 | -9.44419 | 0.50893 | -9.65348 | -4.91297 | 0.73313 | -13.16406 | -9.65094 | 0.77792 | -12.16209 | -9.46118 | 0.78324 | -12.08402 | -9.46475 | 0.74069 | -12.47751 | -9.24201 | 0.76116 | -12.39034 | -9.43105 | 0.68328 | -10.4017 | -7.10727 | 0.75973 | -12.28367 | -9.33222
265.10007 | 0.75175 | -12.11689 | -9.10891 | 0.67718 | -11.39069 | -7.71353 | 0.78195 | -11.94579 | -9.34105 | 0.75429 | -10.94953 | -8.25909 | 0.77618 | -11.87626 | -9.21809 | 0.75964 | -12.09657 | -9.18904 | 0.69784 | -13.00004 | -9.07189 | 0.74308 | -13.29052 | -9.87596 | 0.77702 | -12.43729 | -9.66409 | 0.58272 | -8.71052 | -5.07577 | 0.01576 | -0.00267 | -4.20462e-05 | 0.74862 | -12.96013 | -9.70214 | 0.7351 | -12.36817 | -9.09189 | 0.75158 | -11.78474 | -8.8572 | 0.76059 | -12.68012 | -9.64432 | 0.76365 | -12.42671 | -9.4897 | 0.50238 | -9.76009 | -4.90328 | 0.7631 | -12.89738 | -9.84204 | 0.7905 | -12.04127 | -9.51868 | 0.77686 | -12.14869 | -9.43779 | 0.74395 | -12.44749 | -9.26033 | 0.76453 | -12.2814 | -9.38954 | 0.68766 | -10.43786 | -7.17765 | 0.75178 | -12.31481 | -9.258
265.20002 | 0.75112 | -12.10388 | -9.09146 | 0.67285 | -11.42361 | -7.68633 | 0.77826 | -11.94519 | -9.29651 | 0.74373 | -11.09426 | -8.2511 | 0.7675 | -12.00414 | -9.21324 | 0.75298 | -12.16606 | -9.16079 | 0.69528 | -12.98698 | -9.02959 | 0.73574 | -13.30656 | -9.79021 | 0.79353 | -12.19535 | -9.67741 | 0.55284 | -9.25978 | -5.11916 | 0.01432 | -0.00516 | -7.3853e-05 | 0.7669 | -12.87233 | -9.87178 | 0.74893 | -12.24191 | -9.1683 | 0.73668 | -11.90159 | -8.76763 | 0.76851 | -12.62144 | -9.69967 | 0.76975 | -12.39872 | -9.54387 | 0.49973 | -9.84283 | -4.91875 | 0.73019 | -13.15869 | -9.60833 | 0.76996 | -12.22018 | -9.4091 | 0.76797 | -12.22249 | -9.38655 | 0.76279 | -12.25754 | -9.34996 | 0.75163 | -12.45263 | -9.35977 | 0.69645 | -10.27319 | -7.15472 | 0.76589 | -12.24632 | -9.37937
265.30021 | 0.73466 | -12.22931 | -8.98442 | 0.66715 | -11.46983 | -7.65213 | 0.78598 | -11.86944 | -9.32912 | 0.74612 | -11.03241 | -8.23148 | 0.74829 | -12.14469 | -9.0877 | 0.75555 | -12.10394 | -9.1451 | 0.67655 | -13.12081 | -8.87694 | 0.78348 | -12.97897 | -10.1687 | 0.75442 | -12.59138 | -9.49918 | 0.57614 | -8.90711 | -5.13178 | 0.03557 | 0.0006375 | 2.26772e-05 | 0.77068 | -12.78383 | -9.85219 | 0.74155 | -12.3226 | -9.13781 | 0.7354 | -11.93769 | -8.77898 | 0.77398 | -12.57022 | -9.72908 | 0.75447 | -12.53183 | -9.45492 | 0.49685 | -9.96404 | -4.95062 | 0.75468 | -12.97733 | -9.79377 | 0.78884 | -11.96614 | -9.43935 | 0.78762 | -11.99868 | -9.45044 | 0.75388 | -12.28513 | -9.26149 | 0.76319 | -12.37356 | -9.44342 | 0.71681 | -10.09803 | -7.23838 | 0.76895 | -12.20378 | -9.3841
265.40019 | 0.75136 | -12.09586 | -9.08829 | 0.69993 | -11.02261 | -7.71501 | 0.77552 | -12.00402 | -9.30934 | 0.74332 | -11.08779 | -8.24176 | 0.77242 | -11.90731 | -9.19745 | 0.76925 | -12.00751 | -9.2368 | 0.68232 | -13.07761 | -8.92315 | 0.77212 | -13.08411 | -10.10253 | 0.77183 | -12.45259 | -9.61132 | 0.58844 | -8.56447 | -5.0397 | 0.00687 | -0.00137 | -9.39921e-06 | 0.77735 | -12.66417 | -9.84449 | 0.74905 | -12.24072 | -9.16894 | 0.74674 | -11.85885 | -8.85544 | 0.76 | -12.69288 | -9.64664 | 0.76411 | -12.45067 | -9.51374 | 0.50816 | -9.62357 | -4.89035 | 0.75421 | -12.9895 | -9.79678 | 0.78242 | -12.13146 | -9.49186 | 0.79448 | -11.94519 | -9.49024 | 0.75433 | -12.30917 | -9.28522 | 0.75 | -12.48262 | -9.36196 | 0.70594 | -9.8407 | -6.94691 | 0.76432 | -12.23607 | -9.35224
265.50014 | 0.75036 | -12.09233 | -9.07359 | 0.67762 | -11.36431 | -7.70065 | 0.80185 | -11.79417 | -9.45719 | 0.74175 | -10.96918 | -8.13641 | 0.77328 | -11.85805 | -9.16963 | 0.7544 | -12.16486 | -9.1772 | 0.72559 | -12.81376 | -9.29756 | 0.80041 | -12.85189 | -10.28678 | 0.78349 | -12.36534 | -9.68809 | 0.56708 | -8.92975 | -5.06386 | 0.01906 | -0.00726 | -0.000138275 | 0.72957 | -13.08906 | -9.54941 | 0.76541 | -12.07293 | -9.24068 | 0.73877 | -11.88711 | -8.7818 | 0.76477 | -12.66073 | -9.68261 | 0.75865 | -12.49521 | -9.47953 | 0.50813 | -9.68727 | -4.92243 | 0.74862 | -13.01728 | -9.74498 | 0.77379 | -12.19384 | -9.43546 | 0.77846 | -12.12339 | -9.43754 | 0.76474 | -12.27434 | -9.38666 | 0.75151 | -12.45491 | -9.35999 | 0.70612 | -10.10494 | -7.13527 | 0.77063 | -12.14654 | -9.36052
265.60005 | 0.7581 | -12.04048 | -9.12785 | 0.68448 | -11.29199 | -7.72911 | 0.77464 | -12.01752 | -9.30925 | 0.7689 | -10.65703 | -8.19422 | 0.76305 | -12.01941 | -9.17136 | 0.74658 | -12.19899 | -9.10757 | 0.67645 | -13.1133 | -8.87052 | 0.71653 | -13.37518 | -9.58375 | 0.7778 | -12.43981 | -9.67575 | 0.58084 | -8.69056 | -5.0478 | -0.00583 | 0.00255 | -1.48691e-05 | 0.72995 | -13.10164 | -9.56352 | 0.7375 | -12.33526 | -9.09719 | 0.73621 | -11.94463 | -8.7938 | 0.75677 | -12.71839 | -9.62486 | 0.77402 | -12.33914 | -9.55078 | 0.49289 | -9.95696 | -4.90772 | 0.74806 | -13.03358 | -9.74995 | 0.78211 | -12.10229 | -9.46536 | 0.77423 | -12.15269 | -9.40895 | 0.75085 | -12.38134 | -9.29657 | 0.7733 | -12.21858 | -9.44863 | 0.69861 | -10.34308 | -7.22579 | 0.75097 | -12.34709 | -9.27227
265.70005 | 0.75075 | -12.10132 | -9.085 | 0.66683 | -11.49066 | -7.66228 | 0.78269 | -11.96534 | -9.36514 | 0.7345 | -11.11881 | -8.16672 | 0.76416 | -12.02185 | -9.18656 | 0.75495 | -12.15002 | -9.17266 | 0.68735 | -13.06736 | -8.98183 | 0.77893 | -13.02508 | -10.14567 | 0.74231 | -12.69842 | -9.42621 | 0.57504 | -8.72238 | -5.01571 | 0.01813 | -0.00391 | -7.09336e-05 | 0.75442 | -12.95139 | -9.77075 | 0.73655 | -12.31081 | -9.06756 | 0.7384 | -11.88229 | -8.77382 | 0.77063 | -12.5923 | -9.70395 | 0.76113 | -12.45827 | -9.4823 | 0.50665 | -9.69802 | -4.91351 | 0.74866 | -13.01186 | -9.74149 | 0.76872 | -12.22096 | -9.39453 | 0.77968 | -12.11444 | -9.44532 | 0.75868 | -12.28309 | -9.31897 | 0.77323 | -12.23197 | -9.45806 | 0.71675 | -10.02001 | -7.18182 | 0.76229 | -12.2705 | -9.35372
265.80016 | 0.74208 | -12.16739 | -9.02917 | 0.69536 | -11.0575 | -7.68899 | 0.76424 | -12.05687 | -9.21434 | 0.74483 | -10.97563 | -8.17497 | 0.77457 | -11.93351 | -9.24334 | 0.75416 | -12.15466 | -9.16662 | 0.69198 | -12.98784 | -8.98727 | 0.76288 | -13.16407 | -10.04264 | 0.78127 | -12.40479 | -9.69146 | 0.59964 | -8.52693 | -5.11305 | 0.01203 | -0.00061875 | -7.44109e-06 | 0.74319 | -13.01364 | -9.67163 | 0.74626 | -12.26836 | -9.15538 | 0.73784 | -11.91328 | -8.79011 | 0.7564 | -12.71272 | -9.61595 | 0.77058 | -12.36884 | -9.5312 | 0.50423 | -9.72069 | -4.90148 | 0.73842 | -13.07483 | -9.65475 | 0.77501 | -12.18794 | -9.44577 | 0.78755 | -12.04383 | -9.48514 | 0.76504 | -12.20622 | -9.33821 | 0.76066 | -12.38023 | -9.41716 | 0.75086 | -9.81325 | -7.36835 | 0.76801 | -12.16104 | -9.33977
265.90023 | 0.74555 | -12.13809 | -9.04959 | 0.664 | -11.48582 | -7.62656 | 0.69924 | -9.65621 | -6.75196 | 0.7524 | -11.0093 | -8.28335 | 0.7575 | -12.05393 | -9.1308 | 0.7671 | -12.00253 | -9.20717 | 0.69019 | -13.06538 | -9.01756 | 0.76441 | -13.15114 | -10.0529 | 0.78556 | -12.32358 | -9.6809 | 0.61167 | -8.19419 | -5.01213 | -0.0099 | -0.00188 | 1.863e-05 | 0.75269 | -12.96907 | -9.76171 | 0.76195 | -12.03452 | -9.16965 | 0.74482 | -11.88169 | -8.84969 | 0.76654 | -12.64163 | -9.69032 | 0.77006 | -12.37086 | -9.52627 | 0.49804 | -9.83469 | -4.89806 | 0.75427 | -12.98134 | -9.79145 | 0.76849 | -12.22151 | -9.39215 | 0.77746 | -12.14828 | -9.44474 | 0.77734 | -12.12369 | -9.42429 | 0.74932 | -12.45871 | -9.33551 | 0.69027 | -10.01741 | -6.91472 | 0.76624 | -12.22292 | -9.36575
266.0001 | 0.74404 | -12.14331 | -9.03516 | 0.66131 | -11.49144 | -7.59946 | 0.664 | -10.15213 | -6.74103 | 0.76104 | -10.9169 | -8.30816 | 0.75093 | -12.1471 | -9.1216 | 0.76791 | -12.03083 | -9.23856 | 0.71553 | -12.88927 | -9.22266 | 0.74377 | -13.26158 | -9.86354 | 0.75997 | -12.57208 | -9.55437 | 0.59765 | -8.49303 | -5.07589 | -0.00888 | 0.00138 | -1.2271e-05 | 0.76521 | -12.66548 | -9.69178 | 0.74474 | -12.26014 | -9.13068 | 0.73702 | -11.96744 | -8.82029 | 0.77294 | -12.58517 | -9.72757 | 0.74822 | -12.53473 | -9.37879 | 0.48357 | -10.09685 | -4.88254 | 0.74985 | -12.98842 | -9.73934 | 0.77077 | -12.27022 | -9.45757 | 0.76635 | -12.20209 | -9.35111 | 0.73933 | -12.46812 | -9.21807 | 0.76537 | -12.32544 | -9.43347 | 0.66805 | -10.41075 | -6.95493 | 0.78119 | -11.99699 | -9.37196
266.10005 | 0.74861 | -12.12708 | -9.07849 | 0.6775 | -11.38599 | -7.714 | 0.7869 | -12.03204 | -9.46797 | 0.74696 | -10.99666 | -8.21404 | 0.77803 | -11.86056 | -9.22784 | 0.77872 | -11.92869 | -9.28914 | 0.67207 | -13.14127 | -8.83184 | 0.76101 | -13.17566 | -10.02685 | 0.77039 | -12.51062 | -9.63802 | 0.57396 | -8.8386 | -5.07302 | 0.03997 | -0.00023125 | -9.24306e-06 | 0.75371 | -12.75511 | -9.6136 | 0.74605 | -12.27231 | -9.15575 | 0.74182 | -11.93976 | -8.85719 | 0.78253 | -12.41738 | -9.71699 | 0.75847 | -12.49323 | -9.4757 | 0.50849 | -9.63218 | -4.89783 | 0.77174 | -12.77928 | -9.86226 | 0.76754 | -12.28414 | -9.42858 | 0.79081 | -12.01026 | -9.49788 | 0.75459 | -12.33316 | -9.30651 | 0.75402 | -12.45447 | -9.39095 | 0.71031 | -9.89479 | -7.02841 | 0.77264 | -12.1807 | -9.41126
266.20023 | 0.73578 | -12.23743 | -9.00401 | 0.68597 | -11.27839 | -7.73664 | 0.77469 | -11.86176 | -9.18918 | 0.73963 | -11.01416 | -8.14644 | 0.75484 | -12.12524 | -9.15262 | 0.76136 | -12.06025 | -9.18213 | 0.70465 | -12.88076 | -9.07644 | 0.75608 | -13.23153 | -10.00407 | 0.7537 | -12.61702 | -9.5094 | 0.57712 | -8.9533 | -5.1671 | -0.00466 | -0.000975 | 4.53863e-06 | 0.74869 | -12.99684 | -9.73062 | 0.74735 | -12.23616 | -9.14472 | 0.74986 | -11.82781 | -8.86924 | 0.77015 | -12.57855 | -9.68736 | 0.75868 | -12.49814 | -9.48211 | 0.50601 | -9.79544 | -4.95657 | 0.73825 | -13.08962 | -9.6634 | 0.76675 | -12.2863 | -9.4205 | 0.77802 | -12.15989 | -9.46058 | 0.73407 | -12.50021 | -9.17603 | 0.75858 | -12.41307 | -9.41624 | 0.70067 | -10.14971 | -7.11164 | 0.76661 | -12.25053 | -9.39135
266.30007 | 0.75873 | -12.06215 | -9.15188 | 0.69094 | -11.23823 | -7.76493 | 0.77084 | -12.04034 | -9.28116 | 0.75413 | -10.95612 | -8.26234 | 0.75721 | -12.08134 | -9.14817 | 0.75074 | -12.17825 | -9.14268 | 0.69809 | -13.00156 | -9.0762 | 0.72688 | -13.36518 | -9.71482 | 0.75609 | -12.58257 | -9.51362 | 0.58409 | -8.61538 | -5.03217 | -0.01906 | -0.00328 | 6.24117e-05 | 0.73222 | -13.06138 | -9.56376 | 0.74557 | -12.29634 | -9.16779 | 0.7377 | -11.93459 | -8.80413 | 0.7701 | -12.59672 | -9.7007 | 0.75962 | -12.46516 | -9.46876 | 0.50445 | -9.83357 | -4.96051 | 0.73442 | -13.1443 | -9.65345 | 0.76656 | -12.27728 | -9.4113 | 0.77417 | -12.14248 | -9.40031 | 0.74993 | -12.40465 | -9.30263 | 0.75338 | -12.46684 | -9.39223 | 0.69368 | -10.06551 | -6.98225 | 0.76664 | -12.23014 | -9.37609
266.4001 | 0.73416 | -12.23356 | -8.98136 | 0.66195 | -11.49813 | -7.6112 | 0.59237 | -9.91028 | -5.87054 | 0.76275 | -10.92563 | -8.33356 | 0.75447 | -12.10462 | -9.13258 | 0.7598 | -12.10263 | -9.19562 | 0.70651 | -12.90881 | -9.12023 | 0.75553 | -13.22234 | -9.98989 | 0.77497 | -12.46291 | -9.6584 | 0.55694 | -9.17294 | -5.10875 | 0.05608 | -0.00409 | -0.000229578 | 0.69898 | -13.26359 | -9.27093 | 0.73515 | -12.35579 | -9.08332 | 0.74738 | -11.82429 | -8.83723 | 0.77669 | -12.57277 | -9.76517 | 0.76339 | -12.44091 | -9.49725 | 0.52058 | -9.51675 | -4.9542 | 0.74948 | -13.02693 | -9.76336 | 0.77286 | -12.22173 | -9.44571 | 0.78616 | -12.07509 | -9.4929 | 0.75599 | -12.34094 | -9.3296 | 0.76171 | -12.37239 | -9.42412 | 0.703 | -9.95957 | -7.00155 | 0.76659 | -12.22767 | -9.37363
266.50003 | 0.76401 | -11.89056 | -9.08448 | 0.66247 | -11.50621 | -7.62254 | 0.61755 | -9.80095 | -6.05263 | 0.75315 | -11.11489 | -8.37118 | 0.76196 | -12.02737 | -9.1644 | 0.7483 | -12.20163 | -9.13053 | 0.64408 | -13.26701 | -8.54498 | 0.74735 | -13.26945 | -9.91695 | 0.77152 | -12.48718 | -9.63408 | 0.5732 | -8.809 | -5.0493 | 0.01603 | -0.00419 | -6.71214e-05 | 0.74739 | -13.02306 | -9.73326 | 0.74893 | -12.25571 | -9.17867 | 0.7599 | -11.74831 | -8.92758 | 0.77443 | -12.53181 | -9.70497 | 0.76679 | -12.4257 | -9.52793 | 0.5076 | -9.82104 | -4.98521 | 0.75224 | -12.99983 | -9.77901 | 0.76633 | -12.25859 | -9.39418 | 0.79063 | -12.0418 | -9.52056 | 0.75655 | -12.34522 | -9.33979 | 0.76256 | -12.36891 | -9.43202 | 0.73039 | -10.16874 | -7.42712 | 0.77664 | -12.13912 | -9.42768
266.60003 | 0.75739 | -12.00208 | -9.09022 | 0.67253 | -11.44203 | -7.69517 | 0.63244 | -9.36491 | -5.92275 | 0.74359 | -11.11181 | -8.26261 | 0.76169 | -12.02301 | -9.15783 | 0.77014 | -12.01062 | -9.24989 | 0.67079 | -13.16364 | -8.83009 | 0.75017 | -13.25831 | -9.94603 | 0.77677 | -12.45911 | -9.67791 | 0.54316 | -9.52018 | -5.17096 | -0.01509 | -0.0002875 | 4.33924e-06 | 0.73013 | -13.11398 | -9.57488 | 0.75214 | -12.22354 | -9.1938 | 0.74796 | -11.82041 | -8.84125 | 0.7665 | -12.66851 | -9.7104 | 0.75367 | -12.54551 | -9.45514 | 0.50222 | -9.80725 | -4.9254 | 0.7503 | -13.00928 | -9.76089 | 0.78143 | -12.13997 | -9.48649 | 0.76781 | -12.22814 | -9.38885 | 0.74863 | -12.41814 | -9.29656 | 0.7698 | -12.26696 | -9.44312 | 0.7105 | -10.11222 | -7.1847 | 0.76951 | -12.21881 | -9.40246
266.7001 | 0.75984 | -12.02294 | -9.1355 | 0.67241 | -11.44949 | -7.69875 | 0.60511 | -9.85741 | -5.96482 | 0.73557 | -11.33918 | -8.3407 | 0.76731 | -11.99991 | -9.20762 | 0.75716 | -12.1454 | -9.19599 | 0.72871 | -12.41708 | -9.04846 | 0.71896 | -13.31848 | -9.57548 | 0.78114 | -12.36127 | -9.65589 | 0.57102 | -8.80392 | -5.02721 | 0.04803 | -0.00433 | -0.000208043 | 0.73897 | -13.08921 | -9.67248 | 0.74835 | -12.2695 | -9.18183 | 0.74745 | -11.84167 | -8.85107 | 0.77717 | -12.55205 | -9.75514 | 0.75971 | -12.51416 | -9.50715 | 0.51238 | -9.75567 | -4.9986 | 0.73924 | -13.12261 | -9.70077 | 0.76682 | -12.23468 | -9.38185 | 0.79091 | -11.99496 | -9.48696 | 0.75629 | -12.34077 | -9.33322 | 0.76413 | -12.30784 | -9.40478 | 0.76643 | -9.0736 | -6.95428 | 0.77356 | -12.19819 | -9.43599
266.80005 | 0.75725 | -12.08299 | -9.14987 | 0.66384 | -11.49929 | -7.63366 | 0.79084 | -12.08602 | -9.55816 | 0.7492 | -11.03497 | -8.26741 | 0.77676 | -11.91164 | -9.25251 | 0.749 | -12.20997 | -9.14523 | 0.70475 | -12.97977 | -9.1475 | 0.75053 | -13.27106 | -9.96035 | 0.78252 | -12.23129 | -9.57118 | 0.56501 | -9.1676 | -5.17978 | -0.05772 | 0.000425 | -2.45318e-05 | 0.72614 | -13.16441 | -9.55919 | 0.74064 | -12.3338 | -9.13492 | 0.7541 | -11.80313 | -8.90075 | 0.76811 | -12.63814 | -9.70754 | 0.77507 | -12.33811 | -9.56286 | 0.50179 | -9.88069 | -4.95801 | 0.74628 | -13.04586 | -9.73588 | 0.78986 | -12.04519 | -9.51404 | 0.77292 | -12.17751 | -9.41227 | 0.74475 | -12.44964 | -9.2719 | 0.77218 | -12.2482 | -9.45783 | 0.68198 | -10.22734 | -6.97487 | 0.75641 | -12.31065 | -9.31196
266.90024 | 0.75837 | -12.09126 | -9.16963 | 0.67411 | -11.41329 | -7.69386 | 0.6989 | -10.01661 | -7.00061 | 0.74551 | -10.98996 | -8.19316 | 0.76156 | -12.07566 | -9.19635 | 0.75468 | -12.16645 | -9.18174 | 0.68935 | -13.04828 | -8.99485 | 0.75352 | -13.24501 | -9.98038 | 0.77126 | -12.49653 | -9.63812 | 0.5627 | -9.2798 | -5.22172 | -0.00521 | 0.0007375 | -3.8409e-06 | 0.7385 | -13.05658 | -9.64222 | 0.73784 | -12.35079 | -9.11296 | 0.72948 | -11.99551 | -8.75047 | 0.75889 | -12.73015 | -9.66083 | 0.76671 | -12.42996 | -9.53022 | 0.52954 | -9.30625 | -4.92804 | 0.75998 | -12.94611 | -9.83878 | 0.77949 | -12.18062 | -9.49466 | 0.78694 | -12.06749 | -9.49633 | 0.76313 | -12.26678 | -9.36114 | 0.76195 | -12.40698 | -9.45346 | 0.6899 | -10.10033 | -6.96816 | 0.77206 | -12.20393 | -9.42216
267.00009 | 0.74355 | -12.18592 | -9.06082 | 0.66976 | -11.44739 | -7.66697 | 0.60135 | -9.80861 | -5.89841 | 0.74271 | -11.10819 | -8.25019 | 0.74868 | -12.16463 | -9.1074 | 0.75268 | -12.17532 | -9.16417 | 0.69123 | -13.02901 | -9.00609 | 0.73408 | -13.33238 | -9.7871 | 0.75682 | -12.59886 | -9.53502 | 0.56785 | -9.03137 | -5.12842 | -0.06418 | 0.00326 | -0.000208996 | 0.74015 | -13.06652 | -9.67112 | 0.73939 | -12.33835 | -9.12286 | 0.74323 | -11.89354 | -8.83957 | 0.78495 | -12.54697 | -9.84869 | 0.76943 | -12.35809 | -9.50872 | 0.52402 | -9.45011 | -4.952 | 0.74472 | -13.06925 | -9.73296 | 0.76508 | -12.28901 | -9.40211 | 0.77455 | -12.16561 | -9.42294 | 0.75768 | -12.33426 | -9.34544 | 0.75489 | -12.45506 | -9.40224 | 0.70653 | -10.15899 | -7.17767 | 0.75391 | -12.33144 | -9.29684
267.10009 | 0.77031 | -11.87259 | -9.14553 | 0.68015 | -11.28859 | -7.67791 | 0.59105 | -9.95472 | -5.88369 | 0.73489 | -11.07521 | -8.13903 | 0.74938 | -12.17029 | -9.12018 | 0.74958 | -12.19866 | -9.14382 | 0.69899 | -13.03147 | -9.10887 | 0.74204 | -13.30257 | -9.87111 | 0.77275 | -12.47908 | -9.64317 | 0.56176 | -9.19407 | -5.16484 | -0.01333 | 0.00173 | -2.30689e-05 | 0.75672 | -12.94819 | -9.79809 | 0.7499 | -12.20019 | -9.14889 | 0.74502 | -11.8782 | -8.84952 | 0.76208 | -12.70378 | -9.68134 | 0.77039 | -12.37744 | -9.53547 | 0.49839 | -9.89619 | -4.93219 | 0.7415 | -13.10194 | -9.71504 | 0.74861 | -12.39959 | -9.28245 | 0.77663 | -12.16156 | -9.44499 | 0.73713 | -12.50764 | -9.21973 | 0.76389 | -12.37021 | -9.44953 | 0.69242 | -10.00658 | -6.92872 | 0.76379 | -12.27026 | -9.37192
267.20003 | 0.72251 | -12.33612 | -8.91298 | 0.67946 | -11.37189 | -7.7267 | 0.59091 | -9.93634 | -5.8715 | 0.75188 | -10.86943 | -8.17253 | 0.76575 | -12.00851 | -9.19554 | 0.75774 | -12.11936 | -9.18332 | 0.68312 | -13.11956 | -8.96227 | 0.76765 | -13.13728 | -10.08489 | 0.75833 | -12.60362 | -9.55777 | 0.54634 | -9.40824 | -5.14013 | 0.02634 | -0.00193 | -5.07026e-05 | 0.747 | -13.02323 | -9.72841 | 0.73679 | -12.36563 | -9.11081 | 0.73208 | -11.97341 | -8.76553 | 0.77043 | -12.60883 | -9.71422 | 0.76215 | -12.47109 | -9.50481 | 0.51635 | -9.65449 | -4.98511 | 0.72221 | -13.23124 | -9.55572 | 0.79098 | -12.02187 | -9.50905 | 0.77832 | -12.14314 | -9.45127 | 0.75879 | -12.30694 | -9.33836 | 0.75697 | -12.38951 | -9.37842 | 0.69983 | -10.06113 | -7.04111 | 0.75605 | -12.30055 | -9.29984
267.30024 | 0.76148 | -11.97621 | -9.1197 | 0.67549 | -11.35785 | -7.67214 | 0.61555 | -9.84768 | -6.06173 | 0.72859 | -11.20584 | -8.16452 | 0.74752 | -12.1868 | -9.10993 | 0.75498 | -12.16138 | -9.18159 | 0.68997 | -13.05517 | -9.0077 | 0.7442 | -13.27802 | -9.88144 | 0.76288 | -12.54993 | -9.5741 | 0.56033 | -9.33032 | -5.22805 | -0.00208 | 0.00109 | -2.26309e-06 | 0.75729 | -12.95096 | -9.80758 | 0.77023 | -11.96117 | -9.21289 | 0.73519 | -11.96329 | -8.79525 | 0.76666 | -12.65139 | -9.6993 | 0.76171 | -12.49682 | -9.51899 | 0.51111 | -9.76095 | -4.98897 | 0.75868 | -12.94233 | -9.81905 | 0.76833 | -12.26886 | -9.4265 | 0.79371 | -11.97492 | -9.50462 | 0.74925 | -12.3778 | -9.27405 | 0.74854 | -12.49643 | -9.35404 | 0.70242 | -10.22958 | -7.18547 | 0.76217 | -12.28564 | -9.36377
267.40009 | 0.75172 | -12.12215 | -9.11244 | 0.66161 | -11.5253 | -7.6253 | 0.61984 | -9.81336 | -6.08268 | 0.75133 | -10.9334 | -8.21457 | 0.76791 | -12.03325 | -9.24042 | 0.77011 | -12.02316 | -9.25911 | 0.71382 | -12.90667 | -9.21303 | 0.73458 | -13.32544 | -9.78855 | 0.7566 | -12.63088 | -9.55651 | 0.55703 | -9.42841 | -5.2519 | -0.02832 | -0.000525 | 1.48691e-05 | 0.76287 | -12.94841 | -9.87794 | 0.74874 | -12.27658 | -9.19199 | 0.75774 | -11.78301 | -8.92842 | 0.77417 | -12.59884 | -9.75365 | 0.76327 | -12.45638 | -9.50754 | 0.49588 | -9.94778 | -4.93294 | 0.73035 | -13.1621 | -9.61297 | 0.77707 | -12.17464 | -9.46061 | 0.77388 | -12.13894 | -9.39404 | 0.74881 | -12.41054 | -9.2931 | 0.77594 | -12.21622 | -9.47903 | 0.68038 | -10.42519 | -7.09307 | 0.76833 | -12.23348 | -9.39936
267.50024 | 0.755 | -12.12531 | -9.15462 | 0.6595 | -11.53251 | -7.6057 | 0.62119 | -9.81707 | -6.09823 | 0.76137 | -10.85957 | -8.26816 | 0.74516 | -12.20227 | -9.09268 | 0.77777 | -11.89233 | -9.24948 | 0.70305 | -12.97591 | -9.12274 | 0.72369 | -13.38561 | -9.68707 | 0.76931 | -12.5116 | -9.62527 | 0.56785 | -9.20632 | -5.22784 | -0.01233 | 0.00126 | -1.55641e-05 | 0.78354 | -12.75823 | -9.99653 | 0.76352 | -12.0466 | -9.19781 | 0.73374 | -11.97027 | -8.78309 | 0.76953 | -12.60444 | -9.69955 | 0.75326 | -12.52733 | -9.43629 | 0.52273 | -9.45976 | -4.94495 | 0.7542 | -12.98854 | -9.79597 | 0.76242 | -12.29294 | -9.37234 | 0.77454 | -12.13089 | -9.39585 | 0.73659 | -12.52103 | -9.22285 | 0.75993 | -12.41317 | -9.43319 | 0.7007 | -10.39877 | -7.28641 | 0.77109 | -12.22221 | -9.42443
267.60019 | 0.7694 | -11.93483 | -9.18265 | 0.6671 | -11.45343 | -7.64062 | 0.61678 | -9.87617 | -6.09139 | 0.74837 | -10.91347 | -8.16733 | 0.75898 | -12.09585 | -9.18051 | 0.74987 | -12.17729 | -9.13141 | 0.67729 | -13.13659 | -8.89724 | 0.74624 | -13.29985 | -9.92485 | 0.76351 | -12.46981 | -9.52081 | 0.56323 | -9.06345 | -5.10481 | -0.02869 | 0.00224 | -6.41894e-05 | 0.7698 | -12.7715 | -9.83153 | 0.73021 | -12.41301 | -9.06406 | 0.74567 | -11.86688 | -8.84873 | 0.77061 | -12.62024 | -9.72531 | 0.7723 | -12.39871 | -9.57551 | 0.52653 | -9.42549 | -4.96276 | 0.72286 | -13.19167 | -9.53576 | 0.76818 | -12.25462 | -9.41379 | 0.79601 | -11.887 | -9.46219 | 0.74881 | -12.42787 | -9.3061 | 0.76448 | -12.38335 | -9.46677 | 0.69779 | -10.38669 | -7.24771 | 0.77309 | -12.12469 | -9.37353
267.70024 | 0.76512 | -12.01178 | -9.19045 | 0.66572 | -11.45396 | -7.62513 | 0.60974 | -9.97168 | -6.08017 | 0.75826 | -10.9044 | -8.26839 | 0.76256 | -12.06671 | -9.20158 | 0.75305 | -12.19141 | -9.18069 | 0.71366 | -12.91844 | -9.21933 | 0.75373 | -13.2431 | -9.98176 | 0.76817 | -12.52756 | -9.62331 | 0.55002 | -9.45086 | -5.19818 | -0.00592 | -0.00116 | 6.84269e-06 | 0.73167 | -13.11644 | -9.59691 | 0.73193 | -12.39048 | -9.06896 | 0.73104 | -11.99205 | -8.76669 | 0.75584 | -12.70544 | -9.60333 | 0.7551 | -12.52836 | -9.46016 | 0.49089 | -10.02069 | -4.91902 | 0.72966 | -13.18287 | -9.61904 | 0.77052 | -12.24077 | -9.43181 | 0.77189 | -12.22424 | -9.43581 | 0.74144 | -12.4723 | -9.24751 | 0.7513 | -12.45846 | -9.35998 | 0.71611 | -10.13393 | -7.25701 | 0.7759 | -12.16382 | -9.43792
267.80009 | 0.75065 | -12.14268 | -9.11484 | 0.67878 | -11.37233 | -7.71937 | 0.60174 | -9.86829 | -5.93816 | 0.76937 | -10.88106 | -8.37158 | 0.7664 | -12.00449 | -9.20018 | 0.75437 | -12.18929 | -9.19527 | 0.68706 | -13.08153 | -8.98782 | 0.73223 | -13.36564 | -9.78679 | 0.76224 | -12.58891 | -9.59577 | 0.56327 | -9.30931 | -5.24363 | -0.01665 | 0.00162 | -2.69587e-05 | 0.73018 | -13.10362 | -9.568 | 0.74444 | -12.32776 | -9.17726 | 0.72299 | -12.03918 | -8.70426 | 0.76677 | -12.65888 | -9.70645 | 0.75359 | -12.56761 | -9.47085 | 0.50222 | -9.84684 | -4.94529 | 0.75898 | -12.9338 | -9.81644 | 0.78922 | -12.01883 | -9.48547 | 0.77939 | -12.13504 | -9.45796 | 0.74415 | -12.45469 | -9.26819 | 0.75231 | -12.47924 | -9.38826 | 0.70807 | -10.25757 | -7.26306 | 0.77472 | -12.17453 | -9.43182
267.90012 | 0.73378 | -12.24683 | -8.98646 | 0.67148 | -11.41919 | -7.6678 | 0.59157 | -9.98331 | -5.9058 | 0.75182 | -11.01349 | -8.28015 | 0.75623 | -12.06503 | -9.12397 | 0.77717 | -11.95832 | -9.29366 | 0.70729 | -12.94216 | -9.15382 | 0.77193 | -13.13321 | -10.13787 | 0.75035 | -12.65981 | -9.4993 | 0.59095 | -8.73046 | -5.15929 | -0.02551 | 0.00158 | -4.0183e-05 | 0.73001 | -13.09781 | -9.56148 | 0.74684 | -12.30825 | -9.19223 | 0.72637 | -12.01363 | -8.72634 | 0.77251 | -12.61546 | -9.74563 | 0.74508 | -12.62911 | -9.40963 | 0.51187 | -9.67633 | -4.95304 | 0.76159 | -12.82621 | -9.76834 | 0.78765 | -12.07908 | -9.51407 | 0.78306 | -12.04189 | -9.42954 | 0.75315 | -12.39156 | -9.33275 | 0.76503 | -12.37584 | -9.4679 | 0.71902 | -10.41523 | -7.48872 | 0.75989 | -12.28571 | -9.33572
268.00024 | 0.75256 | -12.13596 | -9.13304 | 0.66339 | -11.53091 | -7.64954 | 0.6088 | -9.77261 | -5.94956 | 0.7835 | -10.65736 | -8.35009 | 0.76173 | -12.07894 | -9.20091 | 0.76878 | -12.05242 | -9.26566 | 0.71097 | -12.93526 | -9.19654 | 0.74061 | -13.31929 | -9.86438 | 0.73942 | -12.73986 | -9.42005 | 0.55858 | -9.40443 | -5.25312 | 0.0022 | 0.00051875 | 1.13969e-06 | 0.74025 | -13.02266 | -9.64005 | 0.73935 | -12.34579 | -9.12786 | 0.7562 | -11.73814 | -8.87636 | 0.76751 | -12.56887 | -9.64675 | 0.76869 | -12.39523 | -9.52807 | 0.49122 | -10.04936 | -4.93646 | 0.74471 | -13.06601 | -9.73035 | 0.78366 | -12.08743 | -9.47248 | 0.77324 | -12.15348 | -9.39759 | 0.76739 | -12.25112 | -9.40139 | 0.76243 | -12.38355 | -9.44159 | 0.69966 | -10.36988 | -7.25543 | 0.7716 | -12.20771 | -9.41949
268.10005 | 0.75402 | -12.09753 | -9.1218 | 0.67036 | -11.44246 | -7.67056 | 0.60676 | -9.82114 | -5.95905 | 0.74707 | -11.11791 | -8.30587 | 0.7768 | -11.88421 | -9.23164 | 0.75771 | -12.10126 | -9.16924 | 0.68732 | -13.03844 | -8.9616 | 0.79212 | -12.7608 | -10.10811 | 0.74192 | -12.71034 | -9.4301 | 0.56681 | -9.11146 | -5.16451 | 0.02806 | -0.00298 | -8.34815e-05 | 0.75563 | -12.76064 | -9.64239 | 0.74702 | -12.28221 | -9.17503 | 0.7337 | -11.94801 | -8.76621 | 0.76424 | -12.65847 | -9.67414 | 0.7721 | -12.33482 | -9.52373 | 0.51463 | -9.63908 | -4.96056 | 0.75863 | -12.94278 | -9.81882 | 0.76868 | -12.26441 | -9.42735 | 0.78419 | -12.09168 | -9.48216 | 0.75111 | -12.40696 | -9.31903 | 0.76779 | -12.2885 | -9.43504 | 0.75215 | -9.78952 | -7.36323 | 0.76959 | -12.22578 | -9.40885
268.20012 | 0.71709 | -12.36373 | -8.86587 | 0.65753 | -11.53278 | -7.58318 | 0.61923 | -9.65206 | -5.97686 | 0.73858 | -11.20271 | -8.27411 | 0.74685 | -12.18294 | -9.09887 | 0.76398 | -12.06847 | -9.22012 | 0.72083 | -12.82822 | -9.24694 | 0.74514 | -13.29631 | -9.90768 | 0.79459 | -12.18657 | -9.68336 | 0.58132 | -8.88616 | -5.16568 | 0.04379 | -0.00266 | -0.000116322 | 0.77052 | -12.74801 | -9.82257 | 0.74008 | -12.32148 | -9.11882 | 0.73232 | -11.96124 | -8.75951 | 0.77392 | -12.60176 | -9.75271 | 0.75119 | -12.55124 | -9.42837 | 0.49754 | -9.81598 | -4.88387 | 0.7428 | -13.10883 | -9.73724 | 0.76806 | -12.28146 | -9.43294 | 0.78749 | -12.05561 | -9.49373 | 0.74977 | -12.40538 | -9.3012 | 0.75505 | -12.45636 | -9.40523 | 0.74554 | -9.94267 | -7.41263 | 0.77319 | -12.18967 | -9.42492
268.3 | 0.75312 | -12.12659 | -9.13274 | 0.66377 | -11.51507 | -7.64331 | 0.59511 | -10.01227 | -5.9584 | 0.75277 | -11.12585 | -8.37526 | 0.75437 | -12.10618 | -9.13252 | 0.75596 | -12.08213 | -9.13361 | 0.67172 | -13.1775 | -8.85159 | 0.76107 | -13.21229 | -10.05553 | 0.75656 | -12.62933 | -9.55483 | 0.54635 | -9.44482 | -5.1602 | -0.01169 | 0.000575 | -6.72348e-06 | 0.74914 | -13.01212 | -9.74786 | 0.72383 | -12.48057 | -9.03376 | 0.74993 | -11.83833 | -8.87791 | 0.7745 | -12.57481 | -9.7392 | 0.74914 | -12.59125 | -9.43262 | 0.50225 | -9.73237 | -4.88809 | 0.77184 | -12.67168 | -9.78045 | 0.75499 | -12.31134 | -9.29489 | 0.79257 | -12.00921 | -9.51812 | 0.7399 | -12.47026 | -9.22672 | 0.76377 | -12.36352 | -9.4429 | 0.70431 | -10.21364 | -7.19358 | 0.76357 | -12.27937 | -9.37615
268.40023 | 0.76034 | -12.05476 | -9.16575 | 0.66388 | -11.5059 | -7.6385 | 0.6254 | -9.60318 | -6.00579 | 0.74886 | -11.02838 | -8.25868 | 0.76945 | -11.99826 | -9.23202 | 0.75013 | -12.19022 | -9.14422 | 0.68776 | -13.04487 | -8.97172 | 0.77238 | -13.13465 | -10.14494 | 0.75899 | -12.61956 | -9.57815 | 0.57491 | -8.94904 | -5.1449 | 0.00471 | -0.00115 | -5.41305e-06 | 0.71999 | -13.16946 | -9.48186 | 0.74411 | -12.30566 | -9.15675 | 0.73524 | -11.99318 | -8.8179 | 0.78067 | -12.52509 | -9.77799 | 0.73996 | -12.65228 | -9.36219 | 0.5066 | -9.77872 | -4.95395 | 0.73516 | -13.11296 | -9.64015 | 0.77768 | -12.19582 | -9.48451 | 0.78487 | -12.07481 | -9.47719 | 0.74164 | -12.46543 | -9.24483 | 0.75354 | -12.44005 | -9.37408 | 0.72107 | -10.20869 | -7.36114 | 0.77368 | -12.18261 | -9.42547
268.50012 | 0.74001 | -12.22058 | -9.04334 | 0.67014 | -11.41319 | -7.64838 | 0.61834 | -9.71924 | -6.00979 | 0.73141 | -11.15556 | -8.15928 | 0.78631 | -11.79883 | -9.2775 | 0.76218 | -12.08888 | -9.21395 | 0.68007 | -13.08601 | -8.89936 | 0.77084 | -13.11849 | -10.11226 | 0.75784 | -12.61563 | -9.56058 | 0.56057 | -9.38888 | -5.26309 | 0.01217 | -0.00179 | -2.17521e-05 | 0.73777 | -12.87869 | -9.50155 | 0.75285 | -12.19789 | -9.18316 | 0.74814 | -11.89233 | -8.89712 | 0.77554 | -12.57401 | -9.75167 | 0.77201 | -12.40524 | -9.57695 | 0.51836 | -9.55978 | -4.95541 | 0.77783 | -12.61333 | -9.81097 | 0.78565 | -12.09819 | -9.50498 | 0.78566 | -12.04204 | -9.46093 | 0.74011 | -12.49158 | -9.2451 | 0.7518 | -12.45651 | -9.36486 | 0.69093 | -10.13281 | -7.00102 | 0.76599 | -12.24231 | -9.37755
268.60007 | 0.7468 | -12.16531 | -9.08508 | 0.67268 | -11.44056 | -7.69578 | 0.60225 | -9.90567 | -5.96566 | 0.76731 | -10.79842 | -8.28572 | 0.77634 | -11.91929 | -9.25348 | 0.77473 | -11.96523 | -9.26977 | 0.73517 | -12.39915 | -9.11543 | 0.76158 | -13.19987 | -10.0528 | 0.76911 | -12.52757 | -9.63508 | 0.58573 | -8.92539 | -5.2279 | -0.00725 | 0.000275 | -1.99375e-06 | 0.73852 | -13.06023 | -9.64525 | 0.74993 | -12.26736 | -9.19963 | 0.76164 | -11.65665 | -8.87821 | 0.77075 | -12.57434 | -9.6917 | 0.78238 | -12.24571 | -9.58076 | 0.5106 | -9.58818 | -4.89574 | 0.75986 | -12.93807 | -9.83107 | 0.77171 | -12.21474 | -9.42619 | 0.76753 | -12.21909 | -9.37848 | 0.74946 | -12.37696 | -9.27601 | 0.74938 | -12.49276 | -9.36176 | 0.69743 | -10.03724 | -7.00029 | 0.77874 | -12.04143 | -9.37711
268.70012 | 0.75274 | -12.11839 | -9.12201 | 0.6777 | -11.37538 | -7.70908 | 0.60491 | -9.90377 | -5.99085 | 0.74485 | -11.11585 | -8.27964 | 0.75691 | -12.07463 | -9.13946 | 0.75914 | -12.08943 | -9.17763 | 0.70907 | -12.96449 | -9.19272 | 0.80021 | -12.74362 | -10.19755 | 0.75798 | -12.62418 | -9.56882 | 0.57344 | -9.06679 | -5.19922 | 0.01746 | -0.00532 | -9.28547e-05 | 0.7222 | -13.16901 | -9.51067 | 0.7367 | -12.37595 | -9.11735 | 0.73104 | -11.99942 | -8.77204 | 0.76512 | -12.67152 | -9.69522 | 0.76721 | -12.43446 | -9.53988 | 0.50206 | -9.73506 | -4.88758 | 0.73805 | -13.13145 | -9.69165 | 0.7699 | -12.26848 | -9.44544 | 0.79112 | -12.0708 | -9.54939 | 0.75791 | -12.34767 | -9.35838 | 0.76429 | -12.36106 | -9.44742 | 0.74715 | -9.74989 | -7.28466 | 0.76692 | -12.23093 | -9.38013
268.8 | 0.76087 | -12.03499 | -9.1571 | 0.66264 | -11.51284 | -7.6289 | 0.8034 | -11.90329 | -9.56315 | 0.77468 | -10.71447 | -8.30031 | 0.76132 | -12.05924 | -9.18091 | 0.75753 | -12.12801 | -9.18732 | 0.68109 | -13.10809 | -8.92777 | 0.73906 | -13.29936 | -9.82906 | 0.78172 | -12.38205 | -9.67925 | 0.58947 | -8.736 | -5.14957 | 0.0261 | -0.00075 | -1.95773e-05 | 0.76389 | -12.7717 | -9.7562 | 0.73458 | -12.38766 | -9.09968 | 0.73935 | -11.91663 | -8.81051 | 0.75652 | -12.73947 | -9.63765 | 0.7644 | -12.46879 | -9.53118 | 0.51162 | -9.67639 | -4.95064 | 0.77719 | -12.72745 | -9.89161 | 0.76837 | -12.24526 | -9.40888 | 0.77604 | -12.16368 | -9.4395 | 0.75218 | -12.38915 | -9.31892 | 0.75809 | -12.40312 | -9.40264 | 0.73887 | -10.30368 | -7.61311 | 0.76568 | -12.2498 | -9.37946
268.90002 | 0.74788 | -12.16786 | -9.10008 | 0.66239 | -11.51763 | -7.62916 | 0.7074 | -10.0885 | -7.13655 | 0.74405 | -11.11901 | -8.27311 | 0.74516 | -12.20329 | -9.09339 | 0.77116 | -11.99993 | -9.25393 | 0.66417 | -13.20035 | -8.76728 | 0.76265 | -13.1829 | -10.054 | 0.7508 | -12.64642 | -9.49499 | 0.57876 | -8.86957 | -5.13336 | -0.03129 | 0.00356 | -0.000111282 | 0.74896 | -13.01668 | -9.74896 | 0.72388 | -12.46463 | -9.02283 | 0.75756 | -11.76935 | -8.91602 | 0.787 | -12.36931 | -9.73471 | 0.77335 | -12.35758 | -9.5567 | 0.52219 | -9.47473 | -4.94759 | 0.75332 | -12.93789 | -9.74638 | 0.77394 | -12.20211 | -9.44367 | 0.78621 | -12.06536 | -9.48588 | 0.74202 | -12.47338 | -9.25551 | 0.75236 | -12.44115 | -9.36016 | 0.72024 | -10.27772 | -7.4024 | 0.76721 | -12.19488 | -9.35605
269.00024 | 0.75245 | -12.13439 | -9.13052 | 0.68799 | -11.16889 | -7.68407 | 0.69893 | -10.11747 | -7.07144 | 0.75395 | -11.06778 | -8.34455 | 0.76401 | -12.05069 | -9.20681 | 0.75941 | -12.10463 | -9.19234 | 0.70847 | -12.68326 | -8.98564 | 0.76153 | -13.18682 | -10.04211 | 0.77302 | -12.50754 | -9.66851 | 0.54672 | -9.44602 | -5.16434 | 0.01389 | -0.00179 | -2.49206e-05 | 0.74355 | -13.03545 | -9.69257 | 0.74994 | -12.24342 | -9.18185 | 0.73352 | -11.95572 | -8.76978 | 0.75725 | -12.70191 | -9.61857 | 0.75163 | -12.55662 | -9.43799 | 0.51206 | -9.65854 | -4.94573 | 0.7688 | -12.73462 | -9.79039 | 0.78389 | -12.09741 | -9.48304 | 0.76152 | -12.26027 | -9.33645 | 0.76052 | -12.31709 | -9.36739 | 0.74548 | -12.49366 | -9.31383 | 0.70125 | -10.131 | -7.10432 | 0.76912 | -12.19894 | -9.3824
269.10017 | 0.76967 | -11.89098 | -9.15211 | 0.68219 | -11.33534 | -7.7328 | 0.7122 | -10.00825 | -7.12793 | 0.76501 | -10.93983 | -8.36906 | 0.75109 | -12.16976 | -9.14064 | 0.76664 | -11.99366 | -9.1948 | 0.6936 | -13.06755 | -9.06361 | 0.75633 | -13.21198 | -9.99257 | 0.77047 | -12.48827 | -9.62181 | 0.56259 | -9.13222 | -5.13771 | -0.00927 | -0.00024375 | 2.26005e-06 | 0.74873 | -12.98526 | -9.72248 | 0.74972 | -12.22924 | -9.16857 | 0.74033 | -11.90494 | -8.8136 | 0.77394 | -12.59892 | -9.75084 | 0.75267 | -12.55757 | -9.45164 | 0.51812 | -9.44274 | -4.89244 | 0.74983 | -13.03156 | -9.77145 | 0.77233 | -12.24566 | -9.45772 | 0.77344 | -12.19441 | -9.43166 | 0.74599 | -12.43469 | -9.27617 | 0.76077 | -12.41596 | -9.44569 | 0.70916 | -9.97896 | -7.07668 | 0.74594 | -12.41644 | -9.26191
269.2001 | 0.74853 | -12.14349 | -9.08972 | 0.69545 | -11.15894 | -7.76049 | 0.78505 | -12.22814 | -9.59965 | 0.73695 | -11.2365 | -8.28076 | 0.7596 | -12.08606 | -9.18054 | 0.77295 | -12.01093 | -9.28385 | 0.67592 | -13.15541 | -8.89201 | 0.74418 | -13.28636 | -9.88745 | 0.79082 | -12.23646 | -9.67682 | 0.62803 | -7.92954 | -4.97998 | 0.00626 | -0.00162 | -1.01382e-05 | 0.757 | -12.76747 | -9.66496 | 0.73139 | -12.40681 | -9.07421 | 0.7314 | -11.99168 | -8.77074 | 0.7586 | -12.69141 | -9.62764 | 0.75737 | -12.50897 | -9.47392 | 0.51047 | -9.69561 | -4.9493 | 0.76335 | -12.89988 | -9.84718 | 0.767 | -12.27447 | -9.4145 | 0.7795 | -12.14971 | -9.47065 | 0.73561 | -12.51185 | -9.20379 | 0.75456 | -12.45303 | -9.3966 | 0.67897 | -10.35694 | -7.03207 | 0.77193 | -12.20946 | -9.42485
269.30023 | 0.757 | -12.07182 | -9.13832 | 0.67873 | -11.37082 | -7.71776 | 0.79762 | -12.00442 | -9.57502 | 0.73361 | -11.33654 | -8.31662 | 0.74964 | -12.14113 | -9.10148 | 0.76272 | -12.10288 | -9.23117 | 0.70652 | -12.96796 | -9.16212 | 0.7799 | -13.05443 | -10.18114 | 0.7755 | -12.44609 | -9.65197 | 0.57873 | -8.89491 | -5.14772 | -0.03119 | -0.00055 | 1.71529e-05 | 0.74904 | -13.00174 | -9.73885 | 0.74267 | -12.31473 | -9.14579 | 0.72355 | -11.97487 | -8.66443 | 0.77532 | -12.5661 | -9.74271 | 0.7657 | -12.45357 | -9.53564 | 0.52126 | -9.53983 | -4.97276 | 0.74328 | -13.06282 | -9.70933 | 0.76378 | -12.29677 | -9.39198 | 0.78222 | -12.11791 | -9.47893 | 0.75616 | -12.35566 | -9.34289 | 0.77389 | -12.27198 | -9.49716 | 0.65607 | -10.42575 | -6.84001 | 0.77234 | -12.22085 | -9.4387
269.40005 | 0.75661 | -12.11601 | -9.16706 | 0.64868 | -11.63263 | -7.54587 | 0.60047 | -9.86309 | -5.92244 | 0.7516 | -11.11483 | -8.35386 | 0.76577 | -12.00356 | -9.192 | 0.75666 | -12.13294 | -9.18048 | 0.69417 | -13.05148 | -9.05994 | 0.74507 | -13.27748 | -9.89269 | 0.76817 | -12.5137 | -9.61261 | 0.55741 | -9.31724 | -5.19347 | 0.01338 | -0.00247 | -3.31254e-05 | 0.75685 | -12.93839 | -9.79246 | 0.75051 | -12.19987 | -9.15612 | 0.73354 | -11.91883 | -8.74298 | 0.75687 | -12.70359 | -9.61492 | 0.76492 | -12.45366 | -9.52608 | 0.51347 | -9.66229 | -4.96132 | 0.72281 | -13.23303 | -9.56498 | 0.78151 | -12.11521 | -9.46814 | 0.76634 | -12.23988 | -9.37988 | 0.75997 | -12.32253 | -9.3648 | 0.7765 | -12.26082 | -9.52055 | 0.72268 | -9.69268 | -7.00469 | 0.74992 | -12.37657 | -9.28142
269.50023 | 0.75972 | -12.07461 | -9.17326 | 0.66174 | -11.48106 | -7.59749 | 0.63658 | -10.16895 | -6.47331 | 0.75049 | -11.21848 | -8.41935 | 0.76474 | -12.04222 | -9.20911 | 0.74676 | -12.15817 | -9.0792 | 0.68414 | -13.10626 | -8.96652 | 0.72533 | -13.36816 | -9.69639 | 0.74708 | -12.66438 | -9.46127 | 0.57144 | -9.00057 | -5.14332 | 0.08423 | -0.00379 | -0.00031901 | 0.76597 | -12.88153 | -9.86683 | 0.75348 | -12.20112 | -9.19335 | 0.75426 | -11.8025 | -8.90215 | 0.76941 | -12.61489 | -9.70601 | 0.7607 | -12.46453 | -9.48172 | 0.5085 | -9.8766 | -5.02225 | 0.74277 | -13.01939 | -9.67048 | 0.75925 | -12.34232 | -9.37088 | 0.78783 | -12.0057 | -9.45841 | 0.75427 | -12.33856 | -9.30656 | 0.75491 | -12.39392 | -9.35627 | 0.71945 | -9.82816 | -7.07092 | 0.75341 | -12.36731 | -9.3176
269.60005 | 0.7617 | -11.97956 | -9.12482 | 0.66082 | -11.52403 | -7.61529 | 0.64054 | -9.44639 | -6.05076 | 0.75726 | -11.13187 | -8.42972 | 0.76143 | -12.07448 | -9.19381 | 0.75716 | -12.14207 | -9.19348 | 0.69854 | -13.00404 | -9.08388 | 0.74917 | -13.27072 | -9.94207 | 0.76842 | -12.55088 | -9.64432 | 0.57647 | -8.96204 | -5.16631 | -0.00369 | -0.00173 | 6.38485e-06 | 0.75342 | -12.98341 | -9.78196 | 0.75532 | -12.11661 | -9.15188 | 0.76852 | -11.68348 | -8.979 | 0.76531 | -12.67701 | -9.70179 | 0.74084 | -12.65134 | -9.37265 | 0.51899 | -9.70122 | -5.03488 | 0.73374 | -13.13601 | -9.63844 | 0.77499 | -12.23035 | -9.47837 | 0.77405 | -12.19626 | -9.44052 | 0.74442 | -12.42748 | -9.2512 | 0.75153 | -12.46009 | -9.36415 | 0.69788 | -10.38927 | -7.25049 | 0.76631 | -12.24097 | -9.38034
269.70019 | 0.76548 | -12.00689 | -9.19107 | 0.66866 | -11.46774 | -7.66802 | 0.63069 | -10.16595 | -6.41152 | 0.75397 | -11.17014 | -8.42192 | 0.77223 | -11.94617 | -9.22514 | 0.75603 | -12.14378 | -9.18109 | 0.71024 | -12.94834 | -9.19638 | 0.75025 | -13.26118 | -9.94913 | 0.75062 | -12.61699 | -9.47057 | 0.56252 | -9.07348 | -5.10398 | -0.02193 | 0.00214 | -4.7021e-05 | 0.78889 | -12.63364 | -9.9665 | 0.7303 | -12.40056 | -9.05613 | 0.73048 | -11.94173 | -8.72322 | 0.75059 | -12.67005 | -9.51005 | 0.75478 | -12.52831 | -9.45609 | 0.51515 | -9.76213 | -5.029 | 0.74315 | -13.01359 | -9.67109 | 0.77382 | -12.20298 | -9.44296 | 0.78591 | -12.09289 | -9.50397 | 0.74763 | -12.42031 | -9.28581 | 0.7714 | -12.19986 | -9.41093 | 0.7095 | -10.24424 | -7.26825 | 0.77284 | -12.20041 | -9.42898
269.80009 | 0.73579 | -12.21417 | -8.98708 | 0.65645 | -11.56814 | -7.59387 | 0.64336 | -10.07242 | -6.48019 | 0.76075 | -11.11122 | -8.45283 | 0.7584 | -12.02375 | -9.11878 | 0.75183 | -12.14481 | -9.13083 | 0.68937 | -13.07682 | -9.01471 | 0.77709 | -13.07038 | -10.15684 | 0.77986 | -12.44807 | -9.70779 | 0.54473 | -9.36392 | -5.10079 | -0.00325 | -0.0012 | 3.9012e-06 | 0.72582 | -13.15034 | -9.54473 | 0.73209 | -12.39316 | -9.07293 | 0.73897 | -11.86671 | -8.76912 | 0.762 | -12.67681 | -9.65968 | 0.74936 | -12.59484 | -9.43808 | 0.51383 | -9.87535 | -5.07423 | 0.73652 | -13.12501 | -9.66676 | 0.77183 | -12.23046 | -9.43987 | 0.77582 | -12.17053 | -9.44216 | 0.74543 | -12.42368 | -9.261 | 0.7605 | -12.41849 | -9.44432 | 0.73908 | -9.99011 | -7.38348 | 0.76751 | -12.26609 | -9.41439
269.9 | 0.77042 | -11.98081 | -9.2302 | 0.66972 | -11.44975 | -7.66808 | 0.73312 | -12.41311 | -9.10028 | 0.76786 | -10.90997 | -8.37738 | 0.7511 | -12.12277 | -9.10545 | 0.76156 | -12.12376 | -9.23298 | 0.6897 | -13.05381 | -9.00319 | 0.73897 | -13.31219 | -9.83733 | 0.75114 | -12.63063 | -9.48743 | 0.54494 | -9.32534 | -5.08179 | -0.02208 | -0.00151 | 3.3264e-05 | 0.72816 | -13.13924 | -9.56751 | 0.74951 | -12.2442 | -9.17719 | 0.73452 | -11.87007 | -8.71876 | 0.76798 | -12.61855 | -9.69082 | 0.76137 | -12.47471 | -9.49787 | 0.50894 | -9.81109 | -4.99321 | 0.73675 | -13.0746 | -9.63271 | 0.77733 | -12.19669 | -9.48088 | 0.77849 | -12.14647 | -9.45588 | 0.74842 | -12.42383 | -9.29827 | 0.73854 | -12.58161 | -9.29202 | 0.71459 | -10.27317 | -7.34105 | 0.77582 | -12.13034 | -9.4109
270.00023 | 0.7599 | -12.05614 | -9.16144 | 0.68348 | -11.31799 | -7.73564 | 0.62799 | -10.27276 | -6.4512 | 0.73665 | -11.28611 | -8.31397 | 0.74884 | -12.1686 | -9.11232 | 0.77043 | -12.01436 | -9.25618 | 0.70277 | -12.97441 | -9.11805 | 0.74092 | -13.26891 | -9.83119 | 0.77179 | -12.48335 | -9.63454 | 0.59484 | -8.50477 | -5.05902 | 0.03718 | -0.00228 | -8.48078e-05 | 0.74337 | -12.99362 | -9.65911 | 0.7295 | -12.42469 | -9.06379 | 0.75374 | -11.73636 | -8.84614 | 0.76249 | -12.69582 | -9.68038 | 0.75321 | -12.5233 | -9.43261 | 0.50186 | -9.88157 | -4.95916 | 0.73312 | -13.14729 | -9.63853 | 0.767 | -12.26909 | -9.41037 | 0.77283 | -12.18841 | -9.41954 | 0.74733 | -12.43397 | -9.29232 | 0.74625 | -12.48956 | -9.32029 | 0.73503 | -9.98261 | -7.33754 | 0.76027 | -12.31524 | -9.36289
270.10023 | 0.74067 | -12.20049 | -9.03656 | 0.67191 | -11.42404 | -7.67591 | 0.66724 | -10.00175 | -6.67353 | 0.74977 | -11.11108 | -8.33073 | 0.76815 | -11.99366 | -9.21288 | 0.75748 | -12.14638 | -9.20065 | 0.67416 | -13.13109 | -8.85245 | 0.71665 | -13.40173 | -9.60439 | 0.76665 | -12.52963 | -9.60583 | 0.58992 | -8.75316 | -5.16364 | 0.06601 | -0.00229 | -0.000151406 | 0.75071 | -13.00294 | -9.76142 | 0.75219 | -12.19674 | -9.17422 | 0.73915 | -11.87454 | -8.77702 | 0.7618 | -12.68504 | -9.66353 | 0.75785 | -12.51149 | -9.48189 | 0.52227 | -9.36654 | -4.89184 | 0.73117 | -13.15971 | -9.62199 | 0.76898 | -12.25875 | -9.4267 | 0.77506 | -12.20375 | -9.45865 | 0.74505 | -12.42821 | -9.25961 | 0.75385 | -12.46701 | -9.3982 | 0.70202 | -10.23911 | -7.18804 | 0.74662 | -12.41096 | -9.26621
270.20003 | 0.75804 | -12.10392 | -9.17524 | 0.67304 | -11.41656 | -7.68383 | 0.65059 | -10.19675 | -6.63386 | 0.74728 | -11.25789 | -8.41284 | 0.74197 | -12.19713 | -9.04995 | 0.73807 | -12.2848 | -9.06703 | 0.68356 | -13.12265 | -8.97005 | 0.74462 | -13.27378 | -9.88392 | 0.77451 | -12.4886 | -9.6725 | 0.58653 | -8.79378 | -5.1578 | 0.09684 | -0.00484 | -0.000468468 | 0.76302 | -12.77858 | -9.7503 | 0.73494 | -12.36663 | -9.08877 | 0.74701 | -11.77036 | -8.79263 | 0.77584 | -12.53416 | -9.72445 | 0.74703 | -12.59161 | -9.40626 | 0.49519 | -9.95841 | -4.93127 | 0.74526 | -13.05524 | -9.72952 | 0.77858 | -12.14521 | -9.45606 | 0.78255 | -12.11062 | -9.47713 | 0.75163 | -12.37791 | -9.30359 | 0.74725 | -12.50864 | -9.34705 | 0.69376 | -10.30505 | -7.14924 | 0.7702 | -12.20259 | -9.39846
270.30019 | 0.7678 | -12.00558 | -9.21792 | 0.68322 | -11.32736 | -7.73909 | 0.64848 | -10.25348 | -6.64921 | 0.75441 | -11.14472 | -8.40771 | 0.76006 | -12.05647 | -9.16362 | 0.76058 | -12.08292 | -9.18999 | 0.71554 | -12.89383 | -9.22606 | 0.74554 | -13.28353 | -9.90344 | 0.7917 | -12.18441 | -9.64643 | 0.57238 | -9.08959 | -5.20267 | 0.09038 | -0.00514 | -0.000464872 | 0.72518 | -13.13537 | -9.52545 | 0.74672 | -12.27973 | -9.1695 | 0.73792 | -11.85504 | -8.74806 | 0.76296 | -12.63923 | -9.64318 | 0.76234 | -12.44308 | -9.48585 | 0.52116 | -9.65559 | -5.03213 | 0.75083 | -13.02219 | -9.77751 | 0.77471 | -12.18628 | -9.44088 | 0.78323 | -12.12414 | -9.49602 | 0.75442 | -12.33102 | -9.30282 | 0.75485 | -12.48214 | -9.42218 | 0.72064 | -10.02979 | -7.22783 | 0.74382 | -12.41509 | -9.2346
270.40007 | 0.77354 | -11.87459 | -9.18546 | 0.68854 | -11.2087 | -7.71767 | 0.80482 | -12.45763 | -10.02618 | 0.73847 | -11.33938 | -8.3738 | 0.75711 | -12.12182 | -9.17754 | 0.7573 | -12.12832 | -9.18481 | 0.69 | -13.07471 | -9.02162 | 0.78818 | -12.97559 | -10.2271 | 0.77261 | -12.47986 | -9.64201 | 0.56854 | -9.31886 | -5.29813 | 0.05086 | -0.00703 | -0.000357616 | 0.7238 | -13.13536 | -9.5074 | 0.74558 | -12.26563 | -9.14506 | 0.75606 | -11.66134 | -8.81662 | 0.76673 | -12.58494 | -9.64928 | 0.74692 | -12.54129 | -9.3673 | 0.51345 | -9.6669 | -4.96344 | 0.74728 | -12.92972 | -9.66211 | 0.76971 | -12.25648 | -9.43394 | 0.77767 | -12.17919 | -9.47133 | 0.74797 | -12.37208 | -9.25393 | 0.76643 | -12.3172 | -9.44021 | 0.74144 | -9.77504 | -7.24764 | 0.77059 | -12.14852 | -9.3615
270.50009 | 0.75492 | -12.08414 | -9.12261 | 0.69696 | -11.07932 | -7.72183 | 0.6325 | -10.17157 | -6.4335 | 0.7434 | -11.38278 | -8.46194 | 0.73631 | -12.23739 | -9.01048 | 0.75162 | -12.19207 | -9.16374 | 0.71579 | -12.90588 | -9.23797 | 0.74137 | -13.27847 | -9.84431 | 0.74969 | -12.66775 | -9.49685 | 0.57749 | -9.02451 | -5.21152 | -0.02149 | 0.0009375 | -2.01478e-05 | 0.74945 | -13.0118 | -9.75173 | 0.74148 | -12.31706 | -9.1329 | 0.73016 | -11.98279 | -8.74933 | 0.77348 | -12.56197 | -9.71638 | 0.76763 | -12.40317 | -9.52101 | 0.50241 | -9.95676 | -5.00239 | 0.76765 | -12.85453 | -9.86782 | 0.7756 | -12.18765 | -9.45273 | 0.77945 | -12.16377 | -9.48099 | 0.74527 | -12.42164 | -9.25749 | 0.75479 | -12.44835 | -9.39595 | 0.70079 | -10.14067 | -7.10646 | 0.76939 | -12.18694 | -9.37649
270.60014 | 0.75786 | -11.96331 | -9.06655 | 0.65225 | -11.58825 | -7.55839 | 0.62937 | -10.24967 | -6.45082 | 0.73905 | -11.43809 | -8.45335 | 0.76182 | -12.06853 | -9.19404 | 0.75038 | -12.17981 | -9.13952 | 0.70528 | -12.95188 | -9.13474 | 0.76697 | -13.18051 | -10.1091 | 0.73805 | -12.73577 | -9.39969 | 0.55975 | -9.11621 | -5.10278 | 0.05251 | -0.00503 | -0.000264206 | 0.75386 | -12.98071 | -9.78557 | 0.75217 | -12.18303 | -9.16368 | 0.73988 | -11.89638 | -8.80187 | 0.77385 | -12.60659 | -9.75567 | 0.75054 | -12.58 | -9.44178 | 0.50681 | -9.8255 | -4.97968 | 0.72478 | -13.20584 | -9.57137 | 0.77693 | -12.15942 | -9.44701 | 0.79459 | -11.9991 | -9.53434 | 0.74815 | -12.407 | -9.28232 | 0.76651 | -12.3417 | -9.46004 | 0.71554 | -9.86193 | -7.05663 | 0.75725 | -12.32028 | -9.32951
270.70007 | 0.7491 | -12.1474 | -9.09957 | 0.66871 | -11.4407 | -7.65057 | 0.65177 | -10.00879 | -6.52345 | 0.75341 | -11.33823 | -8.54238 | 0.7577 | -12.10027 | -9.16836 | 0.75963 | -12.10758 | -9.19733 | 0.65995 | -13.21871 | -8.72368 | 0.77656 | -13.09379 | -10.16816 | 0.78439 | -12.38118 | -9.71164 | 0.58088 | -8.96598 | -5.20818 | -0.02703 | 0.00124 | -3.36173e-05 | 0.7567 | -12.96959 | -9.81403 | 0.73472 | -12.38109 | -9.09658 | 0.73249 | -11.9587 | -8.75964 | 0.75602 | -12.73153 | -9.62525 | 0.76425 | -12.46213 | -9.52417 | 0.5068 | -9.90259 | -5.01862 | 0.74444 | -13.08607 | -9.74178 | 0.77336 | -12.20996 | -9.44267 | 0.77709 | -12.16144 | -9.45056 | 0.73877 | -12.48171 | -9.22111 | 0.75745 | -12.38706 | -9.38253 | 0.72269 | -9.88578 | -7.14438 | 0.76654 | -12.26623 | -9.40259
270.80017 | 0.74915 | -12.12628 | -9.08435 | 0.67848 | -11.38703 | -7.72585 | 0.65657 | -9.93918 | -6.52572 | 0.75836 | -11.25504 | -8.53533 | 0.74635 | -12.17953 | -9.09016 | 0.75943 | -12.11768 | -9.20255 | 0.67992 | -13.13469 | -8.93059 | 0.75791 | -13.20427 | -10.0077 | 0.74181 | -12.69777 | -9.41934 | 0.58146 | -8.98125 | -5.22221 | -0.0156 | -0.00103 | 1.60885e-05 | 0.73663 | -13.08995 | -9.64249 | 0.74148 | -12.33849 | -9.14875 | 0.74899 | -11.7848 | -8.82672 | 0.75719 | -12.72839 | -9.63783 | 0.756 | -12.52246 | -9.46693 | 0.51201 | -9.82605 | -5.03108 | 0.75775 | -12.94219 | -9.80693 | 0.78473 | -12.08568 | -9.48404 | 0.77704 | -12.18066 | -9.46489 | 0.75216 | -12.3726 | -9.30622 | 0.76507 | -12.34842 | -9.44742 | 0.67666 | -10.24591 | -6.93301 | 0.76754 | -12.21298 | -9.37393
270.90007 | 0.73994 | -12.21236 | -9.03644 | 0.68288 | -11.30491 | -7.71988 | 0.74839 | -8.53573 | -6.38804 | 0.75589 | -11.26599 | -8.51584 | 0.75497 | -12.09587 | -9.13203 | 0.76695 | -12.05197 | -9.24328 | 0.72597 | -12.79616 | -9.28967 | 0.77153 | -13.11582 | -10.11923 | 0.77072 | -12.50549 | -9.63823 | 0.59167 | -8.85255 | -5.23777 | 0.02414 | -0.00122 | -2.94255e-05 | 0.74034 | -13.03463 | -9.6501 | 0.73397 | -12.36099 | -9.0726 | 0.74064 | -11.87446 | -8.79474 | 0.78188 | -12.41762 | -9.70905 | 0.76431 | -12.44604 | -9.5127 | 0.50472 | -9.92749 | -5.01065 | 0.73642 | -13.11349 | -9.65703 | 0.75798 | -12.31237 | -9.3325 | 0.77678 | -12.16805 | -9.45193 | 0.76399 | -12.23014 | -9.34368 | 0.77724 | -12.20974 | -9.48985 | 0.6824 | -10.40989 | -7.1037 | 0.76587 | -12.2562 | -9.38667
271.00024 | 0.75278 | -12.11564 | -9.12046 | 0.67184 | -11.39235 | -7.65379 | 0.68884 | -10.37003 | -7.14328 | 0.75702 | -11.27788 | -8.53755 | 0.76414 | -12.05999 | -9.21551 | 0.7587 | -12.11661 | -9.19291 | 0.68203 | -13.11616 | -8.94565 | 0.76218 | -13.18029 | -10.04569 | 0.77359 | -12.37898 | -9.5762 | 0.61237 | -8.28004 | -5.07048 | 0.0235 | -0.00040625 | -9.54647e-06 | 0.72137 | -13.17064 | -9.50084 | 0.73737 | -12.35978 | -9.11369 | 0.73071 | -11.92232 | -8.71177 | 0.78203 | -12.53509 | -9.80279 | 0.761 | -12.48252 | -9.49921 | 0.52749 | -9.42057 | -4.96925 | 0.74973 | -13.01992 | -9.76137 | 0.77476 | -12.17684 | -9.43416 | 0.78041 | -12.15113 | -9.48286 | 0.76186 | -12.25353 | -9.33543 | 0.74625 | -12.50487 | -9.33175 | 0.73044 | -9.75909 | -7.12845 | 0.75551 | -12.31944 | -9.30745
271.10012 | 0.75154 | -12.12763 | -9.11438 | 0.67646 | -11.39591 | -7.70888 | 0.63124 | -10.17234 | -6.4212 | 0.74631 | -11.27209 | -8.41244 | 0.75301 | -12.12037 | -9.1267 | 0.76561 | -12.04864 | -9.2246 | 0.69863 | -13.04414 | -9.11296 | 0.79366 | -12.73881 | -10.11026 | 0.73746 | -12.7337 | -9.39056 | 0.56868 | -9.22427 | -5.24568 | -0.00159 | -0.00214 | 3.41499e-06 | 0.72618 | -13.14683 | -9.54696 | 0.7522 | -12.20904 | -9.18359 | 0.73964 | -11.84834 | -8.76349 | 0.78192 | -12.50139 | -9.77508 | 0.75835 | -12.49111 | -9.47257 | 0.47746 | -9.91926 | -4.73606 | 0.74105 | -13.08058 | -9.6934 | 0.77655 | -12.17461 | -9.45417 | 0.78034 | -12.12042 | -9.45801 | 0.76459 | -12.25636 | -9.37108 | 0.75717 | -12.43338 | -9.41422 | 0.72197 | -9.52666 | -6.87799 | 0.77548 | -12.10043 | -9.3837
271.20007 | 0.75264 | -12.11828 | -9.1207 | 0.67034 | -11.45057 | -7.6758 | 0.62358 | -10.22395 | -6.37549 | 0.75853 | -11.25543 | -8.53764 | 0.75825 | -12.07908 | -9.15892 | 0.7573 | -12.11109 | -9.17173 | 0.65718 | -13.22938 | -8.69405 | 0.75184 | -13.26294 | -9.97157 | 0.75414 | -12.64037 | -9.53265 | 0.57897 | -9.07412 | -5.25366 | 0.02305 | -0.00095625 | -2.20454e-05 | 0.73897 | -13.06718 | -9.65622 | 0.73513 | -12.38428 | -9.10401 | 0.75747 | -11.61079 | -8.79477 | 0.77496 | -12.60828 | -9.77094 | 0.76016 | -12.46106 | -9.47245 | 0.50084 | -9.75119 | -4.88374 | 0.74093 | -13.09356 | -9.70136 | 0.76174 | -12.27836 | -9.35288 | 0.78904 | -12.05296 | -9.51026 | 0.75096 | -12.39784 | -9.31027 | 0.75346 | -12.44951 | -9.38018 | 0.73305 | -9.30781 | -6.82308 | 0.75284 | -12.36882 | -9.31174
271.30005 | 0.75255 | -12.10672 | -9.1109 | 0.67757 | -11.34181 | -7.68483 | 0.63757 | -10.04804 | -6.40632 | 0.75557 | -11.23907 | -8.49187 | 0.74198 | -12.16724 | -9.02786 | 0.76033 | -12.11112 | -9.20846 | 0.67376 | -13.16892 | -8.87273 | 0.78342 | -12.98571 | -10.17328 | 0.76599 | -12.50254 | -9.57677 | 0.53985 | -9.68988 | -5.23105 | 0.01477 | -0.00295 | -4.35833e-05 | 0.75926 | -12.93063 | -9.81768 | 0.74071 | -12.32084 | -9.12616 | 0.74799 | -11.74563 | -8.78556 | 0.76809 | -12.46527 | -9.57451 | 0.75551 | -12.5197 | -9.4588 | 0.50236 | -9.65101 | -4.84831 | 0.73756 | -13.09977 | -9.66187 | 0.78834 | -12.02194 | -9.47741 | 0.77812 | -12.12931 | -9.43801 | 0.74938 | -12.39739 | -9.29031 | 0.77318 | -12.27073 | -9.48753 | 0.6765 | -10.13648 | -6.85735 | 0.76032 | -12.31025 | -9.35968
271.40017 | 0.7432 | -12.17101 | -9.04545 | 0.68223 | -11.31389 | -7.71868 | 0.6277 | -10.172 | -6.38498 | 0.73851 | -11.38584 | -8.40853 | 0.74329 | -12.21666 | -9.08054 | 0.76385 | -12.0621 | -9.21365 | 0.68956 | -13.05121 | -8.99961 | 0.77449 | -13.10474 | -10.14951 | 0.7984 | -12.23584 | -9.7691 | 0.58231 | -8.80203 | -5.12555 | -0.07748 | -0.00286 | 0.000221317 | 0.74209 | -13.04768 | -9.68251 | 0.75996 | -12.15638 | -9.2383 | 0.74948 | -11.72185 | -8.78532 | 0.76512 | -12.63966 | -9.67087 | 0.76643 | -12.432 | -9.52823 | 0.49785 | -9.85677 | -4.90723 | 0.75831 | -12.95511 | -9.82399 | 0.76647 | -12.28523 | -9.41631 | 0.77735 | -12.15524 | -9.44889 | 0.75376 | -12.35298 | -9.31115 | 0.76178 | -12.36801 | -9.4217 | 0.68186 | -10.19079 | -6.94866 | 0.76573 | -12.26115 | -9.38872
271.50019 | 0.7465 | -12.17217 | -9.08654 | 0.67091 | -11.42481 | -7.66506 | 0.63084 | -10.13953 | -6.39647 | 0.75928 | -11.04546 | -8.38661 | 0.77277 | -11.98698 | -9.26314 | 0.76996 | -11.91327 | -9.17278 | 0.68105 | -13.10336 | -8.9241 | 0.72118 | -13.41123 | -9.67194 | 0.75487 | -12.6206 | -9.52687 | 0.57174 | -8.99208 | -5.14118 | -0.00192 | -0.000525 | 1.00643e-06 | 0.72352 | -13.14067 | -9.50752 | 0.7409 | -12.27844 | -9.09714 | 0.74623 | -11.74715 | -8.76608 | 0.76553 | -12.66061 | -9.69204 | 0.76335 | -12.43805 | -9.49454 | 0.50549 | -9.74188 | -4.92438 | 0.76113 | -12.80069 | -9.74299 | 0.77149 | -12.21382 | -9.42289 | 0.7805 | -12.12586 | -9.46428 | 0.75074 | -12.38041 | -9.29447 | 0.74646 | -12.48706 | -9.32106 | 0.71274 | -9.84462 | -7.01664 | 0.76273 | -12.28608 | -9.37097
271.60019 | 0.75836 | -12.06836 | -9.15212 | 0.6674 | -11.47016 | -7.65518 | 0.61626 | -10.32878 | -6.36524 | 0.73749 | -11.41839 | -8.42096 | 0.75614 | -12.13171 | -9.17324 | 0.7755 | -11.91352 | -9.23893 | 0.69803 | -13.00436 | -9.07737 | 0.75898 | -13.22531 | -10.03773 | 0.77265 | -12.47041 | -9.63533 | 0.57155 | -8.99346 | -5.14025 | -0.01781 | 0.00055 | -9.7977e-06 | 0.74663 | -12.99547 | -9.70278 | 0.74341 | -12.2895 | -9.13611 | 0.74589 | -11.71008 | -8.73437 | 0.75812 | -12.70381 | -9.63102 | 0.74967 | -12.56548 | -9.42003 | 0.52262 | -9.45629 | -4.94203 | 0.759 | -12.93266 | -9.81585 | 0.76617 | -12.28987 | -9.41612 | 0.78423 | -12.11143 | -9.49814 | 0.75855 | -12.30782 | -9.33609 | 0.76001 | -12.37537 | -9.40539 | 0.73492 | -9.46802 | -6.95827 | 0.76796 | -12.24723 | -9.40532
271.7001 | 0.72574 | -12.30173 | -8.92783 | 0.65833 | -11.55567 | -7.60741 | 0.63016 | -10.15849 | -6.40151 | 0.74217 | -11.31223 | -8.39556 | 0.74989 | -12.10369 | -9.07644 | 0.77635 | -11.91441 | -9.24972 | 0.67172 | -13.16152 | -8.84085 | 0.78176 | -13.01831 | -10.17718 | 0.73921 | -12.71326 | -9.39771 | 0.58899 | -8.71252 | -5.13158 | 0.01971 | -0.00166 | -3.26513e-05 | 0.761 | -12.92267 | -9.8341 | 0.75481 | -12.13264 | -9.15784 | 0.74354 | -11.81813 | -8.78723 | 0.77318 | -12.56961 | -9.71859 | 0.76168 | -12.49326 | -9.51589 | 0.50871 | -9.69216 | -4.93053 | 0.74499 | -13.05499 | -9.72586 | 0.75622 | -12.33943 | -9.33137 | 0.78348 | -12.08297 | -9.46673 | 0.75558 | -12.34104 | -9.32466 | 0.74863 | -12.47956 | -9.34256 | 0.74405 | -9.57308 | -7.12281 | 0.76829 | -12.24297 | -9.40618
271.80017 | 0.76202 | -12.01288 | -9.15407 | 0.6844 | -11.32144 | -7.74838 | 0.62625 | -10.21868 | -6.39941 | 0.74367 | -11.28797 | -8.39455 | 0.76868 | -11.96832 | -9.19982 | 0.7565 | -12.11211 | -9.16284 | 0.68934 | -13.06164 | -9.00387 | 0.70233 | -13.50051 | -9.48179 | 0.7561 | -12.59882 | -9.52594 | 0.55705 | -9.18988 | -5.1192 | 0.02478 | -0.00142 | -3.51595e-05 | 0.73377 | -13.10124 | -9.61325 | 0.72493 | -12.446 | -9.02253 | 0.74661 | -11.73554 | -8.76192 | 0.76077 | -12.70783 | -9.66776 | 0.74525 | -12.58159 | -9.37639 | 0.51681 | -9.63995 | -4.98199 | 0.73137 | -13.14913 | -9.61681 | 0.77972 | -12.14127 | -9.46684 | 0.77215 | -12.18536 | -9.40895 | 0.75519 | -12.34147 | -9.32017 | 0.75458 | -12.4392 | -9.38642 | 0.68377 | -10.32851 | -7.0623 | 0.75001 | -12.36213 | -9.27176
271.90002 | 0.77212 | -11.95501 | -9.23071 | 0.68003 | -11.27792 | -7.66931 | 0.63218 | -10.14246 | -6.41181 | 0.75991 | -11.1248 | -8.45387 | 0.75614 | -12.13265 | -9.17399 | 0.74798 | -12.22209 | -9.14187 | 0.66569 | -13.19481 | -8.78362 | 0.77388 | -12.87587 | -9.9644 | 0.76707 | -12.52134 | -9.60472 | 0.56186 | -9.18767 | -5.16216 | 0.02958 | -0.00421 | -0.00012461 | 0.73454 | -13.08259 | -9.60964 | 0.74961 | -12.24393 | -9.17819 | 0.74931 | -11.75202 | -8.80591 | 0.77002 | -12.59129 | -9.69557 | 0.76148 | -12.4266 | -9.46266 | 0.49194 | -10.06204 | -4.94991 | 0.74114 | -13.07866 | -9.69316 | 0.77842 | -12.20266 | -9.49883 | 0.79036 | -11.99446 | -9.47997 | 0.7505 | -12.39023 | -9.29886 | 0.77536 | -12.23379 | -9.48563 | 0.71238 | -9.88581 | -7.04249 | 0.7554 | -12.34904 | -9.32848
272.00023 | 0.75394 | -12.01256 | -9.05681 | 0.67766 | -11.35718 | -7.69634 | 0.62845 | -10.18954 | -6.40361 | 0.73679 | -11.37398 | -8.38022 | 0.76419 | -12.04577 | -9.2053 | 0.76892 | -11.99762 | -9.22526 | 0.68916 | -13.06859 | -9.00633 | 0.76218 | -13.17282 | -10.04007 | 0.7824 | -12.37582 | -9.68283 | 0.55876 | -9.25674 | -5.17229 | 0.00113 | -0.0039 | -4.4109e-06 | 0.76337 | -12.91213 | -9.8567 | 0.72854 | -12.43504 | -9.05937 | 0.73066 | -11.91973 | -8.70921 | 0.78096 | -12.50179 | -9.76336 | 0.74055 | -12.66836 | -9.38154 | 0.50387 | -9.8787 | -4.97755 | 0.73273 | -13.15919 | -9.64214 | 0.77303 | -12.23911 | -9.46115 | 0.77221 | -12.1998 | -9.42082 | 0.75558 | -12.31467 | -9.30466 | 0.75922 | -12.40126 | -9.41531 | 0.71649 | -9.89063 | -7.08649 | 0.76952 | -12.21829 | -9.40217
272.10017 | 0.7314 | -12.30497 | -8.99992 | 0.65399 | -11.59426 | -7.5825 | 0.6375 | -10.10227 | -6.44021 | 0.75051 | -11.25181 | -8.44456 | 0.76497 | -12.03353 | -9.20528 | 0.77679 | -11.94012 | -9.27498 | 0.70694 | -12.96044 | -9.16229 | 0.78393 | -13.03746 | -10.22051 | 0.77322 | -12.47576 | -9.64653 | 0.5856 | -8.93932 | -5.23483 | -0.0679 | 0.00604 | -0.000410359 | 0.70909 | -13.21851 | -9.37307 | 0.74247 | -12.21058 | -9.06592 | 0.72991 | -11.96352 | -8.73225 | 0.77025 | -12.62362 | -9.7234 | 0.757 | -12.48288 | -9.44955 | 0.50194 | -9.92713 | -4.98278 | 0.75104 | -12.98993 | -9.75594 | 0.77633 | -12.17423 | -9.45124 | 0.7773 | -12.14143 | -9.43749 | 0.75575 | -12.32728 | -9.31633 | 0.7475 | -12.51892 | -9.35792 | 0.66231 | -10.16444 | -6.73202 | 0.76167 | -12.28391 | -9.35624
272.20014 | 0.74756 | -12.18033 | -9.10551 | 0.67816 | -11.33986 | -7.69026 | 0.61971 | -10.33667 | -6.40576 | 0.74359 | -11.34211 | -8.43389 | 0.76951 | -11.98003 | -9.21872 | 0.76297 | -12.10247 | -9.23387 | 0.67746 | -13.14952 | -8.90823 | 0.75301 | -13.21295 | -9.94943 | 0.7727 | -12.50431 | -9.66203 | 0.57449 | -9.15548 | -5.25971 | 0.02145 | -0.00313 | -6.71747e-05 | 0.73201 | -13.10091 | -9.59001 | 0.76625 | -12.07426 | -9.25188 | 0.73893 | -11.89132 | -8.78689 | 0.77035 | -12.54719 | -9.66571 | 0.77374 | -12.24939 | -9.47787 | 0.50651 | -9.74898 | -4.93795 | 0.7457 | -13.05946 | -9.73848 | 0.78149 | -12.13884 | -9.4864 | 0.78552 | -12.05057 | -9.46599 | 0.74714 | -12.43445 | -9.2903 | 0.75839 | -12.43778 | -9.43268 | 0.69612 | -9.68114 | -6.73922 | 0.74819 | -12.3808 | -9.26322
272.30003 | 0.72592 | -12.33667 | -8.95548 | 0.67455 | -11.40233 | -7.69141 | 0.6329 | -10.2098 | -6.46174 | 0.75021 | -11.2094 | -8.40942 | 0.76527 | -12.01334 | -9.19342 | 0.76234 | -12.0654 | -9.19792 | 0.67103 | -13.17066 | -8.83786 | 0.74353 | -13.29644 | -9.88634 | 0.76611 | -12.54579 | -9.6114 | 0.605 | -8.63317 | -5.22308 | -0.0393 | -0.000425 | 1.67017e-05 | 0.72816 | -13.08295 | -9.52653 | 0.7488 | -12.26406 | -9.18329 | 0.74933 | -11.78127 | -8.82804 | 0.77566 | -12.55587 | -9.73907 | 0.75118 | -12.55047 | -9.42773 | 0.50491 | -9.82866 | -4.9626 | 0.74628 | -13.02748 | -9.7222 | 0.7636 | -12.32436 | -9.41093 | 0.77223 | -12.21807 | -9.4352 | 0.74082 | -12.48889 | -9.25207 | 0.7515 | -12.48743 | -9.38434 | 0.68408 | -10.18792 | -6.96935 | 0.76314 | -12.28825 | -9.37769
272.4 | 0.74318 | -12.19147 | -9.06052 | 0.65752 | -11.56204 | -7.60231 | 0.64023 | -10.20449 | -6.53318 | 0.75318 | -11.19292 | -8.43033 | 0.75051 | -12.16519 | -9.13006 | 0.75045 | -12.19861 | -9.15447 | 0.67908 | -13.13907 | -8.92245 | 0.72259 | -13.39956 | -9.68246 | 0.76457 | -12.54529 | -9.59171 | 0.56261 | -9.31466 | -5.24052 | -0.00496 | 0.00296 | -1.47029e-05 | 0.72466 | -13.15233 | -9.53094 | 0.74234 | -12.31332 | -9.14067 | 0.71765 | -12.00421 | -8.61479 | 0.7746 | -12.55967 | -9.72869 | 0.76968 | -12.37916 | -9.52806 | 0.50964 | -9.76855 | -4.97848 | 0.74451 | -13.04903 | -9.71512 | 0.78897 | -12.05167 | -9.50843 | 0.78082 | -12.15331 | -9.48956 | 0.75439 | -12.36939 | -9.33132 | 0.76264 | -12.36417 | -9.42944 | 0.72671 | -9.66769 | -7.02557 | 0.75629 | -12.31258 | -9.3119
272.50024 | 0.74428 | -12.18171 | -9.06656 | 0.66692 | -11.48888 | -7.66214 | 0.67621 | -9.65513 | -6.52886 | 0.75713 | -11.16615 | -8.45426 | 0.76266 | -12.05552 | -9.19421 | 0.76096 | -12.08737 | -9.19804 | 0.65402 | -13.25661 | -8.67012 | 0.73224 | -13.35966 | -9.78251 | 0.74341 | -12.72075 | -9.45675 | 0.58179 | -8.86923 | -5.16005 | 0.01787 | -0.00362 | -6.47642e-05 | 0.74884 | -12.99183 | -9.72886 | 0.71857 | -12.48505 | -8.97138 | 0.75128 | -11.65418 | -8.75554 | 0.76377 | -12.66739 | -9.67497 | 0.77414 | -12.31436 | -9.53307 | 0.49336 | -10.08051 | -4.97329 | 0.74216 | -13.08118 | -9.70832 | 0.7698 | -12.24971 | -9.42985 | 0.76924 | -12.22114 | -9.40096 | 0.75856 | -12.30697 | -9.33555 | 0.75559 | -12.41414 | -9.38001 | 0.70456 | -9.88964 | -6.96784 | 0.76527 | -12.24777 | -9.37284
272.60007 | 0.75262 | -12.15334 | -9.14691 | 0.67652 | -11.37944 | -7.69843 | 0.63128 | -10.16169 | -6.41489 | 0.75495 | -11.24629 | -8.4904 | 0.76622 | -12.00439 | -9.19799 | 0.76184 | -12.08229 | -9.20476 | 0.68574 | -13.09701 | -8.9811 | 0.77077 | -13.06941 | -10.07353 | 0.75379 | -12.64893 | -9.53466 | 0.57632 | -8.7679 | -5.05312 | -0.06775 | 0.00127 | -8.63774e-05 | 0.76914 | -12.74105 | -9.79971 | 0.74438 | -12.26439 | -9.12934 | 0.747 | -11.78567 | -8.80392 | 0.77901 | -12.57796 | -9.7984 | 0.76882 | -12.40627 | -9.53824 | 0.48619 | -10.12363 | -4.92198 | 0.7567 | -12.93323 | -9.78662 | 0.78656 | -12.09606 | -9.51427 | 0.78084 | -12.14993 | -9.48712 | 0.74922 | -12.37567 | -9.27212 | 0.7676 | -12.28361 | -9.4289 | 0.6666 | -10.22898 | -6.81867 | 0.745 | -12.40813 | -9.244
272.70023 | 0.75274 | -12.14129 | -9.13918 | 0.69547 | -11.04801 | -7.68353 | 0.64166 | -10.01266 | -6.42468 | 0.75298 | -11.283 | -8.49584 | 0.74219 | -12.20298 | -9.05695 | 0.77857 | -11.84542 | -9.22245 | 0.70658 | -12.96817 | -9.16306 | 0.74511 | -13.28682 | -9.90018 | 0.76291 | -12.58266 | -9.59941 | 0.58201 | -8.92253 | -5.19304 | 0.0504 | -0.0072 | -0.000362873 | 0.73343 | -13.09538 | -9.60461 | 0.74939 | -12.25043 | -9.18036 | 0.75376 | -11.76723 | -8.86968 | 0.76806 | -12.63112 | -9.70141 | 0.76451 | -12.44509 | -9.51436 | 0.50684 | -9.80994 | -4.97206 | 0.73935 | -13.11484 | -9.69642 | 0.77746 | -12.18994 | -9.47718 | 0.79002 | -12.09328 | -9.55392 | 0.73655 | -12.51149 | -9.21532 | 0.76346 | -12.38412 | -9.45473 | 0.71202 | -9.80547 | -6.98169 | 0.76007 | -12.30047 | -9.34928
272.80007 | 0.73585 | -12.23047 | -8.9998 | 0.67331 | -11.41698 | -7.68711 | 0.61682 | -10.40793 | -6.41984 | 0.72757 | -11.5363 | -8.39348 | 0.75186 | -12.16744 | -9.14817 | 0.75156 | -12.10826 | -9.10013 | 0.68039 | -13.13449 | -8.93664 | 0.76428 | -13.15829 | -10.05655 | 0.75896 | -12.61646 | -9.5754 | 0.57782 | -9.22595 | -5.33098 | 0.00554 | -0.00254 | -1.40451e-05 | 0.75319 | -12.98806 | -9.78253 | 0.73721 | -12.33854 | -9.09612 | 0.74451 | -11.80339 | -8.78777 | 0.76182 | -12.70338 | -9.67766 | 0.76125 | -12.47255 | -9.49478 | 0.49341 | -10.03249 | -4.95013 | 0.75981 | -12.91894 | -9.81589 | 0.77405 | -12.22698 | -9.46431 | 0.77637 | -12.18746 | -9.46194 | 0.75974 | -12.29281 | -9.33928 | 0.76763 | -12.30547 | -9.44602 | 0.69974 | -9.8305 | -6.87875 | 0.77143 | -12.20517 | -9.41547
272.90019 | 0.72967 | -12.25977 | -8.94565 | 0.65015 | -11.59668 | -7.53956 | 0.62939 | -10.23445 | -6.44144 | 0.75341 | -11.28554 | -8.50269 | 0.75032 | -12.13831 | -9.1076 | 0.74702 | -12.21468 | -9.12456 | 0.73799 | -12.52751 | -9.24523 | 0.73384 | -13.31221 | -9.76901 | 0.75777 | -12.62778 | -9.56899 | 0.55839 | -9.25123 | -5.16581 | 0.01322 | -0.00324 | -4.2803e-05 | 0.75754 | -12.92681 | -9.79261 | 0.73904 | -12.31303 | -9.09987 | 0.74121 | -11.86701 | -8.79596 | 0.76891 | -12.62759 | -9.70952 | 0.75028 | -12.5689 | -9.43024 | 0.50957 | -9.79449 | -4.99099 | 0.74905 | -13.02209 | -9.75419 | 0.78627 | -12.11855 | -9.52851 | 0.75867 | -12.29772 | -9.32991 | 0.74053 | -12.48908 | -9.24848 | 0.7627 | -12.39199 | -9.45141 | 0.69934 | -9.8703 | -6.90269 | 0.76989 | -12.22508 | -9.41196
273.00014 | 0.73516 | -12.24474 | -9.00189 | 0.66925 | -11.42993 | -7.64946 | 0.62929 | -10.22862 | -6.43677 | 0.75022 | -11.26605 | -8.452 | 0.75466 | -12.0928 | -9.12596 | 0.75194 | -12.15357 | -9.13873 | 0.66951 | -13.08161 | -8.75831 | 0.75955 | -13.18962 | -10.01824 | 0.76762 | -12.55204 | -9.63517 | 0.55389 | -9.48237 | -5.25217 | -0.01424 | 0.00151 | -2.14475e-05 | 0.73159 | -13.11992 | -9.59839 | 0.75479 | -12.12994 | -9.15554 | 0.73988 | -11.88187 | -8.79111 | 0.77047 | -12.62064 | -9.72378 | 0.75433 | -12.52142 | -9.44534 | 0.51635 | -9.59597 | -4.95486 | 0.75439 | -12.96919 | -9.78377 | 0.77404 | -12.21078 | -9.45163 | 0.78558 | -12.08836 | -9.49634 | 0.7618 | -12.28567 | -9.35927 | 0.75568 | -12.44818 | -9.40689 | 0.69352 | -9.96634 | -6.91183 | 0.75877 | -12.32391 | -9.35104
273.10009 | 0.75245 | -12.1029 | -9.10684 | 0.66809 | -11.43711 | -7.64107 | 0.63518 | -10.1638 | -6.45584 | 0.74702 | -11.30255 | -8.44328 | 0.77022 | -11.88884 | -9.157 | 0.77213 | -11.94804 | -9.22549 | 0.68684 | -13.09289 | -8.99275 | 0.75327 | -13.21817 | -9.95685 | 0.77415 | -12.4998 | -9.6767 | 0.57447 | -9.22174 | -5.2976 | 0.0573 | -0.00736 | -0.000421491 | 0.74514 | -13.03834 | -9.71539 | 0.74786 | -12.20501 | -9.12766 | 0.75418 | -11.71519 | -8.83536 | 0.75738 | -12.69741 | -9.61678 | 0.76368 | -12.47886 | -9.52991 | 0.50333 | -9.86314 | -4.96443 | 0.75627 | -12.97272 | -9.8109 | 0.75866 | -12.3533 | -9.37199 | 0.75892 | -12.27899 | -9.31871 | 0.7437 | -12.45057 | -9.25949 | 0.75085 | -12.50444 | -9.389 | 0.73106 | -9.79316 | -7.15938 | 0.7559 | -12.35347 | -9.338
273.20005 | 0.73196 | -12.23845 | -8.95804 | 0.69042 | -11.23143 | -7.75445 | 0.67922 | -10.31603 | -7.0068 | 0.75735 | -11.11669 | -8.4192 | 0.75012 | -12.13096 | -9.09968 | 0.7701 | -12.00633 | -9.24603 | 0.70708 | -12.94702 | -9.15464 | 0.76187 | -13.16428 | -10.02951 | 0.77792 | -12.4529 | -9.68734 | 0.60538 | -8.5922 | -5.20158 | 0.02493 | -0.00035 | -8.72655e-06 | 0.74788 | -13.01396 | -9.73288 | 0.74878 | -12.25418 | -9.17565 | 0.73696 | -11.87989 | -8.75497 | 0.76854 | -12.60077 | -9.68414 | 0.73643 | -12.68009 | -9.33803 | 0.52919 | -9.33263 | -4.93869 | 0.73442 | -13.14277 | -9.6523 | 0.76808 | -12.27199 | -9.42592 | 0.77499 | -12.16203 | -9.42548 | 0.73766 | -12.50255 | -9.22267 | 0.76152 | -12.39737 | -9.44082 | 0.68856 | -10.18647 | -7.01394 | 0.76617 | -12.23845 | -9.37677
273.30021 | 0.73572 | -12.23773 | -9.00358 | 0.66301 | -11.52244 | -7.63954 | 0.74606 | -9.92036 | -7.4012 | 0.75879 | -11.11308 | -8.43247 | 0.74987 | -12.16426 | -9.12155 | 0.76035 | -12.08618 | -9.18976 | 0.69919 | -13.02756 | -9.10874 | 0.69927 | -13.50095 | -9.44086 | 0.7925 | -12.26486 | -9.71989 | 0.571 | -9.30982 | -5.3159 | -0.01089 | 0.0007625 | -8.30439e-06 | 0.74809 | -12.99725 | -9.72306 | 0.74772 | -12.27011 | -9.17459 | 0.72519 | -11.96014 | -8.67339 | 0.74843 | -12.80695 | -9.58507 | 0.75705 | -12.50837 | -9.46947 | 0.51507 | -9.54239 | -4.91505 | 0.73382 | -13.15289 | -9.65186 | 0.77469 | -12.17646 | -9.43298 | 0.77858 | -12.12663 | -9.4416 | 0.76836 | -12.17191 | -9.35238 | 0.76039 | -12.41429 | -9.43975 | 0.6927 | -9.98633 | -6.91749 | 0.77402 | -12.17589 | -9.42432
273.40017 | 0.7407 | -12.22583 | -9.05562 | 0.67873 | -11.36754 | -7.71547 | 0.64437 | -10.05879 | -6.4816 | 0.72634 | -11.46731 | -8.32921 | 0.76411 | -12.03169 | -9.19354 | 0.74813 | -12.21244 | -9.13648 | 0.67331 | -13.12121 | -8.8346 | 0.78021 | -13.04654 | -10.17901 | 0.76343 | -12.56184 | -9.59007 | 0.57005 | -9.33297 | -5.32023 | 0.0243 | -0.00341 | -8.2934e-05 | 0.77084 | -12.85809 | -9.91155 | 0.73233 | -12.38361 | -9.06893 | 0.74379 | -11.79971 | -8.77646 | 0.75823 | -12.6551 | -9.59548 | 0.75617 | -12.48624 | -9.44176 | 0.50338 | -9.81467 | -4.94049 | 0.76089 | -12.76693 | -9.71424 | 0.76637 | -12.28096 | -9.41179 | 0.77849 | -12.13724 | -9.44874 | 0.75945 | -12.28525 | -9.32997 | 0.74737 | -12.50112 | -9.34299 | 0.73556 | -9.49274 | -6.98245 | 0.74491 | -12.42356 | -9.25448
273.50007 | 0.73982 | -12.19344 | -9.02089 | 0.681 | -11.37119 | -7.74373 | 0.80531 | -12.46148 | -10.03536 | 0.75331 | -11.21736 | -8.45015 | 0.77569 | -11.90161 | -9.23192 | 0.7461 | -12.22532 | -9.1213 | 0.69846 | -13.00467 | -9.0832 | 0.75159 | -13.25059 | -9.95905 | 0.76511 | -12.55621 | -9.60688 | 0.57438 | -9.18861 | -5.27771 | -0.0212 | 0.0009125 | -1.93414e-05 | 0.76687 | -12.87828 | -9.87592 | 0.74284 | -12.30918 | -9.1437 | 0.75968 | -11.66428 | -8.8611 | 0.76525 | -12.6421 | -9.67435 | 0.75971 | -12.48025 | -9.48133 | 0.50251 | -9.80328 | -4.92628 | 0.73794 | -13.11315 | -9.67676 | 0.78517 | -12.10954 | -9.50803 | 0.77123 | -12.21592 | -9.42123 | 0.7385 | -12.44454 | -9.19027 | 0.75538 | -12.43044 | -9.38973 | 0.70428 | -9.74544 | -6.86349 | 0.7677 | -12.23742 | -9.39472
273.60005 | 0.76042 | -12.07177 | -9.17957 | 0.68435 | -11.31403 | -7.74276 | 0.69048 | -10.37351 | -7.16266 | 0.75531 | -11.20239 | -8.46134 | 0.76274 | -12.03046 | -9.17608 | 0.76936 | -12.03964 | -9.26288 | 0.67276 | -13.14965 | -8.84656 | 0.75248 | -13.19576 | -9.9296 | 0.75532 | -12.60421 | -9.52019 | 0.57464 | -9.26251 | -5.32261 | 0.02053 | -0.0001625 | -3.33645e-06 | 0.77511 | -12.78621 | -9.91074 | 0.74987 | -12.25415 | -9.18897 | 0.73361 | -11.8385 | -8.68487 | 0.74736 | -12.77881 | -9.55032 | 0.75677 | -12.51778 | -9.47307 | 0.4976 | -9.96551 | -4.95881 | 0.74781 | -13.01386 | -9.73194 | 0.75415 | -12.36356 | -9.32394 | 0.77787 | -12.14625 | -9.44822 | 0.74998 | -12.37589 | -9.28164 | 0.75553 | -12.45984 | -9.41384 | 0.69763 | -9.93576 | -6.93149 | 0.76541 | -12.25819 | -9.38257
273.7001 | 0.73276 | -12.26126 | -8.98457 | 0.6618 | -11.49358 | -7.60644 | 0.66895 | -10.02405 | -6.70554 | 0.74448 | -11.29866 | -8.41159 | 0.74984 | -12.15602 | -9.11506 | 0.75554 | -12.1319 | -9.16618 | 0.67004 | -13.17046 | -8.82476 | 0.75395 | -13.20008 | -9.95222 | 0.74719 | -12.68634 | -9.47912 | 0.55715 | -9.45409 | -5.26739 | 0.02814 | -0.00709 | -0.000199407 | 0.74988 | -12.98527 | -9.73745 | 0.73504 | -12.38446 | -9.10309 | 0.7303 | -11.90384 | -8.69337 | 0.76304 | -12.68379 | -9.67822 | 0.7766 | -12.28432 | -9.53999 | 0.48706 | -10.04956 | -4.8947 | 0.75874 | -12.93164 | -9.81179 | 0.77224 | -12.21373 | -9.43199 | 0.78152 | -12.09766 | -9.4546 | 0.76805 | -12.17697 | -9.35249 | 0.76093 | -12.32833 | -9.38105 | 0.67905 | -9.96442 | -6.76633 | 0.77105 | -12.18628 | -9.39624
273.80005 | 0.74294 | -12.17856 | -9.04794 | 0.67036 | -11.45359 | -7.67797 | 0.65948 | -10.07665 | -6.64535 | 0.73899 | -11.29525 | -8.34708 | 0.7566 | -12.10291 | -9.157 | 0.75829 | -12.12582 | -9.19484 | 0.69641 | -13.03421 | -9.07716 | 0.76305 | -13.16841 | -10.04819 | 0.76798 | -12.54949 | -9.63772 | 0.56536 | -9.26187 | -5.23626 | -0.1057 | 0.0003375 | -3.56731e-05 | 0.76208 | -12.77106 | -9.73252 | 0.71806 | -12.49484 | -8.97208 | 0.74814 | -11.68133 | -8.73928 | 0.77506 | -12.56402 | -9.73787 | 0.76783 | -12.38699 | -9.51106 | 0.51645 | -9.51837 | -4.91574 | 0.76411 | -12.87968 | -9.84153 | 0.76564 | -12.24807 | -9.37756 | 0.79699 | -12.01313 | -9.57439 | 0.74951 | -12.40138 | -9.29494 | 0.75185 | -12.46368 | -9.37087 | 0.7038 | -10.00372 | -7.0406 | 0.77287 | -12.18674 | -9.41873
273.90005 | 0.73547 | -12.24598 | -9.00649 | 0.68647 | -11.24456 | -7.71907 | 0.64834 | -10.23653 | -6.63679 | 0.74849 | -11.19516 | -8.37949 | 0.75811 | -12.08946 | -9.16515 | 0.7643 | -12.08926 | -9.23977 | 0.69674 | -13.02668 | -9.07618 | 0.77264 | -13.10658 | -10.12668 | 0.76136 | -12.57326 | -9.57282 | 0.56019 | -9.45559 | -5.29694 | 0.00742 | -0.00119 | -8.86001e-06 | 0.72741 | -13.13534 | -9.55482 | 0.73611 | -12.37918 | -9.11245 | 0.74852 | -11.70869 | -8.76416 | 0.76998 | -12.59409 | -9.69722 | 0.75601 | -12.51967 | -9.46497 | 0.51547 | -9.55687 | -4.92624 | 0.75906 | -12.92287 | -9.80922 | 0.76271 | -12.28465 | -9.36959 | 0.77293 | -12.19048 | -9.42243 | 0.76652 | -12.13111 | -9.29869 | 0.75238 | -12.45939 | -9.37424 | 0.6873 | -9.93783 | -6.83029 | 0.75801 | -12.32857 | -9.3452
274.00012 | 0.75204 | -12.09186 | -9.09362 | 0.65851 | -11.55588 | -7.60963 | 0.66255 | -10.03029 | -6.64558 | 0.7402 | -11.26092 | -8.33536 | 0.76848 | -12.01972 | -9.23685 | 0.76504 | -12.05536 | -9.22283 | 0.71548 | -12.8978 | -9.22814 | 0.76488 | -13.16364 | -10.06856 | 0.74444 | -12.72724 | -9.47472 | 0.57493 | -9.19715 | -5.28775 | 0.00329 | -0.00134 | -4.40171e-06 | 0.73896 | -13.04206 | -9.63752 | 0.72617 | -12.42547 | -9.02299 | 0.73567 | -11.84977 | -8.71757 | 0.77384 | -12.57454 | -9.73068 | 0.76218 | -12.47451 | -9.50781 | 0.4906 | -9.947 | -4.88004 | 0.75877 | -12.90359 | -9.79088 | 0.76958 | -12.21079 | -9.39724 | 0.77022 | -12.20323 | -9.3992 | 0.765 | -12.23939 | -9.36315 | 0.75745 | -12.42545 | -9.41162 | 0.67052 | -10.01018 | -6.712 | 0.76801 | -12.23244 | -9.39469
274.10005 | 0.75211 | -12.11371 | -9.11082 | 0.68185 | -11.34199 | -7.73359 | 0.64449 | -10.23675 | -6.59751 | 0.74763 | -11.22297 | -8.39062 | 0.75414 | -12.11927 | -9.13961 | 0.76411 | -12.07045 | -9.2232 | 0.67868 | -13.14066 | -8.9183 | 0.75046 | -13.25489 | -9.94732 | 0.7478 | -12.67406 | -9.47768 | 0.60141 | -8.68269 | -5.22186 | -0.00509 | -0.00276 | 1.40556e-05 | 0.74191 | -13.02514 | -9.66351 | 0.73662 | -12.35938 | -9.10418 | 0.73334 | -11.86351 | -8.7 | 0.76658 | -12.62659 | -9.67929 | 0.76589 | -12.40559 | -9.50131 | 0.4946 | -9.84393 | -4.8688 | 0.76591 | -12.757 | -9.77069 | 0.75611 | -12.32493 | -9.319 | 0.76936 | -12.22976 | -9.40915 | 0.7476 | -12.41578 | -9.28198 | 0.76654 | -12.33151 | -9.45263 | 0.67151 | -10.12573 | -6.79951 | 0.769 | -12.23541 | -9.40903
274.20012 | 0.7651 | -12.01529 | -9.19285 | 0.66916 | -11.45132 | -7.66279 | 0.64658 | -10.21574 | -6.60532 | 0.75132 | -11.14361 | -8.37241 | 0.76198 | -12.03448 | -9.17008 | 0.7528 | -12.11379 | -9.11932 | 0.70659 | -12.96625 | -9.16178 | 0.80349 | -12.61224 | -10.13384 | 0.7652 | -12.55881 | -9.61 | 0.57143 | -9.30931 | -5.31966 | -0.05912 | -0.00124 | 7.35342e-05 | 0.77444 | -12.83138 | -9.9371 | 0.74282 | -12.26017 | -9.10714 | 0.74902 | -11.74611 | -8.79802 | 0.77601 | -12.51045 | -9.70827 | 0.75813 | -12.47407 | -9.45695 | 0.51507 | -9.56434 | -4.92629 | 0.74267 | -13.02668 | -9.67447 | 0.76983 | -12.2107 | -9.40015 | 0.76885 | -12.24906 | -9.4177 | 0.76023 | -12.28446 | -9.33896 | 0.76074 | -12.41324 | -9.44324 | 0.67504 | -10.22804 | -6.90429 | 0.74089 | -12.44977 | -9.22395
274.30012 | 0.74372 | -12.16612 | -9.04817 | 0.65661 | -11.58469 | -7.60666 | 0.64201 | -10.26234 | -6.58847 | 0.73858 | -11.27181 | -8.3251 | 0.76019 | -12.0708 | -9.17605 | 0.74916 | -12.17497 | -9.12099 | 0.66436 | -13.22051 | -8.78322 | 0.77135 | -13.10834 | -10.11107 | 0.75498 | -12.61743 | -9.52593 | 0.54124 | -9.67458 | -5.23627 | 0.03598 | -0.0015 | -5.39715e-05 | 0.74251 | -13.03274 | -9.67697 | 0.74042 | -12.32884 | -9.12851 | 0.72942 | -11.86694 | -8.65593 | 0.77127 | -12.60247 | -9.71992 | 0.76456 | -12.41578 | -9.49258 | 0.51519 | -9.54496 | -4.9175 | 0.75518 | -12.95936 | -9.78667 | 0.767 | -12.21838 | -9.37154 | 0.76689 | -12.24376 | -9.38962 | 0.7346 | -12.47743 | -9.16592 | 0.77064 | -12.31434 | -9.48987 | 0.6839 | -10.07321 | -6.88907 | 0.76882 | -12.24436 | -9.41376
274.40019 | 0.76917 | -11.82973 | -9.09907 | 0.64413 | -11.67506 | -7.52026 | 0.64514 | -10.20041 | -6.58064 | 0.73386 | -11.37756 | -8.34958 | 0.77144 | -11.97374 | -9.23704 | 0.75863 | -12.13221 | -9.20387 | 0.71516 | -12.88941 | -9.21797 | 0.75072 | -13.26269 | -9.95664 | 0.75505 | -12.63778 | -9.54214 | 0.59337 | -8.83496 | -5.24242 | 0.04024 | 0.00384 | 0.000154672 | 0.76642 | -12.86577 | -9.8606 | 0.74111 | -12.29739 | -9.11375 | 0.73804 | -11.80766 | -8.71453 | 0.76299 | -12.66134 | -9.66047 | 0.74488 | -12.62909 | -9.40718 | 0.49387 | -9.91906 | -4.89873 | 0.74594 | -13.03744 | -9.72509 | 0.75712 | -12.29761 | -9.31071 | 0.78031 | -12.14711 | -9.47854 | 0.74692 | -12.41165 | -9.27046 | 0.77114 | -12.28405 | -9.47275 | 0.69039 | -10.1521 | -7.00891 | 0.78219 | -12.09123 | -9.45766
274.50007 | 0.73797 | -12.21937 | -9.01754 | 0.67929 | -11.36926 | -7.72308 | 0.65003 | -10.13629 | -6.58892 | 0.75068 | -11.13692 | -8.36022 | 0.7534 | -12.13091 | -9.13936 | 0.76031 | -12.11968 | -9.21465 | 0.6886 | -13.04822 | -8.98503 | 0.75503 | -13.21952 | -9.98115 | 0.76006 | -12.59595 | -9.57374 | 0.58906 | -8.82988 | -5.20137 | -0.00402 | -0.00182 | 7.31683e-06 | 0.76285 | -12.7983 | -9.76316 | 0.74017 | -12.31814 | -9.11749 | 0.73445 | -11.82009 | -8.68124 | 0.76363 | -12.66835 | -9.67397 | 0.76344 | -12.43136 | -9.49055 | 0.49943 | -9.89454 | -4.94162 | 0.75861 | -12.9297 | -9.80865 | 0.77786 | -12.10742 | -9.41784 | 0.77826 | -12.16849 | -9.47022 | 0.75189 | -12.32302 | -9.26557 | 0.76113 | -12.37499 | -9.41893 | 0.69366 | -9.94646 | -6.89948 | 0.75117 | -12.34698 | -9.2747
274.60002 | 0.74452 | -12.15179 | -9.04726 | 0.67588 | -11.36834 | -7.68359 | 0.64174 | -10.24605 | -6.57529 | 0.73815 | -11.30832 | -8.34722 | 0.74341 | -12.18774 | -9.06049 | 0.74758 | -12.21236 | -9.12969 | 0.70254 | -12.98561 | -9.12286 | 0.74955 | -13.24568 | -9.92833 | 0.79187 | -12.31759 | -9.75389 | 0.59223 | -8.78766 | -5.20433 | 0.01675 | -0.00111 | -1.86333e-05 | 0.7493 | -12.9653 | -9.71491 | 0.74931 | -12.26589 | -9.19092 | 0.75101 | -11.63608 | -8.73878 | 0.75212 | -12.74262 | -9.58401 | 0.76236 | -12.44241 | -9.4856 | 0.49755 | -9.91316 | -4.93227 | 0.72601 | -13.21416 | -9.59364 | 0.76533 | -12.21521 | -9.34866 | 0.77654 | -12.13578 | -9.42393 | 0.75645 | -12.34808 | -9.34067 | 0.76277 | -12.36281 | -9.43002 | 0.64833 | -10.10106 | -6.54886 | 0.76285 | -12.24486 | -9.34099
274.70007 | 0.74396 | -12.14729 | -9.03708 | 0.67866 | -11.38271 | -7.72493 | 0.67036 | -9.86681 | -6.61433 | 0.73671 | -11.21297 | -8.26074 | 0.75027 | -12.1139 | -9.08865 | 0.75118 | -12.18969 | -9.15669 | 0.72811 | -12.78113 | -9.30613 | 0.78697 | -13.00564 | -10.23506 | 0.7799 | -12.36334 | -9.64217 | 0.56201 | -9.29008 | -5.22111 | -7.2e-05 | -0.00211 | 1.5165e-07 | 0.75324 | -12.96284 | -9.76411 | 0.74225 | -12.31645 | -9.14182 | 0.76019 | -11.60185 | -8.8196 | 0.77519 | -12.56866 | -9.74313 | 0.76172 | -12.43021 | -9.46831 | 0.49667 | -9.88588 | -4.91005 | 0.74099 | -13.04535 | -9.6665 | 0.76054 | -12.31246 | -9.36414 | 0.77428 | -12.15846 | -9.41402 | 0.74903 | -12.40056 | -9.28834 | 0.76152 | -12.37835 | -9.42632 | 0.68438 | -9.97112 | -6.82404 | 0.76333 | -12.26613 | -9.36316
274.80012 | 0.75016 | -12.14996 | -9.11447 | 0.68963 | -11.25764 | -7.76362 | 0.64477 | -10.20255 | -6.57832 | 0.74943 | -11.16394 | -8.36663 | 0.75193 | -12.15564 | -9.14024 | 0.75358 | -12.16546 | -9.16761 | 0.68143 | -13.10865 | -8.93259 | 0.75552 | -13.22989 | -9.99542 | 0.75661 | -12.62354 | -9.55111 | 0.56097 | -9.47271 | -5.31389 | 0.10806 | -8.125e-05 | -8.77947e-06 | 0.73094 | -13.08007 | -9.56068 | 0.74899 | -12.20944 | -9.14474 | 0.74782 | -11.77319 | -8.80419 | 0.77302 | -12.58509 | -9.72859 | 0.75561 | -12.50831 | -9.45146 | 0.49547 | -9.93757 | -4.92379 | 0.7497 | -12.90525 | -9.67505 | 0.77454 | -12.15113 | -9.41159 | 0.77937 | -12.14927 | -9.46876 | 0.74837 | -12.37158 | -9.25857 | 0.75645 | -12.43117 | -9.40353 | 0.68707 | -9.76473 | -6.70903 | 0.75762 | -12.29379 | -9.31404
274.90019 | 0.76119 | -12.07446 | -9.19096 | 0.67044 | -11.43144 | -7.66404 | 0.64845 | -10.16456 | -6.59122 | 0.76348 | -11.04337 | -8.43138 | 0.77384 | -11.97598 | -9.2675 | 0.77288 | -11.99503 | -9.27071 | 0.69865 | -13.01091 | -9.09007 | 0.74391 | -13.28365 | -9.88189 | 0.77121 | -12.49934 | -9.63964 | 0.57392 | -9.23841 | -5.30207 | 0.01503 | -0.00258 | -3.87125e-05 | 0.75908 | -12.96533 | -9.84168 | 0.75771 | -12.08609 | -9.15779 | 0.7443 | -11.67067 | -8.68647 | 0.78226 | -12.51571 | -9.7905 | 0.76879 | -12.41461 | -9.54418 | 0.50305 | -9.83271 | -4.94632 | 0.7476 | -13.03599 | -9.74564 | 0.78309 | -12.08351 | -9.46247 | 0.76833 | -12.23868 | -9.40339 | 0.74989 | -12.36074 | -9.26926 | 0.77529 | -12.23264 | -9.4839 | 0.65982 | -9.96455 | -6.5748 | 0.75806 | -12.30495 | -9.32788
275.00003 | 0.74974 | -12.16928 | -9.12374 | 0.67833 | -11.38013 | -7.71951 | 0.65199 | -10.12523 | -6.60156 | 0.75852 | -11.04863 | -8.38055 | 0.74253 | -12.21078 | -9.06684 | 0.75299 | -12.16734 | -9.16191 | 0.69405 | -13.01881 | -9.03565 | 0.74003 | -13.31339 | -9.85232 | 0.76625 | -12.47349 | -9.55786 | 0.59138 | -8.93339 | -5.28301 | 0.000772 | -0.00384 | -2.96738e-06 | 0.74036 | -13.06055 | -9.66952 | 0.72253 | -12.44024 | -8.98849 | 0.73788 | -11.75713 | -8.67538 | 0.76693 | -12.65257 | -9.70363 | 0.77439 | -12.34091 | -9.55665 | 0.51364 | -9.50774 | -4.88356 | 0.76076 | -12.93131 | -9.83766 | 0.77958 | -12.13832 | -9.46284 | 0.77021 | -12.23802 | -9.42587 | 0.73888 | -12.47195 | -9.21526 | 0.76115 | -12.38387 | -9.42601 | 0.66759 | -9.88334 | -6.59806 | 0.75913 | -12.31169 | -9.34615
275.10024 | 0.75465 | -12.08689 | -9.12131 | 0.69542 | -11.15453 | -7.75711 | 0.65732 | -10.06039 | -6.61287 | 0.75593 | -11.10061 | -8.39126 | 0.76358 | -11.94847 | -9.12367 | 0.77065 | -11.98944 | -9.2397 | 0.71125 | -12.92204 | -9.19076 | 0.75019 | -13.2324 | -9.92683 | 0.75571 | -12.61954 | -9.53672 | 0.58593 | -9.0167 | -5.28316 | 0.00595 | -0.00251 | -1.49418e-05 | 0.73805 | -13.06256 | -9.64079 | 0.73651 | -12.34956 | -9.09558 | 0.75916 | -11.66283 | -8.85401 | 0.77228 | -12.59214 | -9.72461 | 0.76236 | -12.46211 | -9.50062 | 0.51364 | -9.56849 | -4.91475 | 0.74291 | -13.06831 | -9.70857 | 0.76803 | -12.25811 | -9.41464 | 0.77804 | -12.11329 | -9.42464 | 0.75195 | -12.35502 | -9.29041 | 0.76037 | -12.39128 | -9.42191 | 0.71622 | -9.39132 | -6.72627 | 0.76372 | -12.26818 | -9.36943
275.20016 | 0.76114 | -12.03729 | -9.16213 | 0.67136 | -11.43736 | -7.67854 | 0.64934 | -10.14918 | -6.59027 | 0.7605 | -11.02009 | -8.38079 | 0.74299 | -12.17913 | -9.04898 | 0.76312 | -12.08473 | -9.22209 | 0.68923 | -13.05642 | -8.99882 | 0.74604 | -13.28747 | -9.91293 | 0.76533 | -12.54149 | -9.59838 | 0.57822 | -8.95764 | -5.17951 | -0.00653 | 0.00268 | -1.75005e-05 | 0.73953 | -13.04529 | -9.64739 | 0.76062 | -12.15275 | -9.24359 | 0.73712 | -11.82811 | -8.7187 | 0.77106 | -12.59046 | -9.70795 | 0.75321 | -12.53511 | -9.44153 | 0.49667 | -9.49484 | -4.71583 | 0.74982 | -13.0004 | -9.74802 | 0.76655 | -12.22569 | -9.37155 | 0.77407 | -12.18352 | -9.43092 | 0.74729 | -12.41878 | -9.28038 | 0.74442 | -12.51118 | -9.31356 | 0.68649 | -9.72023 | -6.67283 | 0.75736 | -12.31008 | -9.32315
275.30003 | 0.75787 | -12.10821 | -9.17639 | 0.67226 | -11.43076 | -7.68446 | 0.64227 | -10.24589 | -6.58067 | 0.74966 | -11.14569 | -8.35544 | 0.76867 | -11.98764 | -9.21457 | 0.75293 | -12.14747 | -9.14617 | 0.68182 | -13.10714 | -8.93673 | 0.78053 | -12.95082 | -10.10857 | 0.75119 | -12.65566 | -9.50682 | 0.5818 | -8.82589 | -5.13487 | 0.00821 | 0.00039375 | 3.23269e-06 | 0.75535 | -12.96091 | -9.78997 | 0.73618 | -12.35504 | -9.09557 | 0.74525 | -11.56845 | -8.62141 | 0.76633 | -12.60719 | -9.66131 | 0.77293 | -12.36022 | -9.55355 | 0.49128 | -9.59767 | -4.71514 | 0.75402 | -12.95225 | -9.76626 | 0.75062 | -12.32433 | -9.25094 | 0.77989 | -12.13655 | -9.46511 | 0.76421 | -12.23109 | -9.34706 | 0.76324 | -12.32679 | -9.40836 | 0.75157 | -8.93319 | -6.71389 | 0.7764 | -12.12893 | -9.41688
275.4001 | 0.76573 | -12.03623 | -9.21653 | 0.69413 | -11.20433 | -7.77725 | 0.65282 | -10.10681 | -6.59794 | 0.75322 | -11.08524 | -8.34958 | 0.76493 | -12.01491 | -9.19058 | 0.76186 | -12.08824 | -9.20953 | 0.66087 | -13.21714 | -8.7348 | 0.74416 | -13.26626 | -9.87216 | 0.74388 | -12.71679 | -9.45978 | 0.55307 | -9.35121 | -5.17192 | 0.00367 | -0.0003 | -1.1004e-06 | 0.7704 | -12.77965 | -9.84546 | 0.74149 | -12.34189 | -9.15134 | 0.741 | -11.73048 | -8.69226 | 0.77765 | -12.52582 | -9.74072 | 0.75744 | -12.48226 | -9.45451 | 0.50114 | -9.6369 | -4.8294 | 0.7396 | -13.10687 | -9.69391 | 0.76777 | -12.25526 | -9.40924 | 0.78558 | -12.11254 | -9.51536 | 0.7451 | -12.43888 | -9.26819 | 0.7636 | -12.32746 | -9.41329 | 0.70342 | -9.57491 | -6.73521 | 0.7714 | -12.17561 | -9.39226
275.50023 | 0.7332 | -12.30381 | -9.02114 | 0.66218 | -11.52469 | -7.63139 | 0.64873 | -10.16559 | -6.59468 | 0.74275 | -11.20873 | -8.32527 | 0.76386 | -12.02868 | -9.18818 | 0.74339 | -12.24897 | -9.1058 | 0.6617 | -13.20824 | -8.73993 | 0.7288 | -13.38303 | -9.75351 | 0.76384 | -12.55438 | -9.58951 | 0.59157 | -8.71511 | -5.15558 | 0.02964 | -0.00091875 | -2.72281e-05 | 0.73376 | -12.99746 | -9.53701 | 0.74655 | -12.26038 | -9.15296 | 0.71694 | -11.93989 | -8.56024 | 0.77633 | -12.53904 | -9.73438 | 0.75754 | -12.46146 | -9.44 | 0.50906 | -9.58866 | -4.88123 | 0.72875 | -13.17925 | -9.60438 | 0.78219 | -12.10481 | -9.46829 | 0.78828 | -12.01755 | -9.47318 | 0.75018 | -12.34792 | -9.26322 | 0.74208 | -12.53369 | -9.30105 | 0.66636 | -9.89844 | -6.59596 | 0.76782 | -12.20988 | -9.37504
275.60012 | 0.77051 | -11.98611 | -9.23544 | 0.68517 | -11.28093 | -7.72936 | 0.64575 | -10.18944 | -6.57984 | 0.7414 | -11.1953 | -8.30022 | 0.763 | -12.04186 | -9.18797 | 0.7573 | -12.10775 | -9.16916 | 0.68099 | -13.08055 | -8.90767 | 0.76172 | -13.15792 | -10.02265 | 0.76717 | -12.53565 | -9.61697 | 0.58624 | -8.72869 | -5.11713 | 0.01807 | -0.00342 | -6.18863e-05 | 0.74893 | -12.99052 | -9.729 | 0.71601 | -12.50829 | -8.95609 | 0.74452 | -11.69523 | -8.70739 | 0.77538 | -12.53864 | -9.72226 | 0.76104 | -12.45977 | -9.48234 | 0.49794 | -9.77633 | -4.86807 | 0.72474 | -13.20594 | -9.57086 | 0.78465 | -12.09118 | -9.48741 | 0.7777 | -12.15208 | -9.45068 | 0.7612 | -12.29153 | -9.35636 | 0.75477 | -12.424 | -9.37731 | 0.66915 | -10.05611 | -6.72903 | 0.76364 | -12.26201 | -9.36376
275.70014 | 0.74925 | -12.16531 | -9.11481 | 0.68718 | -11.29001 | -7.7583 | 0.6427 | -10.25121 | -6.58851 | 0.76757 | -11.02276 | -8.46068 | 0.75754 | -12.07055 | -9.14392 | 0.76134 | -12.05359 | -9.17691 | 0.71197 | -12.92406 | -9.20157 | 0.74165 | -13.31319 | -9.87378 | 0.79231 | -12.24719 | -9.70358 | 0.56692 | -9.10531 | -5.16201 | 0.08918 | -0.00394 | -0.00035115 | 0.74 | -13.05785 | -9.66277 | 0.74339 | -12.31381 | -9.15397 | 0.7216 | -11.87461 | -8.56876 | 0.75672 | -12.73131 | -9.63408 | 0.7724 | -12.32901 | -9.5229 | 0.4876 | -9.91578 | -4.83496 | 0.75553 | -12.86087 | -9.7168 | 0.76864 | -12.2113 | -9.38611 | 0.77291 | -12.18931 | -9.42124 | 0.73505 | -12.50797 | -9.19399 | 0.76358 | -12.34259 | -9.42452 | 0.68225 | -9.62741 | -6.56829 | 0.75442 | -12.32114 | -9.29536
275.80017 | 0.74467 | -12.16743 | -9.06078 | 0.66684 | -11.47907 | -7.65466 | 0.65336 | -10.09201 | -6.59376 | 0.72899 | -11.29286 | -8.23243 | 0.75675 | -12.10195 | -9.1582 | 0.7538 | -12.1655 | -9.17037 | 0.67006 | -13.14553 | -8.80835 | 0.76168 | -13.19037 | -10.04681 | 0.76558 | -12.55002 | -9.60803 | 0.55983 | -9.15638 | -5.12605 | 0.01361 | -0.000575 | -7.82287e-06 | 0.75352 | -12.97578 | -9.77752 | 0.75312 | -12.20298 | -9.19027 | 0.73459 | -11.67387 | -8.57555 | 0.7759 | -12.54522 | -9.7339 | 0.75174 | -12.55374 | -9.43711 | 0.51863 | -9.39459 | -4.87234 | 0.74915 | -13.02156 | -9.75508 | 0.77471 | -12.19236 | -9.44553 | 0.78746 | -12.04621 | -9.48586 | 0.74857 | -12.40904 | -9.28903 | 0.72886 | -12.58702 | -9.17421 | 0.66997 | -9.97622 | -6.6838 | 0.7651 | -12.23397 | -9.36025
275.90012 | 0.72387 | -12.3333 | -8.92774 | 0.68648 | -11.28493 | -7.74692 | 0.6392 | -10.29289 | -6.57923 | 0.74572 | -11.17331 | -8.33218 | 0.76292 | -12.04644 | -9.19047 | 0.76166 | -11.98001 | -9.12472 | 0.7113 | -12.91406 | -9.18579 | 0.78175 | -13.00574 | -10.16718 | 0.75448 | -12.63588 | -9.53358 | 0.57891 | -9.02674 | -5.22563 | 0.02886 | -0.00537 | -0.000155144 | 0.76041 | -12.83006 | -9.75606 | 0.75078 | -12.16174 | -9.13077 | 0.74553 | -11.50869 | -8.58013 | 0.77125 | -12.57621 | -9.69937 | 0.76834 | -12.38156 | -9.51326 | 0.49891 | -9.80141 | -4.89003 | 0.76201 | -12.84726 | -9.78969 | 0.77723 | -12.15009 | -9.44345 | 0.80111 | -11.86425 | -9.50455 | 0.75753 | -12.3056 | -9.32191 | 0.76558 | -12.34788 | -9.4533 | 0.67806 | -9.8293 | -6.66486 | 0.76855 | -12.23036 | -9.39966
276.00005 | 0.74809 | -12.22014 | -9.14171 | 0.64176 | -11.68882 | -7.5014 | 0.64664 | -10.18508 | -6.58604 | 0.7558 | -11.19631 | -8.46218 | 0.74628 | -12.17682 | -9.08733 | 0.75671 | -12.14451 | -9.18985 | 0.68414 | -13.09766 | -8.9606 | 0.75793 | -13.20255 | -10.00664 | 0.7486 | -12.62517 | -9.45117 | 0.55864 | -9.22982 | -5.15612 | 0.00157 | 0.00247 | 3.871e-06 | 0.77761 | -12.73444 | -9.90248 | 0.74355 | -12.30267 | -9.1477 | 0.72108 | -11.76472 | -8.48332 | 0.76359 | -12.63539 | -9.64825 | 0.76339 | -12.46205 | -9.51337 | 0.49788 | -9.82141 | -4.88987 | 0.75028 | -12.99792 | -9.75204 | 0.76534 | -12.20653 | -9.34215 | 0.78728 | -12.0568 | -9.49213 | 0.75145 | -12.34144 | -9.27394 | 0.74542 | -12.48029 | -9.303 | 0.6912 | -9.77245 | -6.75472 | 0.75578 | -12.33704 | -9.32414
276.10023 | 0.75099 | -12.17266 | -9.14154 | 0.68114 | -11.34735 | -7.72918 | 0.64297 | -10.22359 | -6.57343 | 0.73408 | -11.41553 | -8.37993 | 0.75776 | -12.08655 | -9.15872 | 0.75164 | -12.15331 | -9.13495 | 0.71839 | -12.84005 | -9.2242 | 0.73224 | -13.3474 | -9.77346 | 0.77353 | -12.48212 | -9.65527 | 0.55876 | -9.24208 | -5.16412 | -0.0087 | -0.0005625 | 4.89544e-06 | 0.73953 | -13.01658 | -9.62613 | 0.74709 | -12.25739 | -9.15738 | 0.70595 | -11.76092 | -8.30264 | 0.77004 | -12.6236 | -9.72071 | 0.76065 | -12.42671 | -9.45241 | 0.53033 | -9.36149 | -4.96465 | 0.75431 | -12.95549 | -9.77251 | 0.77125 | -12.19923 | -9.40862 | 0.78014 | -12.09468 | -9.4356 | 0.77118 | -12.20469 | -9.41206 | 0.73867 | -12.23333 | -9.0364 | 0.70891 | -9.76446 | -6.9221 | 0.76727 | -12.21479 | -9.372
276.20005 | 0.74025 | -12.22477 | -9.0494 | 0.68907 | -11.23408 | -7.74108 | 0.65028 | -10.12531 | -6.58431 | 0.75474 | -11.09902 | -8.37683 | 0.74695 | -12.17118 | -9.09121 | 0.75931 | -12.10122 | -9.1886 | 0.67793 | -13.14421 | -8.9109 | 0.7253 | -13.36347 | -9.69251 | 0.7731 | -12.30773 | -9.51513 | 0.57888 | -9.05488 | -5.24173 | 0.000998 | 0.0008125 | 8.10875e-07 | 0.7681 | -12.78148 | -9.8174 | 0.74959 | -12.22347 | -9.16261 | 0.75325 | -11.40786 | -8.59297 | 0.76203 | -12.64161 | -9.63328 | 0.76318 | -12.44507 | -9.49777 | 0.50456 | -9.85093 | -4.97043 | 0.71926 | -13.23129 | -9.51674 | 0.78333 | -12.06911 | -9.45413 | 0.7738 | -12.17971 | -9.4246 | 0.75661 | -12.30531 | -9.31034 | 0.75549 | -12.37473 | -9.349 | 0.68801 | -10.26878 | -7.06503 | 0.74591 | -12.39401 | -9.24477
276.30007 | 0.74521 | -12.08304 | -9.00438 | 0.66323 | -11.48019 | -7.614 | 0.64961 | -10.14188 | -6.58831 | 0.75953 | -11.10118 | -8.4317 | 0.75563 | -12.10114 | -9.14398 | 0.74796 | -12.18724 | -9.11556 | 0.68711 | -13.10681 | -9.0058 | 0.73229 | -13.35554 | -9.78008 | 0.77199 | -12.48365 | -9.6372 | 0.56629 | -9.14799 | -5.18041 | 0.06795 | -0.00587 | -0.000398793 | 0.76172 | -12.90464 | -9.82979 | 0.74151 | -12.32895 | -9.14209 | 0.75501 | -11.57489 | -8.7391 | 0.7644 | -12.66809 | -9.68345 | 0.76585 | -12.39736 | -9.49448 | 0.50999 | -9.77374 | -4.9845 | 0.75562 | -12.95862 | -9.79173 | 0.77518 | -12.16426 | -9.42949 | 0.80094 | -11.88262 | -9.51727 | 0.75005 | -12.37369 | -9.28086 | 0.75487 | -12.33582 | -9.31193 | 0.68972 | -10.19298 | -7.03027 | 0.76214 | -12.27083 | -9.35206
276.4 | 0.76205 | -12.05187 | -9.18416 | 0.68095 | -11.34306 | -7.72402 | 0.65003 | -10.13746 | -6.58961 | 0.76112 | -11.03881 | -8.40185 | 0.76015 | -12.0488 | -9.15886 | 0.7679 | -11.91923 | -9.15273 | 0.69856 | -13.00015 | -9.08138 | 0.7675 | -13.16237 | -10.10216 | 0.77328 | -12.26192 | -9.48184 | 0.56205 | -9.21394 | -5.17866 | 0.02713 | -0.00344 | -9.32525e-05 | 0.75429 | -12.96539 | -9.77965 | 0.75255 | -12.15988 | -9.15094 | 0.73723 | -11.70892 | -8.6322 | 0.75706 | -12.69992 | -9.61455 | 0.7637 | -12.38792 | -9.4607 | 0.50353 | -9.88366 | -4.9767 | 0.75648 | -12.97639 | -9.81643 | 0.77938 | -12.12208 | -9.44765 | 0.77268 | -12.21375 | -9.43727 | 0.75694 | -12.32749 | -9.33123 | 0.74645 | -12.42799 | -9.27683 | 0.68971 | -10.17314 | -7.01648 | 0.77492 | -12.18248 | -9.44046
276.50002 | 0.726 | -12.33336 | -8.95405 | 0.67305 | -11.43568 | -7.69679 | 0.64124 | -10.24806 | -6.57148 | 0.7656 | -11.12434 | -8.51679 | 0.77016 | -11.97789 | -9.22493 | 0.76915 | -12.02736 | -9.25088 | 0.67034 | -13.17796 | -8.83366 | 0.75638 | -13.2098 | -9.99158 | 0.76372 | -12.53783 | -9.57539 | 0.57795 | -8.89629 | -5.1416 | 0.03355 | -0.00123 | -4.13134e-05 | 0.7579 | -12.92978 | -9.79948 | 0.73924 | -12.3045 | -9.09602 | 0.71252 | -12.02913 | -8.57106 | 0.76466 | -12.64569 | -9.66967 | 0.76469 | -12.40201 | -9.48369 | 0.51886 | -9.57889 | -4.9701 | 0.75419 | -12.95536 | -9.77076 | 0.78462 | -12.08018 | -9.47833 | 0.78202 | -12.11147 | -9.47138 | 0.77136 | -12.12018 | -9.34902 | 0.76211 | -12.28262 | -9.36075 | 0.71589 | -9.93789 | -7.11439 | 0.75688 | -12.31098 | -9.31796
276.60023 | 0.73917 | -12.25854 | -9.06112 | 0.67395 | -11.42476 | -7.69971 | 0.65826 | -10.03839 | -6.60784 | 0.75245 | -11.24168 | -8.45876 | 0.76914 | -11.93102 | -9.17658 | 0.75942 | -12.11864 | -9.20317 | 0.72391 | -12.82989 | -9.28775 | 0.7141 | -13.43207 | -9.59189 | 0.74985 | -12.64528 | -9.48205 | 0.55458 | -9.23459 | -5.12135 | 0.07251 | -0.00166 | -0.000120086 | 0.73754 | -12.97539 | -9.56988 | 0.74434 | -12.2671 | -9.13092 | 0.7257 | -11.92057 | -8.65076 | 0.76882 | -12.58269 | -9.6738 | 0.76548 | -12.40559 | -9.4963 | 0.51804 | -9.68219 | -5.0158 | 0.77683 | -12.75813 | -9.91086 | 0.76997 | -12.21223 | -9.4031 | 0.78222 | -12.13987 | -9.49602 | 0.77262 | -12.11481 | -9.36017 | 0.75925 | -12.30918 | -9.34575 | 0.69709 | -9.91726 | -6.91326 | 0.77046 | -12.17716 | -9.38202
276.7001 | 0.73715 | -12.26097 | -9.03811 | 0.66509 | -11.50849 | -7.65421 | 0.65783 | -10.04424 | -6.60737 | 0.73516 | -11.29084 | -8.30059 | 0.75582 | -12.10276 | -9.14746 | 0.77345 | -12.00337 | -9.28397 | 0.66242 | -13.13787 | -8.70283 | 0.7514 | -13.24946 | -9.95571 | 0.76856 | -12.36102 | -9.50016 | 0.5598 | -9.07911 | -5.08252 | 0.05162 | -0.00605 | -0.000312331 | 0.77709 | -12.63121 | -9.8156 | 0.73904 | -12.30202 | -9.09175 | 0.73583 | -11.91204 | -8.76529 | 0.76786 | -12.60879 | -9.6818 | 0.75221 | -12.52698 | -9.42287 | 0.51778 | -9.66369 | -5.00364 | 0.75208 | -12.91867 | -9.71581 | 0.75456 | -12.30918 | -9.28803 | 0.78371 | -12.05851 | -9.45042 | 0.7594 | -12.22158 | -9.28104 | 0.7634 | -12.2919 | -9.38362 | 0.73079 | -9.45826 | -6.91197 | 0.77387 | -12.15595 | -9.40714
276.80017 | 0.76847 | -11.96681 | -9.19615 | 0.66506 | -11.50296 | -7.65019 | 0.66815 | -9.91387 | -6.62395 | 0.73794 | -11.32766 | -8.3591 | 0.75021 | -12.15132 | -9.11602 | 0.75994 | -12.09013 | -9.18777 | 0.70181 | -12.80746 | -8.98839 | 0.74696 | -13.26219 | -9.90635 | 0.76001 | -12.56243 | -9.54761 | 0.57742 | -8.94469 | -5.16483 | 0.01619 | -0.00115 | -1.86185e-05 | 0.707 | -13.21943 | -9.34616 | 0.72192 | -12.45755 | -8.99338 | 0.7444 | -11.76588 | -8.75846 | 0.76626 | -12.57959 | -9.63925 | 0.76316 | -12.39613 | -9.46018 | 0.51651 | -9.69539 | -5.00776 | 0.75851 | -12.93206 | -9.80909 | 0.76554 | -12.24487 | -9.37399 | 0.79437 | -11.90124 | -9.45396 | 0.75363 | -12.35164 | -9.30862 | 0.75879 | -12.28264 | -9.31994 | 0.70494 | -9.67993 | -6.82375 | 0.76178 | -12.27392 | -9.35003
276.90003 | 0.75002 | -12.11115 | -9.08359 | 0.68647 | -11.23029 | -7.70921 | 0.66355 | -10.00956 | -6.64187 | 0.71725 | -11.45218 | -8.21402 | 0.76053 | -12.07426 | -9.18289 | 0.75441 | -12.12498 | -9.14721 | 0.68802 | -12.95769 | -8.91515 | 0.72581 | -13.33399 | -9.67789 | 0.77144 | -12.47534 | -9.62395 | 0.568 | -9.18851 | -5.2191 | -0.02392 | -0.00155 | 3.70807e-05 | 0.74914 | -12.81871 | -9.60302 | 0.72694 | -12.41429 | -9.02451 | 0.7329 | -11.8111 | -8.65636 | 0.77885 | -12.51652 | -9.74849 | 0.76604 | -12.38343 | -9.48615 | 0.51388 | -9.60582 | -4.93626 | 0.75766 | -12.78319 | -9.68531 | 0.78003 | -12.07734 | -9.42072 | 0.78631 | -12.09887 | -9.51344 | 0.7675 | -12.17844 | -9.34693 | 0.74854 | -12.38993 | -9.27433 | 0.67884 | -10.01445 | -6.7982 | 0.7559 | -12.31558 | -9.30937
277.00003 | 0.74785 | -12.167 | -9.09904 | 0.68686 | -11.28673 | -7.75246 | 0.63423 | -10.26813 | -6.51238 | 0.75464 | -11.1561 | -8.41886 | 0.76364 | -12.02151 | -9.18009 | 0.76907 | -12.02877 | -9.25092 | 0.67607 | -13.11437 | -8.86622 | 0.77928 | -12.97751 | -10.11309 | 0.77258 | -12.43411 | -9.60635 | 0.58759 | -8.85674 | -5.20413 | 0.02106 | -0.0006125 | -1.28992e-05 | 0.76036 | -12.92292 | -9.82609 | 0.73245 | -12.36724 | -9.05832 | 0.74275 | -11.74649 | -8.72476 | 0.77416 | -12.53394 | -9.70332 | 0.75947 | -12.45799 | -9.46149 | 0.51548 | -9.67274 | -4.98606 | 0.72669 | -13.16401 | -9.56611 | 0.76805 | -12.24642 | -9.40583 | 0.76837 | -12.22273 | -9.39157 | 0.75804 | -12.32924 | -9.34602 | 0.7462 | -12.41481 | -9.26392 | 0.69357 | -9.99399 | -6.93149 | 0.7706 | -12.20788 | -9.40736
277.10021 | 0.75409 | -12.13202 | -9.14861 | 0.65166 | -11.61388 | -7.56835 | 0.64134 | -10.22021 | -6.55459 | 0.73586 | -11.33592 | -8.34163 | 0.74994 | -12.16027 | -9.11948 | 0.77427 | -11.95371 | -9.25535 | 0.68372 | -13.10737 | -8.9618 | 0.78397 | -13.03321 | -10.21766 | 0.77401 | -12.35948 | -9.56641 | 0.60286 | -8.76132 | -5.2819 | -0.00249 | -0.00349 | 8.68387e-06 | 0.7752 | -12.79412 | -9.918 | 0.73466 | -12.38881 | -9.10157 | 0.73573 | -11.73504 | -8.63382 | 0.76843 | -12.61501 | -9.6937 | 0.76156 | -12.43991 | -9.47369 | 0.5144 | -9.73645 | -5.00847 | 0.75614 | -12.92546 | -9.77345 | 0.78958 | -11.92142 | -9.41298 | 0.77428 | -12.21113 | -9.45488 | 0.75675 | -12.29646 | -9.30537 | 0.7478 | -12.37456 | -9.25374 | 0.67802 | -10.22882 | -6.93532 | 0.75201 | -12.34029 | -9.28008
277.20005 | 0.75148 | -12.2054 | -9.17208 | 0.64503 | -11.65424 | -7.51736 | 0.80927 | -12.42245 | -10.05314 | 0.75339 | -11.24156 | -8.46924 | 0.76044 | -12.04383 | -9.15859 | 0.75701 | -12.1238 | -9.17786 | 0.6811 | -13.09635 | -8.91987 | 0.74233 | -13.25484 | -9.83945 | 0.757 | -12.59555 | -9.53486 | 0.60164 | -8.73641 | -5.25618 | -0.0299 | 0.00075 | -2.24227e-05 | 0.76694 | -12.87449 | -9.87395 | 0.74286 | -12.27686 | -9.12004 | 0.73324 | -11.74651 | -8.61296 | 0.78337 | -12.44604 | -9.74986 | 0.76352 | -12.41545 | -9.47943 | 0.51075 | -9.77354 | -4.99187 | 0.7381 | -13.08591 | -9.65871 | 0.77025 | -12.18421 | -9.38493 | 0.79117 | -12.02864 | -9.51676 | 0.75429 | -12.34763 | -9.31368 | 0.75594 | -12.26814 | -9.27398 | 0.69684 | -9.64579 | -6.72154 | 0.78 | -12.09579 | -9.43475
277.3 | 0.75005 | -12.17069 | -9.1286 | 0.67841 | -11.38124 | -7.72118 | 0.64284 | -10.29378 | -6.61723 | 0.73677 | -11.33959 | -8.35465 | 0.75484 | -12.10263 | -9.13554 | 0.75229 | -12.14686 | -9.13798 | 0.68145 | -13.11068 | -8.93423 | 0.74413 | -13.27674 | -9.87968 | 0.77304 | -12.45179 | -9.62567 | 0.58664 | -8.98576 | -5.27142 | 0.00178 | -0.00161 | -2.8767e-06 | 0.72893 | -13.09869 | -9.54799 | 0.74406 | -12.29396 | -9.14743 | 0.7422 | -11.73713 | -8.71132 | 0.77802 | -12.5046 | -9.72879 | 0.7624 | -12.42892 | -9.47577 | 0.50391 | -9.89264 | -4.98501 | 0.72085 | -13.21952 | -9.52924 | 0.76594 | -12.24622 | -9.37982 | 0.77816 | -12.19038 | -9.486 | 0.74425 | -12.43999 | -9.25849 | 0.75143 | -12.3752 | -9.2991 | 0.67219 | -10.26907 | -6.90282 | 0.78101 | -12.09053 | -9.44287
277.4001 | 0.73701 | -12.276 | -9.04752 | 0.6871 | -11.23867 | -7.72209 | 0.65807 | -10.13235 | -6.6678 | 0.73904 | -11.27338 | -8.33152 | 0.76381 | -12.01076 | -9.17392 | 0.75101 | -12.16806 | -9.13837 | 0.68608 | -13.09407 | -8.98364 | 0.75621 | -13.22584 | -10.00157 | 0.77784 | -12.42324 | -9.66326 | 0.55456 | -9.44052 | -5.23533 | -0.03771 | 0.00229 | -8.62616e-05 | 0.72204 | -13.13186 | -9.48173 | 0.76305 | -11.98269 | -9.14342 | 0.72802 | -11.89516 | -8.65996 | 0.75925 | -12.69274 | -9.63694 | 0.76887 | -12.37021 | -9.51112 | 0.50719 | -9.82208 | -4.98163 | 0.76545 | -12.86885 | -9.8504 | 0.77423 | -12.13876 | -9.39821 | 0.76219 | -12.29509 | -9.3712 | 0.74819 | -12.37343 | -9.2577 | 0.76521 | -12.25174 | -9.37518 | 0.69583 | -9.65444 | -6.7178 | 0.75956 | -12.28039 | -9.32764
277.50003 | 0.76279 | -12.03638 | -9.18123 | 0.66456 | -11.43596 | -7.59987 | 0.81325 | -12.39613 | -10.08119 | 0.71937 | -11.48981 | -8.26538 | 0.76346 | -12.0312 | -9.18535 | 0.75035 | -12.17347 | -9.13433 | 0.67163 | -13.12721 | -8.81662 | 0.73677 | -13.32678 | -9.81871 | 0.76512 | -12.54456 | -9.59805 | 0.57307 | -9.26125 | -5.30737 | 5.8e-05 | -0.00026875 | -1.55875e-08 | 0.74727 | -13.00891 | -9.72121 | 0.74789 | -12.25435 | -9.16487 | 0.73584 | -11.75517 | -8.64993 | 0.76548 | -12.58944 | -9.63698 | 0.75329 | -12.53843 | -9.44505 | 0.51536 | -9.65114 | -4.97385 | 0.76789 | -12.83606 | -9.85675 | 0.76862 | -12.24919 | -9.41492 | 0.77832 | -12.16001 | -9.46438 | 0.75669 | -12.30954 | -9.31448 | 0.77115 | -12.17964 | -9.39232 | 0.67607 | -9.96417 | -6.73647 | 0.77778 | -12.09526 | -9.40748
277.6001 | 0.75352 | -12.16269 | -9.16482 | 0.66092 | -11.53713 | -7.62507 | 0.72732 | -9.24381 | -6.72322 | 0.75948 | -11.07359 | -8.41012 | 0.7597 | -12.08459 | -9.1807 | 0.74474 | -12.21682 | -9.09839 | 0.70168 | -12.98102 | -9.10847 | 0.7553 | -13.20792 | -9.97597 | 0.7757 | -12.44732 | -9.65537 | 0.59989 | -8.47856 | -5.08616 | 0.01514 | 0.00117 | 1.7696e-05 | 0.73964 | -13.03638 | -9.64224 | 0.7285 | -12.40067 | -9.03387 | 0.72551 | -11.8526 | -8.59913 | 0.76456 | -12.63327 | -9.65885 | 0.77785 | -12.21224 | -9.4993 | 0.49091 | -9.95054 | -4.88484 | 0.74815 | -13.01599 | -9.73792 | 0.7674 | -12.27305 | -9.41834 | 0.78236 | -12.13567 | -9.49447 | 0.75877 | -12.28313 | -9.32007 | 0.75777 | -12.30495 | -9.32435 | 0.6924 | -9.76375 | -6.76044 | 0.77526 | -12.16501 | -9.43107
277.70012 | 0.75023 | -12.17351 | -9.13288 | 0.66808 | -11.4145 | -7.6258 | 0.64377 | -10.2513 | -6.5995 | 0.75318 | -11.17315 | -8.4154 | 0.74836 | -12.16429 | -9.10325 | 0.75604 | -12.1272 | -9.1686 | 0.71947 | -12.76883 | -9.18674 | 0.73882 | -13.31767 | -9.83933 | 0.77729 | -12.43763 | -9.66758 | 0.56769 | -9.109 | -5.17106 | 0.00432 | -0.00199 | -8.60503e-06 | 0.71892 | -13.1586 | -9.45999 | 0.75077 | -12.21839 | -9.17326 | 0.7414 | -11.71773 | -8.6875 | 0.76866 | -12.60879 | -9.6919 | 0.74752 | -12.58212 | -9.40544 | 0.49412 | -9.90062 | -4.89207 | 0.75226 | -12.98656 | -9.76932 | 0.76404 | -12.27324 | -9.37719 | 0.78682 | -12.07373 | -9.49984 | 0.7586 | -12.20831 | -9.2612 | 0.75678 | -12.25948 | -9.27769 | 0.70472 | -9.72346 | -6.85236 | 0.77001 | -12.20616 | -9.39888
277.80016 | 0.74335 | -12.23546 | -9.09522 | 0.68529 | -11.25031 | -7.70972 | 0.65263 | -10.12444 | -6.60748 | 0.73804 | -11.36167 | -8.38539 | 0.76334 | -12.02345 | -9.17794 | 0.74596 | -12.22438 | -9.11894 | 0.71062 | -12.93897 | -9.19472 | 0.75162 | -13.25317 | -9.96133 | 0.76815 | -12.51206 | -9.61114 | 0.58547 | -8.81733 | -5.16224 | 0.00803 | -0.00385 | -3.09232e-05 | 0.75882 | -12.92838 | -9.81028 | 0.74036 | -12.25769 | -9.07507 | 0.73372 | -11.70544 | -8.58846 | 0.74956 | -12.76149 | -9.56545 | 0.76105 | -12.46124 | -9.4836 | 0.50987 | -9.66141 | -4.92602 | 0.75335 | -12.80676 | -9.64795 | 0.75979 | -12.28798 | -9.33626 | 0.79095 | -11.95813 | -9.45833 | 0.76527 | -12.21064 | -9.34448 | 0.74846 | -12.38444 | -9.26931 | 0.721 | -9.59449 | -6.91761 | 0.77098 | -12.12378 | -9.34717
277.90009 | 0.7444 | -12.19593 | -9.07866 | 0.66409 | -11.52684 | -7.65488 | 0.64952 | -10.13976 | -6.58596 | 0.77766 | -10.90638 | -8.48144 | 0.75254 | -12.13044 | -9.12861 | 0.77004 | -12.01135 | -9.24922 | 0.68922 | -13.04683 | -8.9921 | 0.75371 | -13.23553 | -9.97573 | 0.78636 | -12.29825 | -9.67083 | 0.55697 | -9.25328 | -5.15382 | -0.01573 | 0.00404 | -6.3526e-05 | 0.75762 | -12.93285 | -9.79815 | 0.75163 | -12.22983 | -9.19232 | 0.72921 | -11.44886 | -8.34857 | 0.76516 | -12.62682 | -9.66152 | 0.75412 | -12.50211 | -9.42807 | 0.51823 | -9.50776 | -4.92723 | 0.74907 | -12.98783 | -9.72881 | 0.78385 | -12.06566 | -9.45772 | 0.77608 | -12.18104 | -9.45345 | 0.74537 | -12.41074 | -9.25063 | 0.75515 | -12.35358 | -9.32877 | 0.67707 | -10.02846 | -6.78996 | 0.7494 | -12.37184 | -9.27147
278.00016 | 0.74072 | -12.22846 | -9.05791 | 0.68648 | -11.23756 | -7.71441 | 0.63571 | -10.33265 | -6.56855 | 0.74586 | -11.25786 | -8.39674 | 0.76354 | -12.04033 | -9.19331 | 0.75349 | -12.12553 | -9.13652 | 0.68898 | -12.89329 | -8.8832 | 0.7687 | -13.10831 | -10.07637 | 0.77316 | -12.46028 | -9.63382 | 0.56867 | -9.1318 | -5.19301 | -0.02599 | -0.00259 | 6.74012e-05 | 0.759 | -12.93657 | -9.8188 | 0.7338 | -12.30944 | -9.03268 | 0.76008 | -11.40434 | -8.66819 | 0.77302 | -12.51693 | -9.67584 | 0.76044 | -12.42307 | -9.447 | 0.49613 | -9.89805 | -4.91069 | 0.75149 | -12.98673 | -9.75942 | 0.76703 | -12.21666 | -9.37055 | 0.7718 | -12.23543 | -9.44335 | 0.76295 | -12.24283 | -9.34069 | 0.76021 | -12.36274 | -9.39833 | 0.64946 | -10.16478 | -6.6016 | 0.75622 | -12.31327 | -9.3115
278.10009 | 0.75976 | -12.10151 | -9.19422 | 0.67819 | -11.37536 | -7.71471 | 0.64164 | -10.25314 | -6.57881 | 0.74902 | -11.19661 | -8.38647 | 0.76227 | -12.00632 | -9.15206 | 0.7546 | -12.14856 | -9.16727 | 0.68262 | -13.09492 | -8.9389 | 0.75113 | -13.22683 | -9.93504 | 0.77116 | -12.47617 | -9.62118 | 0.56314 | -9.22034 | -5.19232 | -0.0072 | -0.000475 | 3.42238e-06 | 0.77563 | -12.58432 | -9.76078 | 0.7412 | -12.30997 | -9.1241 | 0.72447 | -11.934 | -8.64581 | 0.75753 | -12.70607 | -9.62527 | 0.76101 | -12.45073 | -9.47508 | 0.50531 | -9.6313 | -4.86677 | 0.74942 | -12.99357 | -9.73763 | 0.77209 | -12.1592 | -9.38803 | 0.78448 | -12.11668 | -9.50526 | 0.75184 | -12.35325 | -9.2877 | 0.74009 | -12.46494 | -9.22519 | 0.68896 | -10.13893 | -6.98535 | 0.76367 | -12.24906 | -9.35425
278.20003 | 0.7373 | -12.27765 | -9.05226 | 0.69463 | -11.20732 | -7.78492 | 0.72328 | -11.62088 | -8.40513 | 0.74065 | -11.21689 | -8.3078 | 0.76662 | -12.01551 | -9.21127 | 0.76027 | -12.10169 | -9.20058 | 0.70023 | -12.99966 | -9.10273 | 0.74977 | -13.22127 | -9.91298 | 0.76411 | -12.52403 | -9.56969 | 0.56493 | -9.19077 | -5.19219 | 0.00235 | 0.00196 | 4.60306e-06 | 0.74501 | -12.98741 | -9.67573 | 0.74161 | -12.30104 | -9.12256 | 0.71721 | -12.01909 | -8.6202 | 0.77637 | -12.53967 | -9.73548 | 0.77317 | -12.26286 | -9.48123 | 0.50375 | -9.72374 | -4.89838 | 0.74778 | -13.012 | -9.73007 | 0.77699 | -12.16539 | -9.45238 | 0.7746 | -12.18432 | -9.43793 | 0.76223 | -12.26153 | -9.34607 | 0.76204 | -12.28106 | -9.35872 | 0.67274 | -10.02664 | -6.74529 | 0.75076 | -12.36033 | -9.27965
278.30024 | 0.74042 | -12.22346 | -9.05045 | 0.67105 | -11.44951 | -7.68313 | 0.65178 | -10.15694 | -6.62011 | 0.74563 | -11.12549 | -8.29555 | 0.75348 | -12.13 | -9.13975 | 0.78635 | -11.71157 | -9.20937 | 0.72747 | -12.71974 | -9.25329 | 0.72678 | -13.36233 | -9.7115 | 0.76967 | -12.44333 | -9.5773 | 0.5791 | -8.84896 | -5.1244 | -0.02776 | -0.00309 | 8.58825e-05 | 0.75534 | -12.94715 | -9.7795 | 0.76258 | -12.01437 | -9.16196 | 0.7463 | -11.74293 | -8.76374 | 0.77961 | -12.48883 | -9.73641 | 0.76841 | -12.40231 | -9.53002 | 0.49645 | -9.80203 | -4.8662 | 0.73317 | -13.1385 | -9.63277 | 0.75179 | -12.37831 | -9.30595 | 0.77722 | -12.20123 | -9.48304 | 0.75537 | -12.30823 | -9.29723 | 0.73819 | -12.48911 | -9.21931 | 0.71585 | -9.99967 | -7.15823 | 0.75765 | -12.29744 | -9.31719
278.40023 | 0.73713 | -12.25403 | -9.03281 | 0.67674 | -11.40702 | -7.7196 | 0.81395 | -12.34843 | -10.05101 | 0.74649 | -11.15303 | -8.32567 | 0.76165 | -12.04354 | -9.17292 | 0.75328 | -12.14434 | -9.14806 | 0.70686 | -12.92788 | -9.13821 | 0.75353 | -13.21806 | -9.96019 | 0.74586 | -12.65136 | -9.4362 | 0.58525 | -8.86311 | -5.18715 | -0.00918 | 0.00232 | -2.12861e-05 | 0.7231 | -13.12733 | -9.49241 | 0.75353 | -12.09419 | -9.11332 | 0.74351 | -11.79608 | -8.77052 | 0.77226 | -12.57004 | -9.70735 | 0.76523 | -12.42239 | -9.50603 | 0.51228 | -9.44865 | -4.84038 | 0.74061 | -13.0691 | -9.67909 | 0.77657 | -12.16861 | -9.44979 | 0.77967 | -12.16101 | -9.48157 | 0.77545 | -12.09332 | -9.37775 | 0.76075 | -12.35436 | -9.3986 | 0.66977 | -10.31029 | -6.90547 | 0.76541 | -12.238 | -9.36712
278.50002 | 0.74423 | -12.19358 | -9.07488 | 0.65724 | -11.55109 | -7.59186 | 0.7988 | -12.43253 | -9.93116 | 0.7486 | -11.11287 | -8.31909 | 0.77271 | -11.96819 | -9.24798 | 0.76141 | -12.07835 | -9.1966 | 0.7063 | -12.92028 | -9.12565 | 0.71818 | -13.40639 | -9.62821 | 0.76659 | -12.50772 | -9.58825 | 0.56493 | -9.12186 | -5.15321 | 0.01567 | -0.00347 | -5.44393e-05 | 0.75962 | -12.92626 | -9.81909 | 0.75468 | -12.19227 | -9.2013 | 0.71923 | -11.93276 | -8.58246 | 0.75515 | -12.70482 | -9.59408 | 0.75053 | -12.53264 | -9.40612 | 0.51776 | -9.52699 | -4.93265 | 0.75459 | -12.95871 | -9.77855 | 0.77239 | -12.1532 | -9.38702 | 0.77856 | -12.08284 | -9.40724 | 0.74719 | -12.43542 | -9.29167 | 0.74246 | -12.42725 | -9.22677 | 0.69156 | -9.86461 | -6.82198 | 0.7659 | -12.21436 | -9.35493
278.60024 | 0.74538 | -12.18895 | -9.0854 | 0.66833 | -11.47223 | -7.66722 | 0.81014 | -12.25382 | -9.92726 | 0.7326 | -11.33361 | -8.30302 | 0.75416 | -12.06066 | -9.09563 | 0.77539 | -11.90684 | -9.23248 | 0.73005 | -12.68876 | -9.26347 | 0.73108 | -13.33347 | -9.74785 | 0.77295 | -12.42889 | -9.60686 | 0.5628 | -9.18116 | -5.16714 | 0.02396 | -0.0002875 | -6.88735e-06 | 0.73986 | -13.03344 | -9.64291 | 0.73137 | -12.36869 | -9.04611 | 0.72411 | -11.88608 | -8.60679 | 0.77328 | -12.52906 | -9.6885 | 0.75219 | -12.52499 | -9.42121 | 0.49481 | -9.88872 | -4.89301 | 0.75518 | -12.94547 | -9.77612 | 0.76839 | -12.23954 | -9.40476 | 0.77288 | -12.22126 | -9.44556 | 0.73534 | -12.49685 | -9.18948 | 0.74763 | -12.40644 | -9.27547 | 0.71364 | -9.41099 | -6.71604 | 0.75697 | -12.32149 | -9.32696
278.70016 | 0.75356 | -12.13422 | -9.14384 | 0.6659 | -11.50827 | -7.66339 | 0.81252 | -12.24174 | -9.94665 | 0.75228 | -10.96669 | -8.25005 | 0.74007 | -12.21809 | -9.04221 | 0.74825 | -12.15082 | -9.09183 | 0.73189 | -12.48173 | -9.1353 | 0.73904 | -13.19187 | -9.74937 | 0.77178 | -12.43524 | -9.59726 | 0.54379 | -9.29843 | -5.05638 | -0.0049 | -0.0009875 | 4.83579e-06 | 0.75077 | -12.99377 | -9.75527 | 0.73699 | -12.35124 | -9.10277 | 0.74741 | -11.68536 | -8.73375 | 0.77414 | -12.55645 | -9.72051 | 0.75497 | -12.47128 | -9.41549 | 0.5228 | -9.35946 | -4.89313 | 0.73195 | -13.11991 | -9.60308 | 0.75611 | -12.30708 | -9.30553 | 0.78275 | -12.02814 | -9.41501 | 0.76041 | -12.27343 | -9.33288 | 0.76894 | -12.2557 | -9.42384 | 0.70984 | -9.87728 | -7.01127 | 0.77364 | -12.07103 | -9.33859
278.80009 | 0.74525 | -12.1745 | -9.07309 | 0.67495 | -11.39889 | -7.69371 | 0.65111 | -10.13906 | -6.60169 | 0.74871 | -11.11644 | -8.32297 | 0.76385 | -12.03028 | -9.1893 | 0.78143 | -11.86031 | -9.26802 | 0.6506 | -13.24736 | -8.61874 | 0.73456 | -13.31009 | -9.77706 | 0.75602 | -12.58326 | -9.51316 | 0.57612 | -9.00631 | -5.18868 | -0.067 | -0.00194 | 0.000130225 | 0.71319 | -13.16288 | -9.38765 | 0.73873 | -12.28908 | -9.0783 | 0.73128 | -11.73032 | -8.57809 | 0.76319 | -12.63694 | -9.64434 | 0.75594 | -12.51936 | -9.46394 | 0.50119 | -9.78614 | -4.90472 | 0.75025 | -12.9668 | -9.72835 | 0.78569 | -12.07446 | -9.4868 | 0.75963 | -12.29281 | -9.33801 | 0.7453 | -12.43162 | -9.26524 | 0.75071 | -12.39796 | -9.30725 | 0.71284 | -9.82516 | -7.00375 | 0.77367 | -12.15378 | -9.40303
278.90023 | 0.76089 | -11.79179 | -8.97229 | 0.66618 | -11.50463 | -7.6642 | 0.64878 | -10.20599 | -6.62148 | 0.73234 | -11.30947 | -8.28237 | 0.75118 | -12.12876 | -9.11083 | 0.74813 | -12.14153 | -9.08342 | 0.6686 | -13.17113 | -8.80621 | 0.74479 | -13.28063 | -9.89121 | 0.7929 | -12.13059 | -9.61833 | 0.58212 | -8.98416 | -5.22989 | -0.04025 | 0.0037 | -0.000148906 | 0.7329 | -13.10507 | -9.60472 | 0.73926 | -12.31885 | -9.10687 | 0.73586 | -11.77637 | -8.66581 | 0.77567 | -12.56842 | -9.74898 | 0.75095 | -12.5527 | -9.4265 | 0.52286 | -9.29252 | -4.85872 | 0.74709 | -13.01739 | -9.72513 | 0.76406 | -12.27578 | -9.37947 | 0.78179 | -12.13416 | -9.48639 | 0.77049 | -12.13746 | -9.35178 | 0.76135 | -12.25909 | -9.33342 | 0.68102 | -10.15018 | -6.91248 | 0.77789 | -12.04533 | -9.36991
279.00017 | 0.75033 | -12.09832 | -9.07768 | 0.66029 | -11.50574 | -7.59712 | 0.6592 | -10.07106 | -6.63881 | 0.75124 | -11.05872 | -8.30777 | 0.75231 | -12.13441 | -9.12879 | 0.77102 | -11.97789 | -9.23524 | 0.69456 | -13.03405 | -9.05292 | 0.79054 | -12.80178 | -10.12036 | 0.75569 | -12.60394 | -9.52472 | 0.58583 | -8.74299 | -5.12192 | 0.06304 | -0.00531 | -0.000334905 | 0.71894 | -13.14557 | -9.4509 | 0.74645 | -12.11627 | -9.04416 | 0.74509 | -11.59389 | -8.63844 | 0.75989 | -12.66243 | -9.62202 | 0.77546 | -12.30617 | -9.54294 | 0.49077 | -9.87257 | -4.84519 | 0.75001 | -12.99929 | -9.74966 | 0.79389 | -11.96429 | -9.49836 | 0.76533 | -12.27787 | -9.39656 | 0.7555 | -12.28927 | -9.28455 | 0.76211 | -12.27573 | -9.35542 | 0.71189 | -9.77614 | -6.95958 | 0.77443 | -12.15886 | -9.41616
279.10012 | 0.7643 | -12.01891 | -9.18605 | 0.66386 | -11.52236 | -7.64924 | 0.6506 | -10.17642 | -6.62073 | 0.737 | -11.23116 | -8.27733 | 0.73775 | -12.22942 | -9.0223 | 0.75419 | -12.1258 | -9.14512 | 0.68073 | -13.07649 | -8.90149 | 0.78953 | -12.95508 | -10.22846 | 0.76822 | -12.47316 | -9.58215 | 0.56662 | -9.13012 | -5.17331 | -0.03832 | -0.0024 | 9.198e-05 | 0.75291 | -12.92524 | -9.73152 | 0.73893 | -12.31204 | -9.09769 | 0.72414 | -11.89639 | -8.6147 | 0.75859 | -12.69407 | -9.62957 | 0.75131 | -12.55296 | -9.43116 | 0.49295 | -9.71457 | -4.78882 | 0.74657 | -13.01819 | -9.71898 | 0.76872 | -12.1859 | -9.36752 | 0.77774 | -12.18716 | -9.4784 | 0.74519 | -12.41972 | -9.25504 | 0.75377 | -12.30988 | -9.27883 | 0.7206 | -9.60505 | -6.92141 | 0.76659 | -12.17868 | -9.33601
279.20019 | 0.74242 | -12.20629 | -9.06217 | 0.67147 | -11.41365 | -7.66397 | 0.65008 | -10.20483 | -6.63397 | 0.76556 | -10.94194 | -8.37668 | 0.75931 | -12.054 | -9.1527 | 0.75335 | -12.15392 | -9.15611 | 0.6548 | -13.24844 | -8.67505 | 0.74326 | -13.29073 | -9.8785 | 0.74011 | -12.70224 | -9.40104 | 0.56137 | -9.25342 | -5.19464 | 0.02272 | -0.00497 | -0.00011289 | 0.75558 | -12.95549 | -9.78888 | 0.74043 | -12.30237 | -9.10906 | 0.75584 | -11.59774 | -8.76605 | 0.77545 | -12.46149 | -9.66326 | 0.76197 | -12.42995 | -9.47121 | 0.4996 | -9.7731 | -4.88259 | 0.71046 | -13.26732 | -9.42589 | 0.76402 | -12.26138 | -9.36795 | 0.77991 | -12.15451 | -9.47937 | 0.74833 | -12.36793 | -9.25526 | 0.75666 | -12.33567 | -9.33396 | 0.74236 | -9.27327 | -6.88411 | 0.78334 | -11.96361 | -9.37164
279.30019 | 0.75073 | -12.14508 | -9.11766 | 0.67318 | -11.43678 | -7.69902 | 0.64726 | -10.28266 | -6.65561 | 0.73189 | -11.22223 | -8.21344 | 0.75405 | -12.10175 | -9.12532 | 0.7522 | -12.14983 | -9.13913 | 0.65251 | -13.23415 | -8.63542 | 0.78079 | -13.00868 | -10.15709 | 0.76363 | -12.51041 | -9.55329 | 0.57686 | -8.86472 | -5.11368 | 0.01909 | -0.00543 | -0.000103672 | 0.74006 | -13.03369 | -9.64568 | 0.73155 | -12.36826 | -9.04797 | 0.7385 | -11.76359 | -8.68741 | 0.76812 | -12.55631 | -9.64481 | 0.75789 | -12.50004 | -9.4736 | 0.49575 | -9.87289 | -4.8945 | 0.7366 | -13.10497 | -9.65307 | 0.77424 | -12.11876 | -9.3828 | 0.76997 | -12.24665 | -9.42959 | 0.76291 | -12.21669 | -9.32024 | 0.73607 | -12.48833 | -9.19227 | 0.70007 | -9.59177 | -6.71488 | 0.76994 | -12.18335 | -9.38046
279.40003 | 0.74283 | -12.22636 | -9.0821 | 0.68855 | -11.29102 | -7.77448 | 0.65544 | -10.2322 | -6.70658 | 0.73846 | -11.1712 | -8.24946 | 0.77274 | -11.86171 | -9.16603 | 0.77233 | -11.95299 | -9.23166 | 0.71579 | -12.87817 | -9.21808 | 0.75307 | -13.20683 | -9.94571 | 0.7833 | -12.29864 | -9.63356 | 0.53598 | -9.51999 | -5.10251 | 0.01096 | -0.00196 | -2.14405e-05 | 0.73534 | -13.0681 | -9.60955 | 0.73969 | -12.29345 | -9.09329 | 0.73548 | -11.81732 | -8.69138 | 0.76793 | -12.61272 | -9.68565 | 0.76427 | -12.40432 | -9.48025 | 0.52179 | -9.50216 | -4.95814 | 0.75064 | -12.97408 | -9.73886 | 0.77209 | -12.16496 | -9.39243 | 0.77839 | -12.1647 | -9.46884 | 0.75643 | -12.26649 | -9.27878 | 0.75412 | -12.26424 | -9.24867 | 0.69455 | -9.9045 | -6.87914 | 0.76891 | -12.21494 | -9.3922
279.50021 | 0.7299 | -12.29566 | -8.97461 | 0.69235 | -11.19569 | -7.75138 | 0.80765 | -12.36964 | -9.99031 | 0.75731 | -10.95589 | -8.29703 | 0.75265 | -12.10554 | -9.11118 | 0.76019 | -12.08976 | -9.19047 | 0.72261 | -12.79371 | -9.24483 | 0.74806 | -13.26231 | -9.92098 | 0.75546 | -12.59113 | -9.51211 | 0.56144 | -9.06874 | -5.09159 | 0.00768 | -0.00119 | -9.168e-06 | 0.7395 | -13.05958 | -9.65755 | 0.73782 | -12.34391 | -9.10765 | 0.72444 | -11.70301 | -8.47813 | 0.76245 | -12.65891 | -9.65178 | 0.75075 | -12.51202 | -9.39339 | 0.50325 | -9.76431 | -4.91392 | 0.75325 | -12.98796 | -9.78313 | 0.77393 | -12.15193 | -9.40473 | 0.78377 | -12.12139 | -9.50039 | 0.758 | -12.29953 | -9.32303 | 0.76512 | -12.20721 | -9.33997 | 0.71064 | -9.68865 | -6.88516 | 0.7637 | -12.26708 | -9.36831
279.60003 | 0.75276 | -12.1457 | -9.14285 | 0.66253 | -11.53364 | -7.64142 | 0.64466 | -10.20416 | -6.5782 | 0.7443 | -11.17273 | -8.31587 | 0.75941 | -12.06383 | -9.16133 | 0.77295 | -11.93976 | -9.22889 | 0.70931 | -12.58753 | -8.92842 | 0.73628 | -13.30578 | -9.79682 | 0.76984 | -12.49226 | -9.61706 | 0.56114 | -9.09528 | -5.10376 | 0.00572 | -9.375e-05 | -5.36625e-07 | 0.75158 | -12.95599 | -9.73749 | 0.72671 | -12.42094 | -9.02642 | 0.73819 | -11.73814 | -8.66495 | 0.76822 | -12.56517 | -9.6528 | 0.76369 | -12.43089 | -9.49333 | 0.49539 | -9.92678 | -4.91759 | 0.7495 | -12.98106 | -9.72927 | 0.77431 | -12.17518 | -9.4273 | 0.77848 | -12.10166 | -9.42092 | 0.74744 | -12.40087 | -9.2689 | 0.75283 | -12.33796 | -9.28833 | 0.64497 | -10.25613 | -6.61491 | 0.76959 | -12.18376 | -9.3765
279.70003 | 0.73888 | -12.23847 | -9.04275 | 0.66823 | -11.48698 | -7.67591 | 0.65262 | -10.10953 | -6.5977 | 0.74701 | -11.01126 | -8.22546 | 0.76356 | -12.02294 | -9.18029 | 0.76559 | -12.01493 | -9.19855 | 0.67217 | -13.14107 | -8.83301 | 0.74651 | -13.27514 | -9.90999 | 0.78053 | -12.36813 | -9.65369 | 0.59373 | -8.46878 | -5.02816 | -0.00413 | -0.00237 | 9.77109e-06 | 0.74199 | -13.03092 | -9.66885 | 0.73349 | -12.36757 | -9.07149 | 0.73913 | -11.78143 | -8.70795 | 0.76821 | -12.57981 | -9.66399 | 0.77178 | -12.30913 | -9.49994 | 0.49301 | -9.89071 | -4.87624 | 0.71724 | -13.19416 | -9.46343 | 0.76571 | -12.25423 | -9.38322 | 0.78758 | -11.97277 | -9.42953 | 0.75067 | -12.37848 | -9.2922 | 0.76865 | -12.14342 | -9.334 | 0.64912 | -10.36311 | -6.72693 | 0.76374 | -12.24044 | -9.34846
279.80009 | 0.77484 | -11.83025 | -9.1665 | 0.66025 | -11.54582 | -7.62308 | 0.64406 | -10.25094 | -6.6022 | 0.76406 | -10.82291 | -8.26941 | 0.75223 | -12.1241 | -9.12009 | 0.73919 | -12.24204 | -9.04917 | 0.71768 | -12.85827 | -9.22818 | 0.77007 | -13.12432 | -10.10666 | 0.75629 | -12.57863 | -9.51309 | 0.60911 | -8.33948 | -5.07964 | 0.01106 | 0.00218 | 2.41203e-05 | 0.73105 | -13.07906 | -9.5615 | 0.73402 | -12.36286 | -9.07458 | 0.7331 | -11.82948 | -8.67214 | 0.76288 | -12.62822 | -9.63385 | 0.75175 | -12.53673 | -9.42445 | 0.49231 | -10.00499 | -4.92559 | 0.74538 | -13.03449 | -9.7156 | 0.76887 | -12.17858 | -9.36377 | 0.78008 | -12.12308 | -9.45697 | 0.74913 | -12.35941 | -9.25885 | 0.75899 | -12.23955 | -9.28971 | 0.67303 | -9.9762 | -6.71428 | 0.76613 | -12.21384 | -9.35742
279.90009 | 0.74053 | -12.22149 | -9.05035 | 0.68185 | -11.33695 | -7.73011 | 0.65104 | -10.15064 | -6.60842 | 0.76171 | -10.96947 | -8.35556 | 0.76152 | -12.01841 | -9.15229 | 0.7491 | -12.17801 | -9.1226 | 0.70194 | -12.97724 | -9.10921 | 0.77299 | -12.87415 | -9.95155 | 0.78335 | -12.34806 | -9.67281 | 0.61884 | -8.02778 | -4.96794 | 0.02563 | -0.00264 | -6.77672e-05 | 0.75545 | -12.90368 | -9.74806 | 0.7355 | -12.28476 | -9.03548 | 0.73102 | -11.80589 | -8.63038 | 0.76518 | -12.64218 | -9.67348 | 0.75927 | -12.46891 | -9.46731 | 0.50964 | -9.56236 | -4.87336 | 0.7256 | -13.11517 | -9.51638 | 0.7726 | -12.11287 | -9.35843 | 0.78746 | -12.06263 | -9.49886 | 0.75602 | -12.25427 | -9.26446 | 0.74407 | -12.39831 | -9.22519 | 0.67127 | -10.05397 | -6.74894 | 0.75773 | -12.30637 | -9.32487
280.00005 | 0.75383 | -12.19667 | -9.19426 | 0.65547 | -11.58719 | -7.59502 | 0.64477 | -10.25498 | -6.61213 | 0.75068 | -11.10766 | -8.33832 | 0.74648 | -12.13733 | -9.06022 | 0.78292 | -11.84819 | -9.27614 | 0.68102 | -13.0812 | -8.90856 | 0.76561 | -13.14826 | -10.06641 | 0.76306 | -12.50952 | -9.54549 | 0.53673 | -9.45795 | -5.07633 | -0.01384 | 0.0013 | -1.79933e-05 | 0.75728 | -12.91047 | -9.7769 | 0.73219 | -12.36908 | -9.05648 | 0.73043 | -11.82296 | -8.63588 | 0.7645 | -12.63284 | -9.65775 | 0.74834 | -12.55777 | -9.39743 | 0.50017 | -9.73751 | -4.87045 | 0.74671 | -13.02064 | -9.72264 | 0.75668 | -12.30214 | -9.30874 | 0.77858 | -12.13111 | -9.44501 | 0.76895 | -12.17989 | -9.36569 | 0.74506 | -12.38786 | -9.22965 | 0.68563 | -9.67249 | -6.63175 | 0.77275 | -12.15551 | -9.39316
280.10017 | 0.76238 | -12.07428 | -9.20517 | 0.68702 | -11.29391 | -7.75913 | 0.65261 | -10.13391 | -6.61351 | 0.76093 | -10.97842 | -8.3538 | 0.75295 | -12.10866 | -9.11722 | 0.75016 | -12.15489 | -9.11809 | 0.70264 | -12.96112 | -9.10705 | 0.76247 | -13.17161 | -10.04295 | 0.75994 | -12.55554 | -9.54141 | 0.55704 | -9.00851 | -5.01811 | -0.02557 | -0.000825 | 2.10953e-05 | 0.72393 | -13.12384 | -9.50077 | 0.74994 | -12.19517 | -9.14571 | 0.73175 | -11.78659 | -8.62488 | 0.76865 | -12.57043 | -9.66229 | 0.75757 | -12.46748 | -9.44504 | 0.48952 | -9.93814 | -4.86493 | 0.73261 | -13.13008 | -9.61927 | 0.78014 | -12.11166 | -9.44881 | 0.78725 | -12.05149 | -9.48752 | 0.7578 | -12.33403 | -9.34669 | 0.75454 | -12.35283 | -9.32066 | 0.68463 | -9.90172 | -6.779 | 0.76182 | -12.26486 | -9.34355
280.20021 | 0.77149 | -11.9163 | -9.19326 | 0.67053 | -11.45453 | -7.68064 | 0.64815 | -10.21633 | -6.6217 | 0.76293 | -11.01406 | -8.40294 | 0.77088 | -11.90052 | -9.17382 | 0.74661 | -12.18737 | -9.09916 | 0.70598 | -12.93141 | -9.12936 | 0.77163 | -13.09187 | -10.10205 | 0.7579 | -12.58059 | -9.53479 | 0.5934 | -8.54529 | -5.07076 | 0.05949 | -0.00169 | -0.000100768 | 0.74868 | -12.96113 | -9.70369 | 0.72227 | -12.43437 | -8.98096 | 0.73621 | -11.78284 | -8.6746 | 0.77343 | -12.54631 | -9.70368 | 0.77002 | -12.36021 | -9.51764 | 0.47992 | -10.13094 | -4.86205 | 0.73779 | -13.09328 | -9.66007 | 0.77987 | -12.08575 | -9.4253 | 0.7976 | -11.97462 | -9.55091 | 0.73988 | -12.44941 | -9.21107 | 0.74079 | -12.40371 | -9.18854 | 0.71623 | -9.68954 | -6.93993 | 0.77329 | -12.18166 | -9.41999
280.30019 | 0.7308 | -12.31193 | -8.99757 | 0.67993 | -11.37368 | -7.73333 | 0.64455 | -10.26836 | -6.61849 | 0.75838 | -11.05557 | -8.38433 | 0.75134 | -12.12702 | -9.11156 | 0.75928 | -12.09245 | -9.18151 | 0.68845 | -12.98095 | -8.93677 | 0.7442 | -13.26532 | -9.87202 | 0.75594 | -12.58986 | -9.51721 | 0.57748 | -8.32963 | -4.8102 | 0.01648 | 5e-05 | 8.2405e-07 | 0.76096 | -12.88289 | -9.8033 | 0.73243 | -12.372 | -9.06167 | 0.74716 | -11.67857 | -8.72571 | 0.78566 | -12.41858 | -9.75675 | 0.73977 | -12.60546 | -9.32508 | 0.48952 | -9.93788 | -4.86481 | 0.75415 | -12.95551 | -9.77035 | 0.77118 | -12.17062 | -9.38579 | 0.79011 | -12.03254 | -9.50706 | 0.74446 | -12.4328 | -9.2557 | 0.75292 | -12.3267 | -9.28104 | 0.72593 | -9.27132 | -6.73033 | 0.74875 | -12.36104 | -9.2553
280.40007 | 0.76007 | -12.07547 | -9.17819 | 0.68618 | -11.29194 | -7.74835 | 0.65141 | -10.21286 | -6.65272 | 0.74318 | -11.21244 | -8.33289 | 0.74225 | -12.19572 | -9.05222 | 0.76473 | -12.02006 | -9.19213 | 0.63333 | -13.32877 | -8.4415 | 0.77168 | -13.08378 | -10.09651 | 0.7798 | -12.38473 | -9.6576 | 0.5469 | -8.91794 | -4.87727 | 0.01087 | -0.00148 | -1.61027e-05 | 0.71943 | -13.14688 | -9.45828 | 0.74812 | -12.24206 | -9.15851 | 0.74389 | -11.70493 | -8.70717 | 0.76172 | -12.64627 | -9.63285 | 0.77376 | -12.26958 | -9.49376 | 0.51475 | -9.56011 | -4.92106 | 0.74247 | -13.05391 | -9.69209 | 0.77567 | -12.13898 | -9.41586 | 0.79697 | -11.94557 | -9.52028 | 0.75539 | -12.286 | -9.28067 | 0.76234 | -12.15425 | -9.26562 | 0.68511 | -9.86914 | -6.76147 | 0.78126 | -12.05446 | -9.41771
280.50024 | 0.74516 | -12.21629 | -9.10313 | 0.66674 | -11.44886 | -7.63342 | 0.674 | -9.96451 | -6.71606 | 0.74662 | -11.11461 | -8.29836 | 0.76214 | -12.03909 | -9.17552 | 0.75984 | -12.09939 | -9.19361 | 0.6631 | -13.19018 | -8.74639 | 0.78193 | -13.03129 | -10.18955 | 0.78329 | -12.33012 | -9.65811 | 0.50334 | -9.72906 | -4.89699 | -0.0266 | 0.00011875 | -3.15851e-06 | 0.71717 | -13.11152 | -9.40319 | 0.74748 | -12.10644 | -9.04936 | 0.72538 | -11.80734 | -8.56476 | 0.76565 | -12.61298 | -9.65707 | 0.76762 | -12.39383 | -9.5138 | 0.48752 | -9.99353 | -4.87205 | 0.73244 | -13.13843 | -9.62308 | 0.76737 | -12.22867 | -9.38391 | 0.7756 | -12.18459 | -9.45035 | 0.74277 | -12.43577 | -9.23687 | 0.74553 | -12.34974 | -9.20706 | 0.7072 | -9.76264 | -6.9041 | 0.76555 | -12.25137 | -9.37906
280.60002 | 0.77025 | -11.94657 | -9.20184 | 0.67266 | -11.42251 | -7.6835 | 0.81271 | -12.30148 | -9.99753 | 0.72932 | -11.40757 | -8.31981 | 0.76315 | -12.01944 | -9.17266 | 0.75665 | -12.08483 | -9.144 | 0.67475 | -13.14861 | -8.87201 | 0.72661 | -13.35265 | -9.70218 | 0.76924 | -12.47523 | -9.59639 | 0.49835 | -9.81692 | -4.89226 | -0.02971 | 0.00028125 | -8.35537e-06 | 0.73961 | -13.0085 | -9.62126 | 0.73034 | -12.36884 | -9.03347 | 0.70268 | -11.96533 | -8.40781 | 0.76641 | -12.59484 | -9.65276 | 0.75551 | -12.46274 | -9.41568 | 0.50801 | -9.52127 | -4.83687 | 0.75154 | -12.98553 | -9.75918 | 0.76186 | -12.24934 | -9.33229 | 0.79042 | -11.99399 | -9.48028 | 0.73976 | -12.4491 | -9.20938 | 0.76381 | -12.17278 | -9.29764 | 0.69769 | -9.98564 | -6.96687 | 0.7566 | -12.26276 | -9.27795
280.70002 | 0.74609 | -12.18782 | -9.09316 | 0.65717 | -11.57048 | -7.6038 | 0.80528 | -12.32942 | -9.92859 | 0.74348 | -11.24226 | -8.35839 | 0.75095 | -12.11471 | -9.09749 | 0.7499 | -12.16166 | -9.12004 | 0.68207 | -13.11448 | -8.94498 | 0.8015 | -12.64693 | -10.13649 | 0.78096 | -12.3687 | -9.65944 | 0.57463 | -8.68595 | -4.99118 | 0.01217 | -0.00237 | -2.8899e-05 | 0.74303 | -12.9811 | -9.6454 | 0.75209 | -12.16688 | -9.15052 | 0.71843 | -11.84924 | -8.51284 | 0.76229 | -12.61792 | -9.61855 | 0.74651 | -12.57183 | -9.385 | 0.50219 | -9.80392 | -4.92339 | 0.73144 | -13.1383 | -9.6099 | 0.78711 | -11.99323 | -9.43998 | 0.76673 | -12.22974 | -9.37689 | 0.7553 | -12.30052 | -9.29061 | 0.75514 | -12.19722 | -9.21055 | 0.70435 | -9.76556 | -6.87832 | 0.7623 | -12.25699 | -9.34354
280.80016 | 0.74329 | -12.06907 | -8.97085 | 0.67607 | -11.38222 | -7.69512 | 0.80684 | -12.26823 | -9.89845 | 0.75973 | -11.10074 | -8.43358 | 0.75006 | -12.14676 | -9.11074 | 0.76073 | -12.07781 | -9.18799 | 0.69112 | -13.0623 | -9.02759 | 0.73735 | -13.31932 | -9.82099 | 0.73715 | -12.70022 | -9.36192 | 0.58211 | -8.58879 | -4.9996 | -0.03512 | 0.00183 | -6.41013e-05 | 0.76584 | -12.83358 | -9.82852 | 0.75292 | -12.16152 | -9.15666 | 0.732 | -11.77784 | -8.62137 | 0.76844 | -12.58113 | -9.66779 | 0.75623 | -12.50821 | -9.45905 | 0.50482 | -9.76622 | -4.9302 | 0.73346 | -13.12233 | -9.62465 | 0.77472 | -12.10572 | -9.37858 | 0.78386 | -12.1042 | -9.48797 | 0.75084 | -12.36346 | -9.28298 | 0.75092 | -12.33561 | -9.26299 | 0.69603 | -9.77083 | -6.80082 | 0.76904 | -12.17788 | -9.36534
280.90007 | 0.7519 | -12.10529 | -9.10193 | 0.68119 | -11.36264 | -7.7401 | 0.8124 | -12.19614 | -9.90812 | 0.74607 | -11.23224 | -8.38005 | 0.74505 | -12.16677 | -9.06489 | 0.76238 | -12.04962 | -9.18642 | 0.69105 | -13.04856 | -9.01716 | 0.7404 | -13.27719 | -9.83046 | 0.75952 | -12.55847 | -9.53836 | 0.55395 | -9.06638 | -5.02227 | -0.05185 | -0.00123 | 6.3515e-05 | 0.75618 | -12.89633 | -9.75197 | 0.732 | -12.33878 | -9.03196 | 0.71063 | -11.93223 | -8.47941 | 0.75458 | -12.68857 | -9.57453 | 0.75863 | -12.46148 | -9.45368 | 0.51402 | -9.50688 | -4.88673 | 0.73821 | -13.08357 | -9.65846 | 0.77757 | -12.08951 | -9.40039 | 0.78052 | -12.13578 | -9.47218 | 0.74928 | -12.35035 | -9.25386 | 0.75692 | -12.27091 | -9.28811 | 0.71214 | -9.72982 | -6.92897 | 0.76796 | -12.22078 | -9.3851
281.00002 | 0.74794 | -12.16859 | -9.10135 | 0.67047 | -11.44604 | -7.67424 | 0.79672 | -12.32759 | -9.82168 | 0.72053 | -11.35543 | -8.18193 | 0.77701 | -11.80013 | -9.16883 | 0.75475 | -12.14444 | -9.16603 | 0.73727 | -12.51993 | -9.23052 | 0.76215 | -13.15289 | -10.02443 | 0.7721 | -12.41844 | -9.58828 | 0.559 | -9.01605 | -5.03997 | 0.01998 | -0.00236 | -4.72028e-05 | 0.75017 | -12.92537 | -9.69623 | 0.7257 | -12.39296 | -8.99354 | 0.74446 | -11.74216 | -8.74159 | 0.75519 | -12.67481 | -9.57182 | 0.75887 | -12.42981 | -9.4326 | 0.50967 | -9.75464 | -4.97169 | 0.76247 | -12.8715 | -9.81408 | 0.77592 | -12.15319 | -9.42994 | 0.7854 | -12.10897 | -9.51035 | 0.75698 | -12.30479 | -9.31447 | 0.75849 | -12.14384 | -9.21102 | 0.6773 | -10.00211 | -6.77439 | 0.76082 | -12.25484 | -9.32379
281.10019 | 0.75309 | -12.13599 | -9.13946 | 0.65742 | -11.58612 | -7.61695 | 0.78926 | -12.44063 | -9.81886 | 0.743 | -11.02434 | -8.19109 | 0.76316 | -12.01931 | -9.17266 | 0.74194 | -12.23244 | -9.07569 | 0.68672 | -12.98861 | -8.91948 | 0.74467 | -13.24816 | -9.86549 | 0.76482 | -12.46129 | -9.5307 | 0.54724 | -9.15304 | -5.00889 | 0.03335 | -0.00176 | -5.87776e-05 | 0.74818 | -12.96958 | -9.70365 | 0.72932 | -12.38896 | -9.03555 | 0.72937 | -11.85065 | -8.6435 | 0.77571 | -12.44564 | -9.65426 | 0.75282 | -12.50594 | -9.41479 | 0.51793 | -9.54068 | -4.94141 | 0.73979 | -13.05069 | -9.65483 | 0.77522 | -12.17136 | -9.43543 | 0.7838 | -12.09828 | -9.48261 | 0.76067 | -12.27302 | -9.33566 | 0.74921 | -12.33116 | -9.23858 | 0.69285 | -10.11337 | -7.00707 | 0.75311 | -12.32443 | -9.28161
281.20017 | 0.73113 | -12.30335 | -8.99539 | 0.68292 | -11.34493 | -7.74769 | 0.79592 | -12.32537 | -9.81002 | 0.72495 | -10.90503 | -7.90563 | 0.73977 | -12.12604 | -8.97042 | 0.75382 | -12.13827 | -9.15001 | 0.67194 | -13.14264 | -8.83102 | 0.76008 | -13.15947 | -10.00225 | 0.75787 | -12.56776 | -9.52466 | 0.57685 | -8.92959 | -5.15103 | 0.02184 | -0.00183 | -3.98617e-05 | 0.74465 | -13.01108 | -9.68875 | 0.74783 | -12.16865 | -9.10009 | 0.74751 | -11.63162 | -8.69474 | 0.77096 | -12.57283 | -9.69318 | 0.75295 | -12.53679 | -9.43952 | 0.49614 | -9.97869 | -4.95083 | 0.75556 | -12.80704 | -9.67654 | 0.76354 | -12.24428 | -9.34899 | 0.78925 | -12.04386 | -9.50561 | 0.74012 | -12.44462 | -9.21047 | 0.76153 | -12.18874 | -9.28203 | 0.65915 | -10.18865 | -6.71588 | 0.7657 | -12.22369 | -9.35973
281.30017 | 0.73838 | -12.24368 | -9.04042 | 0.66693 | -11.49016 | -7.66317 | 0.79763 | -12.13393 | -9.6784 | 0.75719 | -10.88214 | -8.23987 | 0.75583 | -12.09081 | -9.13864 | 0.7527 | -12.1503 | -9.14554 | 0.67162 | -13.14589 | -8.82901 | 0.76332 | -13.01621 | -9.93549 | 0.7786 | -12.36634 | -9.6285 | 0.58876 | -8.3962 | -4.94335 | 0.02883 | -0.00191 | -5.51355e-05 | 0.75341 | -12.91282 | -9.72865 | 0.77709 | -11.82983 | -9.19282 | 0.74759 | -11.62209 | -8.68854 | 0.76847 | -12.57861 | -9.66625 | 0.75723 | -12.47376 | -9.44547 | 0.51317 | -9.65028 | -4.95223 | 0.72415 | -13.17591 | -9.54137 | 0.76794 | -12.20823 | -9.37519 | 0.79177 | -11.96187 | -9.47107 | 0.7429 | -12.39753 | -9.21015 | 0.75993 | -12.25049 | -9.30953 | 0.67227 | -9.98241 | -6.7109 | 0.77196 | -12.1572 | -9.38488
281.4 | 0.74752 | -12.17591 | -9.10174 | 0.66752 | -11.44223 | -7.63787 | 0.64814 | -10.24861 | -6.64257 | 0.73681 | -11.15482 | -8.21897 | 0.73928 | -12.21651 | -9.03139 | 0.75118 | -12.16376 | -9.13721 | 0.68008 | -13.11812 | -8.92137 | 0.72879 | -13.34318 | -9.72443 | 0.76465 | -12.50728 | -9.56368 | 0.57708 | -8.69194 | -5.01599 | -0.02185 | -0.0004625 | 1.01065e-05 | 0.71945 | -12.93811 | -9.30835 | 0.73103 | -12.37926 | -9.04967 | 0.72038 | -11.86413 | -8.54665 | 0.76211 | -12.66474 | -9.65197 | 0.75327 | -12.51105 | -9.42417 | 0.50909 | -9.75131 | -4.96432 | 0.76192 | -12.77367 | -9.73249 | 0.75202 | -12.32942 | -9.27201 | 0.75796 | -12.28931 | -9.31485 | 0.7567 | -12.32143 | -9.32363 | 0.73967 | -12.37951 | -9.15675 | 0.6775 | -10.11068 | -6.85001 | 0.75694 | -12.30364 | -9.31307
281.50002 | 0.72809 | -12.33139 | -8.97838 | 0.68057 | -11.36351 | -7.73366 | 0.65111 | -10.03417 | -6.53332 | 0.75258 | -11.08717 | -8.34397 | 0.75906 | -12.06535 | -9.15838 | 0.75488 | -12.13701 | -9.16203 | 0.68537 | -13.07656 | -8.96221 | 0.73099 | -13.35988 | -9.7659 | 0.78064 | -12.34345 | -9.63575 | 0.57027 | -8.8306 | -5.03586 | -0.00305 | 0.00137 | -4.17469e-06 | 0.74266 | -13.00602 | -9.65905 | 0.7507 | -12.21459 | -9.16948 | 0.74624 | -11.68816 | -8.72215 | 0.77444 | -12.52115 | -9.69692 | 0.76003 | -12.42416 | -9.44277 | 0.50379 | -9.79608 | -4.93517 | 0.74811 | -12.99318 | -9.7203 | 0.76583 | -12.21313 | -9.35316 | 0.77197 | -12.20592 | -9.42265 | 0.76242 | -12.2389 | -9.33113 | 0.76617 | -12.2 | -9.34729 | 0.6649 | -10.33689 | -6.87304 | 0.77294 | -12.15168 | -9.39258
281.60021 | 0.74413 | -12.20204 | -9.07994 | 0.65961 | -11.54401 | -7.61449 | 0.6435 | -10.17979 | -6.55065 | 0.74865 | -11.11784 | -8.32341 | 0.76003 | -12.0521 | -9.15993 | 0.7616 | -12.05975 | -9.18469 | 0.71276 | -12.89629 | -9.19194 | 0.74633 | -13.2694 | -9.90339 | 0.77266 | -12.39393 | -9.57628 | 0.55852 | -9.10367 | -5.08461 | -0.00817 | 0.00036875 | -3.01232e-06 | 0.76287 | -12.89176 | -9.8347 | 0.72938 | -12.37134 | -9.02335 | 0.74556 | -11.69472 | -8.71914 | 0.76801 | -12.58971 | -9.66906 | 0.75201 | -12.52351 | -9.4178 | 0.50859 | -9.70329 | -4.93503 | 0.73375 | -13.11207 | -9.62103 | 0.76047 | -12.27759 | -9.33674 | 0.76361 | -12.25081 | -9.3548 | 0.75927 | -12.25437 | -9.30435 | 0.75523 | -12.29469 | -9.28526 | 0.66626 | -10.25835 | -6.83469 | 0.76056 | -12.25626 | -9.32157
281.70024 | 0.76869 | -11.86394 | -9.11971 | 0.67022 | -11.45616 | -7.67814 | 0.79261 | -12.32961 | -9.77263 | 0.73686 | -11.2719 | -8.30586 | 0.73514 | -12.21848 | -8.98228 | 0.76048 | -12.04361 | -9.15891 | 0.66696 | -13.18052 | -8.79085 | 0.7399 | -13.27358 | -9.82114 | 0.78148 | -12.37749 | -9.67281 | 0.55593 | -9.16021 | -5.09248 | 0.01227 | -0.0005 | -6.1345e-06 | 0.76031 | -12.90698 | -9.81326 | 0.73584 | -12.33183 | -9.07423 | 0.74339 | -11.74604 | -8.73186 | 0.72289 | -12.90692 | -9.33035 | 0.77221 | -12.32901 | -9.52055 | 0.50469 | -9.72792 | -4.90961 | 0.7387 | -13.07967 | -9.66196 | 0.75987 | -12.26992 | -9.32348 | 0.77964 | -12.12378 | -9.45223 | 0.7569 | -12.29176 | -9.30367 | 0.74772 | -12.34217 | -9.22845 | 0.68901 | -9.896 | -6.81843 | 0.77006 | -12.17531 | -9.37569
281.80024 | 0.76018 | -12.0796 | -9.18266 | 0.6701 | -11.40632 | -7.64337 | 0.79883 | -12.19981 | -9.74555 | 0.73582 | -11.20722 | -8.24655 | 0.75631 | -12.07325 | -9.13116 | 0.7627 | -12.06264 | -9.20021 | 0.67085 | -13.14088 | -8.8156 | 0.76376 | -13.12881 | -10.02729 | 0.78159 | -12.37305 | -9.67069 | 0.5699 | -8.97124 | -5.1127 | -0.00849 | 0.00137 | -1.16793e-05 | 0.74337 | -12.93628 | -9.6165 | 0.7513 | -12.14245 | -9.12261 | 0.70832 | -11.96873 | -8.47763 | 0.75617 | -12.66472 | -9.57667 | 0.75746 | -12.44141 | -9.42386 | 0.50736 | -9.62174 | -4.88164 | 0.74148 | -13.04966 | -9.67611 | 0.76062 | -12.25995 | -9.3251 | 0.78909 | -11.96301 | -9.43992 | 0.74996 | -12.30736 | -9.23 | 0.75409 | -12.31091 | -9.28349 | 0.66638 | -10.13051 | -6.75073 | 0.75838 | -12.27319 | -9.30773
281.90023 | 0.73539 | -12.25736 | -9.01398 | 0.66707 | -11.46959 | -7.65104 | 0.64244 | -10.18938 | -6.5461 | 0.71987 | -11.32431 | -8.15201 | 0.74716 | -12.16964 | -9.09261 | 0.77068 | -11.98224 | -9.23453 | 0.68838 | -13.00941 | -8.95546 | 0.71759 | -13.41043 | -9.62317 | 0.73767 | -12.70599 | -9.37283 | 0.54358 | -9.16862 | -4.98386 | 0.01296 | 0.00026875 | 3.483e-06 | 0.719 | -13.15396 | -9.45768 | 0.76834 | -11.90897 | -9.15013 | 0.76022 | -11.49468 | -8.73853 | 0.76742 | -12.62116 | -9.68575 | 0.76224 | -12.40471 | -9.45541 | 0.49813 | -9.83577 | -4.89953 | 0.75631 | -12.90773 | -9.76227 | 0.75783 | -12.27381 | -9.30142 | 0.75992 | -12.26718 | -9.32214 | 0.73067 | -12.51106 | -9.14139 | 0.75463 | -12.26463 | -9.25531 | 0.7109 | -9.63903 | -6.85234 | 0.781 | -12.0896 | -9.44204
282.00021 | 0.74428 | -12.18611 | -9.06989 | 0.66802 | -11.47715 | -7.66692 | 0.65076 | -10.10923 | -6.57869 | 0.74723 | -10.98034 | -8.20481 | 0.76678 | -11.97348 | -9.18103 | 0.76472 | -12.02972 | -9.19942 | 0.73593 | -12.34731 | -9.08672 | 0.74667 | -13.1789 | -9.84029 | 0.75353 | -12.60331 | -9.49704 | 0.53383 | -9.5501 | -5.09814 | -0.05952 | 0.00103 | -6.101e-05 | 0.73445 | -13.01817 | -9.56121 | 0.73738 | -12.27696 | -9.05273 | 0.72218 | -11.82097 | -8.53682 | 0.75356 | -12.72487 | -9.58901 | 0.76794 | -12.34495 | -9.48022 | 0.49412 | -9.91276 | -4.89804 | 0.73988 | -13.06868 | -9.6693 | 0.75969 | -12.29139 | -9.33766 | 0.8003 | -11.89396 | -9.51875 | 0.75473 | -12.27763 | -9.26634 | 0.743 | -12.37346 | -9.19346 | 0.70365 | -9.48569 | -6.6746 | 0.7647 | -12.22533 | -9.34867
282.10016 | 0.72868 | -12.30765 | -8.96839 | 0.69056 | -11.13479 | -7.68927 | 0.6792 | -9.86724 | -6.70188 | 0.72108 | -11.36217 | -8.19298 | 0.75919 | -12.03631 | -9.1379 | 0.774 | -11.93731 | -9.23951 | 0.69851 | -12.99312 | -9.07583 | 0.72756 | -13.36056 | -9.72056 | 0.78802 | -12.22984 | -9.63737 | 0.55745 | -9.07367 | -5.05814 | -0.02255 | 0.00246 | -5.55318e-05 | 0.74132 | -13.01018 | -9.64475 | 0.72498 | -12.40005 | -8.98974 | 0.7016 | -11.94438 | -8.38023 | 0.77147 | -12.52704 | -9.66423 | 0.75548 | -12.49087 | -9.43662 | 0.50843 | -9.60153 | -4.88172 | 0.72876 | -13.16273 | -9.59248 | 0.7765 | -12.10557 | -9.39991 | 0.7806 | -12.09424 | -9.44075 | 0.73695 | -12.47968 | -9.19695 | 0.74641 | -12.37999 | -9.24056 | 0.68823 | -9.88106 | -6.8004 | 0.75525 | -12.2685 | -9.26574
282.20007 | 0.75578 | -12.10762 | -9.1507 | 0.67696 | -11.38209 | -7.70524 | 0.79716 | -12.17614 | -9.70629 | 0.75629 | -10.96732 | -8.29448 | 0.74718 | -12.16404 | -9.08869 | 0.77499 | -11.95367 | -9.264 | 0.694 | -13.03234 | -9.04439 | 0.76287 | -13.1409 | -10.02484 | 0.76825 | -12.37771 | -9.50913 | 0.56236 | -9.16569 | -5.15439 | -0.02585 | 0.00158 | -4.08785e-05 | 0.74417 | -12.99262 | -9.66874 | 0.72915 | -12.39138 | -9.03516 | 0.74509 | -11.62614 | -8.66251 | 0.77661 | -12.49278 | -9.70196 | 0.77104 | -12.3122 | -9.49317 | 0.50904 | -9.61289 | -4.89331 | 0.76081 | -12.74259 | -9.69467 | 0.77784 | -12.10148 | -9.41304 | 0.78734 | -12.01099 | -9.45678 | 0.75146 | -12.34357 | -9.27574 | 0.75443 | -12.30569 | -9.28385 | 0.72011 | -9.73283 | -7.00869 | 0.76336 | -12.21809 | -9.32677
282.30007 | 0.7597 | -12.06964 | -9.16932 | 0.66542 | -11.50752 | -7.65736 | 0.79589 | -12.13786 | -9.66038 | 0.74518 | -11.08899 | -8.26327 | 0.77357 | -11.89698 | -9.20317 | 0.77265 | -11.86033 | -9.16383 | 0.6819 | -13.03494 | -8.88854 | 0.75889 | -13.18821 | -10.0084 | 0.77632 | -12.29691 | -9.54631 | 0.56292 | -9.18302 | -5.1693 | -0.01568 | -0.00219 | 3.44024e-05 | 0.72192 | -13.10605 | -9.46151 | 0.74962 | -12.21469 | -9.15634 | 0.72537 | -11.75969 | -8.53012 | 0.76387 | -12.60833 | -9.63118 | 0.77016 | -12.36778 | -9.52515 | 0.4942 | -9.81171 | -4.84896 | 0.74601 | -12.97576 | -9.67999 | 0.76339 | -12.24748 | -9.34962 | 0.7686 | -12.22439 | -9.39566 | 0.7551 | -12.30181 | -9.28915 | 0.758 | -12.14683 | -9.20727 | 0.73289 | -10.43815 | -7.65001 | 0.7722 | -12.11598 | -9.35596
282.40016 | 0.72852 | -12.32001 | -8.97534 | 0.66327 | -11.53421 | -7.65025 | 0.63858 | -10.12192 | -6.46369 | 0.7727 | -10.8733 | -8.40183 | 0.75769 | -12.03564 | -9.11924 | 0.77041 | -11.97731 | -9.22738 | 0.69913 | -12.9782 | -9.0734 | 0.72341 | -13.33269 | -9.64495 | 0.7372 | -12.70346 | -9.36495 | 0.57905 | -8.92256 | -5.16664 | 0.01034 | -0.0004125 | -4.26484e-06 | 0.73844 | -12.98903 | -9.59167 | 0.7454 | -12.20739 | -9.09935 | 0.74413 | -11.58266 | -8.61897 | 0.76407 | -12.61563 | -9.63924 | 0.77012 | -12.33629 | -9.50038 | 0.51257 | -9.55687 | -4.89852 | 0.73944 | -13.07769 | -9.67013 | 0.77459 | -12.13395 | -9.39886 | 0.77885 | -12.13414 | -9.45068 | 0.74952 | -12.33547 | -9.24571 | 0.74911 | -12.35743 | -9.25708 | 0.73921 | -10.28332 | -7.60152 | 0.77694 | -12.08552 | -9.38974
282.50014 | 0.75943 | -12.07731 | -9.17184 | 0.67054 | -11.45527 | -7.68122 | 0.79163 | -12.26935 | -9.71282 | 0.75054 | -11.18238 | -8.39287 | 0.77241 | -11.92919 | -9.21418 | 0.74759 | -12.18292 | -9.10777 | 0.71871 | -12.84963 | -9.23517 | 0.72566 | -13.34407 | -9.6833 | 0.75579 | -12.57322 | -9.50268 | 0.58694 | -8.93412 | -5.24383 | 0.04791 | -0.00059375 | -2.84442e-05 | 0.71882 | -13.12816 | -9.43679 | 0.73908 | -12.29874 | -9.08976 | 0.73407 | -11.67808 | -8.57249 | 0.76683 | -12.55632 | -9.62854 | 0.7455 | -12.55568 | -9.3602 | 0.49227 | -9.86094 | -4.85429 | 0.72932 | -13.11849 | -9.56755 | 0.74495 | -12.37981 | -9.22236 | 0.77847 | -12.09318 | -9.41419 | 0.74665 | -12.37893 | -9.24272 | 0.74843 | -12.34733 | -9.24115 | 0.72017 | -9.84938 | -7.09325 | 0.75691 | -12.24967 | -9.27187
282.60014 | 0.75523 | -12.09077 | -9.13135 | 0.6878 | -11.26112 | -7.7454 | 0.79457 | -12.17786 | -9.67616 | 0.72608 | -11.31939 | -8.21881 | 0.75436 | -12.07376 | -9.10792 | 0.75799 | -12.08579 | -9.16086 | 0.67933 | -13.09426 | -8.89535 | 0.7497 | -13.25377 | -9.93638 | 0.76945 | -12.41005 | -9.54894 | 0.60124 | -8.53592 | -5.13212 | -0.002 | 0.00235 | -4.7094e-06 | 0.75647 | -12.91188 | -9.76747 | 0.72795 | -12.38291 | -9.01409 | 0.72881 | -11.70567 | -8.53121 | 0.76113 | -12.60464 | -9.59381 | 0.74281 | -12.56792 | -9.33551 | 0.4875 | -10.00432 | -4.87713 | 0.75337 | -12.90354 | -9.72109 | 0.76289 | -12.17381 | -9.28726 | 0.76685 | -12.24746 | -9.39199 | 0.73561 | -12.485 | -9.18414 | 0.75611 | -12.27819 | -9.2836 | 0.7039 | -10.42583 | -7.33871 | 0.76665 | -12.20209 | -9.35475
282.70012 | 0.73635 | -12.23932 | -9.01241 | 0.68253 | -11.35343 | -7.7491 | 0.78779 | -12.13569 | -9.56037 | 0.72592 | -11.30152 | -8.20402 | 0.76914 | -11.90796 | -9.1589 | 0.77256 | -11.94017 | -9.22453 | 0.70243 | -12.9575 | -9.10168 | 0.77501 | -12.92512 | -10.01711 | 0.76711 | -12.50098 | -9.58969 | 0.59245 | -8.72587 | -5.1696 | -0.02463 | -0.0007375 | 1.81646e-05 | 0.75444 | -12.9406 | -9.76287 | 0.7403 | -12.28084 | -9.09149 | 0.73451 | -11.65872 | -8.56346 | 0.75561 | -12.68472 | -9.58468 | 0.76166 | -12.43967 | -9.47485 | 0.52577 | -9.31006 | -4.89492 | 0.73525 | -13.10759 | -9.6373 | 0.76178 | -12.25594 | -9.3363 | 0.76267 | -12.26123 | -9.35127 | 0.74753 | -12.38361 | -9.25707 | 0.75317 | -12.26088 | -9.23457 | 0.73368 | -9.75881 | -7.15986 | 0.78216 | -12.00677 | -9.3912
282.80007 | 0.75672 | -12.0404 | -9.11126 | 0.67786 | -11.37431 | -7.71023 | 0.80546 | -12.01938 | -9.68115 | 0.74628 | -10.87226 | -8.11373 | 0.75967 | -12.04149 | -9.1476 | 0.74664 | -12.20475 | -9.11253 | 0.69841 | -12.97683 | -9.06319 | 0.77154 | -13.03556 | -10.0574 | 0.75532 | -12.56787 | -9.49278 | 0.58093 | -8.79095 | -5.10694 | -0.00572 | -0.00247 | 1.41138e-05 | 0.74839 | -12.94158 | -9.68532 | 0.73144 | -12.35129 | -9.03428 | 0.7362 | -11.61663 | -8.55211 | 0.74683 | -12.7441 | -9.51769 | 0.76038 | -12.44206 | -9.46063 | 0.50158 | -9.76012 | -4.89553 | 0.76203 | -12.82976 | -9.77668 | 0.77423 | -12.1096 | -9.37558 | 0.78557 | -12.00003 | -9.42682 | 0.76884 | -12.10908 | -9.30991 | 0.75813 | -12.2656 | -9.29889 | 0.69017 | -10.22781 | -7.05898 | 0.75247 | -12.30905 | -9.26217
282.90007 | 0.74551 | -12.18996 | -9.08775 | 0.66373 | -11.51057 | -7.63991 | 0.78633 | -12.21178 | -9.60251 | 0.76649 | -10.80172 | -8.27945 | 0.74437 | -12.15157 | -9.04524 | 0.75272 | -12.15574 | -9.14988 | 0.68443 | -13.08453 | -8.95545 | 0.7604 | -13.15052 | -9.9996 | 0.77018 | -12.4 | -9.55024 | 0.5711 | -9.12439 | -5.21096 | 0.01411 | 0.00036875 | 5.20417e-06 | 0.73884 | -13.01236 | -9.61412 | 0.72152 | -12.43794 | -8.97427 | 0.72464 | -11.75881 | -8.52094 | 0.77146 | -12.54997 | -9.68177 | 0.74183 | -12.61493 | -9.35811 | 0.49678 | -9.84978 | -4.8932 | 0.72897 | -13.13721 | -9.57659 | 0.77256 | -12.03313 | -9.29627 | 0.79185 | -11.99635 | -9.49936 | 0.75748 | -12.265 | -9.29048 | 0.7474 | -12.32758 | -9.21362 | 0.73361 | -9.85396 | -7.22899 | 0.75077 | -12.33077 | -9.25763
283.00002 | 0.74028 | -12.22507 | -9.04994 | 0.67719 | -11.38078 | -7.70693 | 0.80018 | -12.06772 | -9.65631 | 0.74014 | -11.24411 | -8.32221 | 0.74701 | -12.15802 | -9.0822 | 0.74875 | -12.16516 | -9.10865 | 0.68785 | -13.03791 | -8.96812 | 0.73004 | -13.35561 | -9.75007 | 0.76456 | -12.50856 | -9.56358 | 0.55513 | -8.99118 | -4.99128 | 0.000663 | -0.0022 | -1.4586e-06 | 0.72726 | -13.03941 | -9.48308 | 0.75775 | -12.12064 | -9.18441 | 0.72271 | -11.68098 | -8.4419 | 0.76288 | -12.65068 | -9.6509 | 0.75388 | -12.51407 | -9.43412 | 0.50773 | -9.68258 | -4.91614 | 0.74942 | -12.94625 | -9.70214 | 0.77646 | -12.02752 | -9.33894 | 0.77716 | -12.15346 | -9.44518 | 0.75588 | -12.29681 | -9.29496 | 0.75299 | -12.30288 | -9.26389 | 0.72362 | -9.69776 | -7.01744 | 0.77355 | -12.13894 | -9.3901
283.10003 | 0.74481 | -12.19201 | -9.08074 | 0.68386 | -11.30885 | -7.7337 | 0.79298 | -12.14652 | -9.63197 | 0.74057 | -11.33167 | -8.39189 | 0.75476 | -12.07353 | -9.11258 | 0.77027 | -11.95642 | -9.20968 | 0.66305 | -13.17788 | -8.73766 | 0.77504 | -13.07001 | -10.12982 | 0.7644 | -12.49776 | -9.55328 | 0.55354 | -8.85917 | -4.90392 | 0.01254 | -0.00241 | -3.026e-05 | 0.73034 | -13.07441 | -9.54871 | 0.74693 | -12.22669 | -9.13247 | 0.71006 | -11.85686 | -8.41903 | 0.76268 | -12.63513 | -9.63657 | 0.74206 | -12.57554 | -9.33186 | 0.49818 | -9.79659 | -4.88051 | 0.76564 | -12.80936 | -9.80738 | 0.76851 | -12.22811 | -9.3974 | 0.78973 | -12.00835 | -9.48337 | 0.7558 | -12.29978 | -9.29622 | 0.76455 | -12.18131 | -9.31319 | 0.70327 | -9.90579 | -6.96642 | 0.76832 | -12.19519 | -9.36978
283.2001 | 0.74782 | -12.15696 | -9.09115 | 0.67883 | -11.36055 | -7.71185 | 0.79461 | -12.13805 | -9.64503 | 0.73561 | -11.32975 | -8.33429 | 0.75065 | -12.11255 | -9.0923 | 0.77014 | -11.97421 | -9.22178 | 0.65259 | -13.23569 | -8.63743 | 0.8019 | -12.65398 | -10.14725 | 0.75714 | -12.57925 | -9.52423 | 0.54813 | -9.00759 | -4.93735 | 0.01045 | -0.00447 | -4.67118e-05 | 0.73635 | -13.05601 | -9.61374 | 0.7315 | -12.33583 | -9.02372 | 0.74616 | -11.44969 | -8.54326 | 0.76596 | -12.60691 | -9.65639 | 0.75667 | -12.47735 | -9.4413 | 0.5012 | -9.72243 | -4.87286 | 0.73229 | -13.09704 | -9.59079 | 0.77511 | -12.12561 | -9.39864 | 0.77606 | -12.13214 | -9.4153 | 0.75259 | -12.3333 | -9.28194 | 0.7525 | -12.29579 | -9.25252 | 0.72182 | -9.86391 | -7.11993 | 0.763 | -12.22185 | -9.32522
283.3 | 0.74349 | -12.08569 | -8.98562 | 0.69584 | -11.13394 | -7.74749 | 0.63977 | -9.98109 | -6.38555 | 0.74994 | -11.27438 | -8.45515 | 0.76176 | -12.02336 | -9.15895 | 0.76447 | -12.03436 | -9.19996 | 0.69952 | -12.98479 | -9.08308 | 0.73544 | -13.28473 | -9.77008 | 0.75303 | -12.59868 | -9.48716 | 0.56217 | -8.948 | -5.03031 | -0.00909 | 0.00161 | -1.4596e-05 | 0.75025 | -12.93304 | -9.703 | 0.73897 | -12.26108 | -9.06059 | 0.74035 | -11.57998 | -8.57322 | 0.75986 | -12.66632 | -9.62467 | 0.75648 | -12.46574 | -9.43006 | 0.51664 | -9.44454 | -4.87946 | 0.75629 | -12.93868 | -9.78543 | 0.76688 | -12.20499 | -9.35981 | 0.77713 | -12.13121 | -9.42757 | 0.74179 | -12.4403 | -9.22804 | 0.7635 | -12.19929 | -9.31419 | 0.73566 | -9.75424 | -7.17577 | 0.77377 | -12.138 | -9.39198
283.40012 | 0.74451 | -12.18617 | -9.07269 | 0.66098 | -11.54784 | -7.63288 | 0.63294 | -10.12731 | -6.40996 | 0.72793 | -11.32882 | -8.24658 | 0.73671 | -12.21584 | -8.99949 | 0.7703 | -11.96045 | -9.21318 | 0.6783 | -13.09286 | -8.88091 | 0.73911 | -13.27859 | -9.81428 | 0.75778 | -12.55958 | -9.51736 | 0.56736 | -8.86742 | -5.03102 | -0.005 | 0.00133 | -6.66291e-06 | 0.74838 | -12.92753 | -9.67468 | 0.72436 | -12.41102 | -8.99001 | 0.71964 | -11.70273 | -8.42178 | 0.7528 | -12.68143 | -9.54659 | 0.7667 | -12.34914 | -9.46806 | 0.50033 | -9.74106 | -4.87376 | 0.75581 | -12.93066 | -9.77307 | 0.76066 | -12.25854 | -9.3246 | 0.79415 | -11.96248 | -9.50001 | 0.75895 | -12.28341 | -9.32245 | 0.75323 | -12.25266 | -9.22902 | 0.69261 | -10.17932 | -7.05026 | 0.75919 | -12.25219 | -9.30179
283.50012 | 0.75297 | -12.1108 | -9.11904 | 0.66916 | -11.4513 | -7.66275 | 0.62888 | -10.19841 | -6.41362 | 0.74487 | -11.11335 | -8.27798 | 0.76277 | -12.02346 | -9.17116 | 0.76983 | -11.97026 | -9.21501 | 0.67424 | -13.11746 | -8.84434 | 0.7382 | -13.28689 | -9.80836 | 0.75993 | -12.52999 | -9.52194 | 0.57788 | -8.83427 | -5.10513 | -0.01433 | 0.00171 | -2.44523e-05 | 0.72435 | -13.07735 | -9.47262 | 0.74912 | -12.18776 | -9.13009 | 0.73547 | -11.38831 | -8.37571 | 0.75997 | -12.63344 | -9.60102 | 0.76529 | -12.37009 | -9.46675 | 0.50182 | -9.76395 | -4.89972 | 0.76221 | -12.75977 | -9.72561 | 0.75772 | -12.28224 | -9.30651 | 0.78268 | -12.02571 | -9.41224 | 0.74399 | -12.41127 | -9.23391 | 0.74357 | -12.34981 | -9.18301 | 0.69371 | -10.04346 | -6.96722 | 0.75878 | -12.25874 | -9.30164
283.60014 | 0.74842 | -12.15659 | -9.09819 | 0.66717 | -11.43891 | -7.63172 | 0.64016 | -10.08248 | -6.45437 | 0.764 | -11.11908 | -8.49495 | 0.77357 | -11.86869 | -9.18122 | 0.754 | -12.11582 | -9.13533 | 0.70426 | -12.92301 | -9.10117 | 0.75385 | -13.20441 | -9.95418 | 0.77451 | -12.39039 | -9.59642 | 0.59361 | -8.46249 | -5.02344 | -0.04532 | 0.00179 | -8.13017e-05 | 0.77794 | -12.67124 | -9.85752 | 0.73171 | -12.32738 | -9.02008 | 0.70265 | -11.45796 | -8.05092 | 0.75895 | -12.58829 | -9.55387 | 0.75146 | -12.50687 | -9.39837 | 0.49311 | -9.88273 | -4.87323 | 0.74488 | -12.98841 | -9.6748 | 0.7764 | -12.11432 | -9.40553 | 0.7745 | -12.13164 | -9.39595 | 0.75867 | -12.2649 | -9.30495 | 0.78439 | -11.97518 | -9.3932 | 0.72798 | -9.32102 | -6.78548 | 0.75629 | -12.26134 | -9.27308
283.70014 | 0.7443 | -12.17254 | -9.06005 | 0.66871 | -11.45553 | -7.66045 | 0.65527 | -10.24801 | -6.71518 | 0.74676 | -11.30058 | -8.4388 | 0.76421 | -11.97149 | -9.14873 | 0.76039 | -12.05327 | -9.16523 | 0.66095 | -13.10713 | -8.66322 | 0.7566 | -13.17643 | -9.96934 | 0.75981 | -12.55168 | -9.53692 | 0.56676 | -8.91539 | -5.05289 | -0.00612 | -0.00183 | 1.11635e-05 | 0.74794 | -12.95486 | -9.6894 | 0.71963 | -12.43749 | -8.95043 | 0.73052 | -11.64067 | -8.50369 | 0.76686 | -12.59947 | -9.66198 | 0.74798 | -12.53718 | -9.37761 | 0.50202 | -9.75232 | -4.89587 | 0.74691 | -12.96742 | -9.68549 | 0.77171 | -12.15327 | -9.37877 | 0.78289 | -12.04554 | -9.43031 | 0.7679 | -12.18061 | -9.35354 | 0.74295 | -12.37916 | -9.19706 | 0.73243 | -9.32598 | -6.8306 | 0.76542 | -12.18951 | -9.33013
283.80005 | 0.72582 | -12.28946 | -8.91995 | 0.68578 | -11.26967 | -7.72854 | 0.61804 | -10.25814 | -6.33992 | 0.76394 | -11.10463 | -8.48323 | 0.75645 | -12.07674 | -9.13546 | 0.75538 | -12.11509 | -9.1515 | 0.71126 | -12.78709 | -9.09499 | 0.75285 | -13.21136 | -9.94613 | 0.76415 | -12.49719 | -9.54973 | 0.56436 | -9.12713 | -5.15097 | 0.0741 | -0.00045625 | -3.3809e-05 | 0.74252 | -13.00424 | -9.65587 | 0.73989 | -12.27113 | -9.07929 | 0.72322 | -11.64778 | -8.4239 | 0.77458 | -12.50049 | -9.68267 | 0.74781 | -12.49903 | -9.34688 | 0.48917 | -9.58201 | -4.68725 | 0.73604 | -13.08036 | -9.62763 | 0.77515 | -12.11838 | -9.39361 | 0.78648 | -12.02861 | -9.46027 | 0.75677 | -12.28454 | -9.29657 | 0.76152 | -12.17793 | -9.27373 | 0.72063 | -9.48106 | -6.83237 | 0.75342 | -12.29204 | -9.26106
283.90005 | 0.75429 | -12.09725 | -9.12488 | 0.67837 | -11.35693 | -7.70417 | 0.6336 | -10.0747 | -6.38328 | 0.74026 | -11.3687 | -8.41579 | 0.7492 | -12.10291 | -9.06746 | 0.74596 | -12.18039 | -9.08602 | 0.67128 | -13.13094 | -8.8145 | 0.79189 | -12.91579 | -10.22791 | 0.78309 | -12.31991 | -9.64765 | 0.56767 | -9.05521 | -5.1404 | 0.00851 | -0.00333 | -2.82824e-05 | 0.74733 | -12.96212 | -9.68697 | 0.75878 | -12.07445 | -9.16188 | 0.74971 | -11.32451 | -8.49008 | 0.75521 | -12.70966 | -9.5984 | 0.75273 | -12.48116 | -9.39499 | 0.48867 | -9.7752 | -4.77689 | 0.74675 | -12.99234 | -9.70209 | 0.7857 | -11.97318 | -9.40739 | 0.79046 | -11.99154 | -9.47889 | 0.755 | -12.29562 | -9.28318 | 0.75554 | -12.21887 | -9.23181 | 0.72119 | -9.52146 | -6.86677 | 0.77168 | -12.14647 | -9.37324
284 | 0.73421 | -12.23498 | -8.98298 | 0.68696 | -11.27847 | -7.74786 | 0.62292 | -10.22146 | -6.36711 | 0.75385 | -11.2273 | -8.46373 | 0.75124 | -12.11444 | -9.10082 | 0.75324 | -12.13448 | -9.14014 | 0.71429 | -12.86338 | -9.18818 | 0.74481 | -13.23166 | -9.85502 | 0.77181 | -12.43093 | -9.5943 | 0.55577 | -9.10562 | -5.06061 | -0.01147 | 0.00137 | -1.57754e-05 | 0.75308 | -12.9245 | -9.73312 | 0.7395 | -12.27146 | -9.07479 | 0.75315 | -11.29104 | -8.50383 | 0.76603 | -12.55909 | -9.62063 | 0.74647 | -12.54443 | -9.36399 | 0.50343 | -9.49888 | -4.78203 | 0.73272 | -13.10494 | -9.60222 | 0.77416 | -12.06924 | -9.34353 | 0.7605 | -12.24278 | -9.31066 | 0.7494 | -12.33092 | -9.24085 | 0.75737 | -12.25481 | -9.28145 | 0.70666 | -9.79333 | -6.92052 | 0.75418 | -12.29726 | -9.27436
284.10005 | 0.73307 | -12.23663 | -8.97033 | 0.65128 | -11.60462 | -7.55781 | 0.64267 | -9.96537 | -6.40442 | 0.75745 | -11.23511 | -8.50999 | 0.76925 | -11.89143 | -9.14744 | 0.73997 | -12.21292 | -9.03715 | 0.6815 | -13.08579 | -8.91799 | 0.75284 | -13.19146 | -9.93111 | 0.77899 | -12.38597 | -9.64856 | 0.55261 | -9.05084 | -5.0016 | 0.00907 | -0.00048125 | -4.36301e-06 | 0.75747 | -12.90705 | -9.77666 | 0.73149 | -12.33352 | -9.02183 | 0.75796 | -11.08179 | -8.39957 | 0.76761 | -12.60723 | -9.67746 | 0.76176 | -12.41559 | -9.45774 | 0.49625 | -9.65646 | -4.79198 | 0.75983 | -12.85362 | -9.76658 | 0.77469 | -12.13434 | -9.40035 | 0.77716 | -12.09979 | -9.40354 | 0.75075 | -12.35124 | -9.27263 | 0.75572 | -12.28454 | -9.2837 | 0.71571 | -9.76957 | -6.9922 | 0.75439 | -12.28256 | -9.26588
284.20002 | 0.74253 | -12.15679 | -9.02684 | 0.69499 | -11.20144 | -7.78487 | 0.61574 | -10.31941 | -6.35407 | 0.75699 | -11.17858 | -8.46212 | 0.73452 | -12.21985 | -8.97566 | 0.7781 | -11.86801 | -9.23448 | 0.70737 | -12.92362 | -9.1418 | 0.74541 | -13.26067 | -9.88468 | 0.77356 | -12.41847 | -9.60643 | 0.56131 | -9.12448 | -5.12164 | 0.06629 | -0.00209 | -0.000138803 | 0.78175 | -12.69146 | -9.92149 | 0.73134 | -12.34173 | -9.02603 | 0.7331 | -11.40661 | -8.36223 | 0.76075 | -12.64862 | -9.6225 | 0.75032 | -12.52842 | -9.40031 | 0.50241 | -9.58171 | -4.81397 | 0.75893 | -12.88158 | -9.77626 | 0.76987 | -12.17498 | -9.37318 | 0.7884 | -11.94561 | -9.41794 | 0.75794 | -12.25334 | -9.28727 | 0.75471 | -12.29443 | -9.27868 | 0.71617 | -9.51144 | -6.8118 | 0.75785 | -12.21216 | -9.25495
284.30016 | 0.73907 | -12.2128 | -9.02613 | 0.6858 | -11.23456 | -7.70461 | 0.63089 | -10.13981 | -6.39706 | 0.73387 | -11.4286 | -8.38713 | 0.75344 | -12.08374 | -9.10433 | 0.75621 | -12.102 | -9.15169 | 0.71457 | -12.81781 | -9.15916 | 0.76638 | -13.10056 | -10.03996 | 0.74861 | -12.61867 | -9.44649 | 0.51538 | -9.7436 | -5.02171 | 0.00501 | -0.0022 | -1.10154e-05 | 0.74874 | -12.94464 | -9.69223 | 0.74193 | -12.22257 | -9.06825 | 0.73113 | -11.62538 | -8.49972 | 0.77365 | -12.47597 | -9.6521 | 0.75808 | -12.40839 | -9.40653 | 0.51403 | -9.38138 | -4.82231 | 0.75303 | -12.90547 | -9.71825 | 0.76614 | -12.21364 | -9.35736 | 0.77014 | -12.15203 | -9.35872 | 0.75551 | -12.28141 | -9.27878 | 0.75022 | -12.32547 | -9.24683 | 0.70009 | -9.969 | -6.97924 | 0.77287 | -12.10746 | -9.35746
284.40016 | 0.73416 | -12.25483 | -8.99706 | 0.69151 | -11.13637 | -7.70095 | 0.62999 | -10.14883 | -6.39369 | 0.75562 | -11.27649 | -8.52076 | 0.77233 | -11.87986 | -9.17521 | 0.77903 | -11.89535 | -9.26685 | 0.69736 | -12.95197 | -9.03216 | 0.74441 | -13.23412 | -9.85158 | 0.77261 | -12.41293 | -9.59031 | 0.55061 | -9.36144 | -5.15453 | 0.02393 | -0.00149 | -3.57514e-05 | 0.75301 | -12.92076 | -9.72953 | 0.72108 | -12.41767 | -8.95414 | 0.7334 | -11.13213 | -8.16429 | 0.77257 | -12.51192 | -9.6663 | 0.76222 | -12.40482 | -9.45523 | 0.49198 | -9.80256 | -4.8227 | 0.76081 | -12.84049 | -9.76921 | 0.76973 | -12.17487 | -9.37135 | 0.77929 | -12.09322 | -9.42409 | 0.75446 | -12.32365 | -9.2977 | 0.76125 | -12.18824 | -9.27826 | 0.67212 | -10.02149 | -6.7356 | 0.75869 | -12.22022 | -9.27132
284.50016 | 0.73723 | -12.21443 | -9.0048 | 0.67885 | -11.35634 | -7.70921 | 0.64633 | -9.95701 | -6.4355 | 0.74292 | -11.43074 | -8.49215 | 0.7564 | -12.06994 | -9.12975 | 0.75069 | -12.08726 | -9.07372 | 0.67056 | -13.12847 | -8.80336 | 0.73476 | -13.29779 | -9.7707 | 0.75866 | -12.55141 | -9.52223 | 0.60265 | -8.49183 | -5.11758 | -0.01379 | 0.00248 | -3.4204e-05 | 0.72388 | -13.115 | -9.49366 | 0.74826 | -12.20158 | -9.13001 | 0.71501 | -11.61564 | -8.30535 | 0.7837 | -12.37681 | -9.69965 | 0.75867 | -12.44652 | -9.44283 | 0.50725 | -9.49433 | -4.81599 | 0.74937 | -12.98286 | -9.72898 | 0.76685 | -12.2018 | -9.35691 | 0.78564 | -12.03685 | -9.45664 | 0.75365 | -12.34711 | -9.30545 | 0.76176 | -12.19153 | -9.28702 | 0.71012 | -9.90844 | -7.03619 | 0.77696 | -12.09168 | -9.39478
284.60002 | 0.72609 | -12.30308 | -8.93312 | 0.662 | -11.52083 | -7.62679 | 0.62901 | -10.15879 | -6.39001 | 0.7639 | -11.18995 | -8.54801 | 0.76325 | -12.01564 | -9.17097 | 0.76999 | -11.96125 | -9.21007 | 0.69616 | -13.01824 | -9.06275 | 0.75384 | -13.18887 | -9.94227 | 0.75306 | -12.59347 | -9.48361 | 0.54585 | -9.38562 | -5.12313 | 0.00369 | -0.00131 | -4.82268e-06 | 0.74665 | -12.95338 | -9.67168 | 0.75297 | -12.12642 | -9.13079 | 0.69896 | -11.71639 | -8.18934 | 0.75749 | -12.66254 | -9.59178 | 0.76404 | -12.39158 | -9.46768 | 0.49972 | -9.66175 | -4.82816 | 0.73536 | -13.08403 | -9.62149 | 0.77301 | -12.13379 | -9.37949 | 0.77986 | -12.11431 | -9.4475 | 0.74412 | -12.4079 | -9.23294 | 0.73836 | -12.40968 | -9.16276 | 0.71504 | -9.69951 | -6.93551 | 0.74767 | -12.34565 | -9.23047
284.70021 | 0.75157 | -12.10281 | -9.09615 | 0.66943 | -11.44997 | -7.66495 | 0.63423 | -10.09881 | -6.405 | 0.75477 | -11.29479 | -8.52494 | 0.77293 | -11.86545 | -9.17111 | 0.75184 | -12.13684 | -9.12496 | 0.67297 | -13.13135 | -8.83702 | 0.7175 | -13.38626 | -9.60469 | 0.77395 | -12.43041 | -9.62049 | 0.57149 | -8.59004 | -4.90912 | 0.0204 | -0.00246 | -5.01075e-05 | 0.72159 | -13.09707 | -9.45075 | 0.72809 | -12.36921 | -9.00595 | 0.73919 | -11.58237 | -8.56158 | 0.77461 | -12.44279 | -9.6383 | 0.75312 | -12.48749 | -9.40459 | 0.48998 | -9.86053 | -4.83143 | 0.75354 | -12.96468 | -9.76943 | 0.76811 | -12.20997 | -9.37862 | 0.78575 | -11.99364 | -9.42399 | 0.73392 | -12.4638 | -9.14746 | 0.75261 | -12.31644 | -9.26951 | 0.64198 | -10.21447 | -6.55747 | 0.76214 | -12.24942 | -9.33572
284.8 | 0.75614 | -11.96373 | -9.04622 | 0.6584 | -11.52767 | -7.58983 | 0.63519 | -10.08223 | -6.4041 | 0.74503 | -11.38548 | -8.48252 | 0.75997 | -12.03901 | -9.14926 | 0.74896 | -12.1823 | -9.1241 | 0.67576 | -13.12313 | -8.86804 | 0.77228 | -13.04815 | -10.07676 | 0.77911 | -12.38172 | -9.64672 | 0.55087 | -9.07234 | -4.99767 | 0.02161 | -0.00112 | -2.41728e-05 | 0.74827 | -12.94129 | -9.68357 | 0.73964 | -12.26676 | -9.07302 | 0.73261 | -11.65501 | -8.53858 | 0.76801 | -12.59318 | -9.67162 | 0.75715 | -12.39518 | -9.38501 | 0.50124 | -9.64124 | -4.83258 | 0.73307 | -13.11177 | -9.61184 | 0.77901 | -12.06446 | -9.39833 | 0.78077 | -12.05985 | -9.41592 | 0.74328 | -12.42337 | -9.23405 | 0.75628 | -12.25781 | -9.27034 | 0.70035 | -9.41557 | -6.59418 | 0.75715 | -12.27346 | -9.29289
284.90012 | 0.75609 | -11.97816 | -9.05652 | 0.69045 | -11.24579 | -7.76462 | 0.64375 | -9.96908 | -6.41765 | 0.75134 | -11.32503 | -8.50893 | 0.77343 | -11.91386 | -9.21453 | 0.75842 | -12.09524 | -9.1733 | 0.67836 | -13.10543 | -8.89017 | 0.76995 | -13.09238 | -10.08051 | 0.75739 | -12.58406 | -9.53104 | 0.56673 | -8.94527 | -5.06954 | 0.000368 | -0.0028 | -1.0304e-06 | 0.76512 | -12.82161 | -9.8101 | 0.74023 | -12.25824 | -9.07388 | 0.73643 | -11.62784 | -8.56313 | 0.77298 | -12.53752 | -9.69129 | 0.75818 | -12.43656 | -9.42911 | 0.49618 | -9.74501 | -4.8353 | 0.74043 | -13.03457 | -9.65117 | 0.77921 | -12.04875 | -9.38845 | 0.76559 | -12.22223 | -9.35718 | 0.76605 | -12.18367 | -9.33334 | 0.76031 | -12.23289 | -9.30075 | 0.74133 | -9.32017 | -6.90933 | 0.75145 | -12.31106 | -9.25117
285.00024 | 0.73771 | -12.22453 | -9.01817 | 0.67603 | -11.42222 | -7.72174 | 0.63851 | -10.06133 | -6.4243 | 0.76057 | -11.21341 | -8.52858 | 0.75539 | -12.04984 | -9.10237 | 0.77314 | -11.96394 | -9.2498 | 0.67727 | -13.09118 | -8.86623 | 0.77069 | -13.08649 | -10.08565 | 0.76939 | -12.47475 | -9.59795 | 0.59166 | -8.58752 | -5.08088 | -0.01436 | 0.000425 | -6.10513e-06 | 0.73607 | -13.00437 | -9.5721 | 0.74461 | -12.22761 | -9.10477 | 0.718 | -11.54351 | -8.28823 | 0.7558 | -12.69549 | -9.5953 | 0.75054 | -12.5062 | -9.3864 | 0.50279 | -9.59904 | -4.82631 | 0.72302 | -13.17936 | -9.52894 | 0.77465 | -12.13229 | -9.39829 | 0.77903 | -12.09109 | -9.41937 | 0.76435 | -12.2523 | -9.36505 | 0.75033 | -12.33284 | -9.25373 | 0.68256 | -9.90904 | -6.76349 | 0.75708 | -12.27644 | -9.29425
285.10014 | 0.73246 | -12.27096 | -8.98799 | 0.66202 | -11.50899 | -7.61917 | 0.63117 | -10.15924 | -6.41225 | 0.75494 | -11.28273 | -8.51772 | 0.74969 | -12.09103 | -9.06453 | 0.75349 | -12.11887 | -9.13146 | 0.67688 | -13.10013 | -8.86719 | 0.73491 | -13.31652 | -9.78647 | 0.76747 | -12.48062 | -9.57855 | 0.5464 | -9.16511 | -5.00784 | 0.01348 | -0.00113 | -1.52515e-05 | 0.74266 | -12.95107 | -9.61821 | 0.73622 | -12.32437 | -9.0735 | 0.71463 | -11.85053 | -8.46879 | 0.7638 | -12.58816 | -9.61483 | 0.7745 | -12.17049 | -9.42599 | 0.48697 | -9.88733 | -4.81481 | 0.7451 | -13.00829 | -9.69243 | 0.76586 | -12.19479 | -9.33952 | 0.77423 | -12.15003 | -9.40686 | 0.74704 | -12.36269 | -9.23537 | 0.73724 | -12.44434 | -9.17447 | 0.70698 | -9.89795 | -6.99761 | 0.75546 | -12.31846 | -9.30615
285.20019 | 0.73191 | -12.27392 | -8.98341 | 0.68609 | -11.28764 | -7.74431 | 0.65082 | -9.89372 | -6.43903 | 0.75782 | -11.24099 | -8.51867 | 0.75813 | -12.05408 | -9.13855 | 0.74042 | -12.21929 | -9.04741 | 0.69977 | -12.97564 | -9.07993 | 0.76274 | -13.11378 | -10.00244 | 0.76127 | -12.5495 | -9.55355 | 0.58695 | -8.49696 | -4.98732 | 0.01184 | -0.0026 | -3.07866e-05 | 0.74436 | -12.99249 | -9.67105 | 0.73987 | -12.27464 | -9.08169 | 0.7286 | -11.73879 | -8.55292 | 0.76904 | -12.55264 | -9.65352 | 0.7534 | -12.47381 | -9.3978 | 0.49293 | -9.81016 | -4.8357 | 0.71423 | -13.21112 | -9.43576 | 0.76896 | -12.18908 | -9.37289 | 0.775 | -12.13934 | -9.408 | 0.7495 | -12.32678 | -9.23889 | 0.75667 | -12.22384 | -9.24942 | 0.68946 | -10.28388 | -7.09028 | 0.76521 | -12.22396 | -9.35392
285.3001 | 0.74742 | -12.10573 | -9.048 | 0.68734 | -11.24969 | -7.73235 | 0.64306 | -10.00027 | -6.43077 | 0.76411 | -11.14851 | -8.5187 | 0.76081 | -12.04143 | -9.16119 | 0.76408 | -11.97311 | -9.14845 | 0.6633 | -13.16191 | -8.73031 | 0.75309 | -13.20832 | -9.94707 | 0.76914 | -12.45501 | -9.57967 | 0.5656 | -8.92059 | -5.04547 | 0.000245 | -0.00326 | -7.99312e-07 | 0.75697 | -12.85238 | -9.72884 | 0.71076 | -12.50123 | -8.88531 | 0.7342 | -11.63273 | -8.54079 | 0.75571 | -12.67054 | -9.57529 | 0.75778 | -12.4359 | -9.42373 | 0.51326 | -9.44251 | -4.84642 | 0.74593 | -13.00708 | -9.70232 | 0.76811 | -12.19434 | -9.3666 | 0.78411 | -12.04476 | -9.44443 | 0.75903 | -12.25663 | -9.3032 | 0.74063 | -12.38421 | -9.17213 | 0.73328 | -9.57307 | -7.0197 | 0.76541 | -12.22366 | -9.35608
285.40021 | 0.74407 | -12.18522 | -9.06661 | 0.65486 | -11.56216 | -7.57157 | 0.65475 | -9.84409 | -6.44544 | 0.73712 | -11.43563 | -8.42939 | 0.74621 | -12.14708 | -9.06431 | 0.76653 | -11.97874 | -9.18207 | 0.69453 | -13.00619 | -9.03318 | 0.77951 | -13.02749 | -10.15511 | 0.75199 | -12.56983 | -9.45245 | 0.54511 | -9.29756 | -5.06815 | 0.00735 | -0.00322 | -2.36908e-05 | 0.73975 | -13.01548 | -9.62825 | 0.75704 | -12.11239 | -9.16959 | 0.72554 | -11.59187 | -8.41031 | 0.75911 | -12.64217 | -9.59686 | 0.73501 | -12.64771 | -9.29618 | 0.50865 | -9.53504 | -4.84997 | 0.75355 | -12.95399 | -9.76146 | 0.77532 | -12.08482 | -9.36965 | 0.78309 | -12.06066 | -9.44455 | 0.76175 | -12.25375 | -9.33434 | 0.76243 | -12.19644 | -9.29897 | 0.70033 | -10.16871 | -7.12141 | 0.74995 | -12.32738 | -9.24488
285.5001 | 0.74662 | -12.16611 | -9.08352 | 0.656 | -11.5888 | -7.60224 | 0.64715 | -9.96158 | -6.44668 | 0.75368 | -11.19089 | -8.43434 | 0.75954 | -12.05483 | -9.15616 | 0.75589 | -12.09065 | -9.13924 | 0.70759 | -12.91936 | -9.14162 | 0.7357 | -13.31318 | -9.79448 | 0.75525 | -12.57868 | -9.50001 | 0.57211 | -8.93901 | -5.11409 | 0.01449 | 0.00196 | 2.83363e-05 | 0.76636 | -12.82743 | -9.83039 | 0.74266 | -12.24579 | -9.09449 | 0.71598 | -11.82586 | -8.46705 | 0.76199 | -12.60699 | -9.6064 | 0.76164 | -12.44076 | -9.47533 | 0.49991 | -9.71682 | -4.85756 | 0.76558 | -12.75375 | -9.76408 | 0.75806 | -12.25384 | -9.28916 | 0.78327 | -12.00756 | -9.40519 | 0.74887 | -12.38849 | -9.27733 | 0.76156 | -12.22932 | -9.31335 | 0.68227 | -10.03749 | -6.84829 | 0.76567 | -12.21463 | -9.35241
285.60024 | 0.75235 | -12.13139 | -9.12705 | 0.67228 | -11.41282 | -7.67264 | 0.64682 | -9.9691 | -6.44825 | 0.74965 | -11.18284 | -8.3832 | 0.74526 | -12.15734 | -9.06044 | 0.76079 | -12.06087 | -9.17582 | 0.66634 | -13.17406 | -8.77835 | 0.76279 | -13.14053 | -10.02349 | 0.77088 | -12.33513 | -9.50887 | 0.55446 | -9.14476 | -5.07039 | 0.03648 | -0.00066875 | -2.43987e-05 | 0.73181 | -13.04199 | -9.5443 | 0.75093 | -12.15969 | -9.13113 | 0.73186 | -11.69244 | -8.55724 | 0.77673 | -12.45364 | -9.67309 | 0.76773 | -12.36829 | -9.49549 | 0.49136 | -9.8452 | -4.83753 | 0.7497 | -12.96764 | -9.72185 | 0.77545 | -12.03932 | -9.33594 | 0.78724 | -12.03361 | -9.47337 | 0.75025 | -12.33744 | -9.25615 | 0.76518 | -12.17713 | -9.31769 | 0.68607 | -10.20313 | -7.00005 | 0.76416 | -12.22567 | -9.3424
285.70009 | 0.75719 | -12.07336 | -9.14188 | 0.67868 | -11.36652 | -7.71426 | 0.64609 | -9.96809 | -6.44032 | 0.73158 | -11.30074 | -8.26736 | 0.75565 | -12.05351 | -9.10819 | 0.74874 | -12.16691 | -9.10989 | 0.71553 | -12.84531 | -9.19123 | 0.72462 | -13.33128 | -9.66016 | 0.77308 | -12.42733 | -9.60732 | 0.57072 | -9.02255 | -5.14932 | 0.02871 | -0.00226 | -6.49564e-05 | 0.74836 | -12.94841 | -9.69005 | 0.73097 | -12.35416 | -9.03056 | 0.73246 | -11.70531 | -8.5737 | 0.7957 | -12.29314 | -9.78166 | 0.77662 | -12.23753 | -9.50387 | 0.49908 | -9.7059 | -4.84399 | 0.74457 | -13.00336 | -9.68198 | 0.75209 | -12.33171 | -9.27459 | 0.76042 | -12.25461 | -9.31868 | 0.75785 | -12.27059 | -9.29933 | 0.7564 | -12.28093 | -9.28923 | 0.70129 | -10.01809 | -7.02559 | 0.76777 | -12.21424 | -9.37773
285.80023 | 0.73286 | -12.26928 | -8.99169 | 0.66717 | -11.43056 | -7.62616 | 0.64509 | -9.98492 | -6.44122 | 0.73468 | -11.28968 | -8.29431 | 0.77207 | -11.93142 | -9.21191 | 0.75181 | -12.1428 | -9.12904 | 0.68905 | -13.04083 | -8.98579 | 0.7794 | -13.00114 | -10.13303 | 0.76704 | -12.50081 | -9.58862 | 0.57591 | -8.77394 | -5.053 | -0.02213 | -0.00103 | 2.28185e-05 | 0.73649 | -13.04051 | -9.60424 | 0.74917 | -12.18239 | -9.12666 | 0.73759 | -11.15657 | -8.22897 | 0.76652 | -12.59439 | -9.6539 | 0.75379 | -12.48879 | -9.41392 | 0.49773 | -9.71082 | -4.83339 | 0.7488 | -12.96352 | -9.70708 | 0.77541 | -12.1142 | -9.39348 | 0.79245 | -11.89976 | -9.42999 | 0.74199 | -12.41561 | -9.21231 | 0.759 | -12.27839 | -9.31926 | 0.69275 | -9.92783 | -6.87752 | 0.76155 | -12.24138 | -9.32245
285.90017 | 0.7451 | -12.17844 | -9.07415 | 0.69119 | -11.19041 | -7.73467 | 0.64296 | -10.03566 | -6.45252 | 0.75389 | -11.12902 | -8.39002 | 0.75264 | -12.09876 | -9.10604 | 0.7635 | -12.02106 | -9.17804 | 0.6714 | -13.13674 | -8.82004 | 0.72745 | -13.33741 | -9.70232 | 0.75484 | -12.57096 | -9.48908 | 0.57814 | -8.76928 | -5.0699 | 0.02252 | -0.00276 | -6.20707e-05 | 0.71765 | -13.12161 | -9.41671 | 0.73186 | -12.34804 | -9.03702 | 0.71485 | -11.79043 | -8.42844 | 0.74686 | -12.74754 | -9.52063 | 0.75648 | -12.46266 | -9.42772 | 0.50626 | -9.58113 | -4.85058 | 0.74948 | -12.95544 | -9.7098 | 0.76619 | -12.21483 | -9.35891 | 0.77589 | -12.14298 | -9.42167 | 0.7475 | -12.36644 | -9.24385 | 0.75614 | -12.30584 | -9.30492 | 0.71693 | -9.75801 | -6.99582 | 0.77037 | -12.18548 | -9.38733
286.00012 | 0.72411 | -12.3184 | -8.91982 | 0.66595 | -11.50594 | -7.6624 | 0.63339 | -10.15694 | -6.43334 | 0.75647 | -11.12678 | -8.41708 | 0.73997 | -12.17601 | -9.0099 | 0.77653 | -11.88496 | -9.22897 | 0.70968 | -12.89239 | -9.14946 | 0.76121 | -13.10345 | -9.97454 | 0.7541 | -12.57898 | -9.48582 | 0.58032 | -8.68174 | -5.03817 | -0.03384 | 0.00026875 | -9.09396e-06 | 0.76383 | -12.83419 | -9.80309 | 0.74431 | -12.23012 | -9.10302 | 0.71781 | -11.83523 | -8.49542 | 0.78063 | -12.4385 | -9.70987 | 0.76543 | -12.38951 | -9.48336 | 0.5 | -9.75374 | -4.87686 | 0.74895 | -12.97291 | -9.71606 | 0.76016 | -12.23739 | -9.30232 | 0.77492 | -12.13643 | -9.40478 | 0.75917 | -12.26146 | -9.30849 | 0.74683 | -12.33997 | -9.21585 | 0.68745 | -10.13941 | -6.97038 | 0.75841 | -12.28016 | -9.31342
286.10019 | 0.76364 | -12.00851 | -9.17016 | 0.68703 | -11.31906 | -7.77657 | 0.64096 | -10.04623 | -6.43918 | 0.75162 | -11.21184 | -8.42703 | 0.76199 | -12.01217 | -9.15309 | 0.74494 | -12.19109 | -9.08167 | 0.68065 | -13.0731 | -8.89821 | 0.7591 | -13.17468 | -10.00089 | 0.76401 | -12.48911 | -9.54174 | 0.57933 | -8.51687 | -4.93407 | 0.02134 | 0.000425 | 9.0712e-06 | 0.76119 | -12.81392 | -9.75389 | 0.72758 | -12.37077 | -9.00077 | 0.74421 | -11.51537 | -8.56986 | 0.77553 | -12.47861 | -9.67748 | 0.76481 | -12.40894 | -9.49052 | 0.49316 | -9.81101 | -4.83842 | 0.72838 | -13.12877 | -9.56273 | 0.77412 | -12.1086 | -9.37347 | 0.78469 | -12.05557 | -9.45991 | 0.75344 | -12.29246 | -9.26165 | 0.75082 | -12.28619 | -9.22468 | 0.67011 | -10.17213 | -6.81646 | 0.76387 | -12.16394 | -9.29167
286.20023 | 0.74816 | -12.15829 | -9.09641 | 0.67055 | -11.45383 | -7.68032 | 0.63911 | -10.06586 | -6.43324 | 0.75711 | -11.1489 | -8.44089 | 0.75033 | -12.10559 | -9.08313 | 0.75761 | -12.03771 | -9.11989 | 0.70028 | -12.93485 | -9.05803 | 0.7426 | -13.26387 | -9.8498 | 0.7854 | -12.20771 | -9.58798 | 0.56214 | -9.04011 | -5.08185 | -0.00172 | 0.00065 | -1.118e-06 | 0.74825 | -12.93142 | -9.67595 | 0.71649 | -12.4574 | -8.92565 | 0.72026 | -11.81578 | -8.51041 | 0.77714 | -12.4329 | -9.66208 | 0.75667 | -12.44611 | -9.41754 | 0.49882 | -9.65817 | -4.81773 | 0.76123 | -12.7856 | -9.73274 | 0.75664 | -12.28775 | -9.29745 | 0.77511 | -12.11633 | -9.39154 | 0.75186 | -12.32546 | -9.26707 | 0.74233 | -12.35474 | -9.17135 | 0.70764 | -9.93 | -7.02687 | 0.76294 | -12.23606 | -9.33535
286.30003 | 0.75442 | -12.10811 | -9.13455 | 0.68659 | -11.29915 | -7.75792 | 0.62557 | -10.25929 | -6.4179 | 0.73689 | -11.29437 | -8.32269 | 0.77262 | -11.91487 | -9.20561 | 0.75178 | -12.10703 | -9.10178 | 0.71767 | -12.81295 | -9.19546 | 0.76025 | -13.13908 | -9.98897 | 0.76657 | -12.48008 | -9.56686 | 0.55418 | -9.00486 | -4.99031 | -0.03788 | 0.0002875 | -1.08917e-05 | 0.74258 | -12.97219 | -9.63285 | 0.72979 | -12.3433 | -9.00799 | 0.7173 | -11.82333 | -8.48082 | 0.77306 | -12.53364 | -9.6893 | 0.75719 | -12.46976 | -9.44201 | 0.52789 | -9.10346 | -4.80563 | 0.74109 | -13.03109 | -9.65728 | 0.75657 | -12.26404 | -9.27865 | 0.76534 | -12.1883 | -9.32824 | 0.74403 | -12.40426 | -9.22919 | 0.7452 | -12.36003 | -9.21065 | 0.68718 | -10.15928 | -6.98122 | 0.76844 | -12.19146 | -9.36842
286.40009 | 0.71796 | -12.35575 | -8.87096 | 0.67434 | -11.42077 | -7.70148 | 0.71509 | -9.09029 | -6.50034 | 0.78011 | -10.93956 | -8.53401 | 0.74042 | -12.17715 | -9.01622 | 0.75316 | -12.10974 | -9.12051 | 0.68018 | -12.91002 | -8.78114 | 0.7857 | -12.82753 | -10.07857 | 0.74877 | -12.61864 | -9.44842 | 0.56939 | -8.83686 | -5.03164 | 0.00468 | -0.00328 | -1.53368e-05 | 0.77693 | -12.53765 | -9.74089 | 0.75965 | -11.96838 | -9.09183 | 0.73888 | -11.73105 | -8.66789 | 0.77358 | -12.487 | -9.65963 | 0.75241 | -12.48139 | -9.39116 | 0.51447 | -9.48951 | -4.88208 | 0.72338 | -13.17211 | -9.5285 | 0.76576 | -12.18569 | -9.33133 | 0.7786 | -12.05268 | -9.38422 | 0.75414 | -12.28551 | -9.26506 | 0.76487 | -12.16731 | -9.3064 | 0.70585 | -9.9087 | -6.99408 | 0.76845 | -12.18905 | -9.36669
286.50014 | 0.76128 | -12.03234 | -9.16003 | 0.67596 | -11.40071 | -7.70647 | 0.64949 | -9.98577 | -6.48568 | 0.74973 | -11.18169 | -8.38326 | 0.77034 | -11.9142 | -9.17796 | 0.77768 | -11.82316 | -9.19466 | 0.67614 | -13.09272 | -8.85247 | 0.74498 | -13.24341 | -9.86601 | 0.78117 | -12.3278 | -9.63017 | 0.55985 | -9.06147 | -5.07302 | 0.00319 | -0.00234 | -7.45429e-06 | 0.76593 | -12.80335 | -9.80646 | 0.73961 | -12.24669 | -9.0578 | 0.71128 | -11.77765 | -8.37721 | 0.76479 | -12.58196 | -9.62254 | 0.76595 | -12.38009 | -9.48256 | 0.51164 | -9.50946 | -4.86546 | 0.75083 | -12.94319 | -9.71819 | 0.77135 | -12.13206 | -9.35809 | 0.78026 | -12.0553 | -9.4063 | 0.74636 | -12.36394 | -9.22795 | 0.75429 | -12.24469 | -9.23603 | 0.68614 | -10.02636 | -6.87952 | 0.76641 | -12.20452 | -9.35368
286.6001 | 0.74366 | -12.12713 | -9.01844 | 0.66143 | -11.51361 | -7.61543 | 0.64596 | -10.04327 | -6.48758 | 0.74917 | -11.04597 | -8.2753 | 0.77555 | -11.82769 | -9.173 | 0.76421 | -12.00072 | -9.17103 | 0.67862 | -13.06708 | -8.86761 | 0.71623 | -13.36367 | -9.57149 | 0.75264 | -12.58126 | -9.46915 | 0.53706 | -9.4261 | -5.0624 | -0.00233 | 0.0041 | -9.5571e-06 | 0.74816 | -12.92897 | -9.67287 | 0.73539 | -12.28539 | -9.03459 | 0.74096 | -11.5606 | -8.56599 | 0.77323 | -12.49911 | -9.66466 | 0.76289 | -12.38959 | -9.45186 | 0.5024 | -9.69406 | -4.87032 | 0.74348 | -12.99539 | -9.66175 | 0.76409 | -12.21322 | -9.33195 | 0.78427 | -11.98373 | -9.39851 | 0.75643 | -12.27096 | -9.28217 | 0.75178 | -12.29011 | -9.23948 | 0.69111 | -10.08982 | -6.97314 | 0.75393 | -12.29381 | -9.26867
286.70012 | 0.74413 | -12.14407 | -9.03677 | 0.66407 | -11.48957 | -7.62992 | 0.64927 | -9.99024 | -6.48633 | 0.72961 | -11.28171 | -8.23124 | 0.76402 | -11.93376 | -9.11765 | 0.74362 | -12.18613 | -9.06186 | 0.67183 | -13.12704 | -8.81919 | 0.71788 | -13.35716 | -9.58878 | 0.75258 | -12.60342 | -9.48512 | 0.55652 | -8.95627 | -4.98437 | 0.02006 | -0.00389 | -7.81008e-05 | 0.74336 | -12.96436 | -9.63724 | 0.74481 | -12.13608 | -9.03912 | 0.75505 | -11.54923 | -8.72027 | 0.75941 | -12.64274 | -9.601 | 0.76714 | -12.32949 | -9.45841 | 0.50896 | -9.60296 | -4.88756 | 0.73315 | -13.06726 | -9.58026 | 0.77307 | -12.11298 | -9.36422 | 0.77879 | -12.08577 | -9.41226 | 0.73289 | -12.46873 | -9.13817 | 0.75899 | -12.22899 | -9.28168 | 0.68929 | -9.9253 | -6.84143 | 0.76951 | -12.15623 | -9.35431
286.80005 | 0.75149 | -12.12186 | -9.10941 | 0.6783 | -11.36363 | -7.70796 | 0.6495 | -9.98013 | -6.48207 | 0.75853 | -10.86906 | -8.24454 | 0.73778 | -12.17124 | -8.97967 | 0.7681 | -11.92261 | -9.15771 | 0.68484 | -13.03782 | -8.92886 | 0.76634 | -13.08539 | -10.0279 | 0.7839 | -12.23162 | -9.58833 | 0.55621 | -8.97585 | -4.99245 | -0.00139 | -0.00413 | 5.75896e-06 | 0.73935 | -12.95872 | -9.581 | 0.74232 | -12.18939 | -9.04844 | 0.7444 | -11.57616 | -8.61726 | 0.76914 | -12.55502 | -9.65654 | 0.74478 | -12.55046 | -9.34735 | 0.48736 | -9.84852 | -4.79976 | 0.74151 | -12.99321 | -9.63458 | 0.77952 | -11.97949 | -9.33823 | 0.78113 | -12.06464 | -9.42403 | 0.74882 | -12.35977 | -9.2552 | 0.75716 | -12.24085 | -9.26827 | 0.72149 | -9.68452 | -6.98725 | 0.7713 | -12.15702 | -9.37666
286.90005 | 0.75199 | -12.08287 | -9.08616 | 0.67977 | -11.24167 | -7.64178 | 0.63697 | -10.15142 | -6.46619 | 0.75072 | -11.04235 | -8.28977 | 0.75699 | -12.01464 | -9.09498 | 0.7448 | -12.13883 | -9.04103 | 0.68934 | -12.99805 | -8.96006 | 0.78027 | -12.95693 | -10.10994 | 0.75535 | -12.55758 | -9.48536 | 0.57086 | -8.84528 | -5.04939 | 0.02911 | -0.00101 | -2.92899e-05 | 0.75014 | -12.9099 | -9.68419 | 0.71794 | -12.41071 | -8.91011 | 0.72822 | -11.76504 | -8.56754 | 0.77392 | -12.47891 | -9.65765 | 0.7528 | -12.46406 | -9.383 | 0.48241 | -9.95466 | -4.80227 | 0.74303 | -12.99021 | -9.65216 | 0.76802 | -12.14489 | -9.32748 | 0.77596 | -12.10559 | -9.39342 | 0.74846 | -12.32612 | -9.22563 | 0.7573 | -12.22619 | -9.25894 | 0.67406 | -10.14684 | -6.8396 | 0.75675 | -12.27066 | -9.2858
287 | 0.75255 | -12.0954 | -9.10244 | 0.66234 | -11.52774 | -7.63529 | 0.63507 | -10.16835 | -6.45765 | 0.75782 | -10.96109 | -8.30652 | 0.75391 | -12.06612 | -9.09679 | 0.74799 | -12.13764 | -9.07881 | 0.69341 | -12.92504 | -8.96241 | 0.74052 | -13.22013 | -9.78982 | 0.74984 | -12.56773 | -9.42378 | 0.56206 | -8.96936 | -5.04132 | -0.02129 | -0.0005875 | 1.25085e-05 | 0.74204 | -12.96404 | -9.61984 | 0.73662 | -12.27396 | -9.04123 | 0.73915 | -11.60431 | -8.57733 | 0.77427 | -12.47111 | -9.65602 | 0.75479 | -12.45856 | -9.40359 | 0.48072 | -9.91413 | -4.76588 | 0.74652 | -12.96458 | -9.67829 | 0.76885 | -12.16432 | -9.35251 | 0.78824 | -12.00579 | -9.46347 | 0.73988 | -12.40947 | -9.18155 | 0.75125 | -12.274 | -9.22083 | 0.67568 | -10.13159 | -6.84574 | 0.76467 | -12.20403 | -9.33203
287.10023 | 0.75696 | -11.99654 | -9.08094 | 0.68011 | -11.31777 | -7.69734 | 0.6528 | -9.94199 | -6.49011 | 0.76762 | -10.90243 | -8.36887 | 0.76063 | -11.99964 | -9.12731 | 0.7719 | -11.95369 | -9.22701 | 0.67085 | -12.94356 | -8.68323 | 0.74312 | -13.18609 | -9.79885 | 0.74668 | -12.60708 | -9.41347 | 0.58116 | -8.74253 | -5.08084 | 0.01368 | -0.00126 | -1.71855e-05 | 0.71958 | -13.10742 | -9.43185 | 0.74087 | -12.23471 | -9.06438 | 0.75471 | -11.23906 | -8.4822 | 0.7693 | -12.51893 | -9.63079 | 0.76798 | -12.31538 | -9.45793 | 0.51288 | -9.3083 | -4.77404 | 0.76606 | -12.75541 | -9.77142 | 0.77216 | -12.04155 | -9.29803 | 0.7682 | -12.15053 | -9.33407 | 0.75321 | -12.28517 | -9.25326 | 0.7656 | -12.15301 | -9.3043 | 0.69732 | -9.86612 | -6.87986 | 0.78598 | -11.94002 | -9.38459
287.20019 | 0.77332 | -11.72548 | -9.06751 | 0.66871 | -11.41676 | -7.63456 | 0.64764 | -9.99003 | -6.4699 | 0.756 | -10.9922 | -8.31013 | 0.76412 | -11.97252 | -9.14849 | 0.77141 | -11.91002 | -9.18756 | 0.66919 | -13.10965 | -8.77286 | 0.76115 | -13.11449 | -9.98205 | 0.78177 | -12.31955 | -9.63104 | 0.54245 | -9.34156 | -5.06733 | -0.01268 | 0.00212 | -2.68679e-05 | 0.75661 | -12.84595 | -9.71939 | 0.76096 | -12.00201 | -9.13309 | 0.72611 | -11.68218 | -8.48255 | 0.76883 | -12.54475 | -9.64479 | 0.76037 | -12.385 | -9.41718 | 0.50311 | -9.5083 | -4.7837 | 0.74018 | -13.00103 | -9.62305 | 0.7683 | -12.1437 | -9.32997 | 0.77778 | -12.06604 | -9.38479 | 0.73663 | -12.4311 | -9.15717 | 0.76601 | -12.17484 | -9.32599 | 0.7173 | -9.42669 | -6.76175 | 0.76186 | -12.20911 | -9.30168
287.3001 | 0.75251 | -12.10009 | -9.1054 | 0.68697 | -11.27329 | -7.74437 | 0.63712 | -10.13529 | -6.45741 | 0.74593 | -11.17191 | -8.33349 | 0.75133 | -12.08572 | -9.08036 | 0.76126 | -12.01434 | -9.14598 | 0.72371 | -12.51174 | -9.05481 | 0.74982 | -13.15892 | -9.86687 | 0.78013 | -12.29896 | -9.59478 | 0.56645 | -8.87001 | -5.02445 | 0.03029 | -0.00040625 | -1.23065e-05 | 0.76036 | -12.71574 | -9.66853 | 0.73501 | -12.28497 | -9.02951 | 0.7321 | -11.665 | -8.53992 | 0.76154 | -12.61579 | -9.60743 | 0.74419 | -12.54285 | -9.3343 | 0.49281 | -9.66304 | -4.762 | 0.73864 | -13.04231 | -9.63354 | 0.75718 | -12.24717 | -9.27326 | 0.78015 | -12.02128 | -9.37838 | 0.7657 | -12.13853 | -9.29444 | 0.76611 | -12.13328 | -9.29549 | 0.6648 | -10.01451 | -6.65768 | 0.755 | -12.24393 | -9.24418
287.40014 | 0.75368 | -12.06996 | -9.09687 | 0.66747 | -11.46983 | -7.65572 | 0.63634 | -10.14032 | -6.45272 | 0.74818 | -11.13012 | -8.32729 | 0.77123 | -11.87264 | -9.15652 | 0.75735 | -12.06162 | -9.13483 | 0.70564 | -12.88648 | -9.09327 | 0.75344 | -13.18428 | -9.93351 | 0.77207 | -12.42791 | -9.59515 | 0.55518 | -9.10092 | -5.05261 | -0.01711 | 0.00188 | -3.21844e-05 | 0.75609 | -12.83963 | -9.70797 | 0.736 | -12.28428 | -9.04124 | 0.7215 | -11.7983 | -8.51244 | 0.76634 | -12.56136 | -9.6263 | 0.76381 | -12.34838 | -9.43181 | 0.49953 | -9.5453 | -4.76815 | 0.74713 | -12.93859 | -9.66681 | 0.76615 | -12.15663 | -9.31379 | 0.78006 | -12.01508 | -9.37253 | 0.76178 | -12.22321 | -9.31135 | 0.7651 | -12.12901 | -9.27991 | 0.69487 | -9.66939 | -6.71896 | 0.76714 | -12.16968 | -9.33581
287.5 | 0.75083 | -12.09113 | -9.07843 | 0.67147 | -11.44338 | -7.68391 | 0.65726 | -9.88423 | -6.49649 | 0.74484 | -11.16026 | -8.3126 | 0.75143 | -12.08288 | -9.07946 | 0.76413 | -12.01504 | -9.18104 | 0.69689 | -12.97189 | -9.04 | 0.77457 | -13.00901 | -10.07639 | 0.75411 | -12.56293 | -9.47389 | 0.55802 | -9.02871 | -5.03823 | 0.03903 | -0.00251 | -9.80729e-05 | 0.73905 | -12.97521 | -9.58937 | 0.73822 | -12.24946 | -9.04285 | 0.7721 | -11.32494 | -8.74396 | 0.75235 | -12.65639 | -9.52206 | 0.75838 | -12.42351 | -9.42174 | 0.48779 | -9.75389 | -4.7579 | 0.74148 | -12.99738 | -9.63725 | 0.7614 | -12.19132 | -9.28241 | 0.76581 | -12.18329 | -9.33008 | 0.74055 | -12.41407 | -9.19323 | 0.74787 | -12.33418 | -9.22441 | 0.68566 | -9.80491 | -6.72286 | 0.75536 | -12.27057 | -9.26866
287.60002 | 0.73164 | -12.24146 | -8.95628 | 0.67759 | -11.34739 | -7.68889 | 0.63561 | -10.17511 | -6.46742 | 0.73028 | -11.32879 | -8.2732 | 0.75143 | -12.09127 | -9.08569 | 0.7697 | -11.93415 | -9.18572 | 0.70581 | -12.89253 | -9.09961 | 0.74016 | -13.09168 | -9.68987 | 0.76922 | -12.4183 | -9.5524 | 0.55113 | -9.30246 | -5.12686 | -0.00596 | -0.0018 | 1.07316e-05 | 0.75475 | -12.78015 | -9.64581 | 0.72945 | -12.31445 | -8.98271 | 0.74171 | -11.65711 | -8.64624 | 0.76988 | -12.49481 | -9.61954 | 0.77406 | -12.23759 | -9.47261 | 0.50097 | -9.52792 | -4.77321 | 0.72404 | -13.13425 | -9.50967 | 0.76153 | -12.17352 | -9.2705 | 0.77484 | -12.09897 | -9.37478 | 0.74516 | -12.36173 | -9.2114 | 0.7494 | -12.29299 | -9.2124 | 0.67542 | -9.92815 | -6.7057 | 0.76319 | -12.17224 | -9.28978
287.70003 | 0.73572 | -12.20853 | -8.9821 | 0.68212 | -11.31137 | -7.71576 | 0.66458 | -9.79411 | -6.50899 | 0.75981 | -11.02887 | -8.37988 | 0.75207 | -12.07757 | -9.08313 | 0.76708 | -11.88594 | -9.11748 | 0.69756 | -12.94131 | -9.02734 | 0.74516 | -13.21746 | -9.84905 | 0.74851 | -12.59309 | -9.42611 | 0.55186 | -9.05875 | -4.99915 | 0.04034 | -0.00352 | -0.000141957 | 0.74882 | -12.87908 | -9.64413 | 0.73572 | -12.25521 | -9.01644 | 0.74944 | -11.51426 | -8.62926 | 0.77995 | -12.45788 | -9.71652 | 0.77318 | -12.24511 | -9.4677 | 0.48978 | -9.67209 | -4.73716 | 0.75051 | -12.92284 | -9.69877 | 0.76339 | -12.18047 | -9.29841 | 0.77772 | -12.08338 | -9.39753 | 0.74949 | -12.29217 | -9.21281 | 0.75262 | -12.27426 | -9.23784 | 0.67857 | -9.83469 | -6.67356 | 0.7795 | -12.06066 | -9.40131
287.80009 | 0.73073 | -12.23624 | -8.9414 | 0.66733 | -11.4418 | -7.63541 | 0.65099 | -10.0145 | -6.51938 | 0.72903 | -11.35587 | -8.27877 | 0.74688 | -12.11046 | -9.04501 | 0.77594 | -11.86253 | -9.20455 | 0.68452 | -13.02335 | -8.91477 | 0.75933 | -13.10954 | -9.95451 | 0.75586 | -12.53334 | -9.4734 | 0.56523 | -9.12625 | -5.15843 | 0.0187 | -0.00528 | -9.86161e-05 | 0.76569 | -12.78269 | -9.78755 | 0.75736 | -12.06021 | -9.13392 | 0.71162 | -11.90303 | -8.47048 | 0.74872 | -12.68292 | -9.49599 | 0.77001 | -12.27196 | -9.44957 | 0.49527 | -9.56409 | -4.73676 | 0.74733 | -12.89473 | -9.63668 | 0.78659 | -11.97082 | -9.41614 | 0.78497 | -11.95783 | -9.38647 | 0.73268 | -12.45194 | -9.12325 | 0.75171 | -12.29809 | -9.24463 | 0.69462 | -9.68539 | -6.72768 | 0.75957 | -12.20787 | -9.27269
287.90009 | 0.72295 | -12.28742 | -8.88314 | 0.6782 | -11.34738 | -7.69574 | 0.80039 | -12.15511 | -9.7288 | 0.74374 | -11.17848 | -8.31386 | 0.74665 | -12.10153 | -9.03562 | 0.76066 | -12.02479 | -9.14682 | 0.67113 | -13.11119 | -8.79931 | 0.72413 | -13.29869 | -9.63005 | 0.78053 | -12.30179 | -9.60196 | 0.57132 | -9.14232 | -5.22324 | 0.01253 | 0.000875 | 1.0962e-05 | 0.73708 | -12.98916 | -9.57401 | 0.74241 | -12.22173 | -9.07358 | 0.74534 | -11.29411 | -8.41795 | 0.76353 | -12.56517 | -9.59387 | 0.75435 | -12.43994 | -9.38403 | 0.50468 | -9.42108 | -4.75463 | 0.75071 | -12.92542 | -9.7032 | 0.78211 | -11.98767 | -9.37572 | 0.76788 | -12.12934 | -9.31383 | 0.76003 | -12.22953 | -9.29482 | 0.76009 | -12.1947 | -9.26908 | 0.66294 | -10.09961 | -6.69546 | 0.76967 | -12.11488 | -9.3244
288.00002 | 0.76159 | -11.95412 | -9.10413 | 0.68783 | -11.23042 | -7.72463 | 0.79053 | -12.17142 | -9.62185 | 0.75087 | -11.07667 | -8.31714 | 0.75657 | -12.05812 | -9.12282 | 0.75358 | -12.06839 | -9.09456 | 0.66309 | -13.14158 | -8.71406 | 0.74392 | -13.2172 | -9.83261 | 0.77351 | -12.40424 | -9.59478 | 0.57344 | -8.81416 | -5.05441 | -0.01722 | 0.00695 | -0.000119672 | 0.73917 | -12.96901 | -9.58629 | 0.7476 | -12.13399 | -9.07139 | 0.71179 | -11.73666 | -8.35404 | 0.77513 | -12.4545 | -9.65387 | 0.76359 | -12.36371 | -9.44083 | 0.50442 | -9.43763 | -4.76054 | 0.75099 | -12.90398 | -9.69072 | 0.76555 | -12.16483 | -9.31285 | 0.77987 | -12.02904 | -9.38114 | 0.74925 | -12.32739 | -9.23624 | 0.75011 | -12.28608 | -9.2159 | 0.67713 | -10.15271 | -6.87474 | 0.77312 | -12.09255 | -9.34897
288.10003 | 0.75191 | -12.04128 | -9.05394 | 0.69585 | -11.13871 | -7.75088 | 0.7908 | -12.15028 | -9.60839 | 0.73501 | -11.25224 | -8.27049 | 0.74583 | -12.12877 | -9.04599 | 0.75314 | -12.07624 | -9.09508 | 0.68448 | -12.90949 | -8.83624 | 0.75717 | -13.13485 | -9.94533 | 0.78731 | -12.13031 | -9.55029 | 0.57435 | -8.82088 | -5.0663 | 0.03208 | -0.00095625 | -3.06746e-05 | 0.75633 | -12.84308 | -9.71367 | 0.74722 | -12.16552 | -9.09036 | 0.75317 | -11.27349 | -8.49089 | 0.77219 | -12.44378 | -9.60892 | 0.762 | -12.35269 | -9.41275 | 0.49885 | -9.55093 | -4.76446 | 0.74798 | -12.92297 | -9.66612 | 0.76842 | -12.1336 | -9.32366 | 0.77917 | -12.06983 | -9.4045 | 0.75506 | -12.19783 | -9.21009 | 0.75611 | -12.25133 | -9.2634 | 0.6979 | -9.85729 | -6.87943 | 0.74629 | -12.33087 | -9.20239
288.20017 | 0.74371 | -12.11513 | -9.01017 | 0.68205 | -11.31469 | -7.71722 | 0.79463 | -12.09775 | -9.6133 | 0.72788 | -11.38131 | -8.28428 | 0.74867 | -12.10537 | -9.06299 | 0.76135 | -12.02146 | -9.15254 | 0.69759 | -12.94239 | -9.02851 | 0.76992 | -13.00547 | -10.01321 | 0.76538 | -12.44426 | -9.52452 | 0.54141 | -9.31448 | -5.04291 | -0.03807 | 0.00411 | -0.000156563 | 0.75691 | -12.80196 | -9.68998 | 0.73087 | -12.31297 | -8.99918 | 0.73084 | -11.58639 | -8.46774 | 0.77109 | -12.50573 | -9.64307 | 0.73615 | -12.60461 | -9.27882 | 0.49558 | -9.59434 | -4.75479 | 0.76511 | -12.75001 | -9.75522 | 0.77901 | -12.02083 | -9.36434 | 0.77851 | -12.05693 | -9.38641 | 0.74048 | -12.34299 | -9.13974 | 0.76212 | -12.16635 | -9.27219 | 0.69848 | -9.70625 | -6.7796 | 0.75073 | -12.30046 | -9.2343
288.30009 | 0.74767 | -12.10299 | -9.04906 | 0.67806 | -11.37519 | -7.71309 | 0.79322 | -11.77837 | -9.34279 | 0.7549 | -11.06101 | -8.34995 | 0.76295 | -11.96206 | -9.12648 | 0.75975 | -12.03122 | -9.14068 | 0.68883 | -12.99912 | -8.95425 | 0.75421 | -13.12022 | -9.89536 | 0.76119 | -12.49253 | -9.50924 | 0.57036 | -8.93599 | -5.09676 | -0.00345 | 0.00138 | -4.76531e-06 | 0.75607 | -12.86074 | -9.72367 | 0.74791 | -12.16219 | -9.09624 | 0.76249 | -11.31114 | -8.6246 | 0.77243 | -12.48634 | -9.64478 | 0.76115 | -12.37921 | -9.42244 | 0.50766 | -9.39554 | -4.76972 | 0.75022 | -12.92221 | -9.6945 | 0.76929 | -12.13281 | -9.33367 | 0.76589 | -12.15475 | -9.30918 | 0.75426 | -12.26007 | -9.24725 | 0.75094 | -12.29151 | -9.23018 | 0.67166 | -9.95339 | -6.68528 | 0.7635 | -12.19087 | -9.30772
288.40021 | 0.75728 | -12.04289 | -9.11989 | 0.676 | -11.36935 | -7.68568 | 0.62657 | -10.03998 | -6.29075 | 0.74221 | -11.19063 | -8.30575 | 0.76654 | -11.95077 | -9.16078 | 0.75372 | -12.06919 | -9.0968 | 0.66957 | -13.09038 | -8.76494 | 0.75189 | -13.09508 | -9.84606 | 0.76715 | -12.41508 | -9.52418 | 0.5709 | -8.93179 | -5.09913 | -0.00285 | -0.00162 | 4.61829e-06 | 0.74686 | -12.90908 | -9.64131 | 0.75134 | -11.97314 | -8.99595 | 0.73611 | -11.40439 | -8.39484 | 0.76578 | -12.53827 | -9.60154 | 0.76936 | -12.33156 | -9.48746 | 0.49524 | -9.60726 | -4.75792 | 0.74781 | -12.93176 | -9.67045 | 0.75987 | -12.20383 | -9.27334 | 0.77524 | -12.05059 | -9.34209 | 0.75665 | -12.2188 | -9.24533 | 0.74881 | -12.30434 | -9.2136 | 0.68898 | -10.09157 | -6.95287 | 0.76707 | -12.1447 | -9.31586
288.50007 | 0.7491 | -12.11332 | -9.07411 | 0.68386 | -11.3168 | -7.73912 | 0.62983 | -10.00046 | -6.29858 | 0.73635 | -11.30028 | -8.32091 | 0.75764 | -12.00496 | -9.09539 | 0.73188 | -12.25688 | -8.97052 | 0.71535 | -12.6318 | -9.03616 | 0.77335 | -13.03007 | -10.07675 | 0.75406 | -12.54191 | -9.45734 | 0.52738 | -9.56365 | -5.04367 | 0.00286 | -0.00469 | -1.33969e-05 | 0.75613 | -12.83089 | -9.70184 | 0.75555 | -11.96734 | -9.04193 | 0.74225 | -11.39287 | -8.45638 | 0.76916 | -12.52449 | -9.63336 | 0.75826 | -12.41708 | -9.41531 | 0.47828 | -9.87149 | -4.72136 | 0.74787 | -12.91782 | -9.6608 | 0.76314 | -12.17836 | -9.2938 | 0.77822 | -12.01454 | -9.34992 | 0.75076 | -12.29819 | -9.233 | 0.75447 | -12.23908 | -9.234 | 0.71067 | -9.59842 | -6.82136 | 0.76781 | -12.03305 | -9.23913
288.60017 | 0.75219 | -12.07406 | -9.08194 | 0.68019 | -11.36008 | -7.72695 | 0.62951 | -10.05771 | -6.33147 | 0.73035 | -11.37251 | -8.30595 | 0.75596 | -12.01978 | -9.08642 | 0.74679 | -12.08803 | -9.0272 | 0.72676 | -12.63435 | -9.18218 | 0.7649 | -13.09492 | -10.01633 | 0.74991 | -12.58031 | -9.43414 | 0.5456 | -9.41554 | -5.13712 | -0.01179 | -0.000875 | 1.03163e-05 | 0.7519 | -12.90679 | -9.70456 | 0.73577 | -12.18976 | -8.96886 | 0.71448 | -11.73736 | -8.38615 | 0.76046 | -12.60447 | -9.58517 | 0.74298 | -12.55469 | -9.32792 | 0.47127 | -9.99515 | -4.71043 | 0.73607 | -13.03031 | -9.59122 | 0.76789 | -12.14954 | -9.32945 | 0.77232 | -12.05375 | -9.30938 | 0.7408 | -12.38539 | -9.17506 | 0.75402 | -12.26257 | -9.24627 | 0.6689 | -10.05378 | -6.72494 | 0.76463 | -12.15177 | -9.29167
288.70012 | 0.75265 | -11.97104 | -9.00995 | 0.68951 | -11.17176 | -7.70304 | 0.75931 | -12.1526 | -9.22765 | 0.73157 | -11.30678 | -8.27168 | 0.74263 | -12.11807 | -8.99923 | 0.75235 | -12.07734 | -9.08634 | 0.70613 | -12.86722 | -9.08597 | 0.74304 | -13.19679 | -9.80571 | 0.76819 | -12.37359 | -9.50532 | 0.52467 | -9.72916 | -5.10456 | -0.00728 | 0.0075 | -5.4615e-05 | 0.75643 | -12.84296 | -9.71484 | 0.74628 | -12.13781 | -9.05825 | 0.72088 | -11.59992 | -8.36218 | 0.76697 | -12.52672 | -9.60758 | 0.76501 | -12.32604 | -9.42949 | 0.50716 | -9.34169 | -4.73772 | 0.7402 | -13.00696 | -9.62779 | 0.77157 | -12.11499 | -9.34752 | 0.77854 | -12.00032 | -9.34272 | 0.75346 | -12.26764 | -9.24313 | 0.76176 | -12.12636 | -9.23733 | 0.67175 | -9.77233 | -6.56451 | 0.7709 | -12.14603 | -9.36335
288.80019 | 0.74404 | -12.12426 | -9.02092 | 0.67018 | -11.43153 | -7.66121 | 0.64469 | -9.89226 | -6.3774 | 0.75121 | -11.1524 | -8.37775 | 0.75309 | -12.08458 | -9.10073 | 0.75455 | -12.07957 | -9.11459 | 0.69566 | -12.94591 | -9.00591 | 0.74627 | -13.18899 | -9.84254 | 0.75917 | -12.49482 | -9.48567 | 0.55297 | -9.35204 | -5.17141 | -0.00768 | -0.00179 | 1.37778e-05 | 0.74284 | -12.94028 | -9.61249 | 0.74814 | -12.16589 | -9.10177 | 0.70612 | -11.60416 | -8.19397 | 0.78022 | -12.30544 | -9.6009 | 0.76272 | -12.33817 | -9.41052 | 0.49418 | -9.63843 | -4.76314 | 0.74909 | -12.91031 | -9.67098 | 0.77989 | -12.05753 | -9.40358 | 0.77054 | -12.04728 | -9.28289 | 0.76444 | -12.15133 | -9.28896 | 0.77165 | -12.06124 | -9.30703 | 0.68856 | -9.56194 | -6.58395 | 0.75462 | -12.26559 | -9.25591
288.90017 | 0.72461 | -12.26537 | -8.8876 | 0.67063 | -11.43076 | -7.66576 | 0.62706 | -10.05397 | -6.30439 | 0.76184 | -10.95526 | -8.34612 | 0.7528 | -11.9734 | -9.01359 | 0.75658 | -12.04712 | -9.1146 | 0.73108 | -12.66528 | -9.25929 | 0.78027 | -12.94979 | -10.1043 | 0.75536 | -12.50648 | -9.4469 | 0.55639 | -9.27948 | -5.16303 | 0.01599 | -0.00143 | -2.28857e-05 | 0.75136 | -12.88231 | -9.67924 | 0.7224 | -12.38406 | -8.94628 | 0.73461 | -11.4883 | -8.43939 | 0.78509 | -12.33312 | -9.68266 | 0.74634 | -12.47628 | -9.31149 | 0.48925 | -9.69741 | -4.7445 | 0.76199 | -12.77545 | -9.73478 | 0.77028 | -12.11371 | -9.33094 | 0.78519 | -11.94519 | -9.37922 | 0.76096 | -12.17849 | -9.26739 | 0.76563 | -12.15048 | -9.30281 | 0.67953 | -9.58212 | -6.51136 | 0.74375 | -12.33767 | -9.17613
289.00009 | 0.74222 | -12.14294 | -9.01272 | 0.65818 | -11.55005 | -7.602 | 0.62996 | -9.99939 | -6.29918 | 0.75519 | -11.13975 | -8.41268 | 0.7551 | -12.05187 | -9.10038 | 0.75353 | -12.07409 | -9.09814 | 0.69665 | -12.91584 | -8.99781 | 0.78834 | -12.82684 | -10.11188 | 0.78083 | -12.19076 | -9.51895 | 0.55792 | -9.29932 | -5.18832 | 0.01058 | -0.00462 | -4.8914e-05 | 0.7389 | -12.95029 | -9.56895 | 0.7474 | -12.14993 | -9.08088 | 0.71221 | -11.70221 | -8.33448 | 0.77335 | -12.43793 | -9.61889 | 0.75333 | -12.44621 | -9.37613 | 0.48846 | -9.70046 | -4.73828 | 0.72699 | -13.09424 | -9.51941 | 0.78048 | -12.03037 | -9.38951 | 0.78547 | -11.95537 | -9.39063 | 0.73844 | -12.41117 | -9.1649 | 0.76005 | -12.16204 | -9.24379 | 0.68866 | -9.50867 | -6.54823 | 0.76866 | -12.13766 | -9.32977
289.10016 | 0.74715 | -12.11611 | -9.05259 | 0.6842 | -11.32713 | -7.75005 | 0.62853 | -10.07568 | -6.3329 | 0.75463 | -11.08443 | -8.36461 | 0.75476 | -12.02656 | -9.07713 | 0.75083 | -12.09692 | -9.08273 | 0.69276 | -12.95583 | -8.97533 | 0.76164 | -13.07122 | -9.9556 | 0.76958 | -12.41128 | -9.55154 | 0.59129 | -8.7493 | -5.17335 | 0.00721 | -0.00238 | -1.71593e-05 | 0.71154 | -13.10379 | -9.3239 | 0.74336 | -12.19819 | -9.06764 | 0.70507 | -11.61906 | -8.19225 | 0.77768 | -12.41752 | -9.65679 | 0.75492 | -12.42669 | -9.38122 | 0.48765 | -9.70727 | -4.73371 | 0.76536 | -12.75258 | -9.7603 | 0.76494 | -12.13824 | -9.28508 | 0.77415 | -12.02613 | -9.31002 | 0.75098 | -12.30676 | -9.24215 | 0.74884 | -12.28978 | -9.20312 | 0.67185 | -9.79894 | -6.58344 | 0.7381 | -12.39191 | -9.14647
289.20007 | 0.73826 | -12.18271 | -8.99402 | 0.67517 | -11.38585 | -7.68738 | 0.65287 | -9.77464 | -6.3816 | 0.73489 | -11.31999 | -8.319 | 0.75912 | -12.01186 | -9.11841 | 0.76357 | -12.00435 | -9.16615 | 0.71445 | -12.79205 | -9.13924 | 0.77002 | -13.01999 | -10.02568 | 0.76147 | -12.47796 | -9.50154 | 0.57486 | -9.01982 | -5.18517 | -0.00305 | 0.00123 | -3.7338e-06 | 0.74094 | -12.94272 | -9.58974 | 0.73928 | -12.20654 | -9.02409 | 0.71243 | -11.51512 | -8.20373 | 0.77281 | -12.48078 | -9.64522 | 0.75236 | -12.40793 | -9.33519 | 0.48875 | -9.72526 | -4.75323 | 0.75386 | -12.71659 | -9.58649 | 0.7592 | -12.20975 | -9.26969 | 0.7761 | -12.02815 | -9.33507 | 0.75291 | -12.27531 | -9.24218 | 0.75263 | -12.24138 | -9.21324 | 0.70806 | -9.45901 | -6.69754 | 0.75938 | -12.20582 | -9.2689
289.30017 | 0.74341 | -12.11703 | -9.00795 | 0.65345 | -11.5715 | -7.56144 | 0.6393 | -9.95993 | -6.36735 | 0.76372 | -11.00939 | -8.4081 | 0.75589 | -12.02872 | -9.09244 | 0.75848 | -12.05018 | -9.13977 | 0.66223 | -13.13519 | -8.69852 | 0.73552 | -13.22096 | -9.72428 | 0.77001 | -12.40298 | -9.55035 | 0.58539 | -8.77778 | -5.13842 | -0.000194 | -0.00090625 | 1.75813e-07 | 0.7638 | -12.76911 | -9.75311 | 0.73443 | -12.2677 | -9.00973 | 0.71185 | -11.64257 | -8.28779 | 0.75546 | -12.6507 | -9.55705 | 0.77843 | -12.21329 | -9.50723 | 0.48031 | -9.83148 | -4.72219 | 0.74236 | -12.97916 | -9.63522 | 0.76915 | -12.12351 | -9.3248 | 0.7754 | -12.05063 | -9.34408 | 0.75915 | -12.2024 | -9.26346 | 0.76202 | -12.16375 | -9.26906 | 0.69722 | -9.69071 | -6.75653 | 0.76678 | -12.13723 | -9.30663
289.40014 | 0.74158 | -12.16112 | -9.01842 | 0.67853 | -11.34568 | -7.69839 | 0.64904 | -9.86865 | -6.40512 | 0.7686 | -11.00396 | -8.45768 | 0.75374 | -12.03273 | -9.06957 | 0.75238 | -12.05013 | -9.06622 | 0.6798 | -13.04306 | -8.86661 | 0.74265 | -13.21494 | -9.81406 | 0.77583 | -12.34719 | -9.57931 | 0.56718 | -9.07032 | -5.14452 | -0.00523 | 0.00034375 | -1.79816e-06 | 0.72939 | -13.02211 | -9.49825 | 0.72943 | -12.30619 | -8.97649 | 0.71718 | -11.58864 | -8.31115 | 0.77536 | -12.47195 | -9.67019 | 0.7394 | -12.55211 | -9.28106 | 0.46895 | -10.05361 | -4.71461 | 0.75357 | -12.88281 | -9.70813 | 0.75779 | -12.19063 | -9.2379 | 0.77817 | -12.05799 | -9.38318 | 0.74471 | -12.34144 | -9.19085 | 0.7484 | -12.29789 | -9.20371 | 0.68372 | -9.96791 | -6.81526 | 0.76833 | -12.13759 | -9.32564
289.5 | 0.76871 | -11.88266 | -9.13436 | 0.66294 | -11.45806 | -7.59604 | 0.6332 | -10.35896 | -6.55926 | 0.75129 | -11.18421 | -8.40256 | 0.7434 | -12.10826 | -9.00125 | 0.73833 | -12.19227 | -9.00195 | 0.67017 | -13.08617 | -8.77001 | 0.78648 | -12.69555 | -9.98476 | 0.74296 | -12.61793 | -9.37457 | 0.54392 | -9.49599 | -5.16502 | -0.05402 | -0.00261 | 0.000140792 | 0.74403 | -12.88034 | -9.58334 | 0.74847 | -12.09049 | -9.04932 | 0.69244 | -11.7333 | -8.12466 | 0.74618 | -12.70216 | -9.47813 | 0.74999 | -12.47083 | -9.35299 | 0.49253 | -9.65678 | -4.75627 | 0.74986 | -12.88174 | -9.6595 | 0.76376 | -12.14337 | -9.27461 | 0.778 | -11.99873 | -9.33496 | 0.76036 | -12.17895 | -9.2604 | 0.74806 | -12.29477 | -9.19716 | 0.68152 | -9.84051 | -6.70654 | 0.75811 | -12.21528 | -9.26049
289.60016 | 0.73671 | -12.11751 | -8.92705 | 0.66428 | -11.48518 | -7.62934 | 0.68837 | -10.35539 | -7.12833 | 0.75815 | -11.04404 | -8.37301 | 0.76619 | -11.94231 | -9.15009 | 0.75684 | -12.03802 | -9.11081 | 0.67539 | -13.06534 | -8.82418 | 0.76537 | -13.06535 | -9.99987 | 0.77608 | -12.32707 | -9.56674 | 0.54304 | -9.59548 | -5.21068 | 0.06568 | -0.00113 | -7.42971e-05 | 0.75509 | -12.86455 | -9.71388 | 0.73967 | -12.16861 | -9.00073 | 0.72759 | -11.69519 | -8.50927 | 0.74098 | -12.76066 | -9.4554 | 0.74975 | -12.47863 | -9.35587 | 0.49209 | -9.62998 | -4.73885 | 0.7387 | -13.01076 | -9.61105 | 0.77996 | -12.03606 | -9.3877 | 0.77788 | -12.00274 | -9.33665 | 0.74558 | -12.30944 | -9.17765 | 0.76375 | -12.11674 | -9.25412 | 0.65203 | -10.04352 | -6.54864 | 0.76928 | -12.13753 | -9.33711
289.70017 | 0.7293 | -12.21885 | -8.91117 | 0.6667 | -11.45952 | -7.64008 | 0.69265 | -10.34607 | -7.1662 | 0.74705 | -11.17404 | -8.34761 | 0.76472 | -11.92939 | -9.12265 | 0.76629 | -11.95058 | -9.15756 | 0.7138 | -12.81894 | -9.1502 | 0.78147 | -12.96246 | -10.12981 | 0.78805 | -12.22075 | -9.63054 | 0.58837 | -8.73264 | -5.13798 | 0.0021 | -0.00114 | -2.39216e-06 | 0.72099 | -13.06417 | -9.4191 | 0.72987 | -12.3048 | -8.98094 | 0.72205 | -11.76764 | -8.49686 | 0.76305 | -12.59934 | -9.61394 | 0.76054 | -12.37069 | -9.40841 | 0.49441 | -9.55813 | -4.72567 | 0.73409 | -13.03742 | -9.57068 | 0.76813 | -12.15554 | -9.337 | 0.75965 | -12.13603 | -9.2192 | 0.737 | -12.40197 | -9.1403 | 0.75034 | -12.29234 | -9.22348 | 0.70654 | -9.64137 | -6.81199 | 0.75502 | -12.2279 | -9.23233
289.80009 | 0.73738 | -12.19828 | -8.99478 | 0.68495 | -11.28699 | -7.73099 | 0.70422 | -10.18962 | -7.17573 | 0.75524 | -11.08762 | -8.37377 | 0.75367 | -12.04817 | -9.08034 | 0.76003 | -12.00248 | -9.12227 | 0.67468 | -13.07641 | -8.82246 | 0.76582 | -13.05106 | -9.9947 | 0.77201 | -12.37165 | -9.55106 | 0.58096 | -9.06376 | -5.26571 | 0.00152 | -3.75e-05 | -5.70375e-08 | 0.72214 | -13.05669 | -9.42874 | 0.72864 | -12.28586 | -8.95195 | 0.72757 | -11.41842 | -8.30769 | 0.75379 | -12.61617 | -9.5099 | 0.77133 | -12.28623 | -9.47678 | 0.49406 | -9.57312 | -4.72967 | 0.7778 | -12.64332 | -9.83397 | 0.76747 | -12.11203 | -9.2956 | 0.77544 | -12.04423 | -9.33961 | 0.73937 | -12.3999 | -9.16809 | 0.75697 | -12.21118 | -9.24353 | 0.69348 | -9.72315 | -6.74278 | 0.76622 | -12.1647 | -9.32084
289.90019 | 0.73877 | -12.17423 | -8.99398 | 0.67764 | -11.3735 | -7.70712 | 0.69146 | -10.21997 | -7.06666 | 0.75409 | -11.16666 | -8.4207 | 0.7512 | -12.05819 | -9.05813 | 0.7716 | -11.89567 | -9.17868 | 0.70504 | -12.84749 | -9.05798 | 0.73247 | -13.24722 | -9.70323 | 0.77001 | -12.39129 | -9.54139 | 0.58991 | -8.71891 | -5.14338 | 0.02837 | -0.0005 | -1.41865e-05 | 0.76464 | -12.76054 | -9.75726 | 0.73859 | -12.21374 | -9.02088 | 0.73255 | -11.61951 | -8.51185 | 0.76501 | -12.46134 | -9.53304 | 0.76983 | -12.22764 | -9.41323 | 0.49822 | -9.49999 | -4.73311 | 0.73902 | -12.99929 | -9.6067 | 0.76777 | -12.13122 | -9.31394 | 0.75113 | -12.20129 | -9.16473 | 0.76106 | -12.10036 | -9.20907 | 0.75021 | -12.27176 | -9.20646 | 0.69972 | -9.83259 | -6.88007 | 0.7712 | -12.04319 | -9.28766
290.00007 | 0.74202 | -12.14136 | -9.00912 | 0.68212 | -11.31507 | -7.71826 | 0.69201 | -10.14825 | -7.02265 | 0.75271 | -11.12329 | -8.37259 | 0.75174 | -12.07388 | -9.07641 | 0.76147 | -12.01091 | -9.14597 | 0.69663 | -12.93981 | -9.01421 | 0.74006 | -13.21324 | -9.77854 | 0.78521 | -12.1806 | -9.56437 | 0.61098 | -8.26317 | -5.04861 | -0.00738 | 0.00496 | -3.66282e-05 | 0.75872 | -12.83581 | -9.73883 | 0.74333 | -12.17031 | -9.04657 | 0.73107 | -11.52912 | -8.42856 | 0.76266 | -12.58031 | -9.59451 | 0.75545 | -12.38402 | -9.35549 | 0.48075 | -9.81161 | -4.71689 | 0.72594 | -13.10787 | -9.51558 | 0.76835 | -12.12773 | -9.31839 | 0.77843 | -11.97069 | -9.31839 | 0.74283 | -12.33708 | -9.1644 | 0.76169 | -12.19226 | -9.28669 | 0.66664 | -10.19264 | -6.79486 | 0.75778 | -12.19033 | -9.23754
290.10024 | 0.72901 | -12.21891 | -8.90766 | 0.67278 | -11.37464 | -7.65268 | 0.68719 | -10.15938 | -6.98139 | 0.7514 | -11.14434 | -8.37388 | 0.7624 | -11.91684 | -9.08538 | 0.75925 | -12.01189 | -9.12008 | 0.69769 | -12.92957 | -9.02077 | 0.77677 | -12.93729 | -10.04923 | 0.75944 | -12.49924 | -9.49242 | 0.56005 | -8.96805 | -5.02256 | 0.07834 | -0.00224 | -0.000175787 | 0.72854 | -13.00438 | -9.47425 | 0.72621 | -12.33179 | -8.95544 | 0.73433 | -11.60929 | -8.5251 | 0.77519 | -12.44955 | -9.65077 | 0.77622 | -12.17451 | -9.45006 | 0.48724 | -9.70882 | -4.73057 | 0.73985 | -12.98138 | -9.60431 | 0.76839 | -12.14016 | -9.32842 | 0.77594 | -12.01076 | -9.31961 | 0.74399 | -12.34578 | -9.18519 | 0.76526 | -12.15934 | -9.30499 | 0.69464 | -9.73532 | -6.76256 | 0.76287 | -12.15148 | -9.26996
290.2001 | 0.76026 | -11.98417 | -9.11115 | 0.66686 | -11.47392 | -7.65149 | 0.67482 | -9.45047 | -6.37735 | 0.75955 | -10.98699 | -8.34513 | 0.75168 | -12.06134 | -9.06632 | 0.77277 | -11.88247 | -9.18236 | 0.68195 | -13.02248 | -8.88073 | 0.78704 | -12.88348 | -10.13987 | 0.77057 | -12.37959 | -9.53934 | 0.54807 | -9.34791 | -5.12329 | -0.00816 | -0.00179 | 1.46352e-05 | 0.74584 | -12.91554 | -9.63291 | 0.75272 | -12.10003 | -9.10794 | 0.76113 | -11.36144 | -8.64752 | 0.76654 | -12.52086 | -9.59775 | 0.75479 | -12.40964 | -9.36661 | 0.4988 | -9.49701 | -4.7371 | 0.74393 | -12.96796 | -9.64728 | 0.75262 | -12.25082 | -9.22028 | 0.76546 | -12.09643 | -9.25927 | 0.74667 | -12.28351 | -9.17174 | 0.76375 | -12.13708 | -9.26973 | 0.67671 | -10.02433 | -6.78361 | 0.75712 | -12.20749 | -9.2425
290.3001 | 0.7547 | -12.03299 | -9.08128 | 0.69396 | -11.17315 | -7.7537 | 0.6529 | -9.69501 | -6.32985 | 0.75861 | -11.08581 | -8.40981 | 0.75311 | -12.03614 | -9.06453 | 0.75332 | -12.04723 | -9.07542 | 0.68785 | -12.97834 | -8.92711 | 0.76081 | -13.05388 | -9.93147 | 0.78064 | -12.29398 | -9.59721 | 0.55135 | -9.16924 | -5.05542 | -0.0031 | -0.00621 | 1.92083e-05 | 0.71307 | -13.06723 | -9.3178 | 0.73987 | -12.20648 | -9.0312 | 0.7494 | -11.45876 | -8.58723 | 0.7699 | -12.48996 | -9.61603 | 0.76054 | -12.33802 | -9.38358 | 0.49899 | -9.45004 | -4.71551 | 0.73055 | -13.05213 | -9.53529 | 0.76435 | -12.14625 | -9.28396 | 0.77702 | -12.02339 | -9.34239 | 0.75094 | -12.27067 | -9.21457 | 0.73545 | -12.38324 | -9.1072 | 0.70504 | -9.70848 | -6.84491 | 0.77366 | -11.97287 | -9.26298
290.40021 | 0.75114 | -12.04448 | -9.04707 | 0.68814 | -11.27026 | -7.7555 | 0.63131 | -10.06277 | -6.3527 | 0.73951 | -11.13853 | -8.23702 | 0.75248 | -12.03824 | -9.05853 | 0.74295 | -12.13469 | -9.01548 | 0.70551 | -12.8517 | -9.06694 | 0.75881 | -13.06936 | -9.91717 | 0.77232 | -12.37478 | -9.55725 | 0.60296 | -8.47259 | -5.10865 | -0.00587 | 0.00276 | -1.62159e-05 | 0.77602 | -12.57596 | -9.75919 | 0.72931 | -12.28624 | -8.96049 | 0.73553 | -11.57375 | -8.51283 | 0.77144 | -12.45073 | -9.60503 | 0.76145 | -12.33319 | -9.39117 | 0.48218 | -9.77726 | -4.71439 | 0.7405 | -12.98354 | -9.61428 | 0.7704 | -12.13298 | -9.3473 | 0.77627 | -12.01483 | -9.32676 | 0.75449 | -12.2632 | -9.25245 | 0.76914 | -12.09371 | -9.30178 | 0.67526 | -10.19255 | -6.8826 | 0.7551 | -12.21273 | -9.22185
290.50014 | 0.75775 | -11.9893 | -9.08487 | 0.68669 | -11.25212 | -7.72667 | 0.63492 | -9.95837 | -6.32277 | 0.73007 | -11.29119 | -8.2434 | 0.74711 | -12.09917 | -9.03935 | 0.76433 | -11.92454 | -9.11432 | 0.69466 | -12.94464 | -8.99206 | 0.73871 | -13.21781 | -9.76418 | 0.76323 | -12.44117 | -9.49542 | 0.56067 | -9.00786 | -5.05041 | -0.02023 | -0.00095625 | 1.93468e-05 | 0.73209 | -13.01137 | -9.52547 | 0.73491 | -12.21562 | -8.97735 | 0.73771 | -11.65116 | -8.59514 | 0.76411 | -12.55658 | -9.5946 | 0.76131 | -12.35742 | -9.40778 | 0.49046 | -9.67466 | -4.745 | 0.74228 | -12.96947 | -9.62697 | 0.76277 | -12.16474 | -9.27884 | 0.76007 | -12.16021 | -9.24263 | 0.74333 | -12.30592 | -9.1474 | 0.7446 | -12.28533 | -9.14765 | 0.68461 | -10.07907 | -6.90026 | 0.77152 | -12.05582 | -9.30126
290.60014 | 0.74533 | -12.09438 | -9.01434 | 0.67502 | -11.36691 | -7.67288 | 0.63209 | -9.98767 | -6.31315 | 0.75389 | -11.0889 | -8.35983 | 0.75428 | -12.04853 | -9.08803 | 0.75562 | -12.06429 | -9.116 | 0.67037 | -13.06709 | -8.75977 | 0.75611 | -13.10389 | -9.90801 | 0.75882 | -12.47886 | -9.46922 | 0.56362 | -9.14302 | -5.15321 | 0.03014 | -0.00178 | -5.36797e-05 | 0.7475 | -12.87323 | -9.62274 | 0.73955 | -12.17108 | -9.00111 | 0.7407 | -11.60974 | -8.59936 | 0.77046 | -12.40345 | -9.5563 | 0.76102 | -12.35093 | -9.39934 | 0.48542 | -9.71699 | -4.71679 | 0.74716 | -12.93623 | -9.66537 | 0.76471 | -12.16776 | -9.30485 | 0.77983 | -11.93887 | -9.3103 | 0.75219 | -12.28383 | -9.23982 | 0.74739 | -12.28957 | -9.18506 | 0.68814 | -10.06751 | -6.92783 | 0.77252 | -12.05273 | -9.31095
290.70002 | 0.7495 | -12.07495 | -9.05018 | 0.66961 | -11.41914 | -7.64636 | 0.62204 | -10.10618 | -6.28646 | 0.74604 | -11.08259 | -8.26804 | 0.75905 | -12.00163 | -9.10986 | 0.74554 | -12.10117 | -9.02192 | 0.68042 | -13.03011 | -8.86594 | 0.73297 | -13.24404 | -9.70746 | 0.7348 | -12.66003 | -9.3026 | 0.54166 | -9.43953 | -5.113 | 0.03248 | 6.875e-05 | 2.233e-06 | 0.75704 | -12.86562 | -9.73978 | 0.74536 | -12.1476 | -9.05429 | 0.73478 | -11.64304 | -8.55505 | 0.77136 | -12.45214 | -9.60512 | 0.7469 | -12.46956 | -9.31348 | 0.47348 | -9.94033 | -4.70658 | 0.76575 | -12.74479 | -9.75927 | 0.7652 | -12.12336 | -9.27676 | 0.76822 | -12.06978 | -9.27227 | 0.73336 | -12.42375 | -9.11111 | 0.75817 | -12.18867 | -9.24111 | 0.69036 | -9.94942 | -6.86867 | 0.7794 | -11.99929 | -9.35224
290.80012 | 0.74281 | -12.12831 | -9.00906 | 0.68993 | -11.14263 | -7.68764 | 0.62036 | -10.13043 | -6.28449 | 0.7593 | -10.95414 | -8.31744 | 0.76182 | -11.9605 | -9.11169 | 0.77242 | -11.78906 | -9.10615 | 0.66696 | -13.09776 | -8.73568 | 0.72458 | -13.28529 | -9.62621 | 0.74886 | -12.56494 | -9.40933 | 0.56112 | -9.16098 | -5.14037 | 0.02205 | -0.00201 | -4.43676e-05 | 0.75298 | -12.86192 | -9.68474 | 0.74954 | -12.06008 | -9.03948 | 0.72474 | -11.84754 | -8.58635 | 0.76657 | -12.53623 | -9.60987 | 0.76258 | -12.3362 | -9.4074 | 0.48977 | -9.60884 | -4.70607 | 0.75681 | -12.82072 | -9.70287 | 0.76187 | -12.1663 | -9.26914 | 0.78172 | -11.90749 | -9.30836 | 0.74051 | -12.3757 | -9.16428 | 0.77228 | -11.92879 | -9.21239 | 0.72976 | -9.60811 | -7.01164 | 0.7583 | -12.16837 | -9.22728
290.90016 | 0.74907 | -12.07641 | -9.04604 | 0.6875 | -11.2243 | -7.71673 | 0.62794 | -10.03692 | -6.30263 | 0.73576 | -11.19388 | -8.23601 | 0.74979 | -12.0555 | -9.03906 | 0.76665 | -11.94856 | -9.16031 | 0.69664 | -12.91606 | -8.99788 | 0.77063 | -12.97568 | -9.99942 | 0.75283 | -12.52554 | -9.42955 | 0.55279 | -9.21514 | -5.09402 | -0.00892 | -0.00278 | 2.48171e-05 | 0.7515 | -12.87036 | -9.67206 | 0.73474 | -12.22786 | -8.98433 | 0.72876 | -11.73704 | -8.55344 | 0.76883 | -12.5102 | -9.61818 | 0.77582 | -12.12849 | -9.40955 | 0.48982 | -9.60303 | -4.70373 | 0.73436 | -12.98542 | -9.53602 | 0.75663 | -12.20154 | -9.23208 | 0.77863 | -11.9844 | -9.33137 | 0.74565 | -12.30969 | -9.17877 | 0.74716 | -12.26019 | -9.1603 | 0.70316 | -9.97187 | -7.01178 | 0.76268 | -12.10831 | -9.2348
291.00009 | 0.73679 | -12.18639 | -8.97886 | 0.67095 | -11.42137 | -7.66323 | 0.62015 | -10.14004 | -6.28836 | 0.75329 | -11.02483 | -8.30493 | 0.7589 | -11.99183 | -9.10057 | 0.77139 | -11.88059 | -9.16454 | 0.70691 | -12.83295 | -9.07169 | 0.74284 | -13.17561 | -9.78734 | 0.7701 | -12.38893 | -9.54075 | 0.57692 | -9.01707 | -5.20216 | 0.02525 | -0.00324 | -8.19112e-05 | 0.74629 | -12.87339 | -9.60729 | 0.71962 | -12.34656 | -8.8848 | 0.75319 | -11.46431 | -8.63486 | 0.75867 | -12.59544 | -9.55576 | 0.76055 | -12.33547 | -9.38174 | 0.48447 | -9.72729 | -4.71263 | 0.74574 | -12.92797 | -9.64086 | 0.76358 | -12.13643 | -9.26709 | 0.78068 | -12.00647 | -9.37323 | 0.74336 | -12.33319 | -9.16802 | 0.7713 | -12.04217 | -9.28809 | 0.71085 | -9.86697 | -7.01396 | 0.74973 | -12.23723 | -9.17458
291.10019 | 0.75391 | -12.03983 | -9.07699 | 0.67056 | -11.40379 | -7.64696 | 0.63689 | -9.92658 | -6.32219 | 0.73692 | -11.13699 | -8.20704 | 0.77155 | -11.88524 | -9.17008 | 0.75552 | -12.06354 | -9.11427 | 0.68364 | -13.00582 | -8.89133 | 0.76922 | -12.95022 | -9.96157 | 0.78907 | -12.11001 | -9.5557 | 0.55824 | -8.99527 | -5.0215 | -0.00102 | -0.00437 | 4.45176e-06 | 0.74727 | -12.90049 | -9.64011 | 0.74194 | -12.13555 | -9.00386 | 0.73672 | -11.56847 | -8.52276 | 0.76387 | -12.55759 | -9.59241 | 0.75313 | -12.378 | -9.32229 | 0.48207 | -9.74349 | -4.69704 | 0.74059 | -12.87483 | -9.53498 | 0.76908 | -12.10555 | -9.31014 | 0.78829 | -11.95428 | -9.42343 | 0.75781 | -12.21046 | -9.25319 | 0.75405 | -12.22252 | -9.21643 | 0.68785 | -10.00051 | -6.87883 | 0.73953 | -12.29873 | -9.09524
291.2001 | 0.75662 | -11.98286 | -9.06652 | 0.66005 | -11.49214 | -7.58537 | 0.61654 | -10.18043 | -6.27662 | 0.7491 | -11.0722 | -8.29414 | 0.76202 | -11.94126 | -9.09953 | 0.73535 | -12.21271 | -8.98058 | 0.68809 | -12.95938 | -8.91725 | 0.74814 | -13.14644 | -9.83534 | 0.76848 | -12.41048 | -9.53718 | 0.57992 | -8.86494 | -5.14094 | 0.0308 | -0.00398 | -0.000122611 | 0.75144 | -12.86649 | -9.66844 | 0.74351 | -12.156 | -9.03808 | 0.70313 | -11.57279 | -8.13715 | 0.7736 | -12.44302 | -9.62596 | 0.76085 | -12.3323 | -9.38302 | 0.48005 | -9.82376 | -4.71589 | 0.72617 | -13.07777 | -9.4967 | 0.76767 | -12.11331 | -9.29906 | 0.77652 | -12.04088 | -9.35003 | 0.75174 | -12.28295 | -9.23354 | 0.74919 | -12.25026 | -9.17773 | 0.71618 | -9.77817 | -7.00298 | 0.76351 | -12.08787 | -9.22921
291.30021 | 0.75751 | -11.9856 | -9.07922 | 0.67747 | -11.33952 | -7.68215 | 0.62791 | -10.04696 | -6.30861 | 0.73687 | -11.15009 | -8.2162 | 0.76134 | -11.95401 | -9.10108 | 0.75036 | -12.04884 | -9.04098 | 0.71956 | -12.62467 | -9.08426 | 0.75437 | -13.13224 | -9.90657 | 0.76371 | -12.44541 | -9.5047 | 0.57266 | -8.94236 | -5.12096 | 0.03408 | -0.00181 | -6.17736e-05 | 0.745 | -12.90118 | -9.61132 | 0.7377 | -12.15162 | -8.96421 | 0.71931 | -11.28589 | -8.11801 | 0.77733 | -12.30934 | -9.56843 | 0.76896 | -12.24408 | -9.41522 | 0.48549 | -9.72942 | -4.72355 | 0.74013 | -12.96717 | -9.59734 | 0.78426 | -11.96097 | -9.38046 | 0.77685 | -11.97862 | -9.30553 | 0.74415 | -12.31559 | -9.1647 | 0.77504 | -11.98071 | -9.2855 | 0.71315 | -9.75074 | -6.95375 | 0.76073 | -12.15225 | -9.24454
291.4001 | 0.7389 | -12.14696 | -8.97536 | 0.6679 | -11.41872 | -7.62651 | 0.6305 | -10.03256 | -6.32549 | 0.73542 | -11.05222 | -8.12799 | 0.75143 | -12.05718 | -9.0601 | 0.76046 | -11.98163 | -9.11161 | 0.69755 | -12.92714 | -9.01735 | 0.73348 | -13.22693 | -9.70167 | 0.76761 | -12.40004 | -9.51845 | 0.53881 | -9.40667 | -5.06841 | 0.00443 | -0.0008625 | -3.82346e-06 | 0.73793 | -12.96228 | -9.5653 | 0.74575 | -12.10482 | -9.02714 | 0.7465 | -11.52067 | -8.60018 | 0.76231 | -12.56941 | -9.58183 | 0.77354 | -12.21781 | -9.451 | 0.50351 | -9.39784 | -4.73194 | 0.75444 | -12.81395 | -9.66731 | 0.76541 | -12.13223 | -9.28614 | 0.7778 | -12.05364 | -9.37531 | 0.75567 | -12.23656 | -9.24679 | 0.77014 | -12.04986 | -9.28009 | 0.69857 | -10.02239 | -7.0013 | 0.77201 | -12.04021 | -9.2951
291.50003 | 0.75361 | -12.01793 | -9.05681 | 0.6597 | -11.49218 | -7.58136 | 0.6295 | -10.04191 | -6.32138 | 0.74853 | -11.01723 | -8.24674 | 0.75277 | -12.00365 | -9.03602 | 0.75492 | -12.05976 | -9.10409 | 0.7067 | -12.62998 | -8.92565 | 0.74512 | -13.13663 | -9.78837 | 0.75798 | -12.46854 | -9.4509 | 0.58146 | -8.90381 | -5.17722 | 0.06507 | -0.000725 | -4.71786e-05 | 0.73124 | -12.97963 | -9.49125 | 0.74325 | -12.14669 | -9.02798 | 0.73357 | -11.56036 | -8.48035 | 0.77023 | -12.48485 | -9.61619 | 0.76798 | -12.31151 | -9.45502 | 0.504 | -9.35412 | -4.71451 | 0.74002 | -12.96317 | -9.59302 | 0.77839 | -11.99151 | -9.33403 | 0.77663 | -12.05964 | -9.36592 | 0.73871 | -12.35619 | -9.12769 | 0.75445 | -12.19643 | -9.2016 | 0.67756 | -10.34536 | -7.00961 | 0.75321 | -12.20378 | -9.19203
291.60007 | 0.74823 | -12.08726 | -9.04403 | 0.6611 | -11.48383 | -7.59195 | 0.63143 | -9.98496 | -6.30475 | 0.76778 | -10.58239 | -8.12493 | 0.75745 | -12.01404 | -9.10002 | 0.7558 | -12.03389 | -9.09524 | 0.69285 | -12.96907 | -8.98561 | 0.73824 | -13.2281 | -9.76547 | 0.77674 | -12.29686 | -9.55146 | 0.59523 | -8.67491 | -5.16359 | -0.01629 | -0.0001125 | 1.83251e-06 | 0.78669 | -12.39889 | -9.75409 | 0.76396 | -11.92716 | -9.11183 | 0.70956 | -11.74877 | -8.33646 | 0.77744 | -12.38249 | -9.62664 | 0.7551 | -12.36379 | -9.33592 | 0.50345 | -9.3462 | -4.70538 | 0.74756 | -12.89223 | -9.63776 | 0.75676 | -12.19632 | -9.22966 | 0.7815 | -11.9996 | -9.37771 | 0.75537 | -12.21621 | -9.22772 | 0.751 | -12.21498 | -9.17348 | 0.71522 | -9.85581 | -7.04903 | 0.75863 | -12.16632 | -9.22972
291.70017 | 0.75545 | -12.0012 | -9.06633 | 0.67741 | -11.34392 | -7.68443 | 0.63235 | -9.98822 | -6.31607 | 0.73871 | -11.03275 | -8.14997 | 0.74999 | -12.05279 | -9.03945 | 0.76275 | -11.94974 | -9.11463 | 0.70305 | -12.87139 | -9.04923 | 0.77757 | -12.94366 | -10.06464 | 0.74203 | -12.58589 | -9.33913 | 0.5991 | -8.47707 | -5.07859 | 0.00853 | -0.00278 | -2.36791e-05 | 0.74385 | -12.89463 | -9.59172 | 0.74046 | -12.15694 | -9.00178 | 0.73313 | -11.32031 | -8.29926 | 0.76463 | -12.51008 | -9.56561 | 0.76177 | -12.32997 | -9.39254 | 0.4726 | -9.27628 | -4.38401 | 0.74881 | -12.89423 | -9.65526 | 0.77954 | -11.97533 | -9.33523 | 0.76584 | -12.14055 | -9.29768 | 0.75067 | -12.27234 | -9.21254 | 0.76244 | -12.10829 | -9.23186 | 0.69009 | -10.15144 | -7.00539 | 0.76944 | -12.03676 | -9.2616
291.8001 | 0.74857 | -12.09621 | -9.0549 | 0.6648 | -11.47328 | -7.62738 | 0.62759 | -10.09324 | -6.33445 | 0.7411 | -10.98836 | -8.1435 | 0.73979 | -12.14054 | -8.98151 | 0.74786 | -12.06874 | -9.02573 | 0.67914 | -13.00763 | -8.83405 | 0.76851 | -13.01165 | -9.99958 | 0.75528 | -12.51076 | -9.44914 | 0.58932 | -8.60618 | -5.07182 | -0.02476 | 0.00378 | -9.36275e-05 | 0.74696 | -12.88739 | -9.62642 | 0.73576 | -12.24473 | -9.00916 | 0.74582 | -11.62995 | -8.67391 | 0.77152 | -12.45811 | -9.61168 | 0.76068 | -12.36267 | -9.40401 | 0.46935 | -9.37256 | -4.39904 | 0.75713 | -12.69012 | -9.60802 | 0.78008 | -11.98906 | -9.35246 | 0.77688 | -12.03579 | -9.35037 | 0.7712 | -12.03295 | -9.27981 | 0.74559 | -12.2344 | -9.1218 | 0.68395 | -10.11556 | -6.91855 | 0.77957 | -11.91761 | -9.29058
291.90003 | 0.77242 | -11.73915 | -9.06751 | 0.66009 | -11.47528 | -7.57468 | 0.62283 | -10.10604 | -6.29435 | 0.7519 | -10.3399 | -7.77454 | 0.75313 | -12.03891 | -9.06683 | 0.7622 | -11.96796 | -9.12193 | 0.70027 | -12.83895 | -8.99078 | 0.76503 | -13.01901 | -9.95992 | 0.76752 | -12.39986 | -9.51719 | 0.57619 | -8.94752 | -5.1555 | -0.02225 | 0.00225 | -5.00693e-05 | 0.72434 | -13.027 | -9.43594 | 0.75567 | -12.01084 | -9.07617 | 0.72548 | -11.78816 | -8.55209 | 0.76021 | -12.5277 | -9.52371 | 0.75181 | -12.42312 | -9.33979 | 0.46605 | -9.44148 | -4.40016 | 0.75081 | -12.89173 | -9.67928 | 0.77573 | -12.01789 | -9.32266 | 0.76843 | -12.09646 | -9.29533 | 0.74203 | -12.35107 | -9.16491 | 0.75729 | -12.12504 | -9.18214 | 0.7061 | -9.86976 | -6.96901 | 0.76037 | -12.15853 | -9.245
292.00017 | 0.74146 | -12.13189 | -8.99527 | 0.6895 | -11.23627 | -7.74742 | 0.63383 | -9.96809 | -6.31805 | 0.73838 | -11.03596 | -8.14875 | 0.75677 | -11.99842 | -9.08007 | 0.757 | -11.98722 | -9.07431 | 0.66723 | -13.09202 | -8.73541 | 0.74791 | -13.1472 | -9.83295 | 0.75052 | -12.50776 | -9.38737 | 0.56051 | -9.22334 | -5.16982 | -0.02823 | -0.00196 | 5.53916e-05 | 0.7504 | -12.887 | -9.67039 | 0.73314 | -12.22629 | -8.9636 | 0.7192 | -11.79369 | -8.48203 | 0.77551 | -12.38965 | -9.60831 | 0.77027 | -12.2154 | -9.40912 | 0.46617 | -9.41123 | -4.38727 | 0.73616 | -12.89909 | -9.49579 | 0.77416 | -12.01705 | -9.3031 | 0.77297 | -12.05899 | -9.32124 | 0.74115 | -12.29464 | -9.11213 | 0.7424 | -12.28693 | -9.12181 | 0.71618 | -9.63641 | -6.90145 | 0.75379 | -12.20501 | -9.20004
292.10017 | 0.74267 | -12.11575 | -8.99805 | 0.67972 | -11.32281 | -7.69638 | 0.62531 | -10.06209 | -6.29194 | 0.74808 | -10.78257 | -8.06621 | 0.75998 | -11.96619 | -9.09409 | 0.7579 | -11.97762 | -9.07779 | 0.67124 | -13.02402 | -8.7422 | 0.72676 | -13.25291 | -9.63175 | 0.76177 | -12.43495 | -9.47251 | 0.58718 | -8.85692 | -5.20059 | -0.00642 | -0.0001 | 6.42e-07 | 0.75953 | -12.77176 | -9.70057 | 0.73222 | -12.25892 | -8.9762 | 0.75889 | -11.40277 | -8.65346 | 0.76659 | -12.48383 | -9.57 | 0.7614 | -12.34707 | -9.40107 | 0.46853 | -9.43681 | -4.42144 | 0.73626 | -12.99947 | -9.57102 | 0.76335 | -12.10122 | -9.23748 | 0.78432 | -11.88974 | -9.32538 | 0.7539 | -12.23581 | -9.22459 | 0.75492 | -12.16816 | -9.18605 | 0.67105 | -9.94343 | -6.67256 | 0.7509 | -12.22828 | -9.18224
292.20021 | 0.72723 | -12.15218 | -8.83749 | 0.6857 | -11.26367 | -7.72349 | 0.63828 | -9.89696 | -6.31708 | 0.73587 | -10.99098 | -8.08793 | 0.76702 | -11.88613 | -9.11687 | 0.76955 | -11.82673 | -9.10121 | 0.66909 | -13.0557 | -8.73549 | 0.77328 | -12.93839 | -10.00504 | 0.77556 | -12.31191 | -9.54863 | 0.55456 | -9.36826 | -5.19523 | -0.00343 | -0.000825 | 2.83305e-06 | 0.74435 | -12.89647 | -9.59948 | 0.743 | -12.11248 | -8.99953 | 0.75166 | -11.54519 | -8.67808 | 0.77561 | -12.41921 | -9.63249 | 0.76682 | -12.27418 | -9.41206 | 0.47366 | -9.42197 | -4.46278 | 0.78077 | -12.52187 | -9.77665 | 0.77749 | -11.91612 | -9.26464 | 0.76919 | -12.08795 | -9.29788 | 0.73739 | -12.3535 | -9.10935 | 0.77021 | -11.99266 | -9.23689 | 0.68141 | -9.92894 | -6.76568 | 0.75571 | -12.15432 | -9.18519
292.30017 | 0.73835 | -12.14951 | -8.97061 | 0.67132 | -11.41951 | -7.66614 | 0.62337 | -10.10761 | -6.30078 | 0.73035 | -11.02154 | -8.04954 | 0.74691 | -12.04686 | -8.99788 | 0.75212 | -12.05427 | -9.06624 | 0.68734 | -12.95912 | -8.90735 | 0.75753 | -13.06979 | -9.90073 | 0.74758 | -12.5622 | -9.39126 | 0.58087 | -8.98153 | -5.21711 | -0.00779 | -0.00096875 | 7.54366e-06 | 0.75498 | -12.82525 | -9.68277 | 0.74156 | -12.18012 | -9.03224 | 0.72404 | -11.76229 | -8.51639 | 0.77029 | -12.47053 | -9.60597 | 0.76091 | -12.31374 | -9.36969 | 0.47945 | -9.35509 | -4.48527 | 0.73679 | -12.98097 | -9.56427 | 0.7761 | -12.04 | -9.3442 | 0.78163 | -11.99621 | -9.37659 | 0.74942 | -12.2716 | -9.19655 | 0.74482 | -12.27267 | -9.14099 | 0.67375 | -10.15813 | -6.84409 | 0.76301 | -12.11263 | -9.24207
292.4 | 0.73423 | -12.19071 | -8.95079 | 0.66946 | -11.42073 | -7.64568 | 0.63436 | -9.95193 | -6.31307 | 0.76328 | -10.91526 | -8.3314 | 0.76004 | -11.96521 | -9.094 | 0.77207 | -11.87399 | -9.16754 | 0.68956 | -12.96449 | -8.93986 | 0.76911 | -13.01538 | -10.01023 | 0.77876 | -12.27274 | -9.55748 | 0.58637 | -8.99514 | -5.27451 | 0.05377 | -0.00551 | -0.000296418 | 0.74881 | -12.84364 | -9.61742 | 0.72555 | -12.28482 | -8.91326 | 0.73536 | -11.62525 | -8.5487 | 0.75952 | -12.55443 | -9.53534 | 0.75578 | -12.38081 | -9.35715 | 0.46703 | -9.59915 | -4.48308 | 0.78171 | -12.38681 | -9.68287 | 0.76853 | -12.11906 | -9.31384 | 0.78489 | -11.94392 | -9.37465 | 0.73151 | -12.40675 | -9.07569 | 0.76903 | -12.02826 | -9.25014 | 0.67947 | -10.16497 | -6.90683 | 0.75511 | -12.17325 | -9.19212
292.5 | 0.74268 | -12.12909 | -9.00803 | 0.6753 | -11.30728 | -7.63582 | 0.64177 | -9.86575 | -6.3315 | 0.75557 | -10.9424 | -8.26777 | 0.76736 | -11.88103 | -9.11706 | 0.74304 | -12.1239 | -9.00859 | 0.71783 | -12.74145 | -9.14621 | 0.76662 | -13.02609 | -9.98606 | 0.77562 | -12.31969 | -9.55541 | 0.57386 | -9.03298 | -5.18368 | 0.02631 | -0.00393 | -0.000103419 | 0.73418 | -12.96177 | -9.51622 | 0.7495 | -12.09581 | -9.06582 | 0.74811 | -11.55572 | -8.64495 | 0.76784 | -12.47085 | -9.5756 | 0.75449 | -12.3731 | -9.33539 | 0.47948 | -9.46145 | -4.53659 | 0.72474 | -13.08537 | -9.48351 | 0.78148 | -11.95562 | -9.34312 | 0.77395 | -12.01806 | -9.30135 | 0.74603 | -12.3029 | -9.17836 | 0.77746 | -12.01911 | -9.34443 | 0.66434 | -10.18489 | -6.76627 | 0.7431 | -12.27518 | -9.12172
292.6 | 0.73462 | -12.16477 | -8.93654 | 0.66984 | -11.36942 | -7.61566 | 0.63721 | -9.92732 | -6.32582 | 0.73881 | -11.2201 | -8.28954 | 0.75334 | -11.99936 | -9.03957 | 0.75449 | -11.98631 | -9.04354 | 0.67922 | -12.98386 | -8.81889 | 0.75381 | -12.93607 | -9.75137 | 0.76909 | -12.36616 | -9.51074 | 0.58947 | -8.66593 | -5.10829 | 0.00173 | -0.0025 | -4.3175e-06 | 0.72953 | -12.96484 | -9.45826 | 0.73845 | -12.18904 | -9.00103 | 0.72247 | -11.61714 | -8.39307 | 0.76719 | -12.51264 | -9.59957 | 0.76367 | -12.30162 | -9.39438 | 0.4916 | -9.28701 | -4.5655 | 0.74773 | -12.87196 | -9.62473 | 0.75605 | -12.1985 | -9.22265 | 0.76236 | -12.13064 | -9.24789 | 0.74486 | -12.29877 | -9.1609 | 0.75749 | -12.26729 | -9.2924 | 0.67692 | -9.93885 | -6.72781 | 0.7735 | -12.00745 | -9.28775
292.7001 | 0.74023 | -12.15176 | -8.99516 | 0.6817 | -11.32211 | -7.71833 | 0.63108 | -10.01166 | -6.31816 | 0.76303 | -11.02046 | -8.40891 | 0.74748 | -12.03519 | -8.99605 | 0.76894 | -11.87144 | -9.12842 | 0.6889 | -12.94951 | -8.92088 | 0.76517 | -13.00993 | -9.95478 | 0.76089 | -12.45062 | -9.47353 | 0.57641 | -8.95881 | -5.16393 | 0.02573 | -0.00348 | -8.95621e-05 | 0.74366 | -12.84228 | -9.55029 | 0.71285 | -12.39423 | -8.83528 | 0.71572 | -11.66191 | -8.34662 | 0.75678 | -12.5975 | -9.5335 | 0.74658 | -12.40725 | -9.26305 | 0.48145 | -9.48147 | -4.56485 | 0.75242 | -12.85472 | -9.67213 | 0.77352 | -12.01148 | -9.29111 | 0.77528 | -12.06609 | -9.35458 | 0.72987 | -12.44529 | -9.08348 | 0.7482 | -12.33096 | -9.22606 | 0.67014 | -10.26335 | -6.87791 | 0.76189 | -12.11026 | -9.22672
292.80003 | 0.7558 | -11.96577 | -9.04373 | 0.6674 | -11.41163 | -7.61616 | 0.62065 | -10.1409 | -6.294 | 0.76777 | -10.90391 | -8.37164 | 0.75 | -12.02076 | -9.01562 | 0.76649 | -11.90526 | -9.12521 | 0.676 | -13.03306 | -8.81035 | 0.76889 | -13.00121 | -9.99647 | 0.77081 | -12.32873 | -9.5031 | 0.5483 | -9.38774 | -5.14732 | 0.02405 | -0.00126 | -3.03631e-05 | 0.75992 | -12.77016 | -9.70436 | 0.74663 | -12.09125 | -9.0277 | 0.72352 | -11.39673 | -8.24576 | 0.74885 | -12.66047 | -9.48076 | 0.77024 | -12.22734 | -9.41794 | 0.48229 | -9.31815 | -4.49402 | 0.72651 | -13.03476 | -9.46984 | 0.77266 | -12.01461 | -9.28325 | 0.77007 | -12.07618 | -9.29952 | 0.7444 | -12.31733 | -9.16908 | 0.74634 | -12.34606 | -9.21441 | 0.70478 | -9.73339 | -6.85993 | 0.75328 | -12.17918 | -9.17428
292.90017 | 0.75035 | -12.04659 | -9.03916 | 0.66972 | -11.41122 | -7.64231 | 0.64508 | -9.82127 | -6.33552 | 0.73845 | -11.24862 | -8.30656 | 0.76158 | -11.91616 | -9.07509 | 0.76371 | -11.88726 | -9.07844 | 0.68829 | -12.96885 | -8.92633 | 0.75742 | -13.08837 | -9.91342 | 0.74885 | -12.51549 | -9.37228 | 0.59754 | -8.76968 | -5.24027 | 0.03742 | 0.00251 | 9.37764e-05 | 0.7599 | -12.79383 | -9.72204 | 0.74366 | -12.13476 | -9.02417 | 0.70168 | -11.61044 | -8.14685 | 0.76238 | -12.52451 | -9.54837 | 0.76108 | -12.3326 | -9.3861 | 0.47051 | -9.5923 | -4.51328 | 0.75662 | -12.77913 | -9.66897 | 0.78107 | -11.99033 | -9.36522 | 0.77485 | -12.05128 | -9.33792 | 0.74727 | -12.27791 | -9.17493 | 0.74229 | -12.36701 | -9.17988 | 0.71713 | -9.70664 | -6.96096 | 0.75923 | -12.14526 | -9.22099
293.00003 | 0.76813 | -11.77896 | -9.04779 | 0.67799 | -11.31353 | -7.67046 | 0.60998 | -10.28619 | -6.27432 | 0.75377 | -11.06233 | -8.33849 | 0.75369 | -12.02678 | -9.0644 | 0.75607 | -11.99926 | -9.07231 | 0.68727 | -12.95245 | -8.90188 | 0.73701 | -13.20019 | -9.72868 | 0.76677 | -12.39101 | -9.50103 | 0.54162 | -9.54224 | -5.16825 | 0.000974 | -0.0001375 | -1.33925e-07 | 0.7764 | -12.50451 | -9.70848 | 0.73678 | -12.16243 | -8.96102 | 0.71295 | -11.60861 | -8.27631 | 0.76565 | -12.50359 | -9.5734 | 0.74698 | -12.45381 | -9.30279 | 0.4764 | -9.552 | -4.55054 | 0.7398 | -12.9559 | -9.58479 | 0.76886 | -12.09804 | -9.30169 | 0.76471 | -12.13241 | -9.27781 | 0.75452 | -12.20838 | -9.21143 | 0.74777 | -12.32833 | -9.2187 | 0.71227 | -9.77857 | -6.96495 | 0.75884 | -12.15888 | -9.22668
293.1 | 0.74341 | -12.12434 | -9.01333 | 0.67772 | -11.30589 | -7.66226 | 0.63311 | -9.97537 | -6.3155 | 0.74844 | -11.11401 | -8.31816 | 0.74802 | -12.03391 | -9.00163 | 0.75638 | -12.01687 | -9.08933 | 0.64332 | -13.18483 | -8.48203 | 0.72669 | -13.26651 | -9.64066 | 0.76259 | -12.34527 | -9.41441 | 0.61185 | -8.11538 | -4.96541 | 0.00946 | -0.00202 | -1.91606e-05 | 0.72382 | -12.91873 | -9.35084 | 0.74164 | -12.15887 | -9.01755 | 0.71602 | -11.43774 | -8.18964 | 0.75793 | -12.58037 | -9.53501 | 0.75081 | -12.41477 | -9.32113 | 0.47386 | -9.58031 | -4.53969 | 0.76894 | -12.68023 | -9.75032 | 0.76111 | -12.11483 | -9.22076 | 0.76953 | -12.09949 | -9.31091 | 0.7513 | -12.22508 | -9.18467 | 0.77044 | -12.13781 | -9.35143 | 0.69467 | -9.83592 | -6.83271 | 0.76065 | -12.09653 | -9.20116
293.20021 | 0.74685 | -12.09474 | -9.03297 | 0.67262 | -11.3614 | -7.64186 | 0.62798 | -10.05588 | -6.31485 | 0.76381 | -10.70239 | -8.17463 | 0.76199 | -11.88319 | -9.05481 | 0.76597 | -11.91974 | -9.13014 | 0.69442 | -12.93528 | -8.98252 | 0.75075 | -13.10845 | -9.84121 | 0.77139 | -12.35333 | -9.52923 | 0.54815 | -9.50016 | -5.20753 | -0.02895 | -0.0016 | 4.632e-05 | 0.71798 | -13.04936 | -9.36917 | 0.75468 | -12.0276 | -9.07699 | 0.72433 | -11.20213 | -8.11399 | 0.75341 | -12.59012 | -9.48553 | 0.77115 | -12.19178 | -9.40167 | 0.47255 | -9.51498 | -4.49632 | 0.73905 | -12.94999 | -9.57068 | 0.76583 | -12.09232 | -9.26071 | 0.79303 | -11.86721 | -9.41101 | 0.75347 | -12.23121 | -9.21579 | 0.74826 | -12.32661 | -9.22352 | 0.71263 | -9.84391 | -7.01506 | 0.76275 | -12.10824 | -9.23551
293.3 | 0.73674 | -12.12843 | -8.93551 | 0.6712 | -11.40156 | -7.65277 | 0.63043 | -10.01536 | -6.31399 | 0.72803 | -11.03387 | -8.03293 | 0.76877 | -11.86854 | -9.12413 | 0.75595 | -11.9867 | -9.06131 | 0.7055 | -12.84963 | -9.06538 | 0.76845 | -12.78657 | -9.82583 | 0.75854 | -12.44835 | -9.44257 | 0.55451 | -9.36925 | -5.19534 | 0.03772 | -0.00142 | -5.35181e-05 | 0.74775 | -12.87581 | -9.62792 | 0.74299 | -12.14659 | -9.02474 | 0.7237 | -11.53647 | -8.34895 | 0.75143 | -12.63664 | -9.49557 | 0.73667 | -12.52898 | -9.22972 | 0.47286 | -9.47161 | -4.47872 | 0.73733 | -12.88645 | -9.50151 | 0.7584 | -12.18354 | -9.24003 | 0.76955 | -12.09276 | -9.30594 | 0.73572 | -12.39533 | -9.11954 | 0.73399 | -12.44344 | -9.13333 | 0.73439 | -9.54131 | -7.00701 | 0.75068 | -12.21197 | -9.16725
293.40007 | 0.7554 | -11.96197 | -9.03611 | 0.68526 | -11.15957 | -7.64718 | 0.62723 | -10.08767 | -6.32734 | 0.73593 | -10.99249 | -8.08965 | 0.7514 | -11.96078 | -8.98734 | 0.78444 | -11.61239 | -9.10921 | 0.6925 | -12.92478 | -8.95036 | 0.75171 | -13.12474 | -9.86604 | 0.763 | -12.42339 | -9.47908 | 0.54767 | -9.42318 | -5.1608 | 0.04143 | -0.00422 | -0.000174779 | 0.74704 | -12.8547 | -9.60301 | 0.7534 | -12.03555 | -9.06762 | 0.69993 | -11.27525 | -7.89186 | 0.75755 | -12.60382 | -9.54807 | 0.75181 | -12.43774 | -9.35087 | 0.48799 | -9.26189 | -4.5197 | 0.74168 | -12.94259 | -9.59931 | 0.76319 | -12.13714 | -9.26297 | 0.77643 | -12.034 | -9.34361 | 0.75604 | -12.21222 | -9.23288 | 0.76274 | -12.20256 | -9.30739 | 0.72481 | -9.6275 | -6.97816 | 0.75743 | -12.1617 | -9.21166
293.5001 | 0.74503 | -12.10085 | -9.0155 | 0.68918 | -11.17734 | -7.70319 | 0.62519 | -10.09117 | -6.30886 | 0.75192 | -10.56401 | -7.94333 | 0.76368 | -11.92317 | -9.10555 | 0.75762 | -11.91115 | -9.02414 | 0.69684 | -12.75981 | -8.89151 | 0.74931 | -13.14039 | -9.84627 | 0.75384 | -12.49581 | -9.41983 | 0.57979 | -8.97542 | -5.20387 | -0.01849 | -0.00226 | 4.17113e-05 | 0.74655 | -12.85389 | -9.59611 | 0.72059 | -12.33336 | -8.88733 | 0.70757 | -11.77036 | -8.32838 | 0.76817 | -12.45946 | -9.57101 | 0.75163 | -12.40961 | -9.3274 | 0.48427 | -9.32569 | -4.51614 | 0.75883 | -12.77004 | -9.69031 | 0.77243 | -11.97982 | -9.25357 | 0.77523 | -12.05111 | -9.34234 | 0.76066 | -12.14264 | -9.23643 | 0.77084 | -12.12394 | -9.34561 | 0.6917 | -9.96194 | -6.89072 | 0.76028 | -12.12773 | -9.22046
293.6 | 0.76222 | -11.88512 | -9.05905 | 0.68555 | -11.24668 | -7.71014 | 0.63616 | -9.96012 | -6.33627 | 0.74517 | -11.08027 | -8.25666 | 0.76062 | -11.94033 | -9.082 | 0.7545 | -12.03085 | -9.07726 | 0.67658 | -13.01939 | -8.80865 | 0.73928 | -13.19559 | -9.75526 | 0.74996 | -12.51934 | -9.38896 | 0.61792 | -8.37945 | -5.17782 | 0.04213 | -0.00183 | -7.68945e-05 | 0.75511 | -12.81126 | -9.67397 | 0.73407 | -12.23151 | -8.97877 | 0.7354 | -11.49146 | -8.45086 | 0.76968 | -12.49198 | -9.6148 | 0.76608 | -12.2661 | -9.3968 | 0.47945 | -9.45263 | -4.53206 | 0.73975 | -12.93664 | -9.56984 | 0.75572 | -12.18436 | -9.20795 | 0.75674 | -12.18553 | -9.22124 | 0.75752 | -12.19693 | -9.23941 | 0.76615 | -12.14593 | -9.30556 | 0.70704 | -9.68581 | -6.84825 | 0.74499 | -12.25856 | -9.13248
293.70003 | 0.75623 | -11.9258 | -9.01871 | 0.67726 | -11.36042 | -7.6939 | 0.6327 | -9.99346 | -6.32286 | 0.74739 | -10.62844 | -7.94359 | 0.75826 | -11.96309 | -9.07119 | 0.7493 | -12.06207 | -9.03808 | 0.69631 | -12.87506 | -8.96509 | 0.76023 | -13.06744 | -9.9343 | 0.75921 | -12.42407 | -9.43251 | 0.55459 | -9.47451 | -5.25447 | -0.04881 | 0.00228 | -0.000111034 | 0.75989 | -12.77195 | -9.70525 | 0.73865 | -12.18224 | -8.99842 | 0.73544 | -11.29873 | -8.30955 | 0.76534 | -12.50937 | -9.5739 | 0.75303 | -12.38069 | -9.32303 | 0.47403 | -9.58099 | -4.54168 | 0.75662 | -12.78501 | -9.67342 | 0.78562 | -11.91621 | -9.36165 | 0.78437 | -11.96074 | -9.38162 | 0.74663 | -12.28549 | -9.17266 | 0.76959 | -12.09558 | -9.30865 | 0.71254 | -9.59197 | -6.83469 | 0.77283 | -11.99731 | -9.27193
293.80014 | 0.74828 | -12.06779 | -9.03004 | 0.66211 | -11.48778 | -7.60613 | 0.63114 | -10.02677 | -6.32824 | 0.73946 | -10.65568 | -7.87942 | 0.75213 | -11.98874 | -9.01706 | 0.74792 | -12.06791 | -9.02577 | 0.6639 | -13.10594 | -8.70109 | 0.75341 | -13.12098 | -9.88553 | 0.77556 | -12.30899 | -9.54637 | 0.59274 | -8.59632 | -5.09542 | -0.01947 | -0.00188 | 3.66373e-05 | 0.73983 | -12.91128 | -9.55213 | 0.73573 | -12.20714 | -8.98115 | 0.74317 | -11.39062 | -8.46515 | 0.76585 | -12.48385 | -9.56073 | 0.75956 | -12.34411 | -9.37604 | 0.48198 | -9.3303 | -4.49699 | 0.74127 | -12.94586 | -9.59639 | 0.78787 | -11.80552 | -9.30125 | 0.78446 | -11.94662 | -9.37167 | 0.74756 | -12.28472 | -9.18356 | 0.74631 | -12.34607 | -9.21406 | 0.70414 | -9.74905 | -6.86468 | 0.77455 | -12.00419 | -9.29782
293.9001 | 0.74286 | -12.09939 | -8.98809 | 0.67934 | -11.30676 | -7.68117 | 0.62481 | -10.10766 | -6.31531 | 0.75083 | -10.80919 | -8.11586 | 0.76007 | -11.89407 | -9.04036 | 0.76381 | -11.96721 | -9.14072 | 0.68787 | -12.9568 | -8.91256 | 0.76878 | -12.99467 | -9.98999 | 0.76176 | -12.42939 | -9.46821 | 0.55582 | -8.88886 | -4.94058 | 0.02668 | -0.00354 | -9.45402e-05 | 0.75401 | -12.81365 | -9.66156 | 0.72692 | -12.27577 | -8.92354 | 0.75199 | -11.53708 | -8.6758 | 0.76265 | -12.52943 | -9.55557 | 0.74849 | -12.41084 | -9.28942 | 0.48408 | -9.31385 | -4.50865 | 0.75992 | -12.73859 | -9.6803 | 0.76598 | -12.12419 | -9.28688 | 0.78387 | -11.95667 | -9.37243 | 0.75472 | -12.17457 | -9.18837 | 0.76719 | -12.14533 | -9.31783 | 0.70272 | -9.86071 | -6.92935 | 0.76707 | -12.08219 | -9.2679
294.00021 | 0.75292 | -12.0027 | -9.0371 | 0.68355 | -11.29341 | -7.71959 | 0.63535 | -9.98886 | -6.34641 | 0.72269 | -10.91054 | -7.88489 | 0.75024 | -12.02016 | -9.01797 | 0.75858 | -11.98236 | -9.08962 | 0.6891 | -12.95211 | -8.9253 | 0.74185 | -13.07341 | -9.69845 | 0.77358 | -12.3438 | -9.54888 | 0.56272 | -9.08597 | -5.11285 | 0.04703 | -0.00433 | -0.000203716 | 0.77393 | -12.64242 | -9.7844 | 0.7334 | -12.22812 | -8.96813 | 0.71967 | -11.66085 | -8.39199 | 0.75966 | -12.56032 | -9.54157 | 0.7523 | -12.38519 | -9.31741 | 0.4705 | -9.64103 | -4.53607 | 0.74811 | -12.87572 | -9.63248 | 0.77233 | -12.02175 | -9.28478 | 0.76179 | -12.14394 | -9.25109 | 0.74182 | -12.31946 | -9.13878 | 0.74237 | -12.34871 | -9.16731 | 0.71148 | -9.8535 | -7.01058 | 0.75466 | -12.17809 | -9.19034
294.10014 | 0.75127 | -12.03688 | -9.04298 | 0.68462 | -11.28185 | -7.72379 | 0.64502 | -9.84661 | -6.35121 | 0.72274 | -10.88741 | -7.86879 | 0.76289 | -11.89757 | -9.0766 | 0.75037 | -12.04944 | -9.04158 | 0.70404 | -12.82172 | -9.02699 | 0.71779 | -13.29591 | -9.54372 | 0.74836 | -12.5478 | -9.39025 | 0.56729 | -8.95723 | -5.08136 | -0.00963 | 0.00078125 | -7.52109e-06 | 0.75197 | -12.84598 | -9.65984 | 0.73409 | -12.21016 | -8.96335 | 0.72131 | -11.70463 | -8.44268 | 0.76503 | -12.47635 | -9.54473 | 0.75301 | -12.39398 | -9.33284 | 0.47515 | -9.57084 | -4.5476 | 0.74293 | -12.93147 | -9.60721 | 0.77188 | -12.03523 | -9.28979 | 0.78815 | -11.83679 | -9.3292 | 0.73649 | -12.36501 | -9.10675 | 0.75855 | -12.24713 | -9.29001 | 0.66254 | -10.12708 | -6.70958 | 0.76341 | -12.10148 | -9.23842
294.20003 | 0.76119 | -11.87964 | -9.04263 | 0.69123 | -11.19576 | -7.73885 | 0.63139 | -10.0293 | -6.33244 | 0.72069 | -10.96959 | -7.90569 | 0.76175 | -11.9347 | -9.09121 | 0.74549 | -12.11794 | -9.03379 | 0.70602 | -12.62218 | -8.91154 | 0.72414 | -13.27618 | -9.61381 | 0.77854 | -12.28164 | -9.5617 | 0.57328 | -8.79629 | -5.04271 | 0.03823 | -0.00134 | -5.13648e-05 | 0.74941 | -12.87408 | -9.64794 | 0.73242 | -12.23131 | -8.95849 | 0.72989 | -11.67433 | -8.52102 | 0.75979 | -12.57095 | -9.55133 | 0.74645 | -12.47639 | -9.31304 | 0.47576 | -9.54412 | -4.5407 | 0.74818 | -12.86593 | -9.62598 | 0.7726 | -12.02918 | -9.2937 | 0.77707 | -12.01354 | -9.33532 | 0.75016 | -12.25672 | -9.19455 | 0.76669 | -12.14608 | -9.31228 | 0.6874 | -9.93154 | -6.82691 | 0.76676 | -12.09176 | -9.27144
294.30017 | 0.76731 | -11.88098 | -9.11637 | 0.67152 | -11.39314 | -7.65075 | 0.64055 | -9.93266 | -6.36237 | 0.73017 | -10.93613 | -7.9852 | 0.74543 | -12.08741 | -9.01027 | 0.75881 | -11.98824 | -9.09684 | 0.70136 | -12.85793 | -9.01801 | 0.77204 | -12.86103 | -9.92917 | 0.75964 | -12.44123 | -9.45091 | 0.60417 | -8.51688 | -5.14565 | 0.05267 | 0.00029375 | 1.54727e-05 | 0.72974 | -12.93539 | -9.43945 | 0.75053 | -11.96189 | -8.97772 | 0.73924 | -11.51294 | -8.51084 | 0.77118 | -12.42454 | -9.58153 | 0.7457 | -12.45714 | -9.28925 | 0.47515 | -9.50269 | -4.5152 | 0.75077 | -12.86297 | -9.65719 | 0.77496 | -11.98021 | -9.2842 | 0.77352 | -11.9774 | -9.26475 | 0.76302 | -12.14063 | -9.26348 | 0.74658 | -12.35896 | -9.22691 | 0.69472 | -9.82868 | -6.82817 | 0.7525 | -12.21014 | -9.18808
294.4 | 0.72888 | -12.21492 | -8.90326 | 0.68597 | -11.25583 | -7.72112 | 0.62904 | -10.05715 | -6.32635 | 0.7207 | -11.04349 | -7.959 | 0.76411 | -11.84288 | -9.04922 | 0.73499 | -12.19164 | -8.9607 | 0.68157 | -12.99844 | -8.85931 | 0.74714 | -13.13904 | -9.81674 | 0.77467 | -12.29573 | -9.52517 | 0.60609 | -8.33491 | -5.0517 | 0.03263 | -0.00261 | -8.50393e-05 | 0.73624 | -12.95269 | -9.53625 | 0.72681 | -12.27773 | -8.92362 | 0.73618 | -11.55099 | -8.50363 | 0.76658 | -12.39964 | -9.50531 | 0.75325 | -12.38617 | -9.32993 | 0.47828 | -9.52469 | -4.55544 | 0.74469 | -12.92019 | -9.62147 | 0.76865 | -12.0779 | -9.28362 | 0.76096 | -12.15176 | -9.24696 | 0.756 | -12.20899 | -9.22995 | 0.74915 | -12.31052 | -9.22239 | 0.6755 | -10.0023 | -6.75651 | 0.78576 | -11.85159 | -9.31255
294.50007 | 0.73818 | -12.15236 | -8.97063 | 0.66951 | -11.42653 | -7.65013 | 0.62914 | -10.05981 | -6.32902 | 0.73093 | -10.89517 | -7.96356 | 0.76223 | -11.96959 | -9.12355 | 0.76191 | -11.9553 | -9.10883 | 0.68361 | -12.96326 | -8.86184 | 0.72692 | -13.24246 | -9.62618 | 0.7617 | -12.4195 | -9.45997 | 0.59582 | -8.73474 | -5.20436 | -0.00874 | 0.00214 | -1.87342e-05 | 0.74041 | -12.91129 | -9.55961 | 0.75611 | -12.00139 | -9.0744 | 0.71586 | -11.63339 | -8.32787 | 0.77235 | -12.46296 | -9.62575 | 0.76437 | -12.29371 | -9.3969 | 0.47087 | -9.36837 | -4.41126 | 0.73835 | -12.94667 | -9.55915 | 0.77549 | -11.99209 | -9.29971 | 0.76337 | -12.1236 | -9.25478 | 0.74653 | -12.29109 | -9.17568 | 0.73641 | -12.44488 | -9.16452 | 0.70053 | -9.65634 | -6.76459 | 0.75933 | -12.15351 | -9.22855
294.60003 | 0.72812 | -12.194 | -8.8787 | 0.67826 | -11.33268 | -7.68654 | 0.63643 | -9.96756 | -6.34367 | 0.74546 | -10.63216 | -7.92583 | 0.77736 | -11.69795 | -9.09355 | 0.75489 | -12.00816 | -9.06483 | 0.72173 | -12.69136 | -9.15971 | 0.7491 | -13.05923 | -9.78264 | 0.77631 | -12.2553 | -9.51388 | 0.57756 | -9.14356 | -5.28096 | 0.06237 | 0.000275 | 1.71529e-05 | 0.74644 | -12.85604 | -9.59625 | 0.74824 | -12.06272 | -9.0258 | 0.74216 | -11.51438 | -8.54555 | 0.76992 | -12.47984 | -9.60852 | 0.75316 | -12.40493 | -9.34287 | 0.47462 | -9.50212 | -4.50991 | 0.74406 | -12.91986 | -9.61313 | 0.77546 | -12.02223 | -9.32271 | 0.77676 | -12.00474 | -9.32478 | 0.74118 | -12.31021 | -9.12406 | 0.7605 | -12.21307 | -9.28799 | 0.68941 | -9.77876 | -6.74153 | 0.74387 | -12.25558 | -9.11658
294.70017 | 0.76677 | -11.91589 | -9.13676 | 0.67127 | -11.3971 | -7.65058 | 0.63046 | -10.06959 | -6.34851 | 0.73049 | -10.94256 | -7.9934 | 0.7603 | -11.94262 | -9.07996 | 0.75481 | -12.00996 | -9.06523 | 0.65541 | -13.14303 | -8.61407 | 0.71377 | -13.31649 | -9.50495 | 0.77986 | -12.24146 | -9.54663 | 0.56788 | -9.09313 | -5.16376 | 0.0141 | -0.00499 | -7.03869e-05 | 0.74665 | -12.85942 | -9.60151 | 0.73176 | -12.25139 | -8.96504 | 0.72118 | -11.69806 | -8.43646 | 0.7588 | -12.57931 | -9.54513 | 0.75957 | -12.29515 | -9.339 | 0.47488 | -9.56323 | -4.54137 | 0.76444 | -12.71654 | -9.72098 | 0.77127 | -12.06413 | -9.30465 | 0.77666 | -12.00362 | -9.32274 | 0.74312 | -12.31384 | -9.15066 | 0.77085 | -12.07259 | -9.30611 | 0.66502 | -10.12292 | -6.73195 | 0.75616 | -12.13526 | -9.17621
294.8001 | 0.73001 | -12.19194 | -8.90022 | 0.68062 | -11.29174 | -7.68541 | 0.6467 | -9.89922 | -6.40183 | 0.73674 | -10.74426 | -7.91568 | 0.75605 | -11.95034 | -9.03508 | 0.75901 | -11.99091 | -9.10125 | 0.72382 | -12.53009 | -9.06949 | 0.75568 | -13.07772 | -9.88254 | 0.76295 | -12.41889 | -9.47497 | 0.55681 | -9.31695 | -5.18779 | 0.0032 | -0.00416 | -1.33042e-05 | 0.75949 | -12.78801 | -9.71231 | 0.7449 | -12.12571 | -9.03244 | 0.72345 | -11.67669 | -8.44745 | 0.75936 | -12.56097 | -9.53823 | 0.75023 | -12.41565 | -9.31466 | 0.47495 | -9.59361 | -4.55652 | 0.74786 | -12.8734 | -9.6275 | 0.76556 | -12.09903 | -9.26252 | 0.78588 | -11.95384 | -9.39433 | 0.75831 | -12.12184 | -9.19208 | 0.74899 | -12.31491 | -9.22378 | 0.68038 | -10.04666 | -6.83556 | 0.75514 | -12.17757 | -9.19582
294.9 | 0.73814 | -12.15916 | -8.97519 | 0.65876 | -11.50779 | -7.58087 | 0.64876 | -9.91623 | -6.43325 | 0.73846 | -10.89384 | -8.04468 | 0.75714 | -11.89173 | -9.00369 | 0.76639 | -11.80284 | -9.0456 | 0.69637 | -12.88488 | -8.97262 | 0.74231 | -13.17317 | -9.77854 | 0.74445 | -12.5434 | -9.3379 | 0.55986 | -9.18984 | -5.14505 | 0.01944 | -0.00426 | -8.28459e-05 | 0.7671 | -12.69965 | -9.74193 | 0.7594 | -11.89651 | -9.03415 | 0.7453 | -11.56174 | -8.61696 | 0.76465 | -12.53136 | -9.58216 | 0.74743 | -12.44096 | -9.29869 | 0.48434 | -9.39053 | -4.54819 | 0.73893 | -12.84852 | -9.49413 | 0.76095 | -12.15624 | -9.25034 | 0.7669 | -12.05084 | -9.24183 | 0.74502 | -12.29632 | -9.16103 | 0.75548 | -12.26645 | -9.26703 | 0.668 | -10.25061 | -6.84746 | 0.76265 | -12.08894 | -9.2196
295.00021 | 0.7347 | -12.17106 | -8.94204 | 0.66981 | -11.40441 | -7.63881 | 0.64906 | -10.02899 | -6.50945 | 0.73916 | -11.05679 | -8.17274 | 0.74857 | -12.04504 | -9.01657 | 0.76078 | -11.93938 | -9.08324 | 0.72031 | -12.70334 | -9.15033 | 0.76044 | -13.07851 | -9.94543 | 0.75827 | -12.46241 | -9.44991 | 0.56684 | -8.98529 | -5.09318 | -0.02776 | 0.00273 | -7.5814e-05 | 0.75345 | -12.83346 | -9.66943 | 0.73772 | -12.19363 | -8.99552 | 0.76426 | -11.41271 | -8.72233 | 0.76737 | -12.46316 | -9.5638 | 0.77003 | -12.20472 | -9.39799 | 0.48885 | -9.37593 | -4.5834 | 0.72587 | -13.07378 | -9.48981 | 0.7652 | -12.09977 | -9.25877 | 0.76976 | -12.07122 | -9.29198 | 0.76616 | -12.10857 | -9.27713 | 0.75641 | -12.27688 | -9.28634 | 0.72385 | -9.54514 | -6.90929 | 0.75344 | -12.18823 | -9.18308
295.10017 | 0.75031 | -12.07162 | -9.05742 | 0.66936 | -11.41935 | -7.64367 | 0.67025 | -9.7607 | -6.5421 | 0.75591 | -10.8837 | -8.22704 | 0.74689 | -12.08321 | -9.0248 | 0.76613 | -11.83351 | -9.06602 | 0.69866 | -12.91263 | -9.02153 | 0.7141 | -13.33438 | -9.52209 | 0.76163 | -12.39477 | -9.44019 | 0.57591 | -8.81245 | -5.0752 | 0.03813 | -0.00347 | -0.00013225 | 0.75531 | -12.80626 | -9.67273 | 0.73627 | -12.20501 | -8.98615 | 0.74451 | -11.64319 | -8.6685 | 0.7709 | -12.46459 | -9.60889 | 0.73887 | -12.52874 | -9.2571 | 0.46633 | -9.71199 | -4.52901 | 0.74407 | -12.90725 | -9.60386 | 0.75466 | -12.20693 | -9.21213 | 0.76087 | -12.13298 | -9.23168 | 0.75441 | -12.22493 | -9.22267 | 0.75063 | -12.32488 | -9.25138 | 0.68756 | -10.01823 | -6.88808 | 0.77936 | -11.92869 | -9.29677
295.20021 | 0.73244 | -12.18984 | -8.92832 | 0.67334 | -11.34136 | -7.63654 | 0.64915 | -10.04241 | -6.51906 | 0.74586 | -10.99031 | -8.1972 | 0.75386 | -11.99441 | -9.04213 | 0.75347 | -12.03502 | -9.06797 | 0.7048 | -12.8271 | -9.04059 | 0.75921 | -13.02611 | -9.88958 | 0.76082 | -12.43166 | -9.45829 | 0.55101 | -9.24476 | -5.09393 | -0.00327 | 0.00063125 | -2.06671e-06 | 0.75655 | -12.81401 | -9.69439 | 0.74719 | -12.03194 | -8.9902 | 0.72631 | -11.66865 | -8.47509 | 0.77184 | -12.46253 | -9.61908 | 0.75721 | -12.31117 | -9.32219 | 0.47324 | -9.57112 | -4.52942 | 0.74661 | -12.87219 | -9.61053 | 0.77905 | -11.92799 | -9.29255 | 0.78485 | -11.94899 | -9.37816 | 0.77063 | -12.05872 | -9.29286 | 0.75543 | -12.26783 | -9.26746 | 0.69991 | -9.8983 | -6.92792 | 0.76323 | -12.07706 | -9.21758
295.30014 | 0.76494 | -11.89822 | -9.10145 | 0.66877 | -11.43068 | -7.64453 | 0.65093 | -10.02851 | -6.52786 | 0.74794 | -10.87769 | -8.13581 | 0.74886 | -12.03661 | -9.01373 | 0.75776 | -12.00358 | -9.09586 | 0.69671 | -12.90039 | -8.98784 | 0.74842 | -13.11661 | -9.81674 | 0.7471 | -12.48663 | -9.32875 | 0.57477 | -8.70298 | -5.00221 | -0.02872 | 0.0007125 | -2.04637e-05 | 0.73134 | -12.93869 | -9.46262 | 0.7447 | -12.10226 | -9.01257 | 0.72269 | -11.69842 | -8.45428 | 0.76118 | -12.53834 | -9.54389 | 0.74193 | -12.47773 | -9.25755 | 0.47019 | -9.74436 | -4.58169 | 0.74792 | -12.87104 | -9.62656 | 0.76918 | -12.07393 | -9.28704 | 0.76799 | -12.08276 | -9.27938 | 0.76092 | -12.17214 | -9.26208 | 0.77839 | -12.05523 | -9.38373 | 0.72542 | -9.77444 | -7.09055 | 0.76389 | -12.11394 | -9.25366
295.4 | 0.74004 | -12.13186 | -8.978 | 0.66307 | -11.46872 | -7.60461 | 0.67263 | -9.84357 | -6.6211 | 0.72921 | -11.09076 | -8.08749 | 0.74823 | -12.0499 | -9.01613 | 0.76055 | -11.96569 | -9.10047 | 0.6368 | -13.22944 | -8.42456 | 0.74025 | -13.15948 | -9.74124 | 0.7613 | -12.44757 | -9.47635 | 0.57788 | -8.82381 | -5.09912 | 0.02891 | -0.00304 | -8.80039e-05 | 0.75589 | -12.63212 | -9.54848 | 0.74426 | -12.03073 | -8.95404 | 0.76972 | -11.27783 | -8.68082 | 0.74537 | -12.66733 | -9.44179 | 0.75264 | -12.40836 | -9.33903 | 0.47916 | -9.59812 | -4.59905 | 0.71871 | -13.13195 | -9.4381 | 0.76928 | -12.05449 | -9.27322 | 0.76422 | -12.09459 | -9.24292 | 0.75318 | -12.2182 | -9.20249 | 0.75637 | -12.25335 | -9.26812 | 0.7295 | -9.66623 | -7.05147 | 0.77862 | -11.94456 | -9.30027
295.50014 | 0.72979 | -12.20483 | -8.90693 | 0.66719 | -11.42999 | -7.62601 | 0.64243 | -9.96084 | -6.3991 | 0.75023 | -10.82269 | -8.11951 | 0.75614 | -11.97673 | -9.05606 | 0.75715 | -12.00528 | -9.08981 | 0.69587 | -12.87329 | -8.95819 | 0.73199 | -13.22662 | -9.68171 | 0.76154 | -12.40481 | -9.44679 | 0.57027 | -8.82231 | -5.03107 | 0.01578 | -0.00223 | -3.5106e-05 | 0.73412 | -12.97305 | -9.52381 | 0.73387 | -12.21244 | -8.96229 | 0.74939 | -11.45552 | -8.58469 | 0.76125 | -12.53222 | -9.5402 | 0.7559 | -12.34922 | -9.33481 | 0.47444 | -9.68549 | -4.59516 | 0.74765 | -12.89611 | -9.64171 | 0.77426 | -11.97136 | -9.26894 | 0.78899 | -11.86544 | -9.3617 | 0.75567 | -12.16103 | -9.18966 | 0.77551 | -12.04199 | -9.33869 | 0.70867 | -10.09124 | -7.15135 | 0.75813 | -12.14754 | -9.20942
295.60014 | 0.74643 | -12.06815 | -9.00802 | 0.67265 | -11.37891 | -7.65402 | 0.65761 | -9.8616 | -6.48512 | 0.73245 | -11.10486 | -8.13372 | 0.75148 | -12.02971 | -9.0401 | 0.75266 | -12.04135 | -9.06308 | 0.68765 | -12.9809 | -8.92626 | 0.75059 | -13.12244 | -9.84954 | 0.7711 | -12.32977 | -9.50748 | 0.57521 | -8.69393 | -5.00087 | -0.01535 | -0.00189 | 2.89656e-05 | 0.75707 | -12.77091 | -9.66844 | 0.74791 | -12.08323 | -9.03721 | 0.73413 | -11.46492 | -8.41673 | 0.7553 | -12.59149 | -9.51032 | 0.75624 | -12.3423 | -9.33377 | 0.47799 | -9.62838 | -4.60225 | 0.72898 | -13.01859 | -9.49033 | 0.75193 | -12.21199 | -9.18251 | 0.77749 | -12.01127 | -9.33862 | 0.73979 | -12.32668 | -9.11918 | 0.75999 | -12.19066 | -9.26474 | 0.69146 | -10.35951 | -7.16319 | 0.75343 | -12.19134 | -9.18534
295.70021 | 0.75957 | -11.9587 | -9.08342 | 0.65674 | -11.51555 | -7.56272 | 0.64518 | -10.00965 | -6.45799 | 0.75009 | -10.93688 | -8.20369 | 0.76851 | -11.90668 | -9.15045 | 0.77302 | -11.86381 | -9.17094 | 0.68734 | -12.95884 | -8.90714 | 0.76532 | -12.95673 | -9.91599 | 0.75016 | -12.52546 | -9.39615 | 0.59689 | -8.43548 | -5.03501 | -0.02281 | 0.00126 | -2.87938e-05 | 0.76432 | -12.74382 | -9.74039 | 0.74558 | -12.08864 | -9.01302 | 0.72881 | -11.59374 | -8.44957 | 0.76078 | -12.55929 | -9.55481 | 0.75697 | -12.36623 | -9.36092 | 0.47686 | -9.68682 | -4.6193 | 0.73485 | -12.97759 | -9.53659 | 0.7744 | -12.0287 | -9.31505 | 0.77355 | -12.03009 | -9.30584 | 0.74879 | -12.26364 | -9.18294 | 0.73651 | -12.40603 | -9.13719 | 0.71287 | -9.96636 | -7.10471 | 0.76785 | -12.0422 | -9.24662
295.80017 | 0.75572 | -11.98619 | -9.05821 | 0.6769 | -11.35578 | -7.68676 | 0.67436 | -9.64298 | -6.50281 | 0.74711 | -10.97668 | -8.20074 | 0.76106 | -11.9551 | -9.09857 | 0.74992 | -12.06466 | -9.04753 | 0.68676 | -12.95323 | -8.89581 | 0.72671 | -13.27464 | -9.64681 | 0.76109 | -12.43314 | -9.4628 | 0.5571 | -8.89323 | -4.95446 | -0.000997 | -0.0005375 | 5.35888e-07 | 0.75626 | -12.79638 | -9.67739 | 0.72239 | -12.29556 | -8.8822 | 0.76045 | -11.38707 | -8.65924 | 0.76562 | -12.51399 | -9.58093 | 0.75782 | -12.31374 | -9.33153 | 0.47982 | -9.58797 | -4.60053 | 0.74723 | -12.87457 | -9.62032 | 0.77607 | -11.98927 | -9.30448 | 0.77955 | -11.97874 | -9.33808 | 0.7539 | -12.21598 | -9.20962 | 0.75354 | -12.26594 | -9.24292 | 0.69609 | -9.98303 | -6.94906 | 0.76474 | -12.08618 | -9.24277
295.9 | 0.73909 | -12.14269 | -8.9746 | 0.68541 | -11.26827 | -7.7234 | 0.6562 | -10.00278 | -6.56386 | 0.75091 | -10.96213 | -8.23154 | 0.75924 | -11.96562 | -9.08478 | 0.76401 | -11.91788 | -9.10537 | 0.7096 | -12.81784 | -9.09555 | 0.74285 | -13.18622 | -9.79535 | 0.76575 | -12.36156 | -9.46582 | 0.53244 | -9.26171 | -4.93133 | 0.03239 | -0.00311 | -0.000100808 | 0.73888 | -12.94531 | -9.56507 | 0.72999 | -12.23946 | -8.93474 | 0.73917 | -11.46894 | -8.47748 | 0.77142 | -12.47119 | -9.6205 | 0.76827 | -12.26492 | -9.42282 | 0.47598 | -9.67822 | -4.60661 | 0.75201 | -12.83222 | -9.64992 | 0.7592 | -12.14744 | -9.2223 | 0.77187 | -12.05769 | -9.30693 | 0.74775 | -12.27746 | -9.18045 | 0.76407 | -12.08995 | -9.23752 | 0.68206 | -10.12831 | -6.90814 | 0.77335 | -12.00447 | -9.28364
296.00007 | 0.73626 | -12.15686 | -8.95066 | 0.6905 | -11.17771 | -7.71819 | 0.79405 | -12.06468 | -9.58002 | 0.7482 | -11.05342 | -8.27012 | 0.73485 | -12.16266 | -8.93778 | 0.75395 | -12.03766 | -9.07581 | 0.71604 | -12.73822 | -9.12107 | 0.76131 | -13.07833 | -9.95665 | 0.77692 | -12.28468 | -9.54425 | 0.55586 | -8.84518 | -4.91672 | 0.02194 | -0.00263 | -5.75794e-05 | 0.77289 | -12.67804 | -9.79869 | 0.75741 | -11.95521 | -9.05503 | 0.74621 | -11.11816 | -8.29643 | 0.75933 | -12.56084 | -9.53781 | 0.75238 | -12.41556 | -9.34128 | 0.46756 | -9.89591 | -4.6269 | 0.73989 | -12.94794 | -9.57998 | 0.75916 | -12.17207 | -9.2406 | 0.76381 | -12.12341 | -9.25998 | 0.75075 | -12.26271 | -9.20628 | 0.75455 | -12.25488 | -9.24696 | 0.71493 | -9.4705 | -6.77072 | 0.76405 | -12.08872 | -9.23639
296.1 | 0.75174 | -12.02756 | -9.04158 | 0.67506 | -11.37555 | -7.67922 | 0.80776 | -11.86576 | -9.58462 | 0.73921 | -11.14813 | -8.24079 | 0.73721 | -12.16046 | -8.96477 | 0.7558 | -12.02304 | -9.08704 | 0.68611 | -12.97683 | -8.90355 | 0.74439 | -13.17019 | -9.80381 | 0.78109 | -12.21018 | -9.5372 | 0.55141 | -9.04622 | -4.98817 | -0.00404 | -0.00504 | 2.03616e-05 | 0.74577 | -12.86983 | -9.5979 | 0.7286 | -12.27475 | -8.94335 | 0.75027 | -11.28725 | -8.46845 | 0.76608 | -12.49331 | -9.57091 | 0.75227 | -12.39454 | -9.32404 | 0.46789 | -9.90965 | -4.63661 | 0.7342 | -13.01666 | -9.55682 | 0.7739 | -12.02725 | -9.30784 | 0.77068 | -12.05479 | -9.29033 | 0.75218 | -12.22614 | -9.19627 | 0.76618 | -12.12719 | -9.29161 | 0.73174 | -9.57194 | -7.00417 | 0.76449 | -12.08735 | -9.24065
296.20024 | 0.73922 | -12.14918 | -8.98094 | 0.66071 | -11.49847 | -7.59718 | 0.78092 | -12.18373 | -9.51447 | 0.71918 | -11.23277 | -8.07844 | 0.7529 | -12.02816 | -9.05601 | 0.74859 | -12.06304 | -9.03027 | 0.71765 | -12.70491 | -9.11765 | 0.73342 | -13.2332 | -9.70547 | 0.75261 | -12.41412 | -9.34295 | 0.56702 | -8.65408 | -4.90701 | -0.01389 | 0.00163 | -2.26646e-05 | 0.73258 | -12.9547 | -9.49038 | 0.74535 | -12.08492 | -9.00751 | 0.73359 | -11.73893 | -8.61156 | 0.76343 | -12.50339 | -9.54547 | 0.7618 | -12.2897 | -9.36223 | 0.48361 | -9.62707 | -4.65573 | 0.74665 | -12.89272 | -9.62628 | 0.75912 | -12.19148 | -9.25485 | 0.78639 | -11.91962 | -9.37346 | 0.73635 | -12.38683 | -9.12098 | 0.74943 | -12.27769 | -9.20126 | 0.68705 | -10.0084 | -6.87628 | 0.74727 | -12.26057 | -9.16194
296.3 | 0.7324 | -12.17909 | -8.91996 | 0.67004 | -11.42024 | -7.65205 | 0.79038 | -12.08066 | -9.54834 | 0.73686 | -11.1388 | -8.2077 | 0.77043 | -11.84578 | -9.12631 | 0.74599 | -12.10158 | -9.02767 | 0.69393 | -12.91542 | -8.96247 | 0.7337 | -13.22608 | -9.704 | 0.75972 | -12.45389 | -9.4615 | 0.53644 | -9.14188 | -4.90403 | 0.00679 | -0.00119 | -8.05719e-06 | 0.73149 | -12.96646 | -9.48489 | 0.73611 | -12.20529 | -8.98442 | 0.71066 | -11.16188 | -7.93233 | 0.77319 | -12.39091 | -9.58052 | 0.7508 | -12.43154 | -9.33365 | 0.47983 | -9.73594 | -4.6716 | 0.74151 | -12.90885 | -9.57208 | 0.76809 | -12.06704 | -9.26855 | 0.77785 | -11.97935 | -9.31814 | 0.77062 | -12.04532 | -9.28235 | 0.75009 | -12.27918 | -9.21055 | 0.68932 | -9.9886 | -6.88536 | 0.76096 | -12.13451 | -9.23391
296.40021 | 0.74991 | -12.04291 | -9.03112 | 0.70151 | -11.10954 | -7.7934 | 0.7142 | -10.39249 | -7.42235 | 0.74706 | -11.04229 | -8.24926 | 0.74972 | -12.05948 | -9.0412 | 0.76897 | -11.87989 | -9.13522 | 0.67144 | -13.02411 | -8.74486 | 0.75093 | -13.12015 | -9.85229 | 0.75902 | -12.45253 | -9.45169 | 0.56188 | -8.94525 | -5.02611 | -0.02529 | -0.00279 | 7.0507e-05 | 0.74509 | -12.90888 | -9.61827 | 0.74195 | -12.13768 | -9.00557 | 0.7338 | -11.30354 | -8.29454 | 0.76372 | -12.52814 | -9.56799 | 0.76021 | -12.32668 | -9.37091 | 0.49393 | -9.44703 | -4.66615 | 0.74513 | -12.84167 | -9.56867 | 0.75925 | -12.17259 | -9.24199 | 0.77911 | -11.98526 | -9.33783 | 0.74788 | -12.29001 | -9.19147 | 0.77024 | -12.08604 | -9.30917 | 0.6822 | -10.23549 | -6.98262 | 0.76306 | -12.13229 | -9.25768
296.50017 | 0.73889 | -12.1364 | -8.96751 | 0.68842 | -11.21339 | -7.7195 | 0.7263 | -10.34344 | -7.51249 | 0.726 | -11.24529 | -8.16405 | 0.75225 | -12.03861 | -9.05604 | 0.73906 | -12.16306 | -8.98929 | 0.70017 | -12.83831 | -8.989 | 0.71946 | -13.32047 | -9.58354 | 0.77271 | -12.32257 | -9.5218 | 0.55664 | -9.04797 | -5.03649 | -0.0335 | 0.00228 | -7.64242e-05 | 0.75563 | -12.79536 | -9.66861 | 0.72965 | -12.26086 | -8.94611 | 0.7351 | -11.27337 | -8.28706 | 0.76686 | -12.42154 | -9.52553 | 0.74302 | -12.46669 | -9.26304 | 0.48938 | -9.57064 | -4.68366 | 0.75641 | -12.78626 | -9.67171 | 0.76963 | -12.08109 | -9.298 | 0.77272 | -12.05593 | -9.3159 | 0.7547 | -12.21468 | -9.21848 | 0.75985 | -12.14138 | -9.22563 | 0.70973 | -9.65114 | -6.84974 | 0.7508 | -12.20174 | -9.16104
296.60017 | 0.73866 | -12.13263 | -8.96188 | 0.66993 | -11.41929 | -7.65014 | 0.75127 | -9.77556 | -7.34404 | 0.74084 | -11.11004 | -8.23076 | 0.74825 | -12.03624 | -9.00615 | 0.75277 | -12.04698 | -9.06858 | 0.68349 | -12.97604 | -8.86906 | 0.7155 | -13.31235 | -9.52504 | 0.78044 | -12.25423 | -9.56366 | 0.56874 | -8.67151 | -4.93181 | 0.01675 | -0.00088125 | -1.47645e-05 | 0.78718 | -12.41869 | -9.77578 | 0.73747 | -12.18783 | -8.98814 | 0.71208 | -11.5525 | -8.22628 | 0.76143 | -12.53989 | -9.54829 | 0.75532 | -12.37281 | -9.34545 | 0.47763 | -9.8095 | -4.68532 | 0.74025 | -12.95157 | -9.58745 | 0.75342 | -12.20568 | -9.19596 | 0.76089 | -12.13455 | -9.23307 | 0.73684 | -12.37623 | -9.11934 | 0.75488 | -12.22728 | -9.23008 | 0.73751 | -9.29161 | -6.85268 | 0.7641 | -12.10483 | -9.24929
296.70003 | 0.76411 | -11.92364 | -9.11098 | 0.68543 | -11.26946 | -7.72439 | 0.71962 | -10.19194 | -7.33437 | 0.74775 | -11.0914 | -8.29355 | 0.75568 | -12.00165 | -9.06944 | 0.75116 | -12.06648 | -9.06382 | 0.67624 | -13.00726 | -8.79599 | 0.75129 | -13.13777 | -9.87025 | 0.75562 | -12.46657 | -9.41998 | 0.56378 | -8.77773 | -4.94875 | 0.02032 | -0.00276 | -5.6123e-05 | 0.73797 | -12.94186 | -9.55069 | 0.7475 | -12.08983 | -9.03711 | 0.72962 | -11.35991 | -8.28841 | 0.76329 | -12.53502 | -9.56787 | 0.76009 | -12.32926 | -9.37136 | 0.50406 | -9.28312 | -4.6793 | 0.76772 | -12.66537 | -9.72352 | 0.76102 | -12.16041 | -9.25437 | 0.78113 | -11.99384 | -9.36872 | 0.75934 | -12.16738 | -9.23913 | 0.74157 | -12.3523 | -9.16006 | 0.6791 | -10.10612 | -6.86306 | 0.77821 | -11.87767 | -9.24328
296.80014 | 0.74701 | -12.08886 | -9.03047 | 0.66461 | -11.48669 | -7.63422 | 0.69008 | -10.60095 | -7.31549 | 0.7614 | -10.90565 | -8.30356 | 0.75379 | -12.02351 | -9.06317 | 0.75402 | -12.01651 | -9.06067 | 0.67267 | -13.06041 | -8.78537 | 0.75026 | -13.09899 | -9.82769 | 0.77578 | -12.28106 | -9.5274 | 0.56869 | -8.82181 | -5.01686 | 0.02894 | -0.0025 | -7.234e-05 | 0.74162 | -12.91984 | -9.5816 | 0.73215 | -12.23809 | -8.96006 | 0.71534 | -11.55982 | -8.26917 | 0.7555 | -12.56523 | -9.49308 | 0.75408 | -12.37248 | -9.32984 | 0.494 | -9.45449 | -4.67056 | 0.72851 | -13.05505 | -9.51071 | 0.77154 | -12.05402 | -9.30015 | 0.7776 | -11.96528 | -9.30421 | 0.74941 | -12.25873 | -9.18678 | 0.76763 | -12.12441 | -9.30708 | 0.71969 | -9.58359 | -6.8972 | 0.76392 | -12.12163 | -9.25996
296.90014 | 0.73987 | -12.10466 | -8.95591 | 0.69353 | -11.17085 | -7.74733 | 0.70654 | -10.28897 | -7.26954 | 0.74698 | -10.98123 | -8.20274 | 0.77822 | -11.65502 | -9.07017 | 0.76577 | -11.92594 | -9.13255 | 0.67864 | -13.008 | -8.82779 | 0.75612 | -13.09388 | -9.90052 | 0.77692 | -12.27548 | -9.53708 | 0.53743 | -9.30099 | -4.99859 | -0.01208 | -0.00301 | 3.6397e-05 | 0.73576 | -12.9416 | -9.52187 | 0.74299 | -12.13925 | -9.01938 | 0.72579 | -11.41017 | -8.28135 | 0.76919 | -12.48708 | -9.60496 | 0.77042 | -12.26165 | -9.4466 | 0.47725 | -9.79224 | -4.6734 | 0.73812 | -12.97227 | -9.5751 | 0.77249 | -12.02188 | -9.28675 | 0.77246 | -12.04553 | -9.30475 | 0.7383 | -12.37046 | -9.13311 | 0.75901 | -12.20177 | -9.26128 | 0.67525 | -10.02024 | -6.7662 | 0.76337 | -12.12442 | -9.2554
297.00017 | 0.77056 | -11.82695 | -9.11339 | 0.66981 | -11.42584 | -7.65319 | 0.71242 | -10.20151 | -7.2678 | 0.75959 | -10.89041 | -8.27222 | 0.76457 | -11.92038 | -9.11395 | 0.74845 | -12.06739 | -9.03178 | 0.66483 | -13.08772 | -8.70111 | 0.74013 | -13.19866 | -9.76871 | 0.76115 | -12.43179 | -9.46246 | 0.57859 | -8.68744 | -5.02643 | -0.02408 | 0.00107 | -2.57334e-05 | 0.74454 | -12.89207 | -9.59861 | 0.74999 | -12.07451 | -9.05582 | 0.72635 | -11.411 | -8.28836 | 0.75738 | -12.53748 | -9.4956 | 0.75617 | -12.36181 | -9.34758 | 0.50447 | -9.29739 | -4.69021 | 0.75215 | -12.82957 | -9.64979 | 0.75468 | -12.1985 | -9.20593 | 0.76186 | -12.16723 | -9.26975 | 0.76142 | -12.13899 | -9.24292 | 0.76159 | -12.13206 | -9.23964 | 0.69755 | -9.63227 | -6.71896 | 0.75492 | -12.18184 | -9.19628
297.10021 | 0.73935 | -12.10155 | -8.94732 | 0.67897 | -11.33881 | -7.69872 | 0.73221 | -10.10808 | -7.40127 | 0.77107 | -10.66006 | -8.21965 | 0.76287 | -11.94028 | -9.10891 | 0.75338 | -12.00647 | -9.04537 | 0.66348 | -13.12644 | -8.70919 | 0.74376 | -13.10693 | -9.7484 | 0.77215 | -12.31722 | -9.51072 | 0.53039 | -9.37302 | -4.97132 | 0.04674 | -0.00499 | -0.000233121 | 0.74307 | -12.90933 | -9.59256 | 0.73556 | -12.19629 | -8.97111 | 0.73026 | -11.42848 | -8.34579 | 0.76479 | -12.43879 | -9.51305 | 0.76657 | -12.29631 | -9.426 | 0.49032 | -9.61171 | -4.71282 | 0.70433 | -13.20468 | -9.30048 | 0.75346 | -12.20463 | -9.1957 | 0.76217 | -12.0692 | -9.19881 | 0.75304 | -12.22476 | -9.20575 | 0.77218 | -11.95271 | -9.22966 | 0.69914 | -9.61778 | -6.72415 | 0.76555 | -12.09645 | -9.26045
297.20003 | 0.75004 | -12.06142 | -9.04655 | 0.68465 | -11.23704 | -7.69344 | 0.72642 | -10.07887 | -7.32145 | 0.72102 | -11.23664 | -8.10181 | 0.76539 | -11.89781 | -9.1065 | 0.76971 | -11.84516 | -9.11731 | 0.71728 | -12.57976 | -9.02322 | 0.74698 | -13.13805 | -9.81383 | 0.76946 | -12.30074 | -9.46492 | 0.58154 | -8.68237 | -5.04911 | -0.0293 | 3.125e-05 | -9.1575e-07 | 0.75553 | -12.83444 | -9.69676 | 0.74398 | -12.10728 | -9.00751 | 0.72879 | -11.47056 | -8.3596 | 0.75673 | -12.59269 | -9.52922 | 0.76219 | -12.32838 | -9.39651 | 0.50587 | -9.29182 | -4.70044 | 0.73515 | -12.97901 | -9.54157 | 0.76594 | -12.11813 | -9.2818 | 0.77159 | -12.06843 | -9.31185 | 0.74148 | -12.34401 | -9.15288 | 0.75304 | -12.28139 | -9.24844 | 0.65086 | -10.18581 | -6.62956 | 0.75867 | -12.14036 | -9.21058
297.30021 | 0.73413 | -12.17694 | -8.93943 | 0.67787 | -11.35987 | -7.70056 | 0.72301 | -10.12736 | -7.32221 | 0.76921 | -10.72416 | -8.24916 | 0.74579 | -12.08736 | -9.01467 | 0.75305 | -12.0487 | -9.07325 | 0.68831 | -12.95125 | -8.91442 | 0.76 | -13.06594 | -9.93017 | 0.76233 | -12.41728 | -9.46612 | 0.57811 | -8.95054 | -5.17439 | -0.00579 | -0.00055625 | 3.2218e-06 | 0.74878 | -12.86528 | -9.63327 | 0.74521 | -12.10978 | -9.02439 | 0.74095 | -11.41699 | -8.45939 | 0.76299 | -12.50798 | -9.54353 | 0.75264 | -12.40198 | -9.33419 | 0.4758 | -9.85218 | -4.68766 | 0.72633 | -13.05488 | -9.48222 | 0.75398 | -12.19784 | -9.19689 | 0.77056 | -12.04758 | -9.28342 | 0.72953 | -12.4425 | -9.07715 | 0.75293 | -12.25158 | -9.22463 | 0.71854 | -9.55554 | -6.86608 | 0.75526 | -12.18318 | -9.20153
297.40024 | 0.74534 | -12.09762 | -9.01684 | 0.66689 | -11.44596 | -7.63324 | 0.79963 | -11.9239 | -9.53465 | 0.74441 | -10.85778 | -8.08265 | 0.74334 | -12.07723 | -8.97752 | 0.75519 | -12.01506 | -9.07372 | 0.66614 | -13.08639 | -8.7174 | 0.7601 | -13.05432 | -9.92256 | 0.76501 | -12.34876 | -9.44687 | 0.57358 | -8.94156 | -5.12872 | 0.00514 | 9.375e-05 | 4.81781e-07 | 0.73947 | -12.928 | -9.55984 | 0.73764 | -12.16024 | -8.96988 | 0.73906 | -11.33563 | -8.37765 | 0.75873 | -12.55773 | -9.52795 | 0.76237 | -12.31074 | -9.38532 | 0.49082 | -9.54124 | -4.68306 | 0.73002 | -12.97424 | -9.47143 | 0.75824 | -12.19335 | -9.24546 | 0.7682 | -12.09588 | -9.29201 | 0.72648 | -12.44599 | -9.04174 | 0.76874 | -12.11151 | -9.31065 | 0.70934 | -9.70532 | -6.88441 | 0.76371 | -12.10462 | -9.24437
297.50007 | 0.74972 | -12.0547 | -9.03759 | 0.67961 | -11.32178 | -7.69439 | 0.78641 | -11.97646 | -9.41842 | 0.74926 | -10.81225 | -8.10121 | 0.7435 | -12.08418 | -8.98452 | 0.75804 | -11.99497 | -9.09267 | 0.7064 | -12.83313 | -9.06529 | 0.73791 | -13.10014 | -9.66679 | 0.78595 | -12.14867 | -9.54825 | 0.57511 | -9.08642 | -5.2257 | 0.01111 | -5e-05 | -5.5525e-07 | 0.74712 | -12.91121 | -9.64619 | 0.7321 | -12.23148 | -8.95464 | 0.72986 | -11.5524 | -8.43163 | 0.77171 | -12.43682 | -9.59765 | 0.75372 | -12.38377 | -9.33383 | 0.49273 | -9.51089 | -4.68632 | 0.76451 | -12.71517 | -9.72084 | 0.76724 | -12.12355 | -9.30162 | 0.77138 | -12.02228 | -9.27375 | 0.74238 | -12.32792 | -9.15198 | 0.73895 | -12.39489 | -9.15923 | 0.69237 | -9.99647 | -6.92128 | 0.77139 | -11.9334 | -9.20532
297.60003 | 0.75345 | -12.01361 | -9.0516 | 0.68127 | -11.32964 | -7.7185 | 0.78661 | -12.05421 | -9.48198 | 0.72916 | -10.98627 | -8.01073 | 0.76771 | -11.86047 | -9.10544 | 0.74941 | -12.06581 | -9.04224 | 0.68338 | -13.00137 | -8.88482 | 0.73297 | -13.21957 | -9.68959 | 0.77494 | -12.32189 | -9.54876 | 0.56308 | -9.15089 | -5.15265 | -0.044 | -0.00141 | 6.21528e-05 | 0.76438 | -12.75682 | -9.751 | 0.74076 | -12.15119 | -9.00105 | 0.73973 | -11.31164 | -8.36752 | 0.75456 | -12.58868 | -9.49889 | 0.7517 | -12.43244 | -9.34553 | 0.48238 | -9.75953 | -4.70778 | 0.75465 | -12.71068 | -9.59212 | 0.78177 | -11.91591 | -9.31552 | 0.76959 | -12.03203 | -9.25975 | 0.75396 | -12.21143 | -9.20689 | 0.75136 | -12.24635 | -9.20148 | 0.71457 | -9.73776 | -6.95829 | 0.76334 | -12.09678 | -9.23393
297.70003 | 0.71404 | -12.29573 | -8.77969 | 0.67672 | -11.34241 | -7.67564 | 0.77407 | -12.20407 | -9.44678 | 0.76717 | -10.58681 | -8.12184 | 0.76454 | -11.90109 | -9.09881 | 0.75404 | -12.02157 | -9.06472 | 0.65628 | -13.15037 | -8.63038 | 0.72904 | -13.26573 | -9.67129 | 0.75317 | -12.49579 | -9.41143 | 0.57383 | -8.98576 | -5.15629 | 0.00847 | -0.00227 | -1.92163e-05 | 0.75452 | -12.68327 | -9.56982 | 0.73805 | -12.17335 | -8.98454 | 0.69225 | -11.63316 | -8.05301 | 0.75952 | -12.59939 | -9.56949 | 0.75021 | -12.45074 | -9.34065 | 0.48708 | -9.65921 | -4.70482 | 0.7301 | -13.02601 | -9.51032 | 0.77979 | -11.96694 | -9.33171 | 0.77698 | -11.97712 | -9.30596 | 0.76174 | -12.11922 | -9.23163 | 0.74523 | -12.32079 | -9.18184 | 0.69901 | -9.96655 | -6.96676 | 0.75473 | -12.16897 | -9.18424
297.80014 | 0.74259 | -12.10048 | -8.9857 | 0.67863 | -11.32342 | -7.68438 | 0.79419 | -11.95506 | -9.49453 | 0.7342 | -11.03883 | -8.10475 | 0.75744 | -11.86181 | -8.98463 | 0.76489 | -11.9217 | -9.11877 | 0.7039 | -12.86534 | -9.05591 | 0.7604 | -13.06034 | -9.9311 | 0.7426 | -12.57651 | -9.33933 | 0.57006 | -9.04458 | -5.15596 | 0.03517 | 0.00161 | 5.67036e-05 | 0.72574 | -13.02042 | -9.44949 | 0.74893 | -12.08129 | -9.048 | 0.73787 | -11.24382 | -8.2965 | 0.77591 | -12.4164 | -9.63397 | 0.76406 | -12.31631 | -9.41046 | 0.48242 | -9.77867 | -4.71746 | 0.72857 | -13.03655 | -9.49801 | 0.76829 | -12.08836 | -9.2873 | 0.76164 | -12.12036 | -9.2313 | 0.74153 | -12.31545 | -9.13225 | 0.76342 | -12.17652 | -9.29585 | 0.70444 | -9.74623 | -6.86559 | 0.7636 | -12.0727 | -9.21868
297.9001 | 0.74674 | -12.08318 | -9.02296 | 0.68024 | -11.33734 | -7.71217 | 0.79242 | -11.88616 | -9.41882 | 0.73891 | -10.87509 | -8.0357 | 0.74479 | -12.06668 | -8.98711 | 0.76252 | -11.93049 | -9.09726 | 0.68934 | -12.96808 | -8.93944 | 0.75549 | -13.08671 | -9.88689 | 0.76677 | -12.38421 | -9.4959 | 0.54337 | -9.30823 | -5.05783 | 0.0043 | -0.0007 | -3.0121e-06 | 0.74721 | -12.86775 | -9.61498 | 0.71964 | -12.32887 | -8.87233 | 0.73832 | -11.37061 | -8.39518 | 0.75221 | -12.62975 | -9.50016 | 0.75458 | -12.36971 | -9.33397 | 0.48483 | -9.71749 | -4.71128 | 0.7153 | -13.12559 | -9.38869 | 0.7543 | -12.18751 | -9.19302 | 0.76397 | -12.08981 | -9.23631 | 0.75223 | -12.22779 | -9.19814 | 0.75298 | -12.25809 | -9.23006 | 0.69087 | -9.99559 | -6.90567 | 0.75734 | -12.15349 | -9.20431
298.00003 | 0.73335 | -12.18234 | -8.93391 | 0.67287 | -11.38142 | -7.65816 | 0.78207 | -12.00587 | -9.38945 | 0.73155 | -10.93642 | -8.00057 | 0.7555 | -11.97607 | -9.04793 | 0.76046 | -11.97253 | -9.10458 | 0.70281 | -12.80744 | -9.0012 | 0.74292 | -13.15446 | -9.77277 | 0.77265 | -12.26684 | -9.47801 | 0.5592 | -9.12231 | -5.10115 | -0.00569 | -0.00015 | 8.5335e-07 | 0.75096 | -12.84081 | -9.64299 | 0.7462 | -12.08866 | -9.02058 | 0.75085 | -11.2838 | -8.47241 | 0.76457 | -12.52097 | -9.57314 | 0.76917 | -12.23896 | -9.41381 | 0.4902 | -9.57855 | -4.6954 | 0.76903 | -12.63308 | -9.71519 | 0.77141 | -12.09935 | -9.3336 | 0.77273 | -12.02994 | -9.2959 | 0.75346 | -12.18861 | -9.18358 | 0.75168 | -12.26206 | -9.21718 | 0.67931 | -9.83548 | -6.68134 | 0.76805 | -12.02987 | -9.2395
298.10003 | 0.75257 | -12.05159 | -9.06965 | 0.68749 | -11.22926 | -7.71997 | 0.77356 | -12.15959 | -9.40616 | 0.75793 | -10.87668 | -8.2438 | 0.74692 | -12.04541 | -8.99698 | 0.74801 | -12.08956 | -9.04315 | 0.72714 | -12.62845 | -9.1826 | 0.75829 | -13.10226 | -9.93527 | 0.75152 | -12.44822 | -9.35505 | 0.55615 | -9.17484 | -5.10258 | 0.00208 | -0.00131 | -2.717e-06 | 0.76315 | -12.78501 | -9.75689 | 0.75112 | -12.05928 | -9.05794 | 0.71615 | -11.5703 | -8.28605 | 0.75525 | -12.57332 | -9.49604 | 0.75984 | -12.32588 | -9.36575 | 0.48691 | -9.60355 | -4.6761 | 0.75872 | -12.6737 | -9.6158 | 0.76404 | -12.12777 | -9.26609 | 0.76124 | -12.11835 | -9.22495 | 0.76002 | -12.11089 | -9.20447 | 0.76203 | -12.09231 | -9.21474 | 0.68926 | -9.80986 | -6.76151 | 0.74737 | -12.22787 | -9.13878
298.20017 | 0.76594 | -11.83174 | -9.06237 | 0.66929 | -11.40861 | -7.63563 | 0.79149 | -11.80886 | -9.34658 | 0.768 | -10.68282 | -8.20439 | 0.75123 | -12.01243 | -9.02413 | 0.75507 | -12.02925 | -9.08296 | 0.72451 | -12.42835 | -9.00449 | 0.78292 | -12.88428 | -10.08733 | 0.74993 | -12.52921 | -9.39599 | 0.56267 | -9.10163 | -5.12124 | 0.04344 | -0.00389 | -0.000169156 | 0.74045 | -12.92421 | -9.56975 | 0.72078 | -12.33441 | -8.8904 | 0.73085 | -11.46634 | -8.38022 | 0.75945 | -12.54486 | -9.52718 | 0.77099 | -12.20913 | -9.41308 | 0.48159 | -9.32563 | -4.49115 | 0.7527 | -12.84092 | -9.66536 | 0.77775 | -11.99736 | -9.33095 | 0.77701 | -11.95786 | -9.29135 | 0.74963 | -12.26367 | -9.19324 | 0.77004 | -12.07188 | -9.29581 | 0.68325 | -9.91738 | -6.77608 | 0.75452 | -12.16157 | -9.1762
298.30017 | 0.73176 | -12.19868 | -8.92654 | 0.66656 | -11.47465 | -7.64854 | 0.78477 | -11.94117 | -9.37108 | 0.74507 | -10.95077 | -8.1591 | 0.75857 | -11.95557 | -9.06916 | 0.7618 | -11.87948 | -9.04982 | 0.72512 | -12.56585 | -9.11172 | 0.74298 | -13.19322 | -9.80223 | 0.75815 | -12.46682 | -9.45169 | 0.58904 | -8.71835 | -5.13549 | -0.03985 | 0.00065625 | -2.61489e-05 | 0.73432 | -12.94532 | -9.50601 | 0.75064 | -11.97821 | -8.99135 | 0.73243 | -11.42724 | -8.3697 | 0.76694 | -12.48202 | -9.57298 | 0.75338 | -12.39395 | -9.33737 | 0.4672 | -9.75693 | -4.55849 | 0.75626 | -12.75541 | -9.64642 | 0.77131 | -12.08618 | -9.32213 | 0.76196 | -12.09563 | -9.2164 | 0.76136 | -12.11533 | -9.22417 | 0.76033 | -12.23409 | -9.30194 | 0.6688 | -10.14981 | -6.78818 | 0.75854 | -12.13376 | -9.20392
298.4 | 0.72275 | -12.26287 | -8.86295 | 0.68456 | -11.25534 | -7.70497 | 0.7678 | -12.12277 | -9.30783 | 0.72891 | -11.07866 | -8.07537 | 0.74375 | -12.08955 | -8.99161 | 0.76102 | -11.95748 | -9.09983 | 0.70764 | -12.83751 | -9.08437 | 0.76371 | -13.04232 | -9.9606 | 0.75781 | -12.46979 | -9.44975 | 0.54695 | -9.42445 | -5.15474 | 0.01183 | 0.00203 | 2.40317e-05 | 0.76651 | -12.68858 | -9.72599 | 0.76622 | -11.91751 | -9.13141 | 0.72536 | -11.47018 | -8.32004 | 0.76477 | -12.47506 | -9.54061 | 0.74967 | -12.42307 | -9.3132 | 0.48095 | -9.53205 | -4.58443 | 0.74069 | -12.92934 | -9.57664 | 0.76628 | -12.14271 | -9.3047 | 0.77655 | -12.00186 | -9.32008 | 0.75944 | -12.13186 | -9.21341 | 0.75554 | -12.29191 | -9.28703 | 0.71168 | -9.72889 | -6.92389 | 0.75626 | -12.17048 | -9.20408
298.50014 | 0.74194 | -12.13738 | -9.00515 | 0.67428 | -11.3804 | -7.67354 | 0.71654 | -9.15903 | -6.56279 | 0.72708 | -11.17873 | -8.12781 | 0.77671 | -11.71094 | -9.09603 | 0.76994 | -11.85648 | -9.12874 | 0.70606 | -12.81959 | -9.05137 | 0.72397 | -13.25756 | -9.59806 | 0.72732 | -12.68447 | -9.2256 | 0.58054 | -8.79728 | -5.10721 | 0.00824 | -0.00284 | -2.34325e-05 | 0.73693 | -12.94323 | -9.53827 | 0.72289 | -12.29611 | -8.88868 | 0.70656 | -11.60817 | -8.20182 | 0.76106 | -12.53674 | -9.54127 | 0.76697 | -12.30869 | -9.44045 | 0.48283 | -9.3325 | -4.50601 | 0.73934 | -12.96089 | -9.58253 | 0.76433 | -12.15322 | -9.28912 | 0.77175 | -12.03197 | -9.28564 | 0.75795 | -12.15152 | -9.21021 | 0.74196 | -12.40537 | -9.20429 | 0.69722 | -9.98167 | -6.95941 | 0.76377 | -12.06019 | -9.21116
298.60007 | 0.74927 | -12.03471 | -9.01721 | 0.69201 | -11.20808 | -7.75606 | 0.65347 | -10.05157 | -6.56836 | 0.75837 | -10.75624 | -8.1572 | 0.7566 | -11.98288 | -9.06628 | 0.74749 | -12.10383 | -9.04749 | 0.69659 | -12.90724 | -8.99112 | 0.73904 | -13.20271 | -9.7573 | 0.76013 | -12.42671 | -9.44595 | 0.54756 | -9.47261 | -5.18687 | 0.03028 | 0.0001375 | 4.16309e-06 | 0.74725 | -12.88009 | -9.62461 | 0.74277 | -12.12804 | -9.00838 | 0.71936 | -11.58295 | -8.33233 | 0.75466 | -12.62646 | -9.52867 | 0.75781 | -12.38666 | -9.38677 | 0.4937 | -9.3472 | -4.61474 | 0.76169 | -12.76164 | -9.7204 | 0.76553 | -12.11643 | -9.27555 | 0.77124 | -12.04075 | -9.28626 | 0.74515 | -12.29892 | -9.16456 | 0.74098 | -12.40949 | -9.19513 | 0.73879 | -9.38325 | -6.93224 | 0.76249 | -12.07275 | -9.20535
298.70003 | 0.75411 | -11.99252 | -9.04362 | 0.67581 | -11.36255 | -7.67891 | 0.65066 | -10.02376 | -6.52202 | 0.76013 | -10.82079 | -8.22517 | 0.73529 | -12.1449 | -8.93001 | 0.76468 | -11.93031 | -9.1229 | 0.67944 | -13.01082 | -8.84001 | 0.73838 | -13.20203 | -9.74808 | 0.76614 | -12.40699 | -9.50546 | 0.5618 | -9.07731 | -5.0996 | -3.8e-05 | -0.00135 | 5.13e-08 | 0.71595 | -13.07463 | -9.36078 | 0.73374 | -12.20102 | -8.95238 | 0.7345 | -11.41963 | -8.38772 | 0.74713 | -12.66622 | -9.46338 | 0.75057 | -12.39829 | -9.30585 | 0.48066 | -9.55326 | -4.59185 | 0.74582 | -12.88935 | -9.61319 | 0.77686 | -12.02781 | -9.34393 | 0.76551 | -12.09339 | -9.25766 | 0.74587 | -12.26393 | -9.14725 | 0.74599 | -12.38305 | -9.23769 | 0.68702 | -10.10664 | -6.94351 | 0.75517 | -12.17297 | -9.19267
298.80021 | 0.71389 | -12.30983 | -8.78791 | 0.67602 | -11.38737 | -7.69809 | 0.6428 | -9.97878 | -6.41432 | 0.74056 | -10.96749 | -8.12206 | 0.75327 | -12.01664 | -9.05174 | 0.76398 | -11.89179 | -9.08513 | 0.66125 | -13.08933 | -8.65529 | 0.75125 | -13.10385 | -9.84423 | 0.77011 | -12.35707 | -9.51636 | 0.55741 | -9.30821 | -5.18851 | 0.00197 | 0.00239 | 4.71329e-06 | 0.74094 | -12.92638 | -9.57763 | 0.73568 | -12.17515 | -8.95698 | 0.71237 | -11.65104 | -8.29981 | 0.7645 | -12.50644 | -9.56119 | 0.74613 | -12.45639 | -9.29402 | 0.4867 | -9.44013 | -4.59454 | 0.75648 | -12.80056 | -9.68341 | 0.75495 | -12.19689 | -9.20809 | 0.77023 | -12.03498 | -9.26967 | 0.75037 | -12.2447 | -9.18808 | 0.74896 | -12.36304 | -9.25944 | 0.71938 | -10.58512 | -7.61475 | 0.74929 | -12.22589 | -9.16072
298.90021 | 0.7544 | -12.03378 | -9.07825 | 0.68098 | -11.33805 | -7.72094 | 0.64064 | -10.018 | -6.41793 | 0.73865 | -11.00172 | -8.1264 | 0.75958 | -11.95589 | -9.0814 | 0.76799 | -11.90621 | -9.1439 | 0.67361 | -13.05927 | -8.79683 | 0.78003 | -12.90977 | -10.06997 | 0.74491 | -12.57451 | -9.36694 | 0.56511 | -9.10756 | -5.14676 | 0.02329 | -0.00244 | -5.67791e-05 | 0.742 | -12.90162 | -9.57301 | 0.75332 | -12.04084 | -9.0706 | 0.71632 | -11.60122 | -8.31022 | 0.75879 | -12.55997 | -9.53035 | 0.76472 | -12.26219 | -9.37711 | 0.48316 | -9.54671 | -4.61257 | 0.72518 | -13.05386 | -9.46643 | 0.77253 | -12.03741 | -9.2992 | 0.7725 | -12.03136 | -9.2942 | 0.74841 | -12.24368 | -9.16326 | 0.76011 | -12.25241 | -9.31316 | 0.75462 | -9.66284 | -7.29173 | 0.7552 | -12.18679 | -9.20346
299.00017 | 0.7421 | -12.10885 | -8.98597 | 0.67349 | -11.392 | -7.67234 | 0.64617 | -9.94226 | -6.42437 | 0.74511 | -10.92758 | -8.14223 | 0.76251 | -11.94233 | -9.10619 | 0.75249 | -12.05801 | -9.07349 | 0.67356 | -13.04663 | -8.78762 | 0.70824 | -13.3585 | -9.46104 | 0.77106 | -12.34377 | -9.51774 | 0.57699 | -9.09326 | -5.24672 | 0.01373 | -0.00238 | -3.26898e-05 | 0.76369 | -12.75918 | -9.74404 | 0.7304 | -12.21716 | -8.92337 | 0.72023 | -11.58441 | -8.34348 | 0.7757 | -12.37928 | -9.60258 | 0.74947 | -12.42671 | -9.31347 | 0.48338 | -9.56118 | -4.62164 | 0.7438 | -12.90795 | -9.60093 | 0.77291 | -12.02801 | -9.2966 | 0.78147 | -11.92438 | -9.31855 | 0.75107 | -12.24149 | -9.19419 | 0.75935 | -12.26551 | -9.31382 | 0.73572 | -9.86969 | -7.26133 | 0.75497 | -12.17473 | -9.19156
299.10014 | 0.73406 | -12.17391 | -8.9364 | 0.67288 | -11.35244 | -7.63881 | 0.64047 | -10.02129 | -6.41836 | 0.74739 | -10.91474 | -8.15752 | 0.74365 | -12.07583 | -8.98018 | 0.74492 | -12.09814 | -9.01213 | 0.68754 | -12.94054 | -8.8971 | 0.76472 | -13.02722 | -9.96215 | 0.77629 | -12.28274 | -9.53491 | 0.5613 | -9.29014 | -5.21453 | 0.03817 | -0.00296 | -0.000112852 | 0.74519 | -12.83807 | -9.56682 | 0.73797 | -12.18799 | -8.99441 | 0.72426 | -11.53804 | -8.35655 | 0.77953 | -12.32506 | -9.60773 | 0.76238 | -12.31152 | -9.38603 | 0.48087 | -9.61181 | -4.622 | 0.75892 | -12.76184 | -9.68518 | 0.76707 | -12.11879 | -9.29601 | 0.76831 | -12.05293 | -9.26044 | 0.75057 | -12.26051 | -9.20243 | 0.74936 | -12.37368 | -9.27235 | 0.7109 | -10.23632 | -7.27697 | 0.7428 | -12.28494 | -9.12522
299.2 | 0.73087 | -12.19909 | -8.91598 | 0.65163 | -11.56928 | -7.53894 | 0.64841 | -9.93227 | -6.44023 | 0.76093 | -10.75966 | -8.18734 | 0.75825 | -11.93648 | -9.05082 | 0.74832 | -12.07339 | -9.03476 | 0.67807 | -13.01902 | -8.82774 | 0.73329 | -13.20475 | -9.68294 | 0.74131 | -12.5852 | -9.32952 | 0.59118 | -8.86342 | -5.23988 | -0.03275 | 0.00202 | -6.63167e-05 | 0.73914 | -12.93781 | -9.56288 | 0.74416 | -12.13092 | -9.02734 | 0.7223 | -11.57639 | -8.36158 | 0.75809 | -12.54544 | -9.51051 | 0.74235 | -12.48489 | -9.26821 | 0.47696 | -9.68149 | -4.61768 | 0.75649 | -12.77609 | -9.66503 | 0.76015 | -12.14888 | -9.23497 | 0.7583 | -12.14726 | -9.21122 | 0.75516 | -12.21061 | -9.22094 | 0.75682 | -12.22904 | -9.25521 | 0.76143 | -9.59944 | -7.30934 | 0.77086 | -11.89154 | -9.16671
299.3001 | 0.73406 | -12.17689 | -8.93857 | 0.69795 | -11.09577 | -7.74429 | 0.65055 | -9.90633 | -6.44458 | 0.73505 | -11.0265 | -8.105 | 0.77215 | -11.73909 | -9.06433 | 0.74937 | -12.05273 | -9.03191 | 0.68054 | -13.01711 | -8.8587 | 0.76574 | -13.03038 | -9.97794 | 0.75413 | -12.49085 | -9.41972 | 0.59331 | -8.71603 | -5.17129 | 0.01922 | -4.375e-05 | -8.41094e-07 | 0.73467 | -12.97673 | -9.53364 | 0.74401 | -12.11455 | -9.01337 | 0.71937 | -11.63329 | -8.3687 | 0.74668 | -12.65422 | -9.44864 | 0.76605 | -12.25488 | -9.3878 | 0.47226 | -9.81086 | -4.63332 | 0.73309 | -12.99026 | -9.523 | 0.76854 | -12.06198 | -9.27007 | 0.76009 | -12.12861 | -9.21878 | 0.75267 | -12.23117 | -9.20609 | 0.74872 | -12.36987 | -9.26163 | 0.7173 | -10.21382 | -7.32632 | 0.76922 | -12.01405 | -9.24148
299.40024 | 0.76006 | -11.95877 | -9.08932 | 0.69042 | -11.17843 | -7.71776 | 0.64636 | -9.94984 | -6.43116 | 0.72538 | -11.09963 | -8.05147 | 0.73859 | -12.13289 | -8.96117 | 0.76031 | -11.98392 | -9.11153 | 0.67695 | -13.00959 | -8.80684 | 0.77553 | -12.84658 | -9.96297 | 0.76966 | -12.34322 | -9.50006 | 0.57835 | -8.8252 | -5.10403 | -0.00182 | 0.0005125 | -9.33262e-07 | 0.74632 | -12.88623 | -9.61726 | 0.74474 | -12.11101 | -9.01962 | 0.71732 | -11.61816 | -8.33394 | 0.769 | -12.39456 | -9.53138 | 0.75989 | -12.33 | -9.36938 | 0.45617 | -10.1131 | -4.61325 | 0.72953 | -13.02736 | -9.50382 | 0.76564 | -12.11169 | -9.27323 | 0.77126 | -12.04597 | -9.29063 | 0.76071 | -12.15044 | -9.24293 | 0.76256 | -12.21635 | -9.3157 | 0.71412 | -10.17549 | -7.26649 | 0.76157 | -12.13653 | -9.24283
299.5 | 0.74497 | -12.0575 | -8.98249 | 0.66392 | -11.45394 | -7.60446 | 0.65146 | -9.87511 | -6.43321 | 0.73998 | -10.99618 | -8.13698 | 0.75467 | -11.96809 | -9.03201 | 0.75257 | -12.03586 | -9.05783 | 0.70485 | -12.83201 | -9.04458 | 0.71981 | -13.29974 | -9.57328 | 0.76377 | -12.41886 | -9.48513 | 0.58617 | -8.9227 | -5.23019 | -0.01927 | 0.00242 | -4.66045e-05 | 0.75856 | -12.71221 | -9.64303 | 0.72303 | -12.30049 | -8.89359 | 0.71395 | -11.67844 | -8.33779 | 0.76972 | -12.47735 | -9.60413 | 0.75676 | -12.35131 | -9.34695 | 0.45902 | -10.01291 | -4.59614 | 0.748 | -12.87002 | -9.62683 | 0.77028 | -12.08096 | -9.30571 | 0.75842 | -12.15132 | -9.21582 | 0.73555 | -12.36108 | -9.09223 | 0.7761 | -11.96271 | -9.28427 | 0.70199 | -10.36253 | -7.27441 | 0.74894 | -12.23382 | -9.16243
299.6001 | 0.75963 | -11.97826 | -9.09901 | 0.68255 | -11.26193 | -7.68687 | 0.65232 | -9.87966 | -6.44471 | 0.74978 | -10.93854 | -8.2015 | 0.75301 | -12.01634 | -9.04841 | 0.77799 | -11.72535 | -9.12226 | 0.67126 | -13.06713 | -8.77148 | 0.73793 | -13.20776 | -9.74636 | 0.77338 | -12.32879 | -9.5348 | 0.58141 | -8.95018 | -5.20372 | -0.03683 | -0.00334 | 0.00012291 | 0.69433 | -13.16081 | -9.13795 | 0.73341 | -12.20144 | -8.94862 | 0.72662 | -11.54953 | -8.39217 | 0.76691 | -12.39391 | -9.50499 | 0.76072 | -12.30849 | -9.36334 | 0.47187 | -9.90731 | -4.67499 | 0.7298 | -13.02692 | -9.50708 | 0.77434 | -12.07106 | -9.34707 | 0.76063 | -12.13223 | -9.22816 | 0.76389 | -12.0641 | -9.21559 | 0.75147 | -12.24855 | -9.20437 | 0.72816 | -10.00975 | -7.28867 | 0.75784 | -12.16257 | -9.21722
299.7 | 0.75768 | -11.97339 | -9.072 | 0.67176 | -11.40898 | -7.66411 | 0.65789 | -9.78683 | -6.43863 | 0.73532 | -11.06981 | -8.13984 | 0.75996 | -11.93771 | -9.07214 | 0.75068 | -12.0554 | -9.04976 | 0.7334 | -12.39518 | -9.09065 | 0.73729 | -13.20678 | -9.73725 | 0.75378 | -12.47626 | -9.40433 | 0.60186 | -8.37178 | -5.0386 | 0.05921 | -0.00424 | -0.00025089 | 0.72027 | -13.03877 | -9.39146 | 0.74913 | -11.96496 | -8.9633 | 0.7331 | -11.45233 | -8.3957 | 0.7424 | -12.70188 | -9.4299 | 0.75261 | -12.41527 | -9.34382 | 0.48651 | -9.59721 | -4.66918 | 0.7446 | -12.90501 | -9.60908 | 0.77166 | -12.09206 | -9.33097 | 0.77724 | -11.97646 | -9.30853 | 0.75208 | -12.21141 | -9.18392 | 0.75875 | -12.21076 | -9.26492 | 0.75802 | -9.88881 | -7.49594 | 0.77394 | -12.00199 | -9.28883
299.8001 | 0.73646 | -12.11084 | -8.9192 | 0.66861 | -11.43452 | -7.64527 | 0.64261 | -9.99944 | -6.42572 | 0.7602 | -10.86742 | -8.26142 | 0.7369 | -12.15161 | -8.95449 | 0.76309 | -11.93777 | -9.10953 | 0.69257 | -12.92798 | -8.95351 | 0.75149 | -13.12393 | -9.86252 | 0.73886 | -12.57068 | -9.28794 | 0.56552 | -9.06823 | -5.12828 | 0.00688 | -0.00247 | -1.69751e-05 | 0.75056 | -12.87369 | -9.66243 | 0.73806 | -12.18498 | -8.99328 | 0.72634 | -11.4922 | -8.3472 | 0.76594 | -12.52919 | -9.59657 | 0.76982 | -12.21703 | -9.40493 | 0.49575 | -8.72296 | -4.3244 | 0.74638 | -12.91299 | -9.63801 | 0.76538 | -12.11777 | -9.2747 | 0.77892 | -11.93542 | -9.29678 | 0.73976 | -12.33627 | -9.12593 | 0.75297 | -12.32414 | -9.27971 | 0.71728 | -10.28843 | -7.37966 | 0.76031 | -12.1147 | -9.21087
299.90017 | 0.74269 | -12.10041 | -8.98692 | 0.68556 | -11.28267 | -7.73498 | 0.65759 | -9.80633 | -6.44857 | 0.73747 | -11.20917 | -8.26646 | 0.7373 | -12.13501 | -8.94712 | 0.76274 | -11.96845 | -9.12884 | 0.70083 | -12.85102 | -9.00637 | 0.73379 | -13.22003 | -9.70071 | 0.76345 | -12.42312 | -9.48445 | 0.5625 | -9.10177 | -5.11972 | -0.03447 | -0.00014375 | 4.95478e-06 | 0.76814 | -12.69031 | -9.74789 | 0.73009 | -12.22324 | -8.92403 | 0.7333 | -11.43991 | -8.38892 | 0.76693 | -12.51186 | -9.59567 | 0.76051 | -12.32391 | -9.37245 | 0.4682 | -9.50842 | -4.45181 | 0.73179 | -13.02329 | -9.53033 | 0.77452 | -12.02099 | -9.31049 | 0.77159 | -12.04015 | -9.29001 | 0.74138 | -12.32176 | -9.13515 | 0.7434 | -12.3148 | -9.15488 | 0.72408 | -10.20627 | -7.39017 | 0.76495 | -12.09289 | -9.2505
300.00024 | 0.74259 | -12.11339 | -8.9953 | 0.68196 | -11.30565 | -7.71002 | 0.65235 | -9.86521 | -6.43557 | 0.72394 | -11.23906 | -8.1364 | 0.74584 | -12.09772 | -9.02302 | 0.75019 | -12.06885 | -9.05397 | 0.67092 | -13.06347 | -8.76459 | 0.79364 | -12.78433 | -10.14612 | 0.75981 | -12.44768 | -9.4579 | 0.59465 | -8.61263 | -5.12153 | 0.029 | -0.00358 | -0.000103661 | 0.76354 | -12.75126 | -9.73604 | 0.71695 | -12.33968 | -8.84688 | 0.71294 | -11.66611 | -8.31721 | 0.75796 | -12.60074 | -9.55081 | 0.75139 | -12.4321 | -9.34131 | 0.4818 | -9.3538 | -4.50667 | 0.74804 | -12.88233 | -9.63656 | 0.76003 | -12.14349 | -9.22946 | 0.793 | -11.8111 | -9.36616 | 0.7541 | -12.21016 | -9.2077 | 0.75274 | -12.22731 | -9.20392 | 0.74716 | -10.07744 | -7.52951 | 0.74007 | -12.3027 | -9.10481
300.10017 | 0.74774 | -12.08101 | -9.03347 | 0.68758 | -11.21093 | -7.7084 | 0.64628 | -9.9487 | -6.42961 | 0.72904 | -11.22523 | -8.18367 | 0.74491 | -12.0803 | -8.99875 | 0.7567 | -12.01567 | -9.09229 | 0.69612 | -12.92824 | -8.99966 | 0.74443 | -13.17779 | -9.80998 | 0.75159 | -12.49898 | -9.39409 | 0.60452 | -8.593 | -5.19461 | -0.04066 | 0.00417 | -0.000169768 | 0.74125 | -12.92707 | -9.5822 | 0.73177 | -12.22321 | -8.94464 | 0.74218 | -11.46603 | -8.5099 | 0.78089 | -12.31484 | -9.61655 | 0.75838 | -12.32287 | -9.34539 | 0.49726 | -9.08059 | -4.51538 | 0.742 | -12.94127 | -9.60244 | 0.76843 | -12.09879 | -9.29708 | 0.76647 | -12.09099 | -9.26737 | 0.75129 | -12.16364 | -9.13847 | 0.75728 | -12.18676 | -9.22877 | 0.74364 | -10.03081 | -7.45926 | 0.74724 | -12.23562 | -9.1429
300.20007 | 0.72691 | -12.24708 | -8.90248 | 0.67831 | -11.36522 | -7.70911 | 0.63538 | -10.08891 | -6.41033 | 0.75352 | -10.97288 | -8.26825 | 0.75301 | -11.96171 | -9.00725 | 0.75113 | -12.06769 | -9.06446 | 0.69368 | -12.67096 | -8.78958 | 0.72315 | -13.27089 | -9.59679 | 0.76922 | -12.22979 | -9.40743 | 0.5807 | -8.99078 | -5.22097 | -0.04185 | 0.00695 | -0.000290823 | 0.74157 | -12.92526 | -9.58494 | 0.72748 | -12.27012 | -8.92625 | 0.72812 | -11.49981 | -8.37327 | 0.75538 | -12.63043 | -9.54078 | 0.76262 | -12.27438 | -9.36066 | 0.46816 | -9.67413 | -4.52906 | 0.73431 | -13.00668 | -9.55094 | 0.78106 | -11.97704 | -9.35483 | 0.77558 | -11.99311 | -9.30158 | 0.74161 | -12.29086 | -9.11507 | 0.74284 | -12.30959 | -9.144 | 0.72719 | -10.21018 | -7.42475 | 0.75513 | -12.18792 | -9.2035
300.30003 | 0.7445 | -12.11674 | -9.02094 | 0.65421 | -11.56598 | -7.56658 | 0.63994 | -9.99691 | -6.39738 | 0.74946 | -11.0481 | -8.28008 | 0.7632 | -11.92173 | -9.09869 | 0.75741 | -11.96458 | -9.06206 | 0.67331 | -13.07614 | -8.80434 | 0.73414 | -13.22421 | -9.70844 | 0.77736 | -12.21074 | -9.49219 | 0.5607 | -9.45078 | -5.29907 | -0.0037 | -0.00204 | 7.53671e-06 | 0.74681 | -12.86546 | -9.60808 | 0.74844 | -12.07667 | -9.03861 | 0.72794 | -11.42393 | -8.31599 | 0.75983 | -12.55376 | -9.53876 | 0.75004 | -12.44938 | -9.33756 | 0.46122 | -9.8145 | -4.52666 | 0.73718 | -12.94897 | -9.54575 | 0.76753 | -12.08693 | -9.27711 | 0.77179 | -12.03881 | -9.29137 | 0.74387 | -12.31512 | -9.16091 | 0.76775 | -12.08396 | -9.27742 | 0.71673 | -10.24144 | -7.34035 | 0.76108 | -12.09888 | -9.20823
300.40021 | 0.74317 | -12.12262 | -9.00922 | 0.68468 | -11.27696 | -7.72112 | 0.64529 | -9.98366 | -6.4424 | 0.73604 | -11.18973 | -8.23606 | 0.76478 | -11.88851 | -9.09208 | 0.76455 | -11.86416 | -9.07072 | 0.72697 | -12.48373 | -9.07532 | 0.75608 | -13.10624 | -9.90937 | 0.76361 | -12.40435 | -9.47205 | 0.5674 | -9.28353 | -5.26748 | 0.01359 | 0.00076875 | 1.04504e-05 | 0.74226 | -12.89688 | -9.57283 | 0.72877 | -12.26314 | -8.93697 | 0.72049 | -11.65585 | -8.39789 | 0.75916 | -12.57479 | -9.54624 | 0.75328 | -12.40089 | -9.34138 | 0.48278 | -9.4915 | -4.58227 | 0.73916 | -12.94982 | -9.57192 | 0.76566 | -12.09536 | -9.26098 | 0.77417 | -12.00911 | -9.29708 | 0.74579 | -12.29453 | -9.16912 | 0.75605 | -12.21047 | -9.23171 | 0.74977 | -9.49297 | -7.11754 | 0.76756 | -12.03582 | -9.23822
300.50007 | 0.73965 | -12.12248 | -8.96638 | 0.67698 | -11.35699 | -7.68851 | 0.65122 | -9.94364 | -6.47553 | 0.74305 | -11.10564 | -8.25208 | 0.76367 | -11.93681 | -9.11582 | 0.76398 | -11.94999 | -9.12951 | 0.65005 | -13.18643 | -8.57179 | 0.74199 | -13.15408 | -9.76024 | 0.75626 | -12.44998 | -9.41536 | 0.55338 | -9.45002 | -5.22941 | 0.0156 | -0.00232 | -3.61771e-05 | 0.72941 | -13.01015 | -9.48972 | 0.75875 | -11.98929 | -9.09689 | 0.7282 | -11.50913 | -8.38089 | 0.74529 | -12.66981 | -9.44265 | 0.76394 | -12.31652 | -9.40908 | 0.4891 | -9.36036 | -4.57814 | 0.7269 | -13.04726 | -9.484 | 0.75571 | -12.20301 | -9.22192 | 0.76791 | -12.02831 | -9.23671 | 0.74699 | -12.27542 | -9.1696 | 0.7626 | -12.22008 | -9.31908 | 0.72239 | -9.49514 | -6.8592 | 0.76761 | -12.05083 | -9.25031
300.6001 | 0.73177 | -12.10474 | -8.85785 | 0.6701 | -11.41478 | -7.64901 | 0.63276 | -10.1905 | -6.44818 | 0.76043 | -10.92021 | -8.304 | 0.74091 | -12.14031 | -8.99487 | 0.77733 | -11.75695 | -9.13905 | 0.67394 | -13.08112 | -8.81593 | 0.73605 | -13.19641 | -9.71325 | 0.73662 | -12.59257 | -9.27595 | 0.577 | -9.10605 | -5.25415 | 0.01093 | -0.00331 | -3.62156e-05 | 0.75275 | -12.85196 | -9.67427 | 0.74251 | -12.1279 | -9.00509 | 0.7215 | -11.48591 | -8.28714 | 0.7647 | -12.51096 | -9.5671 | 0.7449 | -12.45331 | -9.27642 | 0.47964 | -9.6395 | -4.62348 | 0.73852 | -12.96504 | -9.57501 | 0.7545 | -12.18946 | -9.19692 | 0.77126 | -12.03676 | -9.2835 | 0.75818 | -12.18835 | -9.24095 | 0.75539 | -12.31524 | -9.30276 | 0.72565 | -10.37559 | -7.52905 | 0.75355 | -12.19571 | -9.19003
300.70021 | 0.73696 | -12.18313 | -8.97848 | 0.65771 | -11.51272 | -7.57202 | 0.64436 | -10.05167 | -6.47686 | 0.73961 | -11.1062 | -8.21428 | 0.77518 | -11.83122 | -9.17135 | 0.75059 | -12.05367 | -9.04733 | 0.70331 | -12.79444 | -8.99849 | 0.75056 | -13.11567 | -9.84405 | 0.77236 | -12.30171 | -9.50131 | 0.58498 | -8.89687 | -5.20449 | 0.0768 | -0.00492 | -0.000377785 | 0.73676 | -12.94717 | -9.53897 | 0.75559 | -11.99279 | -9.06164 | 0.74232 | -11.39551 | -8.45913 | 0.75657 | -12.59717 | -9.53068 | 0.76905 | -12.27412 | -9.43946 | 0.48356 | -9.64899 | -4.66583 | 0.74656 | -12.89413 | -9.62626 | 0.76574 | -12.11308 | -9.27548 | 0.77427 | -12.02826 | -9.31312 | 0.74239 | -12.3268 | -9.15132 | 0.74988 | -12.33409 | -9.2491 | 0.694 | -9.99336 | -6.93542 | 0.74765 | -12.23949 | -9.15088
300.80014 | 0.74097 | -12.13353 | -8.99053 | 0.66895 | -11.42444 | -7.64239 | 0.65299 | -10.0036 | -6.5323 | 0.74774 | -11.13065 | -8.32283 | 0.7524 | -12.03739 | -9.05691 | 0.74086 | -12.15361 | -9.00417 | 0.72267 | -12.64302 | -9.13671 | 0.7341 | -13.20315 | -9.69237 | 0.75282 | -12.48841 | -9.40156 | 0.55405 | -9.36238 | -5.18725 | 0.05324 | -0.00154 | -8.21846e-05 | 0.76989 | -12.6356 | -9.728 | 0.74785 | -12.01731 | -8.98713 | 0.71851 | -11.41953 | -8.205 | 0.75906 | -12.56421 | -9.53704 | 0.74586 | -12.46918 | -9.30025 | 0.4826 | -9.62663 | -4.64577 | 0.74324 | -12.92078 | -9.6032 | 0.77113 | -12.07574 | -9.31192 | 0.77987 | -11.96265 | -9.32929 | 0.73104 | -12.4169 | -9.07721 | 0.75609 | -12.31259 | -9.30944 | 0.73125 | -9.74035 | -7.12264 | 0.74943 | -12.22215 | -9.15961
300.9 | 0.73133 | -12.20603 | -8.92666 | 0.66454 | -11.45264 | -7.61071 | 0.77758 | -12.15072 | -9.44822 | 0.76278 | -10.70779 | -8.16766 | 0.75458 | -11.99422 | -9.05066 | 0.76243 | -11.92587 | -9.09258 | 0.69437 | -12.81989 | -8.90171 | 0.70439 | -13.35567 | -9.40759 | 0.78436 | -12.17138 | -9.54668 | 0.57978 | -9.0065 | -5.22182 | -0.00686 | 0.00205 | -1.40732e-05 | 0.72959 | -12.98926 | -9.47677 | 0.73093 | -12.25319 | -8.9562 | 0.74316 | -11.31993 | -8.41246 | 0.75907 | -12.55146 | -9.52743 | 0.75474 | -12.38804 | -9.3497 | 0.46993 | -9.84867 | -4.62815 | 0.76012 | -12.74939 | -9.69109 | 0.77288 | -12.00126 | -9.2755 | 0.78565 | -11.83688 | -9.29959 | 0.73826 | -12.34617 | -9.1147 | 0.74744 | -12.35653 | -9.23581 | 0.68514 | -10.06393 | -6.89517 | 0.75384 | -12.18453 | -9.18516
301.00007 | 0.74375 | -12.116 | -9.01124 | 0.68743 | -11.16682 | -7.67646 | 0.78544 | -12.05632 | -9.46953 | 0.73634 | -11.04655 | -8.13406 | 0.74548 | -12.08846 | -9.01171 | 0.74861 | -12.09677 | -9.0558 | 0.70896 | -12.82197 | -9.09025 | 0.7605 | -13.05745 | -9.93023 | 0.76643 | -12.39518 | -9.5001 | 0.61226 | -8.53984 | -5.22859 | 0.01833 | -0.00292 | -5.34948e-05 | 0.74979 | -12.87318 | -9.65212 | 0.72993 | -12.20518 | -8.90898 | 0.72057 | -11.52869 | -8.30718 | 0.77286 | -12.41343 | -9.59382 | 0.75009 | -12.43194 | -9.32506 | 0.47928 | -9.69766 | -4.64787 | 0.74305 | -12.94374 | -9.61782 | 0.74593 | -12.26383 | -9.14791 | 0.78013 | -11.96703 | -9.33584 | 0.7419 | -12.28358 | -9.11318 | 0.75232 | -12.26334 | -9.22598 | 0.68184 | -10.18382 | -6.94376 | 0.75981 | -12.11666 | -9.20639
301.10003 | 0.75073 | -12.05782 | -9.05218 | 0.68101 | -11.33409 | -7.71862 | 0.78288 | -12.05034 | -9.43395 | 0.76376 | -10.97849 | -8.38493 | 0.77204 | -11.75337 | -9.07402 | 0.74919 | -12.07616 | -9.04732 | 0.67439 | -13.03286 | -8.78924 | 0.75225 | -13.13611 | -9.88164 | 0.77288 | -12.29161 | -9.4999 | 0.6144 | -8.22521 | -5.05359 | -0.01725 | 0.00119 | -2.04844e-05 | 0.72792 | -12.99693 | -9.46073 | 0.74348 | -12.12823 | -9.01706 | 0.72903 | -11.47668 | -8.36683 | 0.76887 | -12.49792 | -9.6093 | 0.75147 | -12.43061 | -9.34122 | 0.46877 | -9.9103 | -4.64568 | 0.74765 | -12.89707 | -9.64243 | 0.76388 | -12.13665 | -9.27096 | 0.76982 | -12.06551 | -9.28826 | 0.73595 | -12.36852 | -9.10257 | 0.76378 | -12.21587 | -9.33029 | 0.70705 | -9.69539 | -6.85516 | 0.74102 | -12.27943 | -9.09927
301.20003 | 0.73665 | -12.15338 | -8.95276 | 0.68443 | -11.14333 | -7.62681 | 0.7159 | -8.83111 | -6.32218 | 0.732 | -11.28468 | -8.26034 | 0.74493 | -12.08981 | -9.0061 | 0.74933 | -12.07879 | -9.05106 | 0.70779 | -12.48338 | -8.83567 | 0.75869 | -12.91703 | -9.80002 | 0.75807 | -12.42227 | -9.417 | 0.57658 | -8.88388 | -5.12223 | 0.0126 | -0.00484 | -6.0938e-05 | 0.74096 | -12.92103 | -9.57397 | 0.73884 | -12.09642 | -8.93735 | 0.71676 | -11.70824 | -8.39205 | 0.7638 | -12.54018 | -9.57821 | 0.76453 | -12.21318 | -9.33739 | 0.48436 | -9.70792 | -4.70216 | 0.7306 | -13.01606 | -9.5096 | 0.76194 | -12.13284 | -9.24443 | 0.7609 | -12.11831 | -9.22087 | 0.75802 | -12.15998 | -9.21756 | 0.74653 | -12.36732 | -9.23263 | 0.65834 | -10.42836 | -6.8654 | 0.74835 | -12.18939 | -9.12196
301.30007 | 0.73794 | -12.15418 | -8.96902 | 0.6705 | -11.39802 | -7.64242 | 0.62223 | -10.16365 | -6.32415 | 0.74243 | -11.22692 | -8.33519 | 0.74176 | -12.09009 | -8.96789 | 0.74642 | -12.05879 | -9.00089 | 0.68974 | -12.97536 | -8.9496 | 0.74225 | -13.15489 | -9.76415 | 0.76708 | -12.36776 | -9.48707 | 0.53322 | -9.60785 | -5.12314 | 0.02289 | -0.00576 | -0.000131898 | 0.73245 | -12.97547 | -9.50386 | 0.73302 | -12.21731 | -8.95557 | 0.72588 | -11.49739 | -8.34567 | 0.75173 | -12.62987 | -9.49431 | 0.7417 | -12.5044 | -9.27448 | 0.48746 | -9.61631 | -4.68762 | 0.74707 | -12.88404 | -9.62524 | 0.75234 | -12.21629 | -9.19076 | 0.76614 | -12.06062 | -9.24015 | 0.75452 | -12.19779 | -9.20343 | 0.75414 | -12.31458 | -9.28688 | 0.69647 | -10.70586 | -7.45635 | 0.76764 | -12.06208 | -9.25937
301.40017 | 0.75748 | -12.00624 | -9.09449 | 0.65892 | -11.53511 | -7.60073 | 0.64078 | -9.93422 | -6.36569 | 0.74731 | -11.16895 | -8.34671 | 0.75985 | -11.94505 | -9.0764 | 0.75529 | -12.01878 | -9.07762 | 0.68041 | -12.87274 | -8.75871 | 0.74998 | -12.90176 | -9.67601 | 0.76304 | -12.38572 | -9.45082 | 0.58034 | -9.13839 | -5.3034 | 0.06673 | -0.00704 | -0.000469577 | 0.74474 | -12.85449 | -9.57319 | 0.7534 | -12.04084 | -9.07162 | 0.72777 | -11.49117 | -8.3629 | 0.76992 | -12.46299 | -9.59548 | 0.76176 | -12.26994 | -9.34672 | 0.49534 | -9.51592 | -4.71362 | 0.76338 | -12.66708 | -9.66978 | 0.77373 | -12.03368 | -9.31088 | 0.77685 | -11.93583 | -9.2724 | 0.7397 | -12.35117 | -9.13611 | 0.75611 | -12.28574 | -9.28942 | 0.73678 | -10.29159 | -7.58262 | 0.75894 | -12.13247 | -9.20777
301.50024 | 0.75666 | -12.00016 | -9.08001 | 0.67928 | -11.33868 | -7.70211 | 0.64603 | -9.87904 | -6.38216 | 0.74247 | -11.22861 | -8.33693 | 0.75781 | -11.92621 | -9.03782 | 0.75981 | -11.94071 | -9.07262 | 0.73577 | -12.4142 | -9.13397 | 0.75651 | -13.11127 | -9.9188 | 0.73935 | -12.57676 | -9.2986 | 0.58813 | -8.95819 | -5.26854 | 0.00596 | -0.00224 | -1.33683e-05 | 0.75611 | -12.75065 | -9.64087 | 0.73823 | -12.17651 | -8.98901 | 0.72218 | -11.53817 | -8.33267 | 0.76714 | -12.49134 | -9.58255 | 0.75999 | -12.31071 | -9.35601 | 0.48308 | -9.74836 | -4.70927 | 0.75208 | -12.84109 | -9.6575 | 0.74922 | -12.23068 | -9.16347 | 0.75003 | -12.18817 | -9.14144 | 0.76184 | -12.14008 | -9.24881 | 0.74825 | -12.38043 | -9.2637 | 0.71452 | -10.32549 | -7.37772 | 0.7627 | -12.10176 | -9.23007
301.60014 | 0.72537 | -12.24454 | -8.88183 | 0.67195 | -11.42386 | -7.67632 | 0.63633 | -10.02925 | -6.38192 | 0.76126 | -11.03665 | -8.40175 | 0.74893 | -12.07001 | -9.03964 | 0.74854 | -12.06811 | -9.03348 | 0.66587 | -13.06359 | -8.69869 | 0.74559 | -13.05781 | -9.73572 | 0.74776 | -12.52391 | -9.3649 | 0.56771 | -9.22232 | -5.23559 | -0.00603 | -0.00301 | 1.81397e-05 | 0.75535 | -12.54868 | -9.47863 | 0.73659 | -12.20076 | -8.98692 | 0.72546 | -11.53419 | -8.36759 | 0.77135 | -12.42962 | -9.58764 | 0.75123 | -12.39715 | -9.31315 | 0.48659 | -9.72894 | -4.73397 | 0.7344 | -12.98024 | -9.53274 | 0.75166 | -12.17597 | -9.15215 | 0.76995 | -12.06167 | -9.28685 | 0.74414 | -12.28828 | -9.14419 | 0.7575 | -12.25214 | -9.28096 | 0.70624 | -9.89641 | -6.98922 | 0.75534 | -12.16119 | -9.18581
301.70014 | 0.74818 | -12.02153 | -8.99433 | 0.67441 | -11.34806 | -7.65328 | 0.63457 | -10.03931 | -6.37069 | 0.73263 | -11.30247 | -8.28057 | 0.75171 | -12.02967 | -9.04283 | 0.76646 | -11.93038 | -9.1441 | 0.69842 | -12.92213 | -9.02506 | 0.76774 | -13.00056 | -9.98105 | 0.77954 | -12.23867 | -9.54054 | 0.55969 | -9.407 | -5.26497 | 0.03083 | -0.0025 | -7.70625e-05 | 0.77719 | -12.62041 | -9.80849 | 0.73966 | -12.1672 | -8.99955 | 0.72 | -11.46134 | -8.25219 | 0.75084 | -12.62719 | -9.48101 | 0.75876 | -12.34875 | -9.36969 | 0.48973 | -9.74359 | -4.77176 | 0.74802 | -12.86847 | -9.62586 | 0.77219 | -12.0143 | -9.27727 | 0.77243 | -12.00902 | -9.27607 | 0.75682 | -12.17658 | -9.21551 | 0.75365 | -12.29018 | -9.26245 | 0.6807 | -9.98862 | -6.79928 | 0.7468 | -12.23477 | -9.13693
301.80007 | 0.75402 | -12.0396 | -9.07816 | 0.68881 | -11.22045 | -7.72877 | 0.65397 | -9.78809 | -6.40107 | 0.74568 | -11.20783 | -8.35748 | 0.75996 | -11.95096 | -9.08219 | 0.77323 | -11.82962 | -9.14702 | 0.73638 | -12.39693 | -9.12891 | 0.76956 | -12.97773 | -9.98711 | 0.76687 | -12.35567 | -9.47518 | 0.61052 | -8.57462 | -5.23495 | 0.02922 | -0.00299 | -8.74834e-05 | 0.71961 | -13.03158 | -9.37764 | 0.73886 | -12.17613 | -8.99642 | 0.72697 | -11.43257 | -8.31112 | 0.76657 | -12.49053 | -9.57489 | 0.74925 | -12.44647 | -9.32548 | 0.49727 | -9.62914 | -4.78827 | 0.74895 | -12.86899 | -9.63823 | 0.76507 | -12.11399 | -9.26799 | 0.76975 | -12.01725 | -9.25022 | 0.73257 | -12.40673 | -9.08873 | 0.73623 | -12.44189 | -9.16008 | 0.68549 | -9.88969 | -6.77923 | 0.74948 | -12.21191 | -9.15257
301.9 | 0.75205 | -12.06526 | -9.07364 | 0.66808 | -11.38272 | -7.6046 | 0.64653 | -9.91409 | -6.40971 | 0.7388 | -11.25654 | -8.3163 | 0.75172 | -12.01354 | -9.03077 | 0.75303 | -12.04026 | -9.06672 | 0.69711 | -12.91254 | -9.00148 | 0.76079 | -13.05632 | -9.9331 | 0.76668 | -12.31773 | -9.44382 | 0.53499 | -9.61274 | -5.14275 | 0.01692 | -0.00168 | -2.84484e-05 | 0.75394 | -12.8428 | -9.68269 | 0.71432 | -12.37631 | -8.84068 | 0.73209 | -11.41011 | -8.35325 | 0.75722 | -12.57485 | -9.52193 | 0.75891 | -12.35579 | -9.37698 | 0.49615 | -9.67191 | -4.79871 | 0.76229 | -12.74396 | -9.71457 | 0.75865 | -12.17396 | -9.23577 | 0.77109 | -12.05576 | -9.29604 | 0.76165 | -12.0851 | -9.20462 | 0.73782 | -12.45336 | -9.18829 | 0.70162 | -9.89794 | -6.94461 | 0.76165 | -12.11926 | -9.23069
302.0001 | 0.73356 | -12.2029 | -8.95153 | 0.68565 | -11.26671 | -7.72502 | 0.64594 | -9.91653 | -6.40548 | 0.73621 | -11.28664 | -8.30928 | 0.74734 | -12.09424 | -9.03848 | 0.76258 | -11.97412 | -9.13121 | 0.68827 | -12.95579 | -8.91702 | 0.74131 | -13.18356 | -9.77307 | 0.74865 | -12.50539 | -9.36218 | 0.57645 | -9.13458 | -5.26562 | 0.03597 | -0.00224 | -8.04918e-05 | 0.75918 | -12.79592 | -9.71439 | 0.75559 | -12.00039 | -9.0674 | 0.71379 | -11.49747 | -8.20682 | 0.76229 | -12.55277 | -9.56885 | 0.76284 | -12.22036 | -9.32223 | 0.50047 | -9.5682 | -4.78858 | 0.73691 | -12.95849 | -9.54928 | 0.76207 | -12.10711 | -9.22646 | 0.76228 | -12.10842 | -9.22996 | 0.75569 | -12.20822 | -9.2256 | 0.76225 | -12.21298 | -9.30936 | 0.67763 | -10.01912 | -6.78929 | 0.75555 | -12.13967 | -9.17209
302.10017 | 0.74297 | -12.12084 | -9.00537 | 0.6693 | -11.43521 | -7.65363 | 0.63417 | -10.04226 | -6.3685 | 0.75343 | -11.11159 | -8.37177 | 0.76095 | -11.97127 | -9.10954 | 0.75733 | -11.99863 | -9.08695 | 0.71522 | -12.77081 | -9.13395 | 0.73996 | -13.20443 | -9.77072 | 0.76604 | -12.37163 | -9.4772 | 0.56211 | -9.39973 | -5.28368 | -0.04064 | -0.00243 | 9.88036e-05 | 0.72599 | -13.02036 | -9.45271 | 0.72508 | -12.2902 | -8.91142 | 0.72237 | -11.51003 | -8.31444 | 0.76959 | -12.4992 | -9.61926 | 0.76624 | -12.27651 | -9.40673 | 0.4855 | -9.86874 | -4.79128 | 0.73304 | -12.95694 | -9.49802 | 0.76219 | -12.14973 | -9.26036 | 0.77763 | -11.97929 | -9.31546 | 0.75523 | -12.19448 | -9.20965 | 0.74241 | -12.4044 | -9.20918 | 0.70281 | -9.63531 | -6.77176 | 0.76643 | -12.003 | -9.1994
302.2 | 0.75492 | -12.05111 | -9.09766 | 0.68676 | -11.26566 | -7.73686 | 0.64457 | -9.92698 | -6.39866 | 0.72248 | -11.34418 | -8.19596 | 0.75079 | -12.03951 | -9.03909 | 0.74694 | -12.09215 | -9.03205 | 0.67069 | -13.04708 | -8.7506 | 0.76807 | -13.01721 | -9.9981 | 0.77087 | -12.33254 | -9.50679 | 0.58991 | -8.85768 | -5.22522 | 0.00785 | 0.00083125 | 6.52947e-06 | 0.75557 | -12.81792 | -9.68478 | 0.76478 | -11.83828 | -9.05367 | 0.70859 | -11.39491 | -8.07432 | 0.77139 | -12.44151 | -9.59722 | 0.75415 | -12.35669 | -9.31885 | 0.48899 | -9.77099 | -4.77792 | 0.76171 | -12.70967 | -9.68111 | 0.76726 | -12.05166 | -9.24675 | 0.78108 | -11.96661 | -9.34686 | 0.75008 | -12.1727 | -9.13045 | 0.78052 | -11.93413 | -9.3148 | 0.70325 | -9.61729 | -6.76339 | 0.76746 | -12.04685 | -9.24554
302.3 | 0.73815 | -12.06489 | -8.90571 | 0.68378 | -11.29983 | -7.72656 | 0.65114 | -9.85653 | -6.41803 | 0.77448 | -10.85556 | -8.4074 | 0.74504 | -12.07639 | -8.99734 | 0.75091 | -12.05684 | -9.05356 | 0.67281 | -13.07552 | -8.79735 | 0.75217 | -13.11999 | -9.86849 | 0.74585 | -12.53328 | -9.34799 | 0.56579 | -9.30149 | -5.26271 | 0.02176 | -0.00173 | -3.75343e-05 | 0.75046 | -12.85064 | -9.64391 | 0.70973 | -12.40259 | -8.80248 | 0.70111 | -11.27076 | -7.902 | 0.75563 | -12.59186 | -9.51477 | 0.74762 | -12.44171 | -9.30174 | 0.4826 | -9.91667 | -4.78581 | 0.73856 | -12.96193 | -9.57319 | 0.75657 | -12.17787 | -9.21346 | 0.7767 | -11.9821 | -9.30646 | 0.745 | -12.29776 | -9.16179 | 0.75584 | -12.29839 | -9.29559 | 0.70796 | -9.5292 | -6.74633 | 0.76658 | -12.06651 | -9.25
302.4001 | 0.75618 | -11.92484 | -9.01735 | 0.65499 | -11.56614 | -7.57569 | 0.6479 | -9.93089 | -6.43418 | 0.73525 | -11.21707 | -8.24737 | 0.77768 | -11.69435 | -9.09443 | 0.74879 | -12.06909 | -9.03722 | 0.67214 | -13.05988 | -8.77811 | 0.71519 | -13.34093 | -9.54131 | 0.75845 | -12.43594 | -9.43205 | 0.5852 | -9.01379 | -5.27492 | 0.02361 | -0.00181 | -4.27913e-05 | 0.72307 | -13.03757 | -9.42709 | 0.7336 | -12.21078 | -8.95784 | 0.70908 | -11.29409 | -8.0084 | 0.76566 | -12.49781 | -9.56909 | 0.76205 | -12.31574 | -9.38526 | 0.49902 | -9.57357 | -4.77743 | 0.73443 | -12.99911 | -9.54696 | 0.77391 | -12.00356 | -9.28973 | 0.76519 | -12.09284 | -9.25338 | 0.75067 | -12.19477 | -9.15425 | 0.74315 | -12.36466 | -9.18876 | 0.6952 | -9.91345 | -6.89188 | 0.7512 | -12.20837 | -9.17088
302.5 | 0.74393 | -12.11774 | -9.01479 | 0.67835 | -11.35391 | -7.70195 | 0.64209 | -9.98486 | -6.41113 | 0.74187 | -11.20436 | -8.31221 | 0.74419 | -12.08964 | -8.99696 | 0.76197 | -11.95933 | -9.11262 | 0.68809 | -12.96372 | -8.92022 | 0.76239 | -13.02033 | -9.92655 | 0.75114 | -12.48873 | -9.38082 | 0.58677 | -9.02153 | -5.29355 | 0.05375 | -0.00556 | -0.000298632 | 0.75126 | -12.71977 | -9.5558 | 0.73625 | -12.15775 | -8.95119 | 0.72691 | -11.62057 | -8.44706 | 0.77635 | -12.42282 | -9.64443 | 0.75119 | -12.4312 | -9.33818 | 0.50418 | -9.49508 | -4.7872 | 0.73991 | -12.93 | -9.56706 | 0.76245 | -12.15539 | -9.26783 | 0.77621 | -11.98096 | -9.29969 | 0.73406 | -12.39139 | -9.09607 | 0.77053 | -12.09191 | -9.31712 | 0.71276 | -9.57379 | -6.82383 | 0.74658 | -12.23719 | -9.13605
302.60007 | 0.73862 | -12.16726 | -8.98697 | 0.67883 | -11.32566 | -7.68816 | 0.64624 | -9.92225 | -6.41215 | 0.74398 | -11.10538 | -8.26216 | 0.74857 | -12.0407 | -9.01328 | 0.76021 | -11.95233 | -9.08623 | 0.69466 | -12.90081 | -8.96164 | 0.75163 | -13.09749 | -9.84446 | 0.75511 | -12.46999 | -9.41624 | 0.5727 | -9.19064 | -5.26344 | 0.01553 | -0.00545 | -8.46167e-05 | 0.72097 | -13.03693 | -9.39926 | 0.75068 | -12.00993 | -9.01564 | 0.7208 | -11.66187 | -8.40585 | 0.76572 | -12.41358 | -9.50536 | 0.7565 | -12.37829 | -9.36418 | 0.49476 | -9.68862 | -4.79352 | 0.74298 | -12.92479 | -9.60284 | 0.77807 | -11.89839 | -9.25784 | 0.77573 | -11.93699 | -9.25992 | 0.74182 | -12.31961 | -9.13887 | 0.74278 | -12.39326 | -9.20543 | 0.66716 | -10.23809 | -6.83044 | 0.75111 | -12.18713 | -9.15391
302.70007 | 0.75088 | -11.88829 | -8.92671 | 0.66947 | -11.39367 | -7.62767 | 0.6387 | -10.02858 | -6.40526 | 0.74238 | -11.11469 | -8.25133 | 0.7549 | -11.97589 | -9.04061 | 0.74217 | -12.12201 | -8.99663 | 0.71796 | -12.71624 | -9.1297 | 0.7403 | -13.18774 | -9.7629 | 0.75435 | -12.46748 | -9.40488 | 0.60404 | -8.71321 | -5.26313 | -0.01257 | 0.0031 | -3.89639e-05 | 0.75923 | -12.76118 | -9.68868 | 0.73279 | -12.21182 | -8.94872 | 0.76042 | -11.30944 | -8.5999 | 0.77182 | -12.44976 | -9.60891 | 0.75264 | -12.39924 | -9.33221 | 0.48078 | -9.88184 | -4.75102 | 0.73321 | -13.01132 | -9.54009 | 0.75736 | -12.11881 | -9.17824 | 0.77122 | -12.06447 | -9.30432 | 0.75476 | -12.20344 | -9.21062 | 0.75277 | -12.33241 | -9.28349 | 0.72235 | -9.4594 | -6.83304 | 0.75415 | -12.17842 | -9.18431
302.8 | 0.73907 | -12.16404 | -8.99005 | 0.67188 | -11.39646 | -7.65701 | 0.62256 | -10.23173 | -6.36985 | 0.7544 | -11.03707 | -8.32639 | 0.73939 | -12.09527 | -8.94317 | 0.77321 | -11.83351 | -9.14979 | 0.69177 | -12.95128 | -8.95929 | 0.72707 | -13.26144 | -9.64194 | 0.76709 | -12.36178 | -9.48254 | 0.57709 | -9.27382 | -5.3518 | -0.01379 | 0.00311 | -4.28197e-05 | 0.76624 | -12.75151 | -9.77065 | 0.75576 | -12.00971 | -9.07644 | 0.74087 | -11.42764 | -8.46642 | 0.75656 | -12.56499 | -9.50614 | 0.75961 | -12.32899 | -9.36526 | 0.48901 | -9.49587 | -4.64362 | 0.7215 | -13.07993 | -9.43723 | 0.76153 | -12.13238 | -9.23917 | 0.77485 | -12.01864 | -9.3126 | 0.76626 | -12.05371 | -9.23625 | 0.73954 | -12.43657 | -9.19732 | 0.69953 | -9.67114 | -6.76527 | 0.7612 | -12.13232 | -9.23511
302.9 | 0.75169 | -12.0445 | -9.05374 | 0.68232 | -11.3192 | -7.72328 | 0.62949 | -10.14034 | -6.38321 | 0.77084 | -10.83994 | -8.35588 | 0.74968 | -12.04966 | -9.03335 | 0.76919 | -11.88918 | -9.145 | 0.65972 | -13.12874 | -8.66133 | 0.74947 | -13.12164 | -9.83421 | 0.76282 | -12.39751 | -9.45705 | 0.56868 | -9.31316 | -5.29619 | -0.000554 | -0.00119 | 6.61338e-07 | 0.74709 | -12.87269 | -9.6171 | 0.74737 | -12.08259 | -9.0302 | 0.73447 | -11.53103 | -8.46924 | 0.75505 | -12.53392 | -9.46372 | 0.75489 | -12.38839 | -9.35183 | 0.49036 | -9.50433 | -4.66052 | 0.72184 | -13.08496 | -9.4453 | 0.77881 | -11.94276 | -9.30111 | 0.78221 | -11.96622 | -9.36012 | 0.74122 | -12.32092 | -9.1325 | 0.75291 | -12.31867 | -9.2749 | 0.68227 | -10.00682 | -6.8274 | 0.75786 | -12.15867 | -9.21456
303.00017 | 0.74718 | -12.07141 | -9.01949 | 0.66938 | -11.39873 | -7.63012 | 0.63585 | -10.06552 | -6.40014 | 0.74534 | -11.15884 | -8.31714 | 0.74605 | -12.04919 | -8.98932 | 0.75246 | -12.05431 | -9.07038 | 0.669 | -13.08389 | -8.75314 | 0.71015 | -13.33775 | -9.47178 | 0.77154 | -12.31758 | -9.5035 | 0.58916 | -8.97288 | -5.28649 | -0.02868 | 0.00090625 | -2.59885e-05 | 0.73853 | -12.91736 | -9.53988 | 0.73866 | -12.08678 | -8.92797 | 0.72455 | -11.62522 | -8.42305 | 0.77001 | -12.46025 | -9.59453 | 0.76036 | -12.36669 | -9.40311 | 0.49391 | -9.55831 | -4.72091 | 0.71731 | -13.10118 | -9.39763 | 0.76722 | -12.09111 | -9.27657 | 0.76332 | -12.08191 | -9.22235 | 0.74892 | -12.24138 | -9.16785 | 0.76124 | -12.21887 | -9.30154 | 0.68866 | -9.95219 | -6.85371 | 0.76482 | -12.08436 | -9.24234
303.10017 | 0.75019 | -12.05612 | -9.04433 | 0.69379 | -11.17079 | -7.75018 | 0.64843 | -9.89312 | -6.41501 | 0.7515 | -11.05068 | -8.30453 | 0.754 | -12.00084 | -9.04859 | 0.77225 | -11.85927 | -9.15837 | 0.68748 | -12.96121 | -8.91061 | 0.7509 | -13.12058 | -9.85221 | 0.77927 | -12.26043 | -9.55419 | 0.585 | -8.96309 | -5.24345 | 0.00906 | -0.00364 | -3.30197e-05 | 0.72971 | -12.99509 | -9.48262 | 0.75987 | -11.89198 | -9.03633 | 0.74559 | -11.37351 | -8.48 | 0.74775 | -12.65797 | -9.46498 | 0.75304 | -12.40725 | -9.34311 | 0.48053 | -9.81314 | -4.71555 | 0.72489 | -13.08982 | -9.4887 | 0.76464 | -12.0957 | -9.24886 | 0.785 | -11.89704 | -9.33917 | 0.75719 | -12.19764 | -9.23587 | 0.75885 | -12.26179 | -9.30486 | 0.70294 | -9.83539 | -6.91366 | 0.76177 | -12.12536 | -9.23674
303.20021 | 0.76035 | -11.95206 | -9.08777 | 0.67527 | -11.37797 | -7.68322 | 0.62785 | -10.16811 | -6.38403 | 0.751 | -11.13899 | -8.36535 | 0.75362 | -11.97991 | -9.02826 | 0.76038 | -11.95553 | -9.09072 | 0.70564 | -12.83044 | -9.05362 | 0.74172 | -13.18726 | -9.78132 | 0.76136 | -12.40423 | -9.44411 | 0.57844 | -8.67617 | -5.01861 | 0.00264 | 0.00098125 | 2.5905e-06 | 0.76944 | -12.70291 | -9.77415 | 0.73011 | -12.25722 | -8.94911 | 0.75563 | -11.15664 | -8.43035 | 0.7669 | -12.48399 | -9.57397 | 0.7677 | -12.22185 | -9.38267 | 0.48626 | -9.63013 | -4.68277 | 0.74252 | -12.93648 | -9.60563 | 0.77622 | -11.96246 | -9.28554 | 0.77835 | -11.95469 | -9.30497 | 0.75455 | -12.21074 | -9.21359 | 0.7644 | -12.21034 | -9.33359 | 0.68212 | -10.14614 | -6.92093 | 0.75254 | -12.17632 | -9.16313
303.30014 | 0.73059 | -12.22167 | -8.92902 | 0.67429 | -11.38526 | -7.67691 | 0.64814 | -9.89562 | -6.41379 | 0.73855 | -11.20544 | -8.27576 | 0.7589 | -11.9722 | -9.0857 | 0.75475 | -11.99789 | -9.05543 | 0.69232 | -12.89205 | -8.92542 | 0.73629 | -13.21706 | -9.73156 | 0.77267 | -12.2886 | -9.49497 | 0.57025 | -8.76004 | -4.99539 | 0.03214 | -0.00104 | -3.33432e-05 | 0.76439 | -12.74085 | -9.73898 | 0.72272 | -12.29005 | -8.88226 | 0.72909 | -11.4921 | -8.37875 | 0.75787 | -12.55944 | -9.51845 | 0.75126 | -12.39135 | -9.30916 | 0.47316 | -9.91532 | -4.69153 | 0.75393 | -12.78075 | -9.63579 | 0.75187 | -12.24527 | -9.20684 | 0.76952 | -12.03732 | -9.26296 | 0.7497 | -12.24741 | -9.18194 | 0.75392 | -12.31254 | -9.28261 | 0.69175 | -10.03646 | -6.94273 | 0.7628 | -12.06833 | -9.20575
303.40007 | 0.74092 | -12.13564 | -8.99152 | 0.67599 | -11.31749 | -7.65051 | 0.64332 | -9.96347 | -6.40969 | 0.74329 | -11.11112 | -8.25876 | 0.76216 | -11.85501 | -9.03545 | 0.74843 | -12.05526 | -9.02247 | 0.67993 | -13.0071 | -8.84393 | 0.75212 | -13.11897 | -9.86703 | 0.73665 | -12.59735 | -9.27986 | 0.55933 | -8.81097 | -4.92824 | 0.03508 | -0.00155 | -5.43756e-05 | 0.76176 | -12.78141 | -9.73634 | 0.7535 | -11.8853 | -8.95559 | 0.70756 | -11.67203 | -8.25863 | 0.76247 | -12.53577 | -9.55818 | 0.76119 | -12.27623 | -9.34448 | 0.48612 | -9.70546 | -4.71804 | 0.74232 | -12.91723 | -9.58874 | 0.75869 | -12.15959 | -9.22539 | 0.77346 | -11.99501 | -9.27768 | 0.76337 | -12.04056 | -9.19139 | 0.74074 | -12.41086 | -9.19328 | 0.72615 | -9.59115 | -6.96463 | 0.75204 | -12.14978 | -9.1371
303.50024 | 0.73887 | -12.13555 | -8.96664 | 0.67822 | -11.35256 | -7.69955 | 0.63148 | -10.13686 | -6.40123 | 0.75549 | -11.01298 | -8.32021 | 0.75637 | -11.98026 | -9.06156 | 0.75765 | -12.0193 | -9.10642 | 0.68312 | -13.01551 | -8.8911 | 0.74258 | -13.16716 | -9.7777 | 0.77085 | -12.30719 | -9.48697 | 0.55859 | -9.06237 | -5.06216 | -0.01678 | -0.00059375 | 9.96431e-06 | 0.76414 | -12.74643 | -9.74003 | 0.74638 | -12.08443 | -9.01962 | 0.75372 | -11.18035 | -8.42682 | 0.76197 | -12.54303 | -9.55745 | 0.75498 | -12.31654 | -9.29869 | 0.48728 | -9.63516 | -4.69503 | 0.73951 | -12.94594 | -9.57361 | 0.76884 | -12.05136 | -9.2656 | 0.76943 | -11.98284 | -9.21997 | 0.75149 | -12.19367 | -9.16347 | 0.77347 | -12.10288 | -9.3612 | 0.68832 | -9.95392 | -6.85149 | 0.76224 | -12.0588 | -9.19174
303.60014 | 0.72713 | -12.2296 | -8.89253 | 0.69224 | -11.14044 | -7.71186 | 0.64023 | -10.00976 | -6.40851 | 0.7446 | -11.10118 | -8.266 | 0.75902 | -11.96553 | -9.08213 | 0.7591 | -11.96189 | -9.08024 | 0.68137 | -12.97312 | -8.83944 | 0.73701 | -13.19411 | -9.72415 | 0.75437 | -12.44061 | -9.3848 | 0.56098 | -9.06635 | -5.08606 | -0.06073 | -0.00302 | 0.000183693 | 0.74883 | -12.83203 | -9.60903 | 0.73216 | -12.2267 | -8.9519 | 0.71544 | -11.56819 | -8.27629 | 0.77677 | -12.38724 | -9.62201 | 0.75642 | -12.34132 | -9.33519 | 0.47985 | -9.77577 | -4.69086 | 0.74685 | -12.82601 | -9.57909 | 0.77241 | -12.01339 | -9.27922 | 0.77217 | -12.02831 | -9.28796 | 0.7443 | -12.29302 | -9.14963 | 0.75591 | -12.27321 | -9.27747 | 0.73548 | -9.68063 | -7.11995 | 0.75429 | -12.16451 | -9.17557
303.70014 | 0.74231 | -12.12634 | -9.00154 | 0.69424 | -11.16521 | -7.75131 | 0.65364 | -9.83526 | -6.42874 | 0.77006 | -10.84337 | -8.34999 | 0.75343 | -11.98683 | -9.03122 | 0.75211 | -12.01828 | -9.03911 | 0.66361 | -13.10349 | -8.69554 | 0.77176 | -12.96073 | -10.00256 | 0.74408 | -12.54829 | -9.33698 | 0.55515 | -9.09056 | -5.0466 | -0.02677 | 0.00084375 | -2.25855e-05 | 0.74676 | -12.86681 | -9.60837 | 0.72381 | -12.30192 | -8.90432 | 0.74321 | -11.22874 | -8.34525 | 0.77871 | -12.34544 | -9.61352 | 0.75967 | -12.34241 | -9.37614 | 0.48557 | -9.7118 | -4.71577 | 0.75543 | -12.73444 | -9.61999 | 0.75293 | -12.19589 | -9.18269 | 0.77122 | -12.04406 | -9.28866 | 0.7477 | -12.23894 | -9.15102 | 0.76105 | -12.23958 | -9.31488 | 0.68454 | -10.12831 | -6.93319 | 0.75623 | -12.15637 | -9.19302
303.8001 | 0.725 | -12.26088 | -8.88916 | 0.67402 | -11.38185 | -7.67163 | 0.64335 | -9.97323 | -6.4163 | 0.74057 | -11.13247 | -8.24437 | 0.75394 | -12.01312 | -9.05723 | 0.7451 | -12.07066 | -8.99384 | 0.7054 | -12.84406 | -9.06015 | 0.71537 | -13.31362 | -9.52423 | 0.77883 | -12.15443 | -9.46622 | 0.56904 | -8.96258 | -5.1001 | 0.00143 | -0.00104 | -1.48839e-06 | 0.7393 | -12.92124 | -9.55266 | 0.74509 | -12.08992 | -9.00805 | 0.73966 | -11.33087 | -8.38102 | 0.76113 | -12.53837 | -9.5433 | 0.75798 | -12.33449 | -9.34932 | 0.49055 | -9.59534 | -4.70699 | 0.74139 | -12.90948 | -9.57099 | 0.77065 | -11.98006 | -9.23239 | 0.7779 | -11.9625 | -9.30568 | 0.74558 | -12.31224 | -9.17973 | 0.75473 | -12.29878 | -9.28221 | 0.69563 | -9.93447 | -6.91075 | 0.73986 | -12.27948 | -9.08503
303.90003 | 0.76785 | -11.82269 | -9.07804 | 0.6831 | -11.32554 | -7.73646 | 0.63031 | -10.15824 | -6.40289 | 0.74128 | -11.15094 | -8.26602 | 0.75878 | -11.93951 | -9.0595 | 0.74676 | -12.11424 | -9.04645 | 0.67309 | -13.04296 | -8.77907 | 0.77852 | -12.92059 | -10.05891 | 0.76449 | -12.3756 | -9.46103 | 0.56533 | -8.93351 | -5.05036 | 0.00949 | -0.00364 | -3.45344e-05 | 0.7383 | -12.92476 | -9.54228 | 0.72454 | -12.30533 | -8.91573 | 0.71309 | -11.57237 | -8.25214 | 0.7623 | -12.50417 | -9.5319 | 0.75314 | -12.39802 | -9.33746 | 0.48447 | -9.53739 | -4.62057 | 0.74251 | -12.92177 | -9.59457 | 0.77404 | -12.00853 | -9.29504 | 0.77117 | -12.03166 | -9.27845 | 0.74144 | -12.29786 | -9.11812 | 0.74325 | -12.40037 | -9.2166 | 0.69505 | -9.92934 | -6.90144 | 0.76246 | -12.09801 | -9.22426
304.0001 | 0.75341 | -12.01676 | -9.05359 | 0.66344 | -11.47841 | -7.61526 | 0.64345 | -10.00768 | -6.43946 | 0.75111 | -11.02939 | -8.28425 | 0.74504 | -12.06288 | -8.98738 | 0.74219 | -12.13591 | -9.00712 | 0.6706 | -13.03881 | -8.74384 | 0.7054 | -13.34051 | -9.41045 | 0.77053 | -12.35161 | -9.51731 | 0.59494 | -8.38716 | -4.9899 | -0.0117 | 0.00391 | -4.56914e-05 | 0.73789 | -12.92774 | -9.53927 | 0.74541 | -12.12119 | -9.03528 | 0.72068 | -11.54196 | -8.31802 | 0.76894 | -12.45223 | -9.57503 | 0.75716 | -12.36472 | -9.3621 | 0.49959 | -9.39535 | -4.69386 | 0.73915 | -12.94704 | -9.56975 | 0.78015 | -11.96441 | -9.33404 | 0.78612 | -11.86742 | -9.32917 | 0.73656 | -12.37076 | -9.11182 | 0.74526 | -12.22613 | -9.11164 | 0.65958 | -10.13388 | -6.6841 | 0.77135 | -11.96654 | -9.23042
304.10017 | 0.72494 | -12.23681 | -8.87099 | 0.68705 | -11.25457 | -7.7324 | 0.64668 | -10.00957 | -6.47303 | 0.73608 | -11.15049 | -8.20763 | 0.74416 | -12.07841 | -8.98833 | 0.75239 | -11.98965 | -9.02088 | 0.68822 | -12.96311 | -8.92151 | 0.71753 | -13.29288 | -9.53804 | 0.74605 | -12.51176 | -9.3344 | 0.60424 | -8.50276 | -5.13768 | 0.01136 | -0.00234 | -2.65517e-05 | 0.7201 | -13.04984 | -9.39712 | 0.76076 | -11.88592 | -9.04233 | 0.72893 | -11.51632 | -8.3946 | 0.76082 | -12.5326 | -9.53502 | 0.75222 | -12.40847 | -9.33385 | 0.47372 | -9.82329 | -4.65346 | 0.74788 | -12.86525 | -9.62164 | 0.75405 | -12.20875 | -9.20596 | 0.76292 | -12.02619 | -9.17501 | 0.7346 | -12.39809 | -9.10766 | 0.75443 | -12.20768 | -9.20983 | 0.71543 | -9.85974 | -7.05397 | 0.76543 | -12.05647 | -9.22844
304.2001 | 0.75545 | -12.02493 | -9.08419 | 0.68616 | -11.18591 | -7.6753 | 0.65134 | -9.93079 | -6.46827 | 0.74191 | -11.07501 | -8.21667 | 0.76743 | -11.85549 | -9.09829 | 0.75917 | -11.97929 | -9.09432 | 0.72693 | -12.46323 | -9.05993 | 0.79136 | -12.61073 | -9.97961 | 0.76457 | -12.39481 | -9.4767 | 0.5611 | -8.60916 | -4.83063 | 7.7e-05 | -0.00114 | -8.80687e-08 | 0.7385 | -12.92063 | -9.54192 | 0.71806 | -12.32373 | -8.84922 | 0.71709 | -11.63608 | -8.34416 | 0.76365 | -12.46572 | -9.5194 | 0.76362 | -12.12124 | -9.256 | 0.47716 | -9.68329 | -4.62043 | 0.75268 | -12.76137 | -9.60526 | 0.76638 | -12.06971 | -9.24992 | 0.75402 | -12.14927 | -9.16086 | 0.7458 | -12.2865 | -9.16332 | 0.75072 | -12.24777 | -9.19463 | 0.71554 | -9.79099 | -7.00583 | 0.74236 | -12.25361 | -9.09664
304.3 | 0.75631 | -12.01131 | -9.08421 | 0.67471 | -11.38433 | -7.68111 | 0.65931 | -9.79582 | -6.45847 | 0.73899 | -11.22855 | -8.29781 | 0.75783 | -11.98642 | -9.0837 | 0.75317 | -12.02489 | -9.05684 | 0.69612 | -12.91334 | -8.98917 | 0.75164 | -13.12232 | -9.86327 | 0.76472 | -12.39782 | -9.48093 | 0.5771 | -8.60273 | -4.96463 | 0.03792 | -0.00736 | -0.000279193 | 0.75721 | -12.80309 | -9.69469 | 0.74627 | -12.04283 | -8.98716 | 0.72595 | -11.53262 | -8.37206 | 0.75168 | -12.60286 | -9.47331 | 0.75963 | -12.26991 | -9.32054 | 0.48972 | -9.53212 | -4.6681 | 0.77105 | -12.58572 | -9.70417 | 0.76206 | -12.13413 | -9.24689 | 0.7742 | -11.99107 | -9.28353 | 0.7471 | -12.27603 | -9.17142 | 0.74185 | -12.32488 | -9.14321 | 0.73085 | -9.85266 | -7.20078 | 0.76367 | -12.07399 | -9.22054
304.40021 | 0.74708 | -12.05182 | -9.00373 | 0.68655 | -11.16541 | -7.66563 | 0.64704 | -9.97536 | -6.45447 | 0.76023 | -10.88234 | -8.27304 | 0.74388 | -12.09382 | -8.99631 | 0.74858 | -12.05996 | -9.02789 | 0.66459 | -13.05808 | -8.67822 | 0.72076 | -13.30533 | -9.58991 | 0.75454 | -12.47274 | -9.4112 | 0.55464 | -8.90137 | -4.93704 | 0.03804 | -0.00329 | -0.00012506 | 0.73579 | -12.93586 | -9.51809 | 0.73505 | -12.20399 | -8.97059 | 0.72046 | -11.62036 | -8.37199 | 0.77182 | -12.43466 | -9.59729 | 0.74584 | -12.45443 | -9.28899 | 0.47582 | -9.76844 | -4.64803 | 0.72794 | -13.05087 | -9.50024 | 0.76397 | -12.07883 | -9.22793 | 0.75836 | -12.13913 | -9.20579 | 0.7444 | -12.27532 | -9.1377 | 0.74287 | -12.29553 | -9.13399 | 0.71731 | -9.73888 | -6.98577 | 0.76892 | -12.03712 | -9.25553
304.50014 | 0.74367 | -12.12604 | -9.01775 | 0.66588 | -11.45666 | -7.62878 | 0.64185 | -10.04684 | -6.44857 | 0.76796 | -10.84872 | -8.33138 | 0.75855 | -11.95618 | -9.06937 | 0.74531 | -12.10464 | -9.02174 | 0.68591 | -12.95517 | -8.88607 | 0.71111 | -13.32529 | -9.47577 | 0.76765 | -12.32856 | -9.46403 | 0.53226 | -9.22978 | -4.91262 | -0.02879 | -0.00019375 | 5.57845e-06 | 0.73023 | -12.98074 | -9.47889 | 0.73176 | -12.20955 | -8.93444 | 0.72572 | -11.54483 | -8.37828 | 0.75272 | -12.58529 | -9.47323 | 0.75196 | -12.39781 | -9.32267 | 0.48063 | -9.75649 | -4.68931 | 0.7553 | -12.77087 | -9.64588 | 0.76046 | -12.14137 | -9.23307 | 0.77915 | -11.92289 | -9.28967 | 0.74297 | -12.29565 | -9.13526 | 0.75571 | -12.13968 | -9.17405 | 0.72068 | -9.67401 | -6.97184 | 0.77053 | -11.91364 | -9.17976
304.60017 | 0.76272 | -11.91763 | -9.08977 | 0.67813 | -11.35978 | -7.70343 | 0.63712 | -10.11231 | -6.44273 | 0.75036 | -11.06829 | -8.30522 | 0.74575 | -12.07389 | -9.00411 | 0.76038 | -11.96647 | -9.09906 | 0.63433 | -13.24697 | -8.40289 | 0.74492 | -13.08999 | -9.75105 | 0.76485 | -12.37761 | -9.46702 | 0.58725 | -8.39291 | -4.92873 | 0.01327 | -0.00411 | -5.44776e-05 | 0.73599 | -12.95393 | -9.53392 | 0.73779 | -12.17824 | -8.985 | 0.7245 | -11.50671 | -8.33655 | 0.77388 | -12.39667 | -9.59357 | 0.74876 | -12.42263 | -9.30153 | 0.47482 | -9.72135 | -4.61589 | 0.74405 | -12.88394 | -9.58627 | 0.76457 | -12.07028 | -9.22862 | 0.7755 | -11.98703 | -9.29595 | 0.7564 | -12.17888 | -9.21217 | 0.75456 | -12.20022 | -9.2058 | 0.69153 | -9.89325 | -6.84148 | 0.74624 | -12.24168 | -9.1352
304.70003 | 0.7292 | -12.22682 | -8.91585 | 0.66918 | -11.37573 | -7.61238 | 0.63855 | -10.0788 | -6.43584 | 0.72097 | -11.34168 | -8.17702 | 0.76148 | -11.90886 | -9.06839 | 0.767 | -11.89888 | -9.12648 | 0.70498 | -12.83949 | -9.05161 | 0.74339 | -13.17324 | -9.79283 | 0.76056 | -12.41322 | -9.44103 | 0.55316 | -9.10792 | -5.03812 | -0.02378 | -0.00304 | 7.22196e-05 | 0.73091 | -12.97654 | -9.48471 | 0.73057 | -12.23681 | -8.9399 | 0.71513 | -11.62138 | -8.31074 | 0.76945 | -12.44724 | -9.57748 | 0.75035 | -12.44183 | -9.33567 | 0.48942 | -9.40982 | -4.60538 | 0.75386 | -12.80934 | -9.65649 | 0.76884 | -12.06653 | -9.27719 | 0.76771 | -12.02151 | -9.22905 | 0.73569 | -12.37149 | -9.10155 | 0.74999 | -12.33283 | -9.24952 | 0.68982 | -9.71701 | -6.70296 | 0.76881 | -12.03706 | -9.25423
304.80017 | 0.72529 | -12.24789 | -8.8833 | 0.67935 | -11.32467 | -7.69337 | 0.64851 | -9.94469 | -6.44923 | 0.7489 | -11.03295 | -8.26255 | 0.75882 | -11.91098 | -9.03835 | 0.75025 | -12.0631 | -9.05033 | 0.6953 | -12.90914 | -8.97574 | 0.73064 | -13.22558 | -9.66309 | 0.73489 | -12.61629 | -9.27158 | 0.55349 | -9.18425 | -5.08343 | -0.006 | 0.00073125 | -4.38677e-06 | 0.72979 | -12.98259 | -9.47461 | 0.74298 | -11.98507 | -8.90463 | 0.73375 | -11.46341 | -8.41124 | 0.7632 | -12.47796 | -9.52321 | 0.75793 | -12.35669 | -9.36554 | 0.48867 | -9.53784 | -4.66081 | 0.75617 | -12.77371 | -9.65915 | 0.76323 | -12.04786 | -9.19528 | 0.78603 | -11.87924 | -9.33739 | 0.74773 | -12.25909 | -9.16649 | 0.75406 | -12.29212 | -9.26902 | 0.6734 | -9.95721 | -6.70516 | 0.7596 | -12.10764 | -9.19694
304.90017 | 0.77726 | -11.76824 | -9.14692 | 0.67893 | -11.32988 | -7.69214 | 0.65793 | -9.82405 | -6.46352 | 0.73452 | -11.15986 | -8.1971 | 0.76013 | -11.92973 | -9.06818 | 0.76515 | -11.90329 | -9.10784 | 0.67744 | -13.02449 | -8.82332 | 0.71627 | -13.32272 | -9.54261 | 0.75895 | -12.4376 | -9.43955 | 0.54411 | -8.99828 | -4.89605 | 0.05194 | -0.00426 | -0.000221061 | 0.76176 | -12.76084 | -9.72067 | 0.73796 | -12.15662 | -8.97111 | 0.72422 | -11.25381 | -8.15019 | 0.76623 | -12.48221 | -9.56421 | 0.75216 | -12.39484 | -9.32293 | 0.49216 | -9.56769 | -4.70886 | 0.72462 | -13.05744 | -9.4617 | 0.76419 | -12.09211 | -9.24061 | 0.77674 | -11.92969 | -9.26628 | 0.74769 | -12.28364 | -9.1843 | 0.73484 | -12.43389 | -9.13693 | 0.67655 | -9.96226 | -6.73995 | 0.75824 | -12.11248 | -9.1842
305.00014 | 0.76404 | -11.86503 | -9.06533 | 0.6777 | -11.33043 | -7.67866 | 0.63714 | -10.08782 | -6.42734 | 0.72154 | -11.21603 | -8.09283 | 0.74823 | -12.03751 | -9.00681 | 0.74081 | -12.11426 | -8.97434 | 0.69335 | -12.93831 | -8.97075 | 0.74133 | -13.19979 | -9.78546 | 0.76899 | -12.36096 | -9.50548 | 0.54543 | -8.98375 | -4.9 | -0.00823 | -0.00149 | 1.22377e-05 | 0.75874 | -12.69509 | -9.63231 | 0.73784 | -12.1403 | -8.95764 | 0.71097 | -11.48969 | -8.16885 | 0.75605 | -12.57801 | -9.50959 | 0.7518 | -12.39108 | -9.31561 | 0.49001 | -9.52559 | -4.66762 | 0.72308 | -13.06168 | -9.44464 | 0.76492 | -12.10817 | -9.26185 | 0.77299 | -11.99817 | -9.27444 | 0.75701 | -12.17335 | -9.21529 | 0.76057 | -12.22252 | -9.29602 | 0.6535 | -10.41177 | -6.80407 | 0.76968 | -12.01069 | -9.24438
305.1001 | 0.74985 | -12.05481 | -9.03925 | 0.68215 | -11.31177 | -7.71638 | 0.65202 | -9.91421 | -6.46423 | 0.75049 | -11.07049 | -8.30831 | 0.75179 | -12.03676 | -9.04908 | 0.75867 | -11.98731 | -9.09437 | 0.69721 | -12.91137 | -9.00199 | 0.76225 | -13.06162 | -9.95626 | 0.78002 | -12.25253 | -9.55717 | 0.5288 | -9.18359 | -4.85631 | 0.09293 | -0.00444 | -0.000412953 | 0.746 | -12.83238 | -9.57301 | 0.73661 | -12.15709 | -8.95506 | 0.71133 | -11.57588 | -8.23422 | 0.75899 | -12.54194 | -9.51926 | 0.76063 | -12.23298 | -9.30481 | 0.48533 | -9.69988 | -4.70767 | 0.73872 | -12.92717 | -9.5495 | 0.76414 | -12.09001 | -9.23846 | 0.7723 | -11.98198 | -9.2537 | 0.75813 | -12.04681 | -9.13308 | 0.76495 | -12.15536 | -9.29829 | 0.66116 | -10.06711 | -6.65592 | 0.74779 | -12.19608 | -9.12015
305.2 | 0.75214 | -12.03342 | -9.05082 | 0.67039 | -11.42227 | -7.65741 | 0.63658 | -10.11076 | -6.43633 | 0.73785 | -11.13974 | -8.21946 | 0.7598 | -11.96547 | -9.09134 | 0.76824 | -11.88896 | -9.13363 | 0.66817 | -13.08781 | -8.74483 | 0.73846 | -13.20109 | -9.74847 | 0.78769 | -12.18541 | -9.5983 | 0.5388 | -9.05761 | -4.8802 | 0.00244 | -0.00199 | -4.86674e-06 | 0.75813 | -12.68448 | -9.61647 | 0.72213 | -12.27486 | -8.86404 | 0.7046 | -11.13767 | -7.84765 | 0.759 | -12.55332 | -9.52802 | 0.74411 | -12.46071 | -9.27215 | 0.48827 | -9.6185 | -4.6964 | 0.71719 | -13.12103 | -9.41022 | 0.7793 | -11.95512 | -9.31658 | 0.761 | -12.06334 | -9.18023 | 0.74332 | -12.29679 | -9.1405 | 0.73631 | -12.46016 | -9.17451 | 0.68559 | -9.82038 | -6.73278 | 0.7504 | -12.19382 | -9.15024
305.30003 | 0.7433 | -12.12002 | -9.00879 | 0.67876 | -11.35139 | -7.70489 | 0.64211 | -10.03928 | -6.44629 | 0.7433 | -11.11541 | -8.26214 | 0.75365 | -11.97867 | -9.02772 | 0.74224 | -12.12964 | -9.0031 | 0.68296 | -12.98933 | -8.87122 | 0.76433 | -13.04421 | -9.9701 | 0.77551 | -12.29368 | -9.53393 | 0.56819 | -8.52078 | -4.84138 | -0.00223 | 0.00015 | -3.345e-07 | 0.73595 | -12.93933 | -9.52274 | 0.72895 | -12.24837 | -8.9285 | 0.72252 | -11.51323 | -8.31859 | 0.77111 | -12.43004 | -9.58498 | 0.75589 | -12.36444 | -9.34621 | 0.48694 | -9.52451 | -4.63782 | 0.74824 | -12.86045 | -9.62273 | 0.76387 | -12.11159 | -9.2517 | 0.76784 | -12.00734 | -9.21973 | 0.75447 | -12.18947 | -9.19659 | 0.74696 | -12.34691 | -9.22265 | 0.67178 | -10.00671 | -6.72228 | 0.75488 | -12.14932 | -9.17123
305.40024 | 0.75641 | -11.95858 | -9.04565 | 0.68348 | -11.24956 | -7.68883 | 0.64277 | -10.02156 | -6.4416 | 0.73581 | -11.15879 | -8.21073 | 0.7442 | -12.08099 | -8.99067 | 0.76216 | -11.93769 | -9.09837 | 0.69655 | -12.88858 | -8.97749 | 0.76341 | -13.01628 | -9.9368 | 0.76715 | -12.3756 | -9.49398 | 0.55174 | -9.00194 | -4.96672 | 0.00173 | -0.00107 | -1.85321e-06 | 0.7083 | -13.09508 | -9.27523 | 0.74587 | -12.10189 | -9.02646 | 0.71826 | -11.50385 | -8.26277 | 0.77513 | -12.35024 | -9.57301 | 0.75043 | -12.44027 | -9.33554 | 0.48848 | -9.58667 | -4.68288 | 0.76053 | -12.70717 | -9.66425 | 0.77017 | -12.04277 | -9.27499 | 0.77245 | -12.02994 | -9.29251 | 0.75308 | -12.22622 | -9.20732 | 0.75667 | -12.28134 | -9.29288 | 0.68245 | -9.96897 | -6.80335 | 0.75963 | -12.12626 | -9.2115
305.50014 | 0.75383 | -12.03997 | -9.07607 | 0.67589 | -11.36168 | -7.67924 | 0.65268 | -9.85091 | -6.42954 | 0.74129 | -11.04666 | -8.18877 | 0.7368 | -12.13141 | -8.93837 | 0.75158 | -12.03475 | -9.04504 | 0.66511 | -13.03965 | -8.67285 | 0.76341 | -13.04121 | -9.95582 | 0.77065 | -12.30214 | -9.48062 | 0.5557 | -8.86111 | -4.92412 | -0.0136 | -0.00439 | 5.97418e-05 | 0.75886 | -12.77991 | -9.69811 | 0.73053 | -12.2203 | -8.92731 | 0.72466 | -11.47767 | -8.31745 | 0.77144 | -12.43841 | -9.59554 | 0.74108 | -12.50731 | -9.26896 | 0.48514 | -9.63401 | -4.67388 | 0.73144 | -12.95932 | -9.47896 | 0.76811 | -12.06346 | -9.26613 | 0.75722 | -12.14911 | -9.1996 | 0.73723 | -12.33406 | -9.09307 | 0.75997 | -12.10894 | -9.20237 | 0.70358 | -9.63583 | -6.77961 | 0.77166 | -11.96437 | -9.23241
305.6001 | 0.73428 | -12.18867 | -8.9499 | 0.68658 | -11.18578 | -7.6799 | 0.65204 | -9.8991 | -6.45462 | 0.75243 | -11.03716 | -8.30465 | 0.75837 | -11.95629 | -9.06733 | 0.75257 | -12.04851 | -9.06734 | 0.72168 | -12.62611 | -9.112 | 0.72944 | -13.23253 | -9.65237 | 0.78455 | -12.20717 | -9.57715 | 0.53899 | -9.10107 | -4.9054 | 0.0631 | -0.00615 | -0.000388077 | 0.72555 | -12.99849 | -9.43103 | 0.72555 | -12.26306 | -8.89748 | 0.72367 | -11.46567 | -8.29731 | 0.76606 | -12.45657 | -9.54243 | 0.75642 | -12.33316 | -9.32909 | 0.48523 | -9.61276 | -4.66437 | 0.74992 | -12.83328 | -9.62396 | 0.76701 | -12.09133 | -9.27412 | 0.77325 | -12.01254 | -9.2887 | 0.74842 | -12.20199 | -9.13216 | 0.7451 | -12.35056 | -9.20239 | 0.68452 | -9.75468 | -6.67724 | 0.76317 | -12.08241 | -9.22096
305.70014 | 0.72061 | -12.25791 | -8.83316 | 0.67171 | -11.39291 | -7.65279 | 0.64399 | -9.96889 | -6.41983 | 0.74209 | -11.12111 | -8.25289 | 0.74479 | -12.06411 | -8.98523 | 0.7523 | -12.02851 | -9.04904 | 0.65229 | -13.12829 | -8.5634 | 0.74215 | -13.15918 | -9.76611 | 0.76352 | -12.41316 | -9.47764 | 0.52973 | -9.28422 | -4.91817 | 0.01597 | -0.00249 | -3.97279e-05 | 0.73214 | -12.96786 | -9.49434 | 0.72447 | -12.27141 | -8.89032 | 0.74384 | -11.18986 | -8.32345 | 0.7604 | -12.56143 | -9.55165 | 0.75011 | -12.43731 | -9.32935 | 0.49183 | -9.24874 | -4.54883 | 0.72207 | -13.06363 | -9.43286 | 0.77579 | -11.97783 | -9.29223 | 0.77805 | -11.96299 | -9.30784 | 0.74536 | -12.26336 | -9.14061 | 0.76565 | -12.17395 | -9.32095 | 0.67604 | -9.97378 | -6.74264 | 0.75979 | -12.12677 | -9.2138
305.80007 | 0.73908 | -12.12252 | -8.95952 | 0.69597 | -11.15791 | -7.76557 | 0.65005 | -9.88225 | -6.42393 | 0.74089 | -11.08633 | -8.21379 | 0.75817 | -11.95819 | -9.06634 | 0.75435 | -12.02222 | -9.06897 | 0.66605 | -13.07663 | -8.70962 | 0.74419 | -13.16791 | -9.79948 | 0.7378 | -12.59419 | -9.29196 | 0.54045 | -9.19897 | -4.97156 | -0.0289 | -0.00038125 | 1.10196e-05 | 0.75071 | -12.84401 | -9.64215 | 0.75235 | -11.92216 | -8.96967 | 0.71041 | -11.52954 | -8.19074 | 0.7555 | -12.54401 | -9.47696 | 0.76267 | -12.28657 | -9.37066 | 0.46991 | -9.64384 | -4.53174 | 0.74451 | -12.89355 | -9.59935 | 0.75739 | -12.12363 | -9.18235 | 0.78234 | -11.89269 | -9.30413 | 0.75992 | -12.1537 | -9.23578 | 0.75664 | -12.24101 | -9.26208 | 0.69172 | -10.14802 | -7.01956 | 0.77144 | -11.93936 | -9.2105
305.9001 | 0.74218 | -12.06912 | -8.95746 | 0.67832 | -11.32324 | -7.68079 | 0.64715 | -9.93673 | -6.43057 | 0.75636 | -10.92772 | -8.26534 | 0.75366 | -11.98121 | -9.02981 | 0.74522 | -12.09524 | -9.01364 | 0.67876 | -13.01501 | -8.83403 | 0.77169 | -12.96976 | -10.00869 | 0.73607 | -12.56409 | -9.24804 | 0.55235 | -8.9645 | -4.95151 | 0.0179 | -0.00241 | -4.30671e-05 | 0.72832 | -12.99487 | -9.4644 | 0.72235 | -12.29095 | -8.87836 | 0.72939 | -11.30945 | -8.24903 | 0.75386 | -12.56533 | -9.47244 | 0.76119 | -12.30249 | -9.36449 | 0.47989 | -9.52715 | -4.57196 | 0.75316 | -12.81157 | -9.64915 | 0.75897 | -12.11558 | -9.19536 | 0.7532 | -12.14906 | -9.15062 | 0.74057 | -12.28747 | -9.09972 | 0.75312 | -12.24298 | -9.22039 | 0.68527 | -10.04586 | -6.88412 | 0.76215 | -12.09861 | -9.22098
306.00017 | 0.72237 | -12.23512 | -8.83833 | 0.68674 | -11.26874 | -7.73865 | 0.64586 | -9.94739 | -6.42463 | 0.74636 | -11.06841 | -8.26104 | 0.74159 | -12.10808 | -8.97922 | 0.74213 | -12.11176 | -8.98851 | 0.69569 | -12.90312 | -8.97654 | 0.74308 | -13.17898 | -9.79309 | 0.75902 | -12.43495 | -9.43834 | 0.55785 | -9.03902 | -5.04246 | 0.02766 | -5e-05 | -1.38285e-06 | 0.71939 | -13.03716 | -9.37873 | 0.72245 | -12.29043 | -8.87928 | 0.73411 | -11.19407 | -8.21768 | 0.77186 | -12.40338 | -9.57365 | 0.74251 | -12.47036 | -9.25934 | 0.48877 | -9.42701 | -4.60764 | 0.7481 | -12.72162 | -9.517 | 0.76766 | -12.03775 | -9.2409 | 0.76971 | -12.01699 | -9.2496 | 0.7567 | -12.15924 | -9.20085 | 0.7516 | -12.26358 | -9.21731 | 0.66335 | -10.08924 | -6.69266 | 0.76069 | -12.10004 | -9.20438
306.10014 | 0.74407 | -12.11296 | -9.01289 | 0.66105 | -11.47947 | -7.58856 | 0.64236 | -10.00133 | -6.42442 | 0.74571 | -11.06136 | -8.24857 | 0.75235 | -11.99274 | -9.02268 | 0.75334 | -12.0069 | -9.04523 | 0.69972 | -12.89546 | -9.02326 | 0.74714 | -13.15317 | -9.82727 | 0.75864 | -12.45274 | -9.44719 | 0.55988 | -8.99766 | -5.03763 | 0.04233 | -0.00232 | -9.84126e-05 | 0.74355 | -12.86871 | -9.56849 | 0.74742 | -12.02853 | -8.99041 | 0.73275 | -11.24512 | -8.23982 | 0.76266 | -12.52227 | -9.55023 | 0.75032 | -12.39943 | -9.30353 | 0.46159 | -9.95821 | -4.59666 | 0.74927 | -12.84457 | -9.62405 | 0.75635 | -12.18568 | -9.21666 | 0.76803 | -12.02129 | -9.23269 | 0.75328 | -12.21224 | -9.19918 | 0.76311 | -12.20081 | -9.31052 | 0.72593 | -9.41474 | -6.83443 | 0.7409 | -12.27721 | -9.09622
306.20021 | 0.73845 | -12.15622 | -8.97675 | 0.68686 | -11.24669 | -7.72487 | 0.65171 | -9.88076 | -6.43937 | 0.75838 | -10.87306 | -8.2459 | 0.77461 | -11.81183 | -9.14959 | 0.76027 | -11.97577 | -9.10478 | 0.68855 | -12.96452 | -8.92672 | 0.75455 | -13.09726 | -9.88257 | 0.76776 | -12.36945 | -9.49673 | 0.57569 | -8.70097 | -5.00903 | -0.00685 | 0.00148 | -1.01038e-05 | 0.72336 | -13.00921 | -9.41033 | 0.73801 | -12.15706 | -8.972 | 0.73703 | -11.16543 | -8.2292 | 0.76372 | -12.51107 | -9.55492 | 0.75776 | -12.32783 | -9.34157 | 0.44941 | -10.16708 | -4.56919 | 0.74791 | -12.87239 | -9.62736 | 0.75495 | -12.1662 | -9.18492 | 0.77611 | -11.96301 | -9.28463 | 0.75481 | -12.17763 | -9.1918 | 0.75059 | -12.24004 | -9.1873 | 0.73694 | -9.33277 | -6.87771 | 0.75993 | -12.11469 | -9.20633
306.30021 | 0.76266 | -11.94342 | -9.10873 | 0.65993 | -11.50482 | -7.59241 | 0.64218 | -9.98827 | -6.41426 | 0.74602 | -11.03528 | -8.23255 | 0.75213 | -12.00515 | -9.02947 | 0.76103 | -11.93182 | -9.08048 | 0.68917 | -12.92834 | -8.90987 | 0.7145 | -13.32512 | -9.52076 | 0.74882 | -12.5124 | -9.36952 | 0.5457 | -9.24464 | -5.04478 | 0.03841 | -0.00073125 | -2.80844e-05 | 0.76805 | -12.71771 | -9.76778 | 0.7471 | -12.06553 | -9.01419 | 0.719 | -11.32544 | -8.14293 | 0.74948 | -12.63142 | -9.46706 | 0.73337 | -12.5471 | -9.20172 | 0.46458 | -9.79065 | -4.54849 | 0.75163 | -12.83024 | -9.64365 | 0.77241 | -11.97607 | -9.25048 | 0.79015 | -11.80121 | -9.32475 | 0.75384 | -12.19761 | -9.1951 | 0.74733 | -12.28524 | -9.18114 | 0.71248 | -9.77357 | -6.96348 | 0.75613 | -12.16234 | -9.19631
306.40007 | 0.76254 | -11.84031 | -9.0287 | 0.68582 | -11.25843 | -7.72127 | 0.62717 | -10.20291 | -6.39894 | 0.75965 | -10.82727 | -8.22496 | 0.76681 | -11.80531 | -9.05242 | 0.74745 | -12.06349 | -9.01685 | 0.67964 | -13.00074 | -8.83581 | 0.71297 | -13.30888 | -9.48886 | 0.75479 | -12.47067 | -9.41271 | 0.57134 | -8.69469 | -4.96761 | 0.00561 | -0.00249 | -1.39874e-05 | 0.7688 | -12.69103 | -9.75687 | 0.73639 | -12.15026 | -8.94729 | 0.72803 | -11.27804 | -8.21072 | 0.76582 | -12.48321 | -9.55993 | 0.75991 | -12.29919 | -9.34622 | 0.44479 | -10.08431 | -4.48544 | 0.73951 | -12.92839 | -9.56072 | 0.76226 | -12.10233 | -9.22516 | 0.76501 | -12.07128 | -9.23461 | 0.73376 | -12.36914 | -9.07593 | 0.74955 | -12.25539 | -9.18607 | 0.67435 | -9.97275 | -6.72511 | 0.76765 | -12.04875 | -9.24921
306.50024 | 0.7468 | -12.03953 | -8.99107 | 0.66188 | -11.49734 | -7.60982 | 0.64205 | -10.01718 | -6.43155 | 0.74652 | -11.01714 | -8.2245 | 0.76139 | -11.92287 | -9.07798 | 0.76534 | -11.91311 | -9.11758 | 0.68228 | -12.95655 | -8.84005 | 0.73447 | -13.20444 | -9.6983 | 0.76935 | -12.27032 | -9.44022 | 0.59513 | -8.39134 | -4.99397 | 0.00938 | 0.00045625 | 4.2778e-06 | 0.75729 | -12.79998 | -9.6933 | 0.72886 | -12.19384 | -8.8876 | 0.70298 | -11.54303 | -8.11454 | 0.75694 | -12.56195 | -9.50868 | 0.75143 | -12.39097 | -9.31098 | 0.46071 | -9.69816 | -4.46805 | 0.76504 | -12.64774 | -9.676 | 0.77124 | -12.02746 | -9.27605 | 0.77133 | -11.96366 | -9.22794 | 0.76191 | -12.06589 | -9.19316 | 0.75932 | -12.09666 | -9.18525 | 0.69613 | -9.84429 | -6.85293 | 0.7687 | -12.03991 | -9.2551
306.60003 | 0.71564 | -12.29094 | -8.79587 | 0.67415 | -11.37797 | -7.67046 | 0.64346 | -9.9842 | -6.42448 | 0.73839 | -10.96009 | -8.09286 | 0.75373 | -11.95956 | -9.01433 | 0.75283 | -12.00788 | -9.03985 | 0.71949 | -12.57649 | -9.04869 | 0.73342 | -13.19828 | -9.67984 | 0.75495 | -12.47156 | -9.41535 | 0.5751 | -8.77914 | -5.04887 | -0.14446 | 0.0013 | -0.000187802 | 0.76049 | -12.70497 | -9.66197 | 0.73302 | -12.10009 | -8.86956 | 0.74108 | -11.23331 | -8.32484 | 0.76237 | -12.51474 | -9.54085 | 0.76335 | -12.27286 | -9.36844 | 0.46488 | -9.7215 | -4.51933 | 0.73389 | -12.92206 | -9.48333 | 0.76754 | -12.0214 | -9.22688 | 0.7571 | -12.10174 | -9.16224 | 0.75476 | -12.17727 | -9.19089 | 0.73911 | -12.34035 | -9.12083 | 0.67724 | -10.0293 | -6.79221 | 0.76135 | -12.08397 | -9.20007
306.70017 | 0.7253 | -12.23776 | -8.87611 | 0.67315 | -11.37252 | -7.65542 | 0.62804 | -10.15214 | -6.37592 | 0.75013 | -10.98166 | -8.23764 | 0.75372 | -11.96366 | -9.01721 | 0.75857 | -11.96339 | -9.07507 | 0.69691 | -12.89627 | -8.98757 | 0.75103 | -13.09084 | -9.83162 | 0.7609 | -12.42792 | -9.45639 | 0.54827 | -9.2116 | -5.05042 | 0.03266 | -0.00243 | -7.91884e-05 | 0.76351 | -12.69326 | -9.69138 | 0.72108 | -12.29271 | -8.86396 | 0.75357 | -11.01177 | -8.29818 | 0.7613 | -12.51745 | -9.52958 | 0.74024 | -12.48106 | -9.23893 | 0.47015 | -9.5846 | -4.50621 | 0.75358 | -12.78094 | -9.6315 | 0.76067 | -12.11768 | -9.21749 | 0.77723 | -11.97032 | -9.30363 | 0.75349 | -12.20994 | -9.20006 | 0.7577 | -12.20943 | -9.25113 | 0.68952 | -9.80078 | -6.75782 | 0.73638 | -12.26801 | -9.03391
306.8 | 0.73678 | -12.14905 | -8.95114 | 0.67422 | -11.39543 | -7.68303 | 0.65002 | -9.88949 | -6.42833 | 0.74945 | -11.00831 | -8.25014 | 0.76136 | -11.86908 | -9.03663 | 0.76864 | -11.87407 | -9.12687 | 0.69074 | -12.9208 | -8.9249 | 0.74861 | -13.11248 | -9.81617 | 0.74459 | -12.52553 | -9.32642 | 0.58039 | -8.78118 | -5.09654 | 0.01518 | -0.00236 | -3.57749e-05 | 0.75498 | -12.80145 | -9.66483 | 0.74774 | -12.0317 | -8.99655 | 0.72171 | -11.28133 | -8.14183 | 0.76209 | -12.50026 | -9.52635 | 0.74961 | -12.39593 | -9.29208 | 0.48449 | -9.29994 | -4.50577 | 0.75207 | -12.81908 | -9.64087 | 0.76899 | -11.99178 | -9.22154 | 0.7756 | -11.9759 | -9.28856 | 0.76187 | -12.11483 | -9.22998 | 0.7524 | -12.18618 | -9.16891 | 0.68988 | -10.03559 | -6.92334 | 0.77028 | -11.97811 | -9.22653
306.9 | 0.74189 | -12.10801 | -8.98281 | 0.68607 | -11.12513 | -7.63265 | 0.64497 | -9.95663 | -6.42177 | 0.74699 | -10.97392 | -8.19742 | 0.74926 | -12.02714 | -9.01151 | 0.75693 | -11.96937 | -9.05998 | 0.67449 | -13.02395 | -8.78448 | 0.73326 | -13.20492 | -9.68263 | 0.76262 | -12.38376 | -9.4441 | 0.58869 | -8.83188 | -5.19928 | 0.01925 | -0.00236 | -4.53602e-05 | 0.76371 | -12.71024 | -9.70697 | 0.74651 | -12.06551 | -9.00697 | 0.72219 | -11.34187 | -8.19098 | 0.76383 | -12.49493 | -9.54399 | 0.75445 | -12.34757 | -9.31568 | 0.46576 | -9.80415 | -4.56641 | 0.74974 | -12.81781 | -9.61 | 0.7785 | -11.87664 | -9.24599 | 0.77794 | -11.96308 | -9.30655 | 0.75315 | -12.20521 | -9.1924 | 0.76028 | -12.13951 | -9.22939 | 0.73575 | -9.35715 | -6.8845 | 0.75629 | -12.13669 | -9.17882
307.00017 | 0.75189 | -12.02288 | -9.03987 | 0.68611 | -11.2823 | -7.74087 | 0.63866 | -10.03339 | -6.40794 | 0.75948 | -10.91683 | -8.29106 | 0.75633 | -11.96468 | -9.04927 | 0.75635 | -11.96538 | -9.04998 | 0.72175 | -12.34806 | -8.9122 | 0.75109 | -13.07874 | -9.82328 | 0.75376 | -12.41417 | -9.35731 | 0.57704 | -9.31187 | -5.37336 | 0.02769 | -0.00198 | -5.48588e-05 | 0.73881 | -12.88756 | -9.52151 | 0.72992 | -12.21546 | -8.91626 | 0.72225 | -11.32182 | -8.17713 | 0.75116 | -12.59022 | -9.45731 | 0.7596 | -12.31498 | -9.35441 | 0.46237 | -9.87019 | -4.56369 | 0.76277 | -12.70779 | -9.6931 | 0.7667 | -12.05004 | -9.23878 | 0.77694 | -11.94114 | -9.27758 | 0.75249 | -12.19839 | -9.17918 | 0.75168 | -12.2102 | -9.17813 | 0.70898 | -9.7651 | -6.92321 | 0.75025 | -12.18612 | -9.14265
307.10014 | 0.77452 | -11.79897 | -9.13851 | 0.67838 | -11.35763 | -7.70479 | 0.63714 | -10.035 | -6.39372 | 0.7418 | -11.00495 | -8.16352 | 0.76358 | -11.8628 | -9.05816 | 0.76125 | -11.92504 | -9.07798 | 0.71686 | -12.7344 | -9.12878 | 0.7262 | -13.22324 | -9.60272 | 0.76099 | -12.37771 | -9.41925 | 0.55761 | -9.40638 | -5.2451 | 0.06865 | -0.00113 | -7.76592e-05 | 0.75478 | -12.78811 | -9.65224 | 0.7191 | -12.27285 | -8.82536 | 0.73021 | -11.24213 | -8.20917 | 0.74922 | -12.60721 | -9.44561 | 0.77213 | -12.11689 | -9.35581 | 0.46471 | -9.84561 | -4.57537 | 0.73599 | -12.95718 | -9.53639 | 0.76488 | -12.06036 | -9.22473 | 0.76451 | -12.02327 | -9.19187 | 0.75849 | -12.13173 | -9.20175 | 0.75025 | -12.22836 | -9.17432 | 0.70855 | -9.60637 | -6.80657 | 0.78097 | -11.86219 | -9.26397
307.20021 | 0.72592 | -12.22129 | -8.87172 | 0.67666 | -11.35066 | -7.68057 | 0.64581 | -9.93252 | -6.41453 | 0.74169 | -11.09459 | -8.2287 | 0.75945 | -11.79417 | -8.95711 | 0.75771 | -11.95786 | -9.06056 | 0.66695 | -12.97861 | -8.65612 | 0.72351 | -13.25911 | -9.59315 | 0.73624 | -12.59058 | -9.26969 | 0.58784 | -9.05469 | -5.32274 | -0.01639 | 0.00254 | -4.16997e-05 | 0.74437 | -12.8622 | -9.5742 | 0.72371 | -12.26987 | -8.87986 | 0.71164 | -11.46778 | -8.16097 | 0.75086 | -12.56799 | -9.43679 | 0.75938 | -12.27233 | -9.3193 | 0.49016 | -9.36504 | -4.59037 | 0.74498 | -12.87187 | -9.58931 | 0.77154 | -12.01267 | -9.26827 | 0.75856 | -12.10477 | -9.18218 | 0.75316 | -12.16168 | -9.15964 | 0.76288 | -12.11244 | -9.2403 | 0.73164 | -9.39856 | -6.87639 | 0.75417 | -12.13156 | -9.14921
307.30021 | 0.74705 | -12.07724 | -9.0223 | 0.67967 | -11.33511 | -7.70411 | 0.64167 | -9.98082 | -6.40441 | 0.75135 | -10.96521 | -8.23875 | 0.75436 | -11.95538 | -9.01864 | 0.75029 | -12.03429 | -9.02919 | 0.70501 | -12.81403 | -9.03398 | 0.74252 | -13.16118 | -9.77246 | 0.77435 | -12.29474 | -9.52039 | 0.57329 | -9.21634 | -5.28362 | 0.03381 | 0.0002875 | 9.71951e-06 | 0.74309 | -12.81249 | -9.52086 | 0.74119 | -12.11523 | -8.97966 | 0.72782 | -11.36129 | -8.26895 | 0.77101 | -12.37274 | -9.53954 | 0.75412 | -12.36509 | -9.32478 | 0.49172 | -9.35435 | -4.5997 | 0.74435 | -12.84635 | -9.56222 | 0.76759 | -12.02839 | -9.23287 | 0.77189 | -11.99736 | -9.26061 | 0.73862 | -12.32291 | -9.10195 | 0.74482 | -12.26541 | -9.13548 | 0.68705 | -9.83124 | -6.75454 | 0.7655 | -11.98632 | -9.17559
307.4 | 0.74313 | -12.03818 | -8.94587 | 0.67929 | -11.30068 | -7.67639 | 0.64358 | -9.97945 | -6.42253 | 0.73925 | -11.09733 | -8.20369 | 0.76204 | -11.89919 | -9.06767 | 0.75903 | -11.89813 | -9.03106 | 0.70459 | -12.82174 | -9.03407 | 0.76001 | -13.0227 | -9.89742 | 0.75606 | -12.45907 | -9.41977 | 0.58856 | -8.99569 | -5.29447 | 0.05369 | -0.00447 | -0.000240249 | 0.73512 | -12.91574 | -9.49464 | 0.74332 | -12.08564 | -8.98351 | 0.73306 | -11.2616 | -8.25538 | 0.76563 | -12.46235 | -9.5415 | 0.7618 | -12.27335 | -9.34979 | 0.4745 | -9.74372 | -4.62337 | 0.76163 | -12.73001 | -9.69552 | 0.76201 | -12.05149 | -9.18331 | 0.7863 | -11.84161 | -9.31104 | 0.73884 | -12.32018 | -9.10268 | 0.75284 | -12.21778 | -9.19803 | 0.66824 | -10.37711 | -6.9344 | 0.75602 | -12.10774 | -9.15365
307.5001 | 0.72164 | -12.21744 | -8.81664 | 0.66977 | -11.38266 | -7.6238 | 0.63606 | -10.06466 | -6.40169 | 0.74337 | -11.06316 | -8.22405 | 0.74616 | -12.05423 | -8.99438 | 0.75166 | -12.00357 | -9.02255 | 0.68081 | -12.95389 | -8.81912 | 0.77116 | -12.96219 | -9.99589 | 0.76415 | -12.34431 | -9.43291 | 0.59487 | -8.86945 | -5.27614 | -0.00551 | -0.0027 | 1.48824e-05 | 0.76784 | -12.65639 | -9.71802 | 0.7385 | -12.13817 | -8.96398 | 0.72646 | -11.39174 | -8.27563 | 0.77537 | -12.3376 | -9.56616 | 0.74691 | -12.43795 | -9.29008 | 0.47084 | -9.76642 | -4.59843 | 0.76405 | -12.65647 | -9.67016 | 0.76391 | -12.09475 | -9.23935 | 0.77512 | -11.95785 | -9.2688 | 0.74782 | -12.22964 | -9.14554 | 0.74382 | -12.28316 | -9.13643 | 0.70162 | -9.91244 | -6.95478 | 0.73937 | -12.26099 | -9.06545
307.60017 | 0.75111 | -11.98923 | -9.00524 | 0.66975 | -11.3936 | -7.63084 | 0.65223 | -9.86567 | -6.43469 | 0.74767 | -10.84726 | -8.11014 | 0.75919 | -11.91891 | -9.04873 | 0.75386 | -12.00945 | -9.05341 | 0.67068 | -13.04156 | -8.74666 | 0.7423 | -13.14733 | -9.75926 | 0.76984 | -12.2746 | -9.44949 | 0.58542 | -8.97176 | -5.25221 | 0.01782 | -0.00341 | -6.08244e-05 | 0.73012 | -12.94932 | -9.45457 | 0.73901 | -12.12461 | -8.96022 | 0.70886 | -11.53701 | -8.17816 | 0.7509 | -12.58054 | -9.44678 | 0.74895 | -12.37925 | -9.27145 | 0.46063 | -9.9994 | -4.60604 | 0.73827 | -12.90821 | -9.52969 | 0.77366 | -11.95284 | -9.2474 | 0.7716 | -12.01454 | -9.27045 | 0.73989 | -12.31629 | -9.11264 | 0.75143 | -12.19928 | -9.16691 | 0.68 | -9.95427 | -6.76886 | 0.75504 | -12.14035 | -9.16645
307.70007 | 0.74303 | -12.10999 | -8.99808 | 0.67116 | -11.40083 | -7.65175 | 0.64916 | -9.92714 | -6.44428 | 0.72836 | -11.16569 | -8.13264 | 0.73632 | -12.12858 | -8.93048 | 0.7633 | -11.859 | -9.05197 | 0.68844 | -12.94756 | -8.91361 | 0.74022 | -13.13207 | -9.72061 | 0.75767 | -12.41105 | -9.40343 | 0.58099 | -9.06129 | -5.26456 | -0.000408 | 0.0007875 | -3.213e-07 | 0.74613 | -12.8588 | -9.59435 | 0.73877 | -12.14774 | -8.9744 | 0.72199 | -11.47102 | -8.28201 | 0.77864 | -12.29073 | -9.57008 | 0.7606 | -12.31017 | -9.36317 | 0.47524 | -9.78066 | -4.64819 | 0.75414 | -12.73951 | -9.60731 | 0.76297 | -12.10244 | -9.23386 | 0.76388 | -12.07639 | -9.22492 | 0.74754 | -12.24022 | -9.15009 | 0.74343 | -12.26684 | -9.11952 | 0.6771 | -10.15281 | -6.8745 | 0.77512 | -11.87633 | -9.20553
307.80007 | 0.75053 | -12.04248 | -9.0383 | 0.68185 | -11.30062 | -7.70528 | 0.64686 | -9.94204 | -6.43112 | 0.74723 | -10.94183 | -8.17603 | 0.74975 | -11.94376 | -8.95482 | 0.75483 | -11.99256 | -9.05239 | 0.69247 | -12.90444 | -8.93591 | 0.73157 | -13.22054 | -9.67175 | 0.75922 | -12.36427 | -9.38721 | 0.56043 | -9.39893 | -5.26742 | 0.08963 | -0.00418 | -0.000374753 | 0.73651 | -12.89678 | -9.49862 | 0.72856 | -12.23075 | -8.91087 | 0.72525 | -11.43248 | -8.2914 | 0.77109 | -12.41984 | -9.57682 | 0.74855 | -12.38795 | -9.27301 | 0.47556 | -9.71316 | -4.61923 | 0.74229 | -12.88448 | -9.56405 | 0.7802 | -11.88455 | -9.27228 | 0.76941 | -12.02091 | -9.249 | 0.7657 | -11.98508 | -9.17704 | 0.75422 | -12.15594 | -9.1683 | 0.68579 | -10.00457 | -6.86099 | 0.74775 | -12.19531 | -9.11904
307.90021 | 0.74286 | -12.09222 | -8.98286 | 0.69058 | -11.1701 | -7.71384 | 0.64527 | -9.96781 | -6.43189 | 0.75768 | -10.89563 | -8.25545 | 0.73958 | -12.11109 | -8.95717 | 0.76164 | -11.92567 | -9.08304 | 0.70627 | -12.81613 | -9.05162 | 0.73048 | -13.19473 | -9.63854 | 0.77805 | -12.25958 | -9.53859 | 0.59588 | -8.80001 | -5.24374 | -0.00361 | 0.0015 | -5.4105e-06 | 0.73958 | -12.90085 | -9.54117 | 0.73363 | -12.18346 | -8.93812 | 0.71847 | -11.53403 | -8.2869 | 0.74329 | -12.65797 | -9.40852 | 0.76274 | -12.30366 | -9.38449 | 0.47633 | -9.69908 | -4.61995 | 0.74078 | -12.8941 | -9.55167 | 0.75731 | -12.14424 | -9.19696 | 0.78429 | -11.87206 | -9.31119 | 0.74125 | -12.2907 | -9.11048 | 0.73755 | -12.37516 | -9.12735 | 0.67571 | -10.11541 | -6.83506 | 0.75052 | -12.17508 | -9.13768
308.00014 | 0.7509 | -12.03946 | -9.04043 | 0.67585 | -11.35236 | -7.67244 | 0.63481 | -10.07201 | -6.3938 | 0.76091 | -10.83996 | -8.24825 | 0.74586 | -12.04534 | -8.98412 | 0.75586 | -11.96457 | -9.0435 | 0.67506 | -13.00816 | -8.78123 | 0.73711 | -13.19808 | -9.72848 | 0.75821 | -12.42305 | -9.41929 | 0.58164 | -9.00296 | -5.23647 | 0.00305 | 0.00196 | 5.96069e-06 | 0.74179 | -12.87331 | -9.5493 | 0.73768 | -12.13363 | -8.95079 | 0.72364 | -11.47057 | -8.30059 | 0.76669 | -12.4433 | -9.54017 | 0.76898 | -12.17642 | -9.3634 | 0.48327 | -9.51287 | -4.59727 | 0.73654 | -12.88327 | -9.48905 | 0.77424 | -11.93679 | -9.242 | 0.77832 | -11.93924 | -9.29258 | 0.75587 | -12.14676 | -9.18131 | 0.74592 | -12.27709 | -9.15779 | 0.72233 | -9.49245 | -6.8567 | 0.76422 | -12.05081 | -9.20949
308.10021 | 0.74297 | -12.1042 | -8.99307 | 0.66617 | -11.45086 | -7.62824 | 0.63892 | -10.07182 | -6.43504 | 0.7393 | -11.11591 | -8.21805 | 0.75697 | -11.96249 | -9.05527 | 0.76274 | -11.89506 | -9.0728 | 0.68393 | -12.96208 | -8.86514 | 0.75136 | -13.07616 | -9.82487 | 0.74507 | -12.51374 | -9.32365 | 0.57734 | -8.97493 | -5.18155 | 0.02756 | -0.0056 | -0.000154308 | 0.7266 | -12.96601 | -9.4211 | 0.74206 | -12.11375 | -8.98915 | 0.72415 | -11.51384 | -8.33772 | 0.76404 | -12.45956 | -9.51965 | 0.75739 | -12.30615 | -9.32053 | 0.47135 | -9.82009 | -4.62868 | 0.74604 | -12.87314 | -9.60382 | 0.77882 | -11.88213 | -9.2541 | 0.77658 | -11.9627 | -9.29001 | 0.74518 | -12.27136 | -9.14441 | 0.75615 | -12.14521 | -9.18364 | 0.68689 | -10.09133 | -6.93167 | 0.74697 | -12.23913 | -9.14229
308.20014 | 0.75126 | -12.01466 | -9.02614 | 0.69767 | -11.03876 | -7.70141 | 0.64949 | -9.93537 | -6.45296 | 0.73911 | -11.06288 | -8.17669 | 0.75544 | -11.96284 | -9.03726 | 0.76395 | -11.93658 | -9.11896 | 0.69137 | -12.92609 | -8.93677 | 0.73741 | -13.19654 | -9.7313 | 0.75232 | -12.46213 | -9.37552 | 0.58603 | -8.96464 | -5.25358 | 0.06728 | -0.00386 | -0.000259445 | 0.75282 | -12.80986 | -9.64349 | 0.75434 | -11.94144 | -9.00788 | 0.73219 | -11.41756 | -8.35977 | 0.76343 | -12.49369 | -9.53811 | 0.76708 | -12.16869 | -9.33436 | 0.49039 | -9.49338 | -4.65541 | 0.74286 | -12.87402 | -9.56365 | 0.76599 | -11.95737 | -9.15925 | 0.791 | -11.79664 | -9.3312 | 0.76348 | -12.09122 | -9.23134 | 0.75241 | -12.1878 | -9.17019 | 0.69978 | -9.89217 | -6.92234 | 0.77117 | -11.9881 | -9.24484
308.30003 | 0.74284 | -12.11295 | -8.99792 | 0.68257 | -11.27944 | -7.69899 | 0.65729 | -9.84659 | -6.47208 | 0.7473 | -11.01579 | -8.2321 | 0.75528 | -11.95831 | -9.03186 | 0.76835 | -11.84837 | -9.10365 | 0.65475 | -13.03807 | -8.53665 | 0.71721 | -13.28851 | -9.53069 | 0.7706 | -12.33671 | -9.50662 | 0.58197 | -8.94082 | -5.20329 | -0.00185 | -0.00172 | 3.17109e-06 | 0.7261 | -12.96881 | -9.41662 | 0.75384 | -11.87587 | -8.95249 | 0.7272 | -11.46832 | -8.33973 | 0.76628 | -12.42909 | -9.52415 | 0.74917 | -12.38434 | -9.27803 | 0.49519 | -9.38621 | -4.64794 | 0.74761 | -12.73371 | -9.5199 | 0.74689 | -12.22397 | -9.13001 | 0.76855 | -12.03416 | -9.24886 | 0.75235 | -12.17566 | -9.16037 | 0.75723 | -12.08761 | -9.15305 | 0.69747 | -9.94742 | -6.93806 | 0.76991 | -12.01367 | -9.24947
308.40003 | 0.75065 | -12.03874 | -9.03694 | 0.67092 | -11.41361 | -7.65767 | 0.65319 | -9.93421 | -6.4889 | 0.75162 | -10.93687 | -8.22036 | 0.75438 | -11.96954 | -9.02964 | 0.76281 | -11.92807 | -9.09885 | 0.67234 | -13.05086 | -8.77466 | 0.73598 | -13.16473 | -9.68891 | 0.75086 | -12.49925 | -9.38515 | 0.56982 | -9.27466 | -5.28492 | 0.00311 | -0.00117 | -3.63014e-06 | 0.74694 | -12.82648 | -9.58056 | 0.72953 | -12.21741 | -8.91296 | 0.72127 | -11.53255 | -8.31812 | 0.75956 | -12.53309 | -9.51959 | 0.74857 | -12.39603 | -9.27929 | 0.49736 | -9.33429 | -4.64251 | 0.7471 | -12.82535 | -9.58181 | 0.75926 | -12.10014 | -9.18713 | 0.78109 | -11.93826 | -9.32489 | 0.76307 | -12.07968 | -9.21761 | 0.76259 | -12.05034 | -9.18949 | 0.67564 | -10.04936 | -6.78977 | 0.75981 | -12.10114 | -9.19454
308.50017 | 0.7427 | -12.10694 | -8.99179 | 0.67768 | -11.31453 | -7.66766 | 0.79847 | -12.03281 | -9.60785 | 0.76016 | -10.87338 | -8.26546 | 0.74388 | -12.05494 | -8.96741 | 0.75816 | -11.96463 | -9.07113 | 0.67885 | -12.97864 | -8.81056 | 0.75409 | -13.07994 | -9.86344 | 0.77005 | -12.32169 | -9.48828 | 0.57581 | -8.92659 | -5.14 | 0.02441 | -0.00347 | -8.48352e-05 | 0.74107 | -12.88258 | -9.54692 | 0.75516 | -11.92399 | -9.00455 | 0.7372 | -11.34366 | -8.36259 | 0.75833 | -12.50751 | -9.48482 | 0.76194 | -12.28304 | -9.35891 | 0.49744 | -9.36751 | -4.65981 | 0.74861 | -12.80831 | -9.58837 | 0.75827 | -12.11526 | -9.18664 | 0.77355 | -11.96994 | -9.25941 | 0.74509 | -12.26721 | -9.14011 | 0.75661 | -12.1465 | -9.19011 | 0.71196 | -9.67074 | -6.88519 | 0.7531 | -12.17118 | -9.16614
308.60014 | 0.753 | -12.01263 | -9.04556 | 0.67743 | -11.34389 | -7.68468 | 0.78678 | -12.02239 | -9.45894 | 0.74864 | -10.98536 | -8.22407 | 0.74797 | -12.01048 | -8.98346 | 0.74116 | -12.11764 | -8.98114 | 0.666 | -13.05398 | -8.69391 | 0.74259 | -13.14454 | -9.76102 | 0.76648 | -12.36725 | -9.47929 | 0.5716 | -9.10196 | -5.20266 | 0.00041 | -0.00275 | -1.1275e-06 | 0.73586 | -12.81818 | -9.43236 | 0.72197 | -12.26646 | -8.85604 | 0.73702 | -11.34693 | -8.36288 | 0.76115 | -12.48904 | -9.50599 | 0.74741 | -12.41451 | -9.27869 | 0.48405 | -9.61429 | -4.65381 | 0.74564 | -12.87139 | -9.59747 | 0.76235 | -12.09366 | -9.21958 | 0.77426 | -11.97419 | -9.27119 | 0.73642 | -12.34154 | -9.08853 | 0.74027 | -12.32152 | -9.12129 | 0.6738 | -10.23691 | -6.89765 | 0.74718 | -12.22156 | -9.13165
308.7001 | 0.73428 | -12.16628 | -8.93341 | 0.66727 | -11.46108 | -7.6476 | 0.69964 | -10.80318 | -7.55828 | 0.76851 | -10.71629 | -8.23559 | 0.75959 | -11.86214 | -9.01033 | 0.74642 | -12.07171 | -9.01056 | 0.6961 | -12.85566 | -8.94879 | 0.74173 | -13.13283 | -9.74096 | 0.75825 | -12.42912 | -9.42438 | 0.61698 | -8.54987 | -5.2751 | 0.01182 | -0.0001625 | -1.92026e-06 | 0.76833 | -12.68475 | -9.74604 | 0.75041 | -12.00056 | -9.00534 | 0.70786 | -11.6027 | -8.2131 | 0.75125 | -12.59331 | -9.46066 | 0.75167 | -12.38069 | -9.30615 | 0.48366 | -9.64028 | -4.66266 | 0.76264 | -12.67494 | -9.66643 | 0.75394 | -12.1659 | -9.17241 | 0.76762 | -12.06206 | -9.2591 | 0.74243 | -12.29021 | -9.12461 | 0.74956 | -12.2641 | -9.19273 | 0.7035 | -10.02658 | -7.05371 | 0.76543 | -12.06721 | -9.23661
308.80003 | 0.76999 | -11.70952 | -9.0162 | 0.68332 | -11.27306 | -7.70315 | 0.77477 | -12.14957 | -9.41313 | 0.73806 | -11.12944 | -8.21423 | 0.75759 | -11.93693 | -9.04334 | 0.74229 | -12.06422 | -8.9552 | 0.65058 | -13.15388 | -8.55761 | 0.72522 | -13.23589 | -9.59898 | 0.7626 | -12.38019 | -9.44118 | 0.5841 | -8.90286 | -5.20018 | 0.02625 | -0.00711 | -0.000186689 | 0.7623 | -12.7292 | -9.70344 | 0.73834 | -12.14497 | -8.96714 | 0.73686 | -11.35746 | -8.3689 | 0.74862 | -12.62672 | -9.45256 | 0.7502 | -12.40069 | -9.30299 | 0.47211 | -9.7898 | -4.62182 | 0.73132 | -12.93944 | -9.46293 | 0.77269 | -11.99434 | -9.26791 | 0.76335 | -12.05928 | -9.2054 | 0.73739 | -12.31756 | -9.08282 | 0.73136 | -12.34313 | -9.02731 | 0.70061 | -9.94439 | -6.9671 | 0.74579 | -12.21861 | -9.11251
308.90003 | 0.73568 | -12.12031 | -8.91669 | 0.66979 | -11.41726 | -7.64712 | 0.79096 | -11.89672 | -9.40979 | 0.77046 | -10.70959 | -8.25136 | 0.76557 | -11.86003 | -9.07965 | 0.76048 | -11.93673 | -9.07767 | 0.69763 | -12.62867 | -8.81014 | 0.75014 | -12.98741 | -9.74233 | 0.75771 | -12.43 | -9.41837 | 0.61132 | -8.7032 | -5.32047 | -0.01251 | -0.00159 | 1.98549e-05 | 0.75841 | -12.75939 | -9.67681 | 0.74863 | -12.03286 | -9.00819 | 0.73366 | -11.38799 | -8.35495 | 0.75193 | -12.61001 | -9.48187 | 0.75779 | -12.29662 | -9.31823 | 0.48083 | -9.71198 | -4.6698 | 0.72093 | -13.05032 | -9.40844 | 0.77178 | -12.00781 | -9.2674 | 0.75708 | -12.11284 | -9.17036 | 0.75321 | -12.14727 | -9.14946 | 0.73536 | -12.34855 | -9.08063 | 0.69008 | -10.22856 | -7.05854 | 0.7638 | -12.05471 | -9.2074
309.00003 | 0.75975 | -11.9515 | -9.08014 | 0.66236 | -11.48804 | -7.60916 | 0.7329 | -10.01494 | -7.33994 | 0.75064 | -10.97112 | -8.2354 | 0.75339 | -11.95734 | -9.00857 | 0.75981 | -11.91833 | -9.05562 | 0.71978 | -12.5845 | -9.05806 | 0.75024 | -13.09601 | -9.8252 | 0.75789 | -12.42789 | -9.41899 | 0.61794 | -8.48353 | -5.24233 | 0.03968 | -0.00318 | -0.000126222 | 0.74005 | -12.87324 | -9.5269 | 0.73887 | -12.12462 | -8.95855 | 0.72852 | -11.43998 | -8.33426 | 0.77087 | -12.4127 | -9.56859 | 0.75266 | -12.30485 | -9.26141 | 0.48707 | -9.52846 | -4.64103 | 0.75585 | -12.77384 | -9.65516 | 0.76947 | -11.99208 | -9.22758 | 0.78406 | -11.88464 | -9.31824 | 0.74254 | -12.19674 | -9.05655 | 0.75665 | -12.13495 | -9.18193 | 0.72208 | -9.89632 | -7.14589 | 0.75581 | -12.14218 | -9.17723
309.10007 | 0.73817 | -12.14438 | -8.96464 | 0.66327 | -11.48056 | -7.61476 | 0.72249 | -10.06423 | -7.27128 | 0.73207 | -11.26119 | -8.244 | 0.75477 | -11.96524 | -9.03097 | 0.75855 | -11.94893 | -9.06392 | 0.62389 | -13.24986 | -8.26642 | 0.74199 | -13.15632 | -9.76183 | 0.75156 | -12.47506 | -9.3758 | 0.58317 | -9.03899 | -5.27122 | 0.01124 | -0.00025625 | -2.88102e-06 | 0.75535 | -12.79123 | -9.66182 | 0.73318 | -12.16067 | -8.91591 | 0.73669 | -11.34642 | -8.35882 | 0.75821 | -12.55183 | -9.51691 | 0.76116 | -12.27124 | -9.34034 | 0.48264 | -9.6069 | -4.63666 | 0.73392 | -12.89139 | -9.46127 | 0.76051 | -12.10189 | -9.20358 | 0.77168 | -12.00043 | -9.26043 | 0.72765 | -12.39086 | -9.01626 | 0.74591 | -12.23837 | -9.12872 | 0.69611 | -10.33053 | -7.19114 | 0.74569 | -12.22 | -9.11236
309.20017 | 0.73224 | -12.13778 | -8.8878 | 0.67036 | -11.39651 | -7.63976 | 0.7111 | -10.1775 | -7.23725 | 0.71628 | -11.24864 | -8.05714 | 0.74772 | -12.02546 | -8.99164 | 0.76168 | -11.93915 | -9.09387 | 0.70998 | -12.59151 | -8.93966 | 0.77162 | -12.95749 | -9.99827 | 0.76041 | -12.3896 | -9.42114 | 0.58688 | -8.73232 | -5.1248 | 0.03446 | -0.00437 | -0.000150758 | 0.73738 | -12.89084 | -9.5055 | 0.73797 | -12.12473 | -8.94773 | 0.71873 | -11.54746 | -8.2995 | 0.75899 | -12.43967 | -9.44157 | 0.77279 | -12.17826 | -9.41128 | 0.49048 | -9.41174 | -4.6163 | 0.75656 | -12.73513 | -9.63487 | 0.7757 | -11.97629 | -9.29006 | 0.77275 | -11.98702 | -9.263 | 0.74885 | -12.20678 | -9.14107 | 0.74333 | -12.29102 | -9.13625 | 0.69765 | -10.07382 | -7.02804 | 0.75454 | -12.11742 | -9.14307
309.30003 | 0.74261 | -12.08091 | -8.97143 | 0.68453 | -11.26418 | -7.7107 | 0.70159 | -10.48331 | -7.35497 | 0.75005 | -11.02459 | -8.26903 | 0.75721 | -11.95421 | -9.0518 | 0.75175 | -12.00823 | -9.02713 | 0.71031 | -12.73012 | -9.04231 | 0.77518 | -12.90584 | -10.0044 | 0.78252 | -12.08528 | -9.45701 | 0.57363 | -9.09772 | -5.21873 | 0.01503 | -0.0019 | -2.8557e-05 | 0.76087 | -12.74528 | -9.69744 | 0.73363 | -12.17872 | -8.93462 | 0.70683 | -11.65133 | -8.23557 | 0.76502 | -12.48256 | -9.54942 | 0.75661 | -12.31086 | -9.31454 | 0.48592 | -9.56461 | -4.64761 | 0.74986 | -12.69566 | -9.51991 | 0.76432 | -12.07746 | -9.23107 | 0.76502 | -12.02011 | -9.19568 | 0.76173 | -12.07196 | -9.19558 | 0.75617 | -12.19284 | -9.21983 | 0.72188 | -9.94582 | -7.17966 | 0.76309 | -12.06828 | -9.20913
309.40007 | 0.73335 | -12.16533 | -8.92147 | 0.696 | -11.14646 | -7.75794 | 0.74593 | -9.9982 | -7.45794 | 0.74399 | -11.07402 | -8.23892 | 0.7618 | -11.82336 | -9.00706 | 0.75181 | -12.01091 | -9.02989 | 0.68771 | -12.91412 | -8.88116 | 0.74993 | -13.08587 | -9.81346 | 0.74656 | -12.42893 | -9.27898 | 0.57384 | -9.09639 | -5.21989 | 0.01263 | -0.00292 | -3.68755e-05 | 0.72005 | -12.98593 | -9.35057 | 0.72844 | -12.21459 | -8.8976 | 0.72415 | -11.47384 | -8.30881 | 0.76658 | -12.44138 | -9.53736 | 0.75051 | -12.39619 | -9.30349 | 0.48569 | -9.58754 | -4.65657 | 0.74059 | -12.83738 | -9.50721 | 0.75079 | -12.18135 | -9.14557 | 0.76891 | -12.01841 | -9.2411 | 0.74536 | -12.24402 | -9.12615 | 0.75964 | -12.10549 | -9.19578 | 0.72182 | -10.03104 | -7.24064 | 0.74909 | -12.18924 | -9.1309
309.50021 | 0.73308 | -12.17303 | -8.92374 | 0.66661 | -11.40278 | -7.60124 | 0.69641 | -10.58144 | -7.36901 | 0.72995 | -11.09457 | -8.09846 | 0.73751 | -12.12145 | -8.93965 | 0.74879 | -12.03295 | -9.01016 | 0.69597 | -12.86544 | -8.95391 | 0.78158 | -12.84893 | -10.04242 | 0.76438 | -12.36291 | -9.44994 | 0.5571 | -9.23721 | -5.14605 | 0.02469 | -0.00063125 | -1.55843e-05 | 0.75038 | -12.79253 | -9.59925 | 0.73792 | -12.12167 | -8.94481 | 0.71378 | -11.48978 | -8.20119 | 0.77038 | -12.41028 | -9.56064 | 0.75973 | -12.29381 | -9.33996 | 0.46956 | -9.82359 | -4.61272 | 0.72855 | -12.98097 | -9.45722 | 0.76891 | -12.01276 | -9.23675 | 0.77186 | -11.99053 | -9.25505 | 0.76307 | -12.02784 | -9.17806 | 0.75638 | -12.11041 | -9.1601 | 0.72596 | -10.0638 | -7.30597 | 0.74404 | -12.24018 | -9.10725
309.6 | 0.73824 | -12.11011 | -8.94018 | 0.68594 | -11.26717 | -7.72865 | 0.7249 | -10.08406 | -7.30993 | 0.76796 | -10.62934 | -8.16293 | 0.75577 | -11.94149 | -9.02499 | 0.75976 | -11.94569 | -9.07581 | 0.69066 | -12.92361 | -8.92575 | 0.75431 | -13.04185 | -9.83753 | 0.76115 | -12.40258 | -9.44018 | 0.57902 | -9.00149 | -5.21202 | -0.00655 | 0.00381 | -2.49719e-05 | 0.72643 | -12.96141 | -9.41555 | 0.73532 | -12.16071 | -8.94203 | 0.72849 | -11.40619 | -8.30927 | 0.75958 | -12.52126 | -9.51088 | 0.74171 | -12.44085 | -9.22753 | 0.47651 | -9.70304 | -4.62362 | 0.74411 | -12.86488 | -9.5729 | 0.76552 | -12.02566 | -9.20593 | 0.76887 | -11.97228 | -9.20506 | 0.73734 | -12.2962 | -9.06646 | 0.75506 | -12.14171 | -9.16766 | 0.73442 | -9.87316 | -7.25104 | 0.75916 | -12.07965 | -9.17035
309.7 | 0.75822 | -11.89816 | -9.02139 | 0.67887 | -11.34266 | -7.70019 | 0.71966 | -10.20239 | -7.34228 | 0.72585 | -11.16861 | -8.10673 | 0.74574 | -12.05439 | -8.98938 | 0.76091 | -11.92609 | -9.07473 | 0.68515 | -12.95393 | -8.87535 | 0.7768 | -12.84858 | -9.98075 | 0.74981 | -12.49135 | -9.36619 | 0.57059 | -9.1239 | -5.20597 | -0.03081 | 0.0004375 | -1.34794e-05 | 0.73762 | -12.89453 | -9.5113 | 0.75919 | -11.91133 | -9.04296 | 0.72074 | -11.50079 | -8.28903 | 0.75414 | -12.57529 | -9.48352 | 0.73243 | -12.50903 | -9.16196 | 0.49294 | -9.39682 | -4.63202 | 0.74675 | -12.83191 | -9.5822 | 0.76488 | -12.05707 | -9.22222 | 0.77119 | -12.0054 | -9.25841 | 0.75217 | -12.16564 | -9.15059 | 0.76349 | -12.07283 | -9.21744 | 0.72532 | -9.82432 | -7.12576 | 0.763 | -12.06996 | -9.20943
309.8001 | 0.73359 | -12.16979 | -8.92767 | 0.68502 | -11.25775 | -7.71182 | 0.72422 | -10.20056 | -7.38742 | 0.72056 | -11.25568 | -8.11039 | 0.75677 | -11.91976 | -9.02057 | 0.76188 | -11.83736 | -9.01867 | 0.64931 | -13.11321 | -8.51453 | 0.76895 | -12.94492 | -9.95397 | 0.77233 | -12.29559 | -9.49631 | 0.55991 | -8.13882 | -4.557 | 0.03712 | 0.00095 | 3.52669e-05 | 0.72782 | -12.84616 | -9.34968 | 0.75197 | -11.85312 | -8.91318 | 0.7284 | -11.42379 | -8.32103 | 0.76666 | -12.36699 | -9.48131 | 0.77144 | -12.17574 | -9.39287 | 0.4949 | -9.40359 | -4.65384 | 0.74643 | -12.84242 | -9.58594 | 0.77504 | -11.98491 | -9.28882 | 0.79478 | -11.70391 | -9.30208 | 0.76472 | -11.98809 | -9.16758 | 0.75131 | -12.17393 | -9.14637 | 0.70137 | -10.31711 | -7.2361 | 0.76712 | -12.01989 | -9.22073
309.9001 | 0.73333 | -12.06159 | -8.84516 | 0.68364 | -11.26513 | -7.70131 | 0.81375 | -11.8164 | -9.6156 | 0.74923 | -10.99737 | -8.2395 | 0.75769 | -11.91639 | -9.02887 | 0.75317 | -11.99338 | -9.03306 | 0.67209 | -12.94966 | -8.70336 | 0.7549 | -13.06271 | -9.86108 | 0.77012 | -12.29902 | -9.47177 | 0.54703 | -8.35676 | -4.57142 | 0.01024 | -0.00334 | -3.41626e-05 | 0.72964 | -12.93733 | -9.43956 | 0.75357 | -11.93954 | -8.99724 | 0.71873 | -11.45473 | -8.23283 | 0.76812 | -12.44309 | -9.55781 | 0.74748 | -12.42538 | -9.28776 | 0.47209 | -9.79007 | -4.62181 | 0.73422 | -12.93177 | -9.49478 | 0.75683 | -12.10341 | -9.1602 | 0.77348 | -11.97684 | -9.26381 | 0.73421 | -12.32556 | -9.04953 | 0.7536 | -12.13104 | -9.142 | 0.71268 | -10.21579 | -7.28056 | 0.77238 | -11.93129 | -9.21555
310.00007 | 0.74726 | -12.05089 | -9.00516 | 0.68503 | -11.26578 | -7.71735 | 0.7805 | -11.10696 | -8.669 | 0.7265 | -11.24113 | -8.16668 | 0.74676 | -12.02813 | -8.9821 | 0.74567 | -12.08011 | -9.00778 | 0.70834 | -12.78367 | -9.05521 | 0.73041 | -13.19571 | -9.63822 | 0.75388 | -12.43654 | -9.37569 | 0.52072 | -9.03165 | -4.70292 | 0.00457 | -0.0004375 | -1.99981e-06 | 0.7404 | -12.87007 | -9.52901 | 0.72161 | -12.27195 | -8.85556 | 0.71207 | -11.61844 | -8.27314 | 0.76708 | -12.46309 | -9.56021 | 0.75433 | -12.33694 | -9.30617 | 0.46905 | -9.82083 | -4.60648 | 0.74692 | -12.81116 | -9.56895 | 0.77131 | -11.98434 | -9.2437 | 0.77549 | -11.92363 | -9.24661 | 0.75079 | -12.17961 | -9.14429 | 0.75209 | -12.17463 | -9.15643 | 0.69727 | -10.31413 | -7.19179 | 0.75904 | -12.08891 | -9.17603
310.10003 | 0.73251 | -12.15731 | -8.90533 | 0.67761 | -11.31984 | -7.6704 | 0.71137 | -10.49683 | -7.46716 | 0.74243 | -11.10151 | -8.24206 | 0.74139 | -12.06953 | -8.94822 | 0.76069 | -11.8867 | -9.04205 | 0.7046 | -12.79673 | -9.01659 | 0.71842 | -13.25367 | -9.52171 | 0.77737 | -12.22981 | -9.5071 | 0.51303 | -9.05224 | -4.64408 | 0.04454 | -0.00464 | -0.000206823 | 0.73285 | -12.90851 | -9.46004 | 0.72872 | -12.18777 | -8.88152 | 0.72906 | -11.52795 | -8.40452 | 0.76291 | -12.47257 | -9.51548 | 0.75393 | -12.33568 | -9.3002 | 0.50778 | -9.14106 | -4.64167 | 0.73869 | -12.89884 | -9.52831 | 0.74808 | -12.17649 | -9.10893 | 0.77312 | -11.97972 | -9.26178 | 0.75604 | -12.11174 | -9.1569 | 0.77394 | -11.90532 | -9.21398 | 0.72857 | -10.03062 | -7.30796 | 0.77482 | -11.9479 | -9.25751
310.20007 | 0.75301 | -11.87744 | -8.94383 | 0.69161 | -11.13334 | -7.69994 | 0.79745 | -11.99127 | -9.56247 | 0.75984 | -10.89514 | -8.27859 | 0.76098 | -11.87534 | -9.03688 | 0.75668 | -11.97457 | -9.0609 | 0.70448 | -12.78646 | -9.00783 | 0.77831 | -12.83613 | -9.99051 | 0.7506 | -12.45849 | -9.35134 | 0.51179 | -9.17692 | -4.69665 | 0.02613 | 0.0009625 | 2.51482e-05 | 0.75517 | -12.7437 | -9.62362 | 0.72877 | -12.19731 | -8.88901 | 0.71063 | -11.62366 | -8.26012 | 0.76604 | -12.45952 | -9.5445 | 0.7368 | -12.44859 | -9.17213 | 0.47613 | -9.77654 | -4.65488 | 0.73716 | -12.90869 | -9.51573 | 0.7606 | -12.10159 | -9.20446 | 0.773 | -11.97351 | -9.25555 | 0.75098 | -12.10128 | -9.08787 | 0.75601 | -12.12328 | -9.16535 | 0.7197 | -10.18836 | -7.33252 | 0.76551 | -12.00696 | -9.19144
310.30003 | 0.74247 | -12.07701 | -8.96679 | 0.67559 | -11.33834 | -7.66011 | 0.79529 | -11.97496 | -9.5236 | 0.74894 | -11.03941 | -8.26781 | 0.75491 | -11.94867 | -9.02015 | 0.74818 | -12.04904 | -9.01479 | 0.71336 | -12.71326 | -9.06918 | 0.72345 | -13.23368 | -9.57395 | 0.75493 | -12.39879 | -9.36022 | 0.53463 | -8.90581 | -4.76134 | -0.0106 | 0.00168 | -1.78263e-05 | 0.76001 | -12.73064 | -9.67544 | 0.71798 | -12.28007 | -8.81691 | 0.69831 | -11.68794 | -8.16178 | 0.76216 | -12.46481 | -9.50014 | 0.77326 | -12.17147 | -9.41174 | 0.46852 | -9.86988 | -4.62421 | 0.74267 | -12.87936 | -9.56514 | 0.7695 | -11.98859 | -9.22525 | 0.7825 | -11.8648 | -9.28416 | 0.73635 | -12.32131 | -9.0728 | 0.75315 | -12.12218 | -9.1298 | 0.72339 | -9.95298 | -7.19988 | 0.76985 | -11.94911 | -9.19898
310.40007 | 0.73492 | -12.14406 | -8.92491 | 0.68012 | -11.31014 | -7.69229 | 0.79682 | -11.90949 | -9.48971 | 0.75263 | -11.0172 | -8.29188 | 0.74777 | -12.01784 | -8.98655 | 0.74849 | -12.03929 | -9.01133 | 0.69147 | -12.89014 | -8.91313 | 0.72551 | -13.22335 | -9.59365 | 0.76669 | -12.36334 | -9.47881 | 0.54265 | -8.76464 | -4.7561 | -0.05184 | 0.00078125 | -4.04969e-05 | 0.75248 | -12.78363 | -9.61936 | 0.73067 | -12.19532 | -8.91069 | 0.72346 | -11.47334 | -8.30054 | 0.76085 | -12.44715 | -9.47045 | 0.74959 | -12.36699 | -9.27018 | 0.47528 | -9.751 | -4.63443 | 0.73631 | -12.82559 | -9.44359 | 0.76759 | -12.04366 | -9.24458 | 0.77531 | -11.9602 | -9.2729 | 0.75112 | -12.16826 | -9.13987 | 0.7517 | -12.16434 | -9.144 | 0.73218 | -9.45308 | -6.92131 | 0.76105 | -12.07314 | -9.18827