## device description
Parameter | Units | Device 2-1 | 2-2 | 3-1 | 3-2 | 4-1 | 4-2 | 5-1 | 5-2 | 6-1 | 6-2 | 7-1 | 7-2 | 8-1 | 8-2 | 9-1 | 9-2 | 10-1 | 10-2 | 11-1 | 11-2 | 12-1 | 12-2
Device preparation
Device area | cm2 | 0.16
Device transparency in 370-740 nm (for semi-transparent cells) | % | -
Number of layers (N) |  | 5
Number of junctions |  | 5
Substrate material |  | FTO/Glass
device indicator (name rationale) |  | 1
Layer 1 ("1" meaning "starting from substrate")
Function (i.e. electron/hole transport layer, photoactive, interconnecting, adhesion, etc.) |  | ETL
Material(s) (separate with colons if blended) |  | Compact TiO2
Fabrication method |  | Spray pyrolysis
Layer thickness | nm | 30-40
Ratio (if blended) |  | -
Processing solvent |  | Ethanol
Additive 1 |  | -
Additive 1 concentration |  | -
Additive 2 |  | -
Additive 2 concentration |  | -
Active layer treatment from processing |  | no treatment
Time since solution was prepared | hh:mm:ss | 0:15
Solution concentration
Solution temperature | oC | 10-15
Relative humidity during processing | % | 40-50
When was thermal annealing done (pre-deposition, post-deposition, post-sealing, none) |  | post-deposition
Annealing temperature | oC | 450
Annealing time | hh:mm:ss | 0:30
Solvent vapor annealing |  | -
Solvent used |  | -
Solvent annealing time | hh:mm:ss | -
Antisolvent treatment (yes/no) |  | -
Antisolvent (if used) |  | -
Treatment Time (if used) | hh:mm:ss | -
Removal of Antisolvent (if used) |  | -
Layer 2
Function (i.e. electron/hole transport layer, photoactive, interconnecting, adhesion, etc.) |  | ETL
Material(s) (separate with colons if blended) |  | Mesoporous TiO2
Fabrication method |  | Spin coating
Layer thickness | nm | 150-160
Ratio (if blended) |  | -
Processing solvent |  | Ethanol
Additive 1 |  | -
Additive 1 concentration |  | -
Additive 2 |  | -
Additive 2 concentration |  | -
Active layer treatment from processing |  | no treatment
Time since solution was prepared | hh:mm:ss | 24:00:00
Solution concentration
Solution temperature | oC | 23-25
Relative humidity during processing | % | 40-50
When was thermal annealing done (pre-deposition, post-deposition, post-sealing, none) |  | post-deposition
Annealing temperature | oC | 450
Annealing time | hh:mm:ss | 0:30
Solvent vapor annealing |  | -
Solvent used |  | -
Solvent annealing time | hh:mm:ss | -
Antisolvent treatment (yes/no) |  | no
Antisolvent (if used) |  | -
Treatment Time (if used) | hh:mm:ss | -
Removal of Antisolvent (if used) |  | -
Layer 3
Function (i.e. electron/hole transport layer, photoactive, interconnecting, adhesion, etc.) |  | Photoactive
Material(s) (separate with colons if blended) |  | Cs0.08FA0.8MA0.12Pb1.035(I0.88Br0.12)3
Fabrication method |  | Spin coating
Layer thickness | nm | 470-500
Ratio (if blended) |  | -
Processing solvent |  | DMSO:DMF 1:4
Additive 1 |  | -
Additive 1 concentration |  | -
Additive 2 |  | -
Additive 2 concentration |  | -
Active layer treatment from processing |  | no treatment
Time since solution was prepared | hh:mm:ss | 00:30:00
Solution concentration
Solution temperature | oC | 23-25
Relative humidity during processing | % | 0
When was thermal annealing done (pre-deposition, post-deposition, post-sealing, none) |  | post-deposition
Annealing temperature | oC | 100
Annealing time | hh:mm:ss | 1:00
Solvent vapor annealing |  | -
Solvent used |  | -
Solvent annealing time | hh:mm:ss | -
Antisolvent treatment (yes/no) |  | yes
Antisolvent (if used) |  | Chlorobenzene
Treatment Time (if used) | hh:mm:ss | -
Removal of Antisolvent (if used) |  | -
Layer 4
Function (i.e. electron/hole transport layer, photoactive, interconnecting, adhesion, etc.) |  | HTL
Material(s) (separate with colons if blended) |  | Spiro-OMeTAD
Fabrication method |  | Spin coating
Layer thickness | nm | 150-160
Ratio (if blended) |  | -
Processing solvent |  | Chlorobenzene
Additive 1 |  | -
Additive 1 concentration |  | -
Additive 2 |  | -
Additive 2 concentration |  | -
Active layer treatment from processing |  | no treatment
Time since solution was prepared | hh:mm:ss | 1:30
Solution concentration
Solution temperature | oC | 23-25
Relative humidity during processing | % | 40-50
When was thermal annealing done (pre-deposition, post-deposition, post-sealing, none) |  | non
Annealing temperature | oC | -
Annealing time | hh:mm:ss | -
Solvent vapor annealing |  | -
Solvent used |  | -
Solvent annealing time | hh:mm:ss | -
Antisolvent treatment (yes/no) |  | no
Antisolvent (if used) |  | -
Treatment Time (if used) | hh:mm:ss | -
Removal of Antisolvent (if used) |  | -
Layer 5
Function (i.e. electron/hole transport layer, photoactive, interconnecting, adhesion, etc.) |  | Anode
Material(s) (separate with colons if blended) |  | Gold
Fabrication method |  | Vacuum evaporation
Layer thickness | nm | 80
Growth rate | Angstrom/s | 0,03 - 0,6
Base pressure | Torr | 10^-6
Substrate temperature | oC
Co-deposition (yes/no) |  | no
Ratio (if co-deposited) |  | -
Annealing temperature (if used) | oC | -
Annealing solvent (if used) |  | -
Annealing time (if used) | hh:mm:ss | -
…
Encapsulation
Front side layer 1 ("1" meaning "starting from substrate")
Material | nm
Thickness | mm
Processing conditions
Water vapor transmission rate | g/(m²*d)
Oxygen transmission rate | cm³/(m²*d)
Time lag against oxygen or moisture
UV stabilized
UV filter
Back side layer 1 etc (starting from coated layers)
Material | nm
Thickness | mm
Processing conditions
Water vapor transmission rate | g/(m²*d)
Oxygen transmission rate | cm³/(m²*d)
Time lag against oxygen or moisture
UV stabilized
UV filter
Sealant
Material
Thickness
Width
Processing conditions
Minimum distance between encapsulation edge and active area edge
Water vapor transmission rate | g/(m²*d)
Oxygen transmission rate | cm³/(m²*d)
Time lag against oxygen or moisture | hh:mm:ss
UV stabilized
UV filter
Edge sealant
Material
Thickness
Width
Processing conditions
Minimum distance between encapsulation edge and active area edge
Water vapor transmission rate | g/(m²*d)
Oxygen transmission rate | cm³/(m²*d)
Time lag against oxygen or moisture | hh:mm:ss
UV stabilized
UV filter
Wiring
Material
Processing conditions
Protective sealant
Substrate cleaning
Solvent 1 |  | Hellmanex 2% soluton
Temperature of solvent | oC | 23-25
Duration of the treatment | hh:mm:ss | 0:15
Use of sonication |  | yes
Solvent 2 |  | Distilled water
Temperature of solvent |  | 23-25
Duration of the treatment | hh:mm:ss | 0:15
Use of sonication |  | yes
Solvent 3 |  | Acetone
Temperature of solvent |  | 23-25
Duration of the treatment |  | 0:15
Use of sonication |  | yes
Solvent 4 |  | Isopropanol
Temperature of solvent |  | 23-25
Duration of the treatment |  | 0:15
Use of sonication |  | yes
UV-ozone treatment |  | yes
Snow-cleaning |  | no
Baking |  | no
Initial characterization
JV curves measurements
FORWARD SCAN (OC -> SC)
Power conversion efficiency (PCE) | % | 14.91978 | 13.58575 | 15.32905 | 12.77879 | 12.59389 | 11.58197 | 16.18911 | 14.84932 | 12.26176 | 10.70718 | 14.67866 | 11.70452 | 14.90658 | 14.72648 | 15.45427 | 14.20479 | 15.03721 | 12.59054 | 15.76203 | 14.88771 | 14.67543 | 13.26059
Open circuit voltage (Voc) | V | 1.00947 | 1.02217 | 1.02674 | 1.01378 | 1.01123 | 1.02028 | 1.02601 | 1.02551 | 0.9713 | 0.96836 | 1.01586 | 1.00053 | 1.01458 | 1.02265 | 1.01412 | 1.01874 | 1.00321 | 0.98442 | 1.01808 | 1.0251 | 1.02183 | 0.9778
Short circuit current (Jsc) | mA/cm2 | -24.23348 | -21.87715 | -22.67904 | -20.91224 | -21.83257 | -20.35629 | -24.3485 | -22.104 | -23.02244 | -20.48175 | -23.20395 | -20.86924 | -24.40063 | -22.11469 | -24.3845 | -21.97524 | -24.36084 | -21.94319 | -24.21472 | -21.79563 | -22.8509 | -20.73118
Fill factor (FF) | % | 60.98908 | 60.75305 | 65.83079 | 60.27602 | 57.04347 | 55.76538 | 64.80337 | 65.50841 | 54.83347 | 53.98469 | 62.27187 | 56.05559 | 60.21326 | 65.11661 | 62.49491 | 63.45075 | 61.52954 | 58.28565 | 63.93672 | 66.63344 | 62.8507 | 65.41682
REVERSE SCAN (SC -> OC)
Power conversion efficiency (PCE) | % | 17.01195 | 15.30619 | 16.92476 | 14.96114 | 14.51151 | 15.67155 | 18.10031 | 16.0296 | 16.89435 | 13.88493 | 17.7236 | 14.42543 | 17.09613 | 17.68554 | 19.37351 | 17.79511 | 17.85308 | 13.78043 | 17.70809 | 16.69124 | 15.96051 | 15.80719
Open circuit voltage (Voc) | V | 1.05309 | 1.0163 | 1.04892 | 1.04208 | 1.03384 | 1.05554 | 1.05553 | 1.02735 | 1.03264 | 1.00618 | 1.05554 | 1.00525 | 1.05459 | 1.06344 | 1.06491 | 1.04865 | 1.0254 | 1.03543 | 1.014 | 1.05688 | 1.01208 | 1.02025
Short circuit current (Jsc) | mA/cm2 | -24.20038 | -21.66884 | -22.6721 | -20.70071 | -21.8356 | -20.33481 | -24.26778 | -21.73922 | -22.95243 | -20.48211 | -23.0797 | -20.47818 | -24.36616 | -22.07364 | -24.30182 | -21.78848 | -24.25901 | -21.87983 | -23.98489 | -21.69244 | -22.52272 | -20.5227
Fill factor (FF) | % | 66.75253 | 69.50387 | 71.16865 | 69.35539 | 64.28281 | 73.0122 | 70.66189 | 71.77305 | 71.27916 | 67.37401 | 72.75235 | 70.07521 | 66.53119 | 75.34119 | 74.86118 | 77.88341 | 71.77097 | 60.82752 | 72.81087 | 72.80408 | 70.01822 | 75.49402
Stabilized power output measurements
PCE stabilized | % | -
Value for bias (if held constant) | V | -
Stabilization time | s | -
External quantum efficiency (EQE/IPCE) measurements
Have EQE measurements been performed (yes/no) |  | no
Jsc calculated | mA/cm2 | -
Measurement setup
Light source (type of the lamp) |  | Halogen
Simulator Class |  | AA
Light intensity | mW/cm2 | 100
Reference cell |  | K5 filtered Si
Mask applied (yes/no) |  | yes
Mask area (if applied) | cm2 | 0.16
Scanning rate | V/s | 0.04
Dwell time | ms
Sample atmosphere (nitrogen/ ambient, R.H. if known etc) |  | ambient
Temperature during measurements | oC | 20-25
Time between fabrication and the first measurement | hh:mm:ss | 0:30
Preconditioning if applied |  | -
Preconditioning time | s | -
Bias applied | V | -
Light intensity | mW/cm2 | -

## outdoor measurement
Aging conditions for outdoor stability
Location (city and/or coordinates)
Dates of exposure
Typical temperature variation during the day | [low limit, oC; high limit, oC]
Typical R.H. variation during the day | [low limit, %; high limit, %]
Average maximum irradiance value during the day | mW/cm2
Detailed weather conditions during experiment available (seprately provided)? (yes/no)
Operating point during aging (maximum power point/ open circuit/ short circuit/ applied bias = X Volts/ passive resistance = X ohms)
Stability data
Total Exposure time | hh:mm:ss
T80 | h
TS80 (stabilized T80) | h
T50 | h
TS50 (stabilized T50) | h
PCE after 1000 hours | %
PCE in the end of experiment | %
LEY (lifetime energy yield) | kWh/m2
Burn-In observed (yes/no)
degradation rate of daily PCE average | %/day
degradation rate of daily integrated power | mW/cm2*day

## outdoor data from IV curve
Date & Time | Efficiency reverse [%] | Efficiency forward [%] | Fill Factor (reverse) [%] | Fill Factor (forward) [%] | Power_Max (reverse) [mW/cm2] | Power_Max (forward) [mW/cm2] | Vmpp (reverse) [V] | Vmpp (forward) [V] | Impp (reverse) [mA] | Impp (forward) [mA] | Isc (reverse) [mA] | Isc (forward) [mA] | Voc (reverse) [V] | Voc (forward) [V] | Temperature [degC] | RH [%] | elapsed time (on the same day) [min] | Power_In [mW/cm2] | Jmpp (reverse) [mA/cm2] | Jmpp (forward) [mA/cm2] | Jsc (reverse) [mA/cm2] | Jsc (forward) [mA/cm2] | JV File Name | % defected area (from thermal imaging)

## indoor measurement
Aging conditions |  | Device 2-1 | 2-2 | 3-1 | 3-2 | 4-1 | 4-2 | 5-1 | 5-2 | 6-1 | 6-2 | 7-1 | 7-2 | 8-1 | 8-2 | 9-1 | 9-2 | 10-1 | 10-2 | 11-1 | 11-2 | 12-1 | 12-2
Indicate [lowest limit; highest limit] for parameters which were cycled during experiment
Temperature | oC | 85
Light intensity | mW/cm2 | 100
Light source (type of the lamp)
Bias condition | V
Atmosphere (air, nitrogen, vacuum etc) |  | Nitrogen
Relative humidity (R.H.) | % | 0
Operating point during aging (maximum power point/ open circuit/ short circuit/ applied bias = X Volts/ passive resistance = X ohms) | V | MPP
Stability data
Total Exposure time | hh:mm:ss | 61:30:00
T80 | h | 3.5 | 3.5 | 3 | 3.3 | 2.3 | 2.5 | 1 | 2 | 3.8 | 3.8 | 3 | 3 | 2.5 | 2.3 | 3 | 3.8 | 1.8 | 2 | 3.3 | 3 | 3.5 | 4.5
TS80 (stabilized T80) | h | 3.5 | 3.5 | 3 | 3.3 | 2.3 | 2.5 | 1 | 2 | 3.8 | 3.8 | 3 | 3 | 2.5 | 2.3 | 3 | 3.8 | 1.8 | 2 | 3.3 | 3 | 3.5 | 4.5
T50 | h | 4.8 | 5.8 | 5 | 4 | 3.5 | 4 | 3.5 | 3.8 | 5.5 | 4.8 | 5 | 4.8 | 4 | 4 | 5 | 5.3 | 4.8 | 5 | 5 | 4.5 | 7 | 6.3
TS50 (stabilized T50) | h | 4.8 | 5.8 | 5 | 4 | 3.5 | 4 | 3.5 | 3.8 | 5.5 | 4.8 | 5 | 4.8 | 4 | 4 | 5 | 5.3 | 4.8 | 5 | 5 | 4.5 | 7 | 6.3
PCE after 1000 hours | %
PCE in the end of experiment | %
LEY (lifetime energy yield) | kWh/m2
Burn-In observed (yes/no)
PCE degradation rate | %/h
Stabilized PCE degradation rate | %/h

## Indoor data MPP
| Device 2-1 | 2-1 | 2-1 | 2-2 | 2-2 | 2-2 | 3-1 | 3-1 | 3-1 | 3-2 | 3-2 | 3-2 | 4-1 | 4-1 | 4-1 | 4-2 | 4-2 | 4-2 | 5-1 | 5-1 | 5-1 | 5-2 | 5-2 | 5-2 | 6-1 | 6-1 | 6-1 | 6-2 | 6-2 | 6-2 | 7-1 | 7-1 | 7-1 | 7-2 | 7-2 | 7-2 | 8-1 | 8-1 | 8-1 | 8-2 | 8-2 | 8-2 | 9-1 | 9-1 | 9-1 | 9-2 | 9-2 | 9-2 | 10-1 | 10-1 | 10-1 | 10-2 | 10-2 | 10-2 | 11-1 | 11-1 | 11-1 | 11-2 | 11-2 | 11-2 | 12-1 | 12-1 | 12-1 | 12-2 | 12-2 | 12-2
Time [h] | Vmpp [V] | Impp [mA/cm2] | Power_max [mW/cm2] | Vmpp [V] | Impp [mA/cm2] | Power_max [mW/cm2] | Vmpp [V] | Impp [mA/cm2] | Power_max [mW/cm2] | Vmpp [V] | Impp [mA/cm2] | Power_max [mW/cm2] | Vmpp [V] | Impp [mA/cm2] | Power_max [mW/cm2] | Vmpp [V] | Impp [mA/cm2] | Power_max [mW/cm2] | Vmpp [V] | Impp [mA/cm2] | Power_max [mW/cm2] | Vmpp [V] | Impp [mA/cm2] | Power_max [mW/cm2] | Vmpp [V] | Impp [mA/cm2] | Power_max [mW/cm2] | Vmpp [V] | Impp [mA/cm2] | Power_max [mW/cm2] | Vmpp [V] | Impp [mA/cm2] | Power_max [mW/cm2] | Vmpp [V] | Impp [mA/cm2] | Power_max [mW/cm2] | Vmpp [V] | Impp [mA/cm2] | Power_max [mW/cm2] | Vmpp [V] | Impp [mA/cm2] | Power_max [mW/cm2] | Vmpp [V] | Impp [mA/cm2] | Power_max [mW/cm2] | Vmpp [V] | Impp [mA/cm2] | Power_max [mW/cm2] | Vmpp [V] | Impp [mA/cm2] | Power_max [mW/cm2] | Vmpp [V] | Impp [mA/cm2] | Power_max [mW/cm2] | Vmpp [V] | Impp [mA/cm2] | Power_max [mW/cm2] | Vmpp [V] | Impp [mA/cm2] | Power_max [mW/cm2] | Vmpp [V] | Impp [mA/cm2] | Power_max [mW/cm2] | Vmpp [V] | Impp [mA/cm2] | Power_max [mW/cm2]
0.000288274 | 0.27763 | -13.37109 | -3.7122 | 0.22798 | -12.56182 | -2.86381 | 0.23219 | -12.87417 | -2.98922 | 0.20691 | -11.37258 | -2.35311 | 0.16344 | -12.67501 | -2.07155 | 0.27918 | -11.01473 | -3.07504 | 0.23079 | -12.65152 | -2.91984 | 0.26457 | -12.18507 | -3.22376 | 0.27148 | -12.03422 | -3.267 | 0.1581 | -9.83357 | -1.55469 | 0.26027 | -12.19132 | -3.17305 | 0.29767 | -11.03532 | -3.28486 | 0.26408 | -13.98129 | -3.69222 | 0.34572 | -12.9867 | -4.48979 | 0.26265 | -11.18039 | -2.9365 | 0.20083 | -10.94771 | -2.19863 | 0.25344 | -12.15399 | -3.08031 | 0.36949 | -13.26188 | -4.9001 | 0.2561 | -13.79103 | -3.5319 | 0.25793 | -14.03327 | -3.61966 | 0.13457 | -6.73922 | -0.90689 | 0.23684 | -12.11281 | -2.86875
0.25002 | 0.72626 | -9.63455 | -6.99723 | 0.57646 | -6.61726 | -3.81457 | 0.70177 | -10.27386 | -7.20993 | 0.50897 | -4.70279 | -2.39359 | 0.6982 | -10.32269 | -7.20729 | 0.58491 | -7.57989 | -4.43353 | 0.72439 | -7.53356 | -5.45722 | 0.6239 | -6.97138 | -4.34945 | 0.58953 | -7.32776 | -4.31994 | 0.59759 | -6.57023 | -3.92629 | 0.72715 | -8.44478 | -6.14061 | 0.56598 | -5.86433 | -3.31911 | 0.76157 | -11.14745 | -8.48953 | 0.70054 | -9.54491 | -6.68661 | 0.69406 | -7.723 | -5.36019 | 0.66265 | -5.9257 | -3.92667 | 0.77682 | -10.95363 | -8.50898 | 0.7336 | -9.07291 | -6.65584 | 0.77159 | -12.43976 | -9.59838 | 0.77088 | -12.34644 | -9.5176 | 0.22977 | -7.17705 | -1.64906 | 0.6346 | -6.42538 | -4.07757
0.50008 | 0.72814 | -8.66565 | -6.3098 | 0.5625 | -6.09864 | -3.43047 | 0.71902 | -9.7829 | -7.03411 | 0.55963 | -6.06266 | -3.39283 | 0.68926 | -10.09572 | -6.95853 | 0.58757 | -7.59288 | -4.46137 | 0.70952 | -7.22257 | -5.12454 | 0.63437 | -6.6759 | -4.23496 | 0.6184 | -7.25726 | -4.48788 | 0.60968 | -6.78221 | -4.13499 | 0.73371 | -7.94217 | -5.82723 | 0.57135 | -5.82934 | -3.3306 | 0.75952 | -10.65612 | -8.09356 | 0.71281 | -9.08184 | -6.47362 | 0.69653 | -7.48886 | -5.21619 | 0.65114 | -6.14014 | -3.9981 | 0.782 | -10.26613 | -8.02808 | 0.71344 | -8.72523 | -6.22488 | 0.77102 | -12.13701 | -9.3579 | 0.77254 | -11.95615 | -9.23656 | 0.24179 | -6.62584 | -1.60203 | 0.57219 | -6.83593 | -3.91144
0.75 | 0.70383 | -8.5842 | -6.04186 | 0.55806 | -6.25199 | -3.48899 | 0.70662 | -9.57893 | -6.76867 | 0.60158 | -5.74949 | -3.4588 | 0.69179 | -9.86281 | -6.82299 | 0.59122 | -7.50645 | -4.43799 | 0.66824 | -7.14307 | -4.77332 | 0.59456 | -6.67575 | -3.96912 | 0.63255 | -6.99989 | -4.42781 | 0.62539 | -6.83572 | -4.275 | 0.69705 | -7.92893 | -5.5269 | 0.56948 | -5.96155 | -3.395 | 0.7463 | -10.46421 | -7.80948 | 0.70169 | -8.93087 | -6.26669 | 0.6841 | -7.49119 | -5.12476 | 0.6558 | -6.16149 | -4.04071 | 0.76558 | -9.98005 | -7.64055 | 0.72163 | -8.31207 | -5.99827 | 0.76651 | -11.99088 | -9.19112 | 0.77277 | -11.68791 | -9.0321 | 0.24819 | -6.21621 | -1.54281 | 0.54456 | -7.05022 | -3.83926
1 | 0.68552 | -8.24952 | -5.65521 | 0.56508 | -6.02301 | -3.40351 | 0.68428 | -9.69192 | -6.632 | 0.59841 | -5.84484 | -3.49764 | 0.66024 | -9.9534 | -6.5716 | 0.56593 | -7.61819 | -4.31133 | 0.64149 | -6.76098 | -4.33708 | 0.59915 | -6.46601 | -3.87413 | 0.62595 | -6.86266 | -4.2957 | 0.63837 | -6.7275 | -4.29462 | 0.71888 | -7.61816 | -5.47655 | 0.58676 | -5.95313 | -3.49306 | 0.73359 | -10.36689 | -7.60504 | 0.6978 | -8.76805 | -6.11833 | 0.67461 | -7.49409 | -5.05561 | 0.66299 | -6.10368 | -4.04666 | 0.76014 | -9.53036 | -7.24436 | 0.70882 | -8.19011 | -5.80533 | 0.76554 | -11.81944 | -9.0483 | 0.77346 | -11.46818 | -8.87015 | 0.23867 | -6.28121 | -1.49912 | 0.49454 | -6.99231 | -3.45797
1.25016 | 0.68722 | -7.74536 | -5.32276 | 0.56908 | -5.92816 | -3.37357 | 0.70203 | -9.37829 | -6.58384 | 0.61445 | -6.76155 | -4.15465 | 0.66168 | -9.81561 | -6.49481 | 0.58353 | -7.44894 | -4.34668 | 0.63531 | -6.56163 | -4.16865 | 0.61353 | -6.23379 | -3.82463 | 0.60018 | -6.88953 | -4.13499 | 0.65819 | -6.69111 | -4.40403 | 0.72002 | -7.46062 | -5.37182 | 0.61528 | -5.88963 | -3.62378 | 0.73145 | -10.16002 | -7.43156 | 0.68655 | -8.65668 | -5.94321 | 0.67578 | -7.42021 | -5.01445 | 0.65495 | -6.14054 | -4.02176 | 0.75655 | -9.3328 | -7.06071 | 0.68325 | -8.21453 | -5.61259 | 0.76761 | -11.61094 | -8.91265 | 0.76048 | -11.46036 | -8.71534 | 0.22494 | -6.5168 | -1.46586 | 0.52229 | -6.23022 | -3.254
1.50002 | 0.69284 | -8.28144 | -5.73774 | 0.57809 | -5.79889 | -3.3523 | 0.67418 | -9.61526 | -6.48243 | 0.63727 | -7.38759 | -4.70788 | 0.65128 | -9.79914 | -6.382 | 0.57661 | -7.43426 | -4.28669 | 0.6166 | -6.37806 | -3.93274 | 0.59668 | -6.25537 | -3.73245 | 0.62485 | -6.70477 | -4.18949 | 0.64649 | -6.81579 | -4.40634 | 0.69348 | -7.55371 | -5.23831 | 0.59118 | -6.06725 | -3.58682 | 0.72259 | -10.00389 | -7.22871 | 0.67074 | -8.55724 | -5.73966 | 0.69102 | -7.30498 | -5.04792 | 0.6582 | -6.12028 | -4.02838 | 0.74913 | -9.29706 | -6.96473 | 0.69941 | -7.95916 | -5.56674 | 0.75338 | -11.66984 | -8.79176 | 0.74808 | -11.42059 | -8.54347 | 0.23325 | -6.15111 | -1.43475 | 0.48406 | -5.94788 | -2.87914
1.75007 | 0.67216 | -8.38753 | -5.63773 | 0.55295 | -5.99829 | -3.31677 | 0.71147 | -9.2731 | -6.5975 | 0.6426 | -7.09615 | -4.55996 | 0.69037 | -9.39493 | -6.48594 | 0.57012 | -7.41293 | -4.22628 | 0.61815 | -6.61401 | -4.08848 | 0.58406 | -6.24147 | -3.64542 | 0.62249 | -6.77399 | -4.21674 | 0.66063 | -6.76837 | -4.47141 | 0.70076 | -7.47107 | -5.23542 | 0.61263 | -6.0072 | -3.68017 | 0.72382 | -9.81056 | -7.10111 | 0.67013 | -8.39004 | -5.62245 | 0.66527 | -7.45578 | -4.9601 | 0.66386 | -6.07595 | -4.0336 | 0.7205 | -9.42688 | -6.79209 | 0.67046 | -8.004 | -5.36639 | 0.75763 | -11.46498 | -8.68625 | 0.76242 | -11.06967 | -8.43978 | 0.22288 | -6.30879 | -1.4061 | 0.4977 | -6.11841 | -3.04516
2.00014 | 0.70766 | -8.56982 | -6.06449 | 0.55516 | -5.86088 | -3.2537 | 0.66749 | -9.5787 | -6.3937 | 0.65411 | -7.78993 | -5.0955 | 0.68217 | -9.44042 | -6.43992 | 0.58688 | -7.29789 | -4.28298 | 0.61429 | -6.50776 | -3.99767 | 0.60276 | -6.02734 | -3.63302 | 0.60421 | -6.8401 | -4.13289 | 0.68155 | -6.59836 | -4.49712 | 0.68317 | -7.53191 | -5.14556 | 0.61392 | -5.98402 | -3.67371 | 0.7319 | -9.61262 | -7.0355 | 0.68974 | -8.11137 | -5.59473 | 0.67636 | -7.35701 | -4.976 | 0.66252 | -6.06302 | -4.01685 | 0.72876 | -9.29907 | -6.77678 | 0.67806 | -7.75855 | -5.26079 | 0.7539 | -11.39211 | -8.58849 | 0.75638 | -10.98942 | -8.31223 | 0.22024 | -6.29345 | -1.38609 | 0.56002 | -6.18694 | -3.46481
2.25003 | 0.66478 | -8.08374 | -5.3739 | 0.53485 | -6.1267 | -3.2769 | 0.68531 | -9.34429 | -6.40374 | 0.65683 | -7.9069 | -5.19348 | 0.63133 | -9.44782 | -5.96466 | 0.56446 | -7.12623 | -4.02247 | 0.6376 | -6.24567 | -3.98226 | 0.59266 | -5.95788 | -3.53102 | 0.62885 | -6.59403 | -4.14663 | 0.65027 | -6.93052 | -4.50669 | 0.67131 | -7.54349 | -5.06402 | 0.58271 | -6.02799 | -3.51255 | 0.71994 | -9.62067 | -6.92631 | 0.65815 | -8.20206 | -5.39816 | 0.66688 | -7.32119 | -4.88233 | 0.68037 | -5.91246 | -4.02266 | 0.71892 | -9.38614 | -6.74792 | 0.66184 | -7.7906 | -5.15616 | 0.75613 | -11.26483 | -8.51768 | 0.74853 | -10.96078 | -8.20445 | 0.22421 | -6.1304 | -1.37452 | 0.50369 | -7.37724 | -3.71581
2.50002 | 0.69316 | -8.64267 | -5.99077 | 0.52723 | -6.23706 | -3.28836 | 0.68122 | -9.22107 | -6.28153 | 0.62535 | -7.46709 | -4.66955 | 0.61848 | -8.71317 | -5.38894 | 0.55719 | -6.61522 | -3.68596 | 0.56764 | -6.61698 | -3.75608 | 0.57083 | -5.80342 | -3.31276 | 0.61267 | -6.68403 | -4.09511 | 0.65492 | -6.85834 | -4.4917 | 0.67343 | -7.38742 | -4.9749 | 0.59076 | -5.67161 | -3.35056 | 0.72566 | -9.39644 | -6.81863 | 0.66423 | -7.86451 | -5.22385 | 0.67561 | -7.06084 | -4.77035 | 0.66378 | -5.91083 | -3.92348 | 0.7162 | -9.25168 | -6.62608 | 0.64723 | -7.86807 | -5.09248 | 0.75551 | -11.08999 | -8.37858 | 0.75771 | -10.66746 | -8.08281 | 0.22556 | -6.13138 | -1.38301 | 0.60463 | -6.45363 | -3.90205
2.75012 | 0.68954 | -8.66281 | -5.97337 | 0.53991 | -6.09689 | -3.29176 | 0.67932 | -8.9877 | -6.10556 | 0.63572 | -6.89324 | -4.38218 | 0.61723 | -7.86716 | -4.85582 | 0.55438 | -6.03836 | -3.34757 | 0.60446 | -6.20499 | -3.75065 | 0.57266 | -5.40818 | -3.09704 | 0.59891 | -6.78662 | -4.06456 | 0.62931 | -6.87482 | -4.32641 | 0.64911 | -7.46096 | -4.84297 | 0.57076 | -5.22954 | -2.98483 | 0.71041 | -9.35445 | -6.64553 | 0.64044 | -7.55569 | -4.83899 | 0.66394 | -6.75941 | -4.48787 | 0.66456 | -5.76479 | -3.83103 | 0.70899 | -9.21265 | -6.5317 | 0.64954 | -7.81353 | -5.07523 | 0.75526 | -10.80128 | -8.15775 | 0.75238 | -10.44301 | -7.85706 | 0.22015 | -6.32723 | -1.39291 | 0.56781 | -6.87459 | -3.90347
3.0001 | 0.68624 | -8.55431 | -5.87026 | 0.5663 | -5.72916 | -3.24441 | 0.66929 | -8.49071 | -5.68275 | 0.61073 | -7.05799 | -4.31055 | 0.60803 | -7.29396 | -4.43494 | 0.54376 | -5.59183 | -3.0406 | 0.60043 | -5.93153 | -3.56148 | 0.57136 | -5.01388 | -2.86471 | 0.61412 | -6.67875 | -4.10157 | 0.61665 | -6.7581 | -4.16738 | 0.6524 | -7.2237 | -4.71276 | 0.54849 | -4.87184 | -2.67213 | 0.73048 | -8.87745 | -6.48476 | 0.65499 | -6.94184 | -4.54687 | 0.66584 | -6.38527 | -4.25158 | 0.64819 | -5.63656 | -3.65359 | 0.71256 | -8.96228 | -6.38611 | 0.63019 | -7.74103 | -4.87834 | 0.75965 | -10.42987 | -7.92302 | 0.75964 | -10.04727 | -7.6323 | 0.22093 | -6.27532 | -1.38642 | 0.59259 | -6.22424 | -3.68845
3.25006 | 0.67346 | -8.4529 | -5.69268 | 0.54657 | -5.8062 | -3.17348 | 0.64608 | -8.4558 | -5.46312 | 0.64579 | -6.32393 | -4.08393 | 0.59674 | -6.73852 | -4.02117 | 0.53794 | -5.23124 | -2.81412 | 0.57552 | -5.28541 | -3.04186 | 0.54043 | -4.77217 | -2.57902 | 0.60911 | -6.58433 | -4.0106 | 0.58353 | -6.62054 | -3.86331 | 0.62302 | -7.10471 | -4.42636 | 0.5437 | -4.48315 | -2.43748 | 0.70649 | -8.76687 | -6.19367 | 0.64385 | -6.46541 | -4.16278 | 0.6498 | -6.15721 | -4.00094 | 0.63401 | -5.43554 | -3.44617 | 0.67365 | -8.68348 | -5.84964 | 0.65568 | -7.37945 | -4.83859 | 0.75678 | -10.08992 | -7.63585 | 0.75475 | -9.77443 | -7.37725 | 0.2221 | -6.15467 | -1.36697 | 0.55229 | -6.64463 | -3.66975
3.50014 | 0.69998 | -8.14587 | -5.70195 | 0.56266 | -5.44169 | -3.06183 | 0.66184 | -7.97034 | -5.27509 | 0.57772 | -5.76796 | -3.33229 | 0.56337 | -6.33485 | -3.56886 | 0.54995 | -4.81851 | -2.64995 | 0.52361 | -4.65513 | -2.43745 | 0.54714 | -4.31027 | -2.35831 | 0.5781 | -6.47947 | -3.74575 | 0.58845 | -6.23976 | -3.67177 | 0.62326 | -6.75296 | -4.20884 | 0.55673 | -4.09429 | -2.27941 | 0.69857 | -8.27269 | -5.77903 | 0.62069 | -6.20654 | -3.85232 | 0.64714 | -5.86517 | -3.79558 | 0.62156 | -5.26879 | -3.27488 | 0.64506 | -8.12821 | -5.24316 | 0.63727 | -7.21203 | -4.59603 | 0.75167 | -9.80957 | -7.37353 | 0.74865 | -9.51408 | -7.12267 | 0.21769 | -6.14312 | -1.3373 | 0.5602 | -6.50661 | -3.645
3.75002 | 0.66004 | -8.15258 | -5.38101 | 0.55168 | -5.22656 | -2.88342 | 0.66844 | -7.62981 | -5.10005 | 0.64391 | -5.79031 | -3.72845 | 0.58021 | -5.73197 | -3.32576 | 0.54556 | -4.55695 | -2.48608 | 0.49517 | -4.34825 | -2.15313 | 0.53935 | -3.97335 | -2.14301 | 0.57315 | -6.11519 | -3.50494 | 0.56244 | -6.04032 | -3.39734 | 0.63336 | -6.43228 | -4.07397 | 0.55969 | -3.79457 | -2.12378 | 0.66449 | -7.78574 | -5.17356 | 0.60578 | -5.83665 | -3.53573 | 0.65418 | -5.56773 | -3.6423 | 0.61679 | -5.07618 | -3.13092 | 0.66799 | -7.79321 | -5.20576 | 0.64969 | -6.88702 | -4.47445 | 0.74343 | -9.53397 | -7.08786 | 0.73621 | -9.30983 | -6.85398 | 0.22108 | -5.90949 | -1.30649 | 0.59555 | -6.49071 | -3.86557
4.00017 | 0.64919 | -7.99761 | -5.19196 | 0.54244 | -5.05475 | -2.74191 | 0.67247 | -7.49485 | -5.04007 | 0.54622 | -5.13077 | -2.80253 | 0.55476 | -5.39316 | -2.99188 | 0.53841 | -4.29322 | -2.3115 | 0.49582 | -3.77666 | -1.87254 | 0.54155 | -3.60617 | -1.95293 | 0.55543 | -5.82238 | -3.23392 | 0.56719 | -5.69944 | -3.23264 | 0.64066 | -6.11822 | -3.91972 | 0.53048 | -3.66132 | -1.94225 | 0.62558 | -6.70871 | -4.19682 | 0.59887 | -5.46489 | -3.27277 | 0.62606 | -5.41643 | -3.39099 | 0.61734 | -4.89996 | -3.02495 | 0.68214 | -8.17022 | -5.57321 | 0.63187 | -6.72011 | -4.24626 | 0.73895 | -9.22591 | -6.81752 | 0.73288 | -8.99308 | -6.59082 | 0.2144 | -5.94105 | -1.27373 | 0.59705 | -6.22101 | -3.71424
4.25007 | 0.66171 | -7.63882 | -5.05469 | 0.53636 | -4.94241 | -2.65091 | 0.63852 | -7.32127 | -4.6748 | 0.5069 | -4.71662 | -2.39086 | 0.57587 | -4.86111 | -2.79937 | 0.49971 | -4.12776 | -2.06266 | 0.4896 | -3.82578 | -1.87308 | 0.52618 | -3.28831 | -1.73024 | 0.53619 | -5.57803 | -2.99091 | 0.55259 | -5.48321 | -3.02998 | 0.62038 | -5.94404 | -3.68758 | 0.52277 | -3.45078 | -1.80397 | 0.5728 | -6.0076 | -3.44115 | 0.57872 | -5.01339 | -2.90136 | 0.61993 | -5.19752 | -3.22209 | 0.61783 | -4.72091 | -2.91671 | 0.65616 | -7.93105 | -5.20407 | 0.62752 | -6.45973 | -4.0536 | 0.73447 | -8.85996 | -6.50736 | 0.71814 | -8.73499 | -6.27295 | 0.21682 | -5.71086 | -1.23825 | 0.5812 | -6.143 | -3.57033
4.50003 | 0.63623 | -7.28601 | -4.63558 | 0.52511 | -4.92186 | -2.58454 | 0.63324 | -6.74533 | -4.27144 | 0.50433 | -4.10244 | -2.06899 | 0.53394 | -4.7063 | -2.5129 | 0.51934 | -3.52778 | -1.83213 | 0.46307 | -3.43659 | -1.59139 | 0.50509 | -2.97246 | -1.50137 | 0.52168 | -5.28514 | -2.75713 | 0.52166 | -4.50666 | -2.35095 | 0.6109 | -5.68998 | -3.47599 | 0.53645 | -3.19428 | -1.71357 | 0.51843 | -5.42562 | -2.81279 | 0.56679 | -4.64395 | -2.63216 | 0.62948 | -4.88436 | -3.07463 | 0.5934 | -4.63213 | -2.7487 | 0.6366 | -7.58308 | -4.82741 | 0.6113 | -6.23112 | -3.80905 | 0.72605 | -8.46614 | -6.14686 | 0.6954 | -7.5728 | -5.2661 | 0.21769 | -5.5293 | -1.20365 | 0.56458 | -5.69927 | -3.21766
4.75011 | 0.64667 | -5.26998 | -3.40795 | 0.54014 | -4.55556 | -2.46064 | 0.61909 | -6.13583 | -3.79863 | 0.48716 | -4.24107 | -2.06606 | 0.55034 | -4.20637 | -2.31495 | 0.47235 | -2.98207 | -1.40858 | 0.46123 | -3.55938 | -1.6417 | 0.49268 | -2.52057 | -1.24183 | 0.50799 | -5.04579 | -2.5632 | 0.51168 | -4.35576 | -2.22878 | 0.61796 | -5.35629 | -3.30997 | 0.52357 | -3.02137 | -1.5819 | 0.48779 | -5.1349 | -2.50473 | 0.56089 | -4.05801 | -2.27608 | 0.60355 | -4.68182 | -2.82572 | 0.60084 | -4.35184 | -2.61474 | 0.63684 | -7.14391 | -4.54954 | 0.62442 | -5.85901 | -3.6585 | 0.70852 | -7.69787 | -5.45409 | 0.64032 | -6.60832 | -4.23144 | 0.20935 | -5.57499 | -1.1671 | 0.55781 | -5.04805 | -2.81588
5.00001 | 0.56784 | -5.59068 | -3.17459 | 0.53196 | -4.49722 | -2.39235 | 0.62471 | -5.69151 | -3.55554 | 0.51694 | -3.86356 | -1.99721 | 0.48606 | -3.98534 | -1.9371 | 0.3731 | -2.6312 | -0.98169 | 0.50768 | -3.24736 | -1.64861 | 0.46041 | -2.21368 | -1.01919 | 0.50192 | -4.73983 | -2.37899 | 0.51177 | -3.6732 | -1.87984 | 0.60785 | -5.19317 | -3.15668 | 0.51566 | -2.8019 | -1.44483 | 0.47304 | -4.3037 | -2.03582 | 0.54608 | -3.45531 | -1.88686 | 0.60769 | -4.28664 | -2.60496 | 0.58789 | -3.92605 | -2.30808 | 0.65589 | -6.03142 | -3.95596 | 0.61627 | -5.48597 | -3.38084 | 0.67583 | -7.12171 | -4.8131 | 0.60529 | -5.1765 | -3.13329 | 0.20655 | -5.47526 | -1.13094 | 0.50698 | -5.15561 | -2.61381
5.25015 | 0.56727 | -5.52224 | -3.13259 | 0.50562 | -4.43466 | -2.24226 | 0.59877 | -5.38841 | -3.22643 | 0.53254 | -3.89392 | -2.07366 | 0.40007 | -3.53658 | -1.41489 | 0.30376 | -2.38201 | -0.72357 | 0.4664 | -3.10374 | -1.44758 | 0.37782 | -1.928 | -0.72844 | 0.49749 | -4.45624 | -2.21695 | 0.45304 | -3.58108 | -1.62236 | 0.61262 | -4.85016 | -2.97131 | 0.49419 | -2.5673 | -1.26873 | 0.44481 | -4.47807 | -1.99188 | 0.49806 | -3.0222 | -1.50522 | 0.59241 | -3.85406 | -2.28317 | 0.59845 | -3.59444 | -2.15109 | 0.5934 | -5.45924 | -3.23949 | 0.59154 | -5.1473 | -3.04485 | 0.62636 | -5.76159 | -3.60885 | 0.4993 | -5.31584 | -2.65421 | 0.20872 | -5.24401 | -1.0945 | 0.49523 | -5.06596 | -2.50881
5.5001 | 0.5338 | -4.73384 | -2.52691 | 0.53743 | -3.74694 | -2.01373 | 0.58967 | -5.18201 | -3.05567 | 0.47425 | -3.83026 | -1.81652 | 0.32443 | -3.12044 | -1.01238 | 0.23609 | -2.39541 | -0.56552 | 0.45893 | -2.88625 | -1.3246 | 0.34132 | -1.71472 | -0.58527 | 0.49266 | -4.25244 | -2.09499 | 0.51288 | -3.90936 | -2.00503 | 0.59566 | -4.62449 | -2.75462 | 0.47005 | -2.27747 | -1.07053 | 0.4414 | -4.2781 | -1.88834 | 0.47159 | -2.39924 | -1.13146 | 0.58115 | -3.39214 | -1.97134 | 0.5403 | -3.25984 | -1.76129 | 0.57465 | -5.27494 | -3.03123 | 0.53011 | -4.34531 | -2.30349 | 0.56233 | -4.76246 | -2.67807 | 0.49025 | -4.85744 | -2.38136 | 0.21135 | -4.99716 | -1.05617 | 0.52248 | -5.03931 | -2.63296
5.75003 | 0.51394 | -4.23151 | -2.17472 | 0.47016 | -4.05529 | -1.90663 | 0.59467 | -5.2765 | -3.1378 | 0.46922 | -3.65167 | -1.71343 | 0.27219 | -2.79942 | -0.76197 | 0.22146 | -2.08151 | -0.46098 | 0.43892 | -2.64599 | -1.16138 | 0.25167 | -1.75371 | -0.44135 | 0.46408 | -4.16103 | -1.93104 | 0.51598 | -3.99663 | -2.06216 | 0.57352 | -4.39055 | -2.51806 | 0.46245 | -1.99253 | -0.92144 | 0.38914 | -4.43371 | -1.72535 | 0.37328 | -2.40017 | -0.89593 | 0.54675 | -2.93004 | -1.60201 | 0.48155 | -2.74808 | -1.32333 | 0.56758 | -5.25434 | -2.98226 | 0.50514 | -3.4223 | -1.72873 | 0.54648 | -4.53877 | -2.48035 | 0.48813 | -4.00531 | -1.95511 | 0.19601 | -5.21699 | -1.0226 | 0.50781 | -4.81392 | -2.44457
6.00016 | 0.50948 | -4.32615 | -2.20409 | 0.4831 | -3.71263 | -1.79356 | 0.56721 | -4.76623 | -2.70347 | 0.43367 | -3.53476 | -1.53292 | 0.23849 | -2.5799 | -0.61529 | 0.18343 | -2.09983 | -0.38517 | 0.39825 | -2.59968 | -1.03532 | 0.19763 | -1.71829 | -0.33958 | 0.46127 | -3.98217 | -1.83684 | 0.50989 | -3.69437 | -1.88372 | 0.57378 | -4.05825 | -2.32856 | 0.43001 | -1.69643 | -0.72948 | 0.40191 | -4.05705 | -1.63056 | 0.31538 | -2.35267 | -0.74199 | 0.4737 | -2.76784 | -1.31114 | 0.43498 | -2.36902 | -1.03047 | 0.5567 | -5.05884 | -2.81624 | 0.45392 | -3.44013 | -1.56156 | 0.49357 | -4.63758 | -2.28898 | 0.41581 | -4.88948 | -2.03309 | 0.18622 | -5.28939 | -0.98499 | 0.49967 | -4.40417 | -2.20062
6.25011 | 0.48868 | -4.09216 | -1.99975 | 0.46274 | -3.75371 | -1.737 | 0.54849 | -3.69475 | -2.02652 | 0.4337 | -3.1494 | -1.36589 | 0.19298 | -2.69607 | -0.52029 | 0.16689 | -1.96705 | -0.32828 | 0.36428 | -2.61518 | -0.95265 | 0.1709 | -1.63093 | -0.27873 | 0.44873 | -3.87101 | -1.73705 | 0.4664 | -3.25937 | -1.52016 | 0.56105 | -3.77068 | -2.11554 | 0.36375 | -1.49481 | -0.54373 | 0.36951 | -4.02452 | -1.48709 | 0.28865 | -2.12519 | -0.61343 | 0.47458 | -2.32014 | -1.10108 | 0.39709 | -2.45172 | -0.97354 | 0.50618 | -4.49726 | -2.27643 | 0.42711 | -2.91484 | -1.24495 | 0.53993 | -4.09157 | -2.20916 | 0.47534 | -4.14704 | -1.97126 | 0.20095 | -4.74033 | -0.95256 | 0.45534 | -4.68417 | -2.13291
6.50009 | 0.45512 | -4.05413 | -1.84511 | 0.44291 | -3.5441 | -1.56972 | 0.45046 | -3.99695 | -1.80048 | 0.465 | -2.87871 | -1.3386 | 0.18651 | -2.46501 | -0.45974 | 0.15155 | -1.85001 | -0.28036 | 0.35905 | -2.39305 | -0.85922 | 0.14491 | -1.66027 | -0.24058 | 0.44694 | -3.68813 | -1.64839 | 0.38992 | -3.13147 | -1.22102 | 0.52645 | -3.5501 | -1.86895 | 0.28683 | -1.35764 | -0.38941 | 0.36859 | -3.77115 | -1.39 | 0.24472 | -2.0443 | -0.50029 | 0.33561 | -2.45819 | -0.825 | 0.41424 | -2.34873 | -0.97294 | 0.48645 | -4.23521 | -2.06023 | 0.35678 | -2.86729 | -1.023 | 0.48609 | -4.42719 | -2.15201 | 0.45591 | -3.84822 | -1.75442 | 0.1926 | -4.77542 | -0.91976 | 0.46316 | -4.30449 | -1.99367
6.75007 | 0.45683 | -3.95244 | -1.80561 | 0.4368 | -3.19873 | -1.3972 | 0.49336 | -3.75212 | -1.85114 | 0.47004 | -3.18916 | -1.49904 | 0.18175 | -2.3196 | -0.42158 | 0.13133 | -1.86094 | -0.24439 | 0.32325 | -2.2674 | -0.73294 | 0.13808 | -1.57679 | -0.21773 | 0.43276 | -3.57035 | -1.54512 | 0.45764 | -2.65339 | -1.2143 | 0.50619 | -3.28409 | -1.66237 | 0.18342 | -1.54675 | -0.28371 | 0.3617 | -3.63632 | -1.31526 | 0.19211 | -2.08451 | -0.40046 | 0.30868 | -2.27652 | -0.70271 | 0.37891 | -2.38226 | -0.90266 | 0.46705 | -4.0313 | -1.8828 | 0.39666 | -2.51843 | -0.99897 | 0.45206 | -4.42121 | -1.99867 | 0.42502 | -4.46434 | -1.89745 | 0.18318 | -4.83219 | -0.88518 | 0.43062 | -4.29003 | -1.84737
7.00005 | 0.42127 | -4.1377 | -1.74308 | 0.39617 | -3.26445 | -1.29326 | 0.52457 | -3.21254 | -1.6852 | 0.45362 | -2.70634 | -1.22766 | 0.17388 | -2.24875 | -0.39102 | 0.11669 | -1.85947 | -0.21698 | 0.25586 | -2.42209 | -0.61972 | 0.12673 | -1.64731 | -0.20876 | 0.42049 | -3.50916 | -1.47555 | 0.4079 | -2.94167 | -1.1999 | 0.51345 | -2.99782 | -1.53924 | 0.15763 | -1.48133 | -0.23351 | 0.31873 | -3.77011 | -1.20166 | 0.17221 | -1.96415 | -0.33824 | 0.35253 | -2.17953 | -0.76835 | 0.3713 | -2.35386 | -0.87399 | 0.463 | -4.17701 | -1.93394 | 0.36212 | -2.71354 | -0.98262 | 0.4321 | -4.66008 | -2.01364 | 0.40171 | -4.22237 | -1.69618 | 0.1762 | -4.80796 | -0.84717 | 0.44881 | -3.79407 | -1.70282
7.25005 | 0.39564 | -3.76988 | -1.49151 | 0.35712 | -3.20029 | -1.1429 | 0.48219 | -3.30364 | -1.59299 | 0.4339 | -2.67209 | -1.15942 | 0.17146 | -2.19049 | -0.37558 | 0.11527 | -1.71038 | -0.19715 | 0.2146 | -2.37842 | -0.51041 | 0.12922 | -1.54299 | -0.19938 | 0.40104 | -3.46569 | -1.38989 | 0.4229 | -2.82414 | -1.19432 | 0.45654 | -2.88154 | -1.31555 | 0.15193 | -1.37252 | -0.20853 | 0.32989 | -3.37369 | -1.11295 | 0.14987 | -1.94809 | -0.29196 | 0.28818 | -2.21786 | -0.63915 | 0.40318 | -2.01689 | -0.81317 | 0.45128 | -4.03297 | -1.81999 | 0.38308 | -2.53089 | -0.96954 | 0.44539 | -4.20161 | -1.87134 | 0.44247 | -3.70989 | -1.6415 | 0.18207 | -4.45798 | -0.81168 | 0.39848 | -4.09804 | -1.63299
7.50002 | 0.41068 | -3.85733 | -1.58411 | 0.34453 | -3.09909 | -1.06772 | 0.53653 | -3.92593 | -2.10639 | 0.37866 | -2.91912 | -1.10534 | 0.16912 | -2.11972 | -0.35849 | 0.11015 | -1.67048 | -0.184 | 0.19365 | -2.23216 | -0.43226 | 0.1245 | -1.60161 | -0.1994 | 0.39407 | -3.32886 | -1.31181 | 0.38055 | -2.83531 | -1.07897 | 0.44365 | -2.74059 | -1.21586 | 0.14709 | -1.29529 | -0.19052 | 0.29205 | -3.34337 | -0.97642 | 0.13309 | -1.96906 | -0.26205 | 0.25009 | -2.25351 | -0.56357 | 0.37732 | -2.09213 | -0.78939 | 0.42005 | -3.76864 | -1.583 | 0.51714 | -2.73166 | -1.41266 | 0.42335 | -3.91818 | -1.65877 | 0.37612 | -4.13063 | -1.55361 | 0.17059 | -4.54372 | -0.77511 | 0.34944 | -4.27562 | -1.49406
7.75001 | 0.44156 | -3.84679 | -1.69857 | 0.32669 | -2.94004 | -0.96047 | 0.50458 | -3.86221 | -1.94881 | 0.38041 | -2.62732 | -0.99946 | 0.16313 | -2.14586 | -0.35005 | 0.08975 | -1.86008 | -0.16695 | 0.18052 | -2.08484 | -0.37635 | 0.13538 | -1.45008 | -0.19631 | 0.36827 | -3.33914 | -1.22971 | 0.39122 | -2.67 | -1.04455 | 0.42755 | -2.50788 | -1.07225 | 0.13387 | -1.34755 | -0.18039 | 0.21871 | -3.83608 | -0.83897 | 0.1334 | -1.77874 | -0.23728 | 0.2508 | -2.09401 | -0.52517 | 0.34503 | -2.06566 | -0.71271 | 0.50698 | -3.31303 | -1.67964 | 0.43351 | -2.73027 | -1.1836 | 0.44196 | -4.14109 | -1.83021 | 0.40914 | -3.86804 | -1.58258 | 0.16222 | -4.55494 | -0.7389 | 0.34791 | -4.01814 | -1.39797
8.00016 | 0.42578 | -3.48216 | -1.48262 | 0.29286 | -3.10377 | -0.90896 | 0.5079 | -3.34933 | -1.70113 | 0.32433 | -2.72471 | -0.8837 | 0.16219 | -2.12121 | -0.34403 | 0.11225 | -1.4449 | -0.1622 | 0.14752 | -2.30818 | -0.34049 | 0.12066 | -1.63381 | -0.19714 | 0.32812 | -3.44546 | -1.13054 | 0.3536 | -2.58449 | -0.91388 | 0.41328 | -2.27387 | -0.93974 | 0.13221 | -1.31314 | -0.17361 | 0.19934 | -3.49147 | -0.69598 | 0.12265 | -1.79759 | -0.22047 | 0.20525 | -2.23598 | -0.45893 | 0.3237 | -1.98373 | -0.64213 | 0.45679 | -3.51121 | -1.60389 | 0.44623 | -2.77697 | -1.23918 | 0.43433 | -3.8714 | -1.68148 | 0.39144 | -3.73217 | -1.46091 | 0.15757 | -4.47416 | -0.70502 | 0.37658 | -3.52386 | -1.327
8.25017 | 0.35029 | -3.73703 | -1.30905 | 0.27057 | -3.02584 | -0.8187 | 0.49842 | -3.33016 | -1.65982 | 0.30558 | -2.51669 | -0.76906 | 0.1651 | -2.05308 | -0.33896 | 0.10158 | -1.54302 | -0.15675 | 0.14415 | -2.15665 | -0.31089 | 0.12505 | -1.59199 | -0.19908 | 0.32783 | -3.29276 | -1.07947 | 0.32231 | -2.50854 | -0.80852 | 0.34906 | -2.3812 | -0.83119 | 0.12681 | -1.32088 | -0.16749 | 0.17917 | -3.34302 | -0.59898 | 0.11905 | -1.72301 | -0.20513 | 0.20271 | -2.03451 | -0.41241 | 0.3486 | -1.68677 | -0.58801 | 0.45242 | -3.05919 | -1.38404 | 0.42381 | -2.60192 | -1.10272 | 0.40993 | -3.82852 | -1.56942 | 0.37484 | -3.81631 | -1.43051 | 0.16721 | -4.02028 | -0.67225 | 0.32558 | -4.02206 | -1.30952
8.50017 | 0.33394 | -3.55613 | -1.18754 | 0.25203 | -2.80349 | -0.70655 | 0.4638 | -3.23891 | -1.50222 | 0.27737 | -2.4616 | -0.68278 | 0.17447 | -1.91846 | -0.3347 | 0.1026 | -1.47046 | -0.15086 | 0.14147 | -2.04964 | -0.28995 | 0.13445 | -1.48286 | -0.19937 | 0.29865 | -3.36022 | -1.00352 | 0.30273 | -2.36902 | -0.71718 | 0.32628 | -2.22068 | -0.72456 | 0.1284 | -1.2807 | -0.16444 | 0.1662 | -3.16287 | -0.52568 | 0.12498 | -1.53621 | -0.19199 | 0.18623 | -2.02401 | -0.37692 | 0.30103 | -2.03486 | -0.61256 | 0.43242 | -3.64349 | -1.57552 | 0.40913 | -2.36981 | -0.96956 | 0.38394 | -3.8417 | -1.475 | 0.43111 | -4.01427 | -1.73059 | 0.14774 | -4.35284 | -0.64307 | 0.31976 | -3.88186 | -1.24125
8.75002 | 0.31585 | -3.33327 | -1.05281 | 0.23213 | -2.63298 | -0.61119 | 0.4481 | -3.22221 | -1.44389 | 0.25337 | -2.40294 | -0.60883 | 0.16645 | -1.99381 | -0.33187 | 0.09491 | -1.51061 | -0.14336 | 0.13087 | -2.13456 | -0.27935 | 0.12164 | -1.69196 | -0.20581 | 0.30118 | -3.17809 | -0.95717 | 0.25982 | -2.43294 | -0.63213 | 0.27285 | -2.31473 | -0.63158 | 0.1163 | -1.3761 | -0.16005 | 0.15201 | -3.12388 | -0.47487 | 0.10879 | -1.73148 | -0.18837 | 0.17289 | -1.99738 | -0.34532 | 0.27815 | -1.88945 | -0.52554 | 0.43231 | -3.32905 | -1.43918 | 0.37726 | -2.29365 | -0.8653 | 0.36675 | -3.73687 | -1.37049 | 0.40328 | -3.80494 | -1.53446 | 0.14925 | -4.13593 | -0.61729 | 0.31741 | -3.74973 | -1.19022
9 | 0.26195 | -3.53305 | -0.9255 | 0.19896 | -2.64486 | -0.52621 | 0.43027 | -3.15219 | -1.35631 | 0.23857 | -2.30802 | -0.55062 | 0.17568 | -1.85144 | -0.32525 | 0.09925 | -1.4357 | -0.14249 | 0.13963 | -1.89389 | -0.26445 | 0.12025 | -1.74099 | -0.20936 | 0.27919 | -3.19539 | -0.89211 | 0.23559 | -2.39819 | -0.565 | 0.26834 | -2.12447 | -0.57008 | 0.1225 | -1.31379 | -0.16094 | 0.14328 | -3.06046 | -0.43852 | 0.1236 | -1.44393 | -0.17847 | 0.16522 | -1.94356 | -0.32112 | 0.23819 | -1.91549 | -0.45626 | 0.44344 | -3.32631 | -1.47501 | 0.36032 | -2.28422 | -0.82304 | 0.33193 | -3.83492 | -1.27294 | 0.37328 | -3.95024 | -1.47454 | 0.14635 | -4.06052 | -0.59427 | 0.31284 | -3.63098 | -1.13591
9.25001 | 0.24422 | -3.37606 | -0.8245 | 0.17706 | -2.60511 | -0.46125 | 0.40072 | -2.95654 | -1.18474 | 0.21856 | -2.29025 | -0.50055 | 0.15591 | -2.05636 | -0.32061 | 0.08416 | -1.6199 | -0.13633 | 0.1403 | -1.80944 | -0.25386 | 0.12195 | -1.73202 | -0.21122 | 0.27368 | -3.06238 | -0.83812 | 0.22529 | -2.22296 | -0.50081 | 0.24434 | -2.10844 | -0.51517 | 0.12179 | -1.31601 | -0.16028 | 0.12862 | -3.20497 | -0.41224 | 0.10935 | -1.62075 | -0.17724 | 0.15653 | -1.9012 | -0.29759 | 0.21107 | -1.87838 | -0.39648 | 0.40109 | -3.44909 | -1.38341 | 0.33713 | -2.34957 | -0.7921 | 0.311 | -3.80499 | -1.18336 | 0.33761 | -3.90813 | -1.31943 | 0.14541 | -3.94632 | -0.57383 | 0.29846 | -3.65664 | -1.09137
9.50015 | 0.23421 | -3.14213 | -0.73592 | 0.16193 | -2.54137 | -0.41153 | 0.40476 | -2.75079 | -1.11341 | 0.21266 | -2.14055 | -0.45521 | 0.18173 | -1.73363 | -0.31504 | 0.09904 | -1.40081 | -0.13874 | 0.13935 | -1.77047 | -0.24671 | 0.12668 | -1.64641 | -0.20856 | 0.25397 | -3.06645 | -0.77878 | 0.21486 | -2.08292 | -0.44754 | 0.22401 | -2.01813 | -0.45208 | 0.12394 | -1.32054 | -0.16367 | 0.13071 | -2.97117 | -0.38837 | 0.11984 | -1.44587 | -0.17328 | 0.15211 | -1.83739 | -0.27948 | 0.18565 | -1.9246 | -0.35731 | 0.38737 | -3.37818 | -1.30861 | 0.30248 | -2.41697 | -0.73109 | 0.29824 | -3.68208 | -1.09816 | 0.31955 | -3.90262 | -1.24707 | 0.15166 | -3.64177 | -0.55231 | 0.30945 | -3.28444 | -1.01636
9.75011 | 0.21494 | -3.07062 | -0.66001 | 0.15097 | -2.49747 | -0.37704 | 0.36222 | -2.76748 | -1.00243 | 0.1883 | -2.24833 | -0.42337 | 0.16749 | -1.84417 | -0.30888 | 0.0983 | -1.41249 | -0.13885 | 0.13023 | -1.85573 | -0.24166 | 0.12967 | -1.57487 | -0.20422 | 0.23926 | -3.03605 | -0.7264 | 0.18599 | -2.14124 | -0.39825 | 0.19328 | -2.0915 | -0.40424 | 0.13315 | -1.24474 | -0.16574 | 0.1326 | -2.74634 | -0.36416 | 0.10845 | -1.62328 | -0.17604 | 0.14712 | -1.77651 | -0.26136 | 0.17767 | -1.86077 | -0.33061 | 0.39171 | -3.22168 | -1.26196 | 0.30404 | -2.19306 | -0.66677 | 0.29142 | -3.46275 | -1.00913 | 0.29896 | -3.80068 | -1.13626 | 0.14073 | -3.84261 | -0.54077 | 0.29083 | -3.39127 | -0.98627
10.00012 | 0.21258 | -2.72155 | -0.57854 | 0.14761 | -2.38923 | -0.35267 | 0.3648 | -2.7283 | -0.99529 | 0.19114 | -2.03523 | -0.38902 | 0.16543 | -1.82268 | -0.30153 | 0.09522 | -1.43335 | -0.13648 | 0.12576 | -1.88101 | -0.23656 | 0.12618 | -1.56435 | -0.1974 | 0.22728 | -2.97923 | -0.67712 | 0.16775 | -2.12822 | -0.357 | 0.1773 | -2.07296 | -0.36752 | 0.11637 | -1.45006 | -0.16875 | 0.12396 | -2.85606 | -0.35404 | 0.11045 | -1.61023 | -0.17784 | 0.15296 | -1.59124 | -0.2434 | 0.15991 | -1.90324 | -0.30436 | 0.41024 | -2.91964 | -1.19776 | 0.32664 | -2.17784 | -0.71136 | 0.2671 | -3.46395 | -0.92521 | 0.2765 | -3.76757 | -1.04173 | 0.13813 | -3.81749 | -0.52733 | 0.29187 | -3.16883 | -0.92489
10.25011 | 0.19712 | -2.64389 | -0.52117 | 0.14019 | -2.36065 | -0.33095 | 0.31316 | -2.71703 | -0.85086 | 0.18397 | -1.93354 | -0.35571 | 0.16205 | -1.81678 | -0.29441 | 0.09907 | -1.41459 | -0.14014 | 0.1192 | -1.91166 | -0.22787 | 0.14142 | -1.33584 | -0.18892 | 0.22149 | -2.87266 | -0.63626 | 0.16241 | -1.98782 | -0.32285 | 0.17297 | -1.96853 | -0.34049 | 0.13133 | -1.28523 | -0.16879 | 0.1368 | -2.4518 | -0.33542 | 0.11621 | -1.53812 | -0.17874 | 0.13739 | -1.68084 | -0.23094 | 0.15675 | -1.82654 | -0.28631 | 0.36716 | -3.10549 | -1.14023 | 0.28698 | -2.13999 | -0.61413 | 0.2507 | -3.37743 | -0.84673 | 0.26131 | -3.64022 | -0.95121 | 0.14183 | -3.62821 | -0.51459 | 0.27134 | -3.26586 | -0.88617
10.50009 | 0.16687 | -2.84157 | -0.47416 | 0.14296 | -2.18968 | -0.31303 | 0.30988 | -2.48174 | -0.76904 | 0.17231 | -1.89211 | -0.32603 | 0.17267 | -1.65204 | -0.28526 | 0.09615 | -1.43479 | -0.13795 | 0.12559 | -1.7769 | -0.22315 | 0.12158 | -1.47526 | -0.17937 | 0.2034 | -2.92608 | -0.59518 | 0.15154 | -1.94856 | -0.29527 | 0.16677 | -1.90806 | -0.31821 | 0.12148 | -1.39166 | -0.16906 | 0.12402 | -2.66937 | -0.33106 | 0.10692 | -1.66154 | -0.17765 | 0.14003 | -1.57681 | -0.2208 | 0.15371 | -1.74297 | -0.26791 | 0.42223 | -2.96763 | -1.25302 | 0.27111 | -2.00053 | -0.54236 | 0.21793 | -3.55226 | -0.77413 | 0.22522 | -3.84599 | -0.86619 | 0.13966 | -3.60605 | -0.50363 | 0.24813 | -3.35794 | -0.83319
10.75002 | 0.15501 | -2.77403 | -0.42999 | 0.12799 | -2.37138 | -0.30352 | 0.24941 | -2.67772 | -0.66785 | 0.17362 | -1.699 | -0.29498 | 0.16135 | -1.71827 | -0.27724 | 0.10147 | -1.39002 | -0.14105 | 0.14345 | -1.5079 | -0.21631 | 0.12954 | -1.284 | -0.16633 | 0.2027 | -2.76584 | -0.56064 | 0.13464 | -2.06407 | -0.2779 | 0.17525 | -1.69923 | -0.2978 | 0.12046 | -1.41798 | -0.17081 | 0.12255 | -2.62201 | -0.32133 | 0.11202 | -1.57276 | -0.17618 | 0.12674 | -1.63675 | -0.20744 | 0.14727 | -1.72459 | -0.25398 | 0.38501 | -3.05954 | -1.17796 | 0.22096 | -2.1398 | -0.47281 | 0.21749 | -3.24837 | -0.70649 | 0.20908 | -3.79233 | -0.79292 | 0.13614 | -3.61968 | -0.49277 | 0.24746 | -3.19401 | -0.79039
11.00015 | 0.14408 | -2.72296 | -0.39233 | 0.12691 | -2.291 | -0.29075 | 0.23617 | -2.50942 | -0.59265 | 0.15175 | -1.82109 | -0.27636 | 0.17196 | -1.56392 | -0.26893 | 0.10254 | -1.37524 | -0.14102 | 0.13356 | -1.57451 | -0.21029 | 0.1232 | -1.25754 | -0.15493 | 0.18594 | -2.83524 | -0.52719 | 0.13649 | -1.9105 | -0.26075 | 0.16055 | -1.74351 | -0.27993 | 0.13036 | -1.29383 | -0.16866 | 0.12648 | -2.48139 | -0.31385 | 0.12344 | -1.39057 | -0.17164 | 0.12779 | -1.52916 | -0.19541 | 0.15296 | -1.5895 | -0.24313 | 0.38226 | -2.97781 | -1.13828 | 0.21592 | -1.88319 | -0.40661 | 0.20017 | -3.22762 | -0.64607 | 0.20311 | -3.57082 | -0.72529 | 0.1332 | -3.61741 | -0.48185 | 0.24058 | -3.02708 | -0.72826
11.25017 | 0.13769 | -2.65206 | -0.36517 | 0.12763 | -2.20143 | -0.28096 | 0.21136 | -2.52047 | -0.53272 | 0.14865 | -1.70699 | -0.25374 | 0.16751 | -1.56389 | -0.26196 | 0.10398 | -1.36619 | -0.14206 | 0.12834 | -1.56789 | -0.20122 | 0.13418 | -1.0571 | -0.14184 | 0.17683 | -2.82192 | -0.49899 | 0.13144 | -1.91928 | -0.25228 | 0.15104 | -1.78844 | -0.27013 | 0.11788 | -1.4343 | -0.16908 | 0.12825 | -2.36748 | -0.30362 | 0.11463 | -1.48963 | -0.17075 | 0.12643 | -1.47426 | -0.18639 | 0.15431 | -1.49876 | -0.23127 | 0.37042 | -2.90669 | -1.0767 | 0.18076 | -1.95454 | -0.35331 | 0.195 | -3.01313 | -0.58756 | 0.18811 | -3.58063 | -0.67355 | 0.13804 | -3.39701 | -0.46891 | 0.2425 | -2.75399 | -0.66784
11.50017 | 0.13684 | -2.51356 | -0.34396 | 0.1352 | -2.01142 | -0.27195 | 0.19688 | -2.4564 | -0.48362 | 0.13625 | -1.72109 | -0.23451 | 0.15395 | -1.65544 | -0.25485 | 0.10422 | -1.37776 | -0.14359 | 0.12897 | -1.50763 | -0.19443 | 0.13719 | -0.94047 | -0.12903 | 0.17098 | -2.77671 | -0.47476 | 0.13475 | -1.78535 | -0.24058 | 0.15661 | -1.63915 | -0.25671 | 0.11865 | -1.43473 | -0.17023 | 0.12906 | -2.28325 | -0.29468 | 0.12226 | -1.33806 | -0.1636 | 0.11745 | -1.51905 | -0.17841 | 0.14023 | -1.60308 | -0.2248 | 0.31622 | -3.17192 | -1.00301 | 0.16569 | -1.88951 | -0.31307 | 0.17856 | -3.00782 | -0.53708 | 0.18763 | -3.33399 | -0.62555 | 0.1298 | -3.53323 | -0.45862 | 0.21189 | -2.93035 | -0.62091
11.75016 | 0.1375 | -2.38141 | -0.32743 | 0.13604 | -1.93486 | -0.26321 | 0.17635 | -2.50829 | -0.44235 | 0.14071 | -1.52157 | -0.2141 | 0.15202 | -1.62944 | -0.2477 | 0.09814 | -1.49116 | -0.14634 | 0.13323 | -1.39555 | -0.18593 | 0.12608 | -0.94182 | -0.11875 | 0.15931 | -2.83099 | -0.451 | 0.11675 | -1.95882 | -0.22869 | 0.15108 | -1.63014 | -0.24628 | 0.12504 | -1.37689 | -0.17216 | 0.12969 | -2.20336 | -0.28576 | 0.11501 | -1.36747 | -0.15727 | 0.12826 | -1.33411 | -0.17112 | 0.13827 | -1.56205 | -0.21598 | 0.34729 | -2.82824 | -0.98222 | 0.15276 | -1.85709 | -0.28369 | 0.16555 | -3.00854 | -0.49805 | 0.17407 | -3.3496 | -0.58307 | 0.13311 | -3.35451 | -0.44653 | 0.20242 | -2.79946 | -0.56667
12.00017 | 0.12633 | -2.49196 | -0.31482 | 0.13468 | -1.93029 | -0.25998 | 0.16855 | -2.44474 | -0.41206 | 0.1372 | -1.44893 | -0.1988 | 0.1578 | -1.55331 | -0.24512 | 0.10426 | -1.43062 | -0.14916 | 0.12948 | -1.36429 | -0.17664 | 0.1334 | -0.80719 | -0.10768 | 0.16771 | -2.61013 | -0.43774 | 0.12714 | -1.7883 | -0.22736 | 0.13676 | -1.76674 | -0.24163 | 0.11611 | -1.47102 | -0.1708 | 0.13367 | -2.07036 | -0.27673 | 0.1262 | -1.17369 | -0.14812 | 0.12526 | -1.32544 | -0.16603 | 0.13217 | -1.59604 | -0.21095 | 0.33646 | -2.89025 | -0.97246 | 0.13896 | -1.8962 | -0.2635 | 0.15995 | -2.88572 | -0.46158 | 0.1666 | -3.27868 | -0.54621 | 0.13071 | -3.33801 | -0.4363 | 0.18311 | -2.77982 | -0.50902
12.25 | 0.12611 | -2.42494 | -0.30581 | 0.12454 | -2.04663 | -0.25488 | 0.16357 | -2.37252 | -0.38806 | 0.12142 | -1.54912 | -0.1881 | 0.17322 | -1.37249 | -0.23774 | 0.11129 | -1.39324 | -0.15506 | 0.13306 | -1.27089 | -0.1691 | 0.12112 | -0.81889 | -0.09918 | 0.15645 | -2.69651 | -0.42186 | 0.12276 | -1.80107 | -0.2211 | 0.1449 | -1.59294 | -0.23082 | 0.14057 | -1.18962 | -0.16723 | 0.13353 | -2.01717 | -0.26935 | 0.12281 | -1.12259 | -0.13786 | 0.12401 | -1.28613 | -0.15949 | 0.14096 | -1.4532 | -0.20484 | 0.35316 | -2.56996 | -0.9076 | 0.13088 | -1.87861 | -0.24587 | 0.15098 | -2.85251 | -0.43068 | 0.16674 | -3.07251 | -0.51231 | 0.12506 | -3.39556 | -0.42463 | 0.16162 | -2.85488 | -0.46141
12.50003 | 0.12884 | -2.30327 | -0.29675 | 0.11753 | -2.12969 | -0.2503 | 0.16364 | -2.24896 | -0.36802 | 0.1314 | -1.3364 | -0.17561 | 0.14509 | -1.59376 | -0.23123 | 0.11158 | -1.40922 | -0.15724 | 0.12924 | -1.22155 | -0.15787 | 0.1243 | -0.72809 | -0.0905 | 0.14803 | -2.74408 | -0.40621 | 0.12511 | -1.75562 | -0.21965 | 0.14421 | -1.55087 | -0.22365 | 0.12306 | -1.3525 | -0.16644 | 0.13806 | -1.87391 | -0.25872 | 0.11368 | -1.12531 | -0.12793 | 0.11929 | -1.27918 | -0.15259 | 0.13229 | -1.53005 | -0.20241 | 0.30974 | -2.67107 | -0.82734 | 0.13667 | -1.71709 | -0.23467 | 0.1361 | -2.95326 | -0.40194 | 0.15882 | -3.07643 | -0.48861 | 0.1332 | -3.09047 | -0.41167 | 0.16674 | -2.48961 | -0.41511
12.75001 | 0.12481 | -2.31811 | -0.28931 | 0.11622 | -2.1221 | -0.24663 | 0.16405 | -2.14943 | -0.3526 | 0.11253 | -1.50594 | -0.16947 | 0.14705 | -1.55491 | -0.22864 | 0.11382 | -1.4029 | -0.15968 | 0.1177 | -1.27175 | -0.14969 | 0.11269 | -0.74612 | -0.08408 | 0.14158 | -2.78304 | -0.39402 | 0.12008 | -1.80149 | -0.21633 | 0.1438 | -1.49702 | -0.21528 | 0.1261 | -1.28343 | -0.16184 | 0.1306 | -1.93532 | -0.25276 | 0.1198 | -0.99119 | -0.11875 | 0.12765 | -1.15476 | -0.1474 | 0.14075 | -1.40669 | -0.19799 | 0.29525 | -2.59828 | -0.76713 | 0.14468 | -1.53592 | -0.22221 | 0.142 | -2.67158 | -0.37938 | 0.14581 | -3.19539 | -0.46593 | 0.12151 | -3.30414 | -0.4015 | 0.1579 | -2.41211 | -0.38087
13.00001 | 0.11991 | -2.36439 | -0.28351 | 0.1297 | -1.85818 | -0.241 | 0.15518 | -2.17987 | -0.33826 | 0.11279 | -1.45012 | -0.16356 | 0.15649 | -1.44951 | -0.22684 | 0.11737 | -1.38625 | -0.16271 | 0.13368 | -1.04108 | -0.13917 | 0.1044 | -0.74741 | -0.07803 | 0.14523 | -2.66874 | -0.38757 | 0.12551 | -1.73517 | -0.21778 | 0.1511 | -1.38706 | -0.20959 | 0.11648 | -1.35084 | -0.15735 | 0.12361 | -1.97598 | -0.24425 | 0.11944 | -0.91751 | -0.10959 | 0.12275 | -1.16819 | -0.1434 | 0.13439 | -1.4387 | -0.19335 | 0.27199 | -2.57251 | -0.69969 | 0.12636 | -1.70578 | -0.21554 | 0.13539 | -2.6644 | -0.36073 | 0.14122 | -3.13607 | -0.44286 | 0.12144 | -3.21756 | -0.39072 | 0.14289 | -2.49308 | -0.35623
13.25001 | 0.12586 | -2.23549 | -0.28136 | 0.12426 | -1.89679 | -0.23569 | 0.1638 | -1.98123 | -0.32453 | 0.117 | -1.36122 | -0.15926 | 0.1512 | -1.47106 | -0.22242 | 0.11196 | -1.48886 | -0.16669 | 0.1362 | -0.9518 | -0.12963 | 0.11998 | -0.60952 | -0.07313 | 0.14782 | -2.58498 | -0.38212 | 0.12241 | -1.77081 | -0.21676 | 0.14163 | -1.46828 | -0.20795 | 0.12431 | -1.22601 | -0.1524 | 0.12712 | -1.85779 | -0.23616 | 0.13103 | -0.74536 | -0.09766 | 0.11842 | -1.17503 | -0.13915 | 0.1333 | -1.41919 | -0.18917 | 0.24801 | -2.55224 | -0.63297 | 0.11868 | -1.742 | -0.20674 | 0.13856 | -2.45788 | -0.34056 | 0.15009 | -2.81279 | -0.42216 | 0.12251 | -3.10289 | -0.38013 | 0.12802 | -2.60314 | -0.33326
13.50017 | 0.11672 | -2.33801 | -0.27289 | 0.12095 | -1.90316 | -0.2302 | 0.15989 | -1.9653 | -0.31423 | 0.10844 | -1.42953 | -0.15502 | 0.17484 | -1.25556 | -0.21953 | 0.11872 | -1.44021 | -0.17098 | 0.12195 | -0.99756 | -0.12166 | 0.11492 | -0.60568 | -0.0696 | 0.14171 | -2.62042 | -0.37134 | 0.12206 | -1.75953 | -0.21477 | 0.15005 | -1.32985 | -0.19954 | 0.12902 | -1.13256 | -0.14613 | 0.13923 | -1.60462 | -0.22341 | 0.10554 | -0.82589 | -0.08717 | 0.11249 | -1.19723 | -0.13468 | 0.13529 | -1.36467 | -0.18463 | 0.2366 | -2.44688 | -0.57893 | 0.12287 | -1.65159 | -0.20294 | 0.13132 | -2.46966 | -0.32432 | 0.13905 | -2.92479 | -0.40668 | 0.12463 | -2.96317 | -0.36929 | 0.13109 | -2.38915 | -0.31319
13.75003 | 0.12092 | -2.22981 | -0.26963 | 0.12576 | -1.7848 | -0.22446 | 0.15749 | -1.9258 | -0.3033 | 0.10186 | -1.50001 | -0.15279 | 0.16703 | -1.31207 | -0.21916 | 0.11014 | -1.54768 | -0.17045 | 0.12694 | -0.8829 | -0.11208 | 0.10733 | -0.62413 | -0.06698 | 0.13779 | -2.64617 | -0.36461 | 0.12736 | -1.67794 | -0.21371 | 0.14856 | -1.30491 | -0.19385 | 0.11387 | -1.23543 | -0.14067 | 0.13725 | -1.53552 | -0.21076 | 0.1175 | -0.66777 | -0.07846 | 0.12527 | -1.02943 | -0.12895 | 0.15405 | -1.15965 | -0.17865 | 0.21299 | -2.4512 | -0.52209 | 0.12378 | -1.61022 | -0.19932 | 0.13567 | -2.27695 | -0.3089 | 0.13605 | -2.88272 | -0.3922 | 0.11837 | -3.03539 | -0.3593 | 0.12756 | -2.31163 | -0.29487
14.00002 | 0.12507 | -2.09836 | -0.26245 | 0.13318 | -1.6421 | -0.2187 | 0.15549 | -1.88013 | -0.29233 | 0.11652 | -1.29488 | -0.15088 | 0.14544 | -1.47537 | -0.21457 | 0.10945 | -1.56978 | -0.1718 | 0.11625 | -0.89971 | -0.10459 | 0.10736 | -0.60137 | -0.06457 | 0.13949 | -2.57899 | -0.35974 | 0.11591 | -1.81921 | -0.21086 | 0.14727 | -1.28147 | -0.18872 | 0.13174 | -1.01376 | -0.13356 | 0.13764 | -1.45728 | -0.20058 | 0.10334 | -0.69452 | -0.07177 | 0.10886 | -1.15057 | -0.12525 | 0.14058 | -1.25963 | -0.17708 | 0.20809 | -2.36957 | -0.49309 | 0.13039 | -1.49321 | -0.1947 | 0.12389 | -2.39732 | -0.29701 | 0.14483 | -2.58696 | -0.37466 | 0.12031 | -2.90404 | -0.34938 | 0.12462 | -2.24004 | -0.27915
14.25002 | 0.12367 | -2.08042 | -0.25728 | 0.12457 | -1.69937 | -0.21168 | 0.14803 | -1.92347 | -0.28473 | 0.1122 | -1.3323 | -0.14948 | 0.16003 | -1.36196 | -0.21795 | 0.10767 | -1.58133 | -0.17025 | 0.12006 | -0.80613 | -0.09678 | 0.10962 | -0.56412 | -0.06184 | 0.14706 | -2.43595 | -0.35823 | 0.12893 | -1.65478 | -0.21335 | 0.14225 | -1.3158 | -0.18717 | 0.11684 | -1.09994 | -0.12852 | 0.12288 | -1.54616 | -0.18999 | 0.10902 | -0.59037 | -0.06436 | 0.11965 | -1.02903 | -0.12312 | 0.12869 | -1.35433 | -0.17428 | 0.19507 | -2.30403 | -0.44945 | 0.13041 | -1.4506 | -0.18917 | 0.13798 | -2.04147 | -0.28168 | 0.14281 | -2.5295 | -0.36125 | 0.12212 | -2.77158 | -0.33845 | 0.11417 | -2.34159 | -0.26733
14.50017 | 0.13204 | -1.91371 | -0.25269 | 0.13106 | -1.56042 | -0.20451 | 0.14034 | -1.97504 | -0.27717 | 0.11315 | -1.31065 | -0.1483 | 0.18115 | -1.19887 | -0.21718 | 0.11392 | -1.50388 | -0.17132 | 0.11762 | -0.76797 | -0.09033 | 0.10442 | -0.56882 | -0.0594 | 0.12877 | -2.70926 | -0.34887 | 0.11796 | -1.78162 | -0.21016 | 0.14303 | -1.28878 | -0.18433 | 0.12832 | -0.94566 | -0.12135 | 0.12741 | -1.40807 | -0.1794 | 0.09669 | -0.62077 | -0.06002 | 0.11503 | -1.03474 | -0.11902 | 0.14122 | -1.21099 | -0.17102 | 0.1846 | -2.28088 | -0.42104 | 0.13319 | -1.37389 | -0.18299 | 0.1248 | -2.19521 | -0.27396 | 0.14106 | -2.48134 | -0.35002 | 0.10991 | -2.98729 | -0.32832 | 0.12765 | -1.99467 | -0.25462
14.75015 | 0.13295 | -1.85228 | -0.24627 | 0.1244 | -1.5743 | -0.19585 | 0.15111 | -1.78205 | -0.26928 | 0.11157 | -1.31244 | -0.14643 | 0.157 | -1.36994 | -0.21508 | 0.11363 | -1.48579 | -0.16882 | 0.1187 | -0.71115 | -0.08442 | 0.09796 | -0.58255 | -0.05706 | 0.14536 | -2.42265 | -0.35215 | 0.13543 | -1.55266 | -0.21028 | 0.14199 | -1.26158 | -0.17913 | 0.09959 | -1.1545 | -0.11498 | 0.12295 | -1.36993 | -0.16843 | 0.10652 | -0.52301 | -0.05571 | 0.11678 | -0.98382 | -0.11489 | 0.13759 | -1.20692 | -0.16606 | 0.1766 | -2.23306 | -0.39435 | 0.1329 | -1.34366 | -0.17857 | 0.11493 | -2.30101 | -0.26445 | 0.13631 | -2.49198 | -0.33968 | 0.11593 | -2.75994 | -0.31995 | 0.11423 | -2.14209 | -0.24469
15.00004 | 0.13193 | -1.80307 | -0.23787 | 0.13442 | -1.39635 | -0.18769 | 0.1474 | -1.78622 | -0.26329 | 0.1035 | -1.37683 | -0.1425 | 0.15731 | -1.36761 | -0.21514 | 0.09753 | -1.64396 | -0.16033 | 0.11803 | -0.66352 | -0.07832 | 0.11839 | -0.46382 | -0.05491 | 0.13625 | -2.56369 | -0.34932 | 0.13057 | -1.61567 | -0.21095 | 0.13507 | -1.28114 | -0.17304 | 0.11722 | -0.95152 | -0.11154 | 0.14591 | -1.06679 | -0.15566 | 0.11175 | -0.46669 | -0.05215 | 0.11737 | -0.93792 | -0.11008 | 0.14913 | -1.08836 | -0.16231 | 0.17641 | -2.10727 | -0.37173 | 0.13641 | -1.26837 | -0.17301 | 0.12928 | -1.98709 | -0.25688 | 0.13311 | -2.48681 | -0.33101 | 0.12209 | -2.53143 | -0.30907 | 0.11326 | -2.09124 | -0.23685
15.25008 | 0.1295 | -1.78462 | -0.23111 | 0.1353 | -1.32506 | -0.17929 | 0.13896 | -1.86929 | -0.25976 | 0.11483 | -1.22918 | -0.14115 | 0.17671 | -1.22529 | -0.21653 | 0.11499 | -1.4161 | -0.16283 | 0.11303 | -0.64861 | -0.07331 | 0.1081 | -0.49811 | -0.05385 | 0.1335 | -2.60184 | -0.34734 | 0.12268 | -1.69324 | -0.20773 | 0.13486 | -1.2506 | -0.16865 | 0.10318 | -1.02435 | -0.1057 | 0.12888 | -1.12579 | -0.14509 | 0.09127 | -0.54367 | -0.04962 | 0.12915 | -0.81721 | -0.10554 | 0.13419 | -1.20016 | -0.16105 | 0.17337 | -2.03702 | -0.35316 | 0.14441 | -1.13914 | -0.16451 | 0.11805 | -2.12292 | -0.25061 | 0.13805 | -2.33087 | -0.32178 | 0.11129 | -2.71071 | -0.30167 | 0.11716 | -1.94964 | -0.22842
15.50012 | 0.12873 | -1.72697 | -0.22231 | 0.11865 | -1.44758 | -0.17176 | 0.14814 | -1.71343 | -0.25383 | 0.11733 | -1.18828 | -0.13942 | 0.17458 | -1.24444 | -0.21725 | 0.1068 | -1.46264 | -0.15621 | 0.11376 | -0.59178 | -0.06732 | 0.10559 | -0.49642 | -0.05242 | 0.14091 | -2.463 | -0.34706 | 0.13815 | -1.51222 | -0.20891 | 0.15846 | -1.00354 | -0.15902 | 0.1131 | -0.90148 | -0.10196 | 0.13109 | -1.0211 | -0.13385 | 0.11569 | -0.41565 | -0.04809 | 0.11412 | -0.90581 | -0.10337 | 0.13622 | -1.14784 | -0.15635 | 0.15744 | -2.16691 | -0.34117 | 0.13432 | -1.20811 | -0.16227 | 0.1212 | -2.01316 | -0.24399 | 0.14563 | -2.13583 | -0.31105 | 0.11326 | -2.58259 | -0.2925 | 0.10818 | -2.04919 | -0.22169
15.7501 | 0.12478 | -1.68977 | -0.21085 | 0.13167 | -1.2464 | -0.16411 | 0.14786 | -1.67333 | -0.24742 | 0.11406 | -1.20003 | -0.13688 | 0.17891 | -1.21023 | -0.21653 | 0.10517 | -1.44174 | -0.15163 | 0.11914 | -0.52733 | -0.06282 | 0.11259 | -0.44184 | -0.04974 | 0.1369 | -2.52456 | -0.34561 | 0.13 | -1.5989 | -0.20786 | 0.13445 | -1.18008 | -0.15867 | 0.10595 | -0.91424 | -0.09686 | 0.13132 | -0.94053 | -0.12351 | 0.09538 | -0.49401 | -0.04712 | 0.10913 | -0.91539 | -0.09989 | 0.13778 | -1.11437 | -0.15354 | 0.16187 | -2.01246 | -0.32576 | 0.12202 | -1.30047 | -0.15868 | 0.12622 | -1.8819 | -0.23753 | 0.13735 | -2.23281 | -0.30668 | 0.1074 | -2.64678 | -0.28427 | 0.11212 | -1.91762 | -0.215
16.00011 | 0.12405 | -1.62896 | -0.20206 | 0.11488 | -1.36338 | -0.15663 | 0.14226 | -1.69858 | -0.24164 | 0.11928 | -1.10991 | -0.13239 | 0.15573 | -1.35508 | -0.21103 | 0.10706 | -1.37487 | -0.1472 | 0.10525 | -0.57212 | -0.06021 | 0.10606 | -0.45546 | -0.04831 | 0.1423 | -2.42717 | -0.3454 | 0.1333 | -1.54846 | -0.20641 | 0.13545 | -1.14842 | -0.15555 | 0.1094 | -0.84766 | -0.09273 | 0.12258 | -0.94138 | -0.11539 | 0.09827 | -0.46974 | -0.04616 | 0.12271 | -0.78747 | -0.09663 | 0.13372 | -1.13025 | -0.15114 | 0.15401 | -2.06061 | -0.31736 | 0.13711 | -1.12003 | -0.15356 | 0.12631 | -1.82459 | -0.23046 | 0.13472 | -2.24797 | -0.30284 | 0.11368 | -2.42265 | -0.27541 | 0.11757 | -1.79238 | -0.21073
16.2501 | 0.12354 | -1.54732 | -0.19115 | 0.12216 | -1.2233 | -0.14944 | 0.1429 | -1.66596 | -0.23806 | 0.11569 | -1.11971 | -0.12954 | 0.18506 | -1.16569 | -0.21572 | 0.10978 | -1.29243 | -0.14189 | 0.09647 | -0.57199 | -0.05518 | 0.11437 | -0.40259 | -0.04604 | 0.14893 | -2.31621 | -0.34495 | 0.13353 | -1.53325 | -0.20474 | 0.13776 | -1.09426 | -0.15075 | 0.11711 | -0.75555 | -0.08848 | 0.12319 | -0.86252 | -0.10625 | 0.11267 | -0.39955 | -0.04502 | 0.12104 | -0.77903 | -0.09429 | 0.14468 | -1.01579 | -0.14696 | 0.1495 | -2.07106 | -0.30962 | 0.13065 | -1.14848 | -0.15004 | 0.12172 | -1.85811 | -0.22618 | 0.13328 | -2.23149 | -0.2974 | 0.10344 | -2.58541 | -0.26744 | 0.11132 | -1.83197 | -0.20394
16.50011 | 0.12309 | -1.48616 | -0.18292 | 0.11553 | -1.23114 | -0.14223 | 0.1456 | -1.59204 | -0.23179 | 0.11042 | -1.13334 | -0.12514 | 0.16201 | -1.30749 | -0.21182 | 0.10075 | -1.31744 | -0.13273 | 0.09341 | -0.55705 | -0.05203 | 0.101 | -0.44147 | -0.04459 | 0.13942 | -2.46391 | -0.34351 | 0.13411 | -1.49518 | -0.20052 | 0.13159 | -1.11436 | -0.14664 | 0.09549 | -0.87095 | -0.08317 | 0.11656 | -0.84721 | -0.09875 | 0.09669 | -0.46349 | -0.04482 | 0.12084 | -0.74631 | -0.09018 | 0.13483 | -1.06507 | -0.14361 | 0.15042 | -2.0071 | -0.3019 | 0.14415 | -0.98669 | -0.14223 | 0.12806 | -1.72131 | -0.22043 | 0.14024 | -2.07706 | -0.29128 | 0.10161 | -2.54889 | -0.25898 | 0.12882 | -1.53077 | -0.1972
16.7501 | 0.1205 | -1.44051 | -0.17357 | 0.12488 | -1.09711 | -0.13701 | 0.1462 | -1.55301 | -0.22705 | 0.12588 | -0.93732 | -0.11799 | 0.17257 | -1.22228 | -0.21093 | 0.09818 | -1.29441 | -0.12708 | 0.10545 | -0.46808 | -0.04936 | 0.08939 | -0.47973 | -0.04288 | 0.13376 | -2.54566 | -0.34051 | 0.1266 | -1.55194 | -0.19647 | 0.14242 | -0.99612 | -0.14187 | 0.11436 | -0.70913 | -0.08109 | 0.12854 | -0.69234 | -0.08899 | 0.09644 | -0.45871 | -0.04424 | 0.12018 | -0.73134 | -0.0879 | 0.13258 | -1.05391 | -0.13973 | 0.14717 | -2.00197 | -0.29463 | 0.13458 | -1.02986 | -0.13859 | 0.12614 | -1.7157 | -0.21641 | 0.14162 | -2.01306 | -0.2851 | 0.10506 | -2.39975 | -0.25212 | 0.11648 | -1.69913 | -0.19792
17.00009 | 0.12538 | -1.31205 | -0.1645 | 0.12771 | -1.02032 | -0.13031 | 0.1432 | -1.55315 | -0.22241 | 0.10532 | -1.09512 | -0.11534 | 0.18907 | -1.12149 | -0.21205 | 0.10608 | -1.16599 | -0.12369 | 0.10173 | -0.46512 | -0.04732 | 0.10525 | -0.39444 | -0.04152 | 0.14462 | -2.38448 | -0.34485 | 0.13597 | -1.42575 | -0.19386 | 0.13558 | -1.01379 | -0.13745 | 0.09659 | -0.79083 | -0.07639 | 0.11151 | -0.75372 | -0.08405 | 0.10312 | -0.42918 | -0.04426 | 0.11794 | -0.72599 | -0.08563 | 0.14261 | -0.94903 | -0.13534 | 0.15031 | -1.92496 | -0.28933 | 0.12974 | -1.03004 | -0.13364 | 0.13125 | -1.61388 | -0.21181 | 0.13915 | -2.02 | -0.28107 | 0.09766 | -2.49478 | -0.24364 | 0.12046 | -1.58915 | -0.19142
17.2501 | 0.12652 | -1.24331 | -0.1573 | 0.11928 | -1.04379 | -0.1245 | 0.13952 | -1.55897 | -0.21751 | 0.11566 | -0.96509 | -0.11163 | 0.17985 | -1.16591 | -0.20969 | 0.10964 | -1.08468 | -0.11893 | 0.10059 | -0.44458 | -0.04472 | 0.10416 | -0.38012 | -0.03959 | 0.1505 | -2.29103 | -0.34481 | 0.13042 | -1.44664 | -0.18866 | 0.146 | -0.88058 | -0.12856 | 0.10596 | -0.69132 | -0.07325 | 0.10975 | -0.7153 | -0.0785 | 0.11234 | -0.39539 | -0.04442 | 0.11669 | -0.70875 | -0.0827 | 0.13751 | -0.95591 | -0.13145 | 0.1567 | -1.79031 | -0.28055 | 0.14126 | -0.90772 | -0.12823 | 0.13177 | -1.57208 | -0.20716 | 0.14328 | -1.93191 | -0.2768 | 0.10744 | -2.20307 | -0.23669 | 0.12233 | -1.53619 | -0.18792
17.50009 | 0.11294 | -1.32823 | -0.15001 | 0.11867 | -1.00832 | -0.11965 | 0.15295 | -1.38974 | -0.21257 | 0.11308 | -0.9524 | -0.1077 | 0.17469 | -1.18 | -0.20614 | 0.103 | -1.08347 | -0.1116 | 0.1072 | -0.39554 | -0.0424 | 0.08589 | -0.43436 | -0.03731 | 0.13038 | -2.59054 | -0.33774 | 0.13084 | -1.40654 | -0.18403 | 0.14111 | -0.88374 | -0.12471 | 0.10273 | -0.68178 | -0.07004 | 0.11148 | -0.65008 | -0.07247 | 0.11603 | -0.38229 | -0.04435 | 0.11766 | -0.68026 | -0.08004 | 0.12821 | -1.00292 | -0.12859 | 0.15788 | -1.73249 | -0.27353 | 0.15138 | -0.7879 | -0.11927 | 0.12698 | -1.60743 | -0.20411 | 0.15404 | -1.75591 | -0.27048 | 0.10258 | -2.23457 | -0.22923 | 0.12969 | -1.39972 | -0.18153
17.75011 | 0.10722 | -1.32261 | -0.14181 | 0.12492 | -0.90852 | -0.11349 | 0.15297 | -1.37018 | -0.2096 | 0.11803 | -0.86581 | -0.10219 | 0.17788 | -1.16019 | -0.20638 | 0.09659 | -1.08266 | -0.10457 | 0.08582 | -0.45547 | -0.03909 | 0.10239 | -0.35463 | -0.03631 | 0.14044 | -2.43357 | -0.34176 | 0.1358 | -1.32772 | -0.18031 | 0.14609 | -0.81858 | -0.11958 | 0.09926 | -0.67312 | -0.06681 | 0.10899 | -0.63309 | -0.069 | 0.1091 | -0.4052 | -0.04421 | 0.10896 | -0.71346 | -0.07774 | 0.12999 | -0.95626 | -0.1243 | 0.15741 | -1.66957 | -0.2628 | 0.13884 | -0.84119 | -0.11679 | 0.13605 | -1.46109 | -0.19879 | 0.14994 | -1.78022 | -0.26693 | 0.09356 | -2.35706 | -0.22053 | 0.11953 | -1.48938 | -0.17802
18.00011 | 0.11434 | -1.19469 | -0.1366 | 0.12252 | -0.89266 | -0.10936 | 0.13729 | -1.48513 | -0.20389 | 0.10961 | -0.895 | -0.0981 | 0.19244 | -1.06756 | -0.20544 | 0.09911 | -1.01424 | -0.10052 | 0.10506 | -0.35759 | -0.03757 | 0.10241 | -0.33912 | -0.03473 | 0.14797 | -2.31628 | -0.34274 | 0.12982 | -1.34155 | -0.17416 | 0.14365 | -0.79525 | -0.11424 | 0.09113 | -0.69368 | -0.06322 | 0.11196 | -0.56937 | -0.06375 | 0.09542 | -0.45297 | -0.04322 | 0.10306 | -0.71261 | -0.07344 | 0.13306 | -0.90687 | -0.12067 | 0.15973 | -1.59828 | -0.2553 | 0.13267 | -0.84261 | -0.11179 | 0.14047 | -1.37168 | -0.19269 | 0.1411 | -1.8593 | -0.26235 | 0.10196 | -2.09839 | -0.21395 | 0.12291 | -1.39486 | -0.17144
18.25011 | 0.11206 | -1.16439 | -0.13048 | 0.11832 | -0.88771 | -0.10504 | 0.16554 | -1.16501 | -0.19285 | 0.10862 | -0.86114 | -0.09354 | 0.19085 | -1.0687 | -0.20396 | 0.10374 | -0.92409 | -0.09587 | 0.10691 | -0.32976 | -0.03525 | 0.09035 | -0.36988 | -0.03342 | 0.14916 | -2.29547 | -0.3424 | 0.12624 | -1.33994 | -0.16916 | 0.12962 | -0.85244 | -0.11049 | 0.10217 | -0.5996 | -0.06126 | 0.09023 | -0.65544 | -0.05914 | 0.11466 | -0.38256 | -0.04386 | 0.11211 | -0.64139 | -0.07191 | 0.13294 | -0.88513 | -0.11767 | 0.1579 | -1.59499 | -0.25184 | 0.12134 | -0.86722 | -0.10523 | 0.13767 | -1.37314 | -0.18903 | 0.13946 | -1.84986 | -0.25799 | 0.10057 | -2.05772 | -0.20694 | 0.12624 | -1.32364 | -0.16709
18.50014 | 0.10969 | -1.126 | -0.12351 | 0.111 | -0.90458 | -0.10041 | 0.14786 | -1.29768 | -0.19187 | 0.1081 | -0.82507 | -0.08919 | 0.17552 | -1.14099 | -0.20027 | 0.09815 | -0.93048 | -0.09133 | 0.1024 | -0.33021 | -0.03381 | 0.08992 | -0.35025 | -0.03149 | 0.14847 | -2.29542 | -0.3408 | 0.12718 | -1.29581 | -0.1648 | 0.12248 | -0.86311 | -0.10572 | 0.12157 | -0.46625 | -0.05668 | 0.09984 | -0.56874 | -0.05678 | 0.10785 | -0.40615 | -0.0438 | 0.11599 | -0.59806 | -0.06937 | 0.13076 | -0.87861 | -0.11488 | 0.14557 | -1.66964 | -0.24305 | 0.14576 | -0.68307 | -0.09956 | 0.13308 | -1.38546 | -0.18438 | 0.14537 | -1.73984 | -0.25292 | 0.09889 | -2.01024 | -0.1988 | 0.12212 | -1.3347 | -0.16299
18.75017 | 0.11379 | -1.04257 | -0.11863 | 0.11392 | -0.84284 | -0.09602 | 0.15757 | -1.17469 | -0.1851 | 0.11152 | -0.76108 | -0.08488 | 0.17018 | -1.15154 | -0.19597 | 0.095 | -0.9047 | -0.08594 | 0.1036 | -0.31256 | -0.03238 | 0.09868 | -0.30837 | -0.03043 | 0.1517 | -2.23473 | -0.339 | 0.12646 | -1.25922 | -0.15924 | 0.12952 | -0.78459 | -0.10162 | 0.10785 | -0.51348 | -0.05538 | 0.12455 | -0.40292 | -0.05019 | 0.11631 | -0.37638 | -0.04378 | 0.12082 | -0.55315 | -0.06683 | 0.1243 | -0.89649 | -0.11144 | 0.1561 | -1.50407 | -0.23478 | 0.13503 | -0.71178 | -0.09611 | 0.13482 | -1.31942 | -0.17788 | 0.15227 | -1.62403 | -0.24729 | 0.09246 | -2.06154 | -0.1906 | 0.1274 | -1.22991 | -0.15669
19.00002 | 0.1122 | -1.00896 | -0.1132 | 0.11049 | -0.82816 | -0.0915 | 0.14312 | -1.26055 | -0.18041 | 0.1154 | -0.69837 | -0.08059 | 0.18375 | -1.07923 | -0.19831 | 0.09009 | -0.89816 | -0.08091 | 0.08813 | -0.35184 | -0.03101 | 0.09596 | -0.30445 | -0.02922 | 0.14111 | -2.36422 | -0.33362 | 0.13347 | -1.15792 | -0.15455 | 0.12472 | -0.78763 | -0.09823 | 0.10051 | -0.53359 | -0.05363 | 0.1078 | -0.45852 | -0.04943 | 0.09788 | -0.42995 | -0.04208 | 0.1248 | -0.52184 | -0.06513 | 0.13835 | -0.78564 | -0.10869 | 0.14425 | -1.58551 | -0.2287 | 0.13078 | -0.69308 | -0.09064 | 0.12849 | -1.35331 | -0.17389 | 0.1651 | -1.43209 | -0.23644 | 0.09705 | -1.88313 | -0.18275 | 0.11648 | -1.29902 | -0.15131
19.25005 | 0.10785 | -1.00138 | -0.108 | 0.12587 | -0.69522 | -0.0875 | 0.15298 | -1.14003 | -0.1744 | 0.11011 | -0.70336 | -0.07745 | 0.1805 | -1.08019 | -0.19497 | 0.09459 | -0.82153 | -0.07771 | 0.09221 | -0.32466 | -0.02994 | 0.092 | -0.29597 | -0.02723 | 0.14078 | -2.34861 | -0.33063 | 0.12682 | -1.17507 | -0.14902 | 0.1524 | -0.59206 | -0.09023 | 0.10676 | -0.47736 | -0.05096 | 0.07327 | -0.61333 | -0.04494 | 0.12919 | -0.34192 | -0.04417 | 0.11163 | -0.55579 | -0.06204 | 0.13991 | -0.76125 | -0.1065 | 0.14923 | -1.49378 | -0.22291 | 0.12241 | -0.69767 | -0.0854 | 0.14007 | -1.18756 | -0.16635 | 0.15957 | -1.44298 | -0.23026 | 0.08726 | -2.00064 | -0.17458 | 0.1192 | -1.23549 | -0.14727
19.50003 | 0.10173 | -0.99899 | -0.10163 | 0.09813 | -0.8514 | -0.08355 | 0.1363 | -1.24633 | -0.16987 | 0.10825 | -0.68787 | -0.07446 | 0.19045 | -1.02327 | -0.19488 | 0.09236 | -0.79108 | -0.07306 | 0.09689 | -0.29609 | -0.02869 | 0.0833 | -0.31314 | -0.02608 | 0.15088 | -2.19416 | -0.33105 | 0.12178 | -1.1889 | -0.14479 | 0.13296 | -0.6819 | -0.09066 | 0.09322 | -0.51929 | -0.04841 | 0.1014 | -0.44116 | -0.04473 | 0.11327 | -0.38132 | -0.04319 | 0.11593 | -0.52054 | -0.06035 | 0.13305 | -0.76698 | -0.10205 | 0.15744 | -1.35797 | -0.2138 | 0.12252 | -0.66141 | -0.08104 | 0.13114 | -1.24921 | -0.16382 | 0.14747 | -1.54071 | -0.22721 | 0.0949 | -1.76268 | -0.16728 | 0.13832 | -0.98944 | -0.13686
19.75002 | 0.10511 | -0.93023 | -0.09777 | 0.1132 | -0.73016 | -0.08266 | 0.13925 | -1.18624 | -0.16518 | 0.12295 | -0.5773 | -0.07098 | 0.20246 | -0.96209 | -0.19479 | 0.10092 | -0.69231 | -0.06987 | 0.09316 | -0.29603 | -0.02758 | 0.10243 | -0.23782 | -0.02436 | 0.13923 | -2.34281 | -0.32619 | 0.12868 | -1.10452 | -0.14213 | 0.13065 | -0.66881 | -0.08738 | 0.09635 | -0.47903 | -0.04616 | 0.09538 | -0.45531 | -0.04343 | 0.1249 | -0.34273 | -0.04281 | 0.11074 | -0.5256 | -0.0582 | 0.12265 | -0.80731 | -0.09902 | 0.16028 | -1.30561 | -0.20927 | 0.129 | -0.59804 | -0.07715 | 0.1229 | -1.27547 | -0.15676 | 0.16896 | -1.29126 | -0.21818 | 0.08401 | -1.9074 | -0.16025 | 0.11849 | -1.16536 | -0.13808
20.00006 | 0.10779 | -0.87568 | -0.09439 | 0.10406 | -0.75372 | -0.07843 | 0.15784 | -0.99471 | -0.157 | 0.10724 | -0.6377 | -0.06839 | 0.17909 | -1.0527 | -0.18853 | 0.08037 | -0.78417 | -0.06302 | 0.08391 | -0.31841 | -0.02672 | 0.08474 | -0.28091 | -0.0238 | 0.14867 | -2.19966 | -0.32703 | 0.12236 | -1.12586 | -0.13776 | 0.13168 | -0.63698 | -0.08388 | 0.08475 | -0.51074 | -0.04329 | 0.10641 | -0.38876 | -0.04137 | 0.11267 | -0.37093 | -0.04179 | 0.10434 | -0.52619 | -0.0549 | 0.13888 | -0.69235 | -0.09615 | 0.14429 | -1.3856 | -0.19993 | 0.12883 | -0.56606 | -0.07293 | 0.14081 | -1.05834 | -0.14902 | 0.15032 | -1.43743 | -0.21607 | 0.08467 | -1.81859 | -0.15398 | 0.11719 | -1.13875 | -0.13345
20.25007 | 0.1009 | -0.89136 | -0.08994 | 0.10616 | -0.7125 | -0.07564 | 0.14929 | -1.03832 | -0.15501 | 0.11789 | -0.55546 | -0.06548 | 0.18663 | -1.00241 | -0.18708 | 0.09418 | -0.66649 | -0.06277 | 0.09477 | -0.27632 | -0.02619 | 0.09479 | -0.23631 | -0.0224 | 0.14879 | -2.17439 | -0.32354 | 0.12036 | -1.10846 | -0.13342 | 0.13661 | -0.59372 | -0.08111 | 0.10896 | -0.37693 | -0.04107 | 0.09803 | -0.41009 | -0.0402 | 0.10099 | -0.40359 | -0.04076 | 0.11412 | -0.4643 | -0.05299 | 0.14055 | -0.66981 | -0.09414 | 0.1496 | -1.29838 | -0.19423 | 0.13522 | -0.51096 | -0.06909 | 0.13391 | -1.0776 | -0.1443 | 0.1557 | -1.33281 | -0.20752 | 0.08657 | -1.69382 | -0.14663 | 0.12912 | -0.98572 | -0.12727
20.50008 | 0.10195 | -0.8502 | -0.08667 | 0.11467 | -0.64343 | -0.07378 | 0.15206 | -0.99247 | -0.15091 | 0.11444 | -0.55026 | -0.06297 | 0.16845 | -1.06436 | -0.17929 | 0.09217 | -0.63709 | -0.05872 | 0.08808 | -0.28105 | -0.02476 | 0.07888 | -0.28124 | -0.02218 | 0.14869 | -2.16411 | -0.32179 | 0.12266 | -1.06244 | -0.13032 | 0.11101 | -0.71764 | -0.07967 | 0.10316 | -0.3855 | -0.03977 | 0.0913 | -0.41766 | -0.03813 | 0.12257 | -0.33721 | -0.04133 | 0.09578 | -0.52606 | -0.05039 | 0.12639 | -0.72239 | -0.0913 | 0.16193 | -1.14066 | -0.18471 | 0.12616 | -0.52246 | -0.06591 | 0.13345 | -1.03996 | -0.13879 | 0.15009 | -1.33771 | -0.20077 | 0.08366 | -1.66652 | -0.13942 | 0.1214 | -1.01628 | -0.12338
20.75005 | 0.09984 | -0.82579 | -0.08245 | 0.11422 | -0.62006 | -0.07082 | 0.14179 | -1.03876 | -0.14728 | 0.11616 | -0.51613 | -0.05995 | 0.17891 | -0.99747 | -0.17846 | 0.0786 | -0.67484 | -0.05305 | 0.10226 | -0.2331 | -0.02384 | 0.08164 | -0.26026 | -0.02125 | 0.13848 | -2.27509 | -0.31506 | 0.12497 | -1.01513 | -0.12686 | 0.12764 | -0.60833 | -0.07765 | 0.08566 | -0.4431 | -0.03796 | 0.08971 | -0.41258 | -0.03701 | 0.1265 | -0.32201 | -0.04073 | 0.1235 | -0.39833 | -0.04919 | 0.13527 | -0.65778 | -0.08898 | 0.14745 | -1.22106 | -0.18005 | 0.11594 | -0.53653 | -0.0622 | 0.14043 | -0.93726 | -0.13162 | 0.16598 | -1.14383 | -0.18985 | 0.07857 | -1.69041 | -0.13281 | 0.12969 | -0.91359 | -0.11848
21.00006 | 0.09795 | -0.80833 | -0.07918 | 0.1128 | -0.60428 | -0.06816 | 0.14652 | -0.95657 | -0.14015 | 0.10363 | -0.57096 | -0.05917 | 0.19001 | -0.94158 | -0.1789 | 0.08965 | -0.58441 | -0.05239 | 0.08549 | -0.26715 | -0.02284 | 0.08707 | -0.23544 | -0.0205 | 0.14497 | -2.16302 | -0.31358 | 0.1299 | -0.94821 | -0.12317 | 0.13346 | -0.56684 | -0.07565 | 0.08309 | -0.43526 | -0.03616 | 0.09378 | -0.38258 | -0.03588 | 0.11495 | -0.34172 | -0.03928 | 0.1214 | -0.39156 | -0.04754 | 0.12233 | -0.69644 | -0.0852 | 0.14945 | -1.14834 | -0.17162 | 0.11568 | -0.511 | -0.05911 | 0.12823 | -1.00154 | -0.12842 | 0.14911 | -1.25276 | -0.1868 | 0.07866 | -1.60973 | -0.12662 | 0.13125 | -0.86482 | -0.11351
21.25006 | 0.09821 | -0.77047 | -0.07567 | 0.10901 | -0.60287 | -0.06572 | 0.15214 | -0.90111 | -0.13709 | 0.10148 | -0.55548 | -0.05637 | 0.19445 | -0.90724 | -0.17642 | 0.08861 | -0.55346 | -0.04904 | 0.09279 | -0.23796 | -0.02208 | 0.0806 | -0.24366 | -0.01964 | 0.13934 | -2.21354 | -0.30844 | 0.1278 | -0.93183 | -0.11909 | 0.1277 | -0.57419 | -0.07332 | 0.09987 | -0.34196 | -0.03415 | 0.10069 | -0.34558 | -0.0348 | 0.11291 | -0.33687 | -0.03804 | 0.11685 | -0.39749 | -0.04645 | 0.12768 | -0.64439 | -0.08227 | 0.16375 | -0.99244 | -0.16251 | 0.11701 | -0.48067 | -0.05624 | 0.11994 | -1.01645 | -0.12192 | 0.14671 | -1.22819 | -0.18018 | 0.0763 | -1.57114 | -0.11988 | 0.12278 | -0.88474 | -0.10863
21.50007 | 0.10851 | -0.67979 | -0.07376 | 0.10122 | -0.62158 | -0.06292 | 0.14615 | -0.8973 | -0.13114 | 0.10463 | -0.52843 | -0.05529 | 0.20329 | -0.85626 | -0.17407 | 0.08808 | -0.523 | -0.04606 | 0.09178 | -0.23449 | -0.02152 | 0.07579 | -0.24507 | -0.01857 | 0.15739 | -1.96109 | -0.30865 | 0.11447 | -0.99729 | -0.11416 | 0.1254 | -0.56195 | -0.07047 | 0.09057 | -0.36704 | -0.03324 | 0.10518 | -0.3154 | -0.03317 | 0.11731 | -0.32058 | -0.03761 | 0.1241 | -0.35733 | -0.04435 | 0.11175 | -0.70337 | -0.0786 | 0.1548 | -1.02022 | -0.15793 | 0.12733 | -0.4159 | -0.05296 | 0.1258 | -0.93491 | -0.11761 | 0.15695 | -1.08622 | -0.17048 | 0.0759 | -1.50226 | -0.11402 | 0.12517 | -0.85033 | -0.10644
21.75013 | 0.10989 | -0.63996 | -0.07032 | 0.1181 | -0.50965 | -0.06019 | 0.14119 | -0.907 | -0.12806 | 0.10112 | -0.52553 | -0.05314 | 0.18694 | -0.90818 | -0.16978 | 0.096 | -0.45958 | -0.04412 | 0.10525 | -0.18907 | -0.0199 | 0.06585 | -0.26396 | -0.01738 | 0.14376 | -2.11033 | -0.30337 | 0.11568 | -0.96801 | -0.11198 | 0.12481 | -0.54781 | -0.06837 | 0.09304 | -0.34068 | -0.0317 | 0.11005 | -0.28771 | -0.03166 | 0.11626 | -0.31489 | -0.03661 | 0.10873 | -0.39675 | -0.04314 | 0.13303 | -0.58131 | -0.07733 | 0.14328 | -1.07122 | -0.15348 | 0.09183 | -0.54234 | -0.04981 | 0.11623 | -0.96377 | -0.11202 | 0.15873 | -1.02817 | -0.1632 | 0.07874 | -1.36201 | -0.10725 | 0.13876 | -0.71299 | -0.09893
22.00012 | 0.09651 | -0.68231 | -0.06585 | 0.09557 | -0.60771 | -0.05808 | 0.1367 | -0.9025 | -0.12337 | 0.09951 | -0.51823 | -0.05157 | 0.18188 | -0.90418 | -0.16445 | 0.07432 | -0.52945 | -0.03935 | 0.07078 | -0.27278 | -0.01931 | 0.08429 | -0.20261 | -0.01708 | 0.13865 | -2.15202 | -0.29838 | 0.11259 | -0.95783 | -0.10784 | 0.13978 | -0.46351 | -0.06479 | 0.08766 | -0.3441 | -0.03016 | 0.08242 | -0.37585 | -0.03098 | 0.09438 | -0.36323 | -0.03428 | 0.11482 | -0.35894 | -0.04121 | 0.13501 | -0.55211 | -0.07454 | 0.14698 | -0.99503 | -0.14625 | 0.1062 | -0.45902 | -0.04875 | 0.13257 | -0.79732 | -0.1057 | 0.15962 | -0.97939 | -0.15633 | 0.06993 | -1.45782 | -0.10194 | 0.13184 | -0.73776 | -0.09726
22.25009 | 0.09392 | -0.67068 | -0.06299 | 0.1016 | -0.54905 | -0.05578 | 0.13877 | -0.85532 | -0.11869 | 0.09581 | -0.51812 | -0.04964 | 0.18686 | -0.86524 | -0.16168 | 0.08151 | -0.4642 | -0.03784 | 0.0934 | -0.20712 | -0.01935 | 0.05523 | -0.27366 | -0.01511 | 0.14328 | -2.06571 | -0.29596 | 0.11018 | -0.94733 | -0.10437 | 0.13114 | -0.48287 | -0.06333 | 0.09705 | -0.29357 | -0.02849 | 0.08583 | -0.35569 | -0.03053 | 0.12407 | -0.27644 | -0.0343 | 0.10994 | -0.3634 | -0.03995 | 0.13691 | -0.52546 | -0.07194 | 0.13726 | -1.02084 | -0.14012 | 0.1263 | -0.35964 | -0.04542 | 0.12935 | -0.78376 | -0.10138 | 0.16086 | -0.92782 | -0.14925 | 0.07241 | -1.32931 | -0.09626 | 0.13089 | -0.71997 | -0.09423
22.50008 | 0.09629 | -0.62646 | -0.06032 | 0.10644 | -0.50863 | -0.05414 | 0.14497 | -0.78811 | -0.11425 | 0.10819 | -0.45005 | -0.04869 | 0.16826 | -0.91745 | -0.15437 | 0.07271 | -0.47829 | -0.03478 | 0.07984 | -0.23659 | -0.01889 | 0.07132 | -0.22097 | -0.01576 | 0.13552 | -2.14216 | -0.2903 | 0.11474 | -0.88783 | -0.10187 | 0.12462 | -0.4953 | -0.06172 | 0.0888 | -0.30812 | -0.02736 | 0.08708 | -0.33883 | -0.02951 | 0.10535 | -0.31549 | -0.03324 | 0.11009 | -0.34429 | -0.0379 | 0.13044 | -0.5339 | -0.06964 | 0.14208 | -0.93656 | -0.13306 | 0.11022 | -0.4038 | -0.04451 | 0.13041 | -0.74626 | -0.09732 | 0.1445 | -1.00435 | -0.14513 | 0.06513 | -1.39558 | -0.0909 | 0.11191 | -0.8054 | -0.09013
22.75008 | 0.0932 | -0.61551 | -0.05736 | 0.09706 | -0.5351 | -0.05194 | 0.1341 | -0.8293 | -0.11121 | 0.09547 | -0.48498 | -0.0463 | 0.20064 | -0.78159 | -0.15682 | 0.07761 | -0.43043 | -0.0334 | 0.08087 | -0.22424 | -0.01814 | 0.06919 | -0.21972 | -0.0152 | 0.13626 | -2.10732 | -0.28715 | 0.12135 | -0.82292 | -0.09986 | 0.14083 | -0.42294 | -0.05956 | 0.08065 | -0.32589 | -0.02628 | 0.09338 | -0.30321 | -0.02831 | 0.10873 | -0.29469 | -0.03204 | 0.09625 | -0.38274 | -0.03684 | 0.13208 | -0.50998 | -0.06736 | 0.13763 | -0.92406 | -0.12718 | 0.11876 | -0.34972 | -0.04153 | 0.11762 | -0.78121 | -0.09189 | 0.15386 | -0.89411 | -0.13757 | 0.06623 | -1.29772 | -0.08594 | 0.11688 | -0.74657 | -0.08726
23.00012 | 0.08299 | -0.64565 | -0.05358 | 0.10582 | -0.4752 | -0.05028 | 0.13216 | -0.80773 | -0.10675 | 0.12267 | -0.36961 | -0.04534 | 0.19368 | -0.78527 | -0.15209 | 0.06935 | -0.44021 | -0.03053 | 0.07819 | -0.22202 | -0.01736 | 0.07641 | -0.19577 | -0.01496 | 0.14711 | -1.95208 | -0.28717 | 0.12663 | -0.76574 | -0.09696 | 0.13087 | -0.43712 | -0.05721 | 0.10227 | -0.23262 | -0.02379 | 0.08963 | -0.30214 | -0.02708 | 0.09914 | -0.30516 | -0.03025 | 0.10617 | -0.33711 | -0.03579 | 0.11032 | -0.57631 | -0.06358 | 0.13694 | -0.89008 | -0.12189 | 0.10139 | -0.39838 | -0.04039 | 0.13056 | -0.67002 | -0.08748 | 0.14294 | -0.92687 | -0.13249 | 0.06087 | -1.32902 | -0.0809 | 0.14171 | -0.56597 | -0.0802
23.25011 | 0.09921 | -0.53655 | -0.05323 | 0.1089 | -0.4386 | -0.04777 | 0.14772 | -0.69634 | -0.10287 | 0.09944 | -0.44321 | -0.04407 | 0.17561 | -0.83216 | -0.14614 | 0.07187 | -0.4048 | -0.02909 | 0.08797 | -0.19336 | -0.01701 | 0.0724 | -0.19561 | -0.01416 | 0.15026 | -1.88863 | -0.28379 | 0.11151 | -0.82853 | -0.09239 | 0.1192 | -0.46854 | -0.05585 | 0.08721 | -0.27501 | -0.02398 | 0.09218 | -0.28069 | -0.02587 | 0.10089 | -0.29074 | -0.02933 | 0.09582 | -0.36183 | -0.03467 | 0.12809 | -0.48621 | -0.06228 | 0.14944 | -0.77668 | -0.11607 | 0.09271 | -0.41376 | -0.03836 | 0.11554 | -0.7232 | -0.08356 | 0.13718 | -0.91617 | -0.12568 | 0.06347 | -1.20098 | -0.07623 | 0.12971 | -0.61164 | -0.07933
23.50011 | 0.08907 | -0.56307 | -0.05015 | 0.08853 | -0.51258 | -0.04538 | 0.13083 | -0.75645 | -0.09896 | 0.09734 | -0.43811 | -0.04264 | 0.17832 | -0.79982 | -0.14262 | 0.07205 | -0.38287 | -0.02759 | 0.09293 | -0.17279 | -0.01606 | 0.05919 | -0.21978 | -0.01301 | 0.14686 | -1.91059 | -0.28059 | 0.10738 | -0.82583 | -0.08868 | 0.11674 | -0.47203 | -0.0551 | 0.07345 | -0.30956 | -0.02274 | 0.08777 | -0.29033 | -0.02548 | 0.10359 | -0.27456 | -0.02844 | 0.10611 | -0.31854 | -0.0338 | 0.09956 | -0.58242 | -0.05798 | 0.15247 | -0.73144 | -0.11152 | 0.09174 | -0.40628 | -0.03727 | 0.11217 | -0.70579 | -0.07917 | 0.13588 | -0.87885 | -0.11942 | 0.05848 | -1.22277 | -0.07151 | 0.12836 | -0.57838 | -0.07424
23.75015 | 0.09501 | -0.51113 | -0.04856 | 0.0851 | -0.51219 | -0.04359 | 0.14374 | -0.66306 | -0.09531 | 0.10722 | -0.39479 | -0.04233 | 0.19243 | -0.73925 | -0.14225 | 0.07898 | -0.33769 | -0.02667 | 0.09082 | -0.17568 | -0.01595 | 0.08201 | -0.15901 | -0.01304 | 0.1418 | -1.94388 | -0.27563 | 0.11994 | -0.72887 | -0.08742 | 0.11178 | -0.47193 | -0.05275 | 0.07576 | -0.28889 | -0.02189 | 0.08161 | -0.29928 | -0.02442 | 0.08487 | -0.30931 | -0.02625 | 0.10591 | -0.30267 | -0.03206 | 0.10968 | -0.5264 | -0.05774 | 0.13442 | -0.79371 | -0.10669 | 0.12606 | -0.27595 | -0.03479 | 0.12913 | -0.57329 | -0.07403 | 0.13173 | -0.86672 | -0.11417 | 0.05902 | -1.14232 | -0.06742 | 0.12438 | -0.57898 | -0.07201
24.00013 | 0.0862 | -0.52771 | -0.04549 | 0.09459 | -0.45318 | -0.04287 | 0.13435 | -0.69096 | -0.09283 | 0.0892 | -0.44401 | -0.03961 | 0.18398 | -0.7475 | -0.13752 | 0.07776 | -0.32139 | -0.02499 | 0.08254 | -0.18581 | -0.01534 | 0.06908 | -0.1834 | -0.01267 | 0.14224 | -1.91838 | -0.27287 | 0.11697 | -0.72506 | -0.08481 | 0.11106 | -0.45764 | -0.05082 | 0.07348 | -0.28888 | -0.02123 | 0.09792 | -0.24273 | -0.02377 | 0.08317 | -0.3081 | -0.02562 | 0.10036 | -0.30967 | -0.03108 | 0.1273 | -0.43893 | -0.05588 | 0.13428 | -0.75599 | -0.10152 | 0.10177 | -0.34269 | -0.03487 | 0.12695 | -0.55321 | -0.07023 | 0.13777 | -0.79 | -0.10884 | 0.0597 | -1.05581 | -0.06303 | 0.14097 | -0.48009 | -0.06768
24.25013 | 0.08897 | -0.49411 | -0.04396 | 0.08442 | -0.47746 | -0.04031 | 0.13297 | -0.67132 | -0.08927 | 0.10132 | -0.38911 | -0.03942 | 0.17773 | -0.74783 | -0.13291 | 0.07794 | -0.30137 | -0.02349 | 0.10108 | -0.13828 | -0.01398 | 0.06392 | -0.18922 | -0.01209 | 0.1387 | -1.93106 | -0.26783 | 0.1252 | -0.65994 | -0.08262 | 0.12003 | -0.41472 | -0.04978 | 0.07894 | -0.25821 | -0.02038 | 0.11068 | -0.18979 | -0.02101 | 0.08033 | -0.30511 | -0.02451 | 0.09291 | -0.31756 | -0.0295 | 0.11422 | -0.46913 | -0.05358 | 0.14128 | -0.69048 | -0.09755 | 0.11868 | -0.27667 | -0.03284 | 0.12366 | -0.53474 | -0.06612 | 0.13829 | -0.74141 | -0.10253 | 0.05487 | -1.08177 | -0.05935 | 0.12831 | -0.5181 | -0.06648
24.50013 | 0.09548 | -0.44077 | -0.04208 | 0.1001 | -0.39875 | -0.03991 | 0.1329 | -0.65632 | -0.08722 | 0.10762 | -0.3595 | -0.03869 | 0.18626 | -0.69938 | -0.13027 | 0.06202 | -0.34013 | -0.02109 | 0.07885 | -0.18125 | -0.01429 | 0.09534 | -0.1159 | -0.01105 | 0.14569 | -1.82684 | -0.26615 | 0.11441 | -0.68243 | -0.07808 | 0.11492 | -0.41871 | -0.04812 | 0.07584 | -0.25624 | -0.01943 | 0.07541 | -0.29141 | -0.02198 | 0.10193 | -0.24109 | -0.02458 | 0.09683 | -0.30124 | -0.02917 | 0.11953 | -0.43456 | -0.05194 | 0.13579 | -0.68656 | -0.09323 | 0.10377 | -0.31123 | -0.0323 | 0.11008 | -0.56442 | -0.06213 | 0.12852 | -0.75626 | -0.09719 | 0.05206 | -1.06628 | -0.05551 | 0.13181 | -0.47513 | -0.06263
24.75012 | 0.09453 | -0.42286 | -0.03997 | 0.095 | -0.40373 | -0.03836 | 0.13711 | -0.61036 | -0.08369 | 0.111 | -0.34203 | -0.03797 | 0.15855 | -0.76523 | -0.12133 | 0.08387 | -0.25293 | -0.02121 | 0.08603 | -0.16462 | -0.01416 | 0.06979 | -0.16639 | -0.01161 | 0.13052 | -1.97068 | -0.25721 | 0.12229 | -0.62676 | -0.07664 | 0.11611 | -0.39804 | -0.04622 | 0.07255 | -0.26194 | -0.019 | 0.08439 | -0.2517 | -0.02124 | 0.10338 | -0.23201 | -0.02399 | 0.08833 | -0.3139 | -0.02773 | 0.11602 | -0.4295 | -0.04983 | 0.12936 | -0.68083 | -0.08807 | 0.10442 | -0.29856 | -0.03118 | 0.11515 | -0.51744 | -0.05958 | 0.13435 | -0.68497 | -0.09202 | 0.05472 | -0.94613 | -0.05177 | 0.11985 | -0.50447 | -0.06046
25.00012 | 0.08793 | -0.42873 | -0.0377 | 0.09405 | -0.3937 | -0.03703 | 0.12487 | -0.64768 | -0.08088 | 0.09595 | -0.37504 | -0.03598 | 0.18271 | -0.67616 | -0.12354 | 0.07863 | -0.25686 | -0.0202 | 0.08613 | -0.15838 | -0.01364 | 0.07243 | -0.15544 | -0.01126 | 0.12956 | -1.96097 | -0.25406 | 0.118 | -0.62361 | -0.07359 | 0.117 | -0.38802 | -0.0454 | 0.07487 | -0.24228 | -0.01814 | 0.09622 | -0.21726 | -0.0209 | 0.10389 | -0.21824 | -0.02267 | 0.10839 | -0.25397 | -0.02753 | 0.11942 | -0.40729 | -0.04864 | 0.11784 | -0.70383 | -0.08294 | 0.11177 | -0.26404 | -0.02951 | 0.1134 | -0.49524 | -0.05616 | 0.12518 | -0.69914 | -0.08752 | 0.05291 | -0.91546 | -0.04843 | 0.12515 | -0.47145 | -0.059
25.2501 | 0.08888 | -0.40582 | -0.03607 | 0.09664 | -0.37241 | -0.03599 | 0.12437 | -0.63243 | -0.07866 | 0.11601 | -0.3087 | -0.03581 | 0.18372 | -0.64998 | -0.11942 | 0.07048 | -0.26666 | -0.01879 | 0.10308 | -0.12772 | -0.01316 | 0.07359 | -0.14489 | -0.01066 | 0.13595 | -1.85983 | -0.25284 | 0.10328 | -0.67144 | -0.06934 | 0.13881 | -0.30999 | -0.04303 | 0.07701 | -0.22507 | -0.01733 | 0.08547 | -0.23683 | -0.02024 | 0.08498 | -0.25339 | -0.02153 | 0.10401 | -0.25853 | -0.02689 | 0.12218 | -0.37894 | -0.0463 | 0.13702 | -0.59344 | -0.08132 | 0.10313 | -0.28331 | -0.02922 | 0.11161 | -0.4733 | -0.05283 | 0.12792 | -0.64787 | -0.08288 | 0.04965 | -0.90945 | -0.04516 | 0.11211 | -0.50961 | -0.05713
25.50017 | 0.07864 | -0.43246 | -0.03401 | 0.08993 | -0.38118 | -0.03428 | 0.12313 | -0.61914 | -0.07624 | 0.10993 | -0.31637 | -0.03478 | 0.16164 | -0.69735 | -0.11272 | 0.07524 | -0.24021 | -0.01807 | 0.08632 | -0.14827 | -0.0128 | 0.07342 | -0.14337 | -0.01053 | 0.13299 | -1.86627 | -0.2482 | 0.10771 | -0.62456 | -0.06727 | 0.11555 | -0.36902 | -0.04264 | 0.06505 | -0.25122 | -0.01634 | 0.09191 | -0.21092 | -0.01938 | 0.10986 | -0.1888 | -0.02074 | 0.10896 | -0.23554 | -0.02566 | 0.11209 | -0.40422 | -0.04531 | 0.13706 | -0.56926 | -0.07803 | 0.07869 | -0.34124 | -0.02685 | 0.11421 | -0.43547 | -0.04973 | 0.13583 | -0.57659 | -0.07832 | 0.04674 | -0.90979 | -0.04253 | 0.12499 | -0.43066 | -0.05383
25.75016 | 0.09371 | -0.35061 | -0.03286 | 0.09801 | -0.3444 | -0.03375 | 0.14538 | -0.50807 | -0.07386 | 0.11272 | -0.30061 | -0.03388 | 0.19485 | -0.58302 | -0.1136 | 0.06407 | -0.25998 | -0.01666 | 0.09013 | -0.13901 | -0.01253 | 0.07475 | -0.13465 | -0.01006 | 0.13903 | -1.76868 | -0.24591 | 0.11006 | -0.59351 | -0.06532 | 0.11044 | -0.36941 | -0.0408 | 0.07308 | -0.22108 | -0.01616 | 0.08605 | -0.22312 | -0.0192 | 0.10079 | -0.19981 | -0.02014 | 0.09988 | -0.2545 | -0.02542 | 0.11055 | -0.38556 | -0.04262 | 0.13978 | -0.5318 | -0.07434 | 0.08325 | -0.32004 | -0.02664 | 0.10259 | -0.46214 | -0.04741 | 0.11625 | -0.64073 | -0.07448 | 0.04855 | -0.80917 | -0.03928 | 0.10266 | -0.50155 | -0.05149
26.00016 | 0.07413 | -0.4096 | -0.03037 | 0.09396 | -0.34057 | -0.032 | 0.12377 | -0.57614 | -0.07131 | 0.12442 | -0.26392 | -0.03284 | 0.16398 | -0.65318 | -0.10711 | 0.07903 | -0.20539 | -0.01623 | 0.09673 | -0.11994 | -0.0116 | 0.07173 | -0.13969 | -0.01002 | 0.13815 | -1.75928 | -0.24305 | 0.11196 | -0.56842 | -0.06364 | 0.1219 | -0.32766 | -0.03994 | 0.06768 | -0.22684 | -0.01535 | 0.07964 | -0.23298 | -0.01855 | 0.08007 | -0.23796 | -0.01905 | 0.09379 | -0.25867 | -0.02426 | 0.10321 | -0.39962 | -0.04124 | 0.12979 | -0.54659 | -0.07094 | 0.08249 | -0.31276 | -0.0258 | 0.0983 | -0.45059 | -0.04429 | 0.11253 | -0.62639 | -0.07049 | 0.04499 | -0.81259 | -0.03656 | 0.11945 | -0.42754 | -0.05107
26.25001 | 0.09274 | -0.32473 | -0.03012 | 0.0886 | -0.34814 | -0.03085 | 0.12653 | -0.54576 | -0.06906 | 0.09749 | -0.32636 | -0.03182 | 0.16006 | -0.64576 | -0.10336 | 0.06699 | -0.23126 | -0.01549 | 0.07759 | -0.15161 | -0.01176 | 0.08246 | -0.11418 | -0.00941 | 0.13566 | -1.75454 | -0.23801 | 0.12295 | -0.50059 | -0.06155 | 0.11011 | -0.34999 | -0.03854 | 0.07335 | -0.20276 | -0.01487 | 0.07973 | -0.22558 | -0.01799 | 0.0758 | -0.23792 | -0.01803 | 0.10127 | -0.23309 | -0.02361 | 0.10963 | -0.36555 | -0.04008 | 0.12722 | -0.53617 | -0.06821 | 0.09732 | -0.26858 | -0.02614 | 0.09169 | -0.46292 | -0.04245 | 0.11736 | -0.58255 | -0.06837 | 0.03957 | -0.85648 | -0.0339 | 0.11135 | -0.44109 | -0.04912
26.50002 | 0.08315 | -0.34503 | -0.02869 | 0.08792 | -0.33859 | -0.02977 | 0.12739 | -0.51959 | -0.06619 | 0.10263 | -0.3095 | -0.03177 | 0.14077 | -0.68254 | -0.09608 | 0.0629 | -0.22579 | -0.0142 | 0.0881 | -0.12636 | -0.01113 | 0.04878 | -0.17374 | -0.00847 | 0.13916 | -1.69115 | -0.23533 | 0.1038 | -0.56071 | -0.0582 | 0.1053 | -0.35341 | -0.03721 | 0.07182 | -0.20164 | -0.01448 | 0.06949 | -0.24398 | -0.01695 | 0.09765 | -0.17714 | -0.0173 | 0.10231 | -0.22736 | -0.02326 | 0.08804 | -0.41897 | -0.03689 | 0.12671 | -0.51208 | -0.06488 | 0.09554 | -0.26026 | -0.02486 | 0.10139 | -0.40253 | -0.04081 | 0.13044 | -0.48997 | -0.06391 | 0.03388 | -0.90657 | -0.03072 | 0.1425 | -0.32035 | -0.04565
26.75004 | 0.08241 | -0.33414 | -0.02754 | 0.08662 | -0.32503 | -0.02816 | 0.13148 | -0.48703 | -0.06403 | 0.09375 | -0.31828 | -0.02984 | 0.17673 | -0.56503 | -0.09986 | 0.05832 | -0.22847 | -0.01332 | 0.05986 | -0.17106 | -0.01024 | 0.08211 | -0.1066 | -0.00875 | 0.13447 | -1.70681 | -0.22951 | 0.12193 | -0.46546 | -0.05675 | 0.0947 | -0.38013 | -0.036 | 0.08035 | -0.16938 | -0.01361 | 0.07086 | -0.23383 | -0.01657 | 0.0815 | -0.21104 | -0.0172 | 0.11372 | -0.19414 | -0.02208 | 0.10505 | -0.35466 | -0.03726 | 0.12743 | -0.49516 | -0.0631 | 0.09092 | -0.26466 | -0.02406 | 0.1113 | -0.34393 | -0.03828 | 0.12265 | -0.50162 | -0.06153 | 0.04186 | -0.70155 | -0.02937 | 0.10491 | -0.42789 | -0.04489
27.00006 | 0.07964 | -0.33452 | -0.02664 | 0.09287 | -0.30183 | -0.02803 | 0.10453 | -0.57031 | -0.05962 | 0.09716 | -0.30354 | -0.02949 | 0.16807 | -0.57629 | -0.09686 | 0.06377 | -0.20646 | -0.01317 | 0.07867 | -0.13863 | -0.01091 | 0.07956 | -0.11192 | -0.0089 | 0.13529 | -1.67529 | -0.22665 | 0.11411 | -0.4823 | -0.05504 | 0.11593 | -0.31135 | -0.03609 | 0.06955 | -0.19412 | -0.0135 | 0.08039 | -0.19806 | -0.01592 | 0.09835 | -0.16516 | -0.01624 | 0.08535 | -0.24827 | -0.02119 | 0.11762 | -0.30156 | -0.03547 | 0.16645 | -0.33291 | -0.05541 | 0.10499 | -0.21961 | -0.02306 | 0.0933 | -0.39232 | -0.0366 | 0.1096 | -0.53802 | -0.05897 | 0.0361 | -0.75568 | -0.02728 | 0.10906 | -0.40951 | -0.04466
27.25003 | 0.08721 | -0.29635 | -0.02584 | 0.08132 | -0.32273 | -0.02625 | 0.12883 | -0.46906 | -0.06043 | 0.11822 | -0.24875 | -0.02941 | 0.14582 | -0.61813 | -0.09013 | 0.06032 | -0.20379 | -0.01229 | 0.08345 | -0.13104 | -0.01093 | 0.07448 | -0.11476 | -0.00855 | 0.13063 | -1.70296 | -0.22245 | 0.10777 | -0.48925 | -0.05272 | 0.13037 | -0.26061 | -0.03398 | 0.06475 | -0.19691 | -0.01275 | 0.07063 | -0.21946 | -0.0155 | 0.08193 | -0.19894 | -0.0163 | 0.09272 | -0.22656 | -0.02101 | 0.09608 | -0.35794 | -0.03439 | 0.12215 | -0.46711 | -0.05706 | 0.08295 | -0.26519 | -0.022 | 0.0757 | -0.44267 | -0.03351 | 0.12632 | -0.44553 | -0.05628 | 0.03944 | -0.63631 | -0.0251 | 0.10992 | -0.39638 | -0.04357
27.50003 | 0.08406 | -0.29256 | -0.02459 | 0.08987 | -0.28772 | -0.02586 | 0.12943 | -0.45826 | -0.05931 | 0.11174 | -0.25708 | -0.02872 | 0.1555 | -0.56968 | -0.08859 | 0.06461 | -0.18332 | -0.01184 | 0.05827 | -0.16694 | -0.00973 | 0.07297 | -0.11453 | -0.00836 | 0.12982 | -1.6799 | -0.21809 | 0.10737 | -0.47504 | -0.05101 | 0.09873 | -0.33559 | -0.03313 | 0.0652 | -0.18957 | -0.01236 | 0.08547 | -0.18143 | -0.01551 | 0.08876 | -0.17597 | -0.01562 | 0.08979 | -0.22628 | -0.02032 | 0.11091 | -0.30267 | -0.03357 | 0.12765 | -0.42908 | -0.05477 | 0.09124 | -0.23918 | -0.02182 | 0.09485 | -0.35253 | -0.03344 | 0.13142 | -0.40209 | -0.05284 | 0.03468 | -0.67026 | -0.02324 | 0.12706 | -0.33059 | -0.042
27.75003 | 0.08079 | -0.28957 | -0.02339 | 0.11858 | -0.19098 | -0.02265 | 0.12123 | -0.4629 | -0.05612 | 0.09353 | -0.29634 | -0.02772 | 0.15703 | -0.54941 | -0.08628 | 0.06632 | -0.17384 | -0.01153 | 0.09969 | -0.09929 | -0.0099 | 0.05931 | -0.13202 | -0.00783 | 0.13815 | -1.56643 | -0.2164 | 0.10209 | -0.47308 | -0.0483 | 0.11141 | -0.29328 | -0.03267 | 0.06356 | -0.18657 | -0.01186 | 0.09321 | -0.15836 | -0.01476 | 0.0671 | -0.21089 | -0.01415 | 0.08032 | -0.23857 | -0.01916 | 0.09069 | -0.35163 | -0.03189 | 0.12096 | -0.43148 | -0.05219 | 0.09169 | -0.23303 | -0.02137 | 0.09493 | -0.34081 | -0.03235 | 0.12254 | -0.41967 | -0.05143 | 0.03624 | -0.58703 | -0.02127 | 0.12117 | -0.33837 | -0.041
28.00003 | 0.08012 | -0.28634 | -0.02294 | 0.08008 | -0.29523 | -0.02364 | 0.13445 | -0.40606 | -0.0546 | 0.09705 | -0.2761 | -0.0268 | 0.15827 | -0.53207 | -0.08421 | 0.06529 | -0.16947 | -0.01107 | 0.09789 | -0.09991 | -0.00978 | 0.07196 | -0.11112 | -0.008 | 0.13518 | -1.57233 | -0.21255 | 0.09394 | -0.48788 | -0.04583 | 0.10104 | -0.31024 | -0.03135 | 0.05584 | -0.20071 | -0.01121 | 0.09395 | -0.14966 | -0.01406 | 0.08143 | -0.17701 | -0.01441 | 0.06856 | -0.25894 | -0.01775 | 0.10748 | -0.28979 | -0.03115 | 0.13149 | -0.38384 | -0.05047 | 0.09042 | -0.23149 | -0.02093 | 0.11512 | -0.25259 | -0.02908 | 0.09273 | -0.52219 | -0.04843 | 0.03424 | -0.5767 | -0.01975 | 0.11689 | -0.34714 | -0.04058
28.25006 | 0.07389 | -0.29439 | -0.02175 | 0.0967 | -0.2355 | -0.02277 | 0.13609 | -0.38983 | -0.05305 | 0.0978 | -0.26941 | -0.02635 | 0.14807 | -0.53938 | -0.07986 | 0.06392 | -0.16295 | -0.01042 | 0.07983 | -0.12413 | -0.00991 | 0.0459 | -0.15073 | -0.00692 | 0.12696 | -1.63219 | -0.20722 | 0.11812 | -0.38604 | -0.0456 | 0.10366 | -0.29331 | -0.0304 | 0.07443 | -0.14786 | -0.011 | 0.08743 | -0.16342 | -0.01429 | 0.09827 | -0.13551 | -0.01332 | 0.10012 | -0.19181 | -0.0192 | 0.09904 | -0.30079 | -0.02979 | 0.13032 | -0.36314 | -0.04732 | 0.0944 | -0.21415 | -0.02021 | 0.08602 | -0.34624 | -0.02978 | 0.12225 | -0.39259 | -0.04799 | 0.02847 | -0.63896 | -0.01819 | 0.12594 | -0.3018 | -0.03801
28.50008 | 0.10094 | -0.20417 | -0.02061 | 0.09491 | -0.23264 | -0.02208 | 0.14337 | -0.34699 | -0.04975 | 0.10741 | -0.24321 | -0.02612 | 0.11985 | -0.60184 | -0.07213 | 0.0655 | -0.15543 | -0.01018 | 0.06498 | -0.1408 | -0.00915 | 0.08114 | -0.09343 | -0.00758 | 0.12685 | -1.61354 | -0.20467 | 0.09737 | -0.44295 | -0.04313 | 0.10001 | -0.30021 | -0.03002 | 0.07126 | -0.14877 | -0.0106 | 0.08111 | -0.16905 | -0.01371 | 0.09595 | -0.13539 | -0.01299 | 0.09459 | -0.19442 | -0.01839 | 0.07828 | -0.34638 | -0.02712 | 0.10856 | -0.41561 | -0.04512 | 0.08887 | -0.22729 | -0.0202 | 0.11075 | -0.25007 | -0.0277 | 0.1107 | -0.4171 | -0.04617 | 0.03085 | -0.55133 | -0.01701 | 0.11466 | -0.33208 | -0.03808
28.75004 | 0.06568 | -0.29587 | -0.01943 | 0.08492 | -0.25126 | -0.02134 | 0.13297 | -0.36981 | -0.04917 | 0.09773 | -0.25723 | -0.02514 | 0.15761 | -0.4896 | -0.07717 | 0.05611 | -0.17221 | -0.00966 | 0.06609 | -0.13949 | -0.00922 | 0.06201 | -0.11919 | -0.00739 | 0.14505 | -1.39296 | -0.20204 | 0.12334 | -0.33731 | -0.0416 | 0.10803 | -0.27101 | -0.02928 | 0.05202 | -0.19232 | -0.01 | 0.08248 | -0.16342 | -0.01348 | 0.07493 | -0.17129 | -0.01283 | 0.10964 | -0.16428 | -0.01801 | 0.08896 | -0.31001 | -0.02758 | 0.12028 | -0.36329 | -0.0437 | 0.0793 | -0.23859 | -0.01892 | 0.10464 | -0.25852 | -0.02705 | 0.10946 | -0.41121 | -0.04501 | 0.02728 | -0.57152 | -0.01559 | 0.11361 | -0.32227 | -0.03661
29.00007 | 0.07801 | -0.25332 | -0.01976 | 0.08705 | -0.24284 | -0.02114 | 0.10646 | -0.43182 | -0.04597 | 0.08517 | -0.27978 | -0.02383 | 0.14363 | -0.51106 | -0.0734 | 0.06919 | -0.12977 | -0.00898 | 0.09017 | -0.1018 | -0.00918 | 0.06667 | -0.11213 | -0.00748 | 0.12988 | -1.52331 | -0.19785 | 0.11065 | -0.36717 | -0.04063 | 0.13257 | -0.20484 | -0.02716 | 0.07602 | -0.13059 | -0.00993 | 0.07119 | -0.18212 | -0.01297 | 0.07413 | -0.16745 | -0.01241 | 0.09037 | -0.19635 | -0.01774 | 0.12512 | -0.21593 | -0.02702 | 0.10951 | -0.38171 | -0.0418 | 0.10133 | -0.1887 | -0.01912 | 0.09482 | -0.27974 | -0.02653 | 0.09506 | -0.4473 | -0.04252 | 0.02954 | -0.48165 | -0.01423 | 0.10926 | -0.32404 | -0.0354
29.2501 | 0.08509 | -0.23017 | -0.01959 | 0.10633 | -0.18655 | -0.01984 | 0.11831 | -0.39124 | -0.04629 | 0.11103 | -0.21797 | -0.0242 | 0.14394 | -0.49148 | -0.07075 | 0.05365 | -0.16299 | -0.00874 | 0.10271 | -0.08547 | -0.00878 | 0.08553 | -0.08082 | -0.00691 | 0.13358 | -1.46207 | -0.1953 | 0.10598 | -0.36899 | -0.0391 | 0.11136 | -0.2497 | -0.02781 | 0.07285 | -0.13194 | -0.00961 | 0.09237 | -0.1352 | -0.01249 | 0.06723 | -0.17277 | -0.01161 | 0.08482 | -0.1953 | -0.01656 | 0.10205 | -0.25657 | -0.02618 | 0.1274 | -0.31917 | -0.04066 | 0.11141 | -0.1662 | -0.01852 | 0.1042 | -0.24474 | -0.0255 | 0.10505 | -0.40238 | -0.04227 | 0.02906 | -0.44924 | -0.01306 | 0.11443 | -0.30448 | -0.03484
29.50015 | 0.06427 | -0.27799 | -0.01787 | 0.09037 | -0.2155 | -0.01947 | 0.11496 | -0.38147 | -0.04385 | 0.1038 | -0.2288 | -0.02375 | 0.14932 | -0.46539 | -0.06949 | 0.04457 | -0.18214 | -0.00812 | 0.06104 | -0.13763 | -0.0084 | 0.06322 | -0.11296 | -0.00714 | 0.12737 | -1.49924 | -0.19096 | 0.10249 | -0.36164 | -0.03706 | 0.1269 | -0.20422 | -0.02592 | 0.06077 | -0.15763 | -0.00958 | 0.08437 | -0.14524 | -0.01225 | 0.068 | -0.16426 | -0.01117 | 0.10309 | -0.16165 | -0.01667 | 0.0936 | -0.26501 | -0.0248 | 0.15279 | -0.23375 | -0.03571 | 0.10603 | -0.16974 | -0.018 | 0.09698 | -0.26121 | -0.02533 | 0.09492 | -0.42429 | -0.04027 | 0.0287 | -0.4178 | -0.01199 | 0.13033 | -0.25621 | -0.03339
29.75015 | 0.07646 | -0.24048 | -0.01839 | 0.10137 | -0.1829 | -0.01854 | 0.12235 | -0.35709 | -0.04369 | 0.08237 | -0.26568 | -0.02189 | 0.1529 | -0.44455 | -0.06797 | 0.04557 | -0.17699 | -0.00806 | 0.0762 | -0.11343 | -0.00864 | 0.07346 | -0.09624 | -0.00707 | 0.11638 | -1.58011 | -0.18389 | 0.10379 | -0.34799 | -0.03612 | 0.12226 | -0.20963 | -0.02563 | 0.06971 | -0.13126 | -0.00915 | 0.07712 | -0.15808 | -0.01219 | 0.07486 | -0.15503 | -0.01161 | 0.12662 | -0.1191 | -0.01508 | 0.10918 | -0.2267 | -0.02475 | 0.15378 | -0.22153 | -0.03407 | 0.09331 | -0.19096 | -0.01782 | 0.09055 | -0.27526 | -0.02492 | 0.10275 | -0.38696 | -0.03976 | 0.02334 | -0.47686 | -0.01113 | 0.12095 | -0.27931 | -0.03378
30.00016 | 0.07263 | -0.23978 | -0.01742 | 0.07335 | -0.24471 | -0.01795 | 0.11405 | -0.36638 | -0.04178 | 0.08173 | -0.26301 | -0.0215 | 0.14132 | -0.46086 | -0.06513 | 0.04833 | -0.16264 | -0.00786 | 0.11159 | -0.06712 | -0.00749 | 0.06421 | -0.10758 | -0.00691 | 0.13103 | -1.40882 | -0.18459 | 0.10067 | -0.34263 | -0.03449 | 0.1071 | -0.23941 | -0.02564 | 0.04574 | -0.18162 | -0.00831 | 0.08652 | -0.13695 | -0.01185 | 0.08929 | -0.11502 | -0.01027 | 0.10818 | -0.14177 | -0.01534 | 0.11502 | -0.20551 | -0.02364 | 0.13722 | -0.24791 | -0.03402 | 0.09484 | -0.18419 | -0.01747 | 0.08691 | -0.28507 | -0.02478 | 0.09767 | -0.39133 | -0.03822 | 0.02109 | -0.48373 | -0.0102 | 0.10878 | -0.29609 | -0.03221
30.25001 | 0.06341 | -0.25625 | -0.01625 | 0.09053 | -0.19641 | -0.01778 | 0.11032 | -0.36805 | -0.0406 | 0.1034 | -0.21411 | -0.02214 | 0.16623 | -0.38894 | -0.06465 | 0.05137 | -0.15136 | -0.00778 | 0.07451 | -0.11008 | -0.0082 | 0.05519 | -0.11567 | -0.00638 | 0.1264 | -1.43204 | -0.18101 | 0.10111 | -0.32863 | -0.03323 | 0.11702 | -0.21034 | -0.02461 | 0.06458 | -0.13551 | -0.00875 | 0.05541 | -0.19434 | -0.01077 | 0.06319 | -0.16394 | -0.01036 | 0.09511 | -0.15838 | -0.01506 | 0.09969 | -0.23226 | -0.02315 | 0.11584 | -0.29957 | -0.0347 | 0.08116 | -0.20489 | -0.01663 | 0.09462 | -0.25554 | -0.02418 | 0.11122 | -0.34274 | -0.03812 | 0.02508 | -0.37174 | -0.00932 | 0.12817 | -0.24193 | -0.03101
30.50003 | 0.07748 | -0.21318 | -0.01652 | 0.08499 | -0.20442 | -0.01737 | 0.09495 | -0.39146 | -0.03717 | 0.10728 | -0.20344 | -0.02183 | 0.14938 | -0.41621 | -0.06218 | 0.05119 | -0.14703 | -0.00753 | 0.09019 | -0.08627 | -0.00778 | 0.0742 | -0.08971 | -0.00666 | 0.12163 | -1.44886 | -0.17622 | 0.09513 | -0.33257 | -0.03164 | 0.09628 | -0.24706 | -0.02379 | 0.0677 | -0.12343 | -0.00836 | 0.09551 | -0.11957 | -0.01142 | 0.08934 | -0.10813 | -0.00966 | 0.0986 | -0.15149 | -0.01494 | 0.10529 | -0.21303 | -0.02243 | 0.11834 | -0.28028 | -0.03317 | 0.06774 | -0.22734 | -0.0154 | 0.07764 | -0.30149 | -0.02341 | 0.09995 | -0.37199 | -0.03718 | 0.02477 | -0.34117 | -0.00845 | 0.0999 | -0.30906 | -0.03087
30.75001 | 0.07078 | -0.22583 | -0.01598 | 0.07882 | -0.21036 | -0.01658 | 0.13899 | -0.27591 | -0.03835 | 0.08621 | -0.24102 | -0.02078 | 0.12878 | -0.45485 | -0.05857 | 0.04902 | -0.14823 | -0.00727 | 0.06198 | -0.12496 | -0.00775 | 0.06326 | -0.09904 | -0.00627 | 0.1222 | -1.42477 | -0.17411 | 0.09452 | -0.32971 | -0.03116 | 0.10666 | -0.22196 | -0.02367 | 0.05678 | -0.14331 | -0.00814 | 0.08572 | -0.13398 | -0.01149 | 0.07339 | -0.13722 | -0.01007 | 0.09488 | -0.15667 | -0.01487 | 0.0984 | -0.21997 | -0.02165 | 0.11264 | -0.28366 | -0.03195 | 0.07192 | -0.21337 | -0.01535 | 0.08943 | -0.26227 | -0.02346 | 0.10211 | -0.35924 | -0.03668 | 0.02052 | -0.38761 | -0.00795 | 0.12534 | -0.24036 | -0.03013
31.00017 | 0.09313 | -0.1657 | -0.01543 | 0.09194 | -0.17122 | -0.01574 | 0.11034 | -0.32865 | -0.03626 | 0.08766 | -0.23213 | -0.02035 | 0.14389 | -0.40814 | -0.05873 | 0.04346 | -0.15611 | -0.00678 | 0.07919 | -0.09776 | -0.00774 | 0.08131 | -0.07546 | -0.00614 | 0.12148 | -1.40191 | -0.1703 | 0.0852 | -0.33727 | -0.02874 | 0.10684 | -0.21094 | -0.02254 | 0.04817 | -0.15977 | -0.0077 | 0.08577 | -0.13101 | -0.01124 | 0.07757 | -0.11876 | -0.00921 | 0.09835 | -0.14193 | -0.01396 | 0.12205 | -0.16112 | -0.01966 | 0.11888 | -0.26849 | -0.03192 | 0.08671 | -0.18335 | -0.0159 | 0.1011 | -0.22491 | -0.02274 | 0.09161 | -0.38106 | -0.03491 | 0.01684 | -0.42699 | -0.00719 | 0.09317 | -0.31011 | -0.02889
31.25002 | 0.07934 | -0.19223 | -0.01525 | 0.07755 | -0.19798 | -0.01535 | 0.10896 | -0.32187 | -0.03507 | 0.10319 | -0.19863 | -0.0205 | 0.13508 | -0.41503 | -0.05606 | 0.06901 | -0.09723 | -0.00671 | 0.09481 | -0.07708 | -0.00731 | 0.05858 | -0.10419 | -0.0061 | 0.12717 | -1.32213 | -0.16813 | 0.10205 | -0.28051 | -0.02863 | 0.0883 | -0.24779 | -0.02188 | 0.05938 | -0.13409 | -0.00796 | 0.10601 | -0.08434 | -0.00894 | 0.07888 | -0.11834 | -0.00933 | 0.08294 | -0.16295 | -0.01352 | 0.10152 | -0.19926 | -0.02023 | 0.11421 | -0.26677 | -0.03047 | 0.09167 | -0.17277 | -0.01584 | 0.09455 | -0.23832 | -0.02253 | 0.11053 | -0.31912 | -0.03527 | 0.0247 | -0.24441 | -0.00604 | 0.12711 | -0.23042 | -0.02929
31.50006 | 0.06655 | -0.21462 | -0.01428 | 0.07801 | -0.19059 | -0.01487 | 0.13193 | -0.26167 | -0.03452 | 0.07368 | -0.25046 | -0.01845 | 0.13278 | -0.40594 | -0.0539 | 0.04287 | -0.14912 | -0.00639 | 0.09119 | -0.08049 | -0.00734 | 0.06184 | -0.09608 | -0.00594 | 0.11464 | -1.41647 | -0.16239 | 0.11538 | -0.23839 | -0.0275 | 0.10627 | -0.20503 | -0.02179 | 0.0436 | -0.16364 | -0.00714 | 0.08206 | -0.12919 | -0.0106 | 0.06728 | -0.13728 | -0.00924 | 0.10254 | -0.13173 | -0.01351 | 0.10544 | -0.18769 | -0.01979 | 0.10896 | -0.26859 | -0.02927 | 0.11106 | -0.13764 | -0.01529 | 0.07749 | -0.28419 | -0.02202 | 0.1126 | -0.30641 | -0.0345 | 0.01841 | -0.33518 | -0.00617 | 0.1386 | -0.20451 | -0.02834
31.75013 | 0.08648 | -0.16499 | -0.01427 | 0.09251 | -0.15399 | -0.01425 | 0.12157 | -0.27939 | -0.03397 | 0.08382 | -0.22498 | -0.01886 | 0.12324 | -0.41968 | -0.05172 | 0.04355 | -0.14361 | -0.00625 | 0.05752 | -0.12013 | -0.00691 | 0.05123 | -0.10929 | -0.0056 | 0.12017 | -1.33974 | -0.16099 | 0.11896 | -0.22367 | -0.02661 | 0.09628 | -0.22163 | -0.02134 | 0.06587 | -0.11308 | -0.00745 | 0.06424 | -0.15598 | -0.01002 | 0.09127 | -0.09188 | -0.00839 | 0.09945 | -0.1327 | -0.0132 | 0.09088 | -0.20706 | -0.01882 | 0.1184 | -0.24012 | -0.02843 | 0.07103 | -0.19997 | -0.0142 | 0.07795 | -0.27792 | -0.02166 | 0.08892 | -0.37501 | -0.03334 | 0.01683 | -0.33774 | -0.00568 | 0.10401 | -0.27543 | -0.02865
32.00016 | 0.05985 | -0.21898 | -0.01311 | 0.10239 | -0.12636 | -0.01294 | 0.10212 | -0.31205 | -0.03187 | 0.1331 | -0.13754 | -0.01831 | 0.14608 | -0.35579 | -0.05197 | 0.06698 | -0.08991 | -0.00602 | 0.06085 | -0.1162 | -0.00707 | 0.08027 | -0.06838 | -0.00549 | 0.12886 | -1.23954 | -0.15973 | 0.08672 | -0.28928 | -0.02509 | 0.09243 | -0.22325 | -0.02064 | 0.05817 | -0.12876 | -0.00749 | 0.09239 | -0.10982 | -0.01015 | 0.07934 | -0.11042 | -0.00876 | 0.07716 | -0.16087 | -0.01241 | 0.09972 | -0.18271 | -0.01822 | 0.10592 | -0.26364 | -0.02793 | 0.10153 | -0.14474 | -0.0147 | 0.11041 | -0.18932 | -0.0209 | 0.09093 | -0.36129 | -0.03285 | 0.01763 | -0.29832 | -0.00526 | 0.0902 | -0.29833 | -0.02691
32.25001 | 0.06874 | -0.19188 | -0.01319 | 0.08349 | -0.16603 | -0.01386 | 0.12197 | -0.26094 | -0.03183 | 0.10852 | -0.17282 | -0.01875 | 0.11888 | -0.405 | -0.04815 | 0.03615 | -0.15379 | -0.00556 | 0.07839 | -0.09647 | -0.00756 | 0.06099 | -0.09469 | -0.00578 | 0.10884 | -1.39016 | -0.1513 | 0.09338 | -0.26766 | -0.02499 | 0.11351 | -0.1767 | -0.02006 | 0.064 | -0.11481 | -0.00735 | 0.06772 | -0.14561 | -0.00986 | 0.07525 | -0.11259 | -0.00847 | 0.08332 | -0.14839 | -0.01236 | 0.07737 | -0.22317 | -0.01727 | 0.1335 | -0.19689 | -0.02629 | 0.09579 | -0.15651 | -0.01499 | 0.09493 | -0.2253 | -0.02139 | 0.09965 | -0.33074 | -0.03296 | 0.01421 | -0.33589 | -0.00477 | 0.09619 | -0.2791 | -0.02685
32.50003 | 0.07347 | -0.17558 | -0.0129 | 0.06682 | -0.19134 | -0.01279 | 0.11826 | -0.25948 | -0.03069 | 0.08451 | -0.21019 | -0.01776 | 0.12013 | -0.39335 | -0.04725 | 0.03494 | -0.15294 | -0.00534 | 0.08396 | -0.0875 | -0.00735 | 0.07831 | -0.07097 | -0.00556 | 0.1256 | -1.20899 | -0.15185 | 0.08944 | -0.26319 | -0.02354 | 0.08241 | -0.23459 | -0.01933 | 0.0488 | -0.13884 | -0.00678 | 0.06112 | -0.1568 | -0.00958 | 0.07676 | -0.10846 | -0.00832 | 0.09054 | -0.13652 | -0.01236 | 0.09742 | -0.17863 | -0.0174 | 0.12345 | -0.20796 | -0.02567 | 0.07233 | -0.18827 | -0.01362 | 0.08861 | -0.24305 | -0.02154 | 0.10181 | -0.32233 | -0.03282 | 0.01569 | -0.28238 | -0.00443 | 0.12693 | -0.21375 | -0.02713
32.75002 | 0.0795 | -0.16164 | -0.01285 | 0.07211 | -0.17106 | -0.01234 | 0.10118 | -0.28756 | -0.02909 | 0.11096 | -0.15892 | -0.01763 | 0.12291 | -0.37548 | -0.04615 | 0.05343 | -0.11329 | -0.00605 | 0.09252 | -0.07158 | -0.00662 | 0.07727 | -0.07178 | -0.00555 | 0.12663 | -1.17116 | -0.1483 | 0.08757 | -0.26122 | -0.02288 | 0.09085 | -0.21337 | -0.01939 | 0.06101 | -0.11442 | -0.00698 | 0.07541 | -0.12624 | -0.00952 | 0.06864 | -0.11839 | -0.00813 | 0.12276 | -0.09207 | -0.0113 | 0.09441 | -0.17892 | -0.01689 | 0.10277 | -0.24686 | -0.02537 | 0.08587 | -0.16811 | -0.01444 | 0.08665 | -0.24373 | -0.02112 | 0.12337 | -0.25585 | -0.03156 | 0.01461 | -0.27935 | -0.00408 | 0.09721 | -0.26684 | -0.02594
33.00002 | 0.06852 | -0.17949 | -0.0123 | 0.08881 | -0.13653 | -0.01212 | 0.12849 | -0.22443 | -0.02884 | 0.09207 | -0.19031 | -0.01752 | 0.13355 | -0.34105 | -0.04555 | 0.03718 | -0.14176 | -0.00527 | 0.07506 | -0.08838 | -0.00663 | 0.06004 | -0.09164 | -0.0055 | 0.11449 | -1.25756 | -0.14397 | 0.08752 | -0.25189 | -0.02205 | 0.10241 | -0.18448 | -0.01889 | 0.04515 | -0.14287 | -0.00645 | 0.07488 | -0.12804 | -0.00959 | 0.08278 | -0.09456 | -0.00783 | 0.10837 | -0.10823 | -0.01173 | 0.10789 | -0.15036 | -0.01622 | 0.10281 | -0.24122 | -0.0248 | 0.09143 | -0.15439 | -0.01412 | 0.0812 | -0.25814 | -0.02096 | 0.10804 | -0.29477 | -0.03185 | 0.01475 | -0.25699 | -0.00379 | 0.11275 | -0.2345 | -0.02644
33.2501 | 0.09754 | -0.11493 | -0.01121 | 0.07918 | -0.15236 | -0.01206 | 0.10772 | -0.25763 | -0.02775 | 0.102 | -0.1654 | -0.01687 | 0.1264 | -0.34409 | -0.04349 | 0.05101 | -0.11314 | -0.00577 | 0.06388 | -0.10319 | -0.00659 | 0.05333 | -0.09921 | -0.00529 | 0.11298 | -1.24639 | -0.14081 | 0.10825 | -0.1978 | -0.02141 | 0.09333 | -0.19701 | -0.01839 | 0.04346 | -0.14386 | -0.00625 | 0.10405 | -0.08178 | -0.00851 | 0.06208 | -0.12626 | -0.00784 | 0.08431 | -0.13446 | -0.01134 | 0.1125 | -0.13866 | -0.0156 | 0.11365 | -0.21856 | -0.02484 | 0.08213 | -0.16466 | -0.01352 | 0.07786 | -0.26229 | -0.02042 | 0.1025 | -0.30679 | -0.03145 | 0.01377 | -0.25443 | -0.0035 | 0.11807 | -0.22021 | -0.026
33.50011 | 0.06913 | -0.17075 | -0.0118 | 0.05419 | -0.19368 | -0.0105 | 0.10913 | -0.2505 | -0.02734 | 0.06903 | -0.21875 | -0.0151 | 0.11962 | -0.34982 | -0.04185 | 0.05393 | -0.10372 | -0.00559 | 0.07513 | -0.08962 | -0.00673 | 0.05142 | -0.102 | -0.00524 | 0.11574 | -1.19783 | -0.13864 | 0.07998 | -0.25281 | -0.02022 | 0.11791 | -0.14428 | -0.01701 | 0.06573 | -0.09799 | -0.00644 | 0.08091 | -0.11317 | -0.00916 | 0.08227 | -0.08856 | -0.00729 | 0.06837 | -0.15674 | -0.01072 | 0.08905 | -0.16913 | -0.01506 | 0.12429 | -0.19488 | -0.02422 | 0.08698 | -0.15409 | -0.0134 | 0.09299 | -0.22338 | -0.02077 | 0.08964 | -0.33808 | -0.03031 | 0.01399 | -0.22838 | -0.0032 | 0.1158 | -0.22083 | -0.02557
33.75012 | 0.07508 | -0.15322 | -0.0115 | 0.09087 | -0.12214 | -0.0111 | 0.11352 | -0.23372 | -0.02653 | 0.09412 | -0.17226 | -0.01621 | 0.12881 | -0.32254 | -0.04155 | 0.04968 | -0.1127 | -0.0056 | 0.08783 | -0.07582 | -0.00666 | 0.08391 | -0.06293 | -0.00528 | 0.11246 | -1.20248 | -0.13523 | 0.09635 | -0.20968 | -0.0202 | 0.13691 | -0.10873 | -0.01489 | 0.04951 | -0.12708 | -0.00629 | 0.07304 | -0.11531 | -0.00842 | 0.08272 | -0.08469 | -0.00701 | 0.10039 | -0.11196 | -0.01124 | 0.08664 | -0.16951 | -0.01469 | 0.10033 | -0.22851 | -0.02293 | 0.10491 | -0.12364 | -0.01297 | 0.08493 | -0.23681 | -0.02011 | 0.10601 | -0.28961 | -0.0307 | 0.01262 | -0.23447 | -0.00296 | 0.10379 | -0.23491 | -0.02438
34.00014 | 0.07651 | -0.14641 | -0.0112 | 0.07873 | -0.14076 | -0.01108 | 0.10281 | -0.24802 | -0.0255 | 0.11478 | -0.1405 | -0.01613 | 0.13504 | -0.29873 | -0.04034 | 0.04192 | -0.12152 | -0.00509 | 0.06198 | -0.09706 | -0.00602 | 0.06396 | -0.08232 | -0.00527 | 0.12505 | -1.06369 | -0.13301 | 0.08264 | -0.23244 | -0.01921 | 0.09681 | -0.17784 | -0.01722 | 0.04414 | -0.13599 | -0.006 | 0.0846 | -0.09961 | -0.00843 | 0.06231 | -0.11772 | -0.00734 | 0.07738 | -0.14047 | -0.01087 | 0.07817 | -0.17929 | -0.01401 | 0.11376 | -0.20427 | -0.02324 | 0.10053 | -0.13053 | -0.01312 | 0.08068 | -0.24368 | -0.01966 | 0.11062 | -0.27871 | -0.03083 | 0.0095 | -0.28058 | -0.00266 | 0.13675 | -0.17547 | -0.024
34.25002 | 0.0747 | -0.14734 | -0.01101 | 0.08984 | -0.11451 | -0.01029 | 0.10033 | -0.25526 | -0.02561 | 0.09799 | -0.16353 | -0.01602 | 0.12657 | -0.30703 | -0.03886 | 0.03652 | -0.13563 | -0.00495 | 0.0911 | -0.07028 | -0.0064 | 0.0907 | -0.05013 | -0.00455 | 0.1115 | -1.15789 | -0.12911 | 0.07346 | -0.24704 | -0.01815 | 0.0952 | -0.17456 | -0.01662 | 0.05315 | -0.11752 | -0.00625 | 0.06323 | -0.13034 | -0.00824 | 0.06263 | -0.11378 | -0.00713 | 0.08013 | -0.13001 | -0.01042 | 0.11163 | -0.12239 | -0.01366 | 0.1293 | -0.16811 | -0.02174 | 0.08852 | -0.14254 | -0.01262 | 0.0863 | -0.22991 | -0.01984 | 0.09147 | -0.3249 | -0.02972 | 0.01111 | -0.23108 | -0.00257 | 0.10819 | -0.22199 | -0.02402
34.50017 | 0.05474 | -0.18088 | -0.0099 | 0.061 | -0.16607 | -0.01013 | 0.12495 | -0.20533 | -0.02566 | 0.072 | -0.19863 | -0.0143 | 0.14645 | -0.26461 | -0.03875 | 0.06277 | -0.07439 | -0.00467 | 0.07187 | -0.08809 | -0.00633 | 0.08369 | -0.05914 | -0.00495 | 0.10588 | -1.19352 | -0.12637 | 0.0968 | -0.19237 | -0.01862 | 0.08631 | -0.19112 | -0.0165 | 0.04693 | -0.12682 | -0.00595 | 0.06349 | -0.12856 | -0.00816 | 0.06528 | -0.10677 | -0.00697 | 0.09707 | -0.10526 | -0.01022 | 0.0858 | -0.15587 | -0.01337 | 0.11157 | -0.20152 | -0.02248 | 0.11284 | -0.11196 | -0.01263 | 0.06941 | -0.26565 | -0.01844 | 0.09752 | -0.30378 | -0.02963 | 0.0162 | -0.12805 | -0.00207 | 0.10591 | -0.22102 | -0.02341
34.75002 | 0.08258 | -0.12966 | -0.01071 | 0.07221 | -0.1395 | -0.01007 | 0.09647 | -0.24684 | -0.02381 | 0.10268 | -0.14973 | -0.01537 | 0.12304 | -0.30475 | -0.0375 | 0.05327 | -0.09953 | -0.0053 | 0.06298 | -0.09577 | -0.00603 | 0.04928 | -0.09323 | -0.00459 | 0.12447 | -1.00128 | -0.12463 | 0.08295 | -0.21248 | -0.01762 | 0.0789 | -0.19599 | -0.01546 | 0.05446 | -0.10792 | -0.00588 | 0.07578 | -0.11213 | -0.0085 | 0.07015 | -0.09649 | -0.00677 | 0.10027 | -0.1009 | -0.01012 | 0.09196 | -0.14308 | -0.01316 | 0.10085 | -0.21751 | -0.02194 | 0.12528 | -0.09659 | -0.0121 | 0.09114 | -0.21353 | -0.01946 | 0.1075 | -0.27496 | -0.02956 | 0.00723 | -0.2704 | -0.00195 | 0.08377 | -0.25784 | -0.0216
35.00003 | 0.06981 | -0.14411 | -0.01006 | 0.07274 | -0.14042 | -0.01021 | 0.1074 | -0.22579 | -0.02425 | 0.08028 | -0.17494 | -0.01404 | 0.11917 | -0.30287 | -0.03609 | 0.03526 | -0.12842 | -0.00453 | 0.10725 | -0.05373 | -0.00576 | 0.05157 | -0.09204 | -0.00475 | 0.11015 | -1.1018 | -0.12136 | 0.09344 | -0.18906 | -0.01767 | 0.09528 | -0.16748 | -0.01596 | 0.04525 | -0.1243 | -0.00562 | 0.10298 | -0.07226 | -0.00744 | 0.06503 | -0.10459 | -0.0068 | 0.09965 | -0.10096 | -0.01006 | 0.09618 | -0.13429 | -0.01292 | 0.12343 | -0.17403 | -0.02148 | 0.11166 | -0.11091 | -0.01238 | 0.08509 | -0.22366 | -0.01903 | 0.11233 | -0.25776 | -0.02895 | 0.00719 | -0.26271 | -0.00189 | 0.13493 | -0.1743 | -0.02352
35.25002 | 0.0802 | -0.12547 | -0.01006 | 0.06707 | -0.14336 | -0.00961 | 0.1275 | -0.18143 | -0.02313 | 0.12728 | -0.11285 | -0.01436 | 0.10314 | -0.32378 | -0.03339 | 0.05664 | -0.08746 | -0.00495 | 0.10167 | -0.0539 | -0.00548 | 0.09082 | -0.04495 | -0.00408 | 0.11565 | -1.03294 | -0.11946 | 0.08223 | -0.20429 | -0.0168 | 0.08987 | -0.17128 | -0.01539 | 0.0488 | -0.11604 | -0.00566 | 0.07416 | -0.11232 | -0.00833 | 0.06427 | -0.10298 | -0.00662 | 0.09822 | -0.09904 | -0.00973 | 0.08925 | -0.1385 | -0.01236 | 0.12453 | -0.16898 | -0.02104 | 0.12222 | -0.09108 | -0.01113 | 0.09334 | -0.2024 | -0.01889 | 0.11067 | -0.26047 | -0.02882 | 0.00698 | -0.25424 | -0.00177 | 0.14455 | -0.15417 | -0.02229
35.50001 | 0.06135 | -0.15396 | -0.00945 | 0.07278 | -0.13322 | -0.0097 | 0.10287 | -0.2216 | -0.0228 | 0.08176 | -0.16963 | -0.01387 | 0.10549 | -0.31022 | -0.03273 | 0.05273 | -0.09411 | -0.00496 | 0.07112 | -0.08455 | -0.00601 | 0.06052 | -0.07999 | -0.00484 | 0.10576 | -1.09181 | -0.11547 | 0.08166 | -0.19646 | -0.01604 | 0.09999 | -0.15131 | -0.01513 | 0.04636 | -0.11829 | -0.00548 | 0.10867 | -0.05969 | -0.00649 | 0.05549 | -0.11526 | -0.0064 | 0.08902 | -0.10886 | -0.00969 | 0.11352 | -0.10648 | -0.01209 | 0.09151 | -0.21929 | -0.02007 | 0.10812 | -0.10908 | -0.01179 | 0.09315 | -0.19786 | -0.01843 | 0.09967 | -0.28135 | -0.02804 | 0.00679 | -0.24519 | -0.00166 | 0.10014 | -0.22026 | -0.02206
35.75004 | 0.08786 | -0.10899 | -0.00958 | 0.06893 | -0.13754 | -0.00948 | 0.12093 | -0.18843 | -0.02279 | 0.07851 | -0.17214 | -0.01351 | 0.13437 | -0.24957 | -0.03353 | 0.03783 | -0.12167 | -0.0046 | 0.07576 | -0.0807 | -0.00611 | 0.07192 | -0.06599 | -0.00475 | 0.11116 | -1.01644 | -0.11299 | 0.09524 | -0.16772 | -0.01597 | 0.09126 | -0.16344 | -0.01492 | 0.07238 | -0.07294 | -0.00528 | 0.10558 | -0.06596 | -0.00696 | 0.05745 | -0.11059 | -0.00635 | 0.08823 | -0.10706 | -0.00945 | 0.10554 | -0.10949 | -0.01156 | 0.12176 | -0.17239 | -0.02099 | 0.10094 | -0.11458 | -0.01157 | 0.09399 | -0.19702 | -0.01852 | 0.09666 | -0.28527 | -0.02757 | 0.01441 | -0.09642 | -0.00139 | 0.10624 | -0.21005 | -0.02232
36.00012 | 0.06836 | -0.13389 | -0.00915 | 0.07246 | -0.12588 | -0.00912 | 0.10845 | -0.20118 | -0.02182 | 0.09087 | -0.15226 | -0.01384 | 0.13341 | -0.24563 | -0.03277 | 0.05478 | -0.08539 | -0.00468 | 0.0912 | -0.0626 | -0.00571 | 0.05531 | -0.08174 | -0.00452 | 0.10294 | -1.06416 | -0.10954 | 0.09333 | -0.16414 | -0.01532 | 0.11053 | -0.13244 | -0.01464 | 0.04711 | -0.11679 | -0.0055 | 0.07309 | -0.10467 | -0.00765 | 0.06765 | -0.09084 | -0.00615 | 0.09925 | -0.09619 | -0.00955 | 0.07948 | -0.14274 | -0.01134 | 0.09914 | -0.20126 | -0.01995 | 0.09541 | -0.12251 | -0.01169 | 0.11674 | -0.14173 | -0.01655 | 0.11175 | -0.24477 | -0.02735 | 0.00656 | -0.22916 | -0.0015 | 0.12889 | -0.16971 | -0.02187
36.25014 | 0.0637 | -0.14505 | -0.00924 | 0.08034 | -0.11137 | -0.00895 | 0.08566 | -0.23207 | -0.01988 | 0.08238 | -0.15952 | -0.01314 | 0.12341 | -0.25148 | -0.03104 | 0.05025 | -0.09321 | -0.00468 | 0.06569 | -0.0883 | -0.0058 | 0.06754 | -0.06987 | -0.00472 | 0.11302 | -0.95627 | -0.10807 | 0.089 | -0.16949 | -0.01509 | 0.09653 | -0.14792 | -0.01428 | 0.04844 | -0.11474 | -0.00556 | 0.07254 | -0.10054 | -0.00729 | 0.07362 | -0.08471 | -0.00624 | 0.11731 | -0.07169 | -0.00841 | 0.09166 | -0.12317 | -0.01129 | 0.11351 | -0.17508 | -0.01987 | 0.09733 | -0.11757 | -0.01144 | 0.08398 | -0.21203 | -0.01781 | 0.09424 | -0.28119 | -0.0265 | 0.01303 | -0.09889 | -0.00129 | 0.11002 | -0.1974 | -0.02172
36.50014 | 0.04982 | -0.16053 | -0.008 | 0.07366 | -0.12386 | -0.00912 | 0.10109 | -0.20901 | -0.02113 | 0.08611 | -0.15488 | -0.01334 | 0.10356 | -0.28131 | -0.02913 | 0.04022 | -0.11347 | -0.00456 | 0.07736 | -0.07204 | -0.00557 | 0.07019 | -0.06681 | -0.00469 | 0.09807 | -1.06231 | -0.10418 | 0.08312 | -0.17604 | -0.01463 | 0.08923 | -0.15601 | -0.01392 | 0.06138 | -0.09012 | -0.00553 | 0.05249 | -0.12622 | -0.00663 | 0.06662 | -0.09472 | -0.00631 | 0.09419 | -0.09925 | -0.00935 | 0.07122 | -0.14729 | -0.01049 | 0.12314 | -0.15811 | -0.01947 | 0.1093 | -0.10566 | -0.01155 | 0.09264 | -0.19049 | -0.01765 | 0.10198 | -0.26241 | -0.02676 | 0.01303 | -0.08914 | -0.00116 | 0.12611 | -0.17419 | -0.02197
36.75014 | 0.07548 | -0.12114 | -0.00914 | 0.05923 | -0.14578 | -0.00863 | 0.10128 | -0.20266 | -0.02053 | 0.10696 | -0.12409 | -0.01327 | 0.1182 | -0.25267 | -0.02987 | 0.05047 | -0.09273 | -0.00468 | 0.06518 | -0.08819 | -0.00575 | 0.04097 | -0.10014 | -0.0041 | 0.10713 | -0.96857 | -0.10376 | 0.07036 | -0.19646 | -0.01382 | 0.09079 | -0.14764 | -0.0134 | 0.08296 | -0.05239 | -0.00435 | 0.06722 | -0.10943 | -0.00736 | 0.07302 | -0.08008 | -0.00585 | 0.101 | -0.08804 | -0.00889 | 0.10115 | -0.10926 | -0.01105 | 0.11543 | -0.16771 | -0.01936 | 0.10515 | -0.10938 | -0.0115 | 0.09363 | -0.18212 | -0.01705 | 0.10982 | -0.23866 | -0.02621 | 0.00733 | -0.18602 | -0.00136 | 0.10298 | -0.20036 | -0.02063
37 | 0.08446 | -0.10261 | -0.00867 | 0.06754 | -0.12959 | -0.00875 | 0.0894 | -0.21588 | -0.0193 | 0.07542 | -0.16479 | -0.01243 | 0.13104 | -0.22344 | -0.02928 | 0.05458 | -0.08027 | -0.00438 | 0.06309 | -0.09184 | -0.00579 | 0.07442 | -0.06174 | -0.00459 | 0.10526 | -0.95696 | -0.10073 | 0.08816 | -0.16004 | -0.01411 | 0.11265 | -0.11836 | -0.01333 | 0.03989 | -0.12262 | -0.00489 | 0.08324 | -0.08766 | -0.0073 | 0.05551 | -0.10537 | -0.00585 | 0.07597 | -0.11129 | -0.00845 | 0.08514 | -0.1246 | -0.01061 | 0.10436 | -0.18382 | -0.01918 | 0.10868 | -0.10349 | -0.01125 | 0.08786 | -0.19389 | -0.01704 | 0.07733 | -0.30944 | -0.02393 | 0.01191 | -0.09363 | -0.00112 | 0.11536 | -0.17521 | -0.02021
37.25017 | 0.08572 | -0.09887 | -0.00848 | 0.07741 | -0.11074 | -0.00857 | 0.11535 | -0.17872 | -0.02062 | 0.10044 | -0.12576 | -0.01263 | 0.09679 | -0.27343 | -0.02646 | 0.07217 | -0.05003 | -0.00361 | 0.08116 | -0.07206 | -0.00585 | 0.08411 | -0.04799 | -0.00404 | 0.11187 | -0.87722 | -0.09813 | 0.06975 | -0.19001 | -0.01325 | 0.11843 | -0.11043 | -0.01308 | 0.06389 | -0.07988 | -0.0051 | 0.07153 | -0.09767 | -0.00699 | 0.06044 | -0.09788 | -0.00592 | 0.06848 | -0.11645 | -0.00797 | 0.0696 | -0.13781 | -0.00959 | 0.11872 | -0.15821 | -0.01878 | 0.12705 | -0.08131 | -0.01033 | 0.08181 | -0.2017 | -0.0165 | 0.1009 | -0.25061 | -0.02529 | 0.01203 | -0.08985 | -0.00108 | 0.1142 | -0.17983 | -0.02054
37.5 | 0.07737 | -0.10671 | -0.00826 | 0.07176 | -0.12099 | -0.00868 | 0.09496 | -0.20187 | -0.01917 | 0.06573 | -0.17163 | -0.01128 | 0.13073 | -0.21304 | -0.02785 | 0.05638 | -0.08161 | -0.0046 | 0.06377 | -0.08457 | -0.00539 | 0.09071 | -0.04945 | -0.00449 | 0.10669 | -0.89777 | -0.09578 | 0.07166 | -0.18034 | -0.01292 | 0.10443 | -0.12475 | -0.01303 | 0.06529 | -0.07848 | -0.00512 | 0.09019 | -0.07184 | -0.00648 | 0.05761 | -0.09814 | -0.00565 | 0.08326 | -0.09864 | -0.00821 | 0.08791 | -0.11772 | -0.01035 | 0.10049 | -0.1831 | -0.0184 | 0.09338 | -0.12005 | -0.01121 | 0.09882 | -0.16194 | -0.016 | 0.09283 | -0.26645 | -0.02473 | 0.01172 | -0.08089 | -0.000948237 | 0.09917 | -0.19971 | -0.01981
37.75006 | 0.09074 | -0.08673 | -0.00787 | 0.06849 | -0.11644 | -0.00798 | 0.0945 | -0.19685 | -0.0186 | 0.07385 | -0.15512 | -0.01146 | 0.08961 | -0.27216 | -0.02439 | 0.05063 | -0.08491 | -0.0043 | 0.04741 | -0.10004 | -0.00474 | 0.05538 | -0.08123 | -0.0045 | 0.08882 | -1.02056 | -0.09064 | 0.08787 | -0.15116 | -0.01328 | 0.09951 | -0.13212 | -0.01315 | 0.05952 | -0.08871 | -0.00528 | 0.11417 | -0.04504 | -0.00514 | 0.07218 | -0.07801 | -0.00563 | 0.08456 | -0.09674 | -0.00818 | 0.09299 | -0.10714 | -0.00996 | 0.10919 | -0.16408 | -0.01792 | 0.10907 | -0.09858 | -0.01075 | 0.07972 | -0.20265 | -0.01616 | 0.09109 | -0.26318 | -0.02397 | 0.00196 | -0.24807 | -0.000486723 | 0.12089 | -0.1693 | -0.02047
38.00007 | 0.07725 | -0.10304 | -0.00796 | 0.05512 | -0.13549 | -0.00747 | 0.10535 | -0.17579 | -0.01852 | 0.08243 | -0.14327 | -0.01181 | 0.13707 | -0.19453 | -0.02666 | 0.04445 | -0.09659 | -0.00429 | 0.09819 | -0.05439 | -0.00534 | 0.07103 | -0.06581 | -0.00467 | 0.1049 | -0.85951 | -0.09016 | 0.07973 | -0.15687 | -0.01251 | 0.09262 | -0.14108 | -0.01307 | 0.03273 | -0.13278 | -0.00435 | 0.08773 | -0.07629 | -0.00669 | 0.05468 | -0.09545 | -0.00522 | 0.08713 | -0.09541 | -0.00831 | 0.06593 | -0.1419 | -0.00936 | 0.11375 | -0.15349 | -0.01746 | 0.06033 | -0.15457 | -0.00932 | 0.08672 | -0.1814 | -0.01573 | 0.10284 | -0.23689 | -0.02436 | 0.00182 | -0.24774 | -0.000451141 | 0.11585 | -0.17658 | -0.02046
38.25011 | 0.07474 | -0.10764 | -0.00805 | 0.1086 | -0.05086 | -0.00552 | 0.11145 | -0.16503 | -0.01839 | 0.12926 | -0.08637 | -0.01116 | 0.12913 | -0.20229 | -0.02612 | 0.04633 | -0.09142 | -0.00424 | 0.06887 | -0.07896 | -0.00544 | 0.05004 | -0.08427 | -0.00422 | 0.09999 | -0.87587 | -0.08758 | 0.06691 | -0.17652 | -0.01181 | 0.10625 | -0.11617 | -0.01234 | 0.04669 | -0.10623 | -0.00496 | 0.10308 | -0.05473 | -0.00564 | 0.06474 | -0.08521 | -0.00552 | 0.07444 | -0.10413 | -0.00775 | 0.0978 | -0.09803 | -0.00959 | 0.07279 | -0.21355 | -0.01554 | 0.0816 | -0.12551 | -0.01024 | 0.07579 | -0.20006 | -0.01516 | 0.09193 | -0.2521 | -0.02317 | 0.00947 | -0.10766 | -0.00102 | 0.11438 | -0.17086 | -0.01954
38.50009 | 0.0634 | -0.11699 | -0.00742 | 0.0596 | -0.12392 | -0.00739 | 0.092 | -0.19598 | -0.01803 | 0.09287 | -0.12108 | -0.01124 | 0.09097 | -0.25425 | -0.02313 | 0.04064 | -0.10154 | -0.00413 | 0.05529 | -0.0919 | -0.00508 | 0.10491 | -0.03132 | -0.00329 | 0.08545 | -0.95161 | -0.08132 | 0.06734 | -0.17444 | -0.01175 | 0.09947 | -0.12602 | -0.01253 | 0.06823 | -0.06444 | -0.0044 | 0.10435 | -0.05246 | -0.00547 | 0.06579 | -0.07911 | -0.0052 | 0.05548 | -0.11986 | -0.00665 | 0.06139 | -0.13806 | -0.00847 | 0.12591 | -0.1352 | -0.01702 | 0.09631 | -0.10751 | -0.01035 | 0.09588 | -0.15891 | -0.01524 | 0.10468 | -0.2342 | -0.02452 | 0.00944 | -0.10296 | -0.000972113 | 0.11884 | -0.15966 | -0.01897
38.75007 | 0.07904 | -0.10803 | -0.00854 | 0.06568 | -0.12486 | -0.0082 | 0.15462 | -0.22625 | -0.03498 | 0.08617 | -0.15126 | -0.01303 | 0.13877 | -0.3708 | -0.05146 | 0.12379 | -0.12765 | -0.0158 | 0.06115 | -0.09042 | -0.00553 | 0.06329 | -0.09767 | -0.00618 | 0.10324 | -0.86682 | -0.08949 | 0.08879 | -0.16133 | -0.01432 | 0.09486 | -0.14023 | -0.0133 | 0.05875 | -0.11405 | -0.0067 | 0.09368 | -0.09922 | -0.0093 | 0.0779 | -0.13611 | -0.0106 | 0.07715 | -0.14037 | -0.01083 | 0.1287 | -0.10954 | -0.0141 | 0.12593 | -0.14073 | -0.01772 | 0.08278 | -0.13821 | -0.01144 | 0.1186 | -0.24865 | -0.02949 | 0.18684 | -0.29883 | -0.05583 | 0.00941 | -0.10174 | -0.000957409 | 0.14183 | -0.14616 | -0.02073
39.00012 | 0.11209 | -0.086 | -0.00964 | 0.07406 | -0.13496 | -0.00999 | 0.22548 | -0.29217 | -0.06588 | 0.1145 | -0.14919 | -0.01708 | 0.22305 | -0.43982 | -0.0981 | 0.18212 | -0.23369 | -0.04256 | 0.05794 | -0.10073 | -0.00584 | 0.08203 | -0.10871 | -0.00892 | 0.10835 | -0.97544 | -0.10569 | 0.10203 | -0.19417 | -0.01981 | 0.10147 | -0.14619 | -0.01483 | 0.09567 | -0.10198 | -0.00976 | 0.14094 | -0.08312 | -0.01172 | 0.16412 | -0.13537 | -0.02222 | 0.19057 | -0.13615 | -0.02595 | 0.20006 | -0.12899 | -0.0258 | 0.1215 | -0.16074 | -0.01953 | 0.1105 | -0.12776 | -0.01412 | 0.14708 | -0.30006 | -0.04413 | 0.18963 | -0.41635 | -0.07895 | 0.01426 | -0.01813 | -0.00025857 | 0.1626 | -0.1391 | -0.02262
39.2501 | 0.05963 | -0.16651 | -0.00993 | 0.0932 | -0.12599 | -0.01174 | 0.1966 | -0.41664 | -0.08191 | 0.14268 | -0.16554 | -0.02362 | 0.22185 | -0.5668 | -0.12575 | 0.22282 | -0.24589 | -0.05479 | 0.14839 | -0.03893 | -0.00578 | 0.18177 | -0.08674 | -0.01577 | 0.13831 | -0.9738 | -0.13469 | 0.11956 | -0.22706 | -0.02715 | 0.13797 | -0.12813 | -0.01768 | 0.12986 | -0.11259 | -0.01462 | 0.16343 | -0.09365 | -0.01531 | 0.24276 | -0.14988 | -0.03638 | 0.26992 | -0.16839 | -0.04545 | 0.2647 | -0.1895 | -0.05016 | 0.12431 | -0.17438 | -0.02168 | 0.18779 | -0.08733 | -0.0164 | 0.17523 | -0.34328 | -0.06015 | 0.22368 | -0.45772 | -0.10238 | 0.01444 | -0.02348 | -0.000339116 | 0.11918 | -0.21441 | -0.02555
39.5001 | 0.0996 | -0.14781 | -0.01472 | 0.11308 | -0.12686 | -0.01434 | 0.27104 | -0.45339 | -0.12289 | 0.13562 | -0.21301 | -0.02889 | 0.24733 | -0.62548 | -0.1547 | 0.24854 | -0.22349 | -0.05554 | 0.10708 | -0.08067 | -0.00864 | 0.18026 | -0.11606 | -0.02092 | 0.15628 | -1.11231 | -0.17383 | 0.14472 | -0.26376 | -0.03817 | 0.13198 | -0.16567 | -0.02187 | 0.17416 | -0.13051 | -0.02273 | 0.13651 | -0.13706 | -0.01871 | 0.24156 | -0.17218 | -0.04159 | 0.22681 | -0.23111 | -0.05242 | 0.31835 | -0.25608 | -0.08152 | 0.16082 | -0.15573 | -0.02504 | 0.15103 | -0.13209 | -0.01995 | 0.22792 | -0.38044 | -0.08671 | 0.21134 | -0.52949 | -0.11191 | 0.01448 | -0.03161 | -0.000457627 | 0.13504 | -0.22871 | -0.03089
39.75011 | 0.14471 | -0.15161 | -0.02194 | 0.09803 | -0.16462 | -0.01614 | 0.26849 | -0.50876 | -0.1366 | 0.23446 | -0.22179 | -0.052 | 0.2268 | -0.66598 | -0.15105 | 0.1886 | -0.24352 | -0.04593 | 0.12442 | -0.0795 | -0.00989 | 0.14653 | -0.14434 | -0.02115 | 0.19909 | -1.20596 | -0.2401 | 0.16202 | -0.31878 | -0.05165 | 0.17642 | -0.17679 | -0.03119 | 0.19439 | -0.16636 | -0.03234 | 0.16284 | -0.14089 | -0.02294 | 0.21409 | -0.19526 | -0.0418 | 0.29253 | -0.24574 | -0.07189 | 0.33914 | -0.30452 | -0.10327 | 0.1504 | -0.1918 | -0.02885 | 0.14043 | -0.15339 | -0.02154 | 0.27685 | -0.38971 | -0.10789 | 0.2564 | -0.48831 | -0.1252 | 0.01476 | -0.03927 | -0.000579581 | 0.13472 | -0.26096 | -0.03516
40.00012 | 0.15549 | -0.17905 | -0.02784 | 0.16156 | -0.10438 | -0.01686 | 0.26689 | -0.56722 | -0.15139 | 0.30618 | -0.26969 | -0.08258 | 0.20489 | -0.69622 | -0.14265 | 0.22888 | -0.20924 | -0.04789 | 0.13371 | -0.08146 | -0.01089 | 0.21543 | -0.14471 | -0.03118 | 0.24137 | -1.38264 | -0.33372 | 0.25486 | -0.32952 | -0.08398 | 0.17158 | -0.22936 | -0.03935 | 0.23389 | -0.19037 | -0.04453 | 0.23119 | -0.13146 | -0.03039 | 0.19571 | -0.20591 | -0.0403 | 0.31529 | -0.26946 | -0.08496 | 0.33754 | -0.34555 | -0.11664 | 0.14399 | -0.22751 | -0.03276 | 0.15786 | -0.16356 | -0.02582 | 0.26875 | -0.44627 | -0.11994 | 0.26623 | -0.48804 | -0.12993 | 0.01491 | -0.04947 | -0.000737573 | 0.17278 | -0.2549 | -0.04404
40.25016 | 0.22223 | -0.20084 | -0.04463 | 0.12182 | -0.16831 | -0.0205 | 0.25682 | -0.60076 | -0.15429 | 0.33346 | -0.30779 | -0.10264 | 0.24615 | -0.65124 | -0.1603 | 0.2095 | -0.21349 | -0.04473 | 0.11131 | -0.09063 | -0.01009 | 0.23838 | -0.15924 | -0.03796 | 0.29222 | -1.55474 | -0.45433 | 0.23261 | -0.41094 | -0.09559 | 0.24504 | -0.24879 | -0.06096 | 0.25977 | -0.22038 | -0.05725 | 0.20082 | -0.16697 | -0.03353 | 0.21109 | -0.19168 | -0.04046 | 0.33426 | -0.28816 | -0.09632 | 0.36706 | -0.36109 | -0.13254 | 0.12521 | -0.27574 | -0.03453 | 0.22854 | -0.15461 | -0.03534 | 0.29685 | -0.43807 | -0.13004 | 0.23888 | -0.56044 | -0.13388 | 0.01025 | -0.14934 | -0.00153 | 0.18292 | -0.28544 | -0.05221
40.50016 | 0.28355 | -0.22677 | -0.0643 | 0.13531 | -0.15973 | -0.02161 | 0.26017 | -0.62579 | -0.16281 | 0.27043 | -0.36807 | -0.09954 | 0.2098 | -0.68631 | -0.14399 | 0.19977 | -0.2125 | -0.04245 | 0.10303 | -0.10404 | -0.01072 | 0.25628 | -0.17336 | -0.04443 | 0.33078 | -1.72262 | -0.56981 | 0.28157 | -0.44164 | -0.12435 | 0.29208 | -0.28058 | -0.08195 | 0.30551 | -0.23331 | -0.07128 | 0.17235 | -0.19682 | -0.03392 | 0.22419 | -0.17481 | -0.03919 | 0.33271 | -0.30977 | -0.10306 | 0.34882 | -0.38954 | -0.13588 | 0.16916 | -0.27543 | -0.04659 | 0.22268 | -0.17669 | -0.03934 | 0.2478 | -0.52806 | -0.13085 | 0.22637 | -0.59101 | -0.13378 | 0.01033 | -0.16386 | -0.00169 | 0.21102 | -0.28833 | -0.06084
40.75015 | 0.26658 | -0.27092 | -0.07222 | 0.11976 | -0.18031 | -0.02159 | 0.25064 | -0.66079 | -0.16562 | 0.33876 | -0.38321 | -0.12981 | 0.26389 | -0.61688 | -0.16279 | 0.18362 | -0.21664 | -0.03978 | 0.10437 | -0.10221 | -0.01067 | 0.32409 | -0.15705 | -0.0509 | 0.35485 | -1.88241 | -0.66797 | 0.27033 | -0.49501 | -0.13381 | 0.28013 | -0.32298 | -0.09048 | 0.34502 | -0.22786 | -0.07862 | 0.24807 | -0.16384 | -0.04064 | 0.18618 | -0.20271 | -0.03774 | 0.30284 | -0.34563 | -0.10467 | 0.33685 | -0.42038 | -0.1416 | 0.26675 | -0.24907 | -0.06644 | 0.27277 | -0.17405 | -0.04748 | 0.24599 | -0.54111 | -0.13311 | 0.20287 | -0.64486 | -0.13082 | 0.01434 | -0.10038 | -0.00144 | 0.22031 | -0.31402 | -0.06918
41.00016 | 0.24488 | -0.31664 | -0.07754 | 0.07261 | -0.25362 | -0.01842 | 0.28359 | -0.65726 | -0.18639 | 0.36673 | -0.38757 | -0.14213 | 0.20702 | -0.67474 | -0.13969 | 0.20691 | -0.19037 | -0.03939 | 0.10475 | -0.09137 | -0.00957 | 0.28314 | -0.20088 | -0.05688 | 0.3566 | -2.05538 | -0.73294 | 0.27443 | -0.53296 | -0.14626 | 0.2797 | -0.3654 | -0.1022 | 0.30291 | -0.26664 | -0.08077 | 0.22086 | -0.19654 | -0.04341 | 0.24893 | -0.12953 | -0.03224 | 0.32035 | -0.35572 | -0.11395 | 0.39594 | -0.38981 | -0.15434 | 0.21277 | -0.31189 | -0.06636 | 0.33123 | -0.17283 | -0.05725 | 0.26052 | -0.54064 | -0.14085 | 0.22547 | -0.609 | -0.13731 | 0.0146 | -0.11362 | -0.00166 | 0.20197 | -0.36538 | -0.0738
41.25015 | 0.326 | -0.33011 | -0.10762 | 0.11016 | -0.21294 | -0.02346 | 0.26983 | -0.69507 | -0.18755 | 0.29358 | -0.44637 | -0.13104 | 0.24528 | -0.62552 | -0.15342 | 0.15529 | -0.22185 | -0.03445 | 0.07416 | -0.12143 | -0.00901 | 0.31527 | -0.18503 | -0.05834 | 0.3752 | -2.11781 | -0.7946 | 0.28845 | -0.54284 | -0.15658 | 0.26405 | -0.39471 | -0.10422 | 0.31012 | -0.26831 | -0.08321 | 0.24468 | -0.19456 | -0.0476 | 0.17965 | -0.1966 | -0.03532 | 0.2961 | -0.39066 | -0.11567 | 0.31659 | -0.45858 | -0.14518 | 0.25464 | -0.32956 | -0.08392 | 0.29557 | -0.20881 | -0.06172 | 0.26252 | -0.54407 | -0.14283 | 0.22317 | -0.61331 | -0.13687 | 0.01476 | -0.12793 | -0.00189 | 0.21134 | -0.38198 | -0.08073
41.50003 | 0.34338 | -0.35016 | -0.12024 | 0.11586 | -0.21888 | -0.02536 | 0.25873 | -0.7257 | -0.18776 | 0.34664 | -0.44266 | -0.15344 | 0.23603 | -0.62122 | -0.14663 | 0.17712 | -0.20516 | -0.03634 | 0.06481 | -0.13 | -0.00843 | 0.26165 | -0.232 | -0.0607 | 0.37676 | -2.19983 | -0.8288 | 0.32967 | -0.52906 | -0.17442 | 0.27308 | -0.40229 | -0.10986 | 0.30315 | -0.28337 | -0.0859 | 0.23215 | -0.2182 | -0.05066 | 0.19975 | -0.17022 | -0.034 | 0.33122 | -0.38099 | -0.12619 | 0.37281 | -0.43162 | -0.16091 | 0.2277 | -0.37054 | -0.08437 | 0.27132 | -0.23443 | -0.06361 | 0.23142 | -0.59472 | -0.13763 | 0.20973 | -0.63636 | -0.13346 | 0.01304 | -0.17216 | -0.00224 | 0.26483 | -0.32996 | -0.08738
41.75008 | 0.31924 | -0.39249 | -0.1253 | 0.11406 | -0.2409 | -0.02748 | 0.28142 | -0.709 | -0.19952 | 0.33963 | -0.46319 | -0.15731 | 0.2285 | -0.61705 | -0.14099 | 0.15963 | -0.21342 | -0.03407 | 0.05179 | -0.14225 | -0.00737 | 0.21416 | -0.25871 | -0.05541 | 0.35587 | -2.33981 | -0.83266 | 0.30455 | -0.56379 | -0.1717 | 0.26689 | -0.43031 | -0.11485 | 0.28658 | -0.29899 | -0.08568 | 0.23199 | -0.22201 | -0.0515 | 0.22751 | -0.13278 | -0.03021 | 0.33435 | -0.38271 | -0.12796 | 0.29667 | -0.49489 | -0.14682 | 0.26723 | -0.37768 | -0.10093 | 0.25837 | -0.2605 | -0.06731 | 0.27023 | -0.53801 | -0.14538 | 0.2345 | -0.57924 | -0.13583 | 0.01313 | -0.1852 | -0.00243 | 0.22381 | -0.39191 | -0.08771
42.00013 | 0.32781 | -0.41197 | -0.13505 | 0.10547 | -0.27747 | -0.02926 | 0.28152 | -0.71267 | -0.20063 | 0.33056 | -0.48813 | -0.16136 | 0.23238 | -0.60524 | -0.14064 | 0.13468 | -0.22259 | -0.02998 | 0.06243 | -0.12712 | -0.00794 | 0.26322 | -0.23939 | -0.06301 | 0.37117 | -2.31826 | -0.86046 | 0.263 | -0.616 | -0.16201 | 0.31647 | -0.39892 | -0.12625 | 0.26775 | -0.31124 | -0.08333 | 0.22615 | -0.23775 | -0.05377 | 0.11307 | -0.22909 | -0.0259 | 0.31311 | -0.41074 | -0.12861 | 0.3244 | -0.48043 | -0.15585 | 0.23164 | -0.43057 | -0.09974 | 0.27846 | -0.26196 | -0.07294 | 0.2652 | -0.54703 | -0.14507 | 0.19904 | -0.65329 | -0.13003 | 0.01522 | -0.15672 | -0.00239 | 0.2263 | -0.3653 | -0.08267
42.25017 | 0.30742 | -0.44382 | -0.13644 | 0.09898 | -0.29986 | -0.02968 | 0.26608 | -0.74969 | -0.19948 | 0.31319 | -0.51581 | -0.16154 | 0.21986 | -0.60161 | -0.13227 | 0.18123 | -0.19236 | -0.03486 | 0.07476 | -0.0932 | -0.00697 | 0.25049 | -0.25297 | -0.06336 | 0.3841 | -2.27115 | -0.87236 | 0.25889 | -0.61093 | -0.15816 | 0.26735 | -0.44888 | -0.12001 | 0.27208 | -0.31321 | -0.08522 | 0.22761 | -0.25312 | -0.05761 | 0.20296 | -0.15264 | -0.03098 | 0.2901 | -0.44201 | -0.12823 | 0.33519 | -0.46942 | -0.15734 | 0.26996 | -0.42127 | -0.11373 | 0.27003 | -0.28 | -0.07561 | 0.25892 | -0.55567 | -0.14387 | 0.21844 | -0.60933 | -0.1331 | 0.00935 | -0.28129 | -0.00263 | 0.17886 | -0.43864 | -0.07846
42.50016 | 0.33904 | -0.43063 | -0.146 | 0.13096 | -0.24458 | -0.03203 | 0.27492 | -0.75053 | -0.20633 | 0.28959 | -0.54737 | -0.15852 | 0.26105 | -0.54108 | -0.14125 | 0.20423 | -0.17151 | -0.03503 | 0.04807 | -0.14079 | -0.00677 | 0.24928 | -0.2504 | -0.06242 | 0.36018 | -2.36064 | -0.85024 | 0.27599 | -0.58138 | -0.16045 | 0.31077 | -0.41699 | -0.12959 | 0.27723 | -0.30807 | -0.08541 | 0.19878 | -0.28493 | -0.05664 | 0.18544 | -0.16477 | -0.03056 | 0.33179 | -0.39168 | -0.12996 | 0.31442 | -0.48255 | -0.15173 | 0.28081 | -0.43965 | -0.12346 | 0.30762 | -0.28278 | -0.08699 | 0.24744 | -0.56798 | -0.14054 | 0.21344 | -0.6176 | -0.13182 | 0.01225 | -0.23524 | -0.00288 | 0.20823 | -0.37471 | -0.07803
42.75003 | 0.30944 | -0.47565 | -0.14719 | 0.09708 | -0.33307 | -0.03233 | 0.26581 | -0.76124 | -0.20234 | 0.30545 | -0.5473 | -0.16717 | 0.24533 | -0.55543 | -0.13626 | 0.17758 | -0.18988 | -0.03372 | 0.04882 | -0.12742 | -0.00622 | 0.2913 | -0.20027 | -0.05834 | 0.36488 | -2.31754 | -0.84562 | 0.21942 | -0.6377 | -0.13992 | 0.29206 | -0.43482 | -0.127 | 0.2396 | -0.33931 | -0.0813 | 0.21567 | -0.28206 | -0.06083 | 0.14531 | -0.1944 | -0.02825 | 0.2881 | -0.44587 | -0.12846 | 0.27421 | -0.51953 | -0.14246 | 0.30176 | -0.43571 | -0.13148 | 0.31294 | -0.28919 | -0.0905 | 0.23911 | -0.57659 | -0.13787 | 0.21377 | -0.60408 | -0.12914 | 0.01423 | -0.20774 | -0.00296 | 0.18734 | -0.39756 | -0.07448
43.00002 | 0.2817 | -0.50154 | -0.14129 | 0.1038 | -0.34209 | -0.03551 | 0.24857 | -0.79983 | -0.19882 | 0.32614 | -0.54543 | -0.17788 | 0.2204 | -0.56534 | -0.1246 | 0.1859 | -0.18177 | -0.03379 | 0.04102 | -0.14439 | -0.00592 | 0.23133 | -0.26067 | -0.0603 | 0.3769 | -2.24974 | -0.84793 | 0.28077 | -0.53641 | -0.15061 | 0.2588 | -0.47219 | -0.1222 | 0.26267 | -0.31969 | -0.08397 | 0.23065 | -0.27851 | -0.06424 | 0.16479 | -0.17908 | -0.02951 | 0.31394 | -0.39996 | -0.12556 | 0.25939 | -0.52421 | -0.13598 | 0.27271 | -0.48042 | -0.13101 | 0.27914 | -0.31841 | -0.08888 | 0.22767 | -0.58639 | -0.1335 | 0.21582 | -0.58882 | -0.12708 | 0.0127 | -0.24691 | -0.00314 | 0.17113 | -0.40577 | -0.06944
43.25008 | 0.28698 | -0.5037 | -0.14455 | 0.12824 | -0.29517 | -0.03785 | 0.27275 | -0.74419 | -0.20298 | 0.28037 | -0.58857 | -0.16502 | 0.24283 | -0.52958 | -0.1286 | 0.15908 | -0.19635 | -0.03124 | 0.03283 | -0.16909 | -0.00555 | 0.2268 | -0.25865 | -0.05866 | 0.3771 | -2.20587 | -0.83183 | 0.27547 | -0.52059 | -0.1434 | 0.29052 | -0.43423 | -0.12615 | 0.25096 | -0.32914 | -0.0826 | 0.23041 | -0.28769 | -0.06628 | 0.18153 | -0.15734 | -0.02856 | 0.26214 | -0.46702 | -0.12243 | 0.28633 | -0.4884 | -0.13984 | 0.27332 | -0.49307 | -0.13477 | 0.26966 | -0.33484 | -0.09029 | 0.23035 | -0.57729 | -0.13298 | 0.19548 | -0.63013 | -0.12318 | 0.01416 | -0.22334 | -0.00316 | 0.16295 | -0.41167 | -0.06708
43.50011 | 0.2817 | -0.51718 | -0.14569 | 0.12606 | -0.3081 | -0.03884 | 0.2627 | -0.75536 | -0.19843 | 0.31551 | -0.55799 | -0.17605 | 0.26447 | -0.49206 | -0.13014 | 0.14773 | -0.20465 | -0.03023 | 0.04003 | -0.14508 | -0.00581 | 0.22118 | -0.25987 | -0.05748 | 0.37106 | -2.18369 | -0.81029 | 0.2709 | -0.51281 | -0.13892 | 0.25144 | -0.49226 | -0.12377 | 0.27575 | -0.2972 | -0.08195 | 0.24295 | -0.27582 | -0.06701 | 0.19162 | -0.14682 | -0.02813 | 0.27096 | -0.45009 | -0.12195 | 0.28756 | -0.46824 | -0.13465 | 0.27259 | -0.50703 | -0.13821 | 0.27929 | -0.33965 | -0.09486 | 0.24665 | -0.53884 | -0.1329 | 0.19036 | -0.63832 | -0.12151 | 0.01344 | -0.24104 | -0.00324 | 0.15503 | -0.42061 | -0.0652
43.75013 | 0.27748 | -0.52377 | -0.14533 | 0.1213 | -0.32694 | -0.03966 | 0.26442 | -0.7437 | -0.19665 | 0.33338 | -0.53289 | -0.17765 | 0.21425 | -0.53093 | -0.11375 | 0.12818 | -0.21733 | -0.02786 | 0.04121 | -0.14651 | -0.00604 | 0.25244 | -0.22191 | -0.05602 | 0.35263 | -2.21419 | -0.78079 | 0.22171 | -0.55746 | -0.12359 | 0.25252 | -0.49195 | -0.12423 | 0.25796 | -0.31274 | -0.08068 | 0.21652 | -0.31043 | -0.06721 | 0.13659 | -0.19189 | -0.02621 | 0.23266 | -0.48881 | -0.11373 | 0.25516 | -0.49598 | -0.12656 | 0.28079 | -0.50821 | -0.1427 | 0.26867 | -0.35964 | -0.09663 | 0.22204 | -0.57738 | -0.1282 | 0.21429 | -0.56151 | -0.12033 | 0.01689 | -0.18137 | -0.00306 | 0.15388 | -0.42838 | -0.06592
44.00014 | 0.25458 | -0.54591 | -0.13898 | 0.12126 | -0.32709 | -0.03966 | 0.26189 | -0.74386 | -0.19481 | 0.2856 | -0.59031 | -0.16859 | 0.20223 | -0.53919 | -0.10904 | 0.17374 | -0.18453 | -0.03206 | 0.05051 | -0.11206 | -0.00566 | 0.22999 | -0.24349 | -0.056 | 0.36061 | -2.15182 | -0.77597 | 0.24246 | -0.51336 | -0.12447 | 0.27446 | -0.47201 | -0.12955 | 0.24904 | -0.31932 | -0.07952 | 0.21592 | -0.31493 | -0.068 | 0.14926 | -0.17608 | -0.02628 | 0.23942 | -0.47 | -0.11253 | 0.31184 | -0.41248 | -0.12863 | 0.2771 | -0.523 | -0.14493 | 0.29796 | -0.33976 | -0.10124 | 0.24983 | -0.52524 | -0.13122 | 0.18147 | -0.62678 | -0.11374 | 0.01688 | -0.18719 | -0.00316 | 0.16289 | -0.39793 | -0.06482
44.25 | 0.2945 | -0.49701 | -0.14637 | 0.11603 | -0.34024 | -0.03948 | 0.25444 | -0.74457 | -0.18945 | 0.26343 | -0.61094 | -0.16094 | 0.23667 | -0.49625 | -0.11745 | 0.17964 | -0.17763 | -0.03191 | 0.04702 | -0.12891 | -0.00606 | 0.24444 | -0.21778 | -0.05324 | 0.35576 | -2.1442 | -0.76283 | 0.23539 | -0.51532 | -0.1213 | 0.24795 | -0.4973 | -0.12331 | 0.24596 | -0.32064 | -0.07886 | 0.23229 | -0.29901 | -0.06946 | 0.15966 | -0.16429 | -0.02623 | 0.2306 | -0.47528 | -0.1096 | 0.26014 | -0.46629 | -0.1213 | 0.30246 | -0.49069 | -0.14841 | 0.27286 | -0.37076 | -0.10117 | 0.23758 | -0.53478 | -0.12705 | 0.2066 | -0.56401 | -0.11653 | 0.01683 | -0.18491 | -0.00311 | 0.14657 | -0.41901 | -0.06141
44.50003 | 0.27268 | -0.52104 | -0.14208 | 0.11684 | -0.33662 | -0.03933 | 0.23132 | -0.77592 | -0.17949 | 0.29144 | -0.57007 | -0.16614 | 0.21622 | -0.50565 | -0.10933 | 0.16845 | -0.18343 | -0.0309 | 0.03313 | -0.19044 | -0.00631 | 0.19518 | -0.26472 | -0.05167 | 0.38026 | -2.00859 | -0.76379 | 0.2349 | -0.49879 | -0.11717 | 0.25176 | -0.49607 | -0.12489 | 0.21447 | -0.34732 | -0.07449 | 0.23191 | -0.30236 | -0.07012 | 0.18921 | -0.13425 | -0.0254 | 0.28262 | -0.40061 | -0.11322 | 0.26421 | -0.44776 | -0.1183 | 0.28535 | -0.52481 | -0.14975 | 0.30765 | -0.34544 | -0.10627 | 0.24254 | -0.51554 | -0.12504 | 0.19972 | -0.56535 | -0.11291 | 0.01003 | -0.32191 | -0.00323 | 0.15382 | -0.36786 | -0.05659
44.75004 | 0.25726 | -0.53727 | -0.13822 | 0.10717 | -0.36088 | -0.03867 | 0.24234 | -0.73076 | -0.1771 | 0.28281 | -0.57644 | -0.16303 | 0.21213 | -0.49924 | -0.1059 | 0.15057 | -0.19287 | -0.02904 | 0.04388 | -0.14374 | -0.00631 | 0.19499 | -0.26274 | -0.05123 | 0.37319 | -2.02163 | -0.75446 | 0.27471 | -0.4416 | -0.12131 | 0.2755 | -0.45818 | -0.12623 | 0.23504 | -0.31988 | -0.07518 | 0.21374 | -0.33217 | -0.071 | 0.16896 | -0.15447 | -0.0261 | 0.24216 | -0.44548 | -0.10788 | 0.2493 | -0.45816 | -0.11422 | 0.26999 | -0.55431 | -0.14966 | 0.31276 | -0.34441 | -0.10772 | 0.24903 | -0.49539 | -0.12337 | 0.18798 | -0.58873 | -0.11067 | 0.01271 | -0.27089 | -0.00344 | 0.11366 | -0.4878 | -0.05544
45.00006 | 0.25198 | -0.54075 | -0.13626 | 0.09364 | -0.39854 | -0.03732 | 0.21378 | -0.77106 | -0.16484 | 0.29154 | -0.55389 | -0.16148 | 0.2636 | -0.43741 | -0.1153 | 0.18099 | -0.17247 | -0.03122 | 0.03735 | -0.17155 | -0.00641 | 0.22166 | -0.22938 | -0.05084 | 0.35465 | -2.05992 | -0.73055 | 0.25428 | -0.45082 | -0.11464 | 0.22695 | -0.52085 | -0.11821 | 0.22709 | -0.33212 | -0.07542 | 0.22397 | -0.31534 | -0.07063 | 0.17719 | -0.14553 | -0.02579 | 0.26776 | -0.40286 | -0.10787 | 0.24803 | -0.45179 | -0.11206 | 0.23542 | -0.59913 | -0.14104 | 0.27321 | -0.39038 | -0.10666 | 0.24653 | -0.49322 | -0.12159 | 0.17508 | -0.60464 | -0.10586 | 0.01496 | -0.22647 | -0.00339 | 0.12956 | -0.41235 | -0.05342
45.25007 | 0.24261 | -0.551 | -0.13368 | 0.11618 | -0.33514 | -0.03893 | 0.23735 | -0.71621 | -0.16999 | 0.24482 | -0.60061 | -0.14704 | 0.26634 | -0.41999 | -0.11186 | 0.20113 | -0.15408 | -0.03099 | 0.03766 | -0.17119 | -0.00645 | 0.1793 | -0.26756 | -0.04797 | 0.38369 | -1.94093 | -0.74472 | 0.3023 | -0.38629 | -0.11677 | 0.22413 | -0.52234 | -0.11707 | 0.2469 | -0.30116 | -0.07436 | 0.2003 | -0.34659 | -0.06942 | 0.15846 | -0.15974 | -0.02531 | 0.24683 | -0.42607 | -0.10517 | 0.30008 | -0.37676 | -0.11306 | 0.25077 | -0.59206 | -0.14847 | 0.30951 | -0.35973 | -0.11134 | 0.24968 | -0.47297 | -0.11809 | 0.19514 | -0.55204 | -0.10773 | 0.00967 | -0.33053 | -0.0032 | 0.10854 | -0.48407 | -0.05254
45.50007 | 0.22319 | -0.5645 | -0.12599 | 0.11478 | -0.33286 | -0.03821 | 0.22272 | -0.72801 | -0.16214 | 0.28094 | -0.55404 | -0.15565 | 0.22049 | -0.46652 | -0.10286 | 0.15824 | -0.18636 | -0.02949 | 0.03327 | -0.19598 | -0.00652 | 0.20138 | -0.2472 | -0.04978 | 0.37033 | -1.97134 | -0.73005 | 0.20073 | -0.48871 | -0.0981 | 0.22098 | -0.5219 | -0.11533 | 0.25241 | -0.28811 | -0.07272 | 0.22844 | -0.31314 | -0.07153 | 0.14668 | -0.16694 | -0.02449 | 0.25622 | -0.40344 | -0.10337 | 0.25567 | -0.41886 | -0.10709 | 0.27463 | -0.56243 | -0.15446 | 0.23662 | -0.42986 | -0.10171 | 0.21322 | -0.53144 | -0.11331 | 0.20585 | -0.51492 | -0.106 | 0.01014 | -0.31713 | -0.00322 | 0.1266 | -0.41818 | -0.05294
45.75008 | 0.22314 | -0.55624 | -0.12412 | 0.12201 | -0.31308 | -0.0382 | 0.22534 | -0.70015 | -0.15777 | 0.25398 | -0.58275 | -0.14801 | 0.24214 | -0.43406 | -0.10511 | 0.14621 | -0.1916 | -0.02801 | 0.04266 | -0.15739 | -0.00671 | 0.19815 | -0.24781 | -0.04911 | 0.37981 | -1.91931 | -0.72898 | 0.2316 | -0.45142 | -0.10455 | 0.21191 | -0.52913 | -0.11213 | 0.22088 | -0.32327 | -0.0714 | 0.24913 | -0.27299 | -0.06801 | 0.18745 | -0.13274 | -0.02488 | 0.24988 | -0.39936 | -0.09979 | 0.24259 | -0.43365 | -0.1052 | 0.26782 | -0.57453 | -0.15387 | 0.24499 | -0.42243 | -0.10349 | 0.23268 | -0.48769 | -0.11348 | 0.21666 | -0.47832 | -0.10363 | 0.01704 | -0.18403 | -0.00314 | 0.11253 | -0.46009 | -0.05177
46.00014 | 0.26164 | -0.50973 | -0.13337 | 0.11236 | -0.33913 | -0.0381 | 0.24291 | -0.64885 | -0.15761 | 0.28854 | -0.52532 | -0.15158 | 0.23537 | -0.43876 | -0.10327 | 0.25048 | -0.10252 | -0.02568 | 0.03207 | -0.21761 | -0.00698 | 0.21997 | -0.21317 | -0.04689 | 0.40893 | -1.82204 | -0.74509 | 0.21546 | -0.45504 | -0.09805 | 0.22839 | -0.49775 | -0.11368 | 0.23942 | -0.29715 | -0.07114 | 0.24462 | -0.27902 | -0.06825 | 0.15924 | -0.15685 | -0.02498 | 0.26455 | -0.37539 | -0.09931 | 0.24288 | -0.42451 | -0.1031 | 0.25607 | -0.59319 | -0.1519 | 0.29885 | -0.37771 | -0.11288 | 0.22773 | -0.49161 | -0.11195 | 0.15967 | -0.60177 | -0.09608 | 0.012 | -0.28296 | -0.0034 | 0.10406 | -0.48869 | -0.05085
46.25001 | 0.23808 | -0.53541 | -0.12747 | 0.10014 | -0.37136 | -0.03719 | 0.24812 | -0.62269 | -0.1545 | 0.25801 | -0.55584 | -0.14341 | 0.20224 | -0.46253 | -0.09354 | 0.1403 | -0.19249 | -0.02701 | 0.03522 | -0.20484 | -0.00721 | 0.19973 | -0.23588 | -0.04711 | 0.38008 | -1.90007 | -0.72217 | 0.25516 | -0.41248 | -0.10525 | 0.27346 | -0.41871 | -0.1145 | 0.21925 | -0.31697 | -0.0695 | 0.20188 | -0.34382 | -0.06941 | 0.17598 | -0.13599 | -0.02393 | 0.25723 | -0.37934 | -0.09758 | 0.24882 | -0.41013 | -0.10205 | 0.25748 | -0.59135 | -0.15226 | 0.29588 | -0.38398 | -0.11361 | 0.22041 | -0.49358 | -0.10879 | 0.18574 | -0.53994 | -0.10029 | 0.01682 | -0.18957 | -0.00319 | 0.11709 | -0.40713 | -0.04767
46.50002 | 0.23184 | -0.53534 | -0.12411 | 0.09881 | -0.37503 | -0.03705 | 0.207 | -0.68211 | -0.1412 | 0.29668 | -0.49466 | -0.14676 | 0.25167 | -0.40771 | -0.10261 | 0.15053 | -0.18782 | -0.02827 | 0.03601 | -0.21209 | -0.00764 | 0.16974 | -0.25819 | -0.04383 | 0.37583 | -1.89754 | -0.71316 | 0.22296 | -0.43704 | -0.09744 | 0.17905 | -0.54842 | -0.09819 | 0.25141 | -0.27134 | -0.06822 | 0.20181 | -0.34442 | -0.06951 | 0.14067 | -0.16715 | -0.02351 | 0.2297 | -0.39791 | -0.0914 | 0.25485 | -0.39649 | -0.10105 | 0.24642 | -0.60704 | -0.14959 | 0.25473 | -0.42978 | -0.10948 | 0.2048 | -0.51224 | -0.10491 | 0.16888 | -0.56052 | -0.09466 | 0.01682 | -0.18486 | -0.00311 | 0.10379 | -0.46976 | -0.04876
46.75002 | 0.22938 | -0.53289 | -0.12223 | 0.085 | -0.41059 | -0.0349 | 0.25877 | -0.57254 | -0.14815 | 0.27138 | -0.52544 | -0.14259 | 0.26682 | -0.38243 | -0.10204 | 0.16394 | -0.17819 | -0.02921 | 0.03723 | -0.21081 | -0.00785 | 0.22223 | -0.19867 | -0.04415 | 0.39086 | -1.83618 | -0.7177 | 0.22854 | -0.42481 | -0.09709 | 0.24908 | -0.4478 | -0.11154 | 0.22576 | -0.30486 | -0.06883 | 0.19926 | -0.3418 | -0.06811 | 0.15287 | -0.15458 | -0.02363 | 0.26663 | -0.35306 | -0.09414 | 0.24829 | -0.39762 | -0.09873 | 0.26123 | -0.57609 | -0.15049 | 0.26334 | -0.41947 | -0.11047 | 0.23318 | -0.45341 | -0.10573 | 0.19314 | -0.50913 | -0.09833 | 0.01702 | -0.18219 | -0.0031 | 0.10146 | -0.46991 | -0.04768
47.00003 | 0.22265 | -0.537 | -0.11956 | 0.11794 | -0.30726 | -0.03624 | 0.22922 | -0.60684 | -0.1391 | 0.20055 | -0.59801 | -0.11993 | 0.21689 | -0.43457 | -0.09426 | 0.16128 | -0.17661 | -0.02848 | 0.04067 | -0.19683 | -0.00801 | 0.1889 | -0.23124 | -0.04368 | 0.43523 | -1.70031 | -0.74002 | 0.22045 | -0.42855 | -0.09447 | 0.23239 | -0.46143 | -0.10723 | 0.23774 | -0.28627 | -0.06806 | 0.2198 | -0.31117 | -0.0684 | 0.15096 | -0.15221 | -0.02298 | 0.21399 | -0.40942 | -0.08761 | 0.25016 | -0.38805 | -0.09707 | 0.24043 | -0.61247 | -0.14725 | 0.28187 | -0.39675 | -0.11183 | 0.20289 | -0.50189 | -0.10183 | 0.18221 | -0.52767 | -0.09615 | 0.01687 | -0.17996 | -0.00304 | 0.09475 | -0.4932 | -0.04673
47.25017 | 0.25069 | -0.50213 | -0.12588 | 0.11726 | -0.31032 | -0.03639 | 0.2443 | -0.57289 | -0.13996 | 0.26535 | -0.51317 | -0.13617 | 0.23673 | -0.40757 | -0.09648 | 0.16398 | -0.17203 | -0.02821 | 0.03771 | -0.1955 | -0.00737 | 0.21577 | -0.20406 | -0.04403 | 0.38839 | -1.83302 | -0.71192 | 0.24393 | -0.4028 | -0.09825 | 0.21327 | -0.4786 | -0.10207 | 0.19927 | -0.33231 | -0.06622 | 0.19252 | -0.35236 | -0.06784 | 0.17248 | -0.13596 | -0.02345 | 0.25639 | -0.35291 | -0.09048 | 0.2415 | -0.39117 | -0.09447 | 0.24975 | -0.59155 | -0.14774 | 0.25677 | -0.42894 | -0.11014 | 0.19284 | -0.50863 | -0.09809 | 0.19616 | -0.48249 | -0.09465 | 0.01685 | -0.17877 | -0.00301 | 0.09908 | -0.46976 | -0.04654
47.5 | 0.23815 | -0.51292 | -0.12215 | 0.09905 | -0.36039 | -0.03569 | 0.21041 | -0.60813 | -0.12796 | 0.2558 | -0.51743 | -0.13236 | 0.22971 | -0.41058 | -0.09432 | 0.12953 | -0.20054 | -0.02597 | 0.04398 | -0.16734 | -0.00736 | 0.22032 | -0.19716 | -0.04344 | 0.41129 | -1.76987 | -0.72792 | 0.24377 | -0.39709 | -0.0968 | 0.22126 | -0.45979 | -0.10173 | 0.19109 | -0.33456 | -0.06393 | 0.21319 | -0.31621 | -0.06741 | 0.15597 | -0.14995 | -0.02339 | 0.21036 | -0.39872 | -0.08388 | 0.25401 | -0.37477 | -0.09519 | 0.26038 | -0.56283 | -0.14655 | 0.23804 | -0.45227 | -0.10766 | 0.21204 | -0.47175 | -0.10003 | 0.15853 | -0.56446 | -0.08948 | 0.01693 | -0.17602 | -0.00298 | 0.10763 | -0.43621 | -0.04695
47.75002 | 0.24899 | -0.49394 | -0.12299 | 0.12559 | -0.28153 | -0.03536 | 0.25073 | -0.53165 | -0.1333 | 0.28008 | -0.48388 | -0.13552 | 0.21942 | -0.41339 | -0.09071 | 0.17757 | -0.16036 | -0.02848 | 0.03918 | -0.20142 | -0.00789 | 0.19849 | -0.21984 | -0.04364 | 0.42677 | -1.72443 | -0.73593 | 0.26818 | -0.37098 | -0.09949 | 0.22644 | -0.44881 | -0.10163 | 0.22223 | -0.30038 | -0.06675 | 0.1927 | -0.34416 | -0.06632 | 0.12447 | -0.17101 | -0.02129 | 0.2589 | -0.33599 | -0.08699 | 0.25083 | -0.37113 | -0.09309 | 0.23537 | -0.59815 | -0.14078 | 0.24944 | -0.43696 | -0.109 | 0.21245 | -0.45756 | -0.09721 | 0.15185 | -0.55742 | -0.08464 | 0.01482 | -0.22094 | -0.00327 | 0.10686 | -0.42945 | -0.04589
48.00008 | 0.25856 | -0.47804 | -0.1236 | 0.09482 | -0.36757 | -0.03485 | 0.2355 | -0.55666 | -0.13109 | 0.25034 | -0.51344 | -0.12853 | 0.18658 | -0.44566 | -0.08315 | 0.12725 | -0.19411 | -0.0247 | 0.0455 | -0.17359 | -0.0079 | 0.19631 | -0.21616 | -0.04244 | 0.39807 | -1.80088 | -0.71687 | 0.20831 | -0.42136 | -0.08777 | 0.21241 | -0.46331 | -0.09841 | 0.19421 | -0.32858 | -0.06381 | 0.18193 | -0.35956 | -0.06541 | 0.16066 | -0.14627 | -0.0235 | 0.22253 | -0.37232 | -0.08285 | 0.28659 | -0.33037 | -0.09468 | 0.2531 | -0.56056 | -0.14188 | 0.25876 | -0.42407 | -0.10973 | 0.21941 | -0.43872 | -0.09626 | 0.16176 | -0.53182 | -0.08603 | 0.01282 | -0.26424 | -0.00339 | 0.09088 | -0.48702 | -0.04426
48.2501 | 0.23047 | -0.51159 | -0.11791 | 0.10482 | -0.33542 | -0.03516 | 0.25572 | -0.49856 | -0.12749 | 0.23407 | -0.52237 | -0.12227 | 0.21217 | -0.41532 | -0.08812 | 0.17492 | -0.15836 | -0.0277 | 0.03635 | -0.22875 | -0.00831 | 0.19742 | -0.21273 | -0.042 | 0.40941 | -1.73372 | -0.7098 | 0.25518 | -0.37782 | -0.09641 | 0.24752 | -0.40099 | -0.09925 | 0.26218 | -0.24457 | -0.06412 | 0.20659 | -0.32579 | -0.06731 | 0.13058 | -0.16454 | -0.02149 | 0.21209 | -0.37769 | -0.0801 | 0.24536 | -0.36675 | -0.08999 | 0.25867 | -0.54235 | -0.14029 | 0.23534 | -0.44947 | -0.10578 | 0.17275 | -0.51329 | -0.08867 | 0.18761 | -0.47106 | -0.08838 | 0.01113 | -0.29836 | -0.00332 | 0.09531 | -0.46599 | -0.04441
48.50013 | 0.21718 | -0.51895 | -0.11271 | 0.10692 | -0.32324 | -0.03456 | 0.21579 | -0.54971 | -0.11862 | 0.26355 | -0.48158 | -0.12692 | 0.22785 | -0.39087 | -0.08906 | 0.14415 | -0.17968 | -0.0259 | 0.04745 | -0.1663 | -0.00789 | 0.19845 | -0.21004 | -0.04168 | 0.42038 | -1.69651 | -0.71317 | 0.2256 | -0.40023 | -0.09029 | 0.20613 | -0.45635 | -0.09407 | 0.28014 | -0.21303 | -0.05968 | 0.19057 | -0.34106 | -0.065 | 0.15471 | -0.14469 | -0.02239 | 0.2435 | -0.34239 | -0.08337 | 0.26682 | -0.33941 | -0.09056 | 0.24724 | -0.54993 | -0.13597 | 0.23648 | -0.44646 | -0.10558 | 0.2289 | -0.40624 | -0.09299 | 0.14534 | -0.55845 | -0.08117 | 0.01208 | -0.27674 | -0.00334 | 0.0974 | -0.45295 | -0.04412
48.75001 | 0.22712 | -0.50375 | -0.11441 | 0.12682 | -0.26182 | -0.0332 | 0.19675 | -0.55812 | -0.10981 | 0.29666 | -0.43391 | -0.12872 | 0.26208 | -0.35683 | -0.09352 | 0.15179 | -0.1805 | -0.0274 | 0.03821 | -0.22658 | -0.00866 | 0.20479 | -0.20126 | -0.04122 | 0.43263 | -1.7372 | -0.75157 | 0.21625 | -0.40348 | -0.08725 | 0.20333 | -0.45054 | -0.09161 | 0.20804 | -0.31012 | -0.06452 | 0.20416 | -0.31876 | -0.06508 | 0.14796 | -0.15172 | -0.02245 | 0.25222 | -0.32687 | -0.08244 | 0.2043 | -0.3919 | -0.08007 | 0.22927 | -0.57369 | -0.13153 | 0.24103 | -0.44012 | -0.10608 | 0.2193 | -0.41932 | -0.09196 | 0.16904 | -0.4999 | -0.0845 | 0.01368 | -0.24591 | -0.00336 | 0.1018 | -0.42255 | -0.04302
49.00006 | 0.23308 | -0.49308 | -0.11492 | 0.0983 | -0.34574 | -0.03399 | 0.21407 | -0.53089 | -0.11365 | 0.23928 | -0.49209 | -0.11775 | 0.23034 | -0.38258 | -0.08812 | 0.15255 | -0.17113 | -0.0261 | 0.04278 | -0.20629 | -0.00882 | 0.17219 | -0.22802 | -0.03926 | 0.43208 | -1.73123 | -0.74803 | 0.24698 | -0.37086 | -0.09159 | 0.21088 | -0.4357 | -0.09188 | 0.20211 | -0.31586 | -0.06384 | 0.19366 | -0.33589 | -0.06505 | 0.14618 | -0.15534 | -0.02271 | 0.27349 | -0.29208 | -0.07988 | 0.21784 | -0.38369 | -0.08358 | 0.24936 | -0.53277 | -0.13285 | 0.24185 | -0.43211 | -0.10451 | 0.20774 | -0.43327 | -0.09001 | 0.16931 | -0.49714 | -0.08417 | 0.0138 | -0.24577 | -0.00339 | 0.12052 | -0.33239 | -0.04006
49.25008 | 0.23722 | -0.49353 | -0.11707 | 0.10323 | -0.32928 | -0.03399 | 0.19497 | -0.54531 | -0.10632 | 0.26989 | -0.45204 | -0.122 | 0.19468 | -0.41701 | -0.08119 | 0.15091 | -0.17768 | -0.02681 | 0.0295 | -0.27593 | -0.00814 | 0.18269 | -0.21945 | -0.04009 | 0.42744 | -1.74225 | -0.7447 | 0.25423 | -0.36005 | -0.09154 | 0.22394 | -0.41151 | -0.09215 | 0.21391 | -0.30456 | -0.06515 | 0.1931 | -0.33198 | -0.06411 | 0.12277 | -0.17093 | -0.02099 | 0.21374 | -0.35251 | -0.07534 | 0.29741 | -0.29449 | -0.08758 | 0.22386 | -0.56254 | -0.12593 | 0.25126 | -0.41361 | -0.10393 | 0.23926 | -0.36679 | -0.08776 | 0.15596 | -0.51869 | -0.08089 | 0.01207 | -0.27899 | -0.00337 | 0.10391 | -0.41363 | -0.04298
49.50013 | 0.2136 | -0.50123 | -0.10707 | 0.10065 | -0.33454 | -0.03367 | 0.22783 | -0.49544 | -0.11288 | 0.25438 | -0.46205 | -0.11754 | 0.24592 | -0.36488 | -0.08973 | 0.19508 | -0.14251 | -0.0278 | 0.03667 | -0.24223 | -0.00888 | 0.19599 | -0.20193 | -0.03958 | 0.44108 | -1.69682 | -0.74844 | 0.24033 | -0.37026 | -0.08898 | 0.20178 | -0.43821 | -0.08842 | 0.23267 | -0.27304 | -0.06353 | 0.18934 | -0.33411 | -0.06326 | 0.1475 | -0.15039 | -0.02218 | 0.2025 | -0.36061 | -0.07302 | 0.22972 | -0.36015 | -0.08273 | 0.2455 | -0.51766 | -0.12708 | 0.23908 | -0.42877 | -0.10251 | 0.19189 | -0.44998 | -0.08635 | 0.16487 | -0.496 | -0.08177 | 0.01409 | -0.24117 | -0.0034 | 0.10471 | -0.40301 | -0.0422
49.75016 | 0.2262 | -0.49246 | -0.11139 | 0.08915 | -0.36514 | -0.03255 | 0.18289 | -0.54193 | -0.09911 | 0.28976 | -0.41759 | -0.121 | 0.21906 | -0.39409 | -0.08633 | 0.15661 | -0.16849 | -0.02639 | 0.03932 | -0.23214 | -0.00913 | 0.20041 | -0.19411 | -0.0389 | 0.43626 | -1.51049 | -0.65897 | 0.25998 | -0.35079 | -0.0912 | 0.2178 | -0.40963 | -0.08921 | 0.22428 | -0.28512 | -0.06395 | 0.21994 | -0.28893 | -0.06355 | 0.17758 | -0.12609 | -0.02239 | 0.22734 | -0.33254 | -0.0756 | 0.21096 | -0.37754 | -0.07965 | 0.21602 | -0.55473 | -0.11983 | 0.23669 | -0.42902 | -0.10155 | 0.17624 | -0.47371 | -0.08349 | 0.16808 | -0.48147 | -0.08093 | 0.0141 | -0.24229 | -0.00342 | 0.09005 | -0.45126 | -0.04063
50.00016 | 0.22388 | -0.49054 | -0.10982 | 0.08697 | -0.36269 | -0.03154 | 0.23115 | -0.47142 | -0.10897 | 0.29553 | -0.40794 | -0.12056 | 0.25865 | -0.35377 | -0.0915 | 0.16259 | -0.16483 | -0.0268 | 0.04949 | -0.1749 | -0.00865 | 0.19839 | -0.19705 | -0.03909 | 0.43028 | -1.69785 | -0.73056 | 0.22114 | -0.37821 | -0.08364 | 0.21121 | -0.41087 | -0.08678 | 0.25066 | -0.24736 | -0.062 | 0.16998 | -0.35044 | -0.05957 | 0.16297 | -0.13956 | -0.02274 | 0.24295 | -0.31077 | -0.0755 | 0.23151 | -0.35024 | -0.08108 | 0.24574 | -0.50377 | -0.1238 | 0.22659 | -0.43706 | -0.09903 | 0.17409 | -0.47076 | -0.08195 | 0.20802 | -0.39807 | -0.08281 | 0.01027 | -0.32086 | -0.00329 | 0.08535 | -0.47131 | -0.04023
50.25017 | 0.23779 | -0.47946 | -0.11401 | 0.08575 | -0.36849 | -0.0316 | 0.24327 | -0.45421 | -0.1105 | 0.28776 | -0.40901 | -0.11769 | 0.18464 | -0.41292 | -0.07624 | 0.14484 | -0.17789 | -0.02576 | 0.04262 | -0.21765 | -0.00928 | 0.20379 | -0.19711 | -0.04017 | 0.44133 | -1.66869 | -0.73644 | 0.2312 | -0.36759 | -0.08499 | 0.24887 | -0.34975 | -0.08704 | 0.24858 | -0.25499 | -0.06338 | 0.17773 | -0.34049 | -0.06052 | 0.1544 | -0.14285 | -0.02206 | 0.24512 | -0.30939 | -0.07584 | 0.21336 | -0.36149 | -0.07713 | 0.25138 | -0.48908 | -0.12294 | 0.24005 | -0.41763 | -0.10025 | 0.17501 | -0.46591 | -0.08154 | 0.17657 | -0.45732 | -0.08075 | 0.01201 | -0.28637 | -0.00344 | 0.10039 | -0.39521 | -0.03967
50.50005 | 0.28662 | -0.41787 | -0.11977 | 0.10574 | -0.30994 | -0.03277 | 0.24593 | -0.44401 | -0.1092 | 0.21888 | -0.47586 | -0.10416 | 0.20431 | -0.39568 | -0.08084 | 0.17379 | -0.15246 | -0.0265 | 0.04987 | -0.17028 | -0.00849 | 0.21303 | -0.18556 | -0.03953 | 0.42167 | -1.70013 | -0.71689 | 0.16705 | -0.41884 | -0.06997 | 0.23518 | -0.37081 | -0.08721 | 0.20299 | -0.30346 | -0.0616 | 0.18191 | -0.33451 | -0.06085 | 0.14254 | -0.15023 | -0.02141 | 0.21882 | -0.32516 | -0.07115 | 0.24526 | -0.33128 | -0.08125 | 0.26648 | -0.45451 | -0.12112 | 0.2111 | -0.45233 | -0.09548 | 0.18537 | -0.44163 | -0.08187 | 0.15231 | -0.50335 | -0.07666 | 0.01732 | -0.17737 | -0.00307 | 0.12128 | -0.31306 | -0.03797
50.75005 | 0.21575 | -0.49083 | -0.1059 | 0.10263 | -0.31482 | -0.03231 | 0.24162 | -0.4408 | -0.10651 | 0.27303 | -0.41526 | -0.11338 | 0.24886 | -0.35682 | -0.0888 | 0.14472 | -0.17347 | -0.0251 | 0.03199 | -0.28243 | -0.00904 | 0.17836 | -0.21594 | -0.03852 | 0.46134 | -1.56459 | -0.7218 | 0.26253 | -0.33974 | -0.08919 | 0.21218 | -0.39287 | -0.08336 | 0.21926 | -0.28578 | -0.06266 | 0.15743 | -0.36804 | -0.05794 | 0.20694 | -0.10599 | -0.02193 | 0.2297 | -0.31391 | -0.0721 | 0.25503 | -0.32211 | -0.08215 | 0.2481 | -0.4767 | -0.11827 | 0.23213 | -0.41996 | -0.09748 | 0.16305 | -0.47746 | -0.07785 | 0.16779 | -0.4707 | -0.07898 | 0.01363 | -0.25359 | -0.00346 | 0.10425 | -0.38319 | -0.03995
51.00005 | 0.26832 | -0.43293 | -0.11616 | 0.10057 | -0.31544 | -0.03172 | 0.24483 | -0.43132 | -0.1056 | 0.28931 | -0.39284 | -0.11365 | 0.24648 | -0.35752 | -0.08812 | 0.1334 | -0.18146 | -0.02421 | 0.04375 | -0.21721 | -0.0095 | 0.19566 | -0.20081 | -0.03929 | 0.43294 | -1.68601 | -0.72994 | 0.25777 | -0.33708 | -0.08689 | 0.22477 | -0.36975 | -0.08311 | 0.20912 | -0.29866 | -0.06246 | 0.21738 | -0.28143 | -0.06118 | 0.14291 | -0.15086 | -0.02156 | 0.2531 | -0.28669 | -0.07256 | 0.23066 | -0.33821 | -0.07801 | 0.25119 | -0.46861 | -0.11771 | 0.25671 | -0.37749 | -0.0969 | 0.18102 | -0.44657 | -0.08084 | 0.15884 | -0.48356 | -0.07681 | 0.01803 | -0.16285 | -0.00294 | 0.09588 | -0.41313 | -0.03961
51.25004 | 0.23451 | -0.46669 | -0.10944 | 0.09541 | -0.32891 | -0.03138 | 0.24618 | -0.42141 | -0.10374 | 0.26999 | -0.40387 | -0.10904 | 0.2044 | -0.38486 | -0.07867 | 0.13937 | -0.17629 | -0.02457 | 0.04027 | -0.24206 | -0.00975 | 0.18651 | -0.20329 | -0.03792 | 0.40697 | -1.74254 | -0.70915 | 0.22648 | -0.36024 | -0.08159 | 0.20678 | -0.39104 | -0.08086 | 0.23113 | -0.27081 | -0.06259 | 0.17966 | -0.33272 | -0.05978 | 0.19877 | -0.10883 | -0.02163 | 0.19244 | -0.34313 | -0.06603 | 0.25832 | -0.31161 | -0.0805 | 0.24216 | -0.47639 | -0.11536 | 0.28845 | -0.32196 | -0.09287 | 0.21028 | -0.38931 | -0.08186 | 0.1639 | -0.47282 | -0.0775 | 0.018 | -0.16364 | -0.00295 | 0.09296 | -0.41753 | -0.03881
51.50013 | 0.23542 | -0.46457 | -0.10937 | 0.10213 | -0.30807 | -0.03146 | 0.23141 | -0.43648 | -0.10101 | 0.26053 | -0.41346 | -0.10772 | 0.24871 | -0.35096 | -0.08729 | 0.18119 | -0.15019 | -0.02721 | 0.04285 | -0.22774 | -0.00976 | 0.20518 | -0.18971 | -0.03892 | 0.42674 | -1.69317 | -0.72255 | 0.21697 | -0.36329 | -0.07882 | 0.22739 | -0.3608 | -0.08204 | 0.22072 | -0.28137 | -0.0621 | 0.19682 | -0.30196 | -0.05943 | 0.14893 | -0.14794 | -0.02203 | 0.23546 | -0.29909 | -0.07042 | 0.22068 | -0.34204 | -0.07548 | 0.26264 | -0.4374 | -0.11488 | 0.23816 | -0.39685 | -0.09451 | 0.17544 | -0.43938 | -0.07708 | 0.19619 | -0.40251 | -0.07897 | 0.01715 | -0.17989 | -0.00308 | 0.09951 | -0.38944 | -0.03875
51.75012 | 0.25787 | -0.43694 | -0.11267 | 0.09273 | -0.3268 | -0.0303 | 0.20079 | -0.45759 | -0.09188 | 0.26272 | -0.40521 | -0.10645 | 0.23217 | -0.36502 | -0.08475 | 0.1468 | -0.17368 | -0.02549 | 0.04693 | -0.20866 | -0.00979 | 0.19258 | -0.1989 | -0.0383 | 0.46081 | -1.58109 | -0.72859 | 0.24097 | -0.34308 | -0.08267 | 0.22 | -0.36268 | -0.07979 | 0.22106 | -0.27959 | -0.06181 | 0.21032 | -0.28533 | -0.06001 | 0.1872 | -0.12043 | -0.02254 | 0.20349 | -0.32525 | -0.06619 | 0.22833 | -0.33401 | -0.07626 | 0.22721 | -0.47869 | -0.10876 | 0.25911 | -0.36704 | -0.0951 | 0.17571 | -0.43534 | -0.07649 | 0.15806 | -0.47971 | -0.07582 | 0.017 | -0.17883 | -0.00304 | 0.09648 | -0.39135 | -0.03776
52.0001 | 0.26012 | -0.43062 | -0.11201 | 0.10155 | -0.30757 | -0.03123 | 0.22523 | -0.43478 | -0.09793 | 0.26274 | -0.39514 | -0.10382 | 0.23215 | -0.36416 | -0.08454 | 0.16628 | -0.15581 | -0.02591 | 0.04242 | -0.23183 | -0.00983 | 0.21442 | -0.18118 | -0.03885 | 0.43861 | -1.61867 | -0.70996 | 0.22135 | -0.35267 | -0.07807 | 0.20676 | -0.37178 | -0.07687 | 0.24016 | -0.25939 | -0.06229 | 0.18597 | -0.31917 | -0.05936 | 0.1524 | -0.13922 | -0.02122 | 0.25891 | -0.27137 | -0.07026 | 0.23679 | -0.32302 | -0.07649 | 0.25279 | -0.44387 | -0.11221 | 0.24166 | -0.38658 | -0.09342 | 0.17213 | -0.43801 | -0.0754 | 0.18173 | -0.42312 | -0.07689 | 0.01708 | -0.18129 | -0.0031 | 0.08095 | -0.44166 | -0.03575
52.25012 | 0.27334 | -0.41839 | -0.11436 | 0.09148 | -0.33268 | -0.03043 | 0.22769 | -0.42841 | -0.09754 | 0.23504 | -0.42187 | -0.09916 | 0.20438 | -0.38036 | -0.07774 | 0.17143 | -0.14718 | -0.02523 | 0.03068 | -0.29493 | -0.00905 | 0.16646 | -0.21648 | -0.03603 | 0.46179 | -1.56416 | -0.72231 | 0.22786 | -0.34679 | -0.07902 | 0.26139 | -0.29969 | -0.07834 | 0.21735 | -0.28113 | -0.06111 | 0.195 | -0.30158 | -0.05881 | 0.17298 | -0.12964 | -0.02243 | 0.21385 | -0.31206 | -0.06673 | 0.24064 | -0.31307 | -0.07534 | 0.26884 | -0.41637 | -0.11194 | 0.20767 | -0.43065 | -0.08943 | 0.18088 | -0.41962 | -0.0759 | 0.17499 | -0.43021 | -0.07528 | 0.0151 | -0.22311 | -0.00337 | 0.09237 | -0.39546 | -0.03653
52.50016 | 0.22732 | -0.4623 | -0.10509 | 0.09577 | -0.31679 | -0.03034 | 0.2104 | -0.43759 | -0.09207 | 0.2706 | -0.38293 | -0.10362 | 0.20118 | -0.38035 | -0.07652 | 0.17754 | -0.14097 | -0.02503 | 0.03565 | -0.254 | -0.00906 | 0.18902 | -0.19637 | -0.03712 | 0.46868 | -1.51047 | -0.70793 | 0.19578 | -0.37537 | -0.07349 | 0.20423 | -0.3665 | -0.07485 | 0.20179 | -0.29829 | -0.06019 | 0.16889 | -0.33361 | -0.05634 | 0.13423 | -0.1513 | -0.02031 | 0.2365 | -0.28442 | -0.06726 | 0.22736 | -0.32703 | -0.07435 | 0.30637 | -0.36659 | -0.11231 | 0.1914 | -0.44381 | -0.08494 | 0.17615 | -0.42681 | -0.07518 | 0.1734 | -0.43341 | -0.07515 | 0.01488 | -0.23269 | -0.00346 | 0.10261 | -0.35437 | -0.03636
52.75017 | 0.2832 | -0.40196 | -0.11384 | 0.08929 | -0.33419 | -0.02984 | 0.20776 | -0.43304 | -0.08997 | 0.26848 | -0.38129 | -0.10237 | 0.24005 | -0.34769 | -0.08346 | 0.14647 | -0.16778 | -0.02457 | 0.03872 | -0.2422 | -0.00938 | 0.19555 | -0.19303 | -0.03775 | 0.4053 | -1.66684 | -0.67557 | 0.17613 | -0.38605 | -0.068 | 0.20991 | -0.35913 | -0.07539 | 0.23367 | -0.26846 | -0.06273 | 0.20791 | -0.28474 | -0.0592 | 0.12303 | -0.15833 | -0.01948 | 0.24007 | -0.28048 | -0.06734 | 0.22066 | -0.32454 | -0.07161 | 0.25205 | -0.43459 | -0.10954 | 0.23846 | -0.3815 | -0.09097 | 0.17046 | -0.43226 | -0.07368 | 0.15816 | -0.46085 | -0.07289 | 0.01341 | -0.26175 | -0.00351 | 0.08176 | -0.42733 | -0.03494
53 | 0.28135 | -0.40553 | -0.11409 | 0.10686 | -0.28042 | -0.02996 | 0.22433 | -0.4142 | -0.09292 | 0.28797 | -0.35612 | -0.10255 | 0.2324 | -0.35651 | -0.08285 | 0.19031 | -0.12909 | -0.02457 | 0.04244 | -0.22454 | -0.00953 | 0.21568 | -0.17149 | -0.03699 | 0.41292 | -1.69025 | -0.69794 | 0.195 | -0.37094 | -0.07233 | 0.23594 | -0.31927 | -0.07533 | 0.17915 | -0.32033 | -0.05739 | 0.17446 | -0.32423 | -0.05657 | 0.14359 | -0.14524 | -0.02086 | 0.21451 | -0.30244 | -0.06488 | 0.21729 | -0.32609 | -0.07086 | 0.29186 | -0.38205 | -0.1115 | 0.21646 | -0.40637 | -0.08796 | 0.17513 | -0.42393 | -0.07424 | 0.14386 | -0.48133 | -0.06925 | 0.01396 | -0.24934 | -0.00348 | 0.1087 | -0.31949 | -0.03473
53.2501 | 0.21583 | -0.46199 | -0.09971 | 0.10095 | -0.29102 | -0.02938 | 0.20097 | -0.42776 | -0.08597 | 0.26042 | -0.38496 | -0.10025 | 0.22227 | -0.35904 | -0.0798 | 0.13866 | -0.17293 | -0.02398 | 0.04501 | -0.21304 | -0.00959 | 0.13974 | -0.23496 | -0.03283 | 0.428 | -1.65924 | -0.71015 | 0.21507 | -0.35162 | -0.07562 | 0.24824 | -0.30099 | -0.07472 | 0.28833 | -0.19062 | -0.05496 | 0.1889 | -0.30727 | -0.05805 | 0.15445 | -0.13497 | -0.02085 | 0.2292 | -0.28783 | -0.06597 | 0.25753 | -0.28484 | -0.07335 | 0.29074 | -0.38349 | -0.11149 | 0.1983 | -0.42923 | -0.08512 | 0.21008 | -0.36759 | -0.07722 | 0.18009 | -0.41553 | -0.07483 | 0.01371 | -0.25791 | -0.00354 | 0.09316 | -0.37991 | -0.03539
53.50011 | 0.24622 | -0.43276 | -0.10656 | 0.09745 | -0.29926 | -0.02916 | 0.24481 | -0.39012 | -0.09551 | 0.22941 | -0.40301 | -0.09245 | 0.26225 | -0.33259 | -0.08722 | 0.1016 | -0.19411 | -0.01972 | 0.03644 | -0.26537 | -0.00967 | 0.18336 | -0.19869 | -0.03643 | 0.4586 | -1.57213 | -0.72098 | 0.24424 | -0.32313 | -0.07892 | 0.1894 | -0.37345 | -0.07073 | 0.23916 | -0.25439 | -0.06084 | 0.19353 | -0.29611 | -0.0573 | 0.14158 | -0.14768 | -0.02091 | 0.21378 | -0.2966 | -0.06341 | 0.28653 | -0.25929 | -0.07429 | 0.31988 | -0.34976 | -0.11188 | 0.22488 | -0.38963 | -0.08762 | 0.18736 | -0.39734 | -0.07445 | 0.15686 | -0.46203 | -0.07247 | 0.01101 | -0.31061 | -0.00342 | 0.09146 | -0.38384 | -0.03511
53.7501 | 0.22321 | -0.45272 | -0.10105 | 0.08888 | -0.32379 | -0.02878 | 0.25931 | -0.37677 | -0.0977 | 0.2593 | -0.37204 | -0.09647 | 0.2443 | -0.34555 | -0.08442 | 0.13389 | -0.17381 | -0.02327 | 0.05094 | -0.19041 | -0.0097 | 0.20151 | -0.18162 | -0.0366 | 0.41991 | -1.65983 | -0.69698 | 0.29464 | -0.27562 | -0.08121 | 0.17271 | -0.39349 | -0.06796 | 0.22003 | -0.27334 | -0.06014 | 0.20686 | -0.27959 | -0.05784 | 0.14954 | -0.14104 | -0.02109 | 0.26806 | -0.24932 | -0.06683 | 0.28548 | -0.25851 | -0.0738 | 0.28654 | -0.38842 | -0.1113 | 0.19968 | -0.41521 | -0.08291 | 0.18287 | -0.40151 | -0.07343 | 0.16259 | -0.44689 | -0.07266 | 0.01447 | -0.2367 | -0.00343 | 0.09041 | -0.39197 | -0.03544
54.00015 | 0.24983 | -0.42586 | -0.10639 | 0.09028 | -0.31704 | -0.02862 | 0.2195 | -0.40566 | -0.08904 | 0.26967 | -0.35996 | -0.09707 | 0.22323 | -0.36011 | -0.08039 | 0.11449 | -0.18744 | -0.02146 | 0.04578 | -0.2171 | -0.00994 | 0.17549 | -0.20259 | -0.03555 | 0.47555 | -1.51844 | -0.7221 | 0.26097 | -0.30396 | -0.07932 | 0.20235 | -0.35558 | -0.07195 | 0.23039 | -0.26046 | -0.06001 | 0.20538 | -0.28287 | -0.05809 | 0.13263 | -0.15484 | -0.02054 | 0.2072 | -0.29488 | -0.0611 | 0.26592 | -0.27443 | -0.07298 | 0.26855 | -0.41004 | -0.11012 | 0.28535 | -0.29886 | -0.08528 | 0.196 | -0.38293 | -0.07505 | 0.15357 | -0.45868 | -0.07044 | 0.01564 | -0.21315 | -0.00333 | 0.09861 | -0.35986 | -0.03549
54.25017 | 0.22171 | -0.45055 | -0.09989 | 0.11185 | -0.25179 | -0.02816 | 0.2338 | -0.39214 | -0.09168 | 0.23832 | -0.39024 | -0.093 | 0.20072 | -0.37159 | -0.07458 | 0.16592 | -0.15127 | -0.0251 | 0.04871 | -0.20554 | -0.01001 | 0.17548 | -0.20011 | -0.03512 | 0.45946 | -1.55777 | -0.71573 | 0.2015 | -0.34783 | -0.07009 | 0.22314 | -0.32813 | -0.07322 | 0.15885 | -0.33232 | -0.05279 | 0.20801 | -0.27891 | -0.05802 | 0.16033 | -0.13489 | -0.02163 | 0.20124 | -0.30192 | -0.06076 | 0.1876 | -0.33436 | -0.06273 | 0.26166 | -0.41687 | -0.10908 | 0.18642 | -0.42364 | -0.07897 | 0.1865 | -0.39558 | -0.07377 | 0.17195 | -0.42189 | -0.07255 | 0.01232 | -0.28407 | -0.0035 | 0.10483 | -0.33322 | -0.03493
54.50016 | 0.25376 | -0.4218 | -0.10704 | 0.08973 | -0.31254 | -0.02805 | 0.22129 | -0.39887 | -0.08827 | 0.27321 | -0.35979 | -0.0983 | 0.20678 | -0.37146 | -0.07681 | 0.20805 | -0.10854 | -0.02258 | 0.04221 | -0.25084 | -0.01059 | 0.21317 | -0.17176 | -0.03661 | 0.45729 | -1.52993 | -0.69963 | 0.21652 | -0.33496 | -0.07252 | 0.1993 | -0.35139 | -0.07003 | 0.23141 | -0.26138 | -0.06048 | 0.20682 | -0.28284 | -0.0585 | 0.14509 | -0.1399 | -0.0203 | 0.23175 | -0.27201 | -0.06304 | 0.26464 | -0.27241 | -0.07209 | 0.22293 | -0.44878 | -0.10005 | 0.24985 | -0.33936 | -0.08479 | 0.21981 | -0.3459 | -0.07603 | 0.16678 | -0.43031 | -0.07177 | 0.01174 | -0.29607 | -0.00348 | 0.10878 | -0.31661 | -0.03444
54.75016 | 0.26908 | -0.40571 | -0.10917 | 0.07926 | -0.33704 | -0.02671 | 0.21603 | -0.39954 | -0.08631 | 0.25279 | -0.36932 | -0.09336 | 0.2011 | -0.37417 | -0.07525 | 0.17476 | -0.14104 | -0.02465 | 0.04668 | -0.23309 | -0.01088 | 0.18488 | -0.19159 | -0.03542 | 0.47141 | -1.51907 | -0.71611 | 0.2773 | -0.28323 | -0.07854 | 0.20948 | -0.3344 | -0.07005 | 0.1769 | -0.30993 | -0.05483 | 0.20363 | -0.28437 | -0.05791 | 0.15286 | -0.13677 | -0.02091 | 0.21703 | -0.28409 | -0.06166 | 0.26041 | -0.27125 | -0.07064 | 0.30032 | -0.37352 | -0.11217 | 0.22414 | -0.37447 | -0.08393 | 0.17831 | -0.40903 | -0.07293 | 0.17407 | -0.41256 | -0.07181 | 0.0148 | -0.23263 | -0.00344 | 0.09011 | -0.38759 | -0.03492
55.00015 | 0.23806 | -0.4331 | -0.1031 | 0.10214 | -0.27122 | -0.0277 | 0.25086 | -0.37301 | -0.09357 | 0.25305 | -0.36871 | -0.0933 | 0.24569 | -0.34079 | -0.08373 | 0.13006 | -0.17082 | -0.02222 | 0.04843 | -0.22144 | -0.01072 | 0.17455 | -0.19845 | -0.03464 | 0.44784 | -1.58072 | -0.70791 | 0.18575 | -0.35564 | -0.06606 | 0.25249 | -0.28041 | -0.0708 | 0.24959 | -0.23741 | -0.05926 | 0.1827 | -0.30578 | -0.05587 | 0.15775 | -0.13303 | -0.02099 | 0.23601 | -0.27038 | -0.06381 | 0.23666 | -0.28997 | -0.06863 | 0.31744 | -0.35666 | -0.11322 | 0.22583 | -0.36846 | -0.08321 | 0.19753 | -0.37782 | -0.07463 | 0.19026 | -0.38315 | -0.0729 | 0.01454 | -0.23909 | -0.00348 | 0.09282 | -0.37511 | -0.03482
55.25015 | 0.23655 | -0.43374 | -0.1026 | 0.10369 | -0.26167 | -0.02713 | 0.20578 | -0.40814 | -0.08399 | 0.27132 | -0.34691 | -0.09412 | 0.19499 | -0.37617 | -0.07335 | 0.17573 | -0.13518 | -0.02376 | 0.05474 | -0.18993 | -0.0104 | 0.20673 | -0.17348 | -0.03586 | 0.47198 | -1.48238 | -0.69966 | 0.24579 | -0.31289 | -0.0769 | 0.22027 | -0.31595 | -0.06959 | 0.17186 | -0.31584 | -0.05428 | 0.16634 | -0.32674 | -0.05435 | 0.14721 | -0.14268 | -0.021 | 0.16866 | -0.31953 | -0.05389 | 0.21018 | -0.30963 | -0.06508 | 0.27982 | -0.38981 | -0.10908 | 0.19401 | -0.40086 | -0.07777 | 0.17676 | -0.40389 | -0.07139 | 0.15908 | -0.4426 | -0.07041 | 0.01172 | -0.29413 | -0.00345 | 0.10269 | -0.34034 | -0.03495
55.50013 | 0.22671 | -0.44056 | -0.09988 | 0.0858 | -0.31116 | -0.0267 | 0.22648 | -0.38879 | -0.08805 | 0.22438 | -0.38438 | -0.08625 | 0.26376 | -0.32363 | -0.08536 | 0.14133 | -0.16249 | -0.02296 | 0.05519 | -0.18797 | -0.01037 | 0.14944 | -0.21539 | -0.03219 | 0.43508 | -1.59319 | -0.69316 | 0.23788 | -0.31298 | -0.07445 | 0.19996 | -0.3374 | -0.06747 | 0.23707 | -0.25015 | -0.0593 | 0.19189 | -0.29509 | -0.05663 | 0.10979 | -0.16278 | -0.01787 | 0.26534 | -0.24377 | -0.06468 | 0.19598 | -0.31892 | -0.0625 | 0.30488 | -0.36486 | -0.11124 | 0.21452 | -0.38459 | -0.0825 | 0.18025 | -0.39611 | -0.0714 | 0.14266 | -0.47328 | -0.06752 | 0.01293 | -0.27271 | -0.00353 | 0.11735 | -0.27994 | -0.03285
55.75014 | 0.23444 | -0.43034 | -0.10089 | 0.10424 | -0.25431 | -0.02651 | 0.23034 | -0.38294 | -0.0882 | 0.26544 | -0.34876 | -0.09257 | 0.23226 | -0.34569 | -0.08029 | 0.13659 | -0.16702 | -0.02281 | 0.04332 | -0.24818 | -0.01075 | 0.17922 | -0.1973 | -0.03536 | 0.46593 | -1.51101 | -0.70403 | 0.19947 | -0.34469 | -0.06875 | 0.20425 | -0.33046 | -0.0675 | 0.23694 | -0.25183 | -0.05967 | 0.22356 | -0.25984 | -0.05809 | 0.13168 | -0.14969 | -0.01971 | 0.22787 | -0.27209 | -0.062 | 0.26972 | -0.25924 | -0.06992 | 0.30784 | -0.35891 | -0.11049 | 0.22584 | -0.3646 | -0.08234 | 0.16414 | -0.42021 | -0.06897 | 0.14664 | -0.4662 | -0.06836 | 0.01311 | -0.26592 | -0.00349 | 0.10967 | -0.29996 | -0.0329
56.00013 | 0.24682 | -0.42293 | -0.10439 | 0.09581 | -0.28046 | -0.02687 | 0.21109 | -0.40047 | -0.08453 | 0.26093 | -0.34547 | -0.09014 | 0.23045 | -0.34604 | -0.07975 | 0.14462 | -0.15855 | -0.02293 | 0.04432 | -0.24756 | -0.01097 | 0.21777 | -0.16607 | -0.03617 | 0.43897 | -1.59018 | -0.69804 | 0.20245 | -0.33641 | -0.06811 | 0.21175 | -0.31642 | -0.067 | 0.21194 | -0.27375 | -0.05802 | 0.204 | -0.28545 | -0.05823 | 0.12119 | -0.15266 | -0.0185 | 0.24401 | -0.25486 | -0.06219 | 0.25052 | -0.27363 | -0.06855 | 0.31034 | -0.35778 | -0.11103 | 0.22455 | -0.3664 | -0.08227 | 0.17747 | -0.39945 | -0.07089 | 0.15765 | -0.43556 | -0.06867 | 0.0143 | -0.24278 | -0.00347 | 0.10449 | -0.31384 | -0.03279
56.25015 | 0.2642 | -0.40197 | -0.1062 | 0.09356 | -0.28392 | -0.02656 | 0.19 | -0.41226 | -0.07833 | 0.23162 | -0.37345 | -0.0865 | 0.21201 | -0.35569 | -0.07541 | 0.15396 | -0.15151 | -0.02333 | 0.05924 | -0.18032 | -0.01068 | 0.18264 | -0.18655 | -0.03407 | 0.43645 | -1.58948 | -0.69373 | 0.24836 | -0.30356 | -0.07539 | 0.22219 | -0.29783 | -0.06617 | 0.27503 | -0.20445 | -0.05623 | 0.22502 | -0.25736 | -0.05791 | 0.16043 | -0.13383 | -0.02147 | 0.27359 | -0.23117 | -0.06324 | 0.22799 | -0.28694 | -0.06542 | 0.30136 | -0.36615 | -0.11034 | 0.23873 | -0.34745 | -0.08295 | 0.21485 | -0.34124 | -0.07332 | 0.14519 | -0.45826 | -0.06654 | 0.01123 | -0.30848 | -0.00346 | 0.11382 | -0.28531 | -0.03247
56.50001 | 0.2365 | -0.42761 | -0.10113 | 0.0846 | -0.30269 | -0.02561 | 0.27428 | -0.3434 | -0.09419 | 0.27437 | -0.33589 | -0.09216 | 0.17974 | -0.37791 | -0.06792 | 0.13846 | -0.16304 | -0.02257 | 0.05273 | -0.20588 | -0.01086 | 0.18527 | -0.18969 | -0.03514 | 0.45933 | -1.53134 | -0.7034 | 0.27175 | -0.28333 | -0.07699 | 0.21674 | -0.30164 | -0.06538 | 0.20364 | -0.28286 | -0.0576 | 0.2015 | -0.28122 | -0.05667 | 0.16931 | -0.12347 | -0.02091 | 0.21274 | -0.27967 | -0.0595 | 0.26874 | -0.25102 | -0.06746 | 0.31789 | -0.35175 | -0.11182 | 0.24301 | -0.34047 | -0.08274 | 0.20597 | -0.34852 | -0.07179 | 0.15537 | -0.44414 | -0.069 | 0.01005 | -0.33377 | -0.00336 | 0.09376 | -0.35855 | -0.03362
56.75001 | 0.26862 | -0.39599 | -0.10637 | 0.10603 | -0.24046 | -0.0255 | 0.25333 | -0.36317 | -0.092 | 0.28182 | -0.3249 | -0.09156 | 0.17038 | -0.38343 | -0.06533 | 0.16728 | -0.14014 | -0.02344 | 0.04868 | -0.22787 | -0.01109 | 0.24688 | -0.13583 | -0.03353 | 0.47763 | -1.44834 | -0.69177 | 0.22065 | -0.31826 | -0.07022 | 0.21444 | -0.31318 | -0.06716 | 0.21123 | -0.27239 | -0.05754 | 0.20507 | -0.28146 | -0.05772 | 0.13584 | -0.14732 | -0.02001 | 0.25003 | -0.24691 | -0.06174 | 0.23863 | -0.27568 | -0.06579 | 0.30411 | -0.36129 | -0.10987 | 0.2449 | -0.33401 | -0.0818 | 0.1809 | -0.38896 | -0.07036 | 0.15757 | -0.44408 | -0.06997 | 0.0096 | -0.34263 | -0.00329 | 0.09932 | -0.33494 | -0.03327
57.00017 | 0.21167 | -0.44062 | -0.09327 | 0.07516 | -0.33169 | -0.02493 | 0.26514 | -0.35103 | -0.09307 | 0.24352 | -0.35345 | -0.08607 | 0.19594 | -0.36607 | -0.07173 | 0.12038 | -0.17501 | -0.02107 | 0.05157 | -0.21884 | -0.01129 | 0.2143 | -0.16619 | -0.03562 | 0.46553 | -1.45914 | -0.67928 | 0.24479 | -0.29549 | -0.07233 | 0.21964 | -0.29891 | -0.06565 | 0.20658 | -0.28013 | -0.05787 | 0.22029 | -0.26739 | -0.0589 | 0.12951 | -0.14986 | -0.01941 | 0.25224 | -0.25024 | -0.06312 | 0.26414 | -0.25097 | -0.06629 | 0.32782 | -0.33661 | -0.11035 | 0.22852 | -0.35336 | -0.08075 | 0.18069 | -0.38543 | -0.06964 | 0.16015 | -0.44385 | -0.07108 | 0.01712 | -0.18245 | -0.00312 | 0.09167 | -0.36335 | -0.03331
57.25002 | 0.2552 | -0.40992 | -0.10461 | 0.10938 | -0.23053 | -0.02521 | 0.21568 | -0.38649 | -0.08336 | 0.22464 | -0.36812 | -0.08269 | 0.17811 | -0.37708 | -0.06716 | 0.14783 | -0.1509 | -0.02231 | 0.04562 | -0.24655 | -0.01125 | 0.13784 | -0.21598 | -0.02977 | 0.47575 | -1.48019 | -0.7042 | 0.2228 | -0.31321 | -0.06978 | 0.23276 | -0.28044 | -0.06528 | 0.23255 | -0.25087 | -0.05834 | 0.21221 | -0.26969 | -0.05723 | 0.16632 | -0.12572 | -0.02091 | 0.24209 | -0.25516 | -0.06177 | 0.20821 | -0.29683 | -0.0618 | 0.32059 | -0.34745 | -0.11139 | 0.25583 | -0.32127 | -0.08219 | 0.18237 | -0.3849 | -0.07019 | 0.16621 | -0.42729 | -0.07102 | 0.01388 | -0.24786 | -0.00344 | 0.10572 | -0.31748 | -0.03356
57.50006 | 0.27533 | -0.38781 | -0.10678 | 0.09283 | -0.28003 | -0.026 | 0.23185 | -0.37263 | -0.08639 | 0.24714 | -0.35244 | -0.0871 | 0.23988 | -0.33814 | -0.08111 | 0.11004 | -0.1779 | -0.01958 | 0.05602 | -0.20179 | -0.01131 | 0.17564 | -0.1925 | -0.03381 | 0.45186 | -1.53367 | -0.69301 | 0.24687 | -0.29232 | -0.07217 | 0.21687 | -0.29871 | -0.06478 | 0.26006 | -0.21761 | -0.05659 | 0.17482 | -0.31112 | -0.05439 | 0.17818 | -0.11801 | -0.02103 | 0.20892 | -0.27774 | -0.05802 | 0.29176 | -0.2288 | -0.06675 | 0.27662 | -0.38335 | -0.10604 | 0.23517 | -0.34532 | -0.08121 | 0.17007 | -0.40337 | -0.0686 | 0.1691 | -0.41788 | -0.07066 | 0.0112 | -0.30913 | -0.00346 | 0.0932 | -0.36001 | -0.03355
57.7501 | 0.2884 | -0.37427 | -0.10794 | 0.08438 | -0.29863 | -0.0252 | 0.27166 | -0.34246 | -0.09303 | 0.25049 | -0.34973 | -0.0876 | 0.19519 | -0.36979 | -0.07218 | 0.14182 | -0.1566 | -0.02221 | 0.05495 | -0.21609 | -0.01187 | 0.22683 | -0.15229 | -0.03454 | 0.44564 | -1.54884 | -0.69023 | 0.19815 | -0.32686 | -0.06477 | 0.20388 | -0.31249 | -0.06371 | 0.21028 | -0.27227 | -0.05725 | 0.18618 | -0.30423 | -0.05664 | 0.14641 | -0.13484 | -0.01974 | 0.24644 | -0.25326 | -0.06241 | 0.28238 | -0.23547 | -0.06649 | 0.35307 | -0.31324 | -0.1106 | 0.2232 | -0.35772 | -0.07984 | 0.14737 | -0.43838 | -0.0646 | 0.16281 | -0.42742 | -0.06959 | 0.01172 | -0.29892 | -0.0035 | 0.10821 | -0.31169 | -0.03373
58.0001 | 0.27086 | -0.39049 | -0.10577 | 0.08651 | -0.29091 | -0.02517 | 0.26142 | -0.35048 | -0.09162 | 0.29127 | -0.31051 | -0.09044 | 0.1983 | -0.36104 | -0.07159 | 0.14669 | -0.14892 | -0.02184 | 0.05631 | -0.21114 | -0.01189 | 0.2025 | -0.17075 | -0.03458 | 0.45104 | -1.54011 | -0.69465 | 0.25396 | -0.28953 | -0.07353 | 0.22093 | -0.29111 | -0.06431 | 0.18055 | -0.29669 | -0.05357 | 0.19429 | -0.29658 | -0.05762 | 0.1492 | -0.13729 | -0.02048 | 0.23947 | -0.25086 | -0.06007 | 0.28326 | -0.23166 | -0.06562 | 0.28317 | -0.37833 | -0.10713 | 0.23511 | -0.34382 | -0.08084 | 0.1793 | -0.38502 | -0.06904 | 0.17535 | -0.40814 | -0.07157 | 0.01715 | -0.17757 | -0.00305 | 0.11123 | -0.31314 | -0.03483
58.25012 | 0.30775 | -0.36024 | -0.11087 | 0.09749 | -0.26465 | -0.0258 | 0.2717 | -0.34397 | -0.09345 | 0.25395 | -0.33869 | -0.08601 | 0.20346 | -0.35591 | -0.07242 | 0.15912 | -0.14016 | -0.0223 | 0.04837 | -0.249 | -0.01204 | 0.18364 | -0.18472 | -0.03392 | 0.47135 | -1.48408 | -0.69952 | 0.24411 | -0.29424 | -0.07183 | 0.24349 | -0.26141 | -0.06365 | 0.18427 | -0.29389 | -0.05416 | 0.18551 | -0.29933 | -0.05553 | 0.14239 | -0.13831 | -0.01969 | 0.26568 | -0.23037 | -0.06121 | 0.24737 | -0.26087 | -0.06453 | 0.32944 | -0.33839 | -0.11148 | 0.23698 | -0.34163 | -0.08096 | 0.19525 | -0.36193 | -0.07066 | 0.16342 | -0.42854 | -0.07003 | 0.01255 | -0.28154 | -0.00353 | 0.09641 | -0.3597 | -0.03468
58.50015 | 0.28992 | -0.37084 | -0.10751 | 0.06832 | -0.3372 | -0.02304 | 0.23257 | -0.36888 | -0.08579 | 0.22524 | -0.35816 | -0.08067 | 0.2177 | -0.34879 | -0.07593 | 0.13596 | -0.15969 | -0.02171 | 0.06411 | -0.18528 | -0.01188 | 0.23381 | -0.14506 | -0.03392 | 0.4237 | -1.58281 | -0.67063 | 0.23738 | -0.30019 | -0.07126 | 0.21784 | -0.28862 | -0.06287 | 0.23675 | -0.2446 | -0.05791 | 0.20061 | -0.28493 | -0.05716 | 0.11336 | -0.15809 | -0.01792 | 0.21776 | -0.26882 | -0.05854 | 0.27452 | -0.23853 | -0.06548 | 0.34238 | -0.32503 | -0.11128 | 0.24856 | -0.32701 | -0.08128 | 0.18711 | -0.37701 | -0.07054 | 0.16278 | -0.43047 | -0.07007 | 0.01487 | -0.23053 | -0.00343 | 0.11154 | -0.31729 | -0.03539
58.75016 | 0.24896 | -0.40482 | -0.10078 | 0.10005 | -0.24989 | -0.025 | 0.27134 | -0.33943 | -0.0921 | 0.27362 | -0.32616 | -0.08924 | 0.20576 | -0.35897 | -0.07386 | 0.14204 | -0.15323 | -0.02177 | 0.0591 | -0.20878 | -0.01234 | 0.17808 | -0.18243 | -0.03249 | 0.46655 | -1.48599 | -0.69329 | 0.25381 | -0.2816 | -0.07147 | 0.2365 | -0.26567 | -0.06283 | 0.22098 | -0.25993 | -0.05744 | 0.21448 | -0.27087 | -0.0581 | 0.12735 | -0.14816 | -0.01887 | 0.25303 | -0.23978 | -0.06067 | 0.26324 | -0.24343 | -0.06408 | 0.27385 | -0.38616 | -0.10575 | 0.22846 | -0.34077 | -0.07785 | 0.16044 | -0.41326 | -0.0663 | 0.16335 | -0.42659 | -0.06968 | 0.01429 | -0.24102 | -0.00345 | 0.08712 | -0.39046 | -0.03402
59.00015 | 0.24301 | -0.41375 | -0.10054 | 0.09635 | -0.26019 | -0.02507 | 0.26047 | -0.35164 | -0.09159 | 0.25938 | -0.33333 | -0.08646 | 0.23546 | -0.33737 | -0.07944 | 0.15691 | -0.13956 | -0.0219 | 0.0517 | -0.23814 | -0.01231 | 0.22579 | -0.15156 | -0.03422 | 0.4728 | -1.47117 | -0.69557 | 0.27931 | -0.25922 | -0.07241 | 0.2257 | -0.27519 | -0.06211 | 0.2418 | -0.23718 | -0.05735 | 0.19862 | -0.2866 | -0.05692 | 0.09606 | -0.16323 | -0.01568 | 0.25934 | -0.23821 | -0.06178 | 0.26192 | -0.24774 | -0.06489 | 0.27889 | -0.38114 | -0.1063 | 0.20661 | -0.36567 | -0.07555 | 0.19924 | -0.35507 | -0.07074 | 0.15762 | -0.43763 | -0.06898 | 0.01233 | -0.28528 | -0.00352 | 0.11941 | -0.29336 | -0.03503
59.25014 | 0.25299 | -0.40194 | -0.10168 | 0.0884 | -0.28006 | -0.02476 | 0.25215 | -0.35623 | -0.08982 | 0.26079 | -0.33385 | -0.08706 | 0.23665 | -0.33594 | -0.0795 | 0.1753 | -0.12396 | -0.02173 | 0.07081 | -0.15746 | -0.01115 | 0.24222 | -0.13457 | -0.0326 | 0.45006 | -1.51984 | -0.68403 | 0.28624 | -0.25193 | -0.07211 | 0.19767 | -0.30391 | -0.06007 | 0.2145 | -0.26637 | -0.05714 | 0.18899 | -0.29792 | -0.0563 | 0.15073 | -0.13358 | -0.02013 | 0.25103 | -0.24262 | -0.06091 | 0.28311 | -0.22886 | -0.06479 | 0.3238 | -0.34507 | -0.11173 | 0.21905 | -0.35223 | -0.07716 | 0.17148 | -0.39318 | -0.06742 | 0.18137 | -0.40851 | -0.07409 | 0.01171 | -0.29454 | -0.00345 | 0.09681 | -0.36559 | -0.03539
59.5 | 0.26454 | -0.38764 | -0.10255 | 0.08724 | -0.28209 | -0.02461 | 0.23063 | -0.37183 | -0.08576 | 0.27558 | -0.32094 | -0.08845 | 0.21132 | -0.35282 | -0.07456 | 0.12357 | -0.16274 | -0.02011 | 0.04859 | -0.24789 | -0.01205 | 0.17874 | -0.18346 | -0.03279 | 0.43966 | -1.53935 | -0.6768 | 0.22345 | -0.30181 | -0.06744 | 0.18663 | -0.31634 | -0.05904 | 0.20622 | -0.27281 | -0.05626 | 0.21895 | -0.26457 | -0.05793 | 0.1944 | -0.10566 | -0.02054 | 0.30738 | -0.1967 | -0.06046 | 0.22664 | -0.2721 | -0.06167 | 0.26217 | -0.39129 | -0.10259 | 0.2347 | -0.33893 | -0.07955 | 0.16887 | -0.39562 | -0.06681 | 0.17611 | -0.41283 | -0.07271 | 0.01379 | -0.25111 | -0.00346 | 0.10799 | -0.32334 | -0.03492
59.75001 | 0.25902 | -0.39082 | -0.10123 | 0.08111 | -0.29899 | -0.02425 | 0.26227 | -0.3494 | -0.09164 | 0.2477 | -0.33876 | -0.08391 | 0.22622 | -0.34542 | -0.07814 | 0.09657 | -0.18052 | -0.01743 | 0.0687 | -0.17065 | -0.01172 | 0.22209 | -0.15106 | -0.03355 | 0.45215 | -1.47334 | -0.66616 | 0.2067 | -0.31272 | -0.06464 | 0.17268 | -0.32876 | -0.05677 | 0.22052 | -0.2615 | -0.05767 | 0.21461 | -0.27395 | -0.05879 | 0.16871 | -0.11838 | -0.01997 | 0.26186 | -0.22522 | -0.05898 | 0.23554 | -0.26423 | -0.06224 | 0.30071 | -0.36209 | -0.10888 | 0.26438 | -0.29963 | -0.07922 | 0.19142 | -0.36751 | -0.07035 | 0.17539 | -0.40636 | -0.07127 | 0.01435 | -0.24303 | -0.00349 | 0.10773 | -0.33216 | -0.03578
60.00017 | 0.26377 | -0.39199 | -0.1034 | 0.08808 | -0.27507 | -0.02423 | 0.28252 | -0.3324 | -0.09391 | 0.26431 | -0.32679 | -0.08637 | 0.24728 | -0.32739 | -0.08096 | 0.14125 | -0.14466 | -0.02043 | 0.05784 | -0.2166 | -0.01253 | 0.25267 | -0.12382 | -0.03129 | 0.43746 | -1.54132 | -0.67426 | 0.25871 | -0.27523 | -0.0712 | 0.19703 | -0.30025 | -0.05916 | 0.21093 | -0.26594 | -0.05609 | 0.21758 | -0.2662 | -0.05792 | 0.13287 | -0.14151 | -0.0188 | 0.25586 | -0.23494 | -0.06011 | 0.25545 | -0.24742 | -0.06321 | 0.32804 | -0.34076 | -0.11178 | 0.20392 | -0.36355 | -0.07414 | 0.18233 | -0.37766 | -0.06886 | 0.16823 | -0.42147 | -0.0709 | 0.01149 | -0.30032 | -0.00345 | 0.11058 | -0.32367 | -0.03579
60.25016 | 0.27334 | -0.37694 | -0.10303 | 0.0909 | -0.26769 | -0.02433 | 0.25041 | -0.35356 | -0.08854 | 0.24177 | -0.34607 | -0.08367 | 0.19288 | -0.3608 | -0.06959 | 0.11705 | -0.16531 | -0.01935 | 0.05359 | -0.22584 | -0.0121 | 0.22375 | -0.14699 | -0.03289 | 0.44302 | -1.51862 | -0.67278 | 0.25719 | -0.27315 | -0.07025 | 0.18262 | -0.31748 | -0.05798 | 0.20772 | -0.27121 | -0.05633 | 0.22266 | -0.26211 | -0.05836 | 0.16292 | -0.12286 | -0.02002 | 0.26833 | -0.2219 | -0.05954 | 0.25487 | -0.25108 | -0.06399 | 0.29891 | -0.36017 | -0.10766 | 0.23237 | -0.33793 | -0.07853 | 0.2004 | -0.35531 | -0.0712 | 0.18015 | -0.4018 | -0.07238 | 0.01338 | -0.2628 | -0.00352 | 0.10302 | -0.34441 | -0.03548
60.50003 | 0.29701 | -0.35904 | -0.10664 | 0.07885 | -0.29475 | -0.02324 | 0.24766 | -0.35854 | -0.0888 | 0.31965 | -0.27441 | -0.08771 | 0.20081 | -0.35402 | -0.07109 | 0.14351 | -0.14233 | -0.02043 | 0.05212 | -0.23293 | -0.01214 | 0.19852 | -0.16785 | -0.03332 | 0.45086 | -1.50202 | -0.6772 | 0.17569 | -0.32962 | -0.05791 | 0.20163 | -0.29316 | -0.05911 | 0.19242 | -0.28326 | -0.05451 | 0.21764 | -0.26586 | -0.05786 | 0.16867 | -0.11797 | -0.0199 | 0.2209 | -0.25403 | -0.05611 | 0.22089 | -0.26883 | -0.05938 | 0.27698 | -0.38084 | -0.10548 | 0.28362 | -0.28158 | -0.07986 | 0.17264 | -0.39262 | -0.06778 | 0.16978 | -0.41715 | -0.07082 | 0.01317 | -0.26518 | -0.00349 | 0.10614 | -0.34314 | -0.03642
60.75007 | 0.24007 | -0.4014 | -0.09636 | 0.09487 | -0.25853 | -0.02453 | 0.22473 | -0.37338 | -0.08391 | 0.27595 | -0.31729 | -0.08756 | 0.2536 | -0.31917 | -0.08094 | 0.19957 | -0.09974 | -0.0199 | 0.05656 | -0.21736 | -0.01229 | 0.15962 | -0.18633 | -0.02974 | 0.47367 | -1.42476 | -0.67487 | 0.22614 | -0.29349 | -0.06637 | 0.23115 | -0.2608 | -0.06028 | 0.19006 | -0.28048 | -0.05331 | 0.19833 | -0.28718 | -0.05695 | 0.14168 | -0.13686 | -0.01939 | 0.26125 | -0.23202 | -0.06062 | 0.2571 | -0.24456 | -0.06288 | 0.29657 | -0.36199 | -0.10735 | 0.19672 | -0.37574 | -0.07391 | 0.19297 | -0.36411 | -0.07026 | 0.16054 | -0.43518 | -0.06986 | 0.01445 | -0.23514 | -0.0034 | 0.10522 | -0.34955 | -0.03678
61.00009 | 0.26589 | -0.3795 | -0.10091 | 0.10422 | -0.22684 | -0.02364 | 0.23662 | -0.36761 | -0.08698 | 0.23798 | -0.34092 | -0.08113 | 0.21884 | -0.34694 | -0.07592 | 0.18738 | -0.11429 | -0.02142 | 0.05894 | -0.21082 | -0.01243 | 0.1916 | -0.16582 | -0.03177 | 0.45907 | -1.44172 | -0.66185 | 0.27768 | -0.25548 | -0.07094 | 0.24043 | -0.24309 | -0.05845 | 0.26463 | -0.2071 | -0.0548 | 0.1756 | -0.30994 | -0.05443 | 0.14519 | -0.1356 | -0.01969 | 0.24041 | -0.2428 | -0.05837 | 0.24433 | -0.25093 | -0.06131 | 0.35366 | -0.31257 | -0.11054 | 0.2216 | -0.35105 | -0.07779 | 0.18819 | -0.37185 | -0.06998 | 0.1471 | -0.45054 | -0.06628 | 0.00991 | -0.33457 | -0.00332 | 0.11856 | -0.31309 | -0.03712
61.2501 | 0.25227 | -0.38989 | -0.09836 | 0.10434 | -0.22307 | -0.02328 | 0.25794 | -0.35116 | -0.09058 | 0.24688 | -0.33638 | -0.08305 | 0.24146 | -0.32753 | -0.07908 | 0.13414 | -0.15184 | -0.02037 | 0.04636 | -0.25473 | -0.01181 | 0.20932 | -0.15668 | -0.0328 | 0.44018 | -1.52819 | -0.67269 | 0.25235 | -0.27147 | -0.0685 | 0.18355 | -0.30509 | -0.056 | 0.22229 | -0.25351 | -0.05635 | 0.21023 | -0.27328 | -0.05745 | 0.15094 | -0.13115 | -0.0198 | 0.26557 | -0.22536 | -0.05985 | 0.23517 | -0.25664 | -0.06036 | 0.32434 | -0.33842 | -0.10977 | 0.22595 | -0.34259 | -0.07741 | 0.20564 | -0.34987 | -0.07195 | 0.17836 | -0.40098 | -0.07152 | 0.01709 | -0.18078 | -0.00309 | 0.11111 | -0.33677 | -0.03742
61.50012 | 0.26302 | -0.37896 | -0.09967 | 0.07997 | -0.2862 | -0.02289 | 0.26333 | -0.34274 | -0.09025 | 0.31173 | -0.28089 | -0.08756 | 0.21664 | -0.34919 | -0.07565 | 0.13686 | -0.14668 | -0.02007 | 0.05746 | -0.21441 | -0.01232 | 0.21416 | -0.15124 | -0.03239 | 0.45058 | -1.4415 | -0.64952 | 0.26288 | -0.26591 | -0.0699 | 0.19744 | -0.29346 | -0.05794 | 0.21785 | -0.25699 | -0.05599 | 0.20091 | -0.2838 | -0.05702 | 0.15701 | -0.12694 | -0.01993 | 0.26909 | -0.2206 | -0.05936 | 0.27603 | -0.22785 | -0.06289 | 0.33631 | -0.33397 | -0.11232 | 0.24445 | -0.32521 | -0.0795 | 0.16906 | -0.3921 | -0.06629 | 0.19288 | -0.38135 | -0.07355 | 0.01157 | -0.30218 | -0.00349 | 0.12475 | -0.3001 | -0.03744