## device description
Parameter | Units | Device 2-1 | 2-2 | 14-1 | 14-2 | 15-1 | 15-2 | 16-1 | 16-2 | 17-1 | 17-2 | 18-1 | 18-2 | 19-1 | 19-2 | 20-1 | 20-2 | 21-1 | 21-2 | 22-1 | 22-2 | 23-1 | 23-2 | 24-1 | 24-2
Device preparation
Device area | cm2 | 0.16
Device transparency in 370-740 nm (for semi-transparent cells) | % | -
Number of layers (N) |  | 5
Number of junctions |  | 5
Substrate material |  | FTO/Glass
device indicator (name rationale) |  | 1
Layer 1 ("1" meaning "starting from substrate")
Function (i.e. electron/hole transport layer, photoactive, interconnecting, adhesion, etc.) |  | ETL
Material(s) (separate with colons if blended) |  | Compact TiO2
Fabrication method |  | Spray pyrolysis
Layer thickness | nm | 30-40
Ratio (if blended) |  | -
Processing solvent |  | Ethanol
Additive 1 |  | -
Additive 1 concentration |  | -
Additive 2 |  | -
Additive 2 concentration |  | -
Active layer treatment from processing |  | no treatment
Time since solution was prepared | hh:mm:ss | 0:15
Solution concentration
Solution temperature | oC | 10-15
Relative humidity during processing | % | 40-50
When was thermal annealing done (pre-deposition, post-deposition, post-sealing, none) |  | post-deposition
Annealing temperature | oC | 450
Annealing time | hh:mm:ss | 0:30
Solvent vapor annealing |  | -
Solvent used |  | -
Solvent annealing time | hh:mm:ss | -
Antisolvent treatment (yes/no) |  | -
Antisolvent (if used) |  | -
Treatment Time (if used) | hh:mm:ss | -
Removal of Antisolvent (if used) |  | -
Layer 2
Function (i.e. electron/hole transport layer, photoactive, interconnecting, adhesion, etc.) |  | ETL
Material(s) (separate with colons if blended) |  | Mesoporous TiO2
Fabrication method |  | Spin coating
Layer thickness | nm | 150-160
Ratio (if blended) |  | -
Processing solvent |  | Ethanol
Additive 1 |  | -
Additive 1 concentration |  | -
Additive 2 |  | -
Additive 2 concentration |  | -
Active layer treatment from processing |  | no treatment
Time since solution was prepared | hh:mm:ss | 24:00:00
Solution concentration
Solution temperature | oC | 23-25
Relative humidity during processing | % | 40-50
When was thermal annealing done (pre-deposition, post-deposition, post-sealing, none) |  | post-deposition
Annealing temperature | oC | 450
Annealing time | hh:mm:ss | 0:30
Solvent vapor annealing |  | -
Solvent used |  | -
Solvent annealing time | hh:mm:ss | -
Antisolvent treatment (yes/no) |  | no
Antisolvent (if used) |  | -
Treatment Time (if used) | hh:mm:ss | -
Removal of Antisolvent (if used) |  | -
Layer 3
Function (i.e. electron/hole transport layer, photoactive, interconnecting, adhesion, etc.) |  | Photoactive
Material(s) (separate with colons if blended) |  | Cs0.08FA0.8MA0.12Pb1.035(I0.88Br0.12)3
Fabrication method |  | Spin coating
Layer thickness | nm | 470-500
Ratio (if blended) |  | -
Processing solvent |  | DMSO:DMF 1:4
Additive 1 |  | -
Additive 1 concentration |  | -
Additive 2 |  | -
Additive 2 concentration |  | -
Active layer treatment from processing |  | no treatment
Time since solution was prepared | hh:mm:ss | 00:30:00
Solution concentration
Solution temperature | oC | 23-25
Relative humidity during processing | % | 0
When was thermal annealing done (pre-deposition, post-deposition, post-sealing, none) |  | post-deposition
Annealing temperature | oC | 100
Annealing time | hh:mm:ss | 1:00
Solvent vapor annealing |  | -
Solvent used |  | -
Solvent annealing time | hh:mm:ss | -
Antisolvent treatment (yes/no) |  | yes
Antisolvent (if used) |  | Chlorobenzene
Treatment Time (if used) | hh:mm:ss | -
Removal of Antisolvent (if used) |  | -
Layer 4
Function (i.e. electron/hole transport layer, photoactive, interconnecting, adhesion, etc.) |  | HTL
Material(s) (separate with colons if blended) |  | Spiro-OMeTAD
Fabrication method |  | Spin coating
Layer thickness | nm | 150-160
Ratio (if blended) |  | -
Processing solvent |  | Chlorobenzene
Additive 1 |  | -
Additive 1 concentration |  | -
Additive 2 |  | -
Additive 2 concentration |  | -
Active layer treatment from processing |  | no treatment
Time since solution was prepared | hh:mm:ss | 1:30
Solution concentration
Solution temperature | oC | 23-25
Relative humidity during processing | % | 40-50
When was thermal annealing done (pre-deposition, post-deposition, post-sealing, none) |  | non
Annealing temperature | oC | -
Annealing time | hh:mm:ss | -
Solvent vapor annealing |  | -
Solvent used |  | -
Solvent annealing time | hh:mm:ss | -
Antisolvent treatment (yes/no) |  | no
Antisolvent (if used) |  | -
Treatment Time (if used) | hh:mm:ss | -
Removal of Antisolvent (if used) |  | -
Layer 5
Function (i.e. electron/hole transport layer, photoactive, interconnecting, adhesion, etc.) |  | Anode
Material(s) (separate with colons if blended) |  | Gold
Fabrication method |  | Vacuum evaporation
Layer thickness | nm | 80
Growth rate | Angstrom/s | 0,03 - 0,6
Base pressure | Torr | 10^-6
Substrate temperature | oC
Co-deposition (yes/no) |  | no
Ratio (if co-deposited) |  | -
Annealing temperature (if used) | oC | -
Annealing solvent (if used) |  | -
Annealing time (if used) | hh:mm:ss | -
…
Encapsulation
Front side layer 1 ("1" meaning "starting from substrate")
Material | nm
Thickness | mm
Processing conditions
Water vapor transmission rate | g/(m²*d)
Oxygen transmission rate | cm³/(m²*d)
Time lag against oxygen or moisture
UV stabilized
UV filter
Back side layer 1 etc (starting from coated layers)
Material | nm
Thickness | mm
Processing conditions
Water vapor transmission rate | g/(m²*d)
Oxygen transmission rate | cm³/(m²*d)
Time lag against oxygen or moisture
UV stabilized
UV filter
Sealant
Material
Thickness
Width
Processing conditions
Minimum distance between encapsulation edge and active area edge
Water vapor transmission rate | g/(m²*d)
Oxygen transmission rate | cm³/(m²*d)
Time lag against oxygen or moisture | hh:mm:ss
UV stabilized
UV filter
Edge sealant
Material
Thickness
Width
Processing conditions
Minimum distance between encapsulation edge and active area edge
Water vapor transmission rate | g/(m²*d)
Oxygen transmission rate | cm³/(m²*d)
Time lag against oxygen or moisture | hh:mm:ss
UV stabilized
UV filter
Wiring
Material
Processing conditions
Protective sealant
Substrate cleaning
Solvent 1 |  | Hellmanex 2% soluton
Temperature of solvent | oC | 23-25
Duration of the treatment | hh:mm:ss | 0:15
Use of sonication |  | yes
Solvent 2 |  | Distilled water
Temperature of solvent |  | 23-25
Duration of the treatment | hh:mm:ss | 0:15
Use of sonication |  | yes
Solvent 3 |  | Acetone
Temperature of solvent |  | 23-25
Duration of the treatment |  | 0:15
Use of sonication |  | yes
Solvent 4 |  | Isopropanol
Temperature of solvent |  | 23-25
Duration of the treatment |  | 0:15
Use of sonication |  | yes
UV-ozone treatment |  | yes
Snow-cleaning |  | no
Baking |  | no
Initial characterization
JV curves measurements
FORWARD SCAN (OC -> SC)
Power conversion efficiency (PCE) | % | 2.19854 | 9.00858 | 12.89979 | 14.86295 | 14.40908 | 12.56821 | 12.20316 | 9.02475 | 16.70547 | 13.82413 | 14.70162 | 12.29749 | 12.19216 | 8.3047 | 16.07155 | 0.061 | 14.98506 | 13.57924 | 15.94169 | 12.96149 | 16.08578 | 14.13053 | 14.96915 | 12.72286
Open circuit voltage (Voc) | V | 0.34753 | 0.88284 | 0.96066 | 1.01469 | 1.0024 | 1.00579 | 0.93713 | 0.87736 | 1.01928 | 0.99813 | 0.98653 | 0.96895 | 0.97169 | 0.84949 | 1.00235 | 0.02685 | 0.99734 | 0.99738 | 1.00803 | 0.96086 | 1.02181 | 1.01845 | 0.97836 | 0.96246
Short circuit current (Jsc) | mA/cm2 | -22.71344 | -18.78076 | -25.56307 | -22.46519 | -23.63569 | -19.93292 | -25.28601 | -21.87461 | -24.90029 | -21.7637 | -24.98288 | -20.70541 | -21.92915 | -20.75343 | -25.42366 | -11.90549 | -24.32314 | -21.43751 | -25.11778 | -21.90336 | -24.15773 | -21.16993 | -25.57801 | -22.17911
Fill factor (FF) | % | 27.85174 | 54.33256 | 52.52888 | 65.20197 | 60.81749 | 62.68943 | 51.498 | 47.02394 | 65.82068 | 63.63848 | 59.65002 | 61.29583 | 57.21809 | 47.10587 | 63.06653 | 19.08269 | 61.77259 | 63.50944 | 62.96224 | 61.58647 | 65.1653 | 65.53869 | 59.81791 | 59.6014
REVERSE SCAN (SC -> OC)
Power conversion efficiency (PCE) | % | 3.4799 | 9.11811 | 10.82059 | 19.29877 | 19.43656 | 15.26252 | 17.2523 | 9.24257 | 19.93505 | 18.02827 | 20.951 | 17.40486 | 17.65966 | 8.79945 | 21.06679 | 0.06284 | 19.59434 | 17.91892 | 21.07553 | 13.0002 | 20.45579 | 17.69546 | 20.84143 | 18.56291
Open circuit voltage (Voc) | V | 0.46666 | 0.8924 | 0.98655 | 1.08699 | 1.07513 | 1.06374 | 1.01682 | 0.84353 | 1.06325 | 1.07479 | 1.0567 | 1.06619 | 1.03667 | 0.91364 | 1.06115 | 0.02707 | 1.04591 | 1.06952 | 1.0778 | 1.0036 | 1.08138 | 1.07369 | 1.04809 | 1.06745
Short circuit current (Jsc) | mA/cm2 | -24.67652 | -20.78785 | -25.54123 | -22.5216 | -23.54427 | -19.94713 | -25.34773 | -21.92659 | -24.58119 | -21.77946 | -25.53094 | -20.77087 | -21.93861 | -20.68363 | -25.48262 | -12.00672 | -24.36283 | -21.42497 | -25.1087 | -21.88618 | -24.21877 | -21.27845 | -25.57034 | -22.16772
Fill factor (FF) | % | 30.21916 | 49.15163 | 42.94261 | 78.83276 | 76.78465 | 71.92988 | 66.93659 | 49.97111 | 76.27433 | 77.01622 | 77.65785 | 78.59261 | 77.64868 | 46.56415 | 77.90754 | 19.336 | 76.89693 | 78.19897 | 77.87794 | 59.18598 | 78.10649 | 77.45367 | 77.76665 | 78.44743
Stabilized power output measurements
PCE stabilized | % | -
Value for bias (if held constant) | V | -
Stabilization time | s | -
External quantum efficiency (EQE/IPCE) measurements
Have EQE measurements been performed (yes/no) |  | no
Jsc calculated | mA/cm2 | -
Measurement setup
Light source (type of the lamp) |  | Halogen
Simulator Class |  | AA
Light intensity | mW/cm2 | 100
Reference cell |  | K5 filtered Si
Mask applied (yes/no) |  | yes
Mask area (if applied) | cm2 | 0.16
Scanning rate | V/s | 0.04
Dwell time | ms
Sample atmosphere (nitrogen/ ambient, R.H. if known etc) |  | ambient
Temperature during measurements | oC | 20-25
Time between fabrication and the first measurement | hh:mm:ss | 0:30
Preconditioning if applied |  | -
Preconditioning time | s | -
Bias applied | V | -
Light intensity | mW/cm2 | -

## outdoor measurement
Aging conditions for outdoor stability
Location (city and/or coordinates)
Dates of exposure
Typical temperature variation during the day | [low limit, oC; high limit, oC]
Typical R.H. variation during the day | [low limit, %; high limit, %]
Average maximum irradiance value during the day | mW/cm2
Detailed weather conditions during experiment available (seprately provided)? (yes/no)
Operating point during aging (maximum power point/ open circuit/ short circuit/ applied bias = X Volts/ passive resistance = X ohms)
Stability data
Total Exposure time | hh:mm:ss
T80 | h
TS80 (stabilized T80) | h
T50 | h
TS50 (stabilized T50) | h
PCE after 1000 hours | %
PCE in the end of experiment | %
LEY (lifetime energy yield) | kWh/m2
Burn-In observed (yes/no)
degradation rate of daily PCE average | %/day
degradation rate of daily integrated power | mW/cm2*day

## outdoor data from IV curve
Date & Time | Efficiency reverse [%] | Efficiency forward [%] | Fill Factor (reverse) [%] | Fill Factor (forward) [%] | Power_Max (reverse) [mW/cm2] | Power_Max (forward) [mW/cm2] | Vmpp (reverse) [V] | Vmpp (forward) [V] | Impp (reverse) [mA] | Impp (forward) [mA] | Isc (reverse) [mA] | Isc (forward) [mA] | Voc (reverse) [V] | Voc (forward) [V] | Temperature [degC] | RH [%] | elapsed time (on the same day) [min] | Power_In [mW/cm2] | Jmpp (reverse) [mA/cm2] | Jmpp (forward) [mA/cm2] | Jsc (reverse) [mA/cm2] | Jsc (forward) [mA/cm2] | JV File Name | % defected area (from thermal imaging)

## indoor measurement
Aging conditions |  | Device 2-1 | 2-2 | 14-1 | 14-2 | 15-1 | 15-2 | 16-1 | 16-2 | 17-1 | 17-2 | 18-1 | 18-2 | 19-1 | 19-2 | 20-1 | 20-2 | 21-1 | 21-2 | 22-1 | 22-2 | 23-1 | 23-2 | 24-1 | 24-2
Indicate [lowest limit; highest limit] for parameters which were cycled during experiment
Temperature | oC | 65
Light intensity | mW/cm2 | 100
Light source (type of the lamp)
Bias condition | V
Atmosphere (air, nitrogen, vacuum etc) |  | Nitrogen
Relative humidity (R.H.) | % | 0
Operating point during aging (maximum power point/ open circuit/ short circuit/ applied bias = X Volts/ passive resistance = X ohms) | V | MPP
Stability data
Total Exposure time | hh:mm:ss | 325:00:00
T80 | h | N/A | 16 | 8.2 | 63.2 | 6 | 22 | 75 | 29 | 18.7 | 13.5 | 15.2 | 22.5 | 26.3 | 48.3 | N/A | 55.3 | 62 | 42 | 14 | 43 | 71.8 | 71.8 | N/A | 15
TS80 (stabilized T80) | h | N/A | 16 | 8.2 | 63.2 | 6 | 22 | 75 | 29 | 18.7 | 13.5 | 15.2 | 22.5 | 26.3 | 48.3 | N/A | 55.3 | 62 | 42 | 14 | 43 | 71.8 | 71.8 | N/A | 15
T50 | h | N/A | 21 | 95.2 | >325 | 45 | >325 | 293 | 78 | >325 | 40 | >325 | >325 | 48 | 285 | N/A | >325 | >325 | >325 | 30 | 314 | >325 | >325 | N/A | >325
TS50 (stabilized T50) | h | N/A | 21 | 95.2 | >325 | 45 | >325 | 293 | 78 | >325 | 40 | >325 | >325 | 48 | 285 | N/A | >325 | >325 | >325 | 30 | 314 | >325 | >325 | N/A | >325
PCE after 1000 hours | %
PCE in the end of experiment | %
LEY (lifetime energy yield) | kWh/m2
Burn-In observed (yes/no)
PCE degradation rate | %/h
Stabilized PCE degradation rate | %/h

## Indoor data MPP
| Device 2-1 | 2-1 | 2-1 | 2-2 | 2-2 | 2-2 | 14-1 | 14-1 | 14-1 | 14-2 | 14-2 | 14-2 | 15-1 | 15-1 | 15-1 | 15-2 | 15-2 | 15-2 | 16-1 | 16-1 | 16-1 | 16-2 | 16-2 | 16-2 | 17-1 | 17-1 | 17-1 | 17-2 | 17-2 | 17-2 | 18-1 | 18-1 | 18-1 | 18-2 | 18-2 | 18-2 | 19-1 | 19-1 | 19-1 | 19-2 | 19-2 | 19-2 | 20-1 | 20-1 | 20-1 | 20-2 | 20-2 | 20-2 | 21-1 | 21-1 | 21-1 | 21-2 | 21-2 | 21-2 | 22-1 | 22-1 | 22-1 | 22-2 | 22-2 | 22-2 | 23-1 | 23-1 | 23-1 | 23-2 | 23-2 | 23-2 | 24-1 | 24-1 | 24-1 | 24-2 | 24-2 | 24-2
Time [h] | Vmpp [V] | Impp [mA/cm2] | Power_max [mW/cm2] | Vmpp [V] | Impp [mA/cm2] | Power_max [mW/cm2] | Vmpp [V] | Impp [mA/cm2] | Power_max [mW/cm2] | Vmpp [V] | Impp [mA/cm2] | Power_max [mW/cm2] | Vmpp [V] | Impp [mA/cm2] | Power_max [mW/cm2] | Vmpp [V] | Impp [mA/cm2] | Power_max [mW/cm2] | Vmpp [V] | Impp [mA/cm2] | Power_max [mW/cm2] | Vmpp [V] | Impp [mA/cm2] | Power_max [mW/cm2] | Vmpp [V] | Impp [mA/cm2] | Power_max [mW/cm2] | Vmpp [V] | Impp [mA/cm2] | Power_max [mW/cm2] | Vmpp [V] | Impp [mA/cm2] | Power_max [mW/cm2] | Vmpp [V] | Impp [mA/cm2] | Power_max [mW/cm2] | Vmpp [V] | Impp [mA/cm2] | Power_max [mW/cm2] | Vmpp [V] | Impp [mA/cm2] | Power_max [mW/cm2] | Vmpp [V] | Impp [mA/cm2] | Power_max [mW/cm2] | Vmpp [V] | Impp [mA/cm2] | Power_max [mW/cm2] | Vmpp [V] | Impp [mA/cm2] | Power_max [mW/cm2] | Vmpp [V] | Impp [mA/cm2] | Power_max [mW/cm2] | Vmpp [V] | Impp [mA/cm2] | Power_max [mW/cm2] | Vmpp [V] | Impp [mA/cm2] | Power_max [mW/cm2] | Vmpp [V] | Impp [mA/cm2] | Power_max [mW/cm2] | Vmpp [V] | Impp [mA/cm2] | Power_max [mW/cm2] | Vmpp [V] | Impp [mA/cm2] | Power_max [mW/cm2] | Vmpp [V] | Impp [mA/cm2] | Power_max [mW/cm2]
0.00031106 | 0.03148 | -0.00524 | -0.000165047 | 0.18788 | -6.85652 | -1.28818 | 0.30281 | -15.07459 | -4.56471 | 0.25849 | -14.56959 | -3.76608 | 0.26994 | -15.26894 | -4.12167 | 0.26986 | -15.21087 | -4.10487 | 0.12388 | -10.40324 | -1.28879 | 0.30252 | -12.5872 | -3.80788 | 0.25765 | -14.48028 | -3.7308 | 0.29471 | -14.30143 | -4.21476 | 0.32343 | -15.32347 | -4.95615 | 0.24331 | -15.24131 | -3.70838 | 0.20455 | -8.87554 | -1.81549 | 0.35274 | -14.43308 | -5.09114 | 0.03877 | -0.34498 | -0.01338 | 0.3695 | -14.5547 | -5.37795 | 0.31799 | -14.65442 | -4.65996 | 0.25434 | -14.39876 | -3.66219 | 0.28005 | -14.01059 | -3.92368 | 0.33981 | -11.5748 | -3.93319 | 0.26099 | -14.22161 | -3.71164 | 0.26232 | -14.39174 | -3.77517 | 0.02088 | -0.0081 | -0.000169112 | 0.29125 | -15.48011 | -4.50858
0.25005 | 0.02703 | -0.00141 | -3.80081e-05 | 0.31292 | -7.75763 | -2.42748 | 0.77832 | -13.3923 | -10.42352 | 0.66034 | -8.89151 | -5.87146 | 0.79282 | -13.31951 | -10.55992 | 0.79666 | -13.35057 | -10.63589 | 0.25494 | -6.95894 | -1.7741 | 0.42225 | -8.97349 | -3.78909 | 0.78517 | -12.81817 | -10.06447 | 0.75824 | -9.34754 | -7.08767 | 0.79428 | -13.38072 | -10.62805 | 0.79172 | -13.39774 | -10.6073 | 0.33923 | -9.5852 | -3.25155 | 0.75628 | -12.57102 | -9.50715 | 0.01775 | -5.09857 | -0.09051 | 0.77867 | -12.77801 | -9.9498 | 0.7776 | -12.83916 | -9.98378 | 0.78725 | -12.62204 | -9.93667 | 0.70949 | -9.34737 | -6.63182 | 0.8029 | -10.65449 | -8.55447 | 0.81594 | -12.525 | -10.21961 | 0.81865 | -12.59724 | -10.31272 | -0.02846 | -0.0006625 | 1.88541e-05 | 0.79081 | -13.71893 | -10.84903
0.50018 | -0.01175 | -0.00245 | 2.87851e-05 | 0.29157 | -7.81507 | -2.27863 | 0.77385 | -13.12991 | -10.16063 | 0.63145 | -9.78084 | -6.17612 | 0.77469 | -13.07232 | -10.12705 | 0.79296 | -13.04798 | -10.34652 | 0.20482 | -7.49071 | -1.53422 | 0.41368 | -9.94229 | -4.11293 | 0.78146 | -12.55199 | -9.80889 | 0.71709 | -10.37081 | -7.43684 | 0.78854 | -13.17514 | -10.38912 | 0.79997 | -12.96613 | -10.37246 | 0.42842 | -9.89937 | -4.2411 | 0.75442 | -12.23952 | -9.23375 | 0.01684 | -4.94678 | -0.0833 | 0.76502 | -12.57216 | -9.61794 | 0.76918 | -12.60483 | -9.69537 | 0.771 | -12.54469 | -9.672 | 0.64628 | -10.08001 | -6.51451 | 0.78655 | -10.89374 | -8.56846 | 0.81188 | -12.15353 | -9.86715 | 0.80639 | -12.36351 | -9.96986 | 0.01819 | -0.000875 | -1.59154e-05 | 0.79429 | -13.42006 | -10.65948
0.75011 | -0.02227 | 0.00266 | -5.92859e-05 | 0.31775 | -7.29406 | -2.31769 | 0.78441 | -12.78301 | -10.02705 | 0.65492 | -9.52671 | -6.23922 | 0.77019 | -12.74901 | -9.81918 | 0.78222 | -13.03606 | -10.19702 | 0.27165 | -8.78433 | -2.38626 | 0.45132 | -8.67258 | -3.91408 | 0.78623 | -12.30391 | -9.67372 | 0.72432 | -9.16251 | -6.63662 | 0.78839 | -12.98542 | -10.23757 | 0.79506 | -12.83836 | -10.20722 | 0.55637 | -8.59291 | -4.78086 | 0.74247 | -12.21545 | -9.06965 | 0.01595 | -4.91554 | -0.0784 | 0.76564 | -12.34474 | -9.45159 | 0.76555 | -12.44221 | -9.52511 | 0.77483 | -12.2859 | -9.5195 | 0.64338 | -9.46079 | -6.08684 | 0.78442 | -10.82571 | -8.49187 | 0.79759 | -12.08376 | -9.63786 | 0.80099 | -12.20699 | -9.77763 | -0.01841 | 0.00106 | -1.94413e-05 | 0.791 | -13.28599 | -10.50916
1.00003 | -0.00118 | 0.0012 | -1.4196e-06 | 0.31849 | -7.40041 | -2.35693 | 0.77106 | -12.83056 | -9.89313 | 0.67141 | -9.55229 | -6.4135 | 0.78183 | -12.36016 | -9.66355 | 0.78575 | -12.85944 | -10.10424 | 0.22437 | -7.99066 | -1.79282 | 0.43253 | -11.1217 | -4.81048 | 0.77612 | -12.28467 | -9.53438 | 0.63204 | -10.34653 | -6.53943 | 0.78843 | -12.84652 | -10.12861 | 0.78477 | -12.84841 | -10.08309 | 0.4585 | -9.79597 | -4.49147 | 0.75193 | -11.97303 | -9.00286 | 0.01565 | -4.82555 | -0.07552 | 0.7681 | -12.15908 | -9.33935 | 0.76303 | -12.3323 | -9.40993 | 0.76919 | -12.22413 | -9.40274 | 0.64289 | -9.12989 | -5.86949 | 0.79189 | -10.69191 | -8.4668 | 0.79633 | -11.95118 | -9.51705 | 0.79482 | -12.13241 | -9.64304 | -0.02745 | 0.00365 | -0.000100189 | 0.80684 | -12.89392 | -10.40335
1.25013 | 0.01034 | -0.00039375 | -4.07059e-06 | 0.32482 | -7.0866 | -2.30183 | 0.76681 | -12.75547 | -9.78102 | 0.67679 | -9.40182 | -6.36309 | 0.7597 | -12.48578 | -9.48551 | 0.77688 | -12.8642 | -9.99393 | 0.30458 | -7.87336 | -2.39805 | 0.49809 | -9.21534 | -4.59009 | 0.78693 | -12.04619 | -9.47947 | 0.65804 | -10.31113 | -6.78518 | 0.79633 | -12.61828 | -10.04829 | 0.79263 | -12.62048 | -10.00332 | 0.48807 | -8.70318 | -4.24772 | 0.75462 | -11.85788 | -8.94819 | 0.01611 | -4.55939 | -0.07343 | 0.77084 | -12.02586 | -9.26999 | 0.76524 | -12.21309 | -9.34595 | 0.76853 | -12.14339 | -9.33251 | 0.63615 | -9.19069 | -5.84666 | 0.78162 | -10.76658 | -8.41533 | 0.78371 | -11.98442 | -9.39227 | 0.79668 | -11.98994 | -9.55216 | 0.01012 | -0.00106 | -1.06861e-05 | 0.79498 | -12.99127 | -10.32776
1.50006 | 0.02517 | -0.00016875 | -4.24727e-06 | 0.32222 | -7.19383 | -2.31797 | 0.7808 | -12.47353 | -9.73939 | 0.69081 | -9.05163 | -6.25295 | 0.76852 | -12.24994 | -9.41437 | 0.78073 | -12.74745 | -9.95235 | 0.29952 | -7.58771 | -2.27266 | 0.47261 | -10.3311 | -4.88254 | 0.78279 | -12.02346 | -9.41186 | 0.65413 | -10.45282 | -6.83748 | 0.77936 | -12.80543 | -9.98003 | 0.79194 | -12.54932 | -9.93832 | 0.48723 | -7.59496 | -3.70045 | 0.74726 | -11.90548 | -8.89651 | 0.01589 | -4.55186 | -0.07235 | 0.7647 | -12.03751 | -9.20504 | 0.76204 | -12.18467 | -9.28524 | 0.77336 | -11.99766 | -9.27845 | 0.61453 | -9.39696 | -5.77471 | 0.78202 | -10.7328 | -8.39326 | 0.79001 | -11.83948 | -9.35331 | 0.78764 | -12.03603 | -9.48005 | -0.02183 | 0.0005125 | -1.11853e-05 | 0.79448 | -12.92694 | -10.27015
1.75009 | -0.00371 | 0.00292 | -1.08227e-05 | 0.31511 | -7.28203 | -2.29463 | 0.77431 | -12.51202 | -9.68823 | 0.69608 | -8.98276 | -6.25267 | 0.74891 | -12.30337 | -9.21413 | 0.79056 | -12.53249 | -9.90769 | 0.2262 | -7.93308 | -1.79449 | 0.50093 | -10.38574 | -5.2025 | 0.78695 | -11.89722 | -9.3625 | 0.62652 | -10.50636 | -6.58245 | 0.79972 | -12.42742 | -9.93842 | 0.7813 | -12.65161 | -9.88465 | 0.45525 | -8.85598 | -4.03168 | 0.74661 | -11.88809 | -8.87575 | 0.0155 | -4.6124 | -0.07149 | 0.76033 | -12.05701 | -9.16734 | 0.76742 | -12.06091 | -9.2558 | 0.76347 | -12.09453 | -9.23382 | 0.60957 | -9.19233 | -5.60336 | 0.77714 | -10.78964 | -8.38504 | 0.78925 | -11.79881 | -9.31224 | 0.79032 | -11.94476 | -9.4402 | -0.01142 | 0.00316 | -3.60381e-05 | 0.79384 | -12.89457 | -10.23628
2.00003 | -0.01182 | 0.00197 | -2.33425e-05 | 0.31444 | -7.38209 | -2.32119 | 0.76784 | -12.56063 | -9.64455 | 0.66778 | -9.06634 | -6.05428 | 0.75597 | -12.18272 | -9.20973 | 0.79096 | -12.446 | -9.84431 | 0.2055 | -7.06686 | -1.45225 | 0.47455 | -8.34599 | -3.96061 | 0.78589 | -11.86558 | -9.32506 | 0.64055 | -10.10957 | -6.47566 | 0.78768 | -12.59195 | -9.91836 | 0.78522 | -12.54976 | -9.85426 | 0.46582 | -8.78957 | -4.09435 | 0.74456 | -11.87846 | -8.84427 | 0.01565 | -4.52771 | -0.07088 | 0.76337 | -11.97571 | -9.14192 | 0.76659 | -12.03349 | -9.22473 | 0.76753 | -12.00225 | -9.21215 | 0.61 | -8.93979 | -5.45327 | 0.78061 | -10.69028 | -8.34491 | 0.79717 | -11.66099 | -9.29583 | 0.78914 | -11.92299 | -9.40894 | 0.01831 | -0.00189 | -3.46802e-05 | 0.78363 | -13.00571 | -10.19167
2.25014 | 0.05662 | -0.00232 | -0.000131644 | 0.32502 | -7.01511 | -2.28005 | 0.77256 | -12.46603 | -9.63072 | 0.63995 | -10.34729 | -6.62172 | 0.75437 | -12.06083 | -9.09835 | 0.78135 | -12.57788 | -9.82768 | 0.30429 | -7.72904 | -2.35185 | 0.51392 | -10.22286 | -5.25374 | 0.77947 | -11.9049 | -9.27951 | 0.62801 | -9.95312 | -6.25061 | 0.7878 | -12.56402 | -9.89798 | 0.78595 | -12.50398 | -9.8275 | 0.42949 | -9.22649 | -3.96271 | 0.74673 | -11.83362 | -8.83649 | 0.01458 | -4.82724 | -0.0704 | 0.75892 | -12.01707 | -9.11993 | 0.76686 | -12.00431 | -9.20565 | 0.77244 | -11.89179 | -9.18568 | 0.58443 | -9.17421 | -5.36169 | 0.76776 | -10.86498 | -8.34169 | 0.78519 | -11.79241 | -9.25926 | 0.79095 | -11.87102 | -9.38935 | 0.02412 | -0.000275 | -6.63245e-06 | 0.78585 | -12.94511 | -10.1729
2.50003 | -0.00707 | 0.00108 | -7.64227e-06 | 0.30982 | -7.53313 | -2.3339 | 0.77045 | -12.46798 | -9.60598 | 0.70566 | -8.44946 | -5.96249 | 0.7505 | -11.93157 | -8.95459 | 0.78836 | -12.45933 | -9.82238 | 0.30545 | -8.85241 | -2.70393 | 0.4954 | -9.06959 | -4.49305 | 0.77656 | -11.90515 | -9.24502 | 0.61628 | -10.15818 | -6.26023 | 0.80232 | -12.28386 | -9.85553 | 0.79111 | -12.40092 | -9.81048 | 0.47877 | -8.36764 | -4.00613 | 0.74604 | -11.82997 | -8.82558 | 0.01557 | -4.49631 | -0.07001 | 0.75796 | -12.00776 | -9.10145 | 0.76002 | -12.08269 | -9.18308 | 0.76448 | -11.98697 | -9.16379 | 0.60563 | -8.6626 | -5.24635 | 0.78154 | -10.69671 | -8.35994 | 0.78446 | -11.77754 | -9.23895 | 0.78962 | -11.87307 | -9.37519 | -0.00417 | 0.00169 | -7.06294e-06 | 0.79432 | -12.79766 | -10.16541
2.75017 | -0.00509 | -0.00123 | 6.27322e-06 | 0.31345 | -7.40089 | -2.31982 | 0.7804 | -12.30829 | -9.60543 | 0.65124 | -9.37231 | -6.10367 | 0.74513 | -11.91099 | -8.87521 | 0.78289 | -12.54301 | -9.81973 | 0.33776 | -6.99812 | -2.36367 | 0.50891 | -8.98131 | -4.57066 | 0.78189 | -11.79246 | -9.22038 | 0.6477 | -9.55948 | -6.19169 | 0.78818 | -12.51506 | -9.86407 | 0.78736 | -12.43589 | -9.79151 | 0.48701 | -8.48191 | -4.13082 | 0.74568 | -11.81407 | -8.80947 | 0.01565 | -4.44024 | -0.06951 | 0.75901 | -11.97946 | -9.09247 | 0.76717 | -11.95769 | -9.17363 | 0.77033 | -11.88009 | -9.15164 | 0.56613 | -9.2483 | -5.23578 | 0.78577 | -10.64784 | -8.36675 | 0.79021 | -11.69899 | -9.2446 | 0.78542 | -11.90954 | -9.35402 | -0.00813 | 0.00055 | -4.4704e-06 | 0.79165 | -12.81406 | -10.14429
3.00015 | 0.02412 | -0.001 | -2.4121e-05 | 0.30736 | -7.56689 | -2.32577 | 0.77254 | -12.39173 | -9.57316 | 0.64636 | -9.91805 | -6.41059 | 0.74918 | -11.82807 | -8.8614 | 0.77955 | -12.53781 | -9.7739 | 0.33981 | -8.3483 | -2.83684 | 0.50201 | -9.59571 | -4.8171 | 0.77859 | -11.80082 | -9.18796 | 0.63805 | -9.35756 | -5.97059 | 0.78272 | -12.58471 | -9.85034 | 0.79008 | -12.37088 | -9.774 | 0.48872 | -8.30598 | -4.05925 | 0.74604 | -11.78919 | -8.79517 | 0.01497 | -4.63025 | -0.06933 | 0.76651 | -11.86791 | -9.09689 | 0.76014 | -12.04821 | -9.15834 | 0.76947 | -11.88148 | -9.14244 | 0.57926 | -8.92572 | -5.1703 | 0.77166 | -10.81454 | -8.34512 | 0.78042 | -11.81135 | -9.21777 | 0.7836 | -11.91625 | -9.3376 | 0.000915 | -0.00094375 | -8.63531e-07 | 0.7837 | -12.90911 | -10.11684
3.25007 | 2.7e-05 | -0.00102 | -2.75062e-08 | 0.29595 | -7.67684 | -2.27193 | 0.77905 | -12.27117 | -9.55987 | 0.64104 | -9.84021 | -6.30799 | 0.74337 | -11.81541 | -8.78319 | 0.77629 | -12.55447 | -9.74591 | 0.32982 | -7.37979 | -2.43398 | 0.47905 | -10.4982 | -5.02918 | 0.76707 | -11.92499 | -9.14728 | 0.61537 | -9.88846 | -6.08503 | 0.77966 | -12.60954 | -9.83115 | 0.79482 | -12.27542 | -9.75679 | 0.4605 | -8.60744 | -3.96375 | 0.74904 | -11.73792 | -8.79215 | 0.01457 | -4.73764 | -0.06903 | 0.76639 | -11.85348 | -9.08443 | 0.76543 | -11.95572 | -9.15123 | 0.76442 | -11.93709 | -9.12497 | 0.5634 | -9.06798 | -5.10892 | 0.7752 | -10.75747 | -8.33916 | 0.79905 | -11.53842 | -9.21974 | 0.78697 | -11.85699 | -9.33115 | -0.06091 | 0.00453 | -0.000275604 | 0.79414 | -12.72577 | -10.10611
3.50015 | -0.02613 | -2.5e-05 | 6.53275e-07 | 0.30814 | -7.60331 | -2.34285 | 0.76985 | -12.36651 | -9.52035 | 0.612 | -10.44781 | -6.39405 | 0.73941 | -11.83441 | -8.75052 | 0.78138 | -12.45111 | -9.72907 | 0.30295 | -7.53903 | -2.28396 | 0.55024 | -8.39982 | -4.62191 | 0.78034 | -11.69277 | -9.12438 | 0.60319 | -10.04521 | -6.05917 | 0.78809 | -12.46625 | -9.82456 | 0.78534 | -12.39978 | -9.73798 | 0.49936 | -8.00086 | -3.99529 | 0.74987 | -11.71584 | -8.78531 | 0.01517 | -4.53061 | -0.06872 | 0.7577 | -11.96551 | -9.06626 | 0.76023 | -12.02689 | -9.14314 | 0.76541 | -11.91932 | -9.12318 | 0.55969 | -8.884 | -4.97228 | 0.78353 | -10.62895 | -8.32814 | 0.7874 | -11.71178 | -9.22187 | 0.78742 | -11.8548 | -9.33471 | 0.03281 | -0.00206 | -6.74717e-05 | 0.793 | -12.71794 | -10.08538
3.7501 | 0.01515 | -0.00161 | -2.4431e-05 | 0.31778 | -7.32477 | -2.32768 | 0.78589 | -12.06748 | -9.48371 | 0.66834 | -10.24824 | -6.84934 | 0.75245 | -11.52373 | -8.67105 | 0.78801 | -12.28727 | -9.68253 | 0.30806 | -8.01087 | -2.4678 | 0.53659 | -9.07331 | -4.86865 | 0.7847 | -11.57164 | -9.08022 | 0.63203 | -9.45923 | -5.9785 | 0.78447 | -12.49523 | -9.80215 | 0.78382 | -12.41463 | -9.73081 | 0.48775 | -8.46241 | -4.12753 | 0.74464 | -11.77769 | -8.77009 | 0.0151 | -4.52461 | -0.06834 | 0.76526 | -11.81709 | -9.04314 | 0.76506 | -11.948 | -9.14088 | 0.77366 | -11.78984 | -9.12137 | 0.55203 | -8.97739 | -4.95576 | 0.7735 | -10.75643 | -8.32012 | 0.78719 | -11.71054 | -9.2184 | 0.78743 | -11.84848 | -9.32984 | 0.01831 | -0.00211 | -3.86735e-05 | 0.78773 | -12.76431 | -10.0548
4.00019 | 0.000828 | -0.0007 | -5.796e-07 | 0.32241 | -7.2651 | -2.34233 | 0.77844 | -12.12218 | -9.43643 | 0.69337 | -9.69267 | -6.72063 | 0.73098 | -11.7338 | -8.57711 | 0.78235 | -12.29776 | -9.62114 | 0.32883 | -8.62979 | -2.83778 | 0.53226 | -7.78987 | -4.14621 | 0.76775 | -11.77131 | -9.03745 | 0.62958 | -9.43146 | -5.93785 | 0.78398 | -12.46674 | -9.77368 | 0.79793 | -12.16008 | -9.70287 | 0.4885 | -8.25809 | -4.03404 | 0.74581 | -11.75649 | -8.76809 | 0.0149 | -4.57008 | -0.0681 | 0.74929 | -12.06192 | -9.03792 | 0.76085 | -11.99396 | -9.12566 | 0.77058 | -11.81762 | -9.10637 | 0.53978 | -9.09263 | -4.90805 | 0.76876 | -10.80699 | -8.308 | 0.78356 | -11.74853 | -9.20574 | 0.78184 | -11.90644 | -9.30894 | 0.04234 | 0.00202 | 8.54698e-05 | 0.78622 | -12.75485 | -10.02805
4.25003 | -0.00973 | -0.00136 | 1.31977e-05 | 0.30483 | -7.75591 | -2.3642 | 0.77824 | -12.04315 | -9.3724 | 0.69288 | -9.9531 | -6.89631 | 0.73541 | -11.56194 | -8.50272 | 0.78065 | -12.525 | -9.77768 | 0.30702 | -8.41945 | -2.58491 | 0.45977 | -10.18679 | -4.68354 | 0.77621 | -11.60059 | -9.0045 | 0.6112 | -9.70685 | -5.93281 | 0.78673 | -12.38578 | -9.74426 | 0.7887 | -12.28236 | -9.68714 | 0.47502 | -8.4346 | -4.0066 | 0.75072 | -11.67288 | -8.76304 | 0.01474 | -4.59413 | -0.06773 | 0.75682 | -11.95537 | -9.04801 | 0.76489 | -11.93235 | -9.12689 | 0.77084 | -11.81578 | -9.10811 | 0.55291 | -8.81396 | -4.8733 | 0.78157 | -10.63263 | -8.31011 | 0.80299 | -11.46392 | -9.20539 | 0.79546 | -11.72433 | -9.32626 | 0.03185 | -0.00314 | -0.000100122 | 0.79172 | -12.62517 | -9.99557
4.50001 | 0.01271 | -0.00033125 | -4.21118e-06 | 0.30876 | -7.61011 | -2.34967 | 0.77518 | -11.99004 | -9.29443 | 0.72441 | -9.52335 | -6.89879 | 0.73284 | -11.59132 | -8.49462 | 0.78024 | -12.52019 | -9.76871 | 0.35554 | -8.13029 | -2.89067 | 0.45627 | -9.49379 | -4.33177 | 0.78006 | -11.46642 | -8.94448 | 0.60987 | -9.61363 | -5.86311 | 0.78753 | -12.32962 | -9.71001 | 0.79098 | -12.22397 | -9.66895 | 0.47483 | -8.44814 | -4.01146 | 0.74379 | -11.7655 | -8.75112 | 0.01487 | -4.53552 | -0.06747 | 0.76671 | -11.81949 | -9.06217 | 0.76524 | -11.92728 | -9.12724 | 0.7757 | -11.74358 | -9.10946 | 0.53105 | -9.05628 | -4.80935 | 0.76723 | -10.76653 | -8.26042 | 0.78596 | -11.70431 | -9.19913 | 0.78798 | -11.81664 | -9.31124 | 0.01515 | -0.0023 | -3.48496e-05 | 0.79541 | -12.52703 | -9.96408
4.75006 | 0.00942 | -0.0007375 | -6.94504e-06 | 0.3184 | -7.30926 | -2.32725 | 0.77819 | -11.83867 | -9.21269 | 0.6939 | -10.08793 | -6.99999 | 0.74891 | -11.24593 | -8.4222 | 0.78087 | -12.3832 | -9.66971 | 0.35792 | -8.26759 | -2.95916 | 0.45247 | -10.26849 | -4.64618 | 0.77811 | -11.45688 | -8.9147 | 0.60893 | -9.42166 | -5.73717 | 0.78374 | -12.33411 | -9.66671 | 0.78298 | -12.32607 | -9.65106 | 0.49207 | -7.91299 | -3.89373 | 0.7477 | -11.71511 | -8.75944 | 0.015 | -4.47406 | -0.06709 | 0.76618 | -11.82784 | -9.06229 | 0.75773 | -12.03299 | -9.11781 | 0.77996 | -11.66142 | -9.09547 | 0.53268 | -8.93281 | -4.7583 | 0.77805 | -10.6451 | -8.28238 | 0.78198 | -11.74434 | -9.18384 | 0.79394 | -11.73601 | -9.31767 | 0.01859 | -0.00283 | -5.26443e-05 | 0.78836 | -12.59099 | -9.92619
5.00017 | 0.00232 | 0.00106 | 2.45156e-06 | 0.32027 | -7.26723 | -2.32745 | 0.77324 | -11.77463 | -9.10457 | 0.70609 | -9.41865 | -6.65042 | 0.73005 | -11.51095 | -8.40355 | 0.78488 | -12.39051 | -9.72512 | 0.31423 | -9.65634 | -3.03433 | 0.49312 | -9.71797 | -4.79213 | 0.77033 | -11.49272 | -8.85322 | 0.60786 | -8.97886 | -5.45785 | 0.78485 | -12.26102 | -9.62306 | 0.78389 | -12.28454 | -9.62976 | 0.49008 | -7.94411 | -3.89323 | 0.74994 | -11.68613 | -8.76393 | 0.01419 | -4.69971 | -0.06669 | 0.76227 | -11.88499 | -9.05957 | 0.76276 | -11.96079 | -9.12319 | 0.77881 | -11.60711 | -9.03974 | 0.53765 | -8.75575 | -4.70756 | 0.78309 | -10.58451 | -8.28857 | 0.78989 | -11.64383 | -9.19732 | 0.7974 | -11.69046 | -9.322 | -0.01135 | 0.00402 | -4.56797e-05 | 0.78309 | -12.62412 | -9.88576
5.25016 | -0.02543 | 0.0005375 | -1.36681e-05 | 0.31794 | -7.37636 | -2.34523 | 0.7665 | -11.76839 | -9.02052 | 0.69114 | -9.87467 | -6.82482 | 0.72215 | -11.51738 | -8.31723 | 0.79249 | -12.21337 | -9.67893 | 0.36167 | -8.31143 | -3.00596 | 0.50187 | -9.55349 | -4.7946 | 0.77329 | -11.36971 | -8.7921 | 0.58614 | -9.75648 | -5.71863 | 0.78106 | -12.25696 | -9.57346 | 0.78588 | -12.22488 | -9.60733 | 0.4575 | -8.66727 | -3.96528 | 0.75234 | -11.65593 | -8.76918 | 0.01458 | -4.56293 | -0.06653 | 0.75686 | -11.96378 | -9.05487 | 0.76999 | -11.84551 | -9.12096 | 0.77915 | -11.58432 | -9.02592 | 0.5387 | -8.7329 | -4.7044 | 0.76713 | -10.76798 | -8.26048 | 0.79603 | -11.55529 | -9.19831 | 0.78629 | -11.83104 | -9.30263 | -3.4e-05 | -0.00045 | 1.53e-08 | 0.7948 | -12.36906 | -9.83091
5.50005 | 0.02232 | -0.00112 | -2.49649e-05 | 0.31778 | -7.33826 | -2.33196 | 0.76819 | -11.60058 | -8.91146 | 0.6751 | -9.73053 | -6.56913 | 0.72795 | -11.41651 | -8.31068 | 0.78362 | -12.35103 | -9.67852 | 0.36827 | -8.2935 | -3.05424 | 0.49528 | -9.28148 | -4.5969 | 0.77203 | -11.33682 | -8.75238 | 0.59358 | -9.72753 | -5.77409 | 0.78402 | -12.14454 | -9.52155 | 0.78654 | -12.17344 | -9.57485 | 0.49386 | -7.3804 | -3.64488 | 0.74707 | -11.74502 | -8.77434 | 0.01525 | -4.33399 | -0.06608 | 0.76594 | -11.84614 | -9.07338 | 0.76619 | -11.90341 | -9.12029 | 0.77073 | -11.74324 | -9.05088 | 0.52644 | -8.97402 | -4.72429 | 0.78477 | -10.53011 | -8.26367 | 0.78974 | -11.64074 | -9.19311 | 0.79162 | -11.76934 | -9.31682 | -0.03388 | -0.00041875 | 1.41856e-05 | 0.78377 | -12.50453 | -9.80071
5.75002 | 0.01145 | -0.00149 | -1.71019e-05 | 0.31994 | -7.31036 | -2.3389 | 0.77086 | -11.40046 | -8.78819 | 0.7174 | -9.12147 | -6.54371 | 0.73351 | -11.23698 | -8.24239 | 0.78122 | -12.41757 | -9.70089 | 0.12918 | -6.63448 | -0.85706 | 0.47643 | -9.89498 | -4.71429 | 0.77274 | -11.26892 | -8.70792 | 0.59497 | -9.71064 | -5.77755 | 0.78401 | -12.06479 | -9.45893 | 0.77445 | -12.31005 | -9.53348 | 0.44266 | -8.90866 | -3.94346 | 0.73801 | -11.86483 | -8.7563 | 0.01517 | -4.344 | -0.0659 | 0.76719 | -11.81141 | -9.06164 | 0.75724 | -12.0242 | -9.10517 | 0.78042 | -11.54287 | -9.00833 | 0.52918 | -8.7904 | -4.65174 | 0.75793 | -10.85644 | -8.22839 | 0.77155 | -11.86153 | -9.15175 | 0.79635 | -11.69903 | -9.31648 | -0.00489 | -0.0009125 | 4.46486e-06 | 0.78618 | -12.39509 | -9.74477
6.00019 | -0.00922 | -0.00098125 | 9.04713e-06 | 0.31337 | -7.51337 | -2.3545 | 0.76466 | -11.32598 | -8.66051 | 0.7154 | -9.10119 | -6.51096 | 0.71488 | -11.48757 | -8.21219 | 0.77914 | -12.39263 | -9.65558 | 0.1355 | -6.56478 | -0.88955 | 0.47608 | -8.67362 | -4.12935 | 0.76386 | -11.30733 | -8.63725 | 0.58922 | -9.61324 | -5.66429 | 0.78912 | -11.91874 | -9.40525 | 0.78973 | -12.07856 | -9.53875 | 0.43252 | -8.97586 | -3.88224 | 0.75196 | -11.68795 | -8.78881 | 0.01436 | -4.57641 | -0.06573 | 0.76163 | -11.90683 | -9.06858 | 0.76331 | -11.93763 | -9.11214 | 0.77149 | -11.66084 | -8.9962 | 0.52494 | -8.80278 | -4.62094 | 0.77573 | -10.63804 | -8.25227 | 0.7912 | -11.61804 | -9.19215 | 0.79675 | -11.69943 | -9.32147 | 0.01087 | 3.75e-05 | 4.07512e-07 | 0.7916 | -12.24284 | -9.69146
6.25012 | 0.00481 | 0.00174 | 8.36432e-06 | 0.30774 | -7.67827 | -2.3629 | 0.75085 | -11.39448 | -8.55552 | 0.69727 | -9.37801 | -6.53903 | 0.73806 | -11.03507 | -8.1446 | 0.77977 | -12.35308 | -9.63251 | 0.13147 | -7.01388 | -0.92208 | 0.47869 | -9.03766 | -4.32625 | 0.76738 | -11.21805 | -8.60848 | 0.59367 | -9.49723 | -5.63818 | 0.78344 | -11.92918 | -9.34585 | 0.78495 | -12.12057 | -9.51408 | 0.47994 | -7.77758 | -3.73276 | 0.75494 | -11.65219 | -8.79674 | 0.01473 | -4.43576 | -0.06533 | 0.7566 | -11.96697 | -9.05423 | 0.76276 | -11.94819 | -9.11358 | 0.76997 | -11.63717 | -8.96023 | 0.51563 | -8.91836 | -4.59855 | 0.7787 | -10.59312 | -8.24889 | 0.78029 | -11.76858 | -9.18285 | 0.79393 | -11.7363 | -9.3178 | 0.00639 | -0.00041875 | -2.67539e-06 | 0.78507 | -12.29624 | -9.65345
6.50006 | -0.01991 | 0.0008625 | -1.71698e-05 | 0.30292 | -7.79408 | -2.361 | 0.75513 | -11.19038 | -8.45013 | 0.66554 | -9.48015 | -6.3094 | 0.72367 | -11.2399 | -8.134 | 0.79287 | -12.1157 | -9.60616 | 0.33476 | -8.72431 | -2.92059 | 0.47005 | -8.85045 | -4.16013 | 0.76512 | -11.20458 | -8.57284 | 0.57267 | -9.81178 | -5.61894 | 0.77377 | -12.02704 | -9.30623 | 0.78498 | -12.08804 | -9.48884 | 0.4543 | -8.44958 | -3.83867 | 0.74645 | -11.78773 | -8.79892 | 0.01471 | -4.42421 | -0.06508 | 0.76248 | -11.87912 | -9.05758 | 0.76898 | -11.84998 | -9.11235 | 0.77803 | -11.47571 | -8.92848 | 0.51118 | -8.9288 | -4.56424 | 0.76797 | -10.75862 | -8.26233 | 0.78511 | -11.70221 | -9.18753 | 0.79461 | -11.73168 | -9.32211 | -0.01799 | -0.00168 | 3.01349e-05 | 0.78759 | -12.16786 | -9.58326
6.75012 | -0.00102 | -6.25e-06 | 6.3625e-09 | 0.31102 | -7.51246 | -2.33651 | 0.75192 | -11.08404 | -8.33428 | 0.65938 | -10.04889 | -6.626 | 0.72031 | -11.17977 | -8.0529 | 0.78564 | -12.1969 | -9.58232 | 0.37436 | -7.91496 | -2.96307 | 0.48182 | -9.23693 | -4.45054 | 0.77442 | -10.98903 | -8.51013 | 0.55701 | -9.95123 | -5.54292 | 0.78444 | -11.77148 | -9.23397 | 0.78743 | -12.00472 | -9.45282 | 0.43383 | -8.96877 | -3.89094 | 0.75429 | -11.69408 | -8.82071 | 0.01432 | -4.53421 | -0.06495 | 0.77405 | -11.71568 | -9.06857 | 0.75849 | -11.98861 | -9.09326 | 0.77238 | -11.58319 | -8.94666 | 0.52243 | -8.56547 | -4.47484 | 0.77698 | -10.61377 | -8.24664 | 0.78836 | -11.66822 | -9.19875 | 0.78607 | -11.83483 | -9.30298 | -0.01208 | 0.0006375 | -7.70164e-06 | 0.78475 | -12.14898 | -9.53388
7.00004 | 0.00407 | 0.00095 | 3.86365e-06 | 0.29996 | -7.86075 | -2.35789 | 0.75121 | -10.95734 | -8.23126 | 0.65809 | -9.92094 | -6.52888 | 0.70929 | -11.36074 | -8.05807 | 0.78518 | -12.12034 | -9.51664 | 0.3774 | -8.22689 | -3.10484 | 0.43463 | -9.98046 | -4.33784 | 0.76828 | -11.02273 | -8.46851 | 0.58789 | -9.3337 | -5.48718 | 0.76928 | -11.92769 | -9.17574 | 0.78956 | -11.95107 | -9.4361 | 0.44328 | -8.54887 | -3.78954 | 0.75177 | -11.73386 | -8.82113 | 0.01383 | -4.66101 | -0.06448 | 0.76022 | -11.95021 | -9.08479 | 0.7776 | -11.69703 | -9.09564 | 0.77709 | -11.4475 | -8.89578 | 0.50909 | -8.85494 | -4.50797 | 0.7788 | -10.56304 | -8.22654 | 0.77905 | -11.79152 | -9.18623 | 0.79019 | -11.79246 | -9.31832 | -0.00213 | -0.00217 | 4.64145e-06 | 0.79415 | -11.89734 | -9.44823
7.25016 | 0.00442 | -0.0005875 | -2.59499e-06 | 0.30316 | -7.65607 | -2.321 | 0.746 | -10.88854 | -8.12284 | 0.65446 | -10.401 | -6.80701 | 0.7031 | -11.40368 | -8.0179 | 0.78151 | -12.12378 | -9.47484 | 0.37545 | -8.39915 | -3.1535 | 0.46131 | -9.83924 | -4.5389 | 0.76459 | -11.00069 | -8.41105 | 0.56378 | -9.98312 | -5.62832 | 0.77877 | -11.73416 | -9.13825 | 0.78824 | -11.92883 | -9.40273 | 0.46748 | -8.53854 | -3.99159 | 0.75562 | -11.68442 | -8.82892 | 0.01395 | -4.60938 | -0.0643 | 0.76575 | -11.8742 | -9.09261 | 0.76535 | -11.86878 | -9.08374 | 0.7732 | -11.42312 | -8.8324 | 0.5083 | -8.78625 | -4.46608 | 0.76697 | -10.71631 | -8.21911 | 0.78715 | -11.68363 | -9.19677 | 0.79408 | -11.73636 | -9.31962 | 0.01288 | 0.0009125 | 1.17566e-05 | 0.78855 | -11.92776 | -9.40566
7.50012 | 0.01663 | 0.000625 | 1.03931e-05 | 0.29079 | -8.05718 | -2.34294 | 0.74496 | -10.78275 | -8.03273 | 0.6934 | -10.05912 | -6.97502 | 0.71372 | -11.16821 | -7.97094 | 0.78452 | -12.02668 | -9.43519 | 0.36683 | -8.35287 | -3.06409 | 0.499 | -7.352 | -3.66866 | 0.76228 | -10.97897 | -8.36904 | 0.57779 | -9.6019 | -5.54787 | 0.77473 | -11.69522 | -9.06064 | 0.77671 | -12.07169 | -9.37619 | 0.47188 | -8.42012 | -3.97329 | 0.75606 | -11.68344 | -8.83341 | 0.01365 | -4.68025 | -0.06387 | 0.75445 | -11.99921 | -9.05285 | 0.76769 | -11.81829 | -9.07273 | 0.76893 | -11.45298 | -8.80652 | 0.4959 | -8.91169 | -4.41931 | 0.76035 | -10.78814 | -8.2028 | 0.79131 | -11.63615 | -9.20786 | 0.7919 | -11.76075 | -9.3133 | -0.00156 | 0.000225 | -3.49875e-07 | 0.78357 | -11.93809 | -9.3543
7.75007 | -0.01916 | 0.000225 | -4.31145e-06 | 0.29566 | -7.87905 | -2.3295 | 0.74451 | -10.67603 | -7.94837 | 0.70096 | -9.64473 | -6.76058 | 0.71116 | -11.14879 | -7.92854 | 0.7796 | -12.06296 | -9.40426 | 0.37604 | -8.40604 | -3.161 | 0.48958 | -8.88912 | -4.35191 | 0.76958 | -10.78714 | -8.30154 | 0.55637 | -9.91289 | -5.51529 | 0.77656 | -11.64169 | -9.04043 | 0.77679 | -12.03751 | -9.35059 | 0.44834 | -8.92357 | -4.00082 | 0.75785 | -11.66043 | -8.83691 | 0.01393 | -4.57414 | -0.06372 | 0.76977 | -11.79315 | -9.07806 | 0.75521 | -11.99334 | -9.05746 | 0.76491 | -11.46594 | -8.77039 | 0.50373 | -8.79663 | -4.43114 | 0.7713 | -10.62594 | -8.19578 | 0.79351 | -11.60629 | -9.20976 | 0.79251 | -11.75409 | -9.31524 | -0.038 | 0.00303 | -0.000115197 | 0.78406 | -11.86095 | -9.29966
8.00002 | -0.03377 | 0.00252 | -8.50708e-05 | 0.30042 | -7.83197 | -2.35289 | 0.73957 | -10.63087 | -7.86232 | 0.65603 | -9.93977 | -6.5208 | 0.70657 | -11.15074 | -7.87878 | 0.77785 | -12.06089 | -9.38157 | 0.1897 | -6.94923 | -1.31823 | 0.49538 | -8.675 | -4.2974 | 0.76158 | -10.8775 | -8.2841 | 0.56454 | -9.74312 | -5.50037 | 0.77129 | -11.63203 | -8.97172 | 0.78181 | -11.93393 | -9.33011 | 0.46427 | -8.45761 | -3.92662 | 0.75853 | -11.66006 | -8.84448 | 0.01413 | -4.50316 | -0.06363 | 0.76725 | -11.83648 | -9.08155 | 0.77387 | -11.69263 | -9.0486 | 0.76543 | -11.40425 | -8.72917 | 0.50046 | -8.86945 | -4.43884 | 0.76231 | -10.71901 | -8.17124 | 0.7793 | -11.78857 | -9.18686 | 0.7934 | -11.73765 | -9.3127 | -0.01597 | 0.00164 | -2.61525e-05 | 0.77952 | -11.88106 | -9.26151
8.25014 | 0.0186 | 0.0002125 | 3.95165e-06 | 0.30188 | -7.66579 | -2.31418 | 0.73195 | -10.66079 | -7.80316 | 0.67109 | -9.52911 | -6.39489 | 0.70582 | -11.15439 | -7.87295 | 0.79175 | -11.83518 | -9.37046 | 0.37249 | -8.9779 | -3.34417 | 0.45685 | -9.09078 | -4.15316 | 0.75091 | -10.93874 | -8.21404 | 0.54778 | -9.97443 | -5.46384 | 0.76711 | -11.66903 | -8.95145 | 0.77805 | -11.95943 | -9.30506 | 0.44399 | -8.96889 | -3.98205 | 0.75206 | -11.67403 | -8.77962 | 0.01409 | -4.5027 | -0.06343 | 0.76801 | -11.82065 | -9.07842 | 0.76178 | -11.89105 | -9.05832 | 0.77541 | -11.21751 | -8.69823 | 0.51848 | -8.44853 | -4.38038 | 0.76305 | -10.72275 | -8.18204 | 0.78633 | -11.71102 | -9.20875 | 0.79223 | -11.74612 | -9.30565 | -0.0181 | 0.00039375 | -7.12806e-06 | 0.78459 | -11.67595 | -9.16083
8.50004 | -0.02253 | -0.00215 | 4.84352e-05 | 0.29148 | -7.99229 | -2.32963 | 0.72832 | -10.64533 | -7.75316 | 0.7105 | -8.87134 | -6.30305 | 0.69652 | -11.20435 | -7.80403 | 0.79275 | -11.82063 | -9.37077 | 0.38881 | -8.20178 | -3.18895 | 0.45415 | -10.05245 | -4.56528 | 0.75991 | -10.73902 | -8.16067 | 0.57305 | -9.43379 | -5.40607 | 0.76075 | -11.66693 | -8.87564 | 0.78029 | -11.89673 | -9.28294 | 0.44846 | -8.33151 | -3.73637 | 0.75757 | -11.66401 | -8.83626 | 0.01397 | -4.51492 | -0.06307 | 0.76834 | -11.81203 | -9.07568 | 0.76776 | -11.79162 | -9.05311 | 0.77348 | -11.25569 | -8.70604 | 0.50625 | -8.61884 | -4.36328 | 0.77385 | -10.55934 | -8.17134 | 0.79147 | -11.64393 | -9.21581 | 0.79679 | -11.68509 | -9.31051 | 0.01755 | 0.00112 | 1.96285e-05 | 0.77607 | -11.74416 | -9.11433
8.75013 | -0.0089 | -3.75e-05 | 3.33562e-07 | 0.30232 | -7.6248 | -2.3051 | 0.72216 | -10.5984 | -7.65374 | 0.72351 | -8.6268 | -6.2416 | 0.69974 | -11.16194 | -7.81049 | 0.77299 | -12.10196 | -9.35467 | 0.40779 | -7.47984 | -3.05017 | 0.48675 | -9.71625 | -4.72942 | 0.75043 | -10.86008 | -8.14972 | 0.54531 | -9.94018 | -5.42049 | 0.77525 | -11.42304 | -8.85567 | 0.76465 | -12.05593 | -9.21856 | 0.45766 | -8.32993 | -3.81226 | 0.75527 | -11.6815 | -8.82273 | 0.01388 | -4.53542 | -0.06294 | 0.75477 | -11.94806 | -9.01804 | 0.76398 | -11.82254 | -9.03215 | 0.76957 | -11.25426 | -8.66093 | 0.50225 | -8.71383 | -4.37648 | 0.76319 | -10.69414 | -8.16168 | 0.79084 | -11.65799 | -9.21965 | 0.78956 | -11.77731 | -9.29889 | -0.03759 | -0.0013 | 4.88657e-05 | 0.76833 | -11.81629 | -9.07879
9.00003 | 0.00244 | 0.00030625 | 7.46637e-07 | 0.28512 | -8.16784 | -2.32882 | 0.72422 | -10.51286 | -7.61364 | 0.662 | -9.46362 | -6.26494 | 0.70268 | -11.01492 | -7.73999 | 0.7773 | -11.97045 | -9.30464 | 0.36725 | -8.62368 | -3.16707 | 0.52275 | -8.47576 | -4.43069 | 0.75987 | -10.64898 | -8.0918 | 0.55699 | -9.6356 | -5.36692 | 0.76878 | -11.44295 | -8.79712 | 0.76889 | -11.97094 | -9.20428 | 0.46078 | -8.02779 | -3.69902 | 0.76056 | -11.60037 | -8.82282 | 0.01329 | -4.7051 | -0.06253 | 0.76707 | -11.77996 | -9.03603 | 0.7595 | -11.83996 | -8.99251 | 0.7741 | -11.19031 | -8.66245 | 0.48508 | -9.05198 | -4.39093 | 0.76737 | -10.62807 | -8.1557 | 0.78665 | -11.71354 | -9.2145 | 0.78446 | -11.8089 | -9.26359 | -0.02438 | 0.00048125 | -1.17329e-05 | 0.77533 | -11.65601 | -9.03723
9.2501 | -0.01892 | -9.375e-05 | 1.77356e-06 | 0.29536 | -7.79414 | -2.30205 | 0.73219 | -10.27951 | -7.52654 | 0.66875 | -10.02524 | -6.7044 | 0.70422 | -10.99071 | -7.73988 | 0.78555 | -11.74331 | -9.22492 | 0.32759 | -9.31428 | -3.05122 | 0.45811 | -9.01564 | -4.13017 | 0.76072 | -10.59949 | -8.06322 | 0.5459 | -9.83863 | -5.37089 | 0.76855 | -11.10364 | -8.53369 | 0.77665 | -11.81579 | -9.17672 | 0.45526 | -8.31934 | -3.78742 | 0.76015 | -11.60597 | -8.82232 | 0.01362 | -4.58569 | -0.06245 | 0.77342 | -11.69577 | -9.04573 | 0.76576 | -11.73616 | -8.98712 | 0.77629 | -11.07184 | -8.59499 | 0.48296 | -9.01892 | -4.35576 | 0.76294 | -10.66116 | -8.13381 | 0.78833 | -11.69599 | -9.22032 | 0.7953 | -11.69286 | -9.29936 | -0.04171 | 0.00367 | -0.000153299 | 0.77325 | -11.54528 | -8.92734
9.50003 | -0.01529 | 0.00020625 | -3.15315e-06 | 0.2893 | -7.92596 | -2.29298 | 0.71119 | -10.52858 | -7.4878 | 0.63331 | -9.52768 | -6.03402 | 0.69439 | -11.07715 | -7.69188 | 0.7742 | -11.87191 | -9.19125 | 0.38062 | -7.97258 | -3.03455 | 0.42205 | -9.12531 | -3.85134 | 0.75609 | -10.60939 | -8.0216 | 0.56233 | -9.42769 | -5.30151 | 0.76256 | -11.41843 | -8.70723 | 0.7778 | -11.73962 | -9.1311 | 0.47012 | -7.93869 | -3.73214 | 0.75711 | -11.62894 | -8.80444 | 0.0132 | -4.70356 | -0.06208 | 0.76691 | -11.76691 | -9.02413 | 0.76141 | -11.80538 | -8.98877 | 0.76862 | -11.14119 | -8.5633 | 0.50396 | -8.55293 | -4.31029 | 0.76747 | -10.61229 | -8.14457 | 0.79368 | -11.62631 | -9.22752 | 0.78839 | -11.76617 | -9.27628 | -0.0071 | 0.00113 | -8.03301e-06 | 0.76947 | -11.54076 | -8.8803
9.7501 | -0.0043 | -0.0024 | 1.03152e-05 | 0.279 | -8.28353 | -2.31111 | 0.72942 | -10.18564 | -7.42957 | 0.69468 | -8.9684 | -6.23015 | 0.68308 | -11.24259 | -7.67959 | 0.78936 | -11.59904 | -9.15585 | 0.38954 | -8.79646 | -3.42653 | 0.46265 | -8.80191 | -4.07221 | 0.74578 | -10.70914 | -7.98662 | 0.55036 | -9.6005 | -5.28368 | 0.76197 | -11.38572 | -8.67555 | 0.78135 | -11.64145 | -9.09607 | 0.42305 | -8.90046 | -3.76536 | 0.76397 | -11.53674 | -8.81371 | 0.0135 | -4.58735 | -0.06191 | 0.77669 | -11.5963 | -9.0067 | 0.76295 | -11.72911 | -8.94874 | 0.76841 | -11.11727 | -8.54257 | 0.48668 | -8.84447 | -4.30444 | 0.76526 | -10.63238 | -8.13657 | 0.79088 | -11.66196 | -9.22321 | 0.7958 | -11.66891 | -9.28607 | -0.0095 | 0.00167 | -1.58615e-05 | 0.77552 | -11.36481 | -8.81368
10.00005 | -0.02715 | 0.0005625 | -1.52741e-05 | 0.29179 | -7.85107 | -2.29087 | 0.71724 | -10.32293 | -7.40403 | 0.67389 | -9.49457 | -6.3983 | 0.6898 | -11.10759 | -7.66204 | 0.77458 | -11.82699 | -9.16098 | 0.37881 | -8.31206 | -3.14866 | 0.48104 | -8.46951 | -4.07417 | 0.75314 | -10.53702 | -7.93589 | 0.54506 | -9.68332 | -5.27801 | 0.75072 | -11.52978 | -8.65564 | 0.77141 | -11.76055 | -9.07222 | 0.40958 | -9.41399 | -3.85583 | 0.74597 | -11.75533 | -8.76909 | 0.01411 | -4.37404 | -0.06172 | 0.771 | -11.67296 | -8.99982 | 0.77008 | -11.61981 | -8.9482 | 0.76126 | -11.14954 | -8.48768 | 0.48018 | -8.87071 | -4.25957 | 0.7634 | -10.63182 | -8.11635 | 0.79243 | -11.64546 | -9.22817 | 0.78718 | -11.76018 | -9.25733 | -0.01899 | 0.00253 | -4.80634e-05 | 0.78282 | -11.20982 | -8.77523
10.25016 | -0.01522 | 0.00157 | -2.38717e-05 | 0.27909 | -8.21931 | -2.29389 | 0.70918 | -10.28104 | -7.29108 | 0.66062 | -9.88476 | -6.53006 | 0.69095 | -11.00313 | -7.60262 | 0.77646 | -11.73668 | -9.11306 | 0.35853 | -8.9999 | -3.22673 | 0.44445 | -10.04178 | -4.46304 | 0.75669 | -10.40089 | -7.87025 | 0.5489 | -9.58049 | -5.25869 | 0.75374 | -11.39557 | -8.58932 | 0.77144 | -11.71765 | -9.03949 | 0.43705 | -8.67751 | -3.79253 | 0.75426 | -11.65177 | -8.78842 | 0.01353 | -4.54287 | -0.06146 | 0.7632 | -11.76724 | -8.98071 | 0.76415 | -11.68954 | -8.93251 | 0.7589 | -11.25265 | -8.53966 | 0.47533 | -8.90077 | -4.23078 | 0.76595 | -10.56767 | -8.09427 | 0.79202 | -11.65178 | -9.22847 | 0.79152 | -11.69007 | -9.25297 | 0.01063 | -0.00196 | -2.0793e-05 | 0.77314 | -11.29553 | -8.73303
10.50007 | 0.02527 | 0.00021875 | 5.52737e-06 | 0.28233 | -8.06439 | -2.27679 | 0.72013 | -10.07777 | -7.25726 | 0.69815 | -9.20013 | -6.42311 | 0.69176 | -11.01293 | -7.61827 | 0.77593 | -11.71214 | -9.08785 | 0.38099 | -8.35958 | -3.1849 | 0.53718 | -8.0193 | -4.3078 | 0.75592 | -10.38991 | -7.85393 | 0.53362 | -9.68444 | -5.1678 | 0.76552 | -10.76428 | -8.24026 | 0.7755 | -11.62732 | -9.01697 | 0.42507 | -9.03528 | -3.84067 | 0.75607 | -11.6125 | -8.77991 | 0.01402 | -4.37156 | -0.06131 | 0.76999 | -11.66803 | -8.98427 | 0.76862 | -11.61075 | -8.92425 | 0.7545 | -11.35782 | -8.56951 | 0.49507 | -8.46134 | -4.18893 | 0.77586 | -10.42485 | -8.08819 | 0.78773 | -11.71005 | -9.22442 | 0.80079 | -11.56115 | -9.25809 | 0.01748 | -0.00243 | -4.23914e-05 | 0.76274 | -11.38929 | -8.68702
10.75001 | 0.0034 | -0.00035625 | -1.21196e-06 | 0.28708 | -7.85518 | -2.25508 | 0.71081 | -10.18721 | -7.2412 | 0.65788 | -9.86875 | -6.49247 | 0.6995 | -10.84202 | -7.58398 | 0.78256 | -11.59539 | -9.07407 | 0.37781 | -8.82722 | -3.33501 | 0.48485 | -9.45132 | -4.58249 | 0.75086 | -10.41806 | -7.82246 | 0.532 | -9.74674 | -5.18523 | 0.77009 | -11.04334 | -8.50436 | 0.76868 | -11.68427 | -8.98148 | 0.43552 | -8.68854 | -3.78406 | 0.75753 | -11.59049 | -8.78011 | 0.01337 | -4.56565 | -0.06103 | 0.76503 | -11.73453 | -8.97724 | 0.7716 | -11.51581 | -8.88565 | 0.75103 | -11.31402 | -8.49721 | 0.48119 | -8.74672 | -4.20881 | 0.74672 | -10.79538 | -8.06107 | 0.78734 | -11.71396 | -9.22281 | 0.79231 | -11.67243 | -9.24817 | -0.0499 | -8.125e-05 | 4.05413e-06 | 0.78679 | -10.86431 | -8.54792
11.00012 | -0.01307 | 0.00186 | -2.43485e-05 | 0.28334 | -7.91552 | -2.24278 | 0.70935 | -10.16139 | -7.20802 | 0.66937 | -9.53424 | -6.3819 | 0.68495 | -11.07494 | -7.58576 | 0.76955 | -11.79163 | -9.07427 | 0.37482 | -8.85507 | -3.31908 | 0.47102 | -10.25238 | -4.8291 | 0.74759 | -10.42414 | -7.79295 | 0.52327 | -9.85471 | -5.15667 | 0.75931 | -11.18276 | -8.49121 | 0.76858 | -11.64486 | -8.94997 | 0.4411 | -8.70711 | -3.84073 | 0.75485 | -11.61572 | -8.76818 | 0.01346 | -4.52374 | -0.0609 | 0.77153 | -11.65296 | -8.99067 | 0.76007 | -11.67277 | -8.87213 | 0.76477 | -11.05358 | -8.45349 | 0.48678 | -8.58646 | -4.17969 | 0.76839 | -10.51593 | -8.08029 | 0.78851 | -11.69896 | -9.22471 | 0.79968 | -11.5623 | -9.24615 | -0.02754 | 0.0002125 | -5.85246e-06 | 0.77635 | -10.96803 | -8.51504
11.25006 | 0.00803 | -0.00187 | -1.50637e-05 | 0.27385 | -8.15326 | -2.23273 | 0.70649 | -10.17808 | -7.19072 | 0.66804 | -9.97019 | -6.66053 | 0.69955 | -10.79199 | -7.54949 | 0.78051 | -11.60066 | -9.05439 | 0.39192 | -8.50227 | -3.33219 | 0.49718 | -9.65101 | -4.79827 | 0.75309 | -10.33269 | -7.78148 | 0.54277 | -9.38026 | -5.09132 | 0.75972 | -11.14292 | -8.46553 | 0.76743 | -11.61206 | -8.91146 | 0.45644 | -8.17781 | -3.73268 | 0.75919 | -11.54139 | -8.76213 | 0.01317 | -4.60568 | -0.06063 | 0.76824 | -11.69066 | -8.98125 | 0.77171 | -11.48258 | -8.86118 | 0.76224 | -11.16761 | -8.51246 | 0.49842 | -8.29093 | -4.13236 | 0.75977 | -10.61031 | -8.06139 | 0.79272 | -11.64613 | -9.23214 | 0.79125 | -11.66591 | -9.23068 | -0.00755 | -0.00171 | 1.29259e-05 | 0.7668 | -11.07387 | -8.49145
11.50015 | -0.01743 | -0.00111 | 1.93909e-05 | 0.27509 | -8.03542 | -2.21046 | 0.70898 | -10.00996 | -7.09684 | 0.68618 | -9.83382 | -6.74779 | 0.68677 | -10.95898 | -7.52632 | 0.76685 | -11.74635 | -9.00774 | 0.40563 | -8.55637 | -3.47076 | 0.50369 | -8.91246 | -4.4891 | 0.74906 | -10.29361 | -7.71058 | 0.53432 | -9.55138 | -5.10347 | 0.77006 | -10.93857 | -8.42334 | 0.7693 | -11.57969 | -8.90827 | 0.43592 | -8.66141 | -3.77565 | 0.75917 | -11.51561 | -8.74235 | 0.01418 | -4.26037 | -0.06042 | 0.76736 | -11.65823 | -8.94611 | 0.77774 | -11.36382 | -8.83806 | 0.76518 | -11.02014 | -8.43241 | 0.47844 | -8.70242 | -4.16357 | 0.76739 | -10.49585 | -8.05439 | 0.78997 | -11.67633 | -9.22395 | 0.78572 | -11.71767 | -9.20684 | -0.01125 | -0.0001375 | 1.54633e-06 | 0.77113 | -10.98244 | -8.46888
11.75007 | 0.04369 | -0.00158 | -6.88118e-05 | 0.2737 | -7.99457 | -2.18813 | 0.69575 | -10.21933 | -7.11014 | 0.69461 | -9.47211 | -6.57945 | 0.6775 | -11.12102 | -7.53454 | 0.77372 | -11.60926 | -8.98227 | 0.39619 | -8.38076 | -3.3204 | 0.51527 | -8.57203 | -4.41692 | 0.73633 | -10.45874 | -7.70104 | 0.5438 | -9.20208 | -5.00406 | 0.75137 | -11.17851 | -8.39922 | 0.76498 | -11.59968 | -8.87352 | 0.45302 | -8.47353 | -3.83867 | 0.76192 | -11.46089 | -8.73223 | 0.01355 | -4.45387 | -0.06036 | 0.76571 | -11.68843 | -8.94993 | 0.76745 | -11.51288 | -8.8356 | 0.76968 | -11.16014 | -8.58979 | 0.47339 | -8.76767 | -4.15053 | 0.76355 | -10.52824 | -8.03889 | 0.79636 | -11.59207 | -9.23147 | 0.79022 | -11.65237 | -9.20793 | -0.00488 | -0.00305 | 1.48871e-05 | 0.76261 | -11.06629 | -8.43926
12.00015 | 0.02932 | -0.00256 | -7.51222e-05 | 0.27051 | -8.16702 | -2.20928 | 0.71167 | -9.90191 | -7.04691 | 0.6953 | -9.37236 | -6.5166 | 0.68319 | -11.00493 | -7.51841 | 0.76451 | -11.72317 | -8.96254 | 0.41532 | -7.55969 | -3.13967 | 0.46212 | -9.54592 | -4.41134 | 0.75235 | -10.14576 | -7.63313 | 0.54377 | -9.13697 | -4.96843 | 0.75957 | -11.0513 | -8.3942 | 0.77148 | -11.45828 | -8.8398 | 0.43495 | -8.5885 | -3.73554 | 0.75413 | -11.54663 | -8.70768 | 0.01277 | -4.68843 | -0.05985 | 0.76303 | -11.70816 | -8.93367 | 0.76043 | -11.59564 | -8.81764 | 0.76385 | -10.96293 | -8.37403 | 0.48693 | -8.41365 | -4.09687 | 0.7752 | -10.35516 | -8.02731 | 0.79537 | -11.60048 | -9.2267 | 0.7928 | -11.61511 | -9.20848 | 0.01367 | 0.00204 | 2.78608e-05 | 0.75938 | -11.03301 | -8.37829
12.25013 | -0.00313 | 0.00065 | -2.03385e-06 | 0.26901 | -8.08511 | -2.17497 | 0.70171 | -10.05728 | -7.05726 | 0.66579 | -9.93164 | -6.61238 | 0.69073 | -10.82339 | -7.47603 | 0.77279 | -11.57743 | -8.94695 | 0.37938 | -8.15857 | -3.09518 | 0.4856 | -9.25004 | -4.49177 | 0.73975 | -10.34347 | -7.65161 | 0.52022 | -9.60396 | -4.99615 | 0.75172 | -11.13718 | -8.37205 | 0.7702 | -11.44834 | -8.81755 | 0.42513 | -8.79767 | -3.74016 | 0.74978 | -11.60552 | -8.70154 | 0.01349 | -4.44883 | -0.06 | 0.77115 | -11.60237 | -8.94716 | 0.76292 | -11.54292 | -8.80631 | 0.76624 | -11.012 | -8.43786 | 0.47047 | -8.75558 | -4.11919 | 0.7594 | -10.55492 | -8.0154 | 0.79868 | -11.55209 | -9.22646 | 0.80092 | -11.48735 | -9.20043 | 0.01979 | -0.00034375 | -6.8035e-06 | 0.75325 | -11.16479 | -8.40987
12.50005 | 0.01257 | -0.0001375 | -1.72824e-06 | 0.2637 | -8.21968 | -2.1675 | 0.70363 | -9.91442 | -6.97612 | 0.71613 | -9.05477 | -6.48436 | 0.66953 | -11.07614 | -7.41578 | 0.78233 | -11.40379 | -8.9215 | 0.34968 | -9.1929 | -3.21455 | 0.47017 | -8.87503 | -4.17273 | 0.72946 | -10.4601 | -7.6302 | 0.51904 | -9.52272 | -4.94264 | 0.75727 | -10.99524 | -8.32638 | 0.76118 | -11.5575 | -8.79734 | 0.44646 | -8.19038 | -3.6567 | 0.75911 | -11.46651 | -8.70437 | 0.01446 | -4.11641 | -0.05952 | 0.76076 | -11.71462 | -8.91199 | 0.76019 | -11.53462 | -8.76855 | 0.75329 | -11.2898 | -8.50447 | 0.47933 | -8.47265 | -4.06123 | 0.76365 | -10.50145 | -8.01943 | 0.79193 | -11.63451 | -9.21367 | 0.79793 | -11.52389 | -9.19524 | -0.03419 | -0.0006 | 2.05128e-05 | 0.7657 | -10.82607 | -8.28947
12.75012 | -0.0176 | 0.00091875 | -1.61663e-05 | 0.26454 | -8.12023 | -2.14809 | 0.69564 | -10.03558 | -6.98115 | 0.68115 | -9.51178 | -6.47897 | 0.68659 | -10.81179 | -7.42324 | 0.76855 | -11.50583 | -8.84282 | 0.32866 | -8.90442 | -2.92651 | 0.41476 | -9.80713 | -4.06765 | 0.74246 | -10.23601 | -7.5998 | 0.53304 | -9.10314 | -4.85237 | 0.75111 | -11.04013 | -8.29235 | 0.77626 | -11.25851 | -8.73948 | 0.43239 | -8.66744 | -3.7477 | 0.75349 | -11.51651 | -8.67761 | 0.01331 | -4.48114 | -0.05964 | 0.75891 | -11.71561 | -8.89107 | 0.7708 | -11.36981 | -8.76385 | 0.75309 | -11.01617 | -8.29618 | 0.46803 | -8.71449 | -4.07866 | 0.76112 | -10.50842 | -7.9982 | 0.80338 | -11.4742 | -9.21819 | 0.79169 | -11.59378 | -9.17868 | -0.01274 | -0.00114 | 1.45725e-05 | 0.76511 | -10.80307 | -8.2655
13.00008 | 0.04657 | -4.375e-05 | -2.03744e-06 | 0.25955 | -8.24251 | -2.13932 | 0.68512 | -10.14404 | -6.94991 | 0.68835 | -9.40886 | -6.4766 | 0.67697 | -10.93943 | -7.40565 | 0.76476 | -11.52417 | -8.81325 | 0.36006 | -9.41212 | -3.38893 | 0.44962 | -9.48123 | -4.26295 | 0.73416 | -10.3092 | -7.56863 | 0.51207 | -9.54532 | -4.88783 | 0.74944 | -11.02044 | -8.25919 | 0.76926 | -11.33498 | -8.71952 | 0.41595 | -9.00698 | -3.74646 | 0.76027 | -11.41181 | -8.67609 | 0.01359 | -4.38029 | -0.05954 | 0.75908 | -11.69955 | -8.88094 | 0.75611 | -11.55378 | -8.73596 | 0.77525 | -10.80679 | -8.37794 | 0.46644 | -8.65811 | -4.03851 | 0.76533 | -10.45434 | -8.00099 | 0.7839 | -11.73219 | -9.19687 | 0.79378 | -11.55219 | -9.16987 | 0.04915 | -0.00143 | -7.00416e-05 | 0.76159 | -10.83501 | -8.25182
13.25018 | -0.00473 | -0.00321 | 1.51624e-05 | 0.25041 | -8.39374 | -2.10186 | 0.6982 | -9.83952 | -6.8699 | 0.71266 | -8.92428 | -6.35997 | 0.6708 | -11.00772 | -7.384 | 0.77057 | -11.45652 | -8.82807 | 0.38033 | -9.55425 | -3.63372 | 0.45405 | -9.67944 | -4.395 | 0.73323 | -10.30314 | -7.55453 | 0.52078 | -9.33999 | -4.86407 | 0.75247 | -10.93809 | -8.23058 | 0.76861 | -11.33904 | -8.7153 | 0.44267 | -8.35964 | -3.70059 | 0.75523 | -11.50419 | -8.68834 | 0.01365 | -4.35048 | -0.05938 | 0.75989 | -11.68284 | -8.87761 | 0.754 | -11.56908 | -8.72304 | 0.76951 | -10.77908 | -8.29465 | 0.45363 | -8.91765 | -4.04535 | 0.75108 | -10.60871 | -7.96799 | 0.79623 | -11.57109 | -9.21329 | 0.78634 | -11.62926 | -9.14454 | -0.00193 | 0.00116 | -2.23619e-06 | 0.76316 | -10.72696 | -8.18642
13.50012 | -0.0503 | -0.00063125 | 3.175e-05 | 0.25822 | -8.13073 | -2.09952 | 0.6881 | -9.97632 | -6.86469 | 0.6693 | -9.81804 | -6.57119 | 0.68124 | -10.75353 | -7.32575 | 0.76648 | -11.48439 | -8.8026 | 0.36794 | -8.81848 | -3.24469 | 0.45628 | -9.62072 | -4.38978 | 0.73489 | -10.23552 | -7.52203 | 0.4966 | -9.77524 | -4.85441 | 0.75676 | -10.87109 | -8.22677 | 0.76123 | -11.40129 | -8.67896 | 0.46247 | -7.83769 | -3.62469 | 0.7627 | -11.36121 | -8.66519 | 0.01283 | -4.61682 | -0.05921 | 0.77194 | -11.50437 | -8.88064 | 0.76463 | -11.39201 | -8.71067 | 0.75895 | -10.95371 | -8.31334 | 0.46381 | -8.65094 | -4.01241 | 0.74841 | -10.61848 | -7.94702 | 0.78962 | -11.6545 | -9.20266 | 0.78218 | -11.66007 | -9.12025 | -0.01908 | 0.00167 | -3.18381e-05 | 0.75537 | -10.82599 | -8.17764
13.75008 | 0.00531 | 0.00089375 | 4.74939e-06 | 0.25139 | -8.25568 | -2.07541 | 0.69332 | -9.87448 | -6.84621 | 0.67872 | -9.44624 | -6.41134 | 0.67934 | -10.79916 | -7.33624 | 0.76691 | -11.47419 | -8.79965 | 0.35025 | -8.88663 | -3.11259 | 0.44918 | -9.63627 | -4.32843 | 0.73116 | -10.24291 | -7.48919 | 0.50977 | -9.47559 | -4.83033 | 0.74822 | -10.94649 | -8.19034 | 0.76569 | -11.33375 | -8.67812 | 0.43718 | -8.38045 | -3.66379 | 0.75221 | -11.48469 | -8.63894 | 0.0135 | -4.38016 | -0.05914 | 0.76249 | -11.61873 | -8.85912 | 0.75777 | -11.46896 | -8.69089 | 0.76767 | -10.72915 | -8.23649 | 0.46352 | -8.58949 | -3.98138 | 0.76047 | -10.45436 | -7.95027 | 0.79142 | -11.62487 | -9.20018 | 0.78587 | -11.62067 | -9.13233 | 0.01773 | -0.00251 | -4.44433e-05 | 0.76073 | -10.65376 | -8.10463
14.00001 | 0.00493 | -0.00094375 | -4.65646e-06 | 0.24291 | -8.42534 | -2.04662 | 0.68334 | -10.03689 | -6.85861 | 0.70296 | -9.19121 | -6.4611 | 0.65502 | -11.1783 | -7.322 | 0.76709 | -11.47554 | -8.80281 | 0.41057 | -6.11575 | -2.51092 | 0.45615 | -9.50611 | -4.33622 | 0.74587 | -10.09397 | -7.52876 | 0.52732 | -9.03844 | -4.76615 | 0.74665 | -10.935 | -8.16462 | 0.74833 | -11.54828 | -8.64196 | 0.42227 | -8.76203 | -3.69993 | 0.75394 | -11.40584 | -8.59929 | 0.01393 | -4.23753 | -0.05904 | 0.76055 | -11.64418 | -8.85602 | 0.76443 | -11.35557 | -8.68055 | 0.7578 | -10.89981 | -8.25982 | 0.46909 | -8.60062 | -4.0345 | 0.76712 | -10.30897 | -7.90827 | 0.78721 | -11.66981 | -9.18664 | 0.80024 | -11.40939 | -9.1302 | 0.00713 | 0.00066875 | 4.76685e-06 | 0.75048 | -10.84062 | -8.13561
14.25012 | 0.0072 | -0.00298 | -2.1426e-05 | 0.24071 | -8.40623 | -2.0235 | 0.68138 | -9.98883 | -6.80615 | 0.66964 | -9.96604 | -6.67367 | 0.67033 | -10.95235 | -7.34171 | 0.77578 | -11.32094 | -8.78253 | 0.39298 | -7.95038 | -3.12438 | 0.44841 | -9.61504 | -4.31145 | 0.7392 | -10.22784 | -7.56045 | 0.50714 | -9.42706 | -4.7808 | 0.74607 | -10.97685 | -8.18947 | 0.75196 | -11.49868 | -8.64654 | 0.4267 | -8.52351 | -3.63697 | 0.75437 | -11.45936 | -8.64458 | 0.01342 | -4.40116 | -0.05907 | 0.76593 | -11.55037 | -8.84679 | 0.76365 | -11.33733 | -8.65776 | 0.76521 | -10.71721 | -8.20096 | 0.46967 | -8.49371 | -3.98927 | 0.75004 | -10.54233 | -7.90721 | 0.79301 | -11.5962 | -9.19589 | 0.79126 | -11.5114 | -9.10856 | 0.01684 | 0.00386 | 6.49431e-05 | 0.75943 | -10.5921 | -8.04401
14.50005 | 0.01218 | -0.00125 | -1.52238e-05 | 0.24126 | -8.29249 | -2.00066 | 0.70073 | -9.64734 | -6.7602 | 0.70757 | -9.6397 | -6.82081 | 0.66973 | -10.82086 | -7.247 | 0.76203 | -11.50119 | -8.76427 | 0.35958 | -9.31804 | -3.35058 | 0.47779 | -8.41843 | -4.02221 | 0.73163 | -10.30837 | -7.54187 | 0.51367 | -9.16741 | -4.70898 | 0.76182 | -10.68137 | -8.13733 | 0.74956 | -11.50419 | -8.62313 | 0.42256 | -8.58201 | -3.62638 | 0.76154 | -11.34948 | -8.64305 | 0.01313 | -4.486 | -0.05888 | 0.76674 | -11.53051 | -8.8409 | 0.76616 | -11.28644 | -8.6472 | 0.75001 | -10.88294 | -8.16228 | 0.47469 | -8.37528 | -3.97565 | 0.76301 | -10.3856 | -7.92428 | 0.79402 | -11.56683 | -9.18423 | 0.78669 | -11.55136 | -9.08732 | -0.05955 | 0.00137 | -8.18826e-05 | 0.74855 | -10.74366 | -8.04217
14.75002 | -0.0038 | -0.0003625 | 1.37786e-06 | 0.24012 | -8.17261 | -1.96238 | 0.68285 | -9.91494 | -6.77046 | 0.70399 | -9.51309 | -6.69708 | 0.66537 | -10.84738 | -7.21747 | 0.77019 | -11.36553 | -8.75358 | 0.38704 | -7.94513 | -3.07511 | 0.45295 | -9.09189 | -4.11814 | 0.73417 | -10.24354 | -7.52048 | 0.48511 | -9.77724 | -4.74302 | 0.74798 | -10.88849 | -8.14436 | 0.75896 | -11.33665 | -8.60405 | 0.43911 | -8.15722 | -3.58192 | 0.761 | -11.32729 | -8.62012 | 0.01362 | -4.3201 | -0.05886 | 0.75989 | -11.59734 | -8.81276 | 0.75657 | -11.39169 | -8.61864 | 0.75213 | -10.77917 | -8.10728 | 0.45419 | -8.75607 | -3.97691 | 0.76575 | -10.32538 | -7.90665 | 0.7853 | -11.66882 | -9.16348 | 0.78927 | -11.50934 | -9.08399 | -0.03569 | 0.00241 | -8.60949e-05 | 0.7601 | -10.45897 | -7.94986
15.00014 | -0.01406 | -1.25e-05 | 1.758e-07 | 0.24142 | -7.98441 | -1.92762 | 0.68628 | -9.82119 | -6.74009 | 0.69524 | -9.51093 | -6.61233 | 0.66329 | -10.92871 | -7.24886 | 0.76433 | -11.40807 | -8.71959 | 0.34776 | -9.31266 | -3.23862 | 0.45919 | -9.03726 | -4.1498 | 0.72497 | -10.37867 | -7.52419 | 0.51645 | -8.98784 | -4.6418 | 0.74623 | -10.89752 | -8.13208 | 0.75014 | -11.4424 | -8.58336 | 0.41662 | -8.8131 | -3.67174 | 0.75773 | -11.35993 | -8.60773 | 0.01419 | -4.13034 | -0.0586 | 0.76884 | -11.4629 | -8.81314 | 0.76133 | -11.3193 | -8.61778 | 0.7555 | -10.81003 | -8.16694 | 0.464 | -8.48174 | -3.93552 | 0.75935 | -10.39346 | -7.89226 | 0.79344 | -11.56886 | -9.17923 | 0.79109 | -11.47855 | -9.08061 | -0.0073 | 1.25e-05 | -9.13125e-08 | 0.74102 | -10.79283 | -7.99766
15.25015 | -0.0019 | -0.00246 | 4.66644e-06 | 0.22982 | -8.28389 | -1.90382 | 0.68668 | -9.77156 | -6.70989 | 0.72005 | -9.03716 | -6.50719 | 0.6667 | -10.88922 | -7.25987 | 0.77153 | -11.27541 | -8.69936 | 0.38789 | -7.12849 | -2.76508 | 0.43935 | -9.62176 | -4.22728 | 0.73536 | -10.21295 | -7.51015 | 0.49281 | -9.54244 | -4.70257 | 0.72794 | -10.99659 | -8.00485 | 0.75366 | -11.38011 | -8.57677 | 0.42196 | -8.57988 | -3.6204 | 0.75654 | -11.13516 | -8.42415 | 0.01321 | -4.4444 | -0.05873 | 0.76524 | -11.52409 | -8.8187 | 0.76326 | -11.27793 | -8.60804 | 0.75927 | -10.76698 | -8.17504 | 0.45806 | -8.56415 | -3.92287 | 0.75895 | -10.39519 | -7.88944 | 0.78911 | -11.62775 | -9.17561 | 0.79445 | -11.40584 | -9.06141 | -0.0063 | 0.00294 | -1.85545e-05 | 0.74948 | -10.60415 | -7.94765
15.50011 | 0.03492 | -0.00055 | -1.92087e-05 | 0.22851 | -8.22326 | -1.8791 | 0.6884 | -9.77068 | -6.72612 | 0.66352 | -9.90329 | -6.571 | 0.67574 | -10.60831 | -7.16844 | 0.7675 | -11.33025 | -8.69591 | 0.37922 | -8.4228 | -3.19413 | 0.43874 | -9.36843 | -4.11029 | 0.72437 | -10.33011 | -7.48286 | 0.4945 | -9.45111 | -4.67356 | 0.74257 | -10.90518 | -8.09784 | 0.76313 | -11.21745 | -8.56038 | 0.42066 | -8.65605 | -3.64123 | 0.7609 | -11.27282 | -8.57749 | 0.01276 | -4.58969 | -0.05855 | 0.76686 | -11.48202 | -8.80507 | 0.75228 | -11.37583 | -8.55776 | 0.75529 | -10.72416 | -8.09983 | 0.46403 | -8.37488 | -3.88621 | 0.7543 | -10.44286 | -7.87707 | 0.79405 | -11.55636 | -9.17635 | 0.78411 | -11.5472 | -9.05425 | -0.03618 | 0.00164 | -5.92382e-05 | 0.7591 | -10.36769 | -7.87012
15.75019 | 0.01355 | -0.00091875 | -1.245e-05 | 0.21843 | -8.49367 | -1.85523 | 0.68206 | -9.76996 | -6.66372 | 0.67425 | -9.74781 | -6.57242 | 0.66277 | -10.82799 | -7.17647 | 0.7683 | -11.22571 | -8.62468 | 0.40199 | -7.97323 | -3.2052 | 0.42743 | -9.26501 | -3.96017 | 0.74144 | -10.01697 | -7.42701 | 0.49036 | -9.47867 | -4.64799 | 0.74313 | -10.88646 | -8.09002 | 0.76014 | -11.23763 | -8.54214 | 0.43372 | -8.36207 | -3.6268 | 0.75235 | -11.37424 | -8.55735 | 0.01328 | -4.40338 | -0.05845 | 0.75433 | -11.63012 | -8.7729 | 0.75433 | -11.31643 | -8.53638 | 0.75946 | -10.53626 | -8.00183 | 0.45231 | -8.60613 | -3.89264 | 0.76384 | -10.29226 | -7.86165 | 0.79171 | -11.58046 | -9.16834 | 0.79612 | -11.38473 | -9.0636 | -0.07624 | 0.00182 | -0.000138663 | 0.75063 | -10.57296 | -7.93634
16.00013 | -0.00957 | 0.00186 | -1.78185e-05 | 0.22321 | -8.14417 | -1.81784 | 0.69142 | -9.59746 | -6.63592 | 0.68323 | -9.29215 | -6.34864 | 0.66523 | -10.83703 | -7.20914 | 0.7646 | -11.36816 | -8.69215 | 0.38381 | -8.32514 | -3.19525 | 0.47131 | -8.44757 | -3.98147 | 0.72086 | -10.30864 | -7.43107 | 0.49047 | -9.38809 | -4.6046 | 0.74375 | -10.83955 | -8.06187 | 0.75884 | -11.23273 | -8.52386 | 0.42321 | -8.64179 | -3.65727 | 0.75729 | -11.29861 | -8.55629 | 0.01342 | -4.35649 | -0.05847 | 0.75975 | -11.54224 | -8.76916 | 0.75479 | -11.28555 | -8.51823 | 0.7508 | -10.82638 | -8.1284 | 0.46721 | -8.23706 | -3.84845 | 0.7594 | -10.33869 | -7.85124 | 0.79715 | -11.50644 | -9.1724 | 0.7857 | -11.51195 | -9.04493 | 0.0139 | 0.00045 | 6.2559e-06 | 0.75143 | -10.42849 | -7.83633
16.25 | -0.00255 | -0.00117 | 3.00095e-06 | 0.21333 | -8.38789 | -1.78941 | 0.68287 | -9.74774 | -6.65643 | 0.65212 | -9.86438 | -6.43272 | 0.66008 | -10.83639 | -7.15284 | 0.76467 | -11.35394 | -8.68196 | 0.38233 | -9.21042 | -3.5214 | 0.45462 | -8.89971 | -4.04597 | 0.7359 | -10.04724 | -7.39372 | 0.49347 | -9.30574 | -4.59212 | 0.7395 | -10.87983 | -8.04559 | 0.76216 | -11.16828 | -8.51199 | 0.43346 | -8.41579 | -3.64795 | 0.75427 | -11.26263 | -8.49503 | 0.01393 | -4.18863 | -0.05833 | 0.75817 | -11.53828 | -8.748 | 0.7521 | -11.40364 | -8.57668 | 0.75304 | -10.74453 | -8.09104 | 0.45027 | -8.53407 | -3.84261 | 0.74673 | -10.48589 | -7.83014 | 0.79031 | -11.58581 | -9.15644 | 0.78876 | -11.45075 | -9.03193 | 0.01454 | -0.00122 | -1.77157e-05 | 0.74504 | -10.50547 | -7.82702
16.50008 | 0.02581 | 0.00188 | 4.85607e-05 | 0.21227 | -8.25562 | -1.75242 | 0.68378 | -9.69318 | -6.62796 | 0.70609 | -8.79966 | -6.21338 | 0.66736 | -10.67628 | -7.12491 | 0.75801 | -11.42161 | -8.65773 | 0.39403 | -7.64428 | -3.01208 | 0.47412 | -8.38152 | -3.97385 | 0.73779 | -10.00456 | -7.3813 | 0.49562 | -9.17242 | -4.54608 | 0.74398 | -10.82232 | -8.05158 | 0.75506 | -11.20407 | -8.45977 | 0.42871 | -8.38443 | -3.59446 | 0.74536 | -11.38993 | -8.48955 | 0.01227 | -4.73065 | -0.05803 | 0.75359 | -11.57751 | -8.7247 | 0.75502 | -11.27393 | -8.51203 | 0.76607 | -10.77745 | -8.25629 | 0.44533 | -8.62891 | -3.84274 | 0.75042 | -10.43428 | -7.83007 | 0.79537 | -11.51653 | -9.15994 | 0.78734 | -11.45596 | -9.01976 | -0.01086 | 0.00239 | -2.59865e-05 | 0.74532 | -10.47786 | -7.80935
16.75018 | -0.00792 | 0.00113 | -8.95611e-06 | 0.20575 | -8.35364 | -1.71873 | 0.67523 | -9.80376 | -6.61977 | 0.67249 | -8.6871 | -5.842 | 0.66864 | -10.6349 | -7.11093 | 0.7761 | -11.14512 | -8.64975 | 0.40282 | -7.66711 | -3.0885 | 0.46521 | -8.76314 | -4.0767 | 0.7266 | -10.18004 | -7.39681 | 0.47882 | -9.52473 | -4.56059 | 0.7444 | -10.81524 | -8.05088 | 0.74982 | -11.25244 | -8.43728 | 0.39493 | -9.07056 | -3.58219 | 0.74925 | -11.30118 | -8.46742 | 0.0123 | -4.71232 | -0.05797 | 0.75803 | -11.51067 | -8.72543 | 0.7456 | -11.36414 | -8.47312 | 0.75614 | -10.55732 | -7.98279 | 0.45037 | -8.47762 | -3.81807 | 0.75972 | -10.30247 | -7.827 | 0.79703 | -11.48562 | -9.15443 | 0.7952 | -11.33911 | -9.01687 | -0.000794 | -0.000375 | 2.9775e-07 | 0.74167 | -10.51248 | -7.79681
17.00018 | 0.00212 | 0.00066875 | 1.41909e-06 | 0.20705 | -8.09086 | -1.67518 | 0.67915 | -9.69482 | -6.58428 | 0.6722 | -8.93833 | -6.00836 | 0.64861 | -10.86537 | -7.04743 | 0.76569 | -11.29422 | -8.6479 | 0.32994 | -9.41521 | -3.10643 | 0.48267 | -8.15447 | -3.93595 | 0.7304 | -10.05827 | -7.34657 | 0.47709 | -9.48374 | -4.52463 | 0.7348 | -10.93571 | -8.03553 | 0.75531 | -11.16506 | -8.43311 | 0.41869 | -7.87028 | -3.29518 | 0.74823 | -11.31089 | -8.46318 | 0.01328 | -4.38069 | -0.05818 | 0.75873 | -11.48561 | -8.71449 | 0.76116 | -11.13644 | -8.47659 | 0.77053 | -10.40826 | -8.01985 | 0.45344 | -8.39237 | -3.80543 | 0.74983 | -10.39009 | -7.79081 | 0.78582 | -11.61939 | -9.13073 | 0.78825 | -11.42243 | -9.00375 | -0.0012 | -0.0007 | 8.428e-07 | 0.74478 | -10.41416 | -7.75623
17.25015 | 0.00384 | 0.00284 | 1.09257e-05 | 0.20525 | -7.97048 | -1.63597 | 0.68084 | -9.65203 | -6.57147 | 0.64924 | -9.23165 | -5.99353 | 0.64363 | -10.96024 | -7.05436 | 0.76048 | -11.34954 | -8.63105 | 0.3726 | -9.11929 | -3.39783 | 0.4437 | -9.22673 | -4.09392 | 0.7291 | -10.08594 | -7.35363 | 0.47997 | -9.37537 | -4.49991 | 0.73536 | -10.86945 | -7.99296 | 0.75902 | -11.09718 | -8.42297 | 0.41537 | -8.67042 | -3.60147 | 0.75133 | -11.30598 | -8.49451 | 0.01312 | -4.42057 | -0.05798 | 0.74714 | -11.61168 | -8.6756 | 0.7449 | -11.35716 | -8.45996 | 0.76591 | -10.7551 | -8.23748 | 0.44595 | -8.52619 | -3.80222 | 0.75608 | -10.29906 | -7.78691 | 0.79387 | -11.5168 | -9.14285 | 0.79145 | -11.35904 | -8.99012 | -0.02176 | 0.00283 | -6.1608e-05 | 0.73943 | -10.45131 | -7.72805
17.5001 | -0.0178 | 0.00149 | -2.65843e-05 | 0.19795 | -8.12782 | -1.60891 | 0.66298 | -9.8641 | -6.53973 | 0.6359 | -9.61413 | -6.11362 | 0.65953 | -10.69831 | -7.05591 | 0.75904 | -11.29189 | -8.57094 | 0.34301 | -8.16946 | -2.8022 | 0.44122 | -8.68703 | -3.83287 | 0.72441 | -10.12726 | -7.33633 | 0.48166 | -9.31191 | -4.48521 | 0.72704 | -10.91533 | -7.93584 | 0.74644 | -11.25182 | -8.39879 | 0.43242 | -8.16291 | -3.52978 | 0.75132 | -11.21591 | -8.42678 | 0.01362 | -4.24934 | -0.05787 | 0.76249 | -11.41623 | -8.70477 | 0.75755 | -11.16434 | -8.45749 | 0.75008 | -10.94996 | -8.21339 | 0.439 | -8.6328 | -3.78977 | 0.75259 | -10.32716 | -7.77208 | 0.80546 | -11.34866 | -9.14091 | 0.78791 | -11.39964 | -8.9819 | 0.00193 | 0.00085 | 1.6388e-06 | 0.74033 | -10.42041 | -7.7146
17.75004 | -0.01462 | 0.0007375 | -1.07786e-05 | 0.19284 | -8.16258 | -1.57403 | 0.67342 | -9.71012 | -6.53897 | 0.66297 | -9.24917 | -6.13188 | 0.66128 | -10.61319 | -7.01825 | 0.76279 | -11.17976 | -8.52775 | 0.365 | -9.0486 | -3.30273 | 0.45349 | -9.08511 | -4.12003 | 0.72714 | -10.05093 | -7.30846 | 0.48109 | -9.28338 | -4.46618 | 0.74089 | -10.80337 | -8.00409 | 0.75036 | -11.18054 | -8.38939 | 0.40669 | -8.80941 | -3.58274 | 0.74744 | -11.29427 | -8.44174 | 0.01315 | -4.39939 | -0.05786 | 0.75823 | -11.44044 | -8.67444 | 0.74814 | -11.26512 | -8.42791 | 0.75904 | -10.75741 | -8.16531 | 0.45237 | -8.29636 | -3.75301 | 0.75223 | -10.31508 | -7.75935 | 0.79981 | -11.41786 | -9.13207 | 0.78246 | -11.44254 | -8.95337 | -0.00763 | -0.00018125 | 1.38276e-06 | 0.74101 | -10.37281 | -7.68641
18.0001 | 0.02148 | -0.00046875 | -1.00673e-05 | 0.18749 | -8.18969 | -1.53552 | 0.66977 | -9.7638 | -6.53952 | 0.6286 | -9.82866 | -6.17829 | 0.64482 | -10.86222 | -7.00423 | 0.75709 | -11.21044 | -8.48731 | 0.38064 | -8.92494 | -3.39714 | 0.46975 | -8.60551 | -4.04247 | 0.72157 | -10.13691 | -7.31453 | 0.48647 | -9.09309 | -4.42354 | 0.72921 | -10.96168 | -7.99342 | 0.73951 | -11.29219 | -8.35072 | 0.41881 | -8.35869 | -3.50069 | 0.74702 | -11.30074 | -8.44183 | 0.01312 | -4.39839 | -0.05772 | 0.7633 | -11.34968 | -8.66323 | 0.76232 | -11.02713 | -8.40616 | 0.76372 | -10.66214 | -8.14286 | 0.45205 | -8.23489 | -3.7226 | 0.75294 | -10.28255 | -7.74216 | 0.79695 | -11.4476 | -9.12311 | 0.7896 | -11.33385 | -8.94924 | -0.03807 | 0.00015625 | -5.94891e-06 | 0.74107 | -10.42101 | -7.7227
18.25019 | 0.01375 | -0.00185 | -2.54412e-05 | 0.18566 | -8.05818 | -1.49609 | 0.67703 | -9.59414 | -6.49551 | 0.66332 | -9.61926 | -6.38061 | 0.67028 | -10.47244 | -7.01949 | 0.74613 | -11.31583 | -8.44313 | 0.38344 | -8.70044 | -3.33612 | 0.46232 | -8.63766 | -3.99336 | 0.71579 | -10.20313 | -7.30329 | 0.48435 | -9.09757 | -4.40644 | 0.73859 | -10.82593 | -7.99589 | 0.74212 | -11.19903 | -8.31106 | 0.41287 | -8.53816 | -3.52513 | 0.74936 | -11.24927 | -8.4298 | 0.01387 | -4.15363 | -0.05762 | 0.75942 | -11.38473 | -8.64579 | 0.74888 | -11.2097 | -8.39469 | 0.7475 | -10.46703 | -7.82415 | 0.43617 | -8.55074 | -3.72958 | 0.75535 | -10.17912 | -7.68883 | 0.79793 | -11.42735 | -9.11821 | 0.77972 | -11.43141 | -8.91334 | 0.02866 | 0.00174 | 4.97985e-05 | 0.75267 | -10.15954 | -7.64678
18.50017 | 0.01384 | -0.00202 | -2.79334e-05 | 0.17921 | -8.13329 | -1.45755 | 0.65736 | -9.90924 | -6.51394 | 0.63943 | -8.99144 | -5.74939 | 0.64544 | -10.77289 | -6.95326 | 0.75892 | -11.15858 | -8.46848 | 0.39992 | -8.46114 | -3.38381 | 0.44375 | -9.70814 | -4.30795 | 0.73835 | -9.86402 | -7.28305 | 0.48954 | -8.94111 | -4.37706 | 0.73957 | -10.81274 | -7.99678 | 0.74592 | -11.14772 | -8.31532 | 0.40313 | -8.75984 | -3.53131 | 0.75307 | -11.14146 | -8.39035 | 0.01356 | -4.24485 | -0.05754 | 0.75758 | -11.3775 | -8.61942 | 0.75547 | -11.06697 | -8.36071 | 0.76609 | -10.64006 | -8.15123 | 0.44574 | -8.27706 | -3.68943 | 0.76682 | -10.09048 | -7.73762 | 0.79228 | -11.49152 | -9.10455 | 0.78598 | -11.34774 | -8.91908 | 0.00745 | 0.000775 | 5.77685e-06 | 0.74299 | -10.32541 | -7.6717
18.75003 | -0.01781 | 0.00286 | -5.0867e-05 | 0.17621 | -8.06784 | -1.42161 | 0.69032 | -9.37513 | -6.47185 | 0.63238 | -9.17334 | -5.801 | 0.64116 | -10.81121 | -6.93177 | 0.75481 | -11.17791 | -8.43721 | 0.38277 | -8.57172 | -3.28097 | 0.42157 | -9.44784 | -3.98297 | 0.71413 | -10.18699 | -7.27486 | 0.47802 | -9.20366 | -4.39949 | 0.72713 | -10.83119 | -7.87569 | 0.75321 | -11.02425 | -8.30356 | 0.42295 | -8.26565 | -3.49599 | 0.74257 | -11.24907 | -8.35323 | 0.01301 | -4.42741 | -0.05761 | 0.75557 | -11.41718 | -8.62646 | 0.74911 | -11.24831 | -8.42627 | 0.75396 | -10.80991 | -8.15018 | 0.43222 | -8.52787 | -3.68588 | 0.75955 | -10.15251 | -7.71131 | 0.79425 | -11.4583 | -9.10073 | 0.77493 | -11.46584 | -8.88522 | -0.01899 | 0.00372 | -7.06339e-05 | 0.7395 | -10.33366 | -7.6417
19.0001 | -0.03669 | 0.00123 | -4.49391e-05 | 0.17364 | -7.9656 | -1.38311 | 0.67214 | -9.62077 | -6.46646 | 0.66377 | -8.63694 | -5.73293 | 0.65028 | -10.67253 | -6.94009 | 0.75397 | -11.23357 | -8.46979 | 0.37728 | -8.98628 | -3.39037 | 0.46058 | -8.99575 | -4.14324 | 0.71792 | -10.0941 | -7.24673 | 0.46318 | -9.43254 | -4.36894 | 0.74914 | -10.56226 | -7.91258 | 0.7431 | -11.14568 | -8.28239 | 0.40668 | -8.66981 | -3.5258 | 0.74664 | -11.21652 | -8.37468 | 0.01339 | -4.29851 | -0.05757 | 0.76 | -11.30654 | -8.593 | 0.75391 | -11.16104 | -8.41438 | 0.75679 | -10.7486 | -8.13445 | 0.44481 | -8.20841 | -3.65121 | 0.7529 | -10.16178 | -7.65081 | 0.7924 | -11.4659 | -9.08556 | 0.78915 | -11.27868 | -8.9006 | 0.01535 | 0.000125 | 1.9185e-06 | 0.74234 | -10.2941 | -7.64171
19.25012 | -0.02325 | -0.00013125 | 3.05182e-06 | 0.16958 | -7.9058 | -1.34069 | 0.66971 | -9.61991 | -6.44256 | 0.66286 | -8.72238 | -5.78174 | 0.64023 | -10.74783 | -6.88108 | 0.76103 | -11.06004 | -8.417 | 0.34157 | -9.9897 | -3.41222 | 0.4512 | -9.14545 | -4.12646 | 0.72012 | -10.00801 | -7.20694 | 0.46862 | -9.24843 | -4.33401 | 0.74267 | -10.70265 | -7.94852 | 0.74603 | -11.08259 | -8.2679 | 0.42406 | -8.28478 | -3.51324 | 0.74646 | -11.18939 | -8.35242 | 0.01317 | -4.36433 | -0.05748 | 0.75659 | -11.36328 | -8.59734 | 0.75299 | -11.16601 | -8.40785 | 0.74672 | -10.43322 | -7.79069 | 0.43646 | -8.35544 | -3.64683 | 0.74765 | -10.24586 | -7.6603 | 0.799 | -11.37972 | -9.09235 | 0.79374 | -11.20238 | -8.89178 | 0.02442 | -0.0006875 | -1.6786e-05 | 0.71972 | -10.65659 | -7.66975
19.50009 | -0.07718 | 0.00261 | -0.000201145 | 0.16307 | -8.00604 | -1.30555 | 0.67204 | -9.58991 | -6.44475 | 0.62966 | -9.26847 | -5.83598 | 0.6389 | -10.71248 | -6.84423 | 0.74494 | -11.27738 | -8.40103 | 0.36176 | -9.21516 | -3.33369 | 0.47178 | -8.49638 | -4.00844 | 0.72659 | -9.93828 | -7.22106 | 0.47266 | -9.14171 | -4.32092 | 0.74721 | -10.57791 | -7.90388 | 0.73994 | -11.13679 | -8.24058 | 0.41746 | -8.29674 | -3.46353 | 0.7379 | -11.26295 | -8.3109 | 0.01265 | -4.52828 | -0.05728 | 0.75175 | -11.39869 | -8.56903 | 0.73957 | -11.35817 | -8.40012 | 0.75466 | -10.79321 | -8.14518 | 0.44084 | -8.25507 | -3.6392 | 0.74237 | -10.26357 | -7.61932 | 0.80357 | -11.30695 | -9.08595 | 0.79334 | -11.17746 | -8.86757 | 0.01191 | -5e-05 | -5.957e-07 | 0.73796 | -10.30534 | -7.60488
19.75 | 0.00443 | -0.00090625 | -4.01741e-06 | 0.15792 | -8.07792 | -1.27564 | 0.67685 | -9.52079 | -6.44418 | 0.63962 | -9.43949 | -6.03773 | 0.64045 | -10.67262 | -6.83525 | 0.74669 | -11.25204 | -8.40183 | 0.35919 | -8.82262 | -3.16898 | 0.4508 | -9.40457 | -4.2396 | 0.71654 | -10.08469 | -7.22605 | 0.46181 | -9.34737 | -4.31674 | 0.73228 | -10.81354 | -7.91857 | 0.74114 | -11.09867 | -8.22562 | 0.40512 | -8.67741 | -3.51538 | 0.75087 | -11.09587 | -8.33152 | 0.01324 | -4.33043 | -0.05734 | 0.75053 | -11.41314 | -8.56588 | 0.75148 | -11.17461 | -8.39754 | 0.74766 | -10.30542 | -7.70491 | 0.41987 | -8.61708 | -3.61807 | 0.73929 | -10.33981 | -7.64413 | 0.78549 | -11.53123 | -9.05762 | 0.79667 | -11.11739 | -8.85686 | 0.00224 | 0.00079375 | 1.77483e-06 | 0.73798 | -10.26682 | -7.57667
20.00013 | 0.09103 | -0.00392 | -0.000357281 | 0.15702 | -7.89329 | -1.2394 | 0.668 | -9.53529 | -6.36955 | 0.62221 | -9.93047 | -6.17883 | 0.63994 | -10.67191 | -6.82938 | 0.75521 | -11.03606 | -8.33457 | 0.35335 | -8.61595 | -3.04445 | 0.40199 | -10.2488 | -4.11992 | 0.7134 | -10.12775 | -7.22516 | 0.46925 | -9.11364 | -4.27656 | 0.73105 | -10.80575 | -7.89959 | 0.75518 | -10.87491 | -8.21247 | 0.41102 | -8.38717 | -3.44729 | 0.74609 | -11.11601 | -8.29351 | 0.01256 | -4.55094 | -0.05717 | 0.75448 | -11.34756 | -8.56151 | 0.75494 | -11.10744 | -8.3854 | 0.75444 | -10.70947 | -8.07969 | 0.43353 | -8.26026 | -3.58106 | 0.7551 | -10.11383 | -7.63699 | 0.79557 | -11.40193 | -9.07098 | 0.78163 | -11.29876 | -8.83142 | -0.0189 | 0.0008 | -1.51232e-05 | 0.73587 | -10.29169 | -7.57331
20.25001 | -0.00457 | 0.00191 | -8.74013e-06 | 0.15247 | -7.92697 | -1.20859 | 0.67129 | -9.56288 | -6.4195 | 0.64586 | -9.54881 | -6.16721 | 0.64018 | -10.63284 | -6.80694 | 0.73913 | -11.26247 | -8.32445 | 0.38274 | -8.76518 | -3.3548 | 0.46292 | -9.10362 | -4.21428 | 0.72376 | -9.9283 | -7.18573 | 0.46503 | -9.11063 | -4.23673 | 0.74956 | -9.64397 | -7.22869 | 0.73705 | -11.10157 | -8.18244 | 0.41818 | -8.30561 | -3.47327 | 0.74462 | -11.12011 | -8.28021 | 0.01322 | -4.32574 | -0.05719 | 0.74731 | -11.40473 | -8.52287 | 0.7579 | -11.04741 | -8.37284 | 0.75252 | -10.69113 | -8.04528 | 0.41719 | -8.57001 | -3.57531 | 0.75261 | -10.14752 | -7.6371 | 0.78864 | -11.47713 | -9.05134 | 0.7757 | -11.34814 | -8.80272 | -0.02952 | -0.00229 | 6.77092e-05 | 0.72319 | -10.417 | -7.53343
20.50013 | 0.01554 | -0.00169 | -2.63158e-05 | 0.1534 | -7.65042 | -1.17356 | 0.6672 | -9.56839 | -6.38401 | 0.6189 | -9.72731 | -6.02025 | 0.63401 | -10.71993 | -6.79655 | 0.75369 | -11.01413 | -8.30127 | 0.35527 | -8.92451 | -3.17063 | 0.39776 | -10.36404 | -4.12235 | 0.7198 | -10.00164 | -7.19921 | 0.45294 | -9.42146 | -4.26735 | 0.73656 | -10.7216 | -7.89712 | 0.74977 | -10.90513 | -8.17631 | 0.42342 | -8.18737 | -3.46671 | 0.74265 | -11.11833 | -8.25697 | 0.01338 | -4.26791 | -0.05709 | 0.75501 | -11.29843 | -8.53043 | 0.74618 | -11.20851 | -8.36351 | 0.75171 | -10.69111 | -8.03664 | 0.42938 | -8.26623 | -3.54937 | 0.74611 | -10.0851 | -7.52462 | 0.79038 | -11.44541 | -9.04618 | 0.78516 | -11.22405 | -8.81272 | 0.03818 | -0.00079375 | -3.03086e-05 | 0.72146 | -10.46276 | -7.54843
20.75015 | -0.01227 | -0.0007375 | 9.05281e-06 | 0.148 | -7.71426 | -1.14172 | 0.68345 | -9.31181 | -6.36417 | 0.65221 | -9.12644 | -5.95238 | 0.63328 | -10.67408 | -6.75968 | 0.74253 | -11.18405 | -8.30448 | 0.33974 | -9.36868 | -3.18287 | 0.45735 | -9.33785 | -4.27066 | 0.71564 | -10.03308 | -7.18002 | 0.44605 | -9.57012 | -4.26875 | 0.74011 | -10.63639 | -7.87215 | 0.74035 | -11.04007 | -8.17356 | 0.4027 | -8.626 | -3.47369 | 0.74486 | -11.01319 | -8.20327 | 0.01247 | -4.56261 | -0.0569 | 0.75144 | -11.32579 | -8.51062 | 0.75612 | -11.05591 | -8.35959 | 0.74858 | -10.30653 | -7.71526 | 0.43169 | -8.17121 | -3.5274 | 0.7353 | -10.31354 | -7.58355 | 0.79493 | -11.37391 | -9.04145 | 0.77825 | -11.29587 | -8.79103 | -0.00715 | 0.00259 | -1.85427e-05 | 0.73994 | -10.10102 | -7.47418
21.00004 | -0.03648 | 0.00277 | -0.000101018 | 0.14163 | -7.85176 | -1.11201 | 0.66418 | -9.59702 | -6.37419 | 0.63687 | -9.65117 | -6.14656 | 0.63936 | -10.56963 | -6.75783 | 0.73883 | -11.12088 | -8.21649 | 0.36145 | -8.58164 | -3.10182 | 0.44481 | -9.30118 | -4.13728 | 0.72102 | -9.95864 | -7.18039 | 0.45983 | -9.13833 | -4.20208 | 0.73791 | -10.67219 | -7.87508 | 0.75317 | -10.82749 | -8.15498 | 0.4228 | -8.10518 | -3.42689 | 0.73817 | -11.13222 | -8.21749 | 0.01317 | -4.31593 | -0.05684 | 0.76107 | -11.16977 | -8.501 | 0.74439 | -11.21343 | -8.34721 | 0.75876 | -10.57884 | -8.02679 | 0.41189 | -8.50772 | -3.50426 | 0.74438 | -10.18407 | -7.58079 | 0.79534 | -11.35723 | -9.03289 | 0.78012 | -11.24777 | -8.7746 | -0.01043 | -0.00179 | 1.87052e-05 | 0.74055 | -10.06546 | -7.45397
21.25017 | -0.01425 | -0.0005 | 7.123e-06 | 0.14411 | -7.47833 | -1.07766 | 0.6604 | -9.6141 | -6.34912 | 0.62174 | -9.61151 | -5.97586 | 0.6401 | -10.47709 | -6.70638 | 0.74299 | -11.08426 | -8.23554 | 0.42685 | -6.53937 | -2.79131 | 0.47852 | -8.83054 | -4.22562 | 0.71435 | -10.05774 | -7.1847 | 0.45329 | -9.25809 | -4.19659 | 0.73953 | -10.62324 | -7.8562 | 0.73743 | -11.03366 | -8.13654 | 0.42687 | -7.9357 | -3.38751 | 0.73745 | -11.13657 | -8.2127 | 0.01311 | -4.33924 | -0.0569 | 0.75025 | -11.31201 | -8.48682 | 0.75435 | -11.07274 | -8.35268 | 0.75553 | -10.64577 | -8.04322 | 0.41304 | -8.44482 | -3.48806 | 0.75626 | -9.99768 | -7.56086 | 0.79719 | -11.3294 | -9.03174 | 0.78223 | -11.20023 | -8.76111 | -0.00229 | -0.00089375 | 2.04758e-06 | 0.7273 | -10.31912 | -7.50512
21.50018 | 0.0084 | -0.00159 | -1.33827e-05 | 0.13901 | -7.54364 | -1.04864 | 0.66633 | -9.52872 | -6.34929 | 0.60256 | -10.05151 | -6.05662 | 0.63407 | -10.61286 | -6.72928 | 0.75845 | -10.72708 | -8.13594 | 0.35416 | -8.25161 | -2.92236 | 0.41375 | -9.62743 | -3.98336 | 0.71189 | -10.05879 | -7.16075 | 0.45499 | -9.25934 | -4.21295 | 0.73522 | -10.69848 | -7.86575 | 0.74039 | -10.97529 | -8.12602 | 0.4078 | -8.36694 | -3.41207 | 0.7378 | -11.10328 | -8.19199 | 0.01397 | -4.04686 | -0.05655 | 0.7461 | -11.34723 | -8.4662 | 0.73825 | -11.28905 | -8.33419 | 0.74318 | -10.34794 | -7.69033 | 0.42559 | -8.15806 | -3.47197 | 0.74479 | -10.13399 | -7.54765 | 0.79314 | -11.36509 | -9.01407 | 0.7867 | -11.12554 | -8.75252 | 0.02136 | 0.0002375 | 5.07205e-06 | 0.7407 | -10.10632 | -7.48576
21.75008 | -0.00602 | 0.0002625 | -1.57972e-06 | 0.13694 | -7.46268 | -1.02195 | 0.67359 | -9.43281 | -6.35388 | 0.60288 | -9.81133 | -5.91509 | 0.64093 | -10.49439 | -6.72615 | 0.74617 | -10.95813 | -8.1766 | 0.37991 | -8.46891 | -3.21739 | 0.42567 | -9.25789 | -3.94081 | 0.71643 | -9.9122 | -7.10136 | 0.44681 | -9.30369 | -4.15693 | 0.72287 | -10.8268 | -7.82633 | 0.73341 | -11.02672 | -8.08711 | 0.40582 | -8.41787 | -3.41611 | 0.74442 | -10.98177 | -8.17502 | 0.01327 | -4.27507 | -0.05675 | 0.75787 | -11.18826 | -8.4793 | 0.75012 | -11.12312 | -8.34364 | 0.74715 | -10.288 | -7.68669 | 0.42279 | -8.15948 | -3.44976 | 0.74259 | -10.15235 | -7.53903 | 0.79404 | -11.353 | -9.0147 | 0.77823 | -11.20583 | -8.72068 | -0.02383 | 0.00182 | -4.33463e-05 | 0.73596 | -10.15125 | -7.47096
22.00002 | 0.02585 | -0.00215 | -5.55689e-05 | 0.13507 | -7.34071 | -0.99149 | 0.68346 | -9.21799 | -6.30012 | 0.63748 | -9.76278 | -6.22363 | 0.63297 | -10.51494 | -6.65561 | 0.7696 | -10.91254 | -8.39833 | 0.39654 | -7.56889 | -3.00138 | 0.46013 | -8.99229 | -4.13765 | 0.71575 | -9.96212 | -7.13043 | 0.4652 | -8.84 | -4.11233 | 0.717 | -10.90557 | -7.81927 | 0.74166 | -10.90702 | -8.0893 | 0.38811 | -8.82229 | -3.42406 | 0.74767 | -10.92357 | -8.16722 | 0.01236 | -4.58438 | -0.05667 | 0.75357 | -11.23106 | -8.46343 | 0.73549 | -11.25091 | -8.2749 | 0.74391 | -10.43315 | -7.76127 | 0.41075 | -8.34751 | -3.42873 | 0.75404 | -9.99761 | -7.53855 | 0.78601 | -11.43643 | -8.98918 | 0.78532 | -11.11068 | -8.72543 | -0.03349 | 0.00467 | -0.00015658 | 0.73867 | -10.03373 | -7.41159
22.2501 | 0.00743 | -0.0009 | -6.6825e-06 | 0.12781 | -7.58717 | -0.96969 | 0.64795 | -9.74109 | -6.3117 | 0.66615 | -8.65965 | -5.76865 | 0.62845 | -10.62814 | -6.67931 | 0.74422 | -11.08326 | -8.24836 | 0.42902 | -6.53406 | -2.80322 | 0.42376 | -9.25341 | -3.92123 | 0.71012 | -10.04651 | -7.1342 | 0.43435 | -9.59512 | -4.16768 | 0.72926 | -10.75239 | -7.84129 | 0.73457 | -10.94416 | -8.03929 | 0.4182 | -8.00372 | -3.34713 | 0.74245 | -10.97999 | -8.15204 | 0.01307 | -4.33855 | -0.05669 | 0.7476 | -11.28116 | -8.4338 | 0.75072 | -11.0731 | -8.31281 | 0.73818 | -10.32585 | -7.62233 | 0.42344 | -8.06234 | -3.41389 | 0.74682 | -10.05026 | -7.50572 | 0.77881 | -11.51221 | -8.96581 | 0.77547 | -11.20721 | -8.69088 | 0.01472 | -0.00094375 | -1.38892e-05 | 0.73342 | -10.14079 | -7.43743
22.50004 | 0.01023 | -0.0026 | -2.6585e-05 | 0.12497 | -7.54254 | -0.94261 | 0.67067 | -9.42654 | -6.32211 | 0.69925 | -8.74986 | -6.11836 | 0.63022 | -10.57261 | -6.66311 | 0.73821 | -11.26949 | -8.31921 | 0.36498 | -9.02591 | -3.29429 | 0.41648 | -9.79494 | -4.07943 | 0.71103 | -10.00937 | -7.11691 | 0.4367 | -9.4441 | -4.12425 | 0.74604 | -10.42929 | -7.78067 | 0.74265 | -10.87633 | -8.07727 | 0.3985 | -8.5449 | -3.40514 | 0.73993 | -11.02209 | -8.15557 | 0.0131 | -4.32316 | -0.05665 | 0.75183 | -11.23542 | -8.44716 | 0.7548 | -11.00201 | -8.30436 | 0.75427 | -10.29758 | -7.76716 | 0.42985 | -7.84385 | -3.37169 | 0.74793 | -10.04432 | -7.51242 | 0.78523 | -11.4342 | -8.97848 | 0.7818 | -11.10832 | -8.68446 | -0.00756 | 0.00226 | -1.70573e-05 | 0.7323 | -10.16779 | -7.44591
22.75011 | -5.5e-05 | -0.000625 | 3.4375e-08 | 0.12406 | -7.32624 | -0.90887 | 0.66723 | -9.45288 | -6.30726 | 0.66698 | -9.82726 | -6.55456 | 0.61928 | -10.66121 | -6.60223 | 0.74483 | -11.18488 | -8.33086 | 0.37123 | -7.88238 | -2.92614 | 0.45121 | -9.18881 | -4.14609 | 0.71501 | -9.9389 | -7.10646 | 0.44038 | -9.35324 | -4.11898 | 0.73622 | -10.62701 | -7.82378 | 0.7256 | -11.06651 | -8.02984 | 0.41439 | -8.03668 | -3.33028 | 0.73368 | -11.05082 | -8.10772 | 0.01284 | -4.40613 | -0.05658 | 0.75366 | -11.19139 | -8.43451 | 0.74964 | -11.08217 | -8.30766 | 0.75176 | -10.26576 | -7.71743 | 0.41415 | -8.14893 | -3.37491 | 0.74384 | -10.07271 | -7.49247 | 0.78827 | -11.37671 | -8.96795 | 0.7695 | -11.26588 | -8.66906 | -0.03592 | 0.0029 | -0.000104156 | 0.7324 | -10.10377 | -7.39998
23.00007 | 0.01051 | 0.00068125 | 7.15721e-06 | 0.12131 | -7.263 | -0.88107 | 0.65503 | -9.62317 | -6.30345 | 0.65054 | -9.95551 | -6.47646 | 0.62565 | -10.56326 | -6.60889 | 0.74796 | -11.08381 | -8.29025 | 0.38277 | -7.21306 | -2.76095 | 0.43073 | -9.66689 | -4.16381 | 0.70665 | -10.06692 | -7.11377 | 0.45551 | -8.9122 | -4.05963 | 0.74135 | -10.55656 | -7.82606 | 0.7365 | -10.89434 | -8.02363 | 0.39723 | -8.48718 | -3.37136 | 0.73692 | -11.0098 | -8.11335 | 0.01304 | -4.33317 | -0.05649 | 0.76095 | -11.0966 | -8.44394 | 0.7591 | -10.93103 | -8.29776 | 0.73301 | -10.52818 | -7.71728 | 0.40822 | -8.19701 | -3.34617 | 0.7473 | -9.99243 | -7.46733 | 0.78012 | -11.47028 | -8.94824 | 0.76635 | -11.29602 | -8.65669 | 0.00924 | 0.00135 | 1.247e-05 | 0.73457 | -10.06856 | -7.39608
23.25015 | 0.00388 | -0.00126 | -4.89345e-06 | 0.11836 | -7.24353 | -0.85732 | 0.67778 | -9.24243 | -6.26431 | 0.67672 | -9.67614 | -6.548 | 0.63238 | -10.40827 | -6.58203 | 0.73067 | -11.27387 | -8.23746 | 0.36906 | -8.68339 | -3.20465 | 0.4451 | -9.42022 | -4.19289 | 0.71635 | -9.92602 | -7.11047 | 0.44681 | -9.09057 | -4.06176 | 0.74016 | -10.55039 | -7.80901 | 0.73154 | -10.95116 | -8.0112 | 0.40423 | -8.17521 | -3.30463 | 0.73148 | -11.02324 | -8.0633 | 0.01247 | -4.51459 | -0.05627 | 0.74795 | -11.25999 | -8.42188 | 0.74061 | -11.15831 | -8.26391 | 0.73616 | -10.48438 | -7.71817 | 0.39445 | -8.40184 | -3.31407 | 0.74666 | -9.98044 | -7.452 | 0.79714 | -11.24621 | -8.96483 | 0.7809 | -11.08355 | -8.65519 | -0.01992 | 0.00054375 | -1.08293e-05 | 0.73906 | -10.03526 | -7.4167
23.50013 | 0.00622 | -0.000875 | -5.44162e-06 | 0.11421 | -7.29912 | -0.83365 | 0.64806 | -9.67586 | -6.27051 | 0.67077 | -9.55659 | -6.41031 | 0.61979 | -10.60198 | -6.57102 | 0.75826 | -10.79062 | -8.18215 | 0.35748 | -8.77394 | -3.13654 | 0.48015 | -8.60105 | -4.12978 | 0.71869 | -9.88726 | -7.10588 | 0.44889 | -9.02059 | -4.04922 | 0.73293 | -10.65856 | -7.812 | 0.74277 | -10.78923 | -8.01386 | 0.39481 | -8.42493 | -3.32628 | 0.74381 | -10.83354 | -8.05804 | 0.01361 | -4.12784 | -0.05618 | 0.74371 | -11.27526 | -8.3855 | 0.75446 | -10.9757 | -8.28073 | 0.75008 | -10.52383 | -7.89373 | 0.40085 | -8.23002 | -3.29899 | 0.7448 | -9.97429 | -7.42881 | 0.8014 | -11.17221 | -8.95339 | 0.77728 | -11.13132 | -8.65212 | 0.00813 | -0.00138 | -1.12337e-05 | 0.72947 | -10.1735 | -7.42123
23.75014 | 0.01694 | -0.0003375 | -5.71691e-06 | 0.11297 | -7.2007 | -0.81344 | 0.66386 | -9.42204 | -6.25495 | 0.67905 | -9.55058 | -6.48531 | 0.61386 | -10.66856 | -6.54897 | 0.73971 | -11.17077 | -8.26311 | 0.40623 | -7.44896 | -3.026 | 0.4006 | -9.67405 | -3.87541 | 0.69763 | -10.13908 | -7.0733 | 0.451 | -8.88236 | -4.00592 | 0.74115 | -10.54322 | -7.81406 | 0.73829 | -10.70863 | -7.90609 | 0.40273 | -8.28189 | -3.33533 | 0.72967 | -10.99701 | -8.02422 | 0.01297 | -4.34547 | -0.05634 | 0.74373 | -11.27126 | -8.38281 | 0.73837 | -11.17357 | -8.25024 | 0.73674 | -10.47429 | -7.71686 | 0.3989 | -8.15751 | -3.25406 | 0.73224 | -10.03287 | -7.34643 | 0.78691 | -11.35264 | -8.93348 | 0.77614 | -11.12222 | -8.6324 | -0.003 | 0.0008375 | -2.51334e-06 | 0.71029 | -10.43972 | -7.41523
24.00011 | -0.01436 | -0.00015 | 2.1534e-06 | 0.10964 | -7.22667 | -0.79236 | 0.67026 | -9.29598 | -6.23068 | 0.67936 | -8.72192 | -5.92531 | 0.61625 | -10.57611 | -6.51747 | 0.75455 | -10.65358 | -8.03866 | 0.39124 | -8.49923 | -3.32521 | 0.43774 | -9.66954 | -4.23274 | 0.7165 | -9.88687 | -7.08399 | 0.44665 | -8.97586 | -4.00903 | 0.73657 | -10.63562 | -7.83393 | 0.73641 | -10.80691 | -7.95834 | 0.41005 | -7.98133 | -3.27276 | 0.74457 | -10.77109 | -8.01989 | 0.01307 | -4.30814 | -0.05629 | 0.74172 | -11.28651 | -8.37138 | 0.73413 | -11.18218 | -8.20917 | 0.74488 | -10.30757 | -7.67794 | 0.38976 | -8.18714 | -3.19106 | 0.73804 | -10.01162 | -7.38895 | 0.79228 | -11.27944 | -8.93644 | 0.77744 | -11.06955 | -8.60596 | 0.06163 | -0.00187 | -0.000115553 | 0.71237 | -10.4004 | -7.40896
24.25003 | 0.04511 | -0.00035625 | -1.60711e-05 | 0.10777 | -7.14724 | -0.77028 | 0.66101 | -9.45885 | -6.25236 | 0.62218 | -10.14392 | -6.31131 | 0.6258 | -10.40404 | -6.51081 | 0.73713 | -10.91857 | -8.04845 | 0.39071 | -8.2657 | -3.22948 | 0.42802 | -9.12586 | -3.90602 | 0.70659 | -10.02798 | -7.08563 | 0.44008 | -9.07633 | -3.99428 | 0.74252 | -10.51033 | -7.80413 | 0.72889 | -10.90244 | -7.94668 | 0.39159 | -8.52679 | -3.339 | 0.74104 | -10.80664 | -8.00816 | 0.01294 | -4.3407 | -0.05617 | 0.75499 | -11.10306 | -8.38267 | 0.74982 | -11.04023 | -8.27819 | 0.75056 | -10.06645 | -7.55544 | 0.39939 | -8.01396 | -3.20073 | 0.71648 | -10.24638 | -7.34131 | 0.79038 | -11.2954 | -8.9277 | 0.76426 | -11.2333 | -8.58521 | 0.03715 | 0.00149 | 5.52606e-05 | 0.72366 | -10.19453 | -7.37737
24.50015 | 0.000101 | 0.0001 | 1.01e-08 | 0.10685 | -7.01249 | -0.74928 | 0.66209 | -9.37787 | -6.20898 | 0.72762 | -8.64242 | -6.28838 | 0.61745 | -10.51879 | -6.49488 | 0.7651 | -10.16562 | -7.77771 | 0.39537 | -7.83269 | -3.09684 | 0.4517 | -8.55421 | -3.86392 | 0.71456 | -9.89477 | -7.07042 | 0.43644 | -9.11552 | -3.97833 | 0.74405 | -10.4707 | -7.79072 | 0.7319 | -10.80777 | -7.91025 | 0.39247 | -8.46886 | -3.3238 | 0.7364 | -10.81771 | -7.96613 | 0.01343 | -4.17953 | -0.05612 | 0.75252 | -11.13656 | -8.38047 | 0.7477 | -11.05156 | -8.26324 | 0.73685 | -10.30819 | -7.59563 | 0.39488 | -8.0356 | -3.17311 | 0.73469 | -10.03551 | -7.373 | 0.78128 | -11.39258 | -8.9008 | 0.7763 | -11.07829 | -8.60005 | 0.00676 | -0.00169 | -1.1443e-05 | 0.73102 | -10.04436 | -7.34262
24.75011 | -0.02025 | 0.00283 | -5.73385e-05 | 0.10442 | -7.00156 | -0.73109 | 0.65789 | -9.45496 | -6.2203 | 0.71695 | -8.67814 | -6.22181 | 0.63039 | -10.27991 | -6.4804 | 0.7434 | -10.82296 | -8.04579 | 0.35543 | -5.79763 | -2.06064 | 0.43427 | -9.19396 | -3.99263 | 0.72513 | -9.76109 | -7.07808 | 0.45128 | -8.73733 | -3.94299 | 0.7387 | -10.59319 | -7.82517 | 0.72744 | -10.80971 | -7.86337 | 0.38311 | -8.59344 | -3.29221 | 0.72998 | -10.91017 | -7.96417 | 0.01333 | -4.20062 | -0.05601 | 0.75465 | -11.08721 | -8.36693 | 0.74367 | -11.08797 | -8.24582 | 0.73173 | -10.42203 | -7.62608 | 0.38191 | -8.25411 | -3.15236 | 0.74116 | -9.92113 | -7.35313 | 0.77942 | -11.40601 | -8.8901 | 0.77859 | -11.02676 | -8.58534 | -0.00201 | -0.00114 | 2.30008e-06 | 0.73253 | -10.01884 | -7.33906
25.00007 | 0.05348 | 0.0002875 | 1.53758e-05 | 0.10474 | -6.76651 | -0.70873 | 0.64705 | -9.56163 | -6.18684 | 0.68582 | -9.81192 | -6.72922 | 0.61146 | -10.57709 | -6.46749 | 0.74184 | -10.58425 | -7.85186 | 0.3613 | -8.88214 | -3.20909 | 0.44055 | -8.18326 | -3.6051 | 0.70468 | -10.01327 | -7.05611 | 0.41875 | -9.51096 | -3.98274 | 0.73097 | -10.6832 | -7.80914 | 0.73884 | -10.63027 | -7.85411 | 0.38899 | -8.5126 | -3.31136 | 0.73059 | -10.8817 | -7.95007 | 0.01239 | -4.52211 | -0.05601 | 0.74786 | -11.14121 | -8.33206 | 0.74264 | -11.06241 | -8.21543 | 0.74905 | -10.12062 | -7.58082 | 0.3809 | -8.21089 | -3.12756 | 0.74027 | -9.93945 | -7.35788 | 0.78486 | -11.32653 | -8.88974 | 0.77818 | -11.0212 | -8.57643 | -0.01047 | -0.0007375 | 7.71941e-06 | 0.71246 | -10.30556 | -7.34227
25.25018 | -0.00798 | 0.0003125 | -2.49375e-06 | 0.10289 | -6.71408 | -0.69083 | 0.66283 | -9.33189 | -6.18541 | 0.70988 | -8.98139 | -6.37576 | 0.59448 | -10.75474 | -6.39346 | 0.76317 | -10.22361 | -7.80235 | 0.40951 | -8.28943 | -3.39457 | 0.39585 | -9.57937 | -3.792 | 0.70797 | -9.99877 | -7.07884 | 0.43724 | -9.01131 | -3.94011 | 0.73583 | -10.65548 | -7.84063 | 0.73128 | -10.72143 | -7.84039 | 0.38875 | -8.45807 | -3.28807 | 0.71011 | -11.1054 | -7.88609 | 0.01292 | -4.34157 | -0.05609 | 0.74365 | -11.19537 | -8.32539 | 0.74342 | -11.023 | -8.19476 | 0.73957 | -10.18938 | -7.53577 | 0.37455 | -8.26155 | -3.09438 | 0.73132 | -10.01308 | -7.32272 | 0.78818 | -11.28019 | -8.89078 | 0.76236 | -11.20621 | -8.54321 | -0.01367 | 0.00121 | -1.6487e-05 | 0.71815 | -10.23197 | -7.34807
25.50012 | -0.01843 | -0.00311 | 5.72575e-05 | 0.09575 | -7.05236 | -0.67523 | 0.64853 | -9.53782 | -6.18555 | 0.66325 | -9.78518 | -6.49006 | 0.61374 | -10.40264 | -6.38451 | 0.7485 | -10.47139 | -7.8378 | 0.38442 | -9.40532 | -3.61555 | 0.41129 | -9.32164 | -3.8339 | 0.71484 | -9.87089 | -7.05608 | 0.41363 | -9.53617 | -3.94446 | 0.74582 | -10.48081 | -7.81681 | 0.73439 | -10.65661 | -7.82613 | 0.40095 | -8.1333 | -3.26107 | 0.73599 | -10.79052 | -7.94174 | 0.01329 | -4.21108 | -0.05596 | 0.73408 | -11.28798 | -8.28622 | 0.74206 | -11.03344 | -8.18748 | 0.73673 | -10.13372 | -7.4658 | 0.37564 | -8.15254 | -3.06241 | 0.73438 | -9.95828 | -7.3132 | 0.79461 | -11.17544 | -8.88013 | 0.78259 | -10.94139 | -8.56261 | -0.00692 | 0.00127 | -8.82427e-06 | 0.70636 | -10.38503 | -7.33554
25.75001 | -0.03622 | 0.00118 | -4.27801e-05 | 0.09462 | -6.97263 | -0.65976 | 0.64897 | -9.5045 | -6.16817 | 0.6628 | -9.74506 | -6.45905 | 0.60313 | -10.53816 | -6.35593 | 0.70737 | -10.44124 | -7.38583 | 0.38032 | -9.18199 | -3.49206 | 0.42963 | -9.12157 | -3.91888 | 0.70414 | -10.01495 | -7.05196 | 0.42553 | -9.23991 | -3.93186 | 0.73048 | -10.64064 | -7.77281 | 0.73878 | -10.57712 | -7.81417 | 0.3766 | -8.61208 | -3.24328 | 0.72507 | -10.91921 | -7.91722 | 0.01325 | -4.22089 | -0.05591 | 0.7374 | -11.24087 | -8.28905 | 0.73713 | -11.11045 | -8.18985 | 0.73782 | -10.16052 | -7.49667 | 0.38221 | -7.91493 | -3.02512 | 0.7249 | -10.05856 | -7.29143 | 0.78637 | -11.27256 | -8.86445 | 0.77559 | -11.00883 | -8.53829 | 0.01709 | 0.00216 | 3.6846e-05 | 0.71546 | -10.21492 | -7.30837
26.00015 | -0.10001 | -0.0001625 | 1.62518e-05 | 0.09424 | -6.80515 | -0.6413 | 0.65431 | -9.40398 | -6.1531 | 0.69676 | -9.33816 | -6.50646 | 0.605 | -10.3958 | -6.28946 | 0.732 | -10.80586 | -7.90988 | 0.38842 | -7.74876 | -3.00978 | 0.39089 | -9.63121 | -3.76472 | 0.70692 | -9.96471 | -7.04428 | 0.43312 | -9.00896 | -3.90194 | 0.72361 | -10.80511 | -7.81864 | 0.74426 | -10.57859 | -7.87322 | 0.38548 | -8.55176 | -3.29655 | 0.74077 | -10.60514 | -7.85598 | 0.01285 | -4.35733 | -0.056 | 0.74555 | -11.13001 | -8.29796 | 0.73726 | -11.12035 | -8.19858 | 0.7431 | -10.17584 | -7.56166 | 0.36629 | -8.15467 | -2.987 | 0.72926 | -9.98541 | -7.28194 | 0.78357 | -11.299 | -8.85358 | 0.77982 | -10.93568 | -8.52785 | -0.00672 | -0.00124 | 8.36298e-06 | 0.72375 | -10.13309 | -7.33384
26.2501 | 0.01527 | -0.00109 | -1.67027e-05 | 0.09192 | -6.80371 | -0.6254 | 0.66611 | -9.1899 | -6.12146 | 0.68003 | -9.37054 | -6.37227 | 0.59272 | -10.5599 | -6.25912 | 0.7555 | -9.58172 | -7.23894 | 0.39836 | -8.15764 | -3.24964 | 0.40109 | -9.78851 | -3.92608 | 0.71035 | -9.9214 | -7.04764 | 0.4294 | -9.03937 | -3.88147 | 0.73994 | -10.59506 | -7.83972 | 0.72152 | -10.88017 | -7.85031 | 0.40062 | -8.06471 | -3.23087 | 0.73564 | -10.79739 | -7.94302 | 0.01359 | -4.10477 | -0.0558 | 0.7358 | -11.22256 | -8.25759 | 0.74092 | -11.04681 | -8.18481 | 0.73779 | -10.09096 | -7.44497 | 0.37721 | -7.80931 | -2.94577 | 0.73362 | -9.96053 | -7.30727 | 0.7884 | -11.23024 | -8.85391 | 0.7741 | -10.99379 | -8.51033 | -0.00802 | -0.00040625 | 3.25691e-06 | 0.71657 | -10.21089 | -7.31683
26.50006 | -0.03085 | 0.00013125 | -4.04867e-06 | 0.08965 | -6.79309 | -0.60899 | 0.65384 | -9.39905 | -6.14547 | 0.67109 | -9.64241 | -6.47093 | 0.59635 | -10.45173 | -6.23286 | 0.74323 | -10.4042 | -7.73267 | 0.35576 | -9.25272 | -3.29175 | 0.40453 | -9.33434 | -3.776 | 0.72073 | -9.75759 | -7.03258 | 0.42541 | -9.06009 | -3.85425 | 0.73691 | -10.46996 | -7.71542 | 0.74062 | -10.6146 | -7.86139 | 0.39076 | -8.2502 | -3.22384 | 0.72955 | -10.81922 | -7.89313 | 0.01215 | -4.59059 | -0.05578 | 0.7447 | -11.10149 | -8.26724 | 0.73537 | -11.01334 | -8.09883 | 0.74067 | -10.09352 | -7.47598 | 0.36537 | -8.00499 | -2.92477 | 0.72948 | -9.96946 | -7.27252 | 0.79263 | -11.16451 | -8.84931 | 0.77713 | -10.93534 | -8.49821 | 0.00493 | -0.00351 | -1.73166e-05 | 0.72176 | -10.07561 | -7.27219
26.75016 | 0.00816 | -0.00151 | -1.2288e-05 | 0.08659 | -6.86024 | -0.59404 | 0.66636 | -9.21594 | -6.14117 | 0.67387 | -9.43541 | -6.35822 | 0.60068 | -10.37368 | -6.23125 | 0.73738 | -10.58283 | -7.80354 | 0.38605 | -8.01803 | -3.09539 | 0.41541 | -8.58712 | -3.56719 | 0.71651 | -9.7962 | -7.01907 | 0.42032 | -9.17662 | -3.85713 | 0.7317 | -10.70148 | -7.83029 | 0.74008 | -10.60276 | -7.84692 | 0.39769 | -8.06569 | -3.20767 | 0.72748 | -10.83724 | -7.88391 | 0.01274 | -4.39235 | -0.05595 | 0.74645 | -11.05194 | -8.24969 | 0.7564 | -10.70989 | -8.10096 | 0.73352 | -10.09806 | -7.40709 | 0.36182 | -8.0148 | -2.89988 | 0.72962 | -9.97127 | -7.27526 | 0.78216 | -11.28143 | -8.82387 | 0.77171 | -10.98814 | -8.47967 | 0.01913 | -0.00109 | -2.08006e-05 | 0.73229 | -9.88431 | -7.23818
27.00006 | 0.01112 | -0.00146 | -1.62615e-05 | 0.08628 | -6.71426 | -0.57933 | 0.66167 | -9.28424 | -6.14314 | 0.66796 | -9.71354 | -6.48824 | 0.61101 | -10.1404 | -6.19587 | 0.7388 | -10.60526 | -7.83517 | 0.3538 | -7.49297 | -2.65103 | 0.41288 | -9.23387 | -3.81245 | 0.70052 | -10.00113 | -7.00596 | 0.42111 | -9.10001 | -3.83214 | 0.72378 | -10.82194 | -7.83272 | 0.73296 | -10.69335 | -7.8378 | 0.39053 | -8.20651 | -3.20487 | 0.73957 | -10.64905 | -7.87577 | 0.01275 | -4.38466 | -0.0559 | 0.74048 | -11.12451 | -8.23751 | 0.7431 | -10.91376 | -8.10997 | 0.73536 | -10.14323 | -7.45889 | 0.3625 | -7.91763 | -2.87013 | 0.73733 | -9.85412 | -7.26574 | 0.79026 | -11.16888 | -8.82629 | 0.76967 | -11.00983 | -8.47397 | -0.01622 | 0.00201 | -3.25333e-05 | 0.72593 | -10.00765 | -7.26488
27.25007 | -0.00506 | 0.00305 | -1.54421e-05 | 0.08322 | -6.81251 | -0.56693 | 0.6608 | -9.28418 | -6.13494 | 0.64683 | -9.69174 | -6.2689 | 0.59078 | -10.41859 | -6.15504 | 0.76211 | -9.90718 | -7.55041 | 0.37282 | -7.91978 | -2.95262 | 0.42227 | -9.19029 | -3.88074 | 0.70427 | -9.88626 | -6.96258 | 0.4173 | -9.1752 | -3.82885 | 0.7289 | -10.73123 | -7.82196 | 0.7162 | -10.89498 | -7.80304 | 0.39362 | -8.1785 | -3.2192 | 0.73253 | -10.72946 | -7.85967 | 0.013 | -4.29594 | -0.05583 | 0.74317 | -11.0787 | -8.23335 | 0.73712 | -10.98564 | -8.09776 | 0.72228 | -10.37756 | -7.49555 | 0.35229 | -8.1164 | -2.85933 | 0.73935 | -9.80825 | -7.25173 | 0.78733 | -11.19765 | -8.81621 | 0.77855 | -10.87704 | -8.46834 | -0.04495 | -0.00154 | 6.93977e-05 | 0.71951 | -10.09132 | -7.26079
27.50018 | -0.00117 | 0.00058125 | -6.80062e-07 | 0.08074 | -6.85999 | -0.55385 | 0.66816 | -9.17411 | -6.12974 | 0.71129 | -8.80391 | -6.2621 | 0.58698 | -10.50421 | -6.16576 | 0.74232 | -10.57116 | -7.84716 | 0.37359 | -8.51827 | -3.18232 | 0.41042 | -8.77929 | -3.60322 | 0.70877 | -9.84378 | -6.97696 | 0.41532 | -9.1959 | -3.81928 | 0.7253 | -10.78911 | -7.82534 | 0.72602 | -10.75462 | -7.80805 | 0.36707 | -8.71731 | -3.19988 | 0.72943 | -10.76803 | -7.85449 | 0.01305 | -4.28258 | -0.05587 | 0.73309 | -11.18203 | -8.19748 | 0.74671 | -10.85866 | -8.10822 | 0.72973 | -10.1923 | -7.43766 | 0.36188 | -7.82589 | -2.83203 | 0.72253 | -10.00806 | -7.23113 | 0.7835 | -11.22828 | -8.79732 | 0.7588 | -11.09853 | -8.42152 | -0.02099 | 0.00093125 | -1.95479e-05 | 0.71842 | -10.09154 | -7.25001
27.75014 | -0.000439 | 0.00163 | -7.16119e-07 | 0.08172 | -6.59306 | -0.53879 | 0.66211 | -9.24489 | -6.1211 | 0.68122 | -9.32907 | -6.3551 | 0.60335 | -10.2426 | -6.17987 | 0.73454 | -10.05439 | -7.38537 | 0.40029 | -7.38794 | -2.95735 | 0.40868 | -9.30175 | -3.80142 | 0.70468 | -9.91274 | -6.98531 | 0.42088 | -9.00143 | -3.7885 | 0.7403 | -10.58254 | -7.8343 | 0.72142 | -10.79881 | -7.79045 | 0.38164 | -8.32407 | -3.17683 | 0.72766 | -10.83351 | -7.88308 | 0.01298 | -4.29505 | -0.05576 | 0.76008 | -10.82682 | -8.22928 | 0.7341 | -11.03507 | -8.10089 | 0.73357 | -10.18459 | -7.47114 | 0.35439 | -7.89462 | -2.79779 | 0.70713 | -10.14503 | -7.17388 | 0.7883 | -11.16679 | -8.80275 | 0.76187 | -11.04528 | -8.41512 | 0.04027 | -0.00319 | -0.000128373 | 0.71853 | -10.09858 | -7.25617
28.00014 | -0.000368 | -0.0007 | 2.576e-07 | 0.07955 | -6.62706 | -0.52717 | 0.64726 | -9.41815 | -6.096 | 0.66932 | -9.34149 | -6.25246 | 0.59181 | -10.3827 | -6.14454 | 0.75669 | -10.01318 | -7.57688 | 0.37374 | -9.24094 | -3.45367 | 0.37141 | -9.86982 | -3.66574 | 0.71051 | -9.78657 | -6.95343 | 0.43242 | -8.64949 | -3.74018 | 0.7362 | -10.6458 | -7.83747 | 0.73826 | -10.55772 | -7.79437 | 0.39624 | -7.88979 | -3.12623 | 0.73 | -10.76398 | -7.85769 | 0.0134 | -4.16307 | -0.05577 | 0.7392 | -11.08586 | -8.19471 | 0.7425 | -10.85039 | -8.05645 | 0.74456 | -9.89154 | -7.36487 | 0.33643 | -8.18978 | -2.7553 | 0.7353 | -9.78439 | -7.19449 | 0.78265 | -11.22612 | -8.78608 | 0.77148 | -10.9216 | -8.42583 | -0.01236 | 0.00025 | -3.09075e-06 | 0.71205 | -10.20968 | -7.26978
28.25008 | 0.01884 | 0.00050625 | 9.53623e-06 | 0.0784 | -6.57697 | -0.51564 | 0.6579 | -9.26293 | -6.09405 | 0.6731 | -9.56186 | -6.43607 | 0.5851 | -10.52343 | -6.15725 | 0.71154 | -10.41786 | -7.41274 | 0.36044 | -8.95968 | -3.22945 | 0.42256 | -8.54836 | -3.61218 | 0.7089 | -9.9157 | -7.0292 | 0.40557 | -9.27727 | -3.76258 | 0.73933 | -10.58263 | -7.82401 | 0.74215 | -10.48606 | -7.78217 | 0.37103 | -8.47328 | -3.14385 | 0.72654 | -10.73433 | -7.79893 | 0.01266 | -4.40361 | -0.05577 | 0.7412 | -11.04947 | -8.18992 | 0.72712 | -11.05646 | -8.03934 | 0.73631 | -10.04909 | -7.39924 | 0.3503 | -7.77711 | -2.72436 | 0.72594 | -9.88874 | -7.17866 | 0.79404 | -11.068 | -8.78842 | 0.76336 | -11.00873 | -8.40366 | 0.00797 | -0.00119 | -9.46675e-06 | 0.71673 | -10.0916 | -7.23295
28.50004 | -0.04612 | 0.00201 | -9.28185e-05 | 0.0778 | -6.46356 | -0.50284 | 0.65204 | -9.31105 | -6.07117 | 0.67451 | -9.11608 | -6.14887 | 0.5873 | -10.3997 | -6.10776 | 0.74518 | -10.40157 | -7.751 | 0.4086 | -7.60563 | -3.10763 | 0.4703 | -7.29143 | -3.42917 | 0.70026 | -10.0344 | -7.02673 | 0.41207 | -9.08389 | -3.74322 | 0.72062 | -10.81655 | -7.79463 | 0.73057 | -10.63651 | -7.77073 | 0.39728 | -7.8239 | -3.10829 | 0.72495 | -10.79123 | -7.82308 | 0.01346 | -4.13826 | -0.05568 | 0.75023 | -10.92645 | -8.19731 | 0.73488 | -11.00366 | -8.08638 | 0.7369 | -9.84644 | -7.25581 | 0.32968 | -8.15284 | -2.68786 | 0.72494 | -9.88556 | -7.16646 | 0.78822 | -11.13918 | -8.78018 | 0.76381 | -10.99337 | -8.39681 | 0.01266 | -0.00070625 | -8.94254e-06 | 0.72125 | -10.03866 | -7.24035
28.75016 | 0.02149 | -0.00195 | -4.19016e-05 | 0.07705 | -6.38221 | -0.49174 | 0.6486 | -9.36093 | -6.07148 | 0.65372 | -9.75396 | -6.37632 | 0.59655 | -10.2303 | -6.10289 | 0.74583 | -10.51694 | -7.84381 | 0.38618 | -8.01201 | -3.09407 | 0.42214 | -9.22426 | -3.89395 | 0.7269 | -9.62475 | -6.99625 | 0.41422 | -8.9764 | -3.71824 | 0.72397 | -10.80653 | -7.82357 | 0.72455 | -10.69993 | -7.75268 | 0.36664 | -8.53355 | -3.12871 | 0.7208 | -10.83263 | -7.80818 | 0.01214 | -4.5692 | -0.05549 | 0.73702 | -11.07099 | -8.15955 | 0.73271 | -10.85312 | -7.95214 | 0.73265 | -9.79466 | -7.17603 | 0.33029 | -8.05598 | -2.66078 | 0.72329 | -9.92085 | -7.17563 | 0.78035 | -11.22892 | -8.76244 | 0.77023 | -10.89965 | -8.39526 | 0.01359 | -0.00158 | -2.14106e-05 | 0.72827 | -9.94894 | -7.24552
29.00014 | 0.00611 | 0.00155 | 9.4643e-06 | 0.07177 | -6.71984 | -0.48231 | 0.65139 | -9.34139 | -6.08492 | 0.65891 | -9.47549 | -6.24353 | 0.58873 | -10.33384 | -6.08385 | 0.73481 | -9.56692 | -7.02984 | 0.34115 | -9.62552 | -3.28376 | 0.43759 | -8.66499 | -3.79168 | 0.70642 | -9.89639 | -6.99096 | 0.41086 | -9.11284 | -3.74413 | 0.73257 | -10.67784 | -7.82223 | 0.71995 | -10.75446 | -7.74268 | 0.38424 | -8.17047 | -3.13943 | 0.71878 | -10.84514 | -7.79523 | 0.01342 | -4.14503 | -0.05562 | 0.74068 | -11.01837 | -8.1611 | 0.74399 | -10.73074 | -7.98351 | 0.73064 | -10.18176 | -7.43925 | 0.33153 | -7.90886 | -2.62202 | 0.71955 | -9.91978 | -7.13781 | 0.78524 | -11.14941 | -8.75494 | 0.77044 | -10.87221 | -8.37635 | -0.00121 | 0.00091875 | -1.11444e-06 | 0.72126 | -10.07621 | -7.26754
29.25018 | -0.00268 | 0.00231 | -6.19228e-06 | 0.07359 | -6.408 | -0.47155 | 0.66402 | -9.10761 | -6.04764 | 0.65413 | -9.79847 | -6.40948 | 0.58658 | -10.3447 | -6.068 | 0.72158 | -10.2358 | -7.38594 | 0.36488 | -8.81036 | -3.21469 | 0.44663 | -8.79704 | -3.92905 | 0.70922 | -9.90446 | -7.02449 | 0.41346 | -8.95476 | -3.70246 | 0.72669 | -10.74899 | -7.81115 | 0.73781 | -10.50613 | -7.75153 | 0.37007 | -8.4356 | -3.12179 | 0.74013 | -10.59197 | -7.8394 | 0.01296 | -4.30001 | -0.05574 | 0.74223 | -10.98224 | -8.15137 | 0.73034 | -10.91635 | -7.97264 | 0.7396 | -10.44268 | -7.72338 | 0.33079 | -7.85584 | -2.5986 | 0.72999 | -9.81471 | -7.16462 | 0.78306 | -11.17556 | -8.75112 | 0.76416 | -10.94705 | -8.36525 | -0.02005 | 0.00053125 | -1.06532e-05 | 0.72538 | -9.96847 | -7.23095
29.50008 | -0.02726 | 0.00111 | -3.03279e-05 | 0.07067 | -6.58044 | -0.46503 | 0.64022 | -9.42885 | -6.03657 | 0.66658 | -9.50072 | -6.33297 | 0.58979 | -10.30692 | -6.07895 | 0.7346 | -10.43193 | -7.66328 | 0.37738 | -7.82562 | -2.95323 | 0.48304 | -7.42492 | -3.58656 | 0.70895 | -9.90784 | -7.02416 | 0.40896 | -9.05913 | -3.70485 | 0.73317 | -10.65681 | -7.81329 | 0.72436 | -10.67546 | -7.73287 | 0.3666 | -8.4663 | -3.10376 | 0.72368 | -10.7366 | -7.76982 | 0.01256 | -4.43439 | -0.05569 | 0.7389 | -11.01074 | -8.13588 | 0.73318 | -10.85781 | -7.96072 | 0.74764 | -10.30899 | -7.70738 | 0.32045 | -8.0003 | -2.5637 | 0.72759 | -9.85154 | -7.16788 | 0.78448 | -11.14608 | -8.74387 | 0.76782 | -10.90923 | -8.37638 | 0.01464 | -0.00119 | -1.73862e-05 | 0.71748 | -10.16377 | -7.29227
29.75002 | 0.10668 | 8.125e-05 | 8.66767e-06 | 0.0691 | -6.56024 | -0.45333 | 0.62588 | -9.64307 | -6.03541 | 0.67683 | -9.32482 | -6.31135 | 0.58613 | -10.34508 | -6.06357 | 0.70703 | -10.61278 | -7.50352 | 0.34757 | -9.34109 | -3.24669 | 0.4161 | -8.95324 | -3.72547 | 0.70833 | -9.927 | -7.03163 | 0.4032 | -9.21717 | -3.71636 | 0.72531 | -9.94504 | -7.2132 | 0.72875 | -10.60594 | -7.72911 | 0.35244 | -8.77421 | -3.09241 | 0.73424 | -10.59874 | -7.78198 | 0.0131 | -4.24587 | -0.0556 | 0.73378 | -11.05012 | -8.10839 | 0.72032 | -11.01054 | -7.93107 | 0.73593 | -10.46464 | -7.70129 | 0.32121 | -7.88889 | -2.53395 | 0.70752 | -10.02031 | -7.08954 | 0.77921 | -11.20142 | -8.72828 | 0.77206 | -10.84287 | -8.37137 | -0.01263 | -0.00050625 | 6.39242e-06 | 0.71537 | -10.14199 | -7.25531
30.00015 | 0.01617 | -0.00246 | -3.97102e-05 | 0.0656 | -6.41712 | -0.42095 | 0.63479 | -9.50028 | -6.03067 | 0.72745 | -8.35426 | -6.07731 | 0.59226 | -10.29327 | -6.09628 | 0.71992 | -10.10669 | -7.27597 | 0.36773 | -8.39029 | -3.08532 | 0.4471 | -7.69364 | -3.43979 | 0.71714 | -9.80629 | -7.03251 | 0.41153 | -8.95491 | -3.68523 | 0.73324 | -10.65316 | -7.81136 | 0.73873 | -10.45893 | -7.72636 | 0.37495 | -8.19914 | -3.07431 | 0.71807 | -10.78461 | -7.74407 | 0.0133 | -4.17932 | -0.0556 | 0.74601 | -10.87414 | -8.11219 | 0.74793 | -10.64977 | -7.96525 | 0.73035 | -10.4613 | -7.64044 | 0.31407 | -7.96839 | -2.50267 | 0.72278 | -9.8518 | -7.12066 | 0.7786 | -11.1821 | -8.70642 | 0.77237 | -10.81788 | -8.35539 | -0.02356 | 0.00123 | -2.90046e-05 | 0.7195 | -10.05869 | -7.23726
30.25013 | 0.00312 | 0.00035 | 1.09235e-06 | 0.06241 | -6.65452 | -0.41531 | 0.64706 | -9.34963 | -6.04981 | 0.67747 | -9.43554 | -6.39228 | 0.5913 | -10.15256 | -6.00317 | 0.71215 | -10.30334 | -7.33752 | 0.38826 | -7.35434 | -2.85536 | 0.40051 | -8.93858 | -3.57997 | 0.72262 | -9.73174 | -7.0323 | 0.38978 | -9.42399 | -3.67329 | 0.72098 | -10.80651 | -7.79125 | 0.73572 | -10.49173 | -7.71893 | 0.37221 | -8.26458 | -3.07619 | 0.72856 | -10.63383 | -7.74742 | 0.01258 | -4.42793 | -0.05571 | 0.73512 | -11.00123 | -8.08718 | 0.73928 | -10.74675 | -7.94488 | 0.74123 | -10.32939 | -7.65649 | 0.32744 | -7.51346 | -2.4602 | 0.72345 | -9.78451 | -7.07863 | 0.78556 | -11.09345 | -8.71463 | 0.76523 | -10.91424 | -8.35195 | 0.05332 | -0.001 | -5.3324e-05 | 0.70249 | -10.33387 | -7.25946
30.50014 | 0.02416 | -0.00119 | -2.86888e-05 | 0.06456 | -6.32204 | -0.40818 | 0.64742 | -9.26429 | -5.99792 | 0.60617 | -10.37091 | -6.28656 | 0.5954 | -10.0195 | -5.9656 | 0.70611 | -10.7321 | -7.57802 | 0.38223 | -8.33878 | -3.1873 | 0.37683 | -9.35654 | -3.52585 | 0.71091 | -9.88856 | -7.02984 | 0.41761 | -8.70517 | -3.63535 | 0.74784 | -10.41839 | -7.7913 | 0.7388 | -10.43421 | -7.70876 | 0.40759 | -7.27528 | -2.96535 | 0.72278 | -10.68558 | -7.7233 | 0.01371 | -4.04918 | -0.05553 | 0.74348 | -10.88013 | -8.0891 | 0.74755 | -10.60789 | -7.92992 | 0.73577 | -10.37583 | -7.63423 | 0.31251 | -7.8448 | -2.45159 | 0.72315 | -9.79919 | -7.08627 | 0.77135 | -11.25105 | -8.6785 | 0.76771 | -10.8487 | -8.32861 | -0.04688 | 0.00015 | -7.0326e-06 | 0.72271 | -9.97769 | -7.211
30.7501 | -0.00105 | -0.00069375 | 7.2705e-07 | 0.06522 | -6.15043 | -0.40116 | 0.6418 | -9.3333 | -5.9901 | 0.6567 | -9.84183 | -6.46312 | 0.58072 | -10.23908 | -5.94602 | 0.71624 | -10.04512 | -7.19469 | 0.39269 | -8.47676 | -3.32872 | 0.4524 | -7.94946 | -3.59637 | 0.70646 | -9.97142 | -7.04441 | 0.3983 | -9.16634 | -3.65098 | 0.73416 | -10.60258 | -7.78394 | 0.73191 | -10.53471 | -7.71043 | 0.38866 | -7.67603 | -2.98334 | 0.70691 | -10.77602 | -7.61773 | 0.01262 | -4.40696 | -0.05561 | 0.73811 | -10.93179 | -8.06886 | 0.74005 | -10.74256 | -7.95001 | 0.73741 | -10.23161 | -7.54491 | 0.31314 | -7.72271 | -2.41827 | 0.72168 | -9.77214 | -7.0524 | 0.77366 | -11.21733 | -8.67836 | 0.77594 | -10.69023 | -8.29502 | 0.01422 | -0.00169 | -2.408e-05 | 0.70782 | -10.24084 | -7.2487
31.00009 | -0.00782 | -0.00127 | 9.91782e-06 | 0.06241 | -6.36312 | -0.3971 | 0.65815 | -9.14769 | -6.02052 | 0.63791 | -9.93124 | -6.33526 | 0.58123 | -10.27022 | -5.96937 | 0.74439 | -10.17552 | -7.57456 | 0.39231 | -7.27623 | -2.8545 | 0.39958 | -9.02279 | -3.60534 | 0.71249 | -9.87442 | -7.03538 | 0.40537 | -8.88141 | -3.60027 | 0.73364 | -10.60291 | -7.77874 | 0.71602 | -10.72841 | -7.68175 | 0.35886 | -8.38636 | -3.0095 | 0.71626 | -10.66688 | -7.64021 | 0.01339 | -4.15207 | -0.05559 | 0.7197 | -11.12581 | -8.0072 | 0.73983 | -10.74506 | -7.94951 | 0.72274 | -10.48167 | -7.57548 | 0.30723 | -7.74524 | -2.37956 | 0.72759 | -9.72112 | -7.07298 | 0.77356 | -11.21078 | -8.67219 | 0.76829 | -10.82633 | -8.31775 | -0.00985 | -0.00045 | 4.43205e-06 | 0.71872 | -10.00388 | -7.19003
31.25002 | 0.01132 | 8.75e-05 | 9.90763e-07 | 0.06276 | -6.26335 | -0.39311 | 0.64679 | -9.26724 | -5.994 | 0.66531 | -9.4056 | -6.25763 | 0.58414 | -10.18741 | -5.95085 | 0.76232 | -8.78672 | -6.69827 | 0.37361 | -8.35451 | -3.12136 | 0.40886 | -9.37702 | -3.8339 | 0.70648 | -9.95079 | -7.03001 | 0.39916 | -9.03372 | -3.60594 | 0.72951 | -10.66489 | -7.78015 | 0.7382 | -10.42279 | -7.6941 | 0.36194 | -8.43589 | -3.05324 | 0.72757 | -10.47889 | -7.62408 | 0.01218 | -4.5565 | -0.05549 | 0.73013 | -11.00211 | -8.03297 | 0.72882 | -10.8437 | -7.90316 | 0.72113 | -10.47707 | -7.55538 | 0.29426 | -7.9395 | -2.33631 | 0.7238 | -9.66343 | -6.99441 | 0.77543 | -11.1732 | -8.66402 | 0.76439 | -10.86744 | -8.307 | -0.00938 | -0.00299 | 2.80317e-05 | 0.72072 | -9.97614 | -7.19001
31.50018 | -0.000198 | 0.0002625 | -5.1975e-08 | 0.06027 | -6.43444 | -0.38778 | 0.65592 | -9.14021 | -5.99525 | 0.70598 | -8.82606 | -6.23102 | 0.58597 | -10.07844 | -5.9057 | 0.72597 | -11.09595 | -8.05536 | 0.38696 | -7.35044 | -2.84431 | 0.36876 | -9.65839 | -3.56162 | 0.70605 | -9.93574 | -7.01518 | 0.40274 | -8.90935 | -3.58816 | 0.73703 | -10.54166 | -7.76948 | 0.71922 | -10.66458 | -7.67016 | 0.37038 | -8.06804 | -2.98827 | 0.70793 | -10.71313 | -7.58411 | 0.01301 | -4.27482 | -0.05563 | 0.73761 | -10.89269 | -8.0346 | 0.72953 | -10.87769 | -7.93558 | 0.74277 | -10.31007 | -7.658 | 0.2968 | -7.73609 | -2.29611 | 0.71326 | -9.81119 | -6.99791 | 0.78136 | -11.0921 | -8.66696 | 0.77025 | -10.79048 | -8.31134 | -0.00662 | 0.000375 | -2.4825e-06 | 0.72562 | -9.93 | -7.20536
31.75009 | 0.02412 | 0.00049375 | 1.19107e-05 | 0.06096 | -6.27234 | -0.38237 | 0.64873 | -9.22982 | -5.98768 | 0.66255 | -9.44259 | -6.25621 | 0.56149 | -10.47132 | -5.87953 | 0.73527 | -10.84798 | -7.97615 | 0.35671 | -8.44368 | -3.01193 | 0.43091 | -8.74762 | -3.76945 | 0.71484 | -9.82286 | -7.02178 | 0.40059 | -8.91344 | -3.57062 | 0.72549 | -10.71146 | -7.77105 | 0.71883 | -10.58439 | -7.60833 | 0.37143 | -8.10093 | -3.00891 | 0.71233 | -10.64069 | -7.57964 | 0.01274 | -4.36496 | -0.05561 | 0.73539 | -10.9169 | -8.02817 | 0.73643 | -10.81429 | -7.96399 | 0.73569 | -10.41179 | -7.65986 | 0.28389 | -7.96619 | -2.26152 | 0.72008 | -9.67962 | -6.97006 | 0.78248 | -11.07014 | -8.6622 | 0.77189 | -10.7181 | -8.27316 | -0.00868 | -0.00169 | 1.47034e-05 | 0.72738 | -9.85769 | -7.17027
32.00018 | 0.01789 | -0.00177 | -3.165e-05 | 0.06004 | -6.27337 | -0.37663 | 0.65137 | -9.17642 | -5.97723 | 0.67835 | -9.34085 | -6.33637 | 0.57602 | -10.28161 | -5.92239 | 0.74534 | -10.36669 | -7.72675 | 0.41843 | -6.28237 | -2.62871 | 0.41006 | -9.00631 | -3.69313 | 0.6999 | -10.00136 | -6.99996 | 0.39058 | -9.07581 | -3.54478 | 0.7241 | -10.71482 | -7.75855 | 0.74361 | -10.24551 | -7.61869 | 0.35562 | -8.29718 | -2.95062 | 0.72339 | -10.49153 | -7.58943 | 0.01262 | -4.40581 | -0.0556 | 0.73721 | -10.88909 | -8.02751 | 0.73465 | -10.8538 | -7.97377 | 0.73124 | -10.25154 | -7.49633 | 0.28913 | -7.72599 | -2.23386 | 0.72426 | -9.69966 | -7.02503 | 0.78624 | -11.00546 | -8.6529 | 0.76764 | -10.76969 | -8.26724 | -0.00159 | 0.00256 | -4.07211e-06 | 0.71819 | -10.00541 | -7.18581
32.25001 | 0.00595 | 0.00158 | 9.36495e-06 | 0.05933 | -6.25862 | -0.37132 | 0.65224 | -9.14346 | -5.96369 | 0.68165 | -8.87405 | -6.04898 | 0.58086 | -10.20022 | -5.92494 | 0.73446 | -10.82108 | -7.94764 | 0.37281 | -8.05963 | -3.00469 | 0.40775 | -9.63236 | -3.92763 | 0.69418 | -10.06002 | -6.98348 | 0.40227 | -8.76504 | -3.52595 | 0.72491 | -10.70024 | -7.75674 | 0.73216 | -10.41635 | -7.62646 | 0.36717 | -8.07221 | -2.96388 | 0.71713 | -10.56986 | -7.57998 | 0.01446 | -3.79002 | -0.05478 | 0.73405 | -10.90001 | -8.00114 | 0.7426 | -10.70863 | -7.9522 | 0.73396 | -10.38167 | -7.61973 | 0.28666 | -7.71527 | -2.21163 | 0.7202 | -9.7555 | -7.02595 | 0.78309 | -11.03944 | -8.64486 | 0.76559 | -10.80041 | -8.26868 | 0.02414 | -0.00208 | -5.02497e-05 | 0.71338 | -10.09371 | -7.20065
32.50001 | -0.01332 | 0.0004625 | -6.16189e-06 | 0.05811 | -6.305 | -0.36641 | 0.65063 | -9.19193 | -5.98051 | 0.67687 | -9.23861 | -6.25334 | 0.55046 | -10.61599 | -5.84366 | 0.74129 | -10.40685 | -7.7145 | 0.37932 | -8.41746 | -3.19293 | 0.43053 | -8.05599 | -3.46833 | 0.72093 | -9.68888 | -6.98505 | 0.40788 | -8.62274 | -3.51703 | 0.73643 | -10.53678 | -7.75962 | 0.71718 | -10.596 | -7.59925 | 0.35187 | -8.44044 | -2.96995 | 0.71881 | -10.60329 | -7.62177 | 0.0127 | -4.37476 | -0.05554 | 0.7345 | -10.89164 | -7.99988 | 0.72272 | -11.01839 | -7.96325 | 0.73676 | -10.38701 | -7.65275 | 0.28216 | -7.69503 | -2.17121 | 0.71954 | -9.73351 | -7.0036 | 0.78025 | -11.05852 | -8.62839 | 0.7747 | -10.68616 | -8.27857 | -0.01637 | -0.00095625 | 1.56548e-05 | 0.73008 | -9.87252 | -7.20777
32.75016 | -0.00577 | -1.875e-05 | 1.08225e-07 | 0.05706 | -6.34797 | -0.36223 | 0.63674 | -9.36229 | -5.96138 | 0.66097 | -9.38139 | -6.20079 | 0.56612 | -10.31268 | -5.8382 | 0.72777 | -10.59603 | -7.71143 | 0.3774 | -8.03434 | -3.03218 | 0.37077 | -9.59891 | -3.55896 | 0.68698 | -10.14286 | -6.96792 | 0.39917 | -8.77294 | -3.50191 | 0.726 | -10.66773 | -7.74482 | 0.72889 | -10.41803 | -7.59358 | 0.37739 | -7.79819 | -2.943 | 0.71542 | -10.50304 | -7.51409 | 0.01325 | -4.18731 | -0.05547 | 0.72856 | -10.93646 | -7.96783 | 0.73718 | -10.76554 | -7.93616 | 0.7492 | -10.13832 | -7.59565 | 0.27994 | -7.6729 | -2.14798 | 0.71725 | -9.63263 | -6.90897 | 0.77038 | -11.17258 | -8.60717 | 0.7685 | -10.76149 | -8.27022 | 0.00458 | 0.00085625 | 3.92248e-06 | 0.72084 | -9.9707 | -7.18728
33.00011 | -0.07266 | 0.00145 | -0.000105361 | 0.05755 | -6.20695 | -0.35721 | 0.64762 | -9.17192 | -5.9399 | 0.65248 | -9.74879 | -6.3609 | 0.56959 | -10.28408 | -5.85775 | 0.74399 | -10.37874 | -7.72166 | 0.37902 | -7.55241 | -2.86253 | 0.39677 | -9.11691 | -3.61736 | 0.71902 | -9.72082 | -6.98948 | 0.3966 | -8.91336 | -3.53501 | 0.73826 | -10.4398 | -7.70728 | 0.72173 | -10.50822 | -7.58407 | 0.36419 | -8.09369 | -2.94763 | 0.72197 | -10.4355 | -7.53409 | 0.01316 | -4.21827 | -0.05551 | 0.72809 | -10.92884 | -7.95723 | 0.73686 | -10.84091 | -7.98826 | 0.73205 | -10.36849 | -7.59024 | 0.2729 | -7.7222 | -2.10741 | 0.71427 | -9.64872 | -6.89183 | 0.78244 | -11.0129 | -8.61693 | 0.76596 | -10.76518 | -8.24568 | -0.01345 | 0.00076875 | -1.03389e-05 | 0.72007 | -10.01343 | -7.21037
33.25002 | -0.00662 | -0.00064375 | 4.26484e-06 | 0.05731 | -6.17584 | -0.35392 | 0.63988 | -9.27197 | -5.93292 | 0.69038 | -8.36518 | -5.77513 | 0.56028 | -10.3175 | -5.78067 | 0.73462 | -10.83807 | -7.96184 | 0.36472 | -7.83834 | -2.85876 | 0.42269 | -8.54603 | -3.61229 | 0.69652 | -9.99434 | -6.9613 | 0.39646 | -8.84107 | -3.50509 | 0.73804 | -10.46553 | -7.72403 | 0.71758 | -10.54298 | -7.56545 | 0.3533 | -8.23822 | -2.91059 | 0.71074 | -10.57149 | -7.51356 | 0.01321 | -4.19673 | -0.05543 | 0.7382 | -10.80686 | -7.97759 | 0.7312 | -11.00546 | -8.04721 | 0.72905 | -10.39702 | -7.57999 | 0.26511 | -7.80533 | -2.06926 | 0.7201 | -9.57758 | -6.89676 | 0.77618 | -11.08563 | -8.6044 | 0.77101 | -10.68662 | -8.23944 | -0.02157 | -0.00216 | 4.65103e-05 | 0.7105 | -10.12121 | -7.19116
33.5 | -0.02217 | 0.00251 | -5.5551e-05 | 0.05638 | -6.20254 | -0.34972 | 0.66544 | -8.88781 | -5.91428 | 0.69141 | -8.98959 | -6.21548 | 0.56915 | -10.19898 | -5.80472 | 0.70837 | -10.2916 | -7.29025 | 0.35954 | -7.57623 | -2.72395 | 0.4077 | -9.42865 | -3.84408 | 0.7121 | -9.81396 | -6.98847 | 0.40145 | -8.67167 | -3.48123 | 0.74528 | -10.29747 | -7.6745 | 0.73055 | -10.37841 | -7.58192 | 0.37008 | -7.80864 | -2.88983 | 0.71395 | -10.63466 | -7.5926 | 0.01323 | -4.1936 | -0.05546 | 0.73334 | -10.84211 | -7.95092 | 0.73977 | -10.88774 | -8.05445 | 0.73895 | -10.2634 | -7.58411 | 0.25684 | -7.89015 | -2.0265 | 0.71211 | -9.73165 | -6.92999 | 0.77198 | -11.1134 | -8.57933 | 0.75953 | -10.83193 | -8.22712 | -0.02519 | 0.00091875 | -2.31396e-05 | 0.72664 | -9.9003 | -7.1939
33.75017 | -0.000429 | 0.0008625 | -3.70013e-07 | 0.05782 | -5.96922 | -0.34515 | 0.64291 | -9.26928 | -5.95935 | 0.67031 | -9.62619 | -6.45251 | 0.5572 | -10.36229 | -5.77387 | 0.74137 | -10.74411 | -7.96536 | 0.36584 | -7.70467 | -2.81864 | 0.39446 | -9.22609 | -3.63929 | 0.71204 | -9.80238 | -6.97967 | 0.39353 | -8.86764 | -3.48969 | 0.71864 | -10.57676 | -7.60086 | 0.72047 | -10.53864 | -7.59275 | 0.35479 | -8.10316 | -2.87492 | 0.71941 | -10.56914 | -7.60356 | 0.01319 | -4.19926 | -0.05539 | 0.73957 | -10.75534 | -7.95437 | 0.73494 | -10.95638 | -8.05234 | 0.73847 | -10.25151 | -7.57049 | 0.26326 | -7.58629 | -1.99717 | 0.72125 | -9.60368 | -6.92662 | 0.76567 | -11.16563 | -8.54914 | 0.74867 | -10.93269 | -8.18497 | -0.03197 | 0.0019 | -6.07506e-05 | 0.72466 | -9.93573 | -7.19999
34.00017 | -0.02903 | 0.0005375 | -1.56058e-05 | 0.05614 | -6.08168 | -0.34141 | 0.62265 | -9.49972 | -5.91496 | 0.63548 | -9.91266 | -6.2993 | 0.56196 | -10.26086 | -5.76621 | 0.73745 | -10.67189 | -7.86995 | 0.35502 | -8.24826 | -2.92826 | 0.39933 | -9.06454 | -3.61974 | 0.7142 | -9.77754 | -6.98308 | 0.38061 | -8.92633 | -3.39748 | 0.72819 | -10.61948 | -7.73304 | 0.70991 | -10.64673 | -7.55821 | 0.35254 | -8.16958 | -2.88013 | 0.70954 | -10.65191 | -7.55793 | 0.01277 | -4.34117 | -0.05543 | 0.72431 | -10.91645 | -7.90694 | 0.72742 | -11.02417 | -8.0192 | 0.7263 | -10.40392 | -7.55636 | 0.26593 | -7.35363 | -1.95553 | 0.72601 | -9.50922 | -6.90375 | 0.7786 | -11.01714 | -8.57797 | 0.7587 | -10.80729 | -8.19955 | 0.00228 | -0.00089375 | -2.03417e-06 | 0.71948 | -9.96947 | -7.1728
34.25014 | 0.01596 | -0.00025 | -3.991e-06 | 0.05421 | -6.21615 | -0.33696 | 0.63315 | -9.32782 | -5.9059 | 0.67377 | -9.35657 | -6.30414 | 0.54578 | -10.45066 | -5.70379 | 0.71281 | -10.96397 | -7.81517 | 0.37758 | -8.35979 | -3.15647 | 0.40092 | -8.58248 | -3.44085 | 0.7105 | -9.81979 | -6.97693 | 0.38414 | -8.88044 | -3.41131 | 0.72697 | -10.62546 | -7.72442 | 0.71993 | -10.53572 | -7.58501 | 0.34858 | -8.19825 | -2.85775 | 0.70569 | -10.66826 | -7.52848 | 0.0126 | -4.39629 | -0.05538 | 0.73941 | -10.72503 | -7.93023 | 0.74248 | -10.81696 | -8.03136 | 0.73493 | -10.26894 | -7.54698 | 0.2554 | -7.56419 | -1.93186 | 0.705 | -9.83176 | -6.93134 | 0.77556 | -11.03124 | -8.55544 | 0.74381 | -10.96433 | -8.15538 | -0.00265 | -0.00026875 | 7.10844e-07 | 0.71032 | -10.06236 | -7.14751
34.50009 | 0.01807 | 0.00234 | 4.22293e-05 | 0.05707 | -5.81343 | -0.33178 | 0.6456 | -9.15737 | -5.91195 | 0.6529 | -9.7143 | -6.34245 | 0.56505 | -10.10664 | -5.71075 | 0.74428 | -10.52813 | -7.83587 | 0.35883 | -8.31619 | -2.98412 | 0.42674 | -8.53947 | -3.6441 | 0.69521 | -10.03534 | -6.97666 | 0.38433 | -8.9601 | -3.44368 | 0.72704 | -10.59911 | -7.70594 | 0.72953 | -10.39584 | -7.58412 | 0.34611 | -8.15909 | -2.82393 | 0.71254 | -10.56452 | -7.52759 | 0.01246 | -4.44487 | -0.05537 | 0.73432 | -10.77723 | -7.91396 | 0.72979 | -10.93346 | -7.97916 | 0.73649 | -10.23944 | -7.54126 | 0.24799 | -7.63323 | -1.89293 | 0.7309 | -9.37228 | -6.85019 | 0.77261 | -11.06253 | -8.54707 | 0.76183 | -10.75536 | -8.19374 | -0.00585 | -0.00214 | 1.25044e-05 | 0.72208 | -10.02885 | -7.2416
34.75 | -0.00732 | 0.00242 | -1.77053e-05 | 0.05313 | -6.20199 | -0.32954 | 0.64937 | -9.10088 | -5.90985 | 0.66591 | -9.70604 | -6.46332 | 0.56164 | -10.16696 | -5.71019 | 0.74321 | -10.61472 | -7.88894 | 0.35438 | -8.12449 | -2.87915 | 0.38233 | -9.42251 | -3.60255 | 0.70088 | -9.96829 | -6.98653 | 0.37174 | -8.82922 | -3.2822 | 0.71753 | -10.66401 | -7.65173 | 0.71569 | -10.49631 | -7.51213 | 0.36098 | -7.84294 | -2.83113 | 0.71574 | -10.54176 | -7.54514 | 0.012 | -4.59703 | -0.05515 | 0.73155 | -10.81015 | -7.90817 | 0.72837 | -10.95662 | -7.98046 | 0.74652 | -10.11502 | -7.55106 | 0.24452 | -7.59146 | -1.85628 | 0.71244 | -9.70726 | -6.91587 | 0.76585 | -11.12946 | -8.52348 | 0.76782 | -10.66903 | -8.19186 | 0.04976 | -0.00243 | -0.000120974 | 0.72714 | -9.80577 | -7.13021
35.00009 | 0.01206 | -0.00231 | -2.78042e-05 | 0.05155 | -6.3294 | -0.32625 | 0.64139 | -9.17487 | -5.88469 | 0.71009 | -9.09582 | -6.45885 | 0.55292 | -10.27192 | -5.67951 | 0.74011 | -10.66038 | -7.88984 | 0.37082 | -8.16455 | -3.02761 | 0.41644 | -8.20327 | -3.41614 | 0.71248 | -9.77997 | -6.96802 | 0.38749 | -8.20496 | -3.17935 | 0.72037 | -10.66607 | -7.68346 | 0.72291 | -10.37604 | -7.50095 | 0.35312 | -8.07556 | -2.85162 | 0.71544 | -10.54575 | -7.54481 | 0.0127 | -4.35966 | -0.05535 | 0.73271 | -10.78013 | -7.89866 | 0.7276 | -10.97987 | -7.98901 | 0.7317 | -10.30912 | -7.54322 | 0.2469 | -7.35387 | -1.81567 | 0.71176 | -9.69776 | -6.90248 | 0.78734 | -10.86068 | -8.55101 | 0.7641 | -10.70596 | -8.18044 | -0.00599 | -0.00439 | 2.62723e-05 | 0.71638 | -9.99395 | -7.1595
35.25005 | -0.00261 | -0.00152 | 3.9609e-06 | 0.05445 | -5.90606 | -0.32158 | 0.6296 | -9.31868 | -5.86705 | 0.66263 | -9.84295 | -6.52219 | 0.55437 | -10.18866 | -5.64833 | 0.73308 | -10.77228 | -7.8969 | 0.24733 | -7.88566 | -1.95036 | 0.39824 | -8.84795 | -3.52362 | 0.70649 | -9.86181 | -6.9673 | 0.35984 | -9.20837 | -3.31349 | 0.73169 | -10.52421 | -7.7004 | 0.72802 | -10.29156 | -7.49249 | 0.34677 | -8.13324 | -2.82033 | 0.71106 | -10.55536 | -7.50546 | 0.01275 | -4.34215 | -0.05538 | 0.73312 | -10.76292 | -7.89052 | 0.73414 | -10.89505 | -7.99846 | 0.73649 | -10.23809 | -7.54025 | 0.24326 | -7.30162 | -1.77621 | 0.70923 | -9.67818 | -6.86402 | 0.77781 | -10.96952 | -8.53219 | 0.76047 | -10.73731 | -8.1654 | 0.00678 | -2.5e-05 | -1.6955e-07 | 0.72523 | -9.84512 | -7.13996
35.50014 | -0.00178 | 0.00048125 | -8.547e-07 | 0.05184 | -6.16015 | -0.31934 | 0.64612 | -9.09757 | -5.87815 | 0.68502 | -9.55531 | -6.54555 | 0.54219 | -10.40702 | -5.64253 | 0.73515 | -10.709 | -7.87273 | 0.34057 | -8.77926 | -2.98995 | 0.40591 | -8.56308 | -3.47586 | 0.69875 | -9.95213 | -6.95404 | 0.37161 | -8.89664 | -3.30605 | 0.73738 | -10.40314 | -7.67111 | 0.72457 | -10.32944 | -7.48439 | 0.34468 | -8.09268 | -2.78938 | 0.70527 | -10.62198 | -7.49131 | 0.01296 | -4.26901 | -0.05532 | 0.73346 | -10.74057 | -7.87782 | 0.74885 | -10.66193 | -7.98416 | 0.73023 | -10.29039 | -7.51431 | 0.23693 | -7.36193 | -1.74429 | 0.71145 | -9.57653 | -6.8132 | 0.76305 | -11.12788 | -8.49116 | 0.74867 | -10.87631 | -8.14282 | -0.02743 | 0.00232 | -6.37817e-05 | 0.72218 | -9.9365 | -7.17594
35.7501 | 0.02564 | -0.00392 | -0.000100625 | 0.05238 | -6.03075 | -0.31589 | 0.6498 | -9.06914 | -5.89308 | 0.63965 | -9.85754 | -6.30534 | 0.53136 | -10.52178 | -5.59082 | 0.73652 | -10.71189 | -7.88957 | 0.37596 | -8.17624 | -3.07393 | 0.39403 | -8.97599 | -3.53678 | 0.70314 | -9.89921 | -6.96051 | 0.36958 | -8.97731 | -3.31781 | 0.72659 | -10.57944 | -7.68691 | 0.72186 | -10.35691 | -7.47627 | 0.34692 | -8.02972 | -2.78569 | 0.71268 | -10.54076 | -7.5122 | 0.01356 | -4.07142 | -0.05521 | 0.73583 | -10.67913 | -7.85804 | 0.73048 | -10.92049 | -7.97717 | 0.72755 | -10.32191 | -7.50974 | 0.22925 | -7.46056 | -1.71034 | 0.71355 | -9.56033 | -6.82178 | 0.77443 | -10.99523 | -8.51504 | 0.76382 | -10.70796 | -8.17899 | -0.0104 | -0.00126 | 1.30713e-05 | 0.73036 | -9.85583 | -7.19834
36.00004 | 0.02072 | -0.00111 | -2.30477e-05 | 0.05136 | -6.08683 | -0.31263 | 0.63501 | -9.22079 | -5.85528 | 0.66798 | -9.74073 | -6.50657 | 0.55316 | -10.14711 | -5.61295 | 0.74467 | -10.57356 | -7.87382 | 0.3673 | -8.47684 | -3.11353 | 0.39511 | -9.32852 | -3.68576 | 0.70992 | -9.79759 | -6.95548 | 0.37885 | -8.70715 | -3.29871 | 0.73049 | -10.52028 | -7.68492 | 0.71301 | -10.47925 | -7.47184 | 0.33886 | -8.16601 | -2.7671 | 0.7129 | -10.51985 | -7.49957 | 0.0134 | -4.12263 | -0.05525 | 0.74344 | -10.58012 | -7.86565 | 0.74071 | -10.74853 | -7.96155 | 0.7248 | -10.34886 | -7.50088 | 0.22036 | -7.61161 | -1.67732 | 0.72715 | -9.37572 | -6.81758 | 0.76762 | -11.06349 | -8.49259 | 0.76709 | -10.64239 | -8.16369 | -0.03991 | 0.00283 | -0.000113001 | 0.70018 | -10.26552 | -7.18767
36.25016 | 0.00121 | 0.00148 | 1.79083e-06 | 0.05107 | -6.05739 | -0.30937 | 0.63414 | -9.22756 | -5.85153 | 0.66692 | -9.56175 | -6.37693 | 0.55144 | -10.14165 | -5.59253 | 0.73482 | -10.68476 | -7.85132 | 0.36523 | -7.7702 | -2.83795 | 0.37675 | -8.90284 | -3.35412 | 0.70447 | -9.88536 | -6.96399 | 0.38097 | -8.65654 | -3.29784 | 0.72869 | -10.51469 | -7.66191 | 0.72249 | -10.30581 | -7.44584 | 0.34412 | -8.04068 | -2.76699 | 0.7008 | -10.62509 | -7.44611 | 0.01271 | -4.35499 | -0.05537 | 0.72774 | -10.77337 | -7.84022 | 0.7331 | -10.8717 | -7.96999 | 0.7282 | -10.29995 | -7.50045 | 0.2273 | -7.21751 | -1.64052 | 0.69218 | -9.83447 | -6.80724 | 0.76955 | -11.03654 | -8.49323 | 0.75631 | -10.77336 | -8.14804 | -0.0155 | -0.0008125 | 1.25905e-05 | 0.718 | -10.02329 | -7.19672
36.50014 | -0.00278 | -0.00136 | 3.7932e-06 | 0.05109 | -5.99036 | -0.30602 | 0.64006 | -9.13034 | -5.84394 | 0.68533 | -8.64869 | -5.92723 | 0.55229 | -10.10324 | -5.57994 | 0.73643 | -10.6869 | -7.87016 | 0.33963 | -8.91957 | -3.02937 | 0.38928 | -8.65199 | -3.36805 | 0.70072 | -9.91274 | -6.94602 | 0.37486 | -8.78063 | -3.29153 | 0.71171 | -10.70245 | -7.61709 | 0.71199 | -10.4766 | -7.4592 | 0.34499 | -7.90821 | -2.72827 | 0.70361 | -10.59923 | -7.45768 | 0.01359 | -4.05456 | -0.05509 | 0.72557 | -10.78998 | -7.82893 | 0.71755 | -11.03337 | -7.91704 | 0.74049 | -10.12474 | -7.49728 | 0.21576 | -7.43906 | -1.60507 | 0.71638 | -9.53758 | -6.83254 | 0.77221 | -11.00321 | -8.4968 | 0.75974 | -10.73559 | -8.15621 | -0.03043 | 0.00323 | -9.83302e-05 | 0.72207 | -10.01581 | -7.23212
36.75008 | -0.000967 | 0.00056875 | -5.49981e-07 | 0.05144 | -5.89868 | -0.30343 | 0.63246 | -9.25778 | -5.85515 | 0.6681 | -9.38787 | -6.27205 | 0.5495 | -10.19924 | -5.60449 | 0.72011 | -10.50054 | -7.56155 | 0.36685 | -8.41643 | -3.08755 | 0.35595 | -9.65811 | -3.43778 | 0.70398 | -9.88305 | -6.95746 | 0.36325 | -8.74266 | -3.17575 | 0.71773 | -10.65716 | -7.64898 | 0.72803 | -10.25979 | -7.46938 | 0.34246 | -7.87627 | -2.6973 | 0.7039 | -10.57939 | -7.44687 | 0.01331 | -4.15281 | -0.05526 | 0.73775 | -10.61211 | -7.82911 | 0.73098 | -10.86837 | -7.94454 | 0.73502 | -10.18792 | -7.48835 | 0.22458 | -6.95684 | -1.56235 | 0.71583 | -9.53918 | -6.82843 | 0.77431 | -10.95236 | -8.4805 | 0.75541 | -10.77124 | -8.13669 | -0.02115 | 0.00242 | -5.11662e-05 | 0.71177 | -10.13697 | -7.21519
37.0001 | -0.02904 | 0.00243 | -7.04317e-05 | 0.05134 | -5.84903 | -0.30027 | 0.64315 | -9.10493 | -5.85587 | 0.65697 | -9.57407 | -6.28985 | 0.54799 | -10.14992 | -5.56201 | 0.71788 | -10.75676 | -7.72203 | 0.37674 | -7.93264 | -2.98852 | 0.38906 | -8.5869 | -3.34081 | 0.7148 | -9.71865 | -6.94692 | 0.37948 | -8.38225 | -3.18093 | 0.72671 | -10.52633 | -7.64958 | 0.70652 | -10.46894 | -7.39647 | 0.35885 | -7.47791 | -2.68345 | 0.71932 | -10.37221 | -7.46099 | 0.0127 | -4.34666 | -0.05522 | 0.72779 | -10.74443 | -7.8197 | 0.72777 | -10.89774 | -7.9311 | 0.72832 | -10.25586 | -7.46956 | 0.2061 | -7.41443 | -1.52809 | 0.71127 | -9.61124 | -6.83621 | 0.78079 | -10.86097 | -8.48011 | 0.75494 | -10.78917 | -8.14512 | -0.03475 | 0.00146 | -5.06061e-05 | 0.71938 | -10.07166 | -7.24536
37.25001 | -0.00964 | -0.00123 | 1.18102e-05 | 0.04831 | -6.17075 | -0.29814 | 0.65077 | -8.93646 | -5.81561 | 0.67246 | -9.50844 | -6.39404 | 0.54831 | -10.10619 | -5.54134 | 0.72185 | -10.73076 | -7.746 | 0.36522 | -8.41769 | -3.07432 | 0.38382 | -8.97683 | -3.44546 | 0.70875 | -9.78734 | -6.93676 | 0.36745 | -8.79751 | -3.23263 | 0.70942 | -10.74617 | -7.62361 | 0.72202 | -10.23594 | -7.39056 | 0.33719 | -7.94528 | -2.67905 | 0.70952 | -10.48424 | -7.43874 | 0.01288 | -4.29276 | -0.05529 | 0.72047 | -10.82406 | -7.7984 | 0.73126 | -10.84641 | -7.9315 | 0.7431 | -10.03824 | -7.45942 | 0.20164 | -7.39135 | -1.49038 | 0.71165 | -9.53687 | -6.78693 | 0.77149 | -10.97517 | -8.46728 | 0.74828 | -10.84499 | -8.11509 | -0.01659 | 0.00346 | -5.74567e-05 | 0.72157 | -9.99149 | -7.20958
37.50016 | 0.00464 | -0.00128 | -5.94244e-06 | 0.04669 | -6.31764 | -0.29495 | 0.65337 | -8.91464 | -5.82455 | 0.65828 | -9.38238 | -6.17626 | 0.55226 | -10.01279 | -5.52971 | 0.73844 | -10.26672 | -7.58132 | 0.31232 | -8.32816 | -2.60107 | 0.38393 | -9.11173 | -3.49822 | 0.71141 | -9.77399 | -6.95334 | 0.35933 | -9.00826 | -3.23697 | 0.73664 | -10.39111 | -7.65449 | 0.70574 | -10.43142 | -7.36191 | 0.33471 | -7.96683 | -2.66657 | 0.7154 | -10.4166 | -7.45205 | 0.01257 | -4.39488 | -0.05524 | 0.73479 | -10.62663 | -7.80837 | 0.73292 | -10.82286 | -7.93224 | 0.7235 | -10.29207 | -7.44629 | 0.19808 | -7.33225 | -1.45234 | 0.69779 | -9.75134 | -6.80441 | 0.76741 | -11.00648 | -8.44642 | 0.74814 | -10.84007 | -8.10993 | -0.02282 | 0.00143 | -3.26669e-05 | 0.7064 | -10.22423 | -7.22241
37.75011 | -0.02243 | -0.00154 | 3.46279e-05 | 0.0482 | -6.07294 | -0.29271 | 0.6358 | -9.16383 | -5.82635 | 0.66935 | -9.39461 | -6.28828 | 0.5432 | -10.09318 | -5.48264 | 0.71946 | -10.43668 | -7.50873 | 0.33167 | -8.38527 | -2.78116 | 0.39089 | -9.00474 | -3.51991 | 0.69599 | -9.94251 | -6.91991 | 0.37779 | -8.55341 | -3.23138 | 0.73063 | -10.46514 | -7.64613 | 0.71607 | -10.2827 | -7.36311 | 0.32734 | -8.10134 | -2.65191 | 0.70722 | -10.4903 | -7.41896 | 0.01298 | -4.25458 | -0.05524 | 0.72724 | -10.71929 | -7.79548 | 0.71793 | -10.95601 | -7.86567 | 0.71899 | -10.29175 | -7.39968 | 0.19082 | -7.39779 | -1.41165 | 0.72969 | -9.29203 | -6.78027 | 0.76903 | -10.96961 | -8.43593 | 0.75522 | -10.73878 | -8.11013 | 0.00247 | -0.00184 | -4.53679e-06 | 0.71977 | -9.95522 | -7.16549
38.00008 | 0.03151 | -0.00275 | -8.66415e-05 | 0.04792 | -6.05525 | -0.29019 | 0.62358 | -9.33068 | -5.81846 | 0.65545 | -9.45256 | -6.19567 | 0.54462 | -10.20118 | -5.55577 | 0.72689 | -10.48652 | -7.62254 | 0.34221 | -8.52636 | -2.91782 | 0.36775 | -9.02004 | -3.31709 | 0.69667 | -9.93481 | -6.92133 | 0.36361 | -8.73485 | -3.17611 | 0.72663 | -10.5026 | -7.63148 | 0.72128 | -10.19582 | -7.35403 | 0.33615 | -7.78543 | -2.61704 | 0.70041 | -10.62364 | -7.44092 | 0.01245 | -4.42879 | -0.05514 | 0.72012 | -10.78899 | -7.76935 | 0.73418 | -10.73559 | -7.88188 | 0.73306 | -10.14479 | -7.43678 | 0.19665 | -6.95526 | -1.36777 | 0.72869 | -9.27576 | -6.75916 | 0.77036 | -10.94664 | -8.43283 | 0.7588 | -10.68628 | -8.10875 | -0.01329 | -0.00384 | 5.10004e-05 | 0.72008 | -10.08759 | -7.26384
38.25015 | 0.00686 | 0.00119 | 8.14863e-06 | 0.04735 | -6.08743 | -0.28822 | 0.62408 | -9.33929 | -5.8285 | 0.67591 | -9.25951 | -6.25857 | 0.54177 | -10.05686 | -5.44853 | 0.71143 | -10.70266 | -7.6142 | 0.39391 | -4.91373 | -1.93555 | 0.39893 | -8.34501 | -3.32904 | 0.69676 | -9.94687 | -6.93056 | 0.36296 | -8.75758 | -3.17863 | 0.72473 | -10.51638 | -7.62154 | 0.71298 | -10.297 | -7.34152 | 0.33247 | -7.92856 | -2.63599 | 0.71642 | -10.43349 | -7.47476 | 0.01359 | -4.05121 | -0.05507 | 0.72667 | -10.68569 | -7.76499 | 0.73069 | -10.8001 | -7.89153 | 0.73747 | -10.09549 | -7.44513 | 0.1858 | -7.15161 | -1.32878 | 0.71228 | -9.51987 | -6.78085 | 0.77982 | -10.80942 | -8.42944 | 0.75855 | -10.68461 | -8.10479 | 0.0238 | -0.00109 | -2.58825e-05 | 0.71783 | -10.13744 | -7.27697
38.5001 | 0.06237 | -7.5e-05 | -4.67783e-06 | 0.04815 | -5.92902 | -0.28548 | 0.64689 | -8.95283 | -5.79152 | 0.65002 | -9.41743 | -6.12148 | 0.52203 | -10.38954 | -5.42361 | 0.72081 | -10.54154 | -7.59845 | 0.37886 | -7.20783 | -2.73076 | 0.41717 | -8.10719 | -3.38209 | 0.69802 | -9.91539 | -6.92116 | 0.34938 | -9.08866 | -3.17543 | 0.72522 | -10.47836 | -7.59916 | 0.70708 | -10.35716 | -7.32337 | 0.33434 | -7.79821 | -2.60724 | 0.70696 | -10.53598 | -7.44847 | 0.01315 | -4.19754 | -0.0552 | 0.72957 | -10.63307 | -7.7576 | 0.7336 | -10.75101 | -7.88695 | 0.72324 | -10.25069 | -7.41372 | 0.17359 | -7.43169 | -1.29005 | 0.71203 | -9.5109 | -6.77209 | 0.77433 | -10.88273 | -8.42677 | 0.75876 | -10.68466 | -8.10713 | 0.00773 | -0.00312 | -2.41017e-05 | 0.71633 | -10.19141 | -7.30046
38.75006 | -0.02668 | 0.00243 | -6.48633e-05 | 0.04872 | -5.81443 | -0.28331 | 0.64853 | -8.93098 | -5.79198 | 0.67074 | -9.31088 | -6.24521 | 0.53892 | -10.0179 | -5.39882 | 0.71856 | -10.48788 | -7.53613 | 0.34723 | -8.58948 | -2.98253 | 0.4066 | -8.50393 | -3.45771 | 0.68933 | -10.00827 | -6.89898 | 0.37878 | -8.13502 | -3.08137 | 0.71661 | -10.57992 | -7.5817 | 0.7146 | -10.24147 | -7.31851 | 0.3238 | -8.0298 | -2.60007 | 0.70553 | -10.53684 | -7.43408 | 0.01271 | -4.34273 | -0.05519 | 0.73107 | -10.61179 | -7.75798 | 0.73761 | -10.67798 | -7.87621 | 0.72908 | -10.17916 | -7.42145 | 0.17536 | -7.12346 | -1.24914 | 0.70002 | -9.59869 | -6.71924 | 0.77025 | -10.9164 | -8.4084 | 0.74852 | -10.79372 | -8.07927 | -0.00509 | 0.00419 | -2.13378e-05 | 0.71675 | -10.10973 | -7.24617
39.00014 | 0.01183 | 0.00141 | 1.67155e-05 | 0.0467 | -6.02774 | -0.28147 | 0.64406 | -8.99879 | -5.79575 | 0.6672 | -9.41795 | -6.28364 | 0.54741 | -9.9442 | -5.44351 | 0.70628 | -10.85456 | -7.66632 | 0.37216 | -7.99478 | -2.97534 | 0.40255 | -7.97473 | -3.21023 | 0.7078 | -9.78339 | -6.92467 | 0.36895 | -8.49884 | -3.13567 | 0.72203 | -10.50708 | -7.58642 | 0.70647 | -10.3604 | -7.31929 | 0.33652 | -7.82711 | -2.634 | 0.70784 | -10.5086 | -7.43838 | 0.01273 | -4.33316 | -0.05515 | 0.73467 | -10.56558 | -7.76218 | 0.72857 | -10.79113 | -7.86205 | 0.73335 | -10.12871 | -7.42784 | 0.16938 | -7.14238 | -1.20974 | 0.69578 | -9.69196 | -6.74345 | 0.76584 | -10.97356 | -8.40395 | 0.75605 | -10.68539 | -8.07868 | -0.01041 | -0.00091875 | 9.56419e-06 | 0.72697 | -9.9587 | -7.23971
39.25014 | 0.01351 | -0.000775 | -1.04679e-05 | 0.04465 | -6.25613 | -0.27932 | 0.64456 | -9.06411 | -5.84234 | 0.67324 | -9.48016 | -6.38245 | 0.52601 | -10.27416 | -5.40434 | 0.7141 | -10.05761 | -7.1821 | 0.36011 | -8.25137 | -2.97143 | 0.38322 | -8.62813 | -3.30644 | 0.69741 | -9.91469 | -6.91458 | 0.35335 | -8.83052 | -3.12029 | 0.72105 | -10.51516 | -7.5819 | 0.71709 | -10.17203 | -7.29429 | 0.33409 | -7.90873 | -2.64221 | 0.69883 | -10.61084 | -7.4152 | 0.01302 | -4.24054 | -0.0552 | 0.71705 | -10.75125 | -7.70918 | 0.72503 | -10.83247 | -7.8539 | 0.72547 | -10.12318 | -7.34406 | 0.16243 | -7.19241 | -1.16829 | 0.70598 | -9.52606 | -6.72519 | 0.76397 | -10.96747 | -8.37878 | 0.75196 | -10.72708 | -8.06634 | -0.00402 | -0.0004875 | 1.96121e-06 | 0.71586 | -10.24434 | -7.33355
39.50009 | -0.00177 | -0.00111 | 1.96356e-06 | 0.04738 | -5.85487 | -0.2774 | 0.64385 | -9.04669 | -5.82476 | 0.6393 | -9.69631 | -6.19886 | 0.52124 | -10.20476 | -5.31915 | 0.72727 | -10.33996 | -7.51997 | 0.3446 | -8.43794 | -2.90772 | 0.381 | -9.11261 | -3.47191 | 0.7154 | -9.68107 | -6.92586 | 0.3609 | -8.66049 | -3.12557 | 0.72016 | -10.51503 | -7.57247 | 0.7108 | -10.27611 | -7.3043 | 0.33032 | -7.86916 | -2.59934 | 0.69752 | -10.61456 | -7.40392 | 0.01258 | -4.38214 | -0.05514 | 0.73064 | -10.59441 | -7.74064 | 0.70966 | -10.98895 | -7.79843 | 0.73199 | -10.03709 | -7.34702 | 0.15515 | -7.27324 | -1.12846 | 0.69869 | -9.58077 | -6.694 | 0.77246 | -10.86281 | -8.39103 | 0.75317 | -10.70979 | -8.06625 | -0.00914 | 0.00129 | -1.18249e-05 | 0.73169 | -9.99314 | -7.31185
39.75014 | 0.00667 | -0.00061875 | -4.12521e-06 | 0.04611 | -5.97551 | -0.27554 | 0.62766 | -9.21819 | -5.78586 | 0.64761 | -9.52209 | -6.16663 | 0.53946 | -9.98867 | -5.38847 | 0.72393 | -10.57669 | -7.65674 | 0.35742 | -8.5129 | -3.0427 | 0.36691 | -9.39869 | -3.44847 | 0.70778 | -9.78136 | -6.923 | 0.35773 | -8.71257 | -3.11674 | 0.72819 | -10.38319 | -7.5609 | 0.70639 | -10.28839 | -7.26766 | 0.32634 | -7.97879 | -2.60382 | 0.7129 | -10.41964 | -7.42814 | 0.01318 | -4.18522 | -0.05517 | 0.72602 | -10.62938 | -7.71711 | 0.72386 | -10.8227 | -7.83417 | 0.73335 | -10.16048 | -7.45124 | 0.15277 | -7.14269 | -1.09122 | 0.70071 | -9.56871 | -6.70491 | 0.77518 | -10.82496 | -8.39132 | 0.74765 | -10.74279 | -8.03187 | 0.02908 | -0.00436 | -0.000126866 | 0.7313 | -10.00912 | -7.31972
40.00006 | -0.0072 | -0.0006375 | 4.59128e-06 | 0.04596 | -5.95731 | -0.27379 | 0.63539 | -9.1482 | -5.81269 | 0.66593 | -9.30601 | -6.19714 | 0.51664 | -10.23857 | -5.28963 | 0.71989 | -10.65461 | -7.67019 | 0.413 | -6.83469 | -2.82275 | 0.37959 | -9.09058 | -3.45066 | 0.71036 | -9.7349 | -6.91531 | 0.34529 | -8.9397 | -3.08677 | 0.72799 | -10.38318 | -7.5589 | 0.70584 | -10.26599 | -7.2462 | 0.3336 | -7.72302 | -2.5764 | 0.71457 | -10.39518 | -7.42804 | 0.01348 | -4.08427 | -0.05504 | 0.7163 | -10.74576 | -7.69717 | 0.71906 | -10.87208 | -7.81764 | 0.734 | -10.14131 | -7.44369 | 0.14997 | -7.05912 | -1.05865 | 0.70684 | -9.42321 | -6.66066 | 0.76082 | -10.98714 | -8.35927 | 0.75833 | -10.59431 | -8.03402 | -0.02551 | 0.0005375 | -1.37105e-05 | 0.72372 | -10.07474 | -7.29129
40.25018 | -0.00668 | 0.0008 | -5.3448e-06 | 0.04535 | -6.00126 | -0.27216 | 0.63816 | -9.03363 | -5.76492 | 0.6815 | -8.77738 | -5.98177 | 0.53298 | -9.93214 | -5.29362 | 0.72028 | -10.62924 | -7.65608 | 0.37748 | -7.99744 | -3.0189 | 0.3926 | -8.66253 | -3.40087 | 0.70319 | -9.82804 | -6.91095 | 0.35063 | -8.78239 | -3.07932 | 0.71505 | -10.56588 | -7.55515 | 0.71659 | -10.12221 | -7.25344 | 0.31941 | -7.99487 | -2.55366 | 0.7098 | -10.43369 | -7.40587 | 0.01209 | -4.54019 | -0.05491 | 0.7278 | -10.60504 | -7.71839 | 0.73297 | -10.68296 | -7.83025 | 0.72915 | -10.18879 | -7.42914 | 0.15261 | -6.72926 | -1.02695 | 0.69486 | -9.60157 | -6.67179 | 0.78082 | -10.71524 | -8.36671 | 0.75203 | -10.66684 | -8.02174 | -0.0047 | -0.0005375 | 2.52464e-06 | 0.7089 | -10.28383 | -7.29015
40.50016 | -0.00144 | 0.00187 | -2.68726e-06 | 0.04491 | -6.02577 | -0.27062 | 0.62311 | -9.26398 | -5.7725 | 0.66746 | -9.25781 | -6.17924 | 0.53367 | -9.98494 | -5.32868 | 0.70984 | -10.58426 | -7.51315 | 0.39733 | -7.6565 | -3.04213 | 0.3797 | -9.18613 | -3.48793 | 0.70153 | -9.84964 | -6.90982 | 0.36018 | -8.46609 | -3.0493 | 0.7193 | -10.49107 | -7.5462 | 0.70821 | -10.2189 | -7.23709 | 0.31141 | -8.18636 | -2.54931 | 0.70488 | -10.48408 | -7.39002 | 0.01275 | -4.33111 | -0.0552 | 0.71674 | -10.72539 | -7.68734 | 0.74212 | -10.53417 | -7.81759 | 0.72308 | -10.24612 | -7.40874 | 0.14241 | -6.99702 | -0.99645 | 0.70591 | -9.43291 | -6.65874 | 0.77222 | -10.82013 | -8.35551 | 0.74923 | -10.71197 | -8.02573 | -0.01627 | 0.00326 | -5.30743e-05 | 0.73282 | -9.96634 | -7.30358
40.75007 | -0.01234 | 0.00219 | -2.69959e-05 | 0.04451 | -6.03904 | -0.26883 | 0.63784 | -9.06975 | -5.78501 | 0.66989 | -9.07823 | -6.0814 | 0.53157 | -10.00944 | -5.32071 | 0.71829 | -10.56256 | -7.58697 | 0.38253 | -8.05686 | -3.082 | 0.38481 | -8.76813 | -3.37406 | 0.70278 | -9.83717 | -6.91337 | 0.35073 | -8.69341 | -3.04902 | 0.71212 | -10.55928 | -7.5195 | 0.70181 | -10.28195 | -7.21593 | 0.31576 | -8.05104 | -2.5422 | 0.70727 | -10.44367 | -7.38646 | 0.01307 | -4.22424 | -0.0552 | 0.71963 | -10.65288 | -7.66614 | 0.72525 | -10.74819 | -7.7951 | 0.73457 | -10.06796 | -7.39562 | 0.14006 | -6.89801 | -0.96612 | 0.70162 | -9.50707 | -6.67034 | 0.7607 | -10.94918 | -8.32904 | 0.74359 | -10.74185 | -7.9875 | 0.02748 | -0.00166 | -4.56788e-05 | 0.7269 | -10.0982 | -7.34034
41.00017 | -0.01223 | -0.00070625 | 8.63885e-06 | 0.0443 | -6.02343 | -0.26684 | 0.63107 | -9.05001 | -5.71115 | 0.65177 | -9.52166 | -6.20588 | 0.51702 | -10.20433 | -5.27583 | 0.72354 | -10.46208 | -7.56973 | 0.36415 | -8.14308 | -2.96531 | 0.38032 | -9.16891 | -3.48715 | 0.69548 | -9.95165 | -6.92119 | 0.3493 | -8.68204 | -3.03264 | 0.71424 | -10.55819 | -7.54106 | 0.70896 | -10.17828 | -7.21597 | 0.3103 | -8.10317 | -2.51439 | 0.70015 | -10.34892 | -7.24581 | 0.01418 | -3.84353 | -0.05451 | 0.71419 | -10.70881 | -7.64812 | 0.72722 | -10.71117 | -7.78934 | 0.72977 | -10.12673 | -7.39016 | 0.13708 | -6.84017 | -0.93767 | 0.69911 | -9.44006 | -6.5996 | 0.77599 | -10.74725 | -8.33979 | 0.74278 | -10.73807 | -7.97604 | -0.01045 | -0.00196 | 2.04428e-05 | 0.71968 | -10.13776 | -7.29598
41.25004 | -0.01112 | -0.00169 | 1.87684e-05 | 0.04454 | -5.95781 | -0.26534 | 0.62919 | -9.14842 | -5.75614 | 0.60794 | -9.91316 | -6.02665 | 0.53713 | -9.80578 | -5.26702 | 0.71728 | -10.47351 | -7.51246 | 0.3765 | -8.19652 | -3.08596 | 0.36807 | -9.41914 | -3.46692 | 0.70663 | -9.8122 | -6.93363 | 0.33864 | -8.7536 | -2.96435 | 0.72676 | -10.32837 | -7.5062 | 0.71445 | -10.08389 | -7.20448 | 0.32414 | -7.78094 | -2.52214 | 0.70031 | -10.45364 | -7.3208 | 0.01301 | -4.22484 | -0.05497 | 0.71732 | -10.66806 | -7.65246 | 0.72923 | -10.68073 | -7.78869 | 0.73879 | -9.89912 | -7.31337 | 0.13262 | -6.87756 | -0.91207 | 0.69849 | -9.52962 | -6.65631 | 0.75212 | -11.01286 | -8.28301 | 0.75423 | -10.60817 | -8.00101 | 0.000999 | 0.00187 | 1.87313e-06 | 0.73188 | -9.97092 | -7.29752
41.50001 | -0.02033 | 0.0001625 | -3.30411e-06 | 0.04527 | -5.81192 | -0.26311 | 0.63832 | -8.99801 | -5.74363 | 0.66865 | -9.25985 | -6.19162 | 0.51449 | -10.20213 | -5.24891 | 0.72779 | -10.46811 | -7.61856 | 0.37667 | -8.28699 | -3.12147 | 0.39308 | -8.81438 | -3.46477 | 0.7243 | -9.53661 | -6.90736 | 0.34443 | -8.6567 | -2.98165 | 0.7274 | -10.27473 | -7.47381 | 0.7107 | -10.08179 | -7.1651 | 0.31005 | -8.05292 | -2.49678 | 0.72091 | -10.20411 | -7.35625 | 0.01291 | -4.26074 | -0.05499 | 0.71578 | -10.67751 | -7.64272 | 0.71581 | -10.83165 | -7.75335 | 0.7379 | -9.89714 | -7.30314 | 0.13109 | -6.76112 | -0.8863 | 0.70849 | -9.40572 | -6.66387 | 0.76674 | -10.83597 | -8.30836 | 0.75182 | -10.6331 | -7.99417 | -0.0195 | 0.000225 | -4.38773e-06 | 0.72274 | -10.07313 | -7.28024
41.75 | 8.8e-05 | 0.00080625 | 7.095e-08 | 0.04425 | -5.91654 | -0.26181 | 0.6363 | -9.03304 | -5.74776 | 0.59032 | -9.89875 | -5.84342 | 0.51406 | -10.12269 | -5.20363 | 0.72339 | -10.39986 | -7.52318 | 0.39318 | -7.82428 | -3.07636 | 0.40575 | -8.58723 | -3.4843 | 0.70891 | -9.75287 | -6.91395 | 0.34699 | -8.56894 | -2.97335 | 0.72844 | -10.28531 | -7.49218 | 0.71602 | -10.05214 | -7.19754 | 0.30112 | -8.17612 | -2.46203 | 0.71649 | -10.22321 | -7.32477 | 0.01315 | -4.18251 | -0.055 | 0.71918 | -10.63243 | -7.6466 | 0.7348 | -10.58292 | -7.77633 | 0.7338 | -9.91005 | -7.27202 | 0.12717 | -6.78951 | -0.86342 | 0.69705 | -9.38111 | -6.53906 | 0.77041 | -10.7864 | -8.30997 | 0.74696 | -10.68719 | -7.98287 | 0.00109 | -0.00314 | -3.41097e-06 | 0.73259 | -9.90805 | -7.2585
42.00013 | 0.00952 | -0.00145 | -1.3804e-05 | 0.04375 | -5.94465 | -0.26007 | 0.65127 | -8.83771 | -5.75577 | 0.6394 | -9.32216 | -5.96054 | 0.51104 | -10.12578 | -5.17469 | 0.72814 | -10.47701 | -7.62869 | 0.36863 | -7.82006 | -2.88269 | 0.4184 | -7.66768 | -3.20813 | 0.70632 | -9.79223 | -6.91641 | 0.34446 | -8.54393 | -2.94301 | 0.73235 | -10.00898 | -7.33013 | 0.71762 | -9.99479 | -7.17241 | 0.32637 | -7.48724 | -2.4436 | 0.70447 | -10.36341 | -7.30067 | 0.01311 | -4.19674 | -0.05501 | 0.72221 | -10.57329 | -7.6361 | 0.70971 | -10.88153 | -7.72269 | 0.72085 | -10.02634 | -7.22753 | 0.12765 | -6.59361 | -0.84167 | 0.69842 | -9.39482 | -6.56153 | 0.76665 | -10.81006 | -8.28756 | 0.75465 | -10.57781 | -7.98257 | -0.01225 | -0.00161 | 1.96814e-05 | 0.70843 | -10.30954 | -7.3036
42.25007 | 0.0766 | -0.00196 | -0.000149855 | 0.0434 | -5.96026 | -0.2587 | 0.62999 | -9.0819 | -5.72152 | 0.6409 | -9.37626 | -6.00926 | 0.51351 | -10.04934 | -5.16041 | 0.71725 | -10.63673 | -7.62917 | 0.35348 | -8.34491 | -2.94975 | 0.43626 | -7.40359 | -3.22985 | 0.70352 | -9.79416 | -6.89039 | 0.34969 | -8.42419 | -2.94586 | 0.71806 | -10.43857 | -7.49547 | 0.72325 | -10.15936 | -7.3478 | 0.31336 | -7.78271 | -2.43881 | 0.69673 | -10.44342 | -7.27621 | 0.01266 | -4.34346 | -0.055 | 0.72288 | -10.57414 | -7.64382 | 0.73018 | -10.62066 | -7.75504 | 0.71514 | -10.10443 | -7.22611 | 0.12471 | -6.56043 | -0.81814 | 0.71487 | -9.26825 | -6.62561 | 0.77117 | -10.73568 | -8.27902 | 0.74538 | -10.68956 | -7.9678 | -0.03428 | 0.00384 | -0.000131557 | 0.72046 | -10.18965 | -7.34124
42.50003 | 0.000548 | -0.00278 | -1.52412e-06 | 0.04244 | -6.05343 | -0.25693 | 0.62657 | -9.13395 | -5.7231 | 0.62903 | -9.49503 | -5.97263 | 0.53128 | -9.66958 | -5.13729 | 0.72354 | -10.56501 | -7.64422 | 0.38094 | -8.24193 | -3.13966 | 0.39524 | -8.99324 | -3.55447 | 0.70849 | -9.74419 | -6.90361 | 0.33737 | -8.70157 | -2.93564 | 0.73326 | -10.24436 | -7.51177 | 0.71325 | -10.29847 | -7.34543 | 0.31656 | -7.62931 | -2.4151 | 0.69284 | -10.45668 | -7.24483 | 0.01288 | -4.27314 | -0.05505 | 0.71161 | -10.67194 | -7.5943 | 0.72848 | -10.63528 | -7.74763 | 0.72515 | -9.95787 | -7.22098 | 0.12006 | -6.61876 | -0.79466 | 0.70113 | -9.4282 | -6.61036 | 0.76413 | -10.81972 | -8.26762 | 0.74616 | -10.67575 | -7.96581 | -0.0018 | -0.00108 | 1.94301e-06 | 0.71788 | -10.09082 | -7.24401
42.75017 | -0.00199 | -0.0017 | 3.3915e-06 | 0.04209 | -6.0652 | -0.25528 | 0.62788 | -9.09355 | -5.70965 | 0.63232 | -9.62587 | -6.08667 | 0.51107 | -10.0194 | -5.12057 | 0.71906 | -10.5408 | -7.57952 | 0.35768 | -8.47299 | -3.03065 | 0.37566 | -9.25789 | -3.47782 | 0.69758 | -9.87518 | -6.88872 | 0.34154 | -8.59881 | -2.93681 | 0.72735 | -10.32767 | -7.51182 | 0.72193 | -10.16367 | -7.33747 | 0.30216 | -7.9629 | -2.40603 | 0.6942 | -10.45206 | -7.25581 | 0.01239 | -4.42883 | -0.05489 | 0.71251 | -10.66056 | -7.59573 | 0.72814 | -10.62957 | -7.73981 | 0.71994 | -10.00031 | -7.19959 | 0.11259 | -6.86756 | -0.77319 | 0.69873 | -9.33809 | -6.52477 | 0.76894 | -10.75237 | -8.26792 | 0.74853 | -10.64151 | -7.96551 | -0.04298 | 0.0015 | -6.4473e-05 | 0.71095 | -10.31167 | -7.3311
43.00016 | -0.05135 | -0.00070625 | 3.62688e-05 | 0.04256 | -5.97399 | -0.25424 | 0.63979 | -8.92054 | -5.70725 | 0.64496 | -9.13384 | -5.89096 | 0.52147 | -9.83614 | -5.12927 | 0.73589 | -10.38072 | -7.63912 | 0.35253 | -8.54261 | -3.01151 | 0.37261 | -9.26444 | -3.45198 | 0.71706 | -9.58853 | -6.8755 | 0.33454 | -8.70784 | -2.91316 | 0.72378 | -10.34511 | -7.48758 | 0.70406 | -10.39011 | -7.31524 | 0.29947 | -7.91977 | -2.37176 | 0.70181 | -10.34437 | -7.25976 | 0.01334 | -4.11199 | -0.05484 | 0.71205 | -10.64081 | -7.57677 | 0.7278 | -10.62805 | -7.73509 | 0.7113 | -10.08504 | -7.17352 | 0.11996 | -6.28514 | -0.75399 | 0.71009 | -9.24286 | -6.56323 | 0.75828 | -10.86642 | -8.23983 | 0.75177 | -10.60284 | -7.97087 | 0.02663 | -0.00531 | -0.000141461 | 0.72352 | -10.01627 | -7.24695
43.25 | -0.000875 | -0.0004625 | 4.04687e-07 | 0.0437 | -5.78131 | -0.25264 | 0.64638 | -8.83254 | -5.70917 | 0.67856 | -8.93506 | -6.06302 | 0.48245 | -10.51301 | -5.07195 | 0.72351 | -10.45533 | -7.56457 | 0.39271 | -6.98889 | -2.7446 | 0.39588 | -8.70746 | -3.44709 | 0.71242 | -9.65728 | -6.88005 | 0.3415 | -8.51928 | -2.90932 | 0.71815 | -10.41729 | -7.48115 | 0.72016 | -10.17868 | -7.33027 | 0.29729 | -7.87886 | -2.34232 | 0.71426 | -10.23595 | -7.31114 | 0.01275 | -4.3115 | -0.05498 | 0.71783 | -10.57843 | -7.59349 | 0.71893 | -10.71769 | -7.70522 | 0.7308 | -9.85297 | -7.20058 | 0.10631 | -6.87391 | -0.73077 | 0.7112 | -9.28501 | -6.60354 | 0.74773 | -10.97805 | -8.20858 | 0.74072 | -10.73924 | -7.95476 | -0.04387 | 0.0006875 | -3.01634e-05 | 0.72192 | -10.05027 | -7.25552
43.50008 | -0.01775 | -3.125e-05 | 5.54656e-07 | 0.04315 | -5.83351 | -0.2517 | 0.64025 | -8.93569 | -5.72107 | 0.67088 | -8.33308 | -5.59049 | 0.50934 | -9.98157 | -5.08406 | 0.72706 | -10.48878 | -7.62597 | 0.3524 | -8.28835 | -2.9208 | 0.35146 | -9.57276 | -3.3644 | 0.70291 | -9.78477 | -6.87782 | 0.33529 | -8.5008 | -2.85026 | 0.73326 | -10.20695 | -7.48438 | 0.71489 | -10.23855 | -7.31945 | 0.30575 | -7.61386 | -2.32792 | 0.69051 | -10.43162 | -7.2031 | 0.01334 | -4.10627 | -0.05476 | 0.73047 | -10.41134 | -7.60513 | 0.71037 | -10.80846 | -7.67798 | 0.72409 | -9.93641 | -7.19484 | 0.1095 | -6.56029 | -0.71832 | 0.6928 | -9.47477 | -6.56409 | 0.76817 | -10.73082 | -8.24311 | 0.74188 | -10.73012 | -7.96042 | 0.00363 | -0.00059375 | -2.15472e-06 | 0.72966 | -9.86678 | -7.19935
43.75001 | -0.003 | -0.00228 | 6.83691e-06 | 0.04251 | -5.89506 | -0.25059 | 0.63763 | -8.92766 | -5.69255 | 0.68186 | -8.60527 | -5.86758 | 0.51219 | -9.92034 | -5.08113 | 0.72811 | -10.48302 | -7.63278 | 0.31828 | -8.55223 | -2.72204 | 0.36312 | -9.58314 | -3.47981 | 0.70811 | -9.6855 | -6.85836 | 0.33429 | -8.61668 | -2.88044 | 0.71529 | -10.4452 | -7.47134 | 0.7171 | -10.15828 | -7.28454 | 0.29542 | -7.84533 | -2.31766 | 0.69588 | -10.40394 | -7.23985 | 0.0109 | -4.92186 | -0.05366 | 0.71232 | -10.63378 | -7.57466 | 0.72339 | -10.64397 | -7.69972 | 0.73465 | -9.76359 | -7.17282 | 0.1094 | -6.39459 | -0.69956 | 0.69586 | -9.41281 | -6.55001 | 0.75383 | -10.88814 | -8.20777 | 0.74848 | -10.65358 | -7.97405 | 0.01764 | -0.0066 | -0.000116444 | 0.73738 | -9.81374 | -7.23649
44.0001 | -0.03947 | 0.00354 | -0.000139868 | 0.04344 | -5.73131 | -0.249 | 0.6304 | -9.03732 | -5.69716 | 0.62964 | -9.2974 | -5.85403 | 0.50896 | -9.96506 | -5.07178 | 0.71848 | -10.60853 | -7.622 | 0.35624 | -8.28685 | -2.9521 | 0.37711 | -9.25441 | -3.48994 | 0.70345 | -9.75331 | -6.86098 | 0.33858 | -8.47305 | -2.86878 | 0.71275 | -10.46234 | -7.45699 | 0.71524 | -10.22087 | -7.31034 | 0.29219 | -7.85525 | -2.29523 | 0.688 | -10.46004 | -7.19649 | 0.01239 | -4.42536 | -0.05485 | 0.71431 | -10.59413 | -7.56752 | 0.72031 | -10.69743 | -7.70545 | 0.72562 | -9.92033 | -7.1984 | 0.10159 | -6.70539 | -0.68122 | 0.69203 | -9.44906 | -6.53902 | 0.75786 | -10.82296 | -8.20231 | 0.75451 | -10.55072 | -7.96064 | 0.01128 | -0.00256 | -2.88422e-05 | 0.70782 | -10.2826 | -7.27827
44.25002 | 0.03541 | -1.875e-05 | -6.63863e-07 | 0.04093 | -6.05388 | -0.24776 | 0.64083 | -8.86744 | -5.68252 | 0.62437 | -9.61687 | -6.00452 | 0.51554 | -9.84084 | -5.07333 | 0.71612 | -10.60561 | -7.59487 | 0.36617 | -7.28173 | -2.66632 | 0.3918 | -8.56635 | -3.35633 | 0.70337 | -9.75221 | -6.85942 | 0.33602 | -8.52853 | -2.86574 | 0.71954 | -10.36124 | -7.4553 | 0.71304 | -10.2382 | -7.30024 | 0.297 | -7.66276 | -2.27582 | 0.68832 | -10.46004 | -7.19986 | 0.01261 | -4.35241 | -0.05489 | 0.72861 | -10.41752 | -7.59034 | 0.72374 | -10.64914 | -7.70717 | 0.73342 | -9.81262 | -7.19682 | 0.1011 | -6.59709 | -0.66694 | 0.70891 | -9.1805 | -6.50813 | 0.76881 | -10.68098 | -8.21169 | 0.7395 | -10.72887 | -7.93398 | 0.02151 | -0.00315 | -6.77439e-05 | 0.71978 | -10.13321 | -7.29366
44.50017 | 0.00243 | 0.00051875 | 1.26056e-06 | 0.04299 | -5.73716 | -0.24666 | 0.62757 | -9.03726 | -5.67151 | 0.62697 | -9.48487 | -5.94672 | 0.50594 | -9.96228 | -5.04027 | 0.72209 | -10.43848 | -7.53754 | 0.35842 | -7.68906 | -2.75589 | 0.39973 | -7.96724 | -3.18474 | 0.70094 | -9.78047 | -6.85553 | 0.33281 | -8.58902 | -2.85848 | 0.71283 | -10.44316 | -7.4442 | 0.71 | -10.2724 | -7.29338 | 0.28727 | -7.85544 | -2.25662 | 0.69301 | -10.37036 | -7.18674 | 0.0128 | -4.2831 | -0.05482 | 0.72623 | -10.42752 | -7.57278 | 0.721 | -10.60877 | -7.64888 | 0.72283 | -9.92827 | -7.1764 | 0.10343 | -6.28761 | -0.65033 | 0.70175 | -9.29711 | -6.52428 | 0.75508 | -10.82989 | -8.17739 | 0.75412 | -10.55366 | -7.95872 | -0.00304 | 0.00373 | -1.1343e-05 | 0.71559 | -10.18675 | -7.28955
44.7501 | -0.006 | -0.00091875 | 5.51617e-06 | 0.0419 | -5.86314 | -0.24564 | 0.64215 | -8.82873 | -5.66935 | 0.64055 | -9.10505 | -5.83229 | 0.52012 | -9.67296 | -5.03113 | 0.72146 | -10.51891 | -7.58901 | 0.33565 | -9.18509 | -3.08297 | 0.37658 | -9.35414 | -3.52257 | 0.70256 | -9.76512 | -6.86057 | 0.33685 | -8.42243 | -2.83707 | 0.71885 | -10.35651 | -7.44482 | 0.71748 | -10.13238 | -7.2698 | 0.29717 | -7.51905 | -2.23447 | 0.67943 | -10.37519 | -7.04923 | 0.01182 | -4.61444 | -0.05456 | 0.71275 | -10.58257 | -7.54269 | 0.71407 | -10.74307 | -7.67134 | 0.7242 | -9.87932 | -7.15458 | 0.09741 | -6.54591 | -0.63765 | 0.68561 | -9.34896 | -6.40971 | 0.75904 | -10.78163 | -8.18367 | 0.7453 | -10.64903 | -7.93674 | -0.00443 | -0.00228 | 1.00968e-05 | 0.71336 | -10.29165 | -7.34164
45.00005 | 0.02382 | 5e-05 | 1.19105e-06 | 0.04279 | -5.71156 | -0.2444 | 0.61941 | -9.16751 | -5.67848 | 0.60317 | -9.89243 | -5.96677 | 0.50063 | -9.99059 | -5.00161 | 0.72342 | -10.40995 | -7.53081 | 0.36385 | -7.43279 | -2.7044 | 0.37577 | -9.24911 | -3.47555 | 0.70186 | -9.76085 | -6.85073 | 0.32432 | -8.73773 | -2.83382 | 0.71296 | -10.41694 | -7.4269 | 0.66582 | -10.02177 | -6.67271 | 0.28709 | -7.73957 | -2.22198 | 0.68522 | -10.35749 | -7.09714 | 0.0131 | -4.18735 | -0.05484 | 0.71347 | -10.55907 | -7.53356 | 0.72556 | -10.59968 | -7.69075 | 0.7219 | -9.89821 | -7.1455 | 0.09842 | -6.33889 | -0.62389 | 0.68182 | -9.40539 | -6.41279 | 0.76022 | -10.75746 | -8.17803 | 0.74672 | -10.6263 | -7.93486 | 0.03778 | -0.00285 | -0.000107667 | 0.72638 | -10.07408 | -7.31763
45.25018 | 0.00139 | 0.00010625 | 1.47369e-07 | 0.04165 | -5.88959 | -0.24531 | 0.62196 | -9.11941 | -5.67186 | 0.63266 | -9.23687 | -5.84378 | 0.48962 | -10.16726 | -4.97805 | 0.7099 | -10.601 | -7.5256 | 0.40255 | -6.21863 | -2.50329 | 0.3834 | -8.53422 | -3.27203 | 0.69832 | -9.78357 | -6.83205 | 0.33085 | -8.54398 | -2.82681 | 0.72183 | -10.29078 | -7.42815 | 0.7028 | -9.96639 | -7.00442 | 0.29201 | -7.54403 | -2.20296 | 0.69527 | -10.23604 | -7.11685 | 0.0129 | -4.25791 | -0.05491 | 0.7122 | -10.56961 | -7.52763 | 0.71387 | -10.69043 | -7.63161 | 0.71828 | -9.94707 | -7.14478 | 0.09595 | -6.35086 | -0.60936 | 0.70698 | -9.00811 | -6.36859 | 0.76491 | -10.69769 | -8.18277 | 0.74051 | -10.68354 | -7.91125 | 0.00392 | 0.00216 | 8.47267e-06 | 0.72428 | -10.09394 | -7.31088
45.50018 | -0.01751 | 0.00137 | -2.39627e-05 | 0.04198 | -5.81717 | -0.24423 | 0.63301 | -8.9607 | -5.67219 | 0.64963 | -9.28288 | -6.03044 | 0.49725 | -9.99186 | -4.96845 | 0.72506 | -10.4136 | -7.5505 | 0.36462 | -8.49446 | -3.09722 | 0.37268 | -8.67388 | -3.23261 | 0.70318 | -9.7282 | -6.84064 | 0.32479 | -8.67747 | -2.81837 | 0.72074 | -10.29325 | -7.41874 | 0.70809 | -10.21611 | -7.23397 | 0.28417 | -7.68575 | -2.18406 | 0.6873 | -10.32059 | -7.09331 | 0.01292 | -4.23971 | -0.05479 | 0.71572 | -10.51125 | -7.52314 | 0.7127 | -10.68904 | -7.61812 | 0.7228 | -9.88509 | -7.14495 | 0.09343 | -6.39126 | -0.59712 | 0.68105 | -9.41397 | -6.41143 | 0.7557 | -10.78831 | -8.15278 | 0.7448 | -10.62535 | -7.91374 | 0.03056 | -0.00392 | -0.000119956 | 0.71196 | -10.29403 | -7.32896
45.75014 | -0.04975 | -0.00066875 | 3.32696e-05 | 0.04151 | -5.8462 | -0.24268 | 0.63181 | -8.94724 | -5.65295 | 0.58461 | -10.21759 | -5.97329 | 0.50132 | -9.88291 | -4.95448 | 0.72304 | -10.43768 | -7.54687 | 0.3495 | -8.23771 | -2.87907 | 0.34518 | -8.74479 | -3.01853 | 0.70435 | -9.72864 | -6.8524 | 0.32913 | -8.50013 | -2.79765 | 0.72356 | -10.22845 | -7.40088 | 0.70868 | -10.19492 | -7.2249 | 0.28432 | -7.62517 | -2.16797 | 0.69075 | -10.28643 | -7.10531 | 0.01288 | -4.25512 | -0.05481 | 0.73058 | -10.32931 | -7.54634 | 0.71666 | -10.62374 | -7.6136 | 0.70791 | -10.05385 | -7.11719 | 0.0935 | -6.27304 | -0.58654 | 0.69079 | -9.27755 | -6.40885 | 0.76343 | -10.68819 | -8.15963 | 0.74187 | -10.65194 | -7.90237 | 0.03202 | 0.00071875 | 2.30165e-05 | 0.71777 | -10.19728 | -7.31927
46.00008 | 0.01262 | 0.00076875 | 9.69855e-06 | 0.03972 | -6.07756 | -0.24138 | 0.64705 | -8.69642 | -5.62702 | 0.61492 | -9.90451 | -6.09045 | 0.48182 | -10.20768 | -4.91828 | 0.72844 | -10.28848 | -7.49456 | 0.37609 | -8.22582 | -3.09361 | 0.36367 | -8.76412 | -3.18727 | 0.69803 | -9.78288 | -6.82875 | 0.32556 | -8.5937 | -2.79781 | 0.72692 | -10.1815 | -7.40113 | 0.71035 | -10.08029 | -7.16052 | 0.2738 | -7.83856 | -2.14618 | 0.69644 | -10.20966 | -7.11042 | 0.01322 | -4.14483 | -0.05479 | 0.71454 | -10.52388 | -7.51977 | 0.71619 | -10.62923 | -7.61259 | 0.72441 | -9.8417 | -7.12945 | 0.09194 | -6.22888 | -0.57265 | 0.66885 | -9.47294 | -6.33596 | 0.74986 | -10.82905 | -8.12027 | 0.73882 | -10.68351 | -7.89314 | -0.0122 | 0.00098125 | -1.19673e-05 | 0.71537 | -10.15668 | -7.26579
46.25004 | -0.01651 | 0.001 | -1.6506e-05 | 0.04199 | -5.73183 | -0.2407 | 0.61306 | -9.18586 | -5.63148 | 0.62596 | -9.41761 | -5.89508 | 0.50315 | -9.72382 | -4.89255 | 0.7069 | -10.56457 | -7.4681 | 0.35568 | -8.40247 | -2.98856 | 0.34286 | -8.91627 | -3.05704 | 0.70128 | -9.72958 | -6.8232 | 0.32932 | -8.48258 | -2.79349 | 0.71736 | -10.26184 | -7.36146 | 0.72772 | -9.98044 | -7.263 | 0.28116 | -7.56936 | -2.12819 | 0.71355 | -9.99271 | -7.13031 | 0.01272 | -4.31881 | -0.05494 | 0.71691 | -10.46873 | -7.50518 | 0.72542 | -10.50823 | -7.62289 | 0.72843 | -9.77059 | -7.11717 | 0.08866 | -6.33737 | -0.56185 | 0.69481 | -9.11299 | -6.33178 | 0.74957 | -10.82074 | -8.11092 | 0.74673 | -10.59122 | -7.90878 | -0.01247 | 0.0009375 | -1.16897e-05 | 0.73063 | -10.07954 | -7.36438
46.50017 | -0.01093 | -0.00013125 | 1.43417e-06 | 0.04192 | -5.71961 | -0.23974 | 0.64193 | -8.78382 | -5.63857 | 0.66187 | -9.39986 | -6.22146 | 0.48504 | -10.07938 | -4.88886 | 0.72391 | -10.37437 | -7.51008 | 0.35703 | -8.3653 | -2.9867 | 0.40021 | -8.41803 | -3.36898 | 0.71257 | -9.58588 | -6.83061 | 0.32236 | -8.61805 | -2.77811 | 0.71157 | -10.37676 | -7.38375 | 0.7122 | -10.12623 | -7.21193 | 0.28943 | -7.26491 | -2.10265 | 0.68263 | -10.34018 | -7.05857 | 0.01286 | -4.27196 | -0.05495 | 0.71958 | -10.43321 | -7.5075 | 0.7188 | -10.6016 | -7.62047 | 0.71039 | -9.99804 | -7.10251 | 0.08898 | -6.18484 | -0.55031 | 0.67637 | -9.40368 | -6.3604 | 0.75397 | -10.76221 | -8.11436 | 0.74461 | -10.60969 | -7.90004 | 0.01959 | -0.0005875 | -1.15109e-05 | 0.72004 | -10.165 | -7.31923
46.7501 | 0.013 | 0.00148 | 1.91809e-05 | 0.04072 | -5.856 | -0.23844 | 0.64045 | -8.78082 | -5.62365 | 0.66385 | -9.07664 | -6.0255 | 0.49485 | -9.8831 | -4.89067 | 0.73554 | -10.20524 | -7.50638 | 0.36155 | -8.57904 | -3.10174 | 0.37475 | -8.85168 | -3.3172 | 0.71016 | -9.6099 | -6.82454 | 0.33045 | -8.32396 | -2.75062 | 0.63949 | -9.64938 | -6.17071 | 0.71548 | -10.13161 | -7.24895 | 0.27238 | -7.45649 | -2.03103 | 0.68869 | -10.28613 | -7.08392 | 0.01208 | -4.52588 | -0.05469 | 0.72448 | -10.35339 | -7.50082 | 0.71439 | -10.60266 | -7.5744 | 0.70677 | -9.94236 | -7.02692 | 0.08572 | -6.27587 | -0.53795 | 0.67473 | -9.35437 | -6.31165 | 0.76561 | -10.61743 | -8.12885 | 0.74161 | -10.64146 | -7.89185 | -0.01075 | 0.0014 | -1.50486e-05 | 0.71531 | -10.30257 | -7.36957
47.00006 | 0.0213 | -0.00159 | -3.39485e-05 | 0.04096 | -5.79472 | -0.23737 | 0.63948 | -8.78735 | -5.61935 | 0.65883 | -9.36261 | -6.16838 | 0.50006 | -9.77801 | -4.88959 | 0.74098 | -9.95389 | -7.37561 | 0.37802 | -8.25437 | -3.12035 | 0.3487 | -9.58338 | -3.34176 | 0.70754 | -9.64222 | -6.82221 | 0.33406 | -8.18184 | -2.73323 | 0.714 | -10.19396 | -7.27853 | 0.70595 | -10.23808 | -7.22761 | 0.26181 | -7.76566 | -2.03315 | 0.70206 | -10.11938 | -7.10444 | 0.01302 | -4.20974 | -0.05483 | 0.7049 | -10.58144 | -7.45884 | 0.71366 | -10.62742 | -7.58437 | 0.72127 | -9.76245 | -7.04135 | 0.08334 | -6.36863 | -0.53077 | 0.69077 | -9.18988 | -6.34809 | 0.75098 | -10.79456 | -8.1065 | 0.74911 | -10.54184 | -7.89699 | -0.02299 | 0.00379 | -8.70708e-05 | 0.71138 | -10.31846 | -7.34033
47.25018 | -0.02926 | 0.00392 | -0.000114834 | 0.04269 | -5.52416 | -0.23582 | 0.63418 | -8.84217 | -5.60754 | 0.66194 | -9.29059 | -6.14978 | 0.50671 | -9.60099 | -4.86493 | 0.70435 | -10.5342 | -7.41972 | 0.34709 | -8.86389 | -3.07659 | 0.39353 | -8.26495 | -3.25253 | 0.70487 | -9.67196 | -6.81747 | 0.32367 | -8.45105 | -2.73539 | 0.71249 | -10.33007 | -7.3601 | 0.71064 | -10.16541 | -7.2239 | 0.27829 | -7.46561 | -2.07758 | 0.69711 | -10.21216 | -7.11901 | 0.013 | -4.22085 | -0.05488 | 0.71419 | -10.48442 | -7.48786 | 0.71029 | -10.66386 | -7.57443 | 0.71739 | -9.80591 | -7.03464 | 0.08296 | -6.25658 | -0.51902 | 0.65338 | -9.62112 | -6.28621 | 0.76262 | -10.6391 | -8.11356 | 0.7381 | -10.67133 | -7.87649 | 0.03084 | -0.0001625 | -5.01069e-06 | 0.71549 | -10.22714 | -7.31736
47.50013 | -0.01923 | 0.00116 | -2.23607e-05 | 0.04088 | -5.75078 | -0.23512 | 0.60884 | -9.1964 | -5.59915 | 0.66355 | -8.95658 | -5.94317 | 0.49986 | -9.68887 | -4.8431 | 0.73977 | -9.95331 | -7.3632 | 0.34158 | -8.78602 | -3.00116 | 0.37239 | -8.38444 | -3.12232 | 0.6974 | -9.7611 | -6.80743 | 0.32616 | -8.3259 | -2.71555 | 0.71846 | -10.14821 | -7.29104 | 0.717 | -10.01103 | -7.17788 | 0.27509 | -7.51363 | -2.06689 | 0.69348 | -10.22224 | -7.08891 | 0.01264 | -4.34423 | -0.05491 | 0.70978 | -10.50129 | -7.45365 | 0.71442 | -10.6 | -7.57288 | 0.72419 | -9.69009 | -7.01743 | 0.08299 | -6.13539 | -0.50916 | 0.67287 | -9.39805 | -6.32363 | 0.75331 | -10.75463 | -8.10159 | 0.73236 | -10.72934 | -7.85771 | 0.00691 | -0.00275 | -1.90025e-05 | 0.7152 | -10.28597 | -7.35652
47.75004 | 0.01617 | -0.00211 | -3.41633e-05 | 0.03916 | -5.97634 | -0.23403 | 0.64066 | -8.68178 | -5.56204 | 0.65906 | -8.90128 | -5.8665 | 0.49968 | -9.58643 | -4.79019 | 0.74291 | -10.03744 | -7.45689 | 0.30288 | -7.69396 | -2.33035 | 0.37634 | -8.46964 | -3.18743 | 0.70791 | -9.61274 | -6.805 | 0.31005 | -8.53453 | -2.64609 | 0.67513 | -9.59302 | -6.47653 | 0.71036 | -10.08541 | -7.16431 | 0.26358 | -7.76859 | -2.04767 | 0.69153 | -10.21362 | -7.06298 | 0.01275 | -4.30079 | -0.05484 | 0.71979 | -10.37925 | -7.47085 | 0.70861 | -10.65623 | -7.55112 | 0.72793 | -9.63259 | -7.01185 | 0.07926 | -6.30268 | -0.49954 | 0.68298 | -9.18109 | -6.27048 | 0.75028 | -10.76429 | -8.07628 | 0.74805 | -10.52292 | -7.87165 | 0.00152 | -0.000825 | -1.2573e-06 | 0.71733 | -10.24556 | -7.34944
48 | 0.01376 | -0.00193 | -2.64899e-05 | 0.03965 | -5.88639 | -0.2334 | 0.64188 | -8.72342 | -5.5994 | 0.63851 | -9.18737 | -5.86623 | 0.47804 | -10.03939 | -4.79923 | 0.72094 | -10.36471 | -7.47231 | 0.36575 | -7.92349 | -2.89802 | 0.35451 | -8.96887 | -3.17951 | 0.70206 | -9.67939 | -6.79547 | 0.30658 | -8.68861 | -2.66377 | 0.72126 | -10.20576 | -7.36102 | 0.69608 | -10.24994 | -7.13475 | 0.26445 | -7.69199 | -2.03412 | 0.69755 | -10.16109 | -7.0879 | 0.01242 | -4.41031 | -0.05479 | 0.708 | -10.51059 | -7.44152 | 0.71171 | -10.61601 | -7.55553 | 0.72356 | -9.70342 | -7.021 | 0.08064 | -6.114 | -0.49301 | 0.67752 | -9.28389 | -6.29003 | 0.75943 | -10.66014 | -8.09561 | 0.74349 | -10.58632 | -7.87081 | 0.0035 | 0.00079375 | 2.77971e-06 | 0.72173 | -10.19403 | -7.35729
48.25014 | -0.01904 | 0.00131 | -2.49834e-05 | 0.04092 | -5.68089 | -0.23247 | 0.64917 | -8.53834 | -5.54283 | 0.64601 | -9.10623 | -5.88274 | 0.49249 | -9.67938 | -4.76696 | 0.71816 | -10.37029 | -7.44751 | 0.3415 | -8.56742 | -2.92576 | 0.36224 | -8.43294 | -3.05472 | 0.71259 | -9.51495 | -6.78027 | 0.31724 | -8.37437 | -2.6567 | 0.71161 | -10.19796 | -7.25697 | 0.69903 | -10.19461 | -7.12635 | 0.26026 | -7.73824 | -2.01398 | 0.68863 | -10.2085 | -7.02983 | 0.01262 | -4.34242 | -0.05478 | 0.70695 | -10.48905 | -7.41528 | 0.71273 | -10.59807 | -7.55358 | 0.70745 | -9.85633 | -6.97282 | 0.07805 | -6.18019 | -0.48236 | 0.65484 | -9.54819 | -6.25257 | 0.75431 | -10.69581 | -8.06799 | 0.74129 | -10.60129 | -7.85862 | 0.02818 | -0.00106 | -2.99423e-05 | 0.72379 | -10.10861 | -7.3165
48.50016 | 0.02394 | -0.00103 | -2.45344e-05 | 0.04004 | -5.77283 | -0.23117 | 0.63531 | -8.75999 | -5.56526 | 0.65579 | -8.82185 | -5.78527 | 0.48961 | -9.70349 | -4.75091 | 0.73369 | -10.15854 | -7.45327 | 0.3363 | -8.68565 | -2.92097 | 0.35717 | -8.99231 | -3.21177 | 0.6858 | -9.8655 | -6.76573 | 0.32514 | -8.14036 | -2.64676 | 0.70842 | -10.26466 | -7.27169 | 0.70591 | -10.07374 | -7.11118 | 0.27056 | -7.47599 | -2.02267 | 0.69867 | -10.07678 | -7.04035 | 0.0124 | -4.41308 | -0.0547 | 0.72184 | -10.32129 | -7.45031 | 0.71225 | -10.58117 | -7.53644 | 0.71049 | -9.86984 | -7.01237 | 0.07706 | -6.14946 | -0.4739 | 0.68159 | -9.18342 | -6.25929 | 0.76128 | -10.60991 | -8.07711 | 0.74426 | -10.56321 | -7.86183 | 0.04474 | -0.00183 | -8.16505e-05 | 0.74096 | -9.90098 | -7.33628
48.75 | 0.0095 | 0.00221 | 2.10099e-05 | 0.03968 | -5.80518 | -0.23036 | 0.62547 | -8.91517 | -5.57613 | 0.64902 | -9.08904 | -5.89899 | 0.48211 | -9.80209 | -4.72565 | 0.72213 | -10.27565 | -7.42039 | 0.31208 | -9.06317 | -2.82844 | 0.34436 | -8.86866 | -3.05403 | 0.68597 | -9.85833 | -6.76249 | 0.30695 | -8.63464 | -2.65037 | 0.67124 | -8.1627 | -5.47911 | 0.69376 | -10.21546 | -7.08702 | 0.26246 | -7.61344 | -1.99824 | 0.68531 | -10.26836 | -7.03698 | 0.01249 | -4.39679 | -0.05492 | 0.72046 | -10.33841 | -7.4484 | 0.71585 | -10.52799 | -7.53646 | 0.7276 | -9.65716 | -7.02653 | 0.07475 | -6.21034 | -0.46419 | 0.68868 | -9.07773 | -6.25168 | 0.75191 | -10.70504 | -8.0492 | 0.74337 | -10.56868 | -7.85644 | -0.02922 | -7.5e-05 | 2.19113e-06 | 0.73174 | -10.08717 | -7.38122
49.00013 | -0.05504 | 0.0006375 | -3.50848e-05 | 0.04023 | -5.70862 | -0.22966 | 0.62857 | -8.88702 | -5.5861 | 0.58814 | -10.23749 | -6.0211 | 0.48079 | -9.76881 | -4.6967 | 0.7269 | -10.16891 | -7.39177 | 0.32686 | -9.13492 | -2.98587 | 0.37596 | -8.94258 | -3.36206 | 0.69337 | -9.7654 | -6.77105 | 0.31058 | -8.51231 | -2.64378 | 0.67383 | -9.71859 | -6.54866 | 0.72655 | -9.77972 | -7.1055 | 0.26781 | -7.43561 | -1.99131 | 0.6783 | -10.34767 | -7.0188 | 0.0127 | -4.32571 | -0.05491 | 0.70385 | -10.51887 | -7.40375 | 0.71469 | -10.49144 | -7.49808 | 0.72064 | -9.76221 | -7.03502 | 0.0772 | -5.93443 | -0.45814 | 0.68823 | -9.05235 | -6.23006 | 0.75571 | -10.65902 | -8.05512 | 0.75828 | -10.37622 | -7.86812 | 0.0071 | 0.00041875 | 2.9748e-06 | 0.72978 | -9.99444 | -7.29378
49.25005 | 0.000447 | -0.00116 | -5.19638e-07 | 0.04076 | -5.60014 | -0.22827 | 0.64406 | -8.68623 | -5.59446 | 0.66267 | -9.05584 | -6.00102 | 0.4751 | -9.89514 | -4.70115 | 0.71794 | -10.28436 | -7.38358 | 0.36402 | -8.58233 | -3.12415 | 0.3538 | -9.34812 | -3.30733 | 0.70242 | -9.64881 | -6.77751 | 0.32477 | -8.17643 | -2.65547 | 0.68615 | -10.15585 | -6.96839 | 0.70832 | -10.0308 | -7.10503 | 0.26939 | -7.32401 | -1.97304 | 0.68599 | -10.2626 | -7.04001 | 0.01257 | -4.36759 | -0.05491 | 0.70539 | -10.50656 | -7.41126 | 0.71149 | -10.53152 | -7.49307 | 0.72111 | -9.73861 | -7.02259 | 0.0761 | -5.92561 | -0.45093 | 0.66087 | -9.39557 | -6.20924 | 0.76657 | -10.50586 | -8.05343 | 0.73606 | -10.6654 | -7.85037 | -0.01491 | 0.00306 | -4.55748e-05 | 0.71544 | -10.21173 | -7.30591
49.50017 | -0.00822 | 0.00117 | -9.65262e-06 | 0.03928 | -5.80336 | -0.22797 | 0.61883 | -8.97948 | -5.55675 | 0.66464 | -8.87325 | -5.89753 | 0.47181 | -9.95155 | -4.69528 | 0.72704 | -10.21474 | -7.42655 | 0.35028 | -8.66582 | -3.0355 | 0.37457 | -8.93811 | -3.34797 | 0.70379 | -9.60916 | -6.76281 | 0.32012 | -8.31439 | -2.66159 | 0.68838 | -9.83946 | -6.77325 | 0.70909 | -10.01804 | -7.10371 | 0.26224 | -7.4952 | -1.96555 | 0.6872 | -10.19548 | -7.00628 | 0.01302 | -4.2269 | -0.05502 | 0.71347 | -10.40746 | -7.42537 | 0.71572 | -10.44632 | -7.47663 | 0.72074 | -9.75138 | -7.02819 | 0.07311 | -6.04996 | -0.44233 | 0.66689 | -9.34576 | -6.23257 | 0.73533 | -10.8668 | -7.99074 | 0.73878 | -10.61837 | -7.84462 | -0.01157 | -0.00304 | 3.52131e-05 | 0.71344 | -10.26277 | -7.32187
49.75009 | 0.01341 | -0.00069375 | -9.30458e-06 | 0.04025 | -5.63149 | -0.22665 | 0.62295 | -8.92869 | -5.56213 | 0.65334 | -8.96941 | -5.86008 | 0.47248 | -9.86108 | -4.65914 | 0.71541 | -10.2718 | -7.34855 | 0.37357 | -7.98126 | -2.98156 | 0.37365 | -8.60679 | -3.21593 | 0.7127 | -9.51105 | -6.77854 | 0.31757 | -8.39049 | -2.66453 | 0.70733 | -9.51461 | -6.72997 | 0.71853 | -9.86176 | -7.086 | 0.2602 | -7.51275 | -1.95481 | 0.68554 | -10.21054 | -6.99978 | 0.01297 | -4.23738 | -0.05494 | 0.71495 | -10.38125 | -7.42209 | 0.71575 | -10.40545 | -7.44769 | 0.70469 | -9.93878 | -7.00381 | 0.06922 | -6.27626 | -0.43444 | 0.67733 | -9.20111 | -6.23216 | 0.74985 | -10.69601 | -8.02042 | 0.73744 | -10.63479 | -7.84254 | 0.00924 | -0.00103 | -9.53184e-06 | 0.71931 | -10.2521 | -7.37441
50.00001 | -0.00277 | 0.00144 | -3.97469e-06 | 0.03786 | -5.96288 | -0.22572 | 0.63036 | -8.80269 | -5.54884 | 0.64427 | -8.78819 | -5.66195 | 0.4703 | -9.91355 | -4.6623 | 0.66789 | -10.48783 | -7.00473 | 0.36991 | -8.68892 | -3.21416 | 0.36776 | -9.2375 | -3.39714 | 0.71137 | -9.53118 | -6.78019 | 0.31796 | -8.37673 | -2.66344 | 0.70982 | -9.52714 | -6.76258 | 0.71015 | -9.94994 | -7.06599 | 0.24818 | -7.80068 | -1.936 | 0.70451 | -9.96003 | -7.01689 | 0.01316 | -4.1646 | -0.0548 | 0.73137 | -10.10082 | -7.38746 | 0.70951 | -10.52215 | -7.46552 | 0.7337 | -9.57069 | -7.02199 | 0.07042 | -6.09694 | -0.42935 | 0.67302 | -9.20958 | -6.19824 | 0.75636 | -10.61983 | -8.03238 | 0.7527 | -10.4339 | -7.85359 | 0.00639 | -0.00224 | -1.43465e-05 | 0.71965 | -10.32953 | -7.43361
50.25002 | 0.00366 | 0.00114 | 4.18498e-06 | 0.04005 | -5.62687 | -0.22533 | 0.61756 | -9.0251 | -5.57353 | 0.6422 | -9.01212 | -5.78758 | 0.47517 | -9.72013 | -4.61875 | 0.70421 | -10.16082 | -7.15534 | 0.34185 | -9.30533 | -3.18103 | 0.38837 | -8.40958 | -3.26602 | 0.70471 | -9.59654 | -6.7628 | 0.31602 | -8.4064 | -2.65661 | 0.72955 | -10.01574 | -7.30694 | 0.69564 | -10.13925 | -7.05332 | 0.25555 | -7.51813 | -1.92125 | 0.68793 | -10.15084 | -6.98309 | 0.01305 | -4.20919 | -0.05493 | 0.69839 | -10.53089 | -7.35468 | 0.71025 | -10.50212 | -7.45913 | 0.7112 | -9.81808 | -6.98263 | 0.07063 | -5.97167 | -0.42179 | 0.67544 | -9.16995 | -6.19378 | 0.76118 | -10.55624 | -8.0352 | 0.73775 | -10.60418 | -7.82321 | 0.01371 | -5.625e-05 | -7.71244e-07 | 0.72706 | -10.09792 | -7.34175
50.50016 | -0.00563 | 0.00149 | -8.37909e-06 | 0.04076 | -5.48336 | -0.2235 | 0.62323 | -8.93446 | -5.56819 | 0.64489 | -8.95796 | -5.77687 | 0.46642 | -9.87029 | -4.60368 | 0.72343 | -10.22212 | -7.39503 | 0.3583 | -8.41391 | -3.01474 | 0.36362 | -9.10695 | -3.3115 | 0.71035 | -9.49414 | -6.74414 | 0.31327 | -8.48361 | -2.65763 | 0.7198 | -10.10104 | -7.27072 | 0.71428 | -9.85107 | -7.03647 | 0.25183 | -7.60753 | -1.91577 | 0.69896 | -10.02773 | -7.00898 | 0.01294 | -4.24321 | -0.05491 | 0.70217 | -10.50026 | -7.37302 | 0.71317 | -10.47421 | -7.46988 | 0.7256 | -9.55572 | -6.93365 | 0.06917 | -6.00445 | -0.41533 | 0.6869 | -9.01771 | -6.19425 | 0.75458 | -10.62887 | -8.02031 | 0.753 | -10.41489 | -7.84241 | 0.05225 | -0.00065 | -3.39651e-05 | 0.72279 | -10.16664 | -7.3484
50.75011 | -0.000541 | 0.00123 | -6.66106e-07 | 0.03817 | -5.8526 | -0.22341 | 0.64092 | -8.66386 | -5.55286 | 0.65948 | -8.48802 | -5.59764 | 0.47634 | -9.62161 | -4.58314 | 0.70913 | -10.4123 | -7.38366 | 0.36246 | -8.36005 | -3.03016 | 0.35775 | -9.2847 | -3.32157 | 0.70561 | -9.55181 | -6.73985 | 0.29385 | -8.25392 | -2.42543 | 0.72261 | -10.11207 | -7.30708 | 0.70793 | -9.99257 | -7.07401 | 0.25366 | -7.47746 | -1.89676 | 0.68168 | -10.23776 | -6.97888 | 0.0127 | -4.32988 | -0.05498 | 0.70561 | -10.4507 | -7.37414 | 0.72086 | -10.36416 | -7.47114 | 0.73272 | -9.42123 | -6.90309 | 0.06669 | -6.11646 | -0.40788 | 0.66022 | -9.37124 | -6.18707 | 0.74614 | -10.72477 | -8.00214 | 0.73917 | -10.59994 | -7.83511 | 0.01532 | -0.00503 | -7.69981e-05 | 0.70211 | -10.38732 | -7.29305
51.00003 | -0.01333 | 0.00131 | -1.74162e-05 | 0.03972 | -5.59676 | -0.2223 | 0.63124 | -8.76026 | -5.52986 | 0.62817 | -9.01651 | -5.66386 | 0.46903 | -9.78371 | -4.58884 | 0.73851 | -10.01018 | -7.39262 | 0.34642 | -8.76967 | -3.03799 | 0.3693 | -8.53689 | -3.15268 | 0.70918 | -9.49955 | -6.73686 | 0.30678 | -8.38451 | -2.57222 | 0.72989 | -9.9925 | -7.29344 | 0.7071 | -10.01066 | -7.07852 | 0.26338 | -7.12098 | -1.87553 | 0.70168 | -9.96356 | -6.99125 | 0.01223 | -4.48918 | -0.05488 | 0.71739 | -10.30199 | -7.39054 | 0.70907 | -10.50237 | -7.44691 | 0.69976 | -9.88352 | -6.91605 | 0.06663 | -6.01901 | -0.40106 | 0.66912 | -9.24887 | -6.1886 | 0.75033 | -10.65406 | -7.99406 | 0.72635 | -10.73324 | -7.79611 | -0.00707 | 0.00349 | -2.47148e-05 | 0.71559 | -10.24169 | -7.32889
51.25013 | -0.0017 | -0.00128 | 2.18069e-06 | 0.03919 | -5.65464 | -0.22161 | 0.6232 | -8.90466 | -5.54939 | 0.64239 | -8.91319 | -5.72578 | 0.47552 | -9.56767 | -4.54967 | 0.72338 | -10.21124 | -7.3866 | 0.34921 | -8.50536 | -2.97016 | 0.36267 | -9.26415 | -3.35982 | 0.71202 | -9.45242 | -6.73031 | 0.30771 | -8.50264 | -2.61631 | 0.71465 | -10.19432 | -7.28537 | 0.70008 | -10.09331 | -7.06609 | 0.25812 | -7.22533 | -1.86497 | 0.69353 | -10.06127 | -6.97781 | 0.0127 | -4.32903 | -0.05499 | 0.70716 | -10.41766 | -7.36694 | 0.71896 | -10.39137 | -7.47101 | 0.7176 | -9.66591 | -6.93623 | 0.0638 | -6.19841 | -0.39545 | 0.66384 | -9.2769 | -6.15837 | 0.76215 | -10.49986 | -8.00243 | 0.74948 | -10.47017 | -7.84714 | -0.01249 | 0.00304 | -3.79384e-05 | 0.7202 | -10.18329 | -7.33395
51.50006 | 0.00453 | 0.00158 | 7.16781e-06 | 0.03646 | -6.04601 | -0.22042 | 0.62523 | -8.80262 | -5.50363 | 0.63808 | -8.95011 | -5.71087 | 0.46147 | -9.79704 | -4.52099 | 0.70749 | -10.45019 | -7.39345 | 0.34141 | -9.03332 | -3.08406 | 0.3557 | -9.18571 | -3.26739 | 0.70422 | -9.54885 | -6.72451 | 0.30855 | -8.49369 | -2.62072 | 0.7233 | -10.06167 | -7.27766 | 0.71283 | -9.91322 | -7.06639 | 0.23958 | -7.72443 | -1.85058 | 0.69563 | -10.10918 | -7.03228 | 0.01314 | -4.1832 | -0.05498 | 0.70358 | -10.38597 | -7.30738 | 0.7017 | -10.59292 | -7.43307 | 0.69942 | -9.80322 | -6.85659 | 0.06496 | -6.01822 | -0.39093 | 0.67051 | -9.19939 | -6.16826 | 0.75566 | -10.58639 | -7.99974 | 0.73633 | -10.61531 | -7.81638 | -0.03712 | 0.00274 | -0.000101621 | 0.71154 | -10.27185 | -7.30882
51.75002 | 0.04167 | -0.00189 | -7.89163e-05 | 0.03926 | -5.60952 | -0.22022 | 0.62436 | -8.88974 | -5.55041 | 0.63634 | -8.91704 | -5.67424 | 0.45682 | -9.8661 | -4.50698 | 0.71658 | -10.30123 | -7.38165 | 0.36413 | -7.74961 | -2.82187 | 0.38446 | -8.49317 | -3.26528 | 0.6897 | -9.72244 | -6.70555 | 0.31439 | -8.28318 | -2.60416 | 0.71267 | -10.18626 | -7.25947 | 0.70705 | -9.99302 | -7.06553 | 0.24911 | -7.35488 | -1.83219 | 0.69108 | -10.10121 | -6.98071 | 0.01263 | -4.34497 | -0.05489 | 0.71864 | -10.23072 | -7.35223 | 0.71048 | -10.51829 | -7.47307 | 0.71995 | -9.57931 | -6.89666 | 0.06602 | -5.84871 | -0.38612 | 0.68798 | -8.96928 | -6.17064 | 0.75172 | -10.61752 | -7.98144 | 0.73477 | -10.62148 | -7.80433 | -0.00598 | -0.00069375 | 4.15209e-06 | 0.71558 | -10.21246 | -7.30779
52.00014 | -0.01499 | -0.0002625 | 3.93382e-06 | 0.03752 | -5.83955 | -0.21912 | 0.62304 | -8.89213 | -5.54011 | 0.62046 | -9.24353 | -5.73522 | 0.45335 | -9.91393 | -4.49443 | 0.69396 | -10.26422 | -7.12295 | 0.34042 | -8.14941 | -2.77426 | 0.33449 | -9.03402 | -3.0218 | 0.6889 | -9.74126 | -6.7108 | 0.31625 | -8.29965 | -2.62476 | 0.71955 | -10.09681 | -7.26521 | 0.70391 | -10.00806 | -7.04475 | 0.24494 | -7.42556 | -1.81882 | 0.68111 | -10.25731 | -6.98632 | 0.0127 | -4.32508 | -0.05493 | 0.70937 | -10.33827 | -7.33361 | 0.69856 | -10.63061 | -7.42616 | 0.7025 | -9.75962 | -6.85616 | 0.06608 | -5.77757 | -0.3818 | 0.67056 | -9.17094 | -6.14966 | 0.74256 | -10.71332 | -7.95527 | 0.73699 | -10.59546 | -7.80869 | 0.00499 | 0.00114 | 5.7096e-06 | 0.71304 | -10.2414 | -7.30252
52.2501 | -0.0434 | 0.0002875 | -1.24784e-05 | 0.03862 | -5.65583 | -0.21845 | 0.61737 | -8.94657 | -5.5233 | 0.57417 | -10.04046 | -5.76492 | 0.46134 | -9.74126 | -4.49401 | 0.72354 | -10.15245 | -7.3457 | 0.24594 | -7.19951 | -1.77068 | 0.3484 | -8.65692 | -3.01604 | 0.68444 | -9.7778 | -6.69236 | 0.31215 | -8.42447 | -2.62969 | 0.69445 | -10.35438 | -7.19063 | 0.7059 | -9.92233 | -7.00412 | 0.23696 | -7.60621 | -1.80237 | 0.68873 | -10.09243 | -6.951 | 0.01337 | -4.11141 | -0.05498 | 0.70812 | -10.3514 | -7.33005 | 0.72338 | -10.31461 | -7.46135 | 0.7082 | -9.71338 | -6.87901 | 0.06131 | -6.11301 | -0.37478 | 0.66771 | -9.25556 | -6.18004 | 0.74879 | -10.63089 | -7.96025 | 0.73656 | -10.60176 | -7.80888 | -0.00097 | -0.00402 | 3.90425e-06 | 0.73994 | -9.84751 | -7.28659
52.50001 | -0.014 | 0.00103 | -1.44375e-05 | 0.03803 | -5.72251 | -0.21761 | 0.62738 | -8.82484 | -5.53653 | 0.62786 | -9.05853 | -5.68748 | 0.45803 | -9.76294 | -4.47168 | 0.71687 | -10.18666 | -7.30252 | 0.35534 | -7.82239 | -2.77963 | 0.33278 | -9.11603 | -3.03364 | 0.7033 | -9.54843 | -6.71538 | 0.31648 | -8.30143 | -2.62722 | 0.72458 | -10.02148 | -7.26132 | 0.68671 | -10.13804 | -6.96184 | 0.24641 | -7.22996 | -1.78152 | 0.68352 | -10.17123 | -6.95227 | 0.01314 | -4.18745 | -0.05501 | 0.71234 | -10.26543 | -7.31248 | 0.71209 | -10.46031 | -7.44866 | 0.71958 | -9.5819 | -6.89498 | 0.0632 | -5.87127 | -0.37106 | 0.68024 | -9.18187 | -6.24587 | 0.73998 | -10.72386 | -7.93542 | 0.73674 | -10.58679 | -7.79975 | -0.00481 | -1.25e-05 | 6.01e-08 | 0.71854 | -10.18008 | -7.31477
52.75003 | -0.02307 | 7.5e-05 | -1.73048e-06 | 0.04068 | -5.30528 | -0.21581 | 0.61884 | -8.90222 | -5.50907 | 0.61714 | -9.13922 | -5.64021 | 0.46398 | -9.63601 | -4.47091 | 0.71691 | -10.13134 | -7.26323 | 0.3497 | -8.47157 | -2.96254 | 0.33317 | -8.91587 | -2.97051 | 0.70505 | -9.51333 | -6.70734 | 0.30887 | -8.50793 | -2.62786 | 0.73121 | -9.89969 | -7.23874 | 0.70873 | -9.78123 | -6.93223 | 0.23689 | -7.50722 | -1.77839 | 0.69352 | -10.05668 | -6.97454 | 0.01275 | -4.3153 | -0.05503 | 0.70077 | -10.38878 | -7.28015 | 0.71783 | -10.38348 | -7.45361 | 0.71613 | -9.60778 | -6.88038 | 0.06384 | -5.74502 | -0.36673 | 0.67517 | -9.21378 | -6.22086 | 0.75474 | -10.54917 | -7.96184 | 0.7427 | -10.51123 | -7.80666 | 0.01714 | -0.000625 | -1.07131e-05 | 0.71274 | -10.32831 | -7.36138
53.00016 | 0.05695 | 9.375e-05 | 5.33869e-06 | 0.03963 | -5.44577 | -0.21582 | 0.62741 | -8.80007 | -5.52124 | 0.64989 | -8.68486 | -5.64423 | 0.45 | -9.88388 | -4.44779 | 0.71937 | -10.21106 | -7.34555 | 0.35802 | -8.49929 | -3.0429 | 0.30234 | -8.23483 | -2.4897 | 0.69084 | -9.69363 | -6.69673 | 0.3061 | -8.58776 | -2.62871 | 0.71521 | -10.13522 | -7.24878 | 0.67991 | -10.16132 | -6.90876 | 0.23049 | -7.6299 | -1.75862 | 0.6969 | -9.98513 | -6.95867 | 0.01348 | -4.08251 | -0.05501 | 0.72274 | -10.13216 | -7.32295 | 0.71236 | -10.44921 | -7.44358 | 0.68734 | -9.84181 | -6.7647 | 0.06147 | -5.87613 | -0.36118 | 0.69628 | -8.96049 | -6.239 | 0.75521 | -10.52641 | -7.9496 | 0.73991 | -10.53567 | -7.79548 | -0.06481 | 0.00106 | -6.84534e-05 | 0.72701 | -10.13273 | -7.36656
53.25008 | 0.0105 | -0.00021875 | -2.29709e-06 | 0.03787 | -5.69105 | -0.21553 | 0.61513 | -8.93129 | -5.49392 | 0.62826 | -8.91319 | -5.59985 | 0.451 | -9.90093 | -4.46534 | 0.72496 | -10.06505 | -7.29678 | 0.32588 | -7.18851 | -2.3426 | 0.32705 | -8.12965 | -2.65878 | 0.69582 | -9.62102 | -6.69452 | 0.31864 | -8.27933 | -2.63814 | 0.72001 | -10.06543 | -7.2472 | 0.72444 | -9.58387 | -6.94296 | 0.24114 | -7.22233 | -1.74159 | 0.70197 | -9.92427 | -6.96655 | 0.01447 | -3.74473 | -0.05419 | 0.72457 | -10.1093 | -7.32494 | 0.71743 | -10.38282 | -7.44891 | 0.69419 | -9.93072 | -6.8938 | 0.06102 | -5.8299 | -0.35571 | 0.67836 | -9.17468 | -6.22377 | 0.75647 | -10.49166 | -7.9366 | 0.73388 | -10.61393 | -7.78932 | 0.000743 | -0.0008625 | -6.40837e-07 | 0.71607 | -10.29194 | -7.36978
53.50001 | 0.00956 | -0.0007875 | -7.52535e-06 | 0.03846 | -5.59261 | -0.21507 | 0.62666 | -8.76468 | -5.49244 | 0.62993 | -8.97484 | -5.65356 | 0.45959 | -9.62315 | -4.42266 | 0.72488 | -10.15162 | -7.35866 | 0.34999 | -6.86854 | -2.40393 | 0.32142 | -8.24074 | -2.64877 | 0.68614 | -9.73216 | -6.67765 | 0.32091 | -8.19801 | -2.63078 | 0.71202 | -10.15842 | -7.23298 | 0.70676 | -10.02957 | -7.08855 | 0.24214 | -7.11926 | -1.72387 | 0.66893 | -10.33724 | -6.91491 | 0.01364 | -4.01939 | -0.05484 | 0.70979 | -10.28967 | -7.3035 | 0.72179 | -10.31781 | -7.44724 | 0.73581 | -9.63665 | -7.09074 | 0.06036 | -5.81586 | -0.35102 | 0.67709 | -9.17151 | -6.20994 | 0.75262 | -10.52719 | -7.92302 | 0.7369 | -10.56929 | -7.78852 | -0.02789 | -0.0005875 | 1.63836e-05 | 0.69731 | -10.52879 | -7.34187
53.75011 | -0.00324 | 0.00288 | -9.34389e-06 | 0.03799 | -5.64699 | -0.21453 | 0.62718 | -8.75579 | -5.49142 | 0.62867 | -8.96102 | -5.63351 | 0.46096 | -9.57917 | -4.41564 | 0.73405 | -10.02486 | -7.35874 | 0.32228 | -8.38027 | -2.7008 | 0.32007 | -8.74744 | -2.7998 | 0.69515 | -9.62234 | -6.68901 | 0.31359 | -8.36832 | -2.62421 | 0.72265 | -9.94978 | -7.19023 | 0.68378 | -10.17597 | -6.95813 | 0.23746 | -7.21487 | -1.71326 | 0.6995 | -9.98752 | -6.98623 | 0.01292 | -4.25898 | -0.05502 | 0.70631 | -10.32382 | -7.29181 | 0.70349 | -10.53927 | -7.41426 | 0.72686 | -9.73853 | -7.07851 | 0.05691 | -6.07119 | -0.3455 | 0.69382 | -8.94586 | -6.20685 | 0.74344 | -10.63435 | -7.90597 | 0.74441 | -10.4644 | -7.78982 | -0.00951 | -0.00055625 | 5.28771e-06 | 0.71798 | -10.26036 | -7.36674
54.00011 | -0.01574 | 0.0027 | -4.25061e-05 | 0.0348 | -6.09893 | -0.21223 | 0.62435 | -8.80101 | -5.49493 | 0.61302 | -9.34967 | -5.73157 | 0.4613 | -9.50796 | -4.38597 | 0.7094 | -10.37026 | -7.35666 | 0.30617 | -8.76123 | -2.68247 | 0.32571 | -8.6348 | -2.81246 | 0.69556 | -9.58873 | -6.66952 | 0.31464 | -8.36871 | -2.6331 | 0.71983 | -10.04109 | -7.22787 | 0.71266 | -9.86512 | -7.03046 | 0.22737 | -7.45334 | -1.69464 | 0.68815 | -10.11561 | -6.96105 | 0.01286 | -4.27572 | -0.055 | 0.71489 | -10.2376 | -7.31877 | 0.70449 | -10.50638 | -7.40167 | 0.71554 | -9.78629 | -7.00253 | 0.05861 | -5.83197 | -0.34184 | 0.67576 | -9.15133 | -6.18408 | 0.73923 | -10.67704 | -7.89282 | 0.73056 | -10.61552 | -7.75528 | 0.01686 | -0.0002 | -3.3726e-06 | 0.71493 | -10.23531 | -7.31748
54.25017 | -0.04503 | 0.00297 | -0.000133689 | 0.04046 | -5.21566 | -0.21102 | 0.63662 | -8.61506 | -5.48451 | 0.6613 | -8.40137 | -5.55582 | 0.45562 | -9.56731 | -4.35908 | 0.70289 | -10.39898 | -7.30934 | 0.32649 | -8.60931 | -2.81087 | 0.33511 | -8.54636 | -2.864 | 0.70015 | -9.53742 | -6.67758 | 0.31335 | -8.43358 | -2.64265 | 0.71084 | -10.15912 | -7.22147 | 0.70498 | -9.92436 | -6.99646 | 0.22385 | -7.50249 | -1.67943 | 0.6822 | -10.16772 | -6.93647 | 0.01284 | -4.28196 | -0.055 | 0.69965 | -10.39665 | -7.27402 | 0.72148 | -10.2886 | -7.42305 | 0.71431 | -9.76387 | -6.9744 | 0.05647 | -5.96329 | -0.33674 | 0.69249 | -8.93439 | -6.18694 | 0.76386 | -10.37052 | -7.92167 | 0.7349 | -10.58439 | -7.77846 | -0.07975 | 0.000725 | -5.78209e-05 | 0.71046 | -10.2561 | -7.28653
54.50006 | -0.01632 | 0.00055625 | -9.07522e-06 | 0.03723 | -5.69212 | -0.21189 | 0.62914 | -8.75522 | -5.50828 | 0.61177 | -9.42411 | -5.76536 | 0.45126 | -9.67553 | -4.36614 | 0.6969 | -9.68378 | -6.74864 | 0.32526 | -8.59838 | -2.79668 | 0.3345 | -8.78765 | -2.93943 | 0.69882 | -9.55036 | -6.67397 | 0.31174 | -8.44628 | -2.63301 | 0.71403 | -10.09168 | -7.20581 | 0.69423 | -10.04405 | -6.97286 | 0.22958 | -7.24209 | -1.66267 | 0.69139 | -10.03823 | -6.94035 | 0.01277 | -4.30969 | -0.05502 | 0.714 | -10.23029 | -7.30438 | 0.6952 | -10.59548 | -7.36602 | 0.7274 | -9.58273 | -6.9705 | 0.05834 | -5.70891 | -0.33303 | 0.66721 | -9.24896 | -6.17101 | 0.74896 | -10.53996 | -7.89397 | 0.74324 | -10.47321 | -7.78414 | -0.00522 | 0.00041875 | -2.18462e-06 | 0.71545 | -10.19864 | -7.29663
54.75017 | 0.09378 | -0.00128 | -0.000120162 | 0.0377 | -5.59513 | -0.21095 | 0.6286 | -8.69676 | -5.46675 | 0.64967 | -8.63976 | -5.61296 | 0.46808 | -9.29534 | -4.35094 | 0.71067 | -10.30219 | -7.32141 | 0.33668 | -8.56794 | -2.88467 | 0.33753 | -8.50401 | -2.87031 | 0.69967 | -9.53112 | -6.66862 | 0.31595 | -8.35333 | -2.63922 | 0.71092 | -10.13458 | -7.2049 | 0.71229 | -9.86508 | -7.02677 | 0.22397 | -7.36184 | -1.64885 | 0.68317 | -10.19058 | -6.9619 | 0.01281 | -4.29615 | -0.05504 | 0.71628 | -10.19674 | -7.30367 | 0.70571 | -10.47581 | -7.39294 | 0.71795 | -9.69368 | -6.95956 | 0.05763 | -5.71365 | -0.32927 | 0.68682 | -8.97189 | -6.16206 | 0.7528 | -10.49363 | -7.89966 | 0.73881 | -10.5278 | -7.77806 | -0.01618 | 0.0001375 | -2.2242e-06 | 0.7254 | -10.05388 | -7.29311
55.00011 | -0.007 | -0.00034375 | 2.40625e-06 | 0.03736 | -5.63029 | -0.21036 | 0.61795 | -8.85837 | -5.47406 | 0.64105 | -8.55908 | -5.48682 | 0.45969 | -9.4581 | -4.34776 | 0.72603 | -9.95704 | -7.22912 | 0.35421 | -8.05169 | -2.85202 | 0.33002 | -9.07508 | -2.99497 | 0.69842 | -9.53612 | -6.66021 | 0.3115 | -8.48372 | -2.64272 | 0.71797 | -10.03632 | -7.20577 | 0.71693 | -9.80646 | -7.03052 | 0.22694 | -7.19323 | -1.63242 | 0.68589 | -10.15871 | -6.96779 | 0.01251 | -4.39329 | -0.05497 | 0.71117 | -10.23276 | -7.27718 | 0.71046 | -10.40721 | -7.39395 | 0.71089 | -9.77221 | -6.947 | 0.05473 | -5.92121 | -0.32409 | 0.68284 | -9.02798 | -6.16468 | 0.7429 | -10.60488 | -7.8784 | 0.73091 | -10.6124 | -7.75666 | -0.00675 | 0.00055 | -3.7114e-06 | 0.72567 | -10.06338 | -7.30264
55.25002 | 0.00832 | 0.00164 | 1.36191e-05 | 0.03704 | -5.66914 | -0.21 | 0.61741 | -8.86318 | -5.47223 | 0.62592 | -9.01282 | -5.64129 | 0.45139 | -9.57447 | -4.32185 | 0.72455 | -10.05893 | -7.28824 | 0.33052 | -8.06516 | -2.66571 | 0.35983 | -9.0457 | -3.25492 | 0.69358 | -9.58766 | -6.64984 | 0.31899 | -8.31187 | -2.65141 | 0.72768 | -9.90114 | -7.20486 | 0.70962 | -9.89694 | -7.0231 | 0.22334 | -7.23634 | -1.61619 | 0.67943 | -10.21394 | -6.93969 | 0.01257 | -4.38336 | -0.05508 | 0.70085 | -10.33814 | -7.24547 | 0.70553 | -10.47588 | -7.39107 | 0.71495 | -9.7485 | -6.96964 | 0.05538 | -5.79932 | -0.32118 | 0.67341 | -9.15828 | -6.16724 | 0.75122 | -10.49203 | -7.8818 | 0.7345 | -10.556 | -7.75336 | -0.00457 | 0.00204 | -9.30934e-06 | 0.72747 | -10.04539 | -7.30773
55.5 | -0.01143 | 0.0001 | -1.1429e-06 | 0.0381 | -5.47868 | -0.20875 | 0.6189 | -8.82834 | -5.46383 | 0.63884 | -8.68639 | -5.54919 | 0.45155 | -9.5729 | -4.32268 | 0.70792 | -10.26839 | -7.26924 | 0.3465 | -8.07424 | -2.79773 | 0.37692 | -8.59112 | -3.23812 | 0.68821 | -9.6475 | -6.63953 | 0.32417 | -8.13776 | -2.63805 | 0.71226 | -10.10544 | -7.19771 | 0.70321 | -9.97767 | -7.01644 | 0.2242 | -7.13908 | -1.60055 | 0.696 | -10.02052 | -6.97426 | 0.0128 | -4.30788 | -0.05514 | 0.70366 | -10.29865 | -7.24675 | 0.71161 | -10.38994 | -7.39362 | 0.71444 | -9.76674 | -6.97774 | 0.05547 | -5.71271 | -0.3169 | 0.67235 | -9.15446 | -6.15499 | 0.73313 | -10.70819 | -7.85045 | 0.72919 | -10.61259 | -7.73856 | -0.04731 | -0.0025 | 0.000118283 | 0.7144 | -10.2666 | -7.33442
55.75018 | 0.00735 | 0.0004125 | 3.03352e-06 | 0.0375 | -5.5621 | -0.20857 | 0.62341 | -8.74998 | -5.45486 | 0.59796 | -9.42132 | -5.63357 | 0.45598 | -9.49493 | -4.32953 | 0.71221 | -10.15586 | -7.23306 | 0.31666 | -9.07504 | -2.87369 | 0.35664 | -9.05634 | -3.22985 | 0.70106 | -9.56176 | -6.70334 | 0.32238 | -8.19319 | -2.6413 | 0.70174 | -10.06334 | -7.06181 | 0.71641 | -9.79781 | -7.01923 | 0.22185 | -7.14387 | -1.58487 | 0.68434 | -10.1486 | -6.94506 | 0.01316 | -4.18126 | -0.05502 | 0.70446 | -10.30645 | -7.26051 | 0.71804 | -10.29494 | -7.39219 | 0.71422 | -9.80145 | -7.00036 | 0.05376 | -5.82777 | -0.31328 | 0.68773 | -8.96141 | -6.16305 | 0.74458 | -10.57094 | -7.87093 | 0.74649 | -10.4099 | -7.77089 | 0.00881 | -0.0004 | -3.5224e-06 | 0.7209 | -10.13653 | -7.30738
56.00003 | -0.04889 | 0.000625 | -3.05544e-05 | 0.03686 | -5.65691 | -0.20851 | 0.62246 | -8.77501 | -5.46206 | 0.64935 | -8.36386 | -5.43105 | 0.44567 | -9.64857 | -4.30008 | 0.72801 | -10.02263 | -7.29655 | 0.32008 | -8.70164 | -2.78522 | 0.34359 | -9.11592 | -3.13211 | 0.68814 | -9.73298 | -6.69762 | 0.31894 | -8.28487 | -2.64234 | 0.70328 | -10.18135 | -7.16035 | 0.71262 | -9.84366 | -7.01479 | 0.21451 | -7.31876 | -1.56995 | 0.68786 | -10.08187 | -6.93494 | 0.01317 | -4.19194 | -0.05521 | 0.70443 | -10.30361 | -7.2582 | 0.70286 | -10.47672 | -7.36369 | 0.70132 | -9.9278 | -6.96258 | 0.05339 | -5.79281 | -0.30925 | 0.68976 | -8.91831 | -6.15147 | 0.74262 | -10.59266 | -7.86635 | 0.73912 | -10.48718 | -7.75128 | 0.01035 | -0.00336 | -3.47473e-05 | 0.72051 | -10.16499 | -7.32401
56.25001 | 0.00884 | 0.00026875 | 2.37467e-06 | 0.03723 | -5.58299 | -0.20783 | 0.63718 | -8.55922 | -5.45375 | 0.63636 | -8.79916 | -5.5994 | 0.46378 | -9.31418 | -4.31971 | 0.71406 | -10.25956 | -7.32593 | 0.32516 | -8.35994 | -2.71828 | 0.37126 | -8.50673 | -3.15819 | 0.7102 | -9.44223 | -6.70589 | 0.30485 | -8.33282 | -2.5403 | 0.72142 | -9.94773 | -7.17654 | 0.70777 | -9.85299 | -6.97368 | 0.21319 | -7.29994 | -1.55628 | 0.69195 | -10.04841 | -6.95296 | 0.01236 | -4.45966 | -0.05512 | 0.70322 | -10.29883 | -7.24232 | 0.71026 | -10.37606 | -7.3697 | 0.71655 | -9.81597 | -7.03364 | 0.05297 | -5.78508 | -0.30642 | 0.68734 | -9.00752 | -6.19126 | 0.75692 | -10.39196 | -7.86591 | 0.73505 | -10.52569 | -7.73691 | -0.03187 | 0.00388 | -0.000123707 | 0.71047 | -10.24232 | -7.27685
56.50018 | 0.06566 | -0.00167 | -0.000109563 | 0.03761 | -5.50211 | -0.20693 | 0.61744 | -8.83716 | -5.45645 | 0.62718 | -8.8242 | -5.53438 | 0.44708 | -9.64141 | -4.31051 | 0.71703 | -10.22684 | -7.33293 | 0.3335 | -8.29885 | -2.76764 | 0.34715 | -9.08874 | -3.15513 | 0.69869 | -9.57082 | -6.68707 | 0.30864 | -8.35543 | -2.57881 | 0.73513 | -9.66957 | -7.10842 | 0.70493 | -9.94082 | -7.00762 | 0.21227 | -7.2556 | -1.54016 | 0.69484 | -10.00143 | -6.94936 | 0.01285 | -4.28817 | -0.05511 | 0.70395 | -10.29838 | -7.24955 | 0.70789 | -10.38069 | -7.34842 | 0.69621 | -9.93257 | -6.91515 | 0.05269 | -5.74004 | -0.30244 | 0.67013 | -9.22581 | -6.18245 | 0.74693 | -10.4962 | -7.83995 | 0.73501 | -10.52941 | -7.73924 | 0.02621 | -0.00073125 | -1.91683e-05 | 0.72301 | -10.10901 | -7.3089
56.75007 | -0.0748 | -0.0002125 | 1.58961e-05 | 0.03808 | -5.41778 | -0.20631 | 0.61657 | -8.84267 | -5.45215 | 0.59907 | -9.40711 | -5.63552 | 0.4545 | -9.44497 | -4.29271 | 0.70536 | -10.27253 | -7.24579 | 0.32132 | -8.77963 | -2.82104 | 0.35332 | -8.7979 | -3.10847 | 0.69307 | -9.6715 | -6.70299 | 0.30771 | -8.41658 | -2.58982 | 0.70268 | -10.17585 | -7.15038 | 0.71536 | -9.79018 | -7.0035 | 0.20905 | -7.28684 | -1.52333 | 0.69351 | -10.02292 | -6.95104 | 0.01323 | -4.16544 | -0.0551 | 0.69879 | -10.32026 | -7.21167 | 0.70884 | -10.37459 | -7.35396 | 0.72423 | -9.51984 | -6.8946 | 0.05215 | -5.74459 | -0.29959 | 0.64396 | -9.36472 | -6.03049 | 0.74146 | -10.57129 | -7.83818 | 0.73902 | -10.45127 | -7.72368 | -0.00645 | 0.00264 | -1.70066e-05 | 0.7294 | -10.04923 | -7.32991
57.00015 | -0.00403 | 0.0003375 | -1.36046e-06 | 0.03648 | -5.6505 | -0.20611 | 0.6207 | -8.77936 | -5.44936 | 0.58982 | -9.61246 | -5.66959 | 0.43617 | -9.74918 | -4.25229 | 0.72917 | -9.9455 | -7.25193 | 0.35628 | -7.80439 | -2.78056 | 0.31668 | -9.57024 | -3.03071 | 0.69778 | -9.60661 | -6.70335 | 0.30786 | -8.5035 | -2.61791 | 0.71638 | -9.69702 | -6.94675 | 0.69922 | -9.99682 | -6.98998 | 0.20851 | -7.2354 | -1.50865 | 0.68877 | -10.05281 | -6.92407 | 0.01264 | -4.36223 | -0.05515 | 0.71171 | -10.17506 | -7.24174 | 0.71689 | -10.27271 | -7.36442 | 0.71183 | -9.69711 | -6.9027 | 0.05269 | -5.62429 | -0.29637 | 0.65463 | -9.26364 | -6.06421 | 0.74161 | -10.57108 | -7.83966 | 0.73488 | -10.51332 | -7.72604 | -0.00658 | -0.000625 | 4.11125e-06 | 0.723 | -10.08823 | -7.29375
57.25013 | -0.03426 | 0.00224 | -7.68821e-05 | 0.03727 | -5.51281 | -0.20548 | 0.64218 | -8.44464 | -5.42302 | 0.61835 | -9.04784 | -5.59474 | 0.44708 | -9.56576 | -4.27664 | 0.73812 | -9.9026 | -7.30927 | 0.34979 | -7.70673 | -2.69574 | 0.31196 | -8.85099 | -2.76115 | 0.69291 | -9.62461 | -6.66896 | 0.31248 | -8.36136 | -2.61276 | 0.72057 | -9.92659 | -7.15284 | 0.69182 | -10.07956 | -6.9732 | 0.20722 | -7.22677 | -1.49751 | 0.68453 | -10.10084 | -6.91428 | 0.01268 | -4.35187 | -0.05517 | 0.70569 | -10.25424 | -7.23633 | 0.71346 | -10.29094 | -7.34215 | 0.71511 | -9.60842 | -6.87111 | 0.04948 | -5.90663 | -0.29227 | 0.72594 | -9.32045 | -6.76608 | 0.73978 | -10.57567 | -7.82366 | 0.73485 | -10.50927 | -7.72273 | -0.000968 | -0.00197 | 1.9118e-06 | 0.72875 | -10.06559 | -7.33534
57.50002 | 0.00223 | 0.00123 | 2.74446e-06 | 0.03438 | -5.95252 | -0.20462 | 0.61837 | -8.77551 | -5.42655 | 0.62751 | -8.89754 | -5.58329 | 0.45731 | -9.30904 | -4.25707 | 0.69903 | -10.30834 | -7.20582 | 0.35138 | -7.90226 | -2.77673 | 0.32427 | -8.70873 | -2.82398 | 0.69886 | -9.54138 | -6.66804 | 0.3064 | -8.46755 | -2.59447 | 0.72331 | -9.87685 | -7.14398 | 0.70166 | -9.94793 | -6.98006 | 0.20147 | -7.33544 | -1.47791 | 0.69883 | -9.94098 | -6.94711 | 0.01299 | -4.24342 | -0.05513 | 0.6957 | -10.32393 | -7.18232 | 0.70633 | -10.40013 | -7.34591 | 0.71484 | -9.57114 | -6.84183 | 0.04968 | -5.82204 | -0.28923 | 0.73529 | -9.32118 | -6.85376 | 0.74927 | -10.44636 | -7.82712 | 0.74428 | -10.37803 | -7.72413 | 0.00634 | -0.00272 | -1.72369e-05 | 0.70671 | -10.38583 | -7.33977
57.75018 | -0.01326 | 0.00041875 | -5.5543e-06 | 0.03701 | -5.53344 | -0.20476 | 0.62734 | -8.66167 | -5.43382 | 0.62134 | -8.87737 | -5.51588 | 0.43878 | -9.61155 | -4.21732 | 0.71228 | -10.24063 | -7.29418 | 0.35824 | -8.47021 | -3.03433 | 0.31956 | -8.89172 | -2.84141 | 0.69664 | -9.57409 | -6.66974 | 0.31623 | -8.29204 | -2.62223 | 0.7223 | -9.82926 | -7.0997 | 0.71196 | -9.79886 | -6.97638 | 0.20514 | -7.13871 | -1.46445 | 0.66981 | -10.2407 | -6.85934 | 0.01296 | -4.25278 | -0.05513 | 0.70664 | -10.23659 | -7.23353 | 0.71345 | -10.28572 | -7.33837 | 0.71397 | -9.78947 | -6.98935 | 0.05053 | -5.68111 | -0.28708 | 0.59562 | -8.80467 | -5.24419 | 0.74801 | -10.45201 | -7.81825 | 0.74378 | -10.40749 | -7.74086 | 0.0028 | 0.00063125 | 1.76624e-06 | 0.72362 | -10.12192 | -7.32441
58.00013 | 0.01491 | -0.00113 | -1.67749e-05 | 0.03813 | -5.34511 | -0.20382 | 0.61622 | -8.78177 | -5.41154 | 0.63 | -8.57293 | -5.40091 | 0.43706 | -9.56842 | -4.18201 | 0.71299 | -10.21989 | -7.28666 | 0.3311 | -8.63863 | -2.86029 | 0.31775 | -8.94075 | -2.84088 | 0.71295 | -9.33156 | -6.65297 | 0.3081 | -8.48891 | -2.61542 | 0.71806 | -9.86881 | -7.08642 | 0.69952 | -9.94136 | -6.95422 | 0.20082 | -7.22629 | -1.45116 | 0.69033 | -10.01583 | -6.91422 | 0.01307 | -4.22387 | -0.05519 | 0.71783 | -10.04329 | -7.2094 | 0.70102 | -10.26505 | -7.19595 | 0.72074 | -9.60363 | -6.92172 | 0.05065 | -5.61471 | -0.28439 | 0.6595 | -8.91962 | -5.88252 | 0.74765 | -10.44585 | -7.80981 | 0.73152 | -10.5256 | -7.69971 | -0.00872 | -0.00107 | 9.32378e-06 | 0.73582 | -10.00382 | -7.36097
58.2501 | -0.07857 | -6.875e-05 | 5.40196e-06 | 0.03768 | -5.39751 | -0.20339 | 0.62536 | -8.65654 | -5.41349 | 0.62992 | -8.82096 | -5.55649 | 0.43743 | -9.59564 | -4.19738 | 0.70246 | -10.19614 | -7.16238 | 0.34121 | -8.45556 | -2.88514 | 0.33169 | -8.65611 | -2.87112 | 0.69181 | -9.59409 | -6.63725 | 0.31666 | -8.31222 | -2.63213 | 0.71305 | -10.01169 | -7.13878 | 0.70981 | -9.80166 | -6.95732 | 0.2101 | -6.79672 | -1.42802 | 0.68387 | -10.09259 | -6.90203 | 0.01311 | -4.20689 | -0.05516 | 0.69686 | -10.29561 | -7.17465 | 0.70957 | -10.26936 | -7.28686 | 0.71738 | -9.54832 | -6.84977 | 0.05089 | -5.53711 | -0.28178 | 0.65317 | -9.1351 | -5.96675 | 0.73395 | -10.61331 | -7.78961 | 0.74481 | -10.36596 | -7.72069 | -0.00208 | 0.00112 | -2.32588e-06 | 0.72082 | -10.18286 | -7.33999
58.50006 | -0.01072 | 0.00247 | -2.64749e-05 | 0.03658 | -5.54453 | -0.20284 | 0.62486 | -8.63507 | -5.39574 | 0.62409 | -8.73567 | -5.45184 | 0.44924 | -9.35164 | -4.20114 | 0.69317 | -10.38281 | -7.197 | 0.36497 | -7.84706 | -2.86397 | 0.32889 | -8.68214 | -2.85551 | 0.70621 | -9.47399 | -6.69065 | 0.3153 | -8.25211 | -2.60191 | 0.71485 | -9.98361 | -7.13679 | 0.70497 | -9.87491 | -6.96154 | 0.19827 | -7.16297 | -1.42019 | 0.69728 | -9.9104 | -6.91036 | 0.01289 | -4.2821 | -0.05518 | 0.69492 | -10.31492 | -7.16805 | 0.70421 | -10.36002 | -7.29559 | 0.69955 | -9.77973 | -6.84145 | 0.05122 | -5.45087 | -0.27921 | 0.65996 | -9.11061 | -6.01263 | 0.73586 | -10.5798 | -7.78528 | 0.73188 | -10.51651 | -7.69678 | -0.0142 | 0.00167 | -2.36912e-05 | 0.72206 | -10.18357 | -7.35311
58.75013 | 0.02854 | -0.00141 | -4.01386e-05 | 0.03735 | -5.41497 | -0.20225 | 0.61459 | -8.76768 | -5.3885 | 0.62674 | -8.65222 | -5.42267 | 0.4416 | -9.57269 | -4.22727 | 0.72264 | -10.10614 | -7.30311 | 0.34468 | -8.46817 | -2.91877 | 0.32185 | -9.00531 | -2.89834 | 0.70152 | -9.52064 | -6.67897 | 0.3088 | -8.56513 | -2.64494 | 0.71547 | -9.96838 | -7.13211 | 0.70248 | -9.89953 | -6.95424 | 0.19389 | -7.24863 | -1.40547 | 0.6823 | -10.06937 | -6.87033 | 0.0131 | -4.21191 | -0.05516 | 0.71138 | -10.11337 | -7.19446 | 0.70585 | -10.32303 | -7.28647 | 0.72418 | -9.46685 | -6.85572 | 0.04931 | -5.60811 | -0.27655 | 0.67305 | -9.0306 | -6.07802 | 0.75435 | -10.35931 | -7.8145 | 0.73085 | -10.50322 | -7.67632 | -0.01288 | -0.0005375 | 6.92246e-06 | 0.74243 | -9.84244 | -7.30732
59.0001 | -0.0161 | 0.00127 | -2.0432e-05 | 0.03571 | -5.65374 | -0.2019 | 0.61783 | -8.76672 | -5.41636 | 0.57569 | -9.41191 | -5.41832 | 0.43334 | -9.57224 | -4.14801 | 0.73269 | -9.67566 | -7.08924 | 0.32153 | -8.51374 | -2.73746 | 0.34002 | -8.50208 | -2.89085 | 0.69335 | -9.61119 | -6.66396 | 0.31812 | -8.19112 | -2.60575 | 0.71971 | -9.90338 | -7.12761 | 0.69558 | -9.98861 | -6.94785 | 0.19309 | -7.1856 | -1.38746 | 0.67919 | -10.1058 | -6.86374 | 0.01296 | -4.26175 | -0.05522 | 0.69881 | -10.24499 | -7.15934 | 0.70276 | -10.3278 | -7.25796 | 0.71269 | -9.61694 | -6.8539 | 0.0491 | -5.5708 | -0.27353 | 0.66349 | -9.07213 | -6.01928 | 0.73176 | -10.60908 | -7.76326 | 0.74977 | -10.28631 | -7.71239 | -0.02518 | -0.00024375 | 6.13665e-06 | 0.72632 | -10.04216 | -7.29381
59.25003 | -0.00713 | -0.00171 | 1.21724e-05 | 0.03464 | -5.81931 | -0.20158 | 0.62759 | -8.62654 | -5.4139 | 0.58804 | -9.57664 | -5.63148 | 0.43243 | -9.64337 | -4.17003 | 0.70056 | -10.33992 | -7.2437 | 0.34557 | -7.82393 | -2.70375 | 0.32929 | -8.78887 | -2.89411 | 0.70527 | -9.45536 | -6.66856 | 0.31591 | -8.32446 | -2.62981 | 0.71258 | -9.99157 | -7.11981 | 0.71867 | -9.67848 | -6.9556 | 0.19344 | -7.11459 | -1.37626 | 0.67077 | -10.18398 | -6.83113 | 0.01335 | -4.13487 | -0.05519 | 0.69911 | -10.25268 | -7.16772 | 0.6969 | -10.41099 | -7.25541 | 0.70666 | -9.67125 | -6.83431 | 0.04894 | -5.53683 | -0.27099 | 0.67133 | -9.01094 | -6.04931 | 0.74423 | -10.47096 | -7.79281 | 0.73537 | -10.46837 | -7.69815 | -0.02273 | 0.00158 | -3.59418e-05 | 0.73075 | -9.95424 | -7.27405
59.50014 | -0.01224 | 0.00088125 | -1.07865e-05 | 0.03548 | -5.67099 | -0.20121 | 0.62698 | -8.62187 | -5.40578 | 0.64357 | -8.65272 | -5.56865 | 0.43957 | -9.53217 | -4.19004 | 0.69974 | -9.99716 | -6.99538 | 0.33735 | -7.68659 | -2.59305 | 0.31739 | -8.75224 | -2.77792 | 0.69889 | -9.54904 | -6.67373 | 0.30209 | -8.67732 | -2.62131 | 0.7128 | -9.97983 | -7.11365 | 0.69668 | -9.96731 | -6.94398 | 0.19511 | -6.98707 | -1.36323 | 0.69049 | -9.96978 | -6.88408 | 0.0129 | -4.2798 | -0.05522 | 0.7147 | -10.0328 | -7.17044 | 0.70335 | -10.33056 | -7.26599 | 0.71564 | -9.55162 | -6.83555 | 0.0491 | -5.45385 | -0.2678 | 0.68434 | -9.00286 | -6.16097 | 0.74379 | -10.46497 | -7.78369 | 0.72705 | -10.56308 | -7.67984 | 0.00443 | -0.00358 | -1.58578e-05 | 0.72193 | -10.08243 | -7.27881
59.75011 | -0.01955 | 0.000325 | -6.35375e-06 | 0.03657 | -5.49363 | -0.20091 | 0.60845 | -8.86863 | -5.39613 | 0.61502 | -9.09705 | -5.59489 | 0.43483 | -9.58304 | -4.16695 | 0.71142 | -10.24477 | -7.28828 | 0.35972 | -7.12162 | -2.5618 | 0.32281 | -8.74638 | -2.82343 | 0.70706 | -9.42872 | -6.6667 | 0.31411 | -8.40278 | -2.63939 | 0.51105 | -9.73013 | -4.9726 | 0.72339 | -9.59751 | -6.94272 | 0.18228 | -7.3969 | -1.34831 | 0.68227 | -10.04571 | -6.85392 | 0.01283 | -4.29957 | -0.05516 | 0.69801 | -10.17086 | -7.09936 | 0.70392 | -10.32247 | -7.26622 | 0.70232 | -9.70429 | -6.81555 | 0.04934 | -5.38327 | -0.2656 | 0.67388 | -9.09756 | -6.13063 | 0.74671 | -10.40787 | -7.77163 | 0.72973 | -10.52913 | -7.6834 | 0.01668 | 0.00014375 | 2.39847e-06 | 0.72975 | -9.97659 | -7.28039
60.00012 | 0.02529 | -0.00237 | -6.00709e-05 | 0.03745 | -5.33967 | -0.19997 | 0.62044 | -8.70313 | -5.39978 | 0.62331 | -9.05349 | -5.64312 | 0.45389 | -9.19752 | -4.17467 | 0.72604 | -9.99728 | -7.25846 | 0.30995 | -8.19648 | -2.54051 | 0.31884 | -8.55536 | -2.7278 | 0.69666 | -9.55869 | -6.65911 | 0.31616 | -8.28421 | -2.61913 | 0.72083 | -9.82961 | -7.0855 | 0.71657 | -9.69045 | -6.94391 | 0.18324 | -7.27042 | -1.3322 | 0.68233 | -10.04498 | -6.854 | 0.01264 | -4.36294 | -0.05516 | 0.70438 | -10.09861 | -7.11323 | 0.69906 | -10.36102 | -7.24294 | 0.69962 | -9.73403 | -6.81012 | 0.0471 | -5.59727 | -0.26364 | 0.66343 | -9.24866 | -6.13581 | 0.74659 | -10.38727 | -7.75507 | 0.72369 | -10.58979 | -7.66371 | 0.00243 | -0.00221 | -5.36339e-06 | 0.71404 | -10.19901 | -7.28246
60.25005 | 0.00923 | -0.00156 | -1.43642e-05 | 0.03656 | -5.4731 | -0.20011 | 0.62546 | -8.63199 | -5.39895 | 0.6166 | -8.66345 | -5.34187 | 0.44144 | -9.40737 | -4.15279 | 0.7132 | -10.19574 | -7.27159 | 0.33689 | -8.59638 | -2.89603 | 0.31319 | -8.6908 | -2.72188 | 0.6913 | -9.62242 | -6.65196 | 0.32192 | -7.90299 | -2.5441 | 0.70863 | -9.69033 | -6.86689 | 0.704 | -9.83338 | -6.92265 | 0.18344 | -7.17867 | -1.31685 | 0.67677 | -10.10623 | -6.83958 | 0.01314 | -4.20661 | -0.05527 | 0.70527 | -10.09837 | -7.12207 | 0.70378 | -10.30518 | -7.25256 | 0.70882 | -9.60087 | -6.80525 | 0.04773 | -5.4678 | -0.26096 | 0.74338 | -9.23401 | -6.86442 | 0.72352 | -10.65254 | -7.70732 | 0.72829 | -10.5356 | -7.67301 | -0.03647 | -0.00073125 | 2.66665e-05 | 0.72822 | -9.93142 | -7.23224
60.50014 | 0.04343 | -0.0009375 | -4.07128e-05 | 0.03538 | -5.64518 | -0.19971 | 0.60666 | -8.88221 | -5.3885 | 0.6041 | -8.983 | -5.42659 | 0.43758 | -9.42527 | -4.12428 | 0.71095 | -10.11708 | -7.1927 | 0.3341 | -8.42181 | -2.81371 | 0.31059 | -8.73901 | -2.71428 | 0.68914 | -9.6412 | -6.64418 | 0.30699 | -8.27844 | -2.54136 | 0.71437 | -9.88616 | -7.06242 | 0.70455 | -9.78433 | -6.89358 | 0.19191 | -6.75611 | -1.29658 | 0.68742 | -9.96904 | -6.85297 | 0.01277 | -4.32396 | -0.0552 | 0.698 | -10.14723 | -7.08275 | 0.70552 | -10.29125 | -7.26064 | 0.70175 | -9.6872 | -6.79799 | 0.04609 | -5.61037 | -0.25855 | 0.6504 | -9.13076 | -5.93865 | 0.73615 | -10.51492 | -7.74054 | 0.71476 | -10.67301 | -7.6287 | -0.0098 | -0.00171 | 1.67281e-05 | 0.71877 | -10.08259 | -7.24706
60.75008 | 0.02609 | -0.00131 | -3.42392e-05 | 0.03704 | -5.36819 | -0.19886 | 0.62446 | -8.60393 | -5.37283 | 0.5789 | -9.31279 | -5.39115 | 0.43936 | -9.41444 | -4.13628 | 0.71621 | -10.07114 | -7.21303 | 0.36169 | -7.22121 | -2.61185 | 0.31884 | -8.61274 | -2.74609 | 0.69638 | -9.54253 | -6.64522 | 0.30571 | -8.46155 | -2.58676 | 0.72302 | -9.76832 | -7.0627 | 0.71135 | -9.75043 | -6.936 | 0.18274 | -7.05334 | -1.28893 | 0.6965 | -9.858 | -6.8661 | 0.01345 | -4.09288 | -0.05503 | 0.69136 | -10.25921 | -7.09284 | 0.71089 | -10.21116 | -7.25899 | 0.71503 | -9.49828 | -6.79159 | 0.04633 | -5.53521 | -0.25643 | 0.6655 | -9.17797 | -6.10793 | 0.73813 | -10.49397 | -7.74597 | 0.72839 | -10.52383 | -7.66549 | 0.00799 | -0.00071875 | -5.74569e-06 | 0.7248 | -10.02134 | -7.26343
61.00002 | -0.00766 | 0.0001375 | -1.05284e-06 | 0.03489 | -5.70449 | -0.19905 | 0.62101 | -8.64996 | -5.3717 | 0.57075 | -9.68362 | -5.52696 | 0.44119 | -9.42833 | -4.1597 | 0.71567 | -9.97012 | -7.13529 | 0.34998 | -8.35794 | -2.92508 | 0.32687 | -8.65931 | -2.83042 | 0.68073 | -9.7183 | -6.61556 | 0.31357 | -8.34116 | -2.61555 | 0.71362 | -9.91259 | -7.07378 | 0.70188 | -9.85067 | -6.91401 | 0.18196 | -7.00708 | -1.27503 | 0.68007 | -10.04451 | -6.83096 | 0.01298 | -4.26083 | -0.05528 | 0.68865 | -10.29906 | -7.09247 | 0.70463 | -10.27101 | -7.23727 | 0.71564 | -9.49246 | -6.79318 | 0.04451 | -5.70934 | -0.25412 | 0.68347 | -8.91593 | -6.09376 | 0.73886 | -10.46335 | -7.73092 | 0.73555 | -10.43567 | -7.676 | -0.00446 | 0.00093125 | -4.1571e-06 | 0.71451 | -10.04111 | -7.17452
61.25001 | 0.0163 | -0.00228 | -3.70848e-05 | 0.03525 | -5.63652 | -0.19871 | 0.62064 | -8.64549 | -5.36574 | 0.63247 | -8.42841 | -5.33075 | 0.44432 | -9.24467 | -4.10759 | 0.71421 | -10.11993 | -7.2278 | 0.32225 | -8.45031 | -2.72307 | 0.32916 | -8.66832 | -2.85328 | 0.68839 | -9.5992 | -6.60796 | 0.31613 | -8.32192 | -2.63078 | 0.69988 | -10.04136 | -7.02775 | 0.69594 | -9.93129 | -6.91156 | 0.17927 | -7.03296 | -1.26083 | 0.67909 | -10.04677 | -6.82267 | 0.01321 | -4.18525 | -0.0553 | 0.69995 | -10.17492 | -7.12191 | 0.70939 | -10.21371 | -7.24549 | 0.70679 | -9.60892 | -6.79148 | 0.04429 | -5.69731 | -0.25235 | 0.67988 | -8.99387 | -6.11477 | 0.73674 | -10.48652 | -7.7258 | 0.73149 | -10.49015 | -7.67348 | -0.08492 | 0.0021 | -0.000178326 | 0.71079 | -10.18566 | -7.23981
61.50008 | -0.04465 | 0.00321 | -0.000143441 | 0.03782 | -5.22549 | -0.1976 | 0.61377 | -8.75113 | -5.37116 | 0.63562 | -8.45546 | -5.37446 | 0.4276 | -9.55004 | -4.08362 | 0.70555 | -9.85711 | -6.95464 | 0.34043 | -8.58209 | -2.92158 | 0.33824 | -8.40613 | -2.84332 | 0.69108 | -9.58914 | -6.62688 | 0.31245 | -8.42992 | -2.63392 | 0.70669 | -9.94319 | -7.02674 | 0.69848 | -9.90012 | -6.91505 | 0.17593 | -7.09436 | -1.24813 | 0.69468 | -9.85354 | -6.84509 | 0.01266 | -4.36278 | -0.05521 | 0.69488 | -10.22803 | -7.10724 | 0.68912 | -10.42211 | -7.18211 | 0.72157 | -9.39854 | -6.78175 | 0.045 | -5.55382 | -0.24993 | 0.67597 | -9.08705 | -6.1426 | 0.73178 | -10.54728 | -7.7183 | 0.72916 | -10.49056 | -7.64932 | 0.01018 | -0.00050625 | -5.15312e-06 | 0.71071 | -10.07652 | -7.16146
61.75003 | -0.0221 | -0.00093125 | 2.05825e-05 | 0.03642 | -5.43162 | -0.19784 | 0.61683 | -8.69259 | -5.36183 | 0.57718 | -9.82464 | -5.67056 | 0.42067 | -9.69751 | -4.07949 | 0.737 | -9.71758 | -7.16183 | 0.34177 | -8.36184 | -2.8578 | 0.32797 | -8.66938 | -2.84326 | 0.70146 | -9.47321 | -6.64506 | 0.31361 | -8.39588 | -2.63299 | 0.72478 | -9.73155 | -7.05321 | 0.70218 | -9.85673 | -6.92121 | 0.17718 | -6.94733 | -1.23096 | 0.68798 | -9.93696 | -6.83648 | 0.01281 | -4.31445 | -0.05527 | 0.7207 | -9.91492 | -7.14567 | 0.69445 | -10.36186 | -7.19576 | 0.722 | -9.37494 | -6.76866 | 0.04637 | -5.34572 | -0.2479 | 0.67736 | -8.92917 | -6.04822 | 0.74436 | -10.38442 | -7.72977 | 0.74909 | -10.22639 | -7.66054 | 0.03085 | -0.00223 | -6.86501e-05 | 0.7154 | -10.04753 | -7.188
62.00014 | 0.02183 | -0.00314 | -6.86123e-05 | 0.03497 | -5.64405 | -0.19737 | 0.63071 | -8.50431 | -5.36372 | 0.6183 | -8.99684 | -5.56274 | 0.43034 | -9.53128 | -4.10165 | 0.70199 | -10.00164 | -7.02102 | 0.32526 | -8.5065 | -2.76683 | 0.32702 | -8.69021 | -2.84187 | 0.69061 | -9.61131 | -6.63766 | 0.3124 | -8.31773 | -2.59845 | 0.71511 | -9.83633 | -7.03409 | 0.7078 | -9.77867 | -6.92135 | 0.17546 | -6.94351 | -1.21832 | 0.68231 | -9.9947 | -6.81949 | 0.01312 | -4.20855 | -0.0552 | 0.69376 | -10.22915 | -7.09656 | 0.70027 | -10.29751 | -7.21109 | 0.71199 | -9.49327 | -6.75908 | 0.04438 | -5.54629 | -0.24613 | 0.67365 | -9.19456 | -6.19388 | 0.73217 | -10.52579 | -7.70663 | 0.72858 | -10.48728 | -7.64083 | -0.01337 | 0.00224 | -2.99989e-05 | 0.7123 | -10.19513 | -7.26202
62.25014 | 0.00603 | 0.00054375 | 3.27718e-06 | 0.03872 | -5.04981 | -0.19553 | 0.63137 | -8.4595 | -5.34106 | 0.60306 | -9.14998 | -5.51802 | 0.43316 | -9.48422 | -4.10814 | 0.71458 | -9.91801 | -7.08722 | 0.33265 | -7.98192 | -2.65523 | 0.32399 | -8.74094 | -2.83195 | 0.70618 | -9.41584 | -6.64931 | 0.32093 | -8.25834 | -2.65036 | 0.70934 | -9.93436 | -7.04688 | 0.71558 | -9.66431 | -6.91561 | 0.17379 | -6.92659 | -1.20379 | 0.69116 | -9.88938 | -6.83517 | 0.01334 | -4.14129 | -0.05525 | 0.70804 | -10.07478 | -7.13334 | 0.70147 | -10.22304 | -7.1712 | 0.7074 | -9.53499 | -6.74501 | 0.04399 | -5.54603 | -0.24394 | 0.66769 | -9.04294 | -6.03787 | 0.73963 | -10.41543 | -7.70353 | 0.7293 | -10.46217 | -7.63004 | 0.00102 | 6.25e-05 | 6.36875e-08 | 0.71691 | -10.06038 | -7.21238
62.50006 | 0.02346 | -3.125e-05 | -7.33188e-07 | 0.03488 | -5.63873 | -0.19671 | 0.6083 | -8.8013 | -5.3538 | 0.58298 | -9.68185 | -5.64429 | 0.42961 | -9.50871 | -4.08501 | 0.69812 | -10.28368 | -7.17928 | 0.3341 | -7.94318 | -2.65381 | 0.31974 | -8.77332 | -2.80515 | 0.70711 | -9.37127 | -6.62656 | 0.32333 | -8.17726 | -2.64398 | 0.72201 | -9.7473 | -7.03763 | 0.70352 | -9.82097 | -6.90922 | 0.17094 | -6.95087 | -1.18815 | 0.6874 | -9.9223 | -6.8206 | 0.01215 | -4.52727 | -0.05501 | 0.69044 | -10.23938 | -7.06971 | 0.70756 | -10.03359 | -7.09935 | 0.71484 | -9.43499 | -6.74449 | 0.04335 | -5.58098 | -0.24192 | 0.66824 | -9.10037 | -6.08127 | 0.74743 | -10.32791 | -7.71937 | 0.72324 | -10.52369 | -7.61115 | -0.00273 | -0.00143 | 3.88455e-06 | 0.6989 | -10.17005 | -7.10787
62.75005 | -0.02224 | 0.00317 | -7.04635e-05 | 0.03544 | -5.55184 | -0.19675 | 0.63045 | -8.47051 | -5.34021 | 0.64548 | -8.27187 | -5.33933 | 0.43467 | -9.46533 | -4.11432 | 0.70585 | -10.18513 | -7.18916 | 0.32549 | -7.38287 | -2.40307 | 0.32789 | -8.55365 | -2.80466 | 0.69229 | -9.51672 | -6.58833 | 0.32038 | -8.29891 | -2.65883 | 0.71545 | -9.84117 | -7.04086 | 0.70989 | -9.72024 | -6.90031 | 0.16806 | -7.00319 | -1.17698 | 0.69057 | -9.88739 | -6.82791 | 0.01242 | -4.44702 | -0.05522 | 0.7053 | -10.08061 | -7.10982 | 0.70513 | -10.05785 | -7.09212 | 0.71809 | -9.38107 | -6.73643 | 0.04378 | -5.49041 | -0.24036 | 0.65806 | -9.21306 | -6.06273 | 0.74464 | -10.33544 | -7.69618 | 0.73754 | -10.34082 | -7.62672 | -0.02868 | 0.00381 | -0.000109167 | 0.69975 | -10.20476 | -7.14082
63.00003 | 0.0069 | -0.000725 | -5.00033e-06 | 0.03401 | -5.77469 | -0.19643 | 0.62774 | -8.46506 | -5.31382 | 0.61523 | -8.80593 | -5.41771 | 0.43579 | -9.34651 | -4.07311 | 0.69539 | -10.27931 | -7.14814 | 0.36863 | -7.79605 | -2.87383 | 0.31162 | -8.97541 | -2.79689 | 0.7011 | -9.45004 | -6.62541 | 0.31635 | -8.40892 | -2.66017 | 0.70047 | -10.01819 | -7.01739 | 0.69521 | -9.9061 | -6.88679 | 0.16582 | -7.02438 | -1.16478 | 0.66323 | -10.15036 | -6.73202 | 0.01294 | -4.27202 | -0.05526 | 0.69347 | -10.21329 | -7.08261 | 0.71242 | -9.95742 | -7.09382 | 0.70752 | -9.5175 | -6.73378 | 0.04264 | -5.5866 | -0.23823 | 0.68071 | -9.01726 | -6.13817 | 0.73159 | -10.48916 | -7.67372 | 0.72627 | -10.43897 | -7.58155 | 0.01543 | -0.00483 | -7.4469e-05 | 0.69193 | -10.31927 | -7.14017
63.25001 | 0.02117 | -0.0008125 | -1.71998e-05 | 0.03664 | -5.36112 | -0.19641 | 0.62441 | -8.58689 | -5.36171 | 0.53361 | -10.29138 | -5.49159 | 0.42924 | -9.35952 | -4.01745 | 0.71393 | -10.17553 | -7.26458 | 0.3402 | -8.15122 | -2.773 | 0.32258 | -8.77796 | -2.8316 | 0.69342 | -9.5396 | -6.61494 | 0.31668 | -8.38399 | -2.65508 | 0.7061 | -9.94446 | -7.02178 | 0.7212 | -9.52355 | -6.86843 | 0.16603 | -6.92231 | -1.14934 | 0.68575 | -9.92281 | -6.80456 | 0.01318 | -4.19297 | -0.05525 | 0.69567 | -10.17906 | -7.08126 | 0.69855 | -10.15402 | -7.09313 | 0.69807 | -9.61554 | -6.71229 | 0.04164 | -5.65546 | -0.23547 | 0.68289 | -8.91326 | -6.0868 | 0.73836 | -10.38876 | -7.67062 | 0.73692 | -10.34014 | -7.61985 | -0.04495 | 0.00101 | -4.55139e-05 | 0.71688 | -9.92411 | -7.11438
63.50001 | -0.02688 | 0.0008 | -2.15016e-05 | 0.03588 | -5.47348 | -0.19638 | 0.62024 | -8.6288 | -5.35194 | 0.64607 | -7.88544 | -5.09456 | 0.43527 | -9.32348 | -4.05825 | 0.712 | -10.20151 | -7.26349 | 0.32786 | -8.26626 | -2.71016 | 0.31068 | -8.97886 | -2.78959 | 0.69218 | -9.54787 | -6.60883 | 0.32051 | -8.27849 | -2.65337 | 0.715 | -9.80681 | -7.01185 | 0.70717 | -9.70799 | -6.86524 | 0.16653 | -6.82449 | -1.13648 | 0.67378 | -10.04196 | -6.76604 | 0.01284 | -4.31027 | -0.05534 | 0.69652 | -10.18473 | -7.09385 | 0.71128 | -9.96974 | -7.09129 | 0.71527 | -9.41252 | -6.73249 | 0.04131 | -5.66267 | -0.23394 | 0.6792 | -8.91081 | -6.05226 | 0.74064 | -10.36334 | -7.67548 | 0.73334 | -10.37704 | -7.60992 | -0.000239 | 0.00091875 | -2.19581e-07 | 0.71478 | -9.94601 | -7.10925
63.75014 | 0.01249 | -0.00123 | -1.52953e-05 | 0.03651 | -5.36264 | -0.19581 | 0.6184 | -8.61781 | -5.32928 | 0.58837 | -9.27196 | -5.45533 | 0.42438 | -9.45025 | -4.01052 | 0.71764 | -10.11635 | -7.25994 | 0.33506 | -8.55544 | -2.8666 | 0.31707 | -8.59145 | -2.72407 | 0.6846 | -9.64091 | -6.60018 | 0.31972 | -8.30402 | -2.65497 | 0.70896 | -9.85896 | -6.98965 | 0.69996 | -9.81621 | -6.87094 | 0.1662 | -6.75601 | -1.12286 | 0.68147 | -9.97306 | -6.7963 | 0.01346 | -4.10737 | -0.05526 | 0.70196 | -10.10842 | -7.0957 | 0.69347 | -10.15966 | -7.04542 | 0.71856 | -9.36955 | -6.73259 | 0.04343 | -5.37246 | -0.23333 | 0.66835 | -9.06246 | -6.0569 | 0.73242 | -10.45158 | -7.65494 | 0.73486 | -10.37366 | -7.62324 | -0.01742 | -5e-05 | 8.712e-07 | 0.69005 | -10.25953 | -7.07964
64.0001 | 0.01288 | 0.00088125 | 1.13531e-05 | 0.0349 | -5.61136 | -0.19585 | 0.62263 | -8.58762 | -5.34691 | 0.61388 | -8.46248 | -5.19494 | 0.43864 | -9.17175 | -4.02311 | 0.71181 | -10.20838 | -7.26645 | 0.28472 | -7.8816 | -2.24406 | 0.32563 | -8.51739 | -2.77351 | 0.69482 | -9.50516 | -6.60438 | 0.31835 | -8.33784 | -2.65438 | 0.7078 | -9.88903 | -6.9995 | 0.70881 | -9.70137 | -6.87638 | 0.16125 | -6.88971 | -1.11099 | 0.68954 | -9.86628 | -6.80324 | 0.01223 | -4.50871 | -0.05514 | 0.70062 | -10.10362 | -7.0788 | 0.6941 | -10.19468 | -7.07608 | 0.68889 | -9.70226 | -6.68382 | 0.04083 | -5.64715 | -0.23058 | 0.67578 | -8.94607 | -6.04558 | 0.73281 | -10.43245 | -7.64496 | 0.72477 | -10.47394 | -7.59119 | -0.00904 | 0.00187 | -1.69594e-05 | 0.70901 | -10.03027 | -7.1116
64.25007 | 0.00209 | 0.00158 | 3.28388e-06 | 0.03498 | -5.59279 | -0.19561 | 0.60738 | -8.78769 | -5.33743 | 0.52636 | -10.14658 | -5.34074 | 0.43681 | -9.06702 | -3.96057 | 0.70315 | -9.63428 | -6.77438 | 0.30685 | -7.47014 | -2.29225 | 0.3102 | -8.87302 | -2.75238 | 0.68873 | -9.56814 | -6.58982 | 0.32377 | -8.1848 | -2.64999 | 0.7106 | -9.82191 | -6.97946 | 0.70176 | -9.8016 | -6.87837 | 0.15952 | -6.88434 | -1.0982 | 0.6832 | -9.90019 | -6.76376 | 0.01339 | -4.13267 | -0.05533 | 0.71154 | -9.97479 | -7.09747 | 0.70159 | -10.04132 | -7.04485 | 0.70682 | -9.47851 | -6.69964 | 0.0411 | -5.57056 | -0.22895 | 0.67553 | -8.91846 | -6.02472 | 0.72723 | -10.50056 | -7.63638 | 0.73467 | -10.35783 | -7.60959 | -0.01906 | 0.00242 | -4.61038e-05 | 0.71041 | -10.01613 | -7.11556
64.5 | -0.00161 | -0.0009125 | 1.46547e-06 | 0.03541 | -5.51587 | -0.19533 | 0.60786 | -8.75013 | -5.31881 | 0.59468 | -9.12602 | -5.42709 | 0.44323 | -9.06021 | -4.01576 | 0.71376 | -10.17179 | -7.26018 | 0.32442 | -8.15936 | -2.64703 | 0.30893 | -8.87537 | -2.74187 | 0.70997 | -9.29198 | -6.59704 | 0.30942 | -8.54577 | -2.64425 | 0.70088 | -9.95438 | -6.97683 | 0.71488 | -9.62194 | -6.87854 | 0.15556 | -6.97008 | -1.08424 | 0.67701 | -9.99029 | -6.76349 | 0.01272 | -4.35518 | -0.05539 | 0.69784 | -10.12723 | -7.06722 | 0.69331 | -10.16593 | -7.04811 | 0.70909 | -9.44192 | -6.69517 | 0.04111 | -5.5326 | -0.22746 | 0.6745 | -8.94956 | -6.03652 | 0.74104 | -10.33297 | -7.65711 | 0.7428 | -10.23716 | -7.60413 | 0.00515 | -0.00279 | -1.43822e-05 | 0.70596 | -10.08348 | -7.11857
64.75019 | 0.00419 | -0.00101 | -4.22122e-06 | 0.0347 | -5.61953 | -0.195 | 0.6065 | -8.78886 | -5.33047 | 0.57986 | -9.14613 | -5.30347 | 0.42209 | -9.40076 | -3.968 | 0.73189 | -9.92297 | -7.26251 | 0.31649 | -8.46661 | -2.67963 | 0.29736 | -8.75335 | -2.60288 | 0.68988 | -9.55334 | -6.59068 | 0.3103 | -8.54961 | -2.65295 | 0.69738 | -9.88548 | -6.89395 | 0.68583 | -9.99041 | -6.85171 | 0.15364 | -6.98864 | -1.07376 | 0.67691 | -9.97586 | -6.75273 | 0.01315 | -4.21082 | -0.05538 | 0.69414 | -10.16806 | -7.05804 | 0.68817 | -10.26024 | -7.06077 | 0.70129 | -9.54672 | -6.69506 | 0.04013 | -5.61989 | -0.22555 | 0.68502 | -8.83846 | -6.0545 | 0.747 | -10.24841 | -7.65558 | 0.74297 | -10.24776 | -7.6138 | -0.07949 | -9.375e-05 | 7.45228e-06 | 0.70473 | -10.09508 | -7.11425
65.00012 | 0.02276 | -0.00091875 | -2.09117e-05 | 0.0353 | -5.51569 | -0.1947 | 0.62073 | -8.56814 | -5.3185 | 0.59169 | -8.59422 | -5.08511 | 0.42672 | -9.27122 | -3.95625 | 0.72188 | -10.05599 | -7.25919 | 0.31934 | -8.76825 | -2.80008 | 0.30012 | -8.82741 | -2.64933 | 0.69957 | -9.41699 | -6.58783 | 0.32332 | -8.22284 | -2.65863 | 0.69371 | -9.85119 | -6.83383 | 0.69142 | -9.91399 | -6.85472 | 0.15372 | -6.90586 | -1.06157 | 0.68254 | -9.91377 | -6.76659 | 0.01313 | -4.21366 | -0.05531 | 0.71387 | -9.931 | -7.08948 | 0.70889 | -10.0134 | -7.09842 | 0.69825 | -9.5624 | -6.67696 | 0.04032 | -5.54917 | -0.22373 | 0.67116 | -8.96696 | -6.0183 | 0.72659 | -10.48893 | -7.62116 | 0.7288 | -10.41471 | -7.59022 | -0.03834 | 0.00429 | -0.000164383 | 0.72111 | -9.79417 | -7.06269
65.25016 | 0.0196 | 0.00055 | 1.07806e-05 | 0.03509 | -5.54438 | -0.19453 | 0.61761 | -8.59871 | -5.31063 | 0.57588 | -9.36102 | -5.39082 | 0.41883 | -9.38872 | -3.93226 | 0.72541 | -9.99178 | -7.24814 | 0.34195 | -8.21471 | -2.809 | 0.30841 | -8.75686 | -2.70072 | 0.70118 | -9.40916 | -6.59752 | 0.31147 | -8.49692 | -2.64654 | 0.72433 | -9.6244 | -6.97124 | 0.69504 | -9.85924 | -6.85253 | 0.15548 | -6.74499 | -1.04872 | 0.68135 | -9.91973 | -6.75881 | 0.01298 | -4.26836 | -0.05538 | 0.70299 | -10.05367 | -7.06767 | 0.70517 | -10.06079 | -7.09457 | 0.70902 | -9.43209 | -6.68753 | 0.03771 | -5.85302 | -0.22074 | 0.66789 | -9.01064 | -6.0181 | 0.74781 | -10.21414 | -7.63826 | 0.7305 | -10.37304 | -7.57746 | -0.00795 | 0.000675 | -5.36287e-06 | 0.69828 | -10.16032 | -7.09472
65.50011 | -0.00613 | 0.0001875 | -1.14937e-06 | 0.03513 | -5.52986 | -0.19428 | 0.61566 | -8.60034 | -5.29488 | 0.60979 | -8.96378 | -5.46601 | 0.42566 | -9.25514 | -3.9395 | 0.7251 | -9.96462 | -7.2253 | 0.34845 | -8.14619 | -2.83856 | 0.3088 | -8.7524 | -2.70278 | 0.67774 | -9.66838 | -6.55264 | 0.31525 | -8.37394 | -2.63988 | 0.70822 | -9.79912 | -6.93989 | 0.71677 | -9.56307 | -6.85452 | 0.15249 | -6.78977 | -1.03539 | 0.68106 | -9.90871 | -6.74841 | 0.01448 | -3.77711 | -0.0547 | 0.69681 | -10.11117 | -7.04552 | 0.68364 | -10.27746 | -7.02605 | 0.71895 | -9.29062 | -6.6795 | 0.03941 | -5.59356 | -0.22043 | 0.68767 | -8.79459 | -6.04779 | 0.73043 | -10.42362 | -7.61378 | 0.7277 | -10.43169 | -7.59117 | 0.05614 | -0.00187 | -0.000105257 | 0.68897 | -10.0833 | -6.94711
65.75004 | -0.00567 | -0.00083125 | 4.71485e-06 | 0.03549 | -5.48212 | -0.19459 | 0.60989 | -8.71964 | -5.31803 | 0.59785 | -8.96565 | -5.36014 | 0.40153 | -9.688 | -3.89004 | 0.73367 | -9.92843 | -7.28417 | 0.34071 | -8.13373 | -2.77127 | 0.30363 | -8.83332 | -2.68207 | 0.70229 | -9.38827 | -6.59324 | 0.31217 | -8.33209 | -2.60101 | 0.70376 | -9.89061 | -6.9606 | 0.69971 | -9.79378 | -6.85279 | 0.15311 | -6.68601 | -1.02368 | 0.68337 | -9.87998 | -6.75171 | 0.01303 | -4.25261 | -0.05539 | 0.70378 | -10.01404 | -7.04769 | 0.69683 | -10.17207 | -7.08817 | 0.70298 | -9.49521 | -6.67498 | 0.04002 | -5.47225 | -0.21902 | 0.67741 | -9.00841 | -6.10238 | 0.74212 | -10.27788 | -7.62739 | 0.73036 | -10.36336 | -7.56896 | -0.01208 | 0.00124 | -1.50233e-05 | 0.71628 | -9.81741 | -7.03205
66 | -0.0035 | -9.375e-05 | 3.27844e-07 | 0.0358 | -5.42303 | -0.19412 | 0.60899 | -8.69754 | -5.29676 | 0.60856 | -8.53682 | -5.19517 | 0.42886 | -9.21335 | -3.95123 | 0.71796 | -10.14231 | -7.28181 | 0.32718 | -8.54638 | -2.79621 | 0.30936 | -8.73527 | -2.70238 | 0.69651 | -9.43968 | -6.5748 | 0.32095 | -8.07068 | -2.59025 | 0.7061 | -9.84079 | -6.94863 | 0.71023 | -9.64794 | -6.85228 | 0.14718 | -6.87533 | -1.01188 | 0.70174 | -9.65166 | -6.77292 | 0.01405 | -3.91761 | -0.05505 | 0.70854 | -9.96671 | -7.06179 | 0.70437 | -10.0749 | -7.09648 | 0.71302 | -9.35841 | -6.67272 | 0.04002 | -5.43586 | -0.21756 | 0.70403 | -8.60755 | -6.06002 | 0.73103 | -10.40279 | -7.60473 | 0.73187 | -10.34864 | -7.57385 | -0.000261 | -0.0008625 | 2.25113e-07 | 0.70658 | -9.96408 | -7.04044
66.25003 | 0.00115 | -0.00129 | -1.48522e-06 | 0.03652 | -5.30197 | -0.19363 | 0.60698 | -8.72948 | -5.29862 | 0.56822 | -9.18451 | -5.21881 | 0.42106 | -9.34054 | -3.93292 | 0.71057 | -10.13845 | -7.20405 | 0.29787 | -9.16723 | -2.73066 | 0.32519 | -8.22296 | -2.67399 | 0.69666 | -9.43622 | -6.5738 | 0.3005 | -8.57371 | -2.57637 | 0.70852 | -9.64467 | -6.83347 | 0.6939 | -9.85716 | -6.83988 | 0.14859 | -6.73185 | -1.00026 | 0.67701 | -9.92817 | -6.7215 | 0.01349 | -4.10657 | -0.05539 | 0.70679 | -9.97864 | -7.05277 | 0.68119 | -10.33782 | -7.042 | 0.70796 | -9.44442 | -6.68625 | 0.04024 | -5.36481 | -0.21586 | 0.67707 | -8.87609 | -6.00978 | 0.73592 | -10.33841 | -7.60826 | 0.72274 | -10.46031 | -7.56012 | -0.01068 | -0.000725 | 7.743e-06 | 0.70316 | -9.9632 | -7.00573
66.50013 | -0.01179 | 5e-05 | -5.893e-07 | 0.03477 | -5.57437 | -0.19384 | 0.60544 | -8.77643 | -5.31358 | 0.58671 | -8.94611 | -5.24873 | 0.43471 | -9.11176 | -3.96098 | 0.72244 | -10.06712 | -7.27291 | 0.3336 | -8.50402 | -2.83692 | 0.31624 | -8.44511 | -2.67066 | 0.68468 | -9.56988 | -6.55233 | 0.32004 | -8.22456 | -2.6322 | 0.70852 | -9.69844 | -6.87153 | 0.70646 | -9.68913 | -6.84501 | 0.1481 | -6.66588 | -0.98723 | 0.68255 | -9.8666 | -6.73444 | 0.01284 | -4.32089 | -0.05548 | 0.69858 | -10.05668 | -7.02538 | 0.70878 | -10.0085 | -7.09381 | 0.69775 | -9.54924 | -6.66296 | 0.03815 | -5.61218 | -0.21412 | 0.68467 | -8.74792 | -5.98944 | 0.73558 | -10.32121 | -7.59208 | 0.73165 | -10.31698 | -7.54846 | -0.04327 | -0.00271 | 0.000117108 | 0.68919 | -10.10757 | -6.96603
66.75006 | 0.01899 | -0.00055625 | -1.05649e-05 | 0.03554 | -5.45137 | -0.19372 | 0.61741 | -8.58454 | -5.30021 | 0.5823 | -9.17461 | -5.34242 | 0.44344 | -9.01243 | -3.99651 | 0.70707 | -9.99794 | -7.06927 | 0.347 | -8.44194 | -2.92936 | 0.30961 | -8.71261 | -2.69755 | 0.6965 | -9.40349 | -6.54949 | 0.31311 | -8.36057 | -2.61779 | 0.71137 | -9.61138 | -6.8372 | 0.70062 | -9.75674 | -6.83578 | 0.14905 | -6.53436 | -0.97394 | 0.67189 | -9.96608 | -6.69613 | 0.01311 | -4.23445 | -0.0555 | 0.68775 | -10.17377 | -6.99705 | 0.70229 | -10.06629 | -7.06942 | 0.7036 | -9.46254 | -6.65787 | 0.03904 | -5.45088 | -0.21279 | 0.67644 | -8.79147 | -5.9469 | 0.74408 | -10.21771 | -7.60274 | 0.72902 | -10.36056 | -7.55306 | 0.01311 | 2.5e-05 | 3.278e-07 | 0.69968 | -10.07349 | -7.04817
67.00004 | 0.0092 | 0.000275 | 2.53028e-06 | 0.03264 | -5.89346 | -0.19234 | 0.61408 | -8.57895 | -5.26817 | 0.5996 | -8.78581 | -5.268 | 0.41925 | -9.33436 | -3.91347 | 0.70426 | -10.02524 | -7.06041 | 0.30798 | -9.06852 | -2.79294 | 0.30522 | -8.68774 | -2.65169 | 0.69648 | -9.4036 | -6.54939 | 0.31603 | -8.40594 | -2.65655 | 0.72211 | -9.6126 | -6.9414 | 0.7018 | -9.74098 | -6.83626 | 0.14672 | -6.56016 | -0.96251 | 0.6825 | -9.8527 | -6.72449 | 0.01337 | -4.14643 | -0.05543 | 0.69749 | -10.05291 | -7.01182 | 0.6892 | -10.22721 | -7.04861 | 0.70443 | -9.45901 | -6.66325 | 0.03866 | -5.46736 | -0.21136 | 0.68361 | -8.73048 | -5.96827 | 0.73076 | -10.35559 | -7.56743 | 0.71993 | -10.49255 | -7.55392 | 0.01317 | -0.00034375 | -4.52753e-06 | 0.70345 | -9.86438 | -6.93908
67.25004 | 0.00827 | -0.000725 | -5.99648e-06 | 0.03494 | -5.53798 | -0.19351 | 0.60264 | -8.7709 | -5.28574 | 0.62866 | -7.78413 | -4.89359 | 0.42878 | -9.1331 | -3.91613 | 0.71666 | -9.81546 | -7.03435 | 0.30104 | -8.29231 | -2.49631 | 0.30399 | -8.76381 | -2.66408 | 0.68863 | -9.48399 | -6.53094 | 0.32211 | -7.96718 | -2.56628 | 0.71319 | -9.72676 | -6.93699 | 0.70813 | -9.64298 | -6.82845 | 0.14234 | -6.67789 | -0.95052 | 0.67372 | -9.94313 | -6.6989 | 0.0115 | -4.75838 | -0.05474 | 0.71469 | -9.84699 | -7.03754 | 0.69025 | -10.27879 | -7.09491 | 0.69643 | -9.54601 | -6.64814 | 0.03913 | -5.37257 | -0.21022 | 0.70116 | -8.55796 | -6.00054 | 0.73175 | -10.35877 | -7.58005 | 0.71813 | -10.50384 | -7.54311 | 0.01167 | -0.00453 | -5.27932e-05 | 0.71621 | -9.68931 | -6.93954
67.50014 | -0.00697 | -0.0006125 | 4.26974e-06 | 0.03479 | -5.55939 | -0.19341 | 0.61658 | -8.53183 | -5.26057 | 0.57 | -9.09601 | -5.18468 | 0.43333 | -9.1035 | -3.9448 | 0.71048 | -9.88773 | -7.02506 | 0.32542 | -8.56763 | -2.78804 | 0.30259 | -8.76301 | -2.65162 | 0.69697 | -9.37526 | -6.53428 | 0.3158 | -8.24891 | -2.60503 | 0.6854 | -9.91362 | -6.79481 | 0.68294 | -9.95207 | -6.79668 | 0.14286 | -6.58605 | -0.94086 | 0.67647 | -9.90119 | -6.69785 | 0.01373 | -4.02919 | -0.05533 | 0.69288 | -10.09292 | -6.99318 | 0.68231 | -10.37878 | -7.08154 | 0.70364 | -9.43919 | -6.64183 | 0.03853 | -5.41394 | -0.20859 | 0.68765 | -8.72034 | -5.99656 | 0.73991 | -10.25466 | -7.58751 | 0.72591 | -10.42896 | -7.57049 | -0.01861 | -0.0007875 | 1.46538e-05 | 0.70556 | -9.93408 | -7.00911
67.75012 | 0.000875 | -0.00026875 | -2.35156e-07 | 0.03466 | -5.56301 | -0.19279 | 0.6201 | -8.48241 | -5.25995 | 0.57594 | -8.81446 | -5.0766 | 0.4326 | -9.09852 | -3.93606 | 0.7038 | -9.91362 | -6.97723 | 0.33418 | -8.23004 | -2.75029 | 0.30266 | -8.72615 | -2.64105 | 0.70277 | -9.30051 | -6.5361 | 0.32462 | -8.13614 | -2.64115 | 0.7019 | -9.87187 | -6.92909 | 0.69458 | -9.81075 | -6.8143 | 0.13958 | -6.66575 | -0.93043 | 0.67714 | -9.88179 | -6.69136 | 0.01273 | -4.35211 | -0.05542 | 0.69403 | -10.08301 | -6.99787 | 0.68824 | -10.32194 | -7.10402 | 0.71491 | -9.28147 | -6.63541 | 0.03642 | -5.65526 | -0.20598 | 0.679 | -8.7228 | -5.92277 | 0.72104 | -10.45 | -7.53487 | 0.72203 | -10.45693 | -7.55023 | -0.04624 | 0.00048125 | -2.22535e-05 | 0.69667 | -9.96586 | -6.94291
68.00004 | -0.01502 | 0.00193 | -2.89174e-05 | 0.0365 | -5.27883 | -0.19269 | 0.62132 | -8.47269 | -5.26426 | 0.53597 | -9.69125 | -5.19425 | 0.43171 | -9.12859 | -3.94089 | 0.71009 | -9.83993 | -6.98726 | 0.31205 | -8.66589 | -2.70422 | 0.30785 | -8.62575 | -2.65548 | 0.68217 | -9.52316 | -6.49638 | 0.32099 | -8.17629 | -2.62455 | 0.71243 | -9.60301 | -6.84146 | 0.68597 | -9.90225 | -6.79267 | 0.13669 | -6.72616 | -0.91941 | 0.68266 | -9.83204 | -6.71196 | 0.01364 | -4.06386 | -0.05541 | 0.68054 | -10.22131 | -6.95602 | 0.68932 | -10.30851 | -7.10584 | 0.70023 | -9.42391 | -6.59888 | 0.03855 | -5.33635 | -0.20574 | 0.66932 | -8.78229 | -5.8782 | 0.71912 | -10.49304 | -7.54572 | 0.73525 | -10.29601 | -7.57018 | 0.01001 | -0.00126 | -1.26364e-05 | 0.68708 | -10.11261 | -6.9482
68.25001 | -0.01863 | 0.0001875 | -3.49388e-06 | 0.03575 | -5.3916 | -0.19276 | 0.61338 | -8.58717 | -5.26721 | 0.56677 | -9.24693 | -5.2409 | 0.42623 | -9.14102 | -3.89614 | 0.71882 | -9.84386 | -7.07598 | 0.33314 | -8.18932 | -2.72821 | 0.30747 | -8.62352 | -2.65149 | 0.70859 | -9.18903 | -6.5113 | 0.31816 | -8.34607 | -2.65536 | 0.70798 | -9.75979 | -6.90974 | 0.70796 | -9.61511 | -6.80716 | 0.13902 | -6.53086 | -0.90795 | 0.67582 | -9.89607 | -6.68796 | 0.01279 | -4.3363 | -0.05547 | 0.68613 | -10.15217 | -6.96571 | 0.70257 | -10.11306 | -7.10508 | 0.72037 | -9.17161 | -6.60693 | 0.03879 | -5.26997 | -0.20441 | 0.68118 | -8.69565 | -5.92331 | 0.72866 | -10.37667 | -7.56102 | 0.72617 | -10.36521 | -7.52692 | 0.0331 | -0.00277 | -9.16345e-05 | 0.70072 | -9.88949 | -6.92975
68.50013 | 0.0151 | -0.00155 | -2.3405e-05 | 0.03562 | -5.40187 | -0.19243 | 0.62734 | -8.35078 | -5.2388 | 0.57461 | -9.04787 | -5.19896 | 0.41933 | -9.29376 | -3.89715 | 0.70561 | -9.93109 | -7.00748 | 0.33662 | -7.68994 | -2.58855 | 0.31885 | -8.22489 | -2.62249 | 0.69462 | -9.37531 | -6.51231 | 0.31864 | -8.31265 | -2.64874 | 0.71172 | -9.72692 | -6.92289 | 0.69729 | -9.74866 | -6.79761 | 0.14188 | -6.30162 | -0.89405 | 0.68419 | -9.76364 | -6.6802 | 0.01318 | -4.20952 | -0.05549 | 0.70809 | -9.89801 | -7.00869 | 0.70336 | -10.07375 | -7.0855 | 0.70738 | -9.3082 | -6.58442 | 0.03851 | -5.26493 | -0.20276 | 0.68364 | -8.59265 | -5.87432 | 0.73515 | -10.28387 | -7.5602 | 0.72417 | -10.29595 | -7.45602 | 0.01679 | -0.00184 | -3.08498e-05 | 0.70456 | -9.83134 | -6.92673
68.7501 | -0.03326 | -3.125e-05 | 1.0395e-06 | 0.03617 | -5.30975 | -0.19205 | 0.61744 | -8.51026 | -5.2546 | 0.60388 | -8.54159 | -5.15813 | 0.4251 | -9.16294 | -3.89517 | 0.71184 | -9.92343 | -7.06394 | 0.31905 | -8.5898 | -2.74053 | 0.30449 | -8.58285 | -2.61339 | 0.69059 | -9.42411 | -6.50817 | 0.31632 | -8.39203 | -2.65455 | 0.71126 | -9.72549 | -6.91733 | 0.69421 | -9.71783 | -6.74624 | 0.13796 | -6.43072 | -0.88719 | 0.68718 | -9.74628 | -6.69747 | 0.0127 | -4.36741 | -0.05548 | 0.70255 | -9.97721 | -7.00952 | 0.68387 | -10.34721 | -7.07615 | 0.69248 | -9.41312 | -6.51842 | 0.03765 | -5.36217 | -0.2019 | 0.65685 | -8.895 | -5.84266 | 0.71883 | -10.46439 | -7.52216 | 0.72495 | -10.34573 | -7.50017 | -0.00394 | -0.00315 | 1.24078e-05 | 0.68919 | -9.92282 | -6.83871
69.00012 | 0.04313 | 0.0001 | 4.313e-06 | 0.03423 | -5.61283 | -0.19212 | 0.61342 | -8.55055 | -5.2451 | 0.56365 | -9.27583 | -5.22831 | 0.42268 | -9.19721 | -3.88751 | 0.70738 | -9.89702 | -7.00094 | 0.32548 | -8.36906 | -2.72393 | 0.29615 | -8.81591 | -2.61085 | 0.70425 | -9.23984 | -6.50713 | 0.31378 | -8.40817 | -2.63827 | 0.71937 | -9.61261 | -6.91501 | 0.69825 | -9.62512 | -6.72077 | 0.13617 | -6.43731 | -0.87656 | 0.67423 | -9.89077 | -6.66867 | 0.013 | -4.25985 | -0.0554 | 0.69382 | -10.05451 | -6.97603 | 0.70001 | -10.13548 | -7.09493 | 0.72646 | -8.94978 | -6.50168 | 0.03401 | -5.82992 | -0.19825 | 0.67019 | -8.65588 | -5.8011 | 0.73569 | -10.26674 | -7.55311 | 0.73959 | -10.21009 | -7.55129 | 0.02457 | -0.00133 | -3.255e-05 | 0.69777 | -10.03824 | -7.00437
69.25004 | 0.01962 | 0.000975 | 1.91305e-05 | 0.03515 | -5.46971 | -0.19229 | 0.62154 | -8.48152 | -5.27162 | 0.583 | -8.70177 | -5.07312 | 0.42268 | -9.2141 | -3.89462 | 0.71968 | -9.76468 | -7.02746 | 0.31028 | -8.93277 | -2.77162 | 0.29816 | -8.74235 | -2.60658 | 0.68833 | -9.43262 | -6.49275 | 0.32244 | -8.20463 | -2.64549 | 0.71472 | -9.67603 | -6.91561 | 0.70566 | -9.48617 | -6.69398 | 0.13077 | -6.63778 | -0.868 | 0.67234 | -9.89496 | -6.65273 | 0.0135 | -4.09906 | -0.05533 | 0.69246 | -10.07499 | -6.97657 | 0.69567 | -10.18613 | -7.08621 | 0.71484 | -9.19197 | -6.57083 | 0.03833 | -5.20341 | -0.19944 | 0.66691 | -8.69552 | -5.79913 | 0.74607 | -10.13071 | -7.55826 | 0.72243 | -10.38919 | -7.50544 | -0.00607 | 0.00171 | -1.03655e-05 | 0.70215 | -9.93429 | -6.97539
69.50017 | -0.04267 | 0.0004375 | -1.86664e-05 | 0.03598 | -5.34362 | -0.19227 | 0.62941 | -8.35139 | -5.25643 | 0.56462 | -9.26131 | -5.22913 | 0.40977 | -9.46239 | -3.87737 | 0.70791 | -9.77586 | -6.92047 | 0.32007 | -8.30836 | -2.65926 | 0.29713 | -8.79737 | -2.61396 | 0.69875 | -9.29644 | -6.49592 | 0.31387 | -8.42037 | -2.64291 | 0.69912 | -9.86486 | -6.89671 | 0.69623 | -9.62847 | -6.70362 | 0.12749 | -6.72192 | -0.85698 | 0.67839 | -9.82906 | -6.66796 | 0.01306 | -4.24814 | -0.05548 | 0.69613 | -10.00973 | -6.96805 | 0.68776 | -10.29783 | -7.08249 | 0.71498 | -9.12673 | -6.52538 | 0.03727 | -5.31802 | -0.19821 | 0.66179 | -8.80046 | -5.82403 | 0.73232 | -10.29827 | -7.54164 | 0.72585 | -10.37077 | -7.52762 | 0.01935 | -0.0011 | -2.12828e-05 | 0.69647 | -9.96262 | -6.93864
69.75005 | -0.00511 | 0.00081875 | -4.18381e-06 | 0.03614 | -5.31048 | -0.19194 | 0.62398 | -8.38822 | -5.23411 | 0.56944 | -9.11525 | -5.19056 | 0.40458 | -9.51994 | -3.85161 | 0.70732 | -9.97635 | -7.05649 | 0.32376 | -8.2501 | -2.67104 | 0.293 | -8.87262 | -2.59964 | 0.68036 | -9.52306 | -6.47909 | 0.32244 | -8.19631 | -2.64285 | 0.71428 | -9.40009 | -6.71428 | 0.68978 | -9.69669 | -6.68858 | 0.12843 | -6.58721 | -0.84599 | 0.68577 | -9.74171 | -6.68053 | 0.01355 | -4.09534 | -0.05547 | 0.68888 | -10.08683 | -6.94863 | 0.69427 | -10.20766 | -7.08684 | 0.70098 | -9.32932 | -6.53965 | 0.03663 | -5.36884 | -0.19664 | 0.67681 | -8.62052 | -5.83449 | 0.711 | -10.50973 | -7.4724 | 0.72738 | -10.27716 | -7.47539 | -0.04731 | -0.0009375 | 4.43522e-05 | 0.69969 | -9.90043 | -6.9272
70.00016 | -0.01938 | 0.00105 | -2.03469e-05 | 0.03563 | -5.38603 | -0.19193 | 0.61882 | -8.41211 | -5.20554 | 0.56763 | -9.07585 | -5.15174 | 0.42931 | -9.05106 | -3.88573 | 0.7257 | -9.91123 | -7.19255 | 0.32297 | -8.50306 | -2.74626 | 0.30251 | -8.60859 | -2.60416 | 0.70248 | -9.2236 | -6.4794 | 0.31425 | -8.39498 | -2.63811 | 0.69617 | -9.87622 | -6.87551 | 0.69665 | -9.60257 | -6.68959 | 0.12528 | -6.67441 | -0.83615 | 0.67226 | -9.89506 | -6.65202 | 0.01306 | -4.25031 | -0.05552 | 0.6883 | -10.08248 | -6.93978 | 0.7001 | -10.14404 | -7.10187 | 0.70839 | -9.37182 | -6.63886 | 0.03588 | -5.44524 | -0.19536 | 0.68469 | -8.64546 | -5.9195 | 0.72691 | -10.33115 | -7.5098 | 0.72339 | -10.34911 | -7.48648 | -0.0173 | 0.000825 | -1.4275e-05 | 0.69472 | -10.00336 | -6.94951
70.25015 | -0.0056 | -0.00076875 | 4.30116e-06 | 0.03547 | -5.41296 | -0.19199 | 0.60953 | -8.57076 | -5.22416 | 0.60743 | -8.47542 | -5.14819 | 0.43589 | -8.96437 | -3.90753 | 0.71802 | -9.99071 | -7.17354 | 0.33237 | -8.37592 | -2.78386 | 0.30038 | -8.59093 | -2.58058 | 0.69102 | -9.36316 | -6.4701 | 0.3273 | -8.07799 | -2.64396 | 0.73335 | -9.39001 | -6.88616 | 0.69163 | -9.66812 | -6.68678 | 0.12819 | -6.44607 | -0.8263 | 0.68707 | -9.71644 | -6.67585 | 0.01247 | -4.44054 | -0.05536 | 0.68586 | -10.10701 | -6.93202 | 0.68551 | -10.27553 | -7.04394 | 0.69966 | -9.39574 | -6.57383 | 0.0374 | -5.19956 | -0.19444 | 0.68096 | -8.80756 | -5.99758 | 0.73043 | -10.27479 | -7.50498 | 0.73228 | -10.26617 | -7.51768 | -0.000822 | 0.00055 | -4.521e-07 | 0.6889 | -10.03218 | -6.91116
70.50008 | -0.00364 | 0.00109 | -3.98672e-06 | 0.03504 | -5.47719 | -0.19192 | 0.63991 | -8.15514 | -5.21853 | 0.57345 | -8.92882 | -5.12023 | 0.4322 | -9.03386 | -3.90447 | 0.69829 | -9.95221 | -6.94957 | 0.31867 | -8.83 | -2.81386 | 0.31028 | -8.37218 | -2.59773 | 0.68571 | -9.4081 | -6.45125 | 0.25076 | -7.48121 | -1.876 | 0.70783 | -9.73424 | -6.89017 | 0.68251 | -9.76381 | -6.66394 | 0.12573 | -6.49789 | -0.81696 | 0.67658 | -9.82325 | -6.64617 | 0.01235 | -4.48324 | -0.05535 | 0.70441 | -9.89069 | -6.96712 | 0.68701 | -10.26282 | -7.05063 | 0.71882 | -9.14493 | -6.57355 | 0.0348 | -5.53567 | -0.19261 | 0.67707 | -8.74932 | -5.92393 | 0.74398 | -10.10466 | -7.51762 | 0.71722 | -10.44784 | -7.49343 | 0.02437 | -0.00123 | -2.98545e-05 | 0.69795 | -9.88732 | -6.9008
70.75018 | 0.02689 | -0.00095625 | -2.57136e-05 | 0.03567 | -5.38096 | -0.19192 | 0.61231 | -8.49905 | -5.20404 | 0.57647 | -9.00131 | -5.189 | 0.4483 | -8.70009 | -3.90025 | 0.71038 | -10.12008 | -7.1891 | 0.33932 | -8.30676 | -2.81864 | 0.30428 | -8.45124 | -2.57158 | 0.69473 | -9.29259 | -6.45584 | 0.29515 | -8.41152 | -2.48266 | 0.70915 | -9.69083 | -6.8723 | 0.6897 | -9.63539 | -6.6455 | 0.12454 | -6.47913 | -0.80692 | 0.6853 | -9.73334 | -6.67023 | 0.01296 | -4.28801 | -0.05556 | 0.70361 | -9.90697 | -6.97065 | 0.69675 | -10.15558 | -7.0759 | 0.69702 | -9.38728 | -6.54311 | 0.03646 | -5.27381 | -0.19228 | 0.69183 | -8.60151 | -5.95079 | 0.74703 | -10.05846 | -7.51394 | 0.72619 | -10.26678 | -7.45566 | -0.02016 | 0.00144 | -2.89829e-05 | 0.69958 | -9.85679 | -6.89565
71.0001 | -0.01769 | 0.00247 | -4.37927e-05 | 0.03485 | -5.50749 | -0.19194 | 0.61506 | -8.46079 | -5.20389 | 0.56098 | -9.0858 | -5.09692 | 0.40547 | -9.43588 | -3.82596 | 0.7272 | -9.89439 | -7.19522 | 0.31886 | -7.69764 | -2.45449 | 0.30241 | -8.51423 | -2.57481 | 0.68681 | -9.38254 | -6.44405 | 0.31522 | -8.18352 | -2.57957 | 0.69768 | -9.84885 | -6.87134 | 0.68826 | -9.59774 | -6.60577 | 0.12715 | -6.25729 | -0.79561 | 0.67434 | -9.84114 | -6.6363 | 0.01376 | -4.02508 | -0.05541 | 0.69754 | -9.95779 | -6.94593 | 0.69178 | -10.18409 | -7.0452 | 0.70492 | -9.28609 | -6.54597 | 0.03679 | -5.20052 | -0.19133 | 0.6899 | -8.73544 | -6.02659 | 0.72826 | -10.30424 | -7.50416 | 0.73623 | -10.16959 | -7.4872 | 0.02091 | 0.0007 | 1.46349e-05 | 0.6863 | -10.02803 | -6.88223
71.25006 | 0.00713 | -0.00185 | -1.31886e-05 | 0.03604 | -5.32799 | -0.192 | 0.6058 | -8.58474 | -5.20064 | 0.57197 | -8.90527 | -5.09356 | 0.42497 | -9.17859 | -3.90061 | 0.73149 | -9.62914 | -7.04365 | 0.33832 | -8.12429 | -2.74859 | 0.28978 | -8.87333 | -2.57133 | 0.68597 | -9.37551 | -6.43135 | 0.32239 | -8.04476 | -2.59354 | 0.71801 | -9.58594 | -6.88282 | 0.69915 | -9.45722 | -6.61198 | 0.12312 | -6.40242 | -0.78828 | 0.67775 | -9.81076 | -6.6492 | 0.01277 | -4.34903 | -0.05555 | 0.705 | -9.86686 | -6.95616 | 0.69659 | -10.13539 | -7.06024 | 0.69271 | -9.45969 | -6.55278 | 0.03599 | -5.28341 | -0.19013 | 0.69818 | -8.65164 | -6.04038 | 0.72697 | -10.28785 | -7.47895 | 0.72423 | -10.31356 | -7.46936 | 0.00129 | -0.00181 | -2.3345e-06 | 0.70153 | -9.79666 | -6.87263
71.50015 | 0.01094 | -0.0019 | -2.07822e-05 | 0.03579 | -5.36305 | -0.19193 | 0.62367 | -8.35005 | -5.20772 | 0.57759 | -8.77286 | -5.06713 | 0.42428 | -9.15061 | -3.88245 | 0.71847 | -9.9251 | -7.13093 | 0.3258 | -8.584 | -2.79668 | 0.29715 | -8.58081 | -2.54981 | 0.686 | -9.37675 | -6.43249 | 0.29825 | -8.20602 | -2.44744 | 0.68166 | -9.89086 | -6.74224 | 0.69705 | -9.51899 | -6.63526 | 0.11791 | -6.59002 | -0.77706 | 0.67835 | -9.79498 | -6.64444 | 0.01276 | -4.35281 | -0.05554 | 0.69112 | -10.02016 | -6.9251 | 0.699 | -10.09023 | -7.05308 | 0.70757 | -9.24421 | -6.5409 | 0.03702 | -5.10613 | -0.18905 | 0.6753 | -8.30424 | -5.60783 | 0.71674 | -10.40927 | -7.4608 | 0.72867 | -10.25746 | -7.47427 | 0.01778 | -0.00234 | -4.16813e-05 | 0.69125 | -9.9672 | -6.88981
71.7501 | 0.02831 | 0.00175 | 4.95495e-05 | 0.03624 | -5.29432 | -0.19188 | 0.60937 | -8.5475 | -5.20859 | 0.57134 | -8.81397 | -5.03577 | 0.43314 | -8.97889 | -3.8891 | 0.71224 | -9.97809 | -7.10683 | 0.30746 | -8.8026 | -2.70643 | 0.29722 | -8.59992 | -2.55608 | 0.6997 | -9.21774 | -6.44966 | 0.31299 | -8.36521 | -2.61824 | 0.71792 | -9.57372 | -6.87319 | 0.68853 | -9.63252 | -6.63226 | 0.11963 | -6.42942 | -0.76914 | 0.6812 | -9.7577 | -6.64695 | 0.01352 | -4.10484 | -0.05549 | 0.69137 | -10.01508 | -6.92412 | 0.6908 | -10.17562 | -7.02935 | 0.68514 | -9.49521 | -6.50557 | 0.03544 | -5.29687 | -0.18774 | 0.65431 | -8.83851 | -5.78311 | 0.72864 | -10.25675 | -7.47353 | 0.72384 | -10.27346 | -7.43634 | -0.01242 | 0.00422 | -5.24745e-05 | 0.69842 | -9.78168 | -6.83173
72.00018 | 0.01629 | 0.000875 | 1.42555e-05 | 0.03517 | -5.45573 | -0.19191 | 0.61936 | -8.38681 | -5.19446 | 0.58187 | -8.75982 | -5.09708 | 0.42058 | -9.17686 | -3.85961 | 0.72128 | -9.84099 | -7.09809 | 0.34609 | -7.96443 | -2.75641 | 0.2972 | -8.59027 | -2.553 | 0.69362 | -9.25924 | -6.42239 | 0.32136 | -8.15273 | -2.61999 | 0.70352 | -9.75471 | -6.86268 | 0.6884 | -9.65294 | -6.64506 | 0.11776 | -6.45631 | -0.76027 | 0.66274 | -9.81707 | -6.50615 | 0.01303 | -4.26579 | -0.05558 | 0.7023 | -9.90488 | -6.95615 | 0.68991 | -10.21072 | -7.04453 | 0.69288 | -9.37668 | -6.49689 | 0.03397 | -5.48272 | -0.18625 | 0.65259 | -8.90264 | -5.80979 | 0.73254 | -10.21641 | -7.48397 | 0.7269 | -10.30978 | -7.49419 | -0.00551 | -0.00068125 | 3.75301e-06 | 0.69831 | -9.82461 | -6.86059
72.25014 | 0.02958 | -0.00131 | -3.88211e-05 | 0.03587 | -5.35114 | -0.19192 | 0.61401 | -8.46451 | -5.19733 | 0.59223 | -8.51991 | -5.04577 | 0.41475 | -9.2449 | -3.83434 | 0.71667 | -9.92081 | -7.1099 | 0.32699 | -8.20323 | -2.68237 | 0.30134 | -8.45701 | -2.54846 | 0.69596 | -9.25991 | -6.44451 | 0.31922 | -8.1685 | -2.60752 | 0.6982 | -9.64799 | -6.73626 | 0.70223 | -9.4683 | -6.64892 | 0.12141 | -6.17505 | -0.74973 | 0.6787 | -9.65675 | -6.55399 | 0.01278 | -4.35171 | -0.0556 | 0.69041 | -10.00309 | -6.90625 | 0.69925 | -10.10294 | -7.06449 | 0.6958 | -9.32744 | -6.49004 | 0.03581 | -5.19003 | -0.18583 | 0.65653 | -8.89815 | -5.84189 | 0.73109 | -10.20983 | -7.46434 | 0.72425 | -10.34002 | -7.48878 | 0.02108 | 0.0007125 | 1.50159e-05 | 0.69812 | -9.75803 | -6.81232
72.50003 | 0.06724 | 0.00021875 | 1.47083e-05 | 0.03535 | -5.42984 | -0.19194 | 0.61075 | -8.46884 | -5.17238 | 0.57853 | -8.88888 | -5.14248 | 0.41009 | -9.30862 | -3.81733 | 0.7113 | -10.00271 | -7.1149 | 0.32443 | -8.32 | -2.69924 | 0.29851 | -8.55986 | -2.55525 | 0.68674 | -9.3567 | -6.4256 | 0.32508 | -8.06088 | -2.62046 | 0.71532 | -9.03461 | -6.46259 | 0.68516 | -9.66669 | -6.62322 | 0.12037 | -6.16192 | -0.74173 | 0.66834 | -9.76814 | -6.52842 | 0.01286 | -4.32721 | -0.05563 | 0.68696 | -10.03478 | -6.89347 | 0.68971 | -10.20338 | -7.03732 | 0.69171 | -9.36984 | -6.48117 | 0.03516 | -5.25769 | -0.18486 | 0.6818 | -8.70094 | -5.93233 | 0.72508 | -10.28863 | -7.46004 | 0.72192 | -10.34378 | -7.46738 | -0.01536 | -0.00025 | 3.839e-06 | 0.69669 | -9.89684 | -6.89499
72.75 | -0.01483 | 0.00174 | -2.57741e-05 | 0.03679 | -5.21246 | -0.19178 | 0.6181 | -8.36711 | -5.1717 | 0.56505 | -9.08175 | -5.13161 | 0.41321 | -9.22302 | -3.81108 | 0.70112 | -10.1087 | -7.08739 | 0.32881 | -8.74016 | -2.87382 | 0.29246 | -8.66757 | -2.53495 | 0.70266 | -9.15676 | -6.43413 | 0.33127 | -7.83106 | -2.59417 | 0.71341 | -9.60957 | -6.85558 | 0.69296 | -9.56128 | -6.62562 | 0.11722 | -6.25951 | -0.73372 | 0.66488 | -9.81696 | -6.52715 | 0.01367 | -4.06539 | -0.05555 | 0.69229 | -9.96159 | -6.89634 | 0.70837 | -9.96496 | -7.05887 | 0.69716 | -9.34328 | -6.51375 | 0.03413 | -5.38224 | -0.18367 | 0.70531 | -8.53438 | -6.01942 | 0.72823 | -10.24994 | -7.46435 | 0.72613 | -10.29262 | -7.47373 | 0.00697 | -0.00117 | -8.15086e-06 | 0.69808 | -9.88316 | -6.89927
73.00013 | 0.0487 | 0.00045 | 2.19128e-05 | 0.03505 | -5.47226 | -0.1918 | 0.59627 | -8.64846 | -5.15679 | 0.55343 | -9.31038 | -5.15262 | 0.4209 | -9.14466 | -3.84902 | 0.71637 | -9.92783 | -7.11198 | 0.33603 | -8.10845 | -2.72471 | 0.29656 | -8.60783 | -2.55272 | 0.69554 | -9.25583 | -6.43779 | 0.31658 | -8.18047 | -2.58979 | 0.68702 | -9.92971 | -6.82186 | 0.69483 | -9.57546 | -6.65333 | 0.11472 | -6.32616 | -0.72572 | 0.66649 | -9.76107 | -6.5057 | 0.01262 | -4.40755 | -0.05564 | 0.70339 | -9.84853 | -6.92739 | 0.70516 | -9.99786 | -7.05006 | 0.6953 | -9.34292 | -6.49613 | 0.0342 | -5.33967 | -0.18264 | 0.68668 | -8.80219 | -6.0443 | 0.72589 | -10.27027 | -7.45506 | 0.70658 | -10.50216 | -7.42065 | 0.00546 | -0.00033125 | -1.80796e-06 | 0.69639 | -9.83035 | -6.84573
73.25011 | -0.05414 | 0.00051875 | -2.80877e-05 | 0.0367 | -5.21598 | -0.19145 | 0.63138 | -8.21282 | -5.1854 | 0.58835 | -8.67049 | -5.10125 | 0.40006 | -9.43238 | -3.77356 | 0.70884 | -9.96181 | -7.06134 | 0.31967 | -8.63768 | -2.76117 | 0.29582 | -8.52765 | -2.52267 | 0.69278 | -9.28222 | -6.43059 | 0.31369 | -8.25424 | -2.58929 | 0.7073 | -9.6873 | -6.85182 | 0.70607 | -9.39484 | -6.63345 | 0.11291 | -6.35192 | -0.71719 | 0.66718 | -9.75178 | -6.50616 | 0.013 | -4.28288 | -0.05569 | 0.6853 | -10.02646 | -6.87109 | 0.68858 | -10.1576 | -6.99428 | 0.71945 | -9.05552 | -6.51497 | 0.0344 | -5.28315 | -0.18176 | 0.7041 | -8.74603 | -6.15809 | 0.73349 | -10.15819 | -7.4509 | 0.71067 | -10.45619 | -7.43093 | -0.00276 | -0.00149 | 4.11976e-06 | 0.69307 | -9.89161 | -6.85556
73.50003 | 0.01727 | -0.00125 | -2.159e-05 | 0.03604 | -5.30862 | -0.19133 | 0.60946 | -8.48175 | -5.16925 | 0.58983 | -8.76296 | -5.16867 | 0.42514 | -9.00112 | -3.82673 | 0.71642 | -9.85752 | -7.06214 | 0.33559 | -7.93921 | -2.66434 | 0.28882 | -8.74485 | -2.52571 | 0.69584 | -9.25913 | -6.44291 | 0.30454 | -8.36388 | -2.54712 | 0.7033 | -9.73504 | -6.8467 | 0.6989 | -9.62154 | -6.72446 | 0.11202 | -6.33326 | -0.70944 | 0.65822 | -9.82884 | -6.46956 | 0.01325 | -4.20076 | -0.05564 | 0.68894 | -10.00139 | -6.8904 | 0.69553 | -10.10261 | -7.02665 | 0.70632 | -9.18317 | -6.48626 | 0.03449 | -5.24234 | -0.1808 | 0.68889 | -8.87316 | -6.11259 | 0.7376 | -10.13006 | -7.47189 | 0.73245 | -10.19447 | -7.46698 | -0.00348 | -0.001 | 3.477e-06 | 0.70006 | -9.80112 | -6.86135
73.75015 | -0.03718 | 0.00209 | -7.76153e-05 | 0.03663 | -5.22261 | -0.19132 | 0.62329 | -8.29402 | -5.16959 | 0.5955 | -8.48754 | -5.05431 | 0.43618 | -8.78053 | -3.82993 | 0.70075 | -10.04086 | -7.03609 | 0.31816 | -8.84909 | -2.81543 | 0.30035 | -8.29321 | -2.49084 | 0.69844 | -9.15732 | -6.39588 | 0.30834 | -8.39559 | -2.58867 | 0.70262 | -9.73376 | -6.83909 | 0.71024 | -9.46741 | -6.7241 | 0.10923 | -6.42129 | -0.7014 | 0.67073 | -9.68918 | -6.49887 | 0.01316 | -4.23472 | -0.05571 | 0.68554 | -10.02522 | -6.87267 | 0.69435 | -10.08778 | -7.00447 | 0.6858 | -9.25252 | -6.3454 | 0.03343 | -5.37989 | -0.17986 | 0.69375 | -8.59741 | -5.96448 | 0.72328 | -10.27079 | -7.42869 | 0.72919 | -10.23295 | -7.46173 | -0.00695 | 0.00222 | -1.54225e-05 | 0.71992 | -9.45315 | -6.80551
74.00018 | -0.01479 | 0.00131 | -1.93168e-05 | 0.03571 | -5.36174 | -0.19147 | 0.60366 | -8.56577 | -5.17077 | 0.58358 | -8.72722 | -5.09302 | 0.4168 | -9.09396 | -3.79041 | 0.71776 | -9.83704 | -7.06061 | 0.31281 | -8.59537 | -2.6887 | 0.29937 | -8.45935 | -2.53248 | 0.68306 | -9.33402 | -6.37566 | 0.31243 | -7.9395 | -2.48052 | 0.69843 | -9.77808 | -6.82928 | 0.70686 | -9.49703 | -6.71303 | 0.11065 | -6.26437 | -0.69314 | 0.67074 | -9.69113 | -6.50025 | 0.0127 | -4.38408 | -0.0557 | 0.70152 | -9.84302 | -6.90503 | 0.69818 | -10.05854 | -7.02264 | 0.73899 | -8.54066 | -6.3115 | 0.03443 | -5.20412 | -0.1792 | 0.6869 | -8.83967 | -6.07192 | 0.7266 | -10.23391 | -7.43593 | 0.72123 | -10.31828 | -7.44185 | -0.01207 | 0.00041875 | -5.05599e-06 | 0.67902 | -10.09636 | -6.85561
74.25016 | 0.04262 | 0.000975 | 4.15564e-05 | 0.03459 | -5.53523 | -0.19145 | 0.59363 | -8.67973 | -5.15258 | 0.5978 | -8.40513 | -5.02458 | 0.41957 | -9.14096 | -3.83523 | 0.7054 | -10.01528 | -7.06478 | 0.32703 | -7.95069 | -2.60007 | 0.28878 | -8.72327 | -2.51914 | 0.69692 | -9.14605 | -6.37407 | 0.31456 | -8.19787 | -2.5787 | 0.69383 | -9.03927 | -6.27167 | 0.67867 | -9.79253 | -6.64586 | 0.10743 | -6.37892 | -0.68527 | 0.65992 | -9.80532 | -6.47077 | 0.01285 | -4.34001 | -0.05578 | 0.67276 | -10.14188 | -6.82301 | 0.69296 | -10.11089 | -7.00649 | 0.69556 | -9.34326 | -6.4988 | 0.03436 | -5.18555 | -0.17815 | 0.68931 | -8.62704 | -5.94672 | 0.73006 | -10.1906 | -7.43978 | 0.72527 | -10.27484 | -7.45202 | 0.03685 | -0.00043125 | -1.58903e-05 | 0.66273 | -10.14363 | -6.72245
74.50018 | -0.00687 | 0.00065625 | -4.51106e-06 | 0.03538 | -5.41174 | -0.19145 | 0.60871 | -8.47004 | -5.15577 | 0.58042 | -8.32268 | -4.83061 | 0.41498 | -9.2084 | -3.82128 | 0.69888 | -10.07623 | -7.04209 | 0.32101 | -8.43567 | -2.70793 | 0.29527 | -8.59366 | -2.53745 | 0.69595 | -9.14363 | -6.36346 | 0.30802 | -8.14319 | -2.50828 | 0.71685 | -9.52033 | -6.82464 | 0.70054 | -9.49333 | -6.65046 | 0.106 | -6.39137 | -0.6775 | 0.65579 | -9.84781 | -6.45812 | 0.0128 | -4.35837 | -0.05579 | 0.70397 | -9.81034 | -6.90615 | 0.68456 | -10.20937 | -6.98893 | 0.71219 | -9.13545 | -6.50617 | 0.03326 | -5.33001 | -0.17728 | 0.68691 | -8.72675 | -5.99448 | 0.7151 | -10.35068 | -7.4018 | 0.7298 | -10.21088 | -7.45193 | 0.03039 | -0.00084375 | -2.56424e-05 | 0.6832 | -9.93274 | -6.78601
74.75005 | -0.03017 | 0.00191 | -5.75173e-05 | 0.03507 | -5.45788 | -0.19141 | 0.62174 | -8.28108 | -5.1487 | 0.56411 | -8.93328 | -5.03932 | 0.42163 | -9.06353 | -3.82145 | 0.71185 | -9.93409 | -7.07158 | 0.31264 | -8.73017 | -2.7294 | 0.2954 | -8.51535 | -2.5154 | 0.68328 | -9.29891 | -6.35374 | 0.28717 | -8.43079 | -2.42108 | 0.70543 | -9.65248 | -6.80918 | 0.69949 | -9.47807 | -6.62984 | 0.10882 | -6.13966 | -0.66813 | 0.66698 | -9.71883 | -6.4823 | 0.01344 | -4.15519 | -0.05585 | 0.68493 | -9.99596 | -6.84649 | 0.68757 | -10.17493 | -6.99594 | 0.69592 | -9.32489 | -6.48937 | 0.03353 | -5.25806 | -0.17628 | 0.69294 | -8.75831 | -6.06895 | 0.71802 | -10.31154 | -7.40392 | 0.72474 | -10.26547 | -7.43985 | -0.00434 | 0.00036875 | -1.60222e-06 | 0.69191 | -9.93316 | -6.87284
75.00017 | 0.0547 | -0.00075625 | -4.13699e-05 | 0.03586 | -5.32839 | -0.19107 | 0.63369 | -8.10861 | -5.13832 | 0.54182 | -8.89279 | -4.81825 | 0.43489 | -8.95133 | -3.8928 | 0.71164 | -9.92412 | -7.06236 | 0.33809 | -7.73141 | -2.61387 | 0.29765 | -8.37495 | -2.49277 | 0.68566 | -9.31115 | -6.38427 | 0.31939 | -8.06312 | -2.57526 | 0.70408 | -9.66731 | -6.8066 | 0.68932 | -9.65098 | -6.6526 | 0.10694 | -6.18091 | -0.66101 | 0.6713 | -9.6514 | -6.47897 | 0.01293 | -4.3225 | -0.05588 | 0.69856 | -9.84919 | -6.88021 | 0.68913 | -10.15629 | -6.99897 | 0.69664 | -9.31479 | -6.48905 | 0.03248 | -5.39262 | -0.17514 | 0.6705 | -8.59293 | -5.76154 | 0.72008 | -10.28401 | -7.40536 | 0.72241 | -10.21366 | -7.37842 | -0.00942 | -0.00308 | 2.89542e-05 | 0.6986 | -9.91177 | -6.92439
75.25011 | 0.01331 | 8.125e-05 | 1.08176e-06 | 0.0345 | -5.53961 | -0.19113 | 0.5994 | -8.57134 | -5.13763 | 0.57357 | -8.59093 | -4.92753 | 0.41469 | -9.14749 | -3.79337 | 0.72441 | -9.73286 | -7.0506 | 0.30844 | -8.52829 | -2.63049 | 0.29984 | -8.31374 | -2.4928 | 0.69915 | -9.14148 | -6.3913 | 0.31336 | -8.2412 | -2.58246 | 0.7085 | -9.2315 | -6.5405 | 0.7003 | -9.49681 | -6.65062 | 0.10301 | -6.34885 | -0.65399 | 0.66773 | -9.68409 | -6.46633 | 0.01265 | -4.40883 | -0.05577 | 0.70432 | -9.77412 | -6.88412 | 0.69155 | -10.10237 | -6.98633 | 0.69395 | -9.34788 | -6.48696 | 0.03426 | -5.10332 | -0.17486 | 0.69805 | -8.61264 | -6.0121 | 0.73579 | -10.08291 | -7.41895 | 0.71605 | -10.27805 | -7.35961 | 0.00438 | 0.00122 | 5.33203e-06 | 0.70413 | -9.80027 | -6.90067
75.50004 | 0.06315 | 0.00149 | 9.43243e-05 | 0.03389 | -5.63177 | -0.19087 | 0.61775 | -8.31618 | -5.1373 | 0.56685 | -8.68686 | -4.92415 | 0.42113 | -9.12575 | -3.84315 | 0.70921 | -10.03344 | -7.11582 | 0.32018 | -8.35136 | -2.67394 | 0.29886 | -8.36694 | -2.50058 | 0.68732 | -9.27059 | -6.37189 | 0.31263 | -8.14324 | -2.54579 | 0.71346 | -9.55911 | -6.82001 | 0.68968 | -9.60298 | -6.62296 | 0.10054 | -6.42628 | -0.64608 | 0.67489 | -9.59623 | -6.47643 | 0.01322 | -4.22028 | -0.05578 | 0.68603 | -9.98036 | -6.84687 | 0.69199 | -10.11894 | -7.00224 | 0.71291 | -9.11719 | -6.49976 | 0.03206 | -5.41396 | -0.17356 | 0.66948 | -8.98631 | -6.01615 | 0.7366 | -10.07003 | -7.4176 | 0.71807 | -10.28969 | -7.38875 | -0.0028 | -0.0003625 | 1.01427e-06 | 0.68635 | -9.95264 | -6.83096
75.75018 | 0.01691 | -0.00050625 | -8.56271e-06 | 0.0334 | -5.69799 | -0.19032 | 0.60666 | -8.44088 | -5.12074 | 0.51637 | -9.48564 | -4.89807 | 0.43223 | -8.91132 | -3.8517 | 0.71111 | -9.89698 | -7.03785 | 0.31858 | -8.25209 | -2.62893 | 0.28857 | -8.69798 | -2.50996 | 0.69364 | -9.19669 | -6.37922 | 0.31592 | -8.14659 | -2.5737 | 0.69564 | -9.69297 | -6.7428 | 0.69563 | -9.53812 | -6.63498 | 0.10001 | -6.39301 | -0.63935 | 0.6741 | -9.61299 | -6.48011 | 0.01294 | -4.31949 | -0.05587 | 0.67784 | -10.0698 | -6.82573 | 0.69003 | -10.14588 | -7.00094 | 0.69671 | -9.30308 | -6.48159 | 0.03515 | -4.91525 | -0.17279 | 0.71947 | -8.99131 | -6.46895 | 0.71193 | -10.3621 | -7.37704 | 0.72629 | -10.18341 | -7.39614 | -0.01317 | -0.00211 | 2.78132e-05 | 0.70173 | -9.76671 | -6.85355
76.00013 | 0.01019 | -8.75e-05 | -8.91537e-07 | 0.03494 | -5.47298 | -0.19121 | 0.60205 | -8.48023 | -5.1055 | 0.57111 | -8.50704 | -4.85846 | 0.41471 | -9.08017 | -3.76567 | 0.70966 | -9.88358 | -7.01394 | 0.33571 | -7.81872 | -2.62484 | 0.29436 | -8.43675 | -2.48342 | 0.70475 | -9.04891 | -6.37718 | 0.31094 | -8.20988 | -2.55275 | 0.70281 | -9.68984 | -6.81015 | 0.69275 | -9.56534 | -6.62636 | 0.10131 | -6.23844 | -0.63202 | 0.67237 | -9.6271 | -6.47294 | 0.01304 | -4.28874 | -0.05593 | 0.68423 | -10.00777 | -6.84763 | 0.68977 | -10.14766 | -6.99959 | 0.69797 | -9.28534 | -6.48093 | 0.03272 | -5.26115 | -0.17216 | 0.71386 | -9.26201 | -6.61173 | 0.71639 | -10.29486 | -7.37516 | 0.72295 | -10.22509 | -7.39227 | -0.01523 | 0.00326 | -4.96781e-05 | 0.69292 | -9.96911 | -6.90776
76.25003 | 0.01449 | -0.00291 | -4.21876e-05 | 0.03532 | -5.41346 | -0.19121 | 0.59611 | -8.61272 | -5.13415 | 0.57714 | -8.16001 | -4.70947 | 0.41431 | -9.1603 | -3.79518 | 0.70476 | -10.01998 | -7.06169 | 0.33688 | -7.81144 | -2.63155 | 0.28962 | -8.58243 | -2.48563 | 0.68917 | -9.25889 | -6.38098 | 0.31683 | -8.10409 | -2.56763 | 0.69483 | -9.75791 | -6.78013 | 0.69425 | -9.51914 | -6.6087 | 0.10109 | -6.17848 | -0.62456 | 0.66904 | -9.69907 | -6.48904 | 0.01287 | -4.3376 | -0.05582 | 0.68806 | -9.93981 | -6.8392 | 0.69955 | -10.0187 | -7.00854 | 0.70417 | -9.19646 | -6.47584 | 0.03276 | -5.23464 | -0.17147 | 0.71552 | -9.23153 | -6.60539 | 0.73089 | -10.1521 | -7.42003 | 0.71161 | -10.36509 | -7.37586 | -0.00245 | 0.00247 | -6.03856e-06 | 0.69156 | -9.83333 | -6.80031
76.50016 | -0.00843 | -0.00161 | 1.35982e-05 | 0.03511 | -5.44568 | -0.19122 | 0.60563 | -8.48082 | -5.13625 | 0.58372 | -8.08719 | -4.72069 | 0.42377 | -8.94069 | -3.78875 | 0.71788 | -9.90321 | -7.10932 | 0.31073 | -8.36229 | -2.59838 | 0.2882 | -8.61239 | -2.48213 | 0.68717 | -9.30914 | -6.39694 | 0.3168 | -8.13964 | -2.57866 | 0.70226 | -9.68311 | -6.80009 | 0.70571 | -9.37619 | -6.61691 | 0.09482 | -6.50029 | -0.61636 | 0.64934 | -9.86889 | -6.40825 | 0.01312 | -4.26809 | -0.05599 | 0.68417 | -9.99586 | -6.83883 | 0.69525 | -10.06209 | -6.99572 | 0.70882 | -9.12181 | -6.46569 | 0.03027 | -5.60106 | -0.16957 | 0.71931 | -9.22585 | -6.63627 | 0.72777 | -10.17051 | -7.40176 | 0.71997 | -10.247 | -7.37754 | -0.02118 | -0.00117 | 2.47553e-05 | 0.69427 | -9.86721 | -6.85052
76.75011 | 0.00821 | -0.000775 | -6.36198e-06 | 0.03649 | -5.23443 | -0.191 | 0.612 | -8.38334 | -5.13064 | 0.58932 | -7.96274 | -4.69264 | 0.41657 | -9.0538 | -3.77159 | 0.70473 | -9.92007 | -6.99093 | 0.2736 | -8.29631 | -2.26989 | 0.29309 | -8.42938 | -2.47054 | 0.69746 | -9.19746 | -6.41487 | 0.31392 | -8.18657 | -2.56995 | 0.71211 | -9.53516 | -6.79008 | 0.70042 | -9.44628 | -6.61637 | 0.09474 | -6.43929 | -0.61006 | 0.66623 | -9.69012 | -6.45587 | 0.01349 | -4.14743 | -0.05596 | 0.69937 | -9.81987 | -6.86768 | 0.70144 | -9.92413 | -6.96117 | 0.68435 | -9.42195 | -6.44789 | 0.03258 | -5.21607 | -0.16992 | 0.57711 | -8.41106 | -4.85408 | 0.70073 | -10.45619 | -7.32697 | 0.70966 | -10.38553 | -7.37022 | 0.01932 | -0.0003625 | -7.00386e-06 | 0.68955 | -9.92236 | -6.84195
77.00003 | -0.00709 | -0.00116 | 8.23864e-06 | 0.03488 | -5.48673 | -0.19138 | 0.61584 | -8.33391 | -5.13239 | 0.61723 | -7.56539 | -4.66956 | 0.42172 | -9.00469 | -3.79742 | 0.716 | -9.92551 | -7.10661 | 0.31439 | -8.26432 | -2.59824 | 0.28511 | -8.6415 | -2.46377 | 0.69907 | -9.22639 | -6.44987 | 0.31854 | -8.06287 | -2.56835 | 0.70755 | -9.59847 | -6.79136 | 0.70733 | -9.34022 | -6.60662 | 0.10164 | -5.91989 | -0.6017 | 0.65701 | -9.7785 | -6.42456 | 0.01334 | -4.19399 | -0.05594 | 0.69773 | -9.84182 | -6.86691 | 0.68484 | -10.10905 | -6.92309 | 0.71188 | -9.05429 | -6.4456 | 0.03314 | -5.10041 | -0.16903 | 0.68667 | -8.32204 | -5.71452 | 0.7325 | -10.07393 | -7.37918 | 0.71518 | -10.31613 | -7.37794 | -0.01778 | -0.00375 | 6.6675e-05 | 0.68071 | -10.00939 | -6.81354
77.25011 | -0.03456 | 0.000825 | -2.8512e-05 | 0.03519 | -5.42894 | -0.19103 | 0.60969 | -8.45306 | -5.15379 | 0.58878 | -8.56416 | -5.04242 | 0.41648 | -9.11618 | -3.79675 | 0.70705 | -9.48683 | -6.70765 | 0.3162 | -7.78769 | -2.46244 | 0.28884 | -8.49759 | -2.45448 | 0.69734 | -9.23451 | -6.43957 | 0.31754 | -8.08087 | -2.56601 | 0.71788 | -9.44207 | -6.77831 | 0.70226 | -9.4085 | -6.60723 | 0.09704 | -6.15104 | -0.5969 | 0.67572 | -9.56908 | -6.46606 | 0.01313 | -4.26519 | -0.056 | 0.69386 | -9.85159 | -6.83566 | 0.6882 | -10.05274 | -6.91834 | 0.69906 | -9.24039 | -6.45963 | 0.03364 | -4.99411 | -0.16798 | 0.67454 | -8.763 | -5.91096 | 0.73894 | -10.01583 | -7.40107 | 0.73159 | -10.13458 | -7.41437 | -0.00719 | 0.00028125 | -2.02303e-06 | 0.69118 | -9.90887 | -6.84881
77.50016 | 0.02868 | -0.00161 | -4.62513e-05 | 0.03615 | -5.29304 | -0.19135 | 0.61674 | -8.30187 | -5.12006 | 0.57416 | -8.55655 | -4.91285 | 0.43218 | -9.08649 | -3.92704 | 0.72978 | -9.70116 | -7.07968 | 0.30514 | -7.93875 | -2.42241 | 0.28345 | -8.47845 | -2.40322 | 0.68374 | -9.38689 | -6.41819 | 0.31679 | -8.12937 | -2.57534 | 0.70321 | -9.63544 | -6.77571 | 0.68357 | -9.64145 | -6.59061 | 0.09603 | -6.14879 | -0.59044 | 0.68024 | -9.62267 | -6.54576 | 0.01304 | -4.29644 | -0.05601 | 0.70651 | -9.70329 | -6.85544 | 0.68699 | -10.11296 | -6.94751 | 0.69351 | -9.27966 | -6.43558 | 0.03139 | -5.33497 | -0.16749 | 0.7093 | -8.57046 | -6.07903 | 0.72819 | -10.13401 | -7.37948 | 0.71987 | -10.23507 | -7.3679 | -0.06082 | 1.25e-05 | -7.60312e-07 | 0.69834 | -9.73108 | -6.79557
77.75014 | -0.00376 | -0.00061875 | 2.32526e-06 | 0.03585 | -5.33928 | -0.19141 | 0.62302 | -8.20389 | -5.11121 | 0.56228 | -8.95046 | -5.03267 | 0.42375 | -9.19957 | -3.8983 | 0.71245 | -9.93631 | -7.07916 | 0.30495 | -8.30836 | -2.53365 | 0.28148 | -8.47087 | -2.38438 | 0.67984 | -9.44407 | -6.42048 | 0.31475 | -8.19223 | -2.57847 | 0.71386 | -9.49737 | -6.77983 | 0.69457 | -9.54474 | -6.62945 | 0.09416 | -6.19491 | -0.58331 | 0.66424 | -9.7787 | -6.49545 | 0.0134 | -4.17932 | -0.05601 | 0.68624 | -9.94193 | -6.82256 | 0.69671 | -10.01251 | -6.97576 | 0.69147 | -9.28205 | -6.41828 | 0.03179 | -5.23948 | -0.16657 | 0.68583 | -8.58228 | -5.88594 | 0.7184 | -10.24722 | -7.36155 | 0.71735 | -10.25516 | -7.3565 | 0.01604 | -0.00144 | -2.30503e-05 | 0.69142 | -9.89132 | -6.83907
78.00014 | 0.01012 | -0.00124 | -1.25868e-05 | 0.0368 | -5.19549 | -0.1912 | 0.59657 | -8.54336 | -5.09672 | 0.54897 | -9.35976 | -5.13826 | 0.43432 | -8.75515 | -3.80255 | 0.71026 | -9.98916 | -7.09493 | 0.30307 | -8.2934 | -2.51345 | 0.28943 | -8.33933 | -2.41362 | 0.69853 | -9.23606 | -6.45168 | 0.32252 | -7.98875 | -2.57653 | 0.70062 | -9.35196 | -6.55214 | 0.68778 | -9.60611 | -6.60693 | 0.09542 | -6.04138 | -0.57644 | 0.67433 | -9.63066 | -6.49422 | 0.01329 | -4.20963 | -0.05595 | 0.68235 | -9.97803 | -6.80851 | 0.67849 | -10.21123 | -6.9282 | 0.68542 | -9.33294 | -6.39696 | 0.03216 | -5.15972 | -0.16592 | 0.66691 | -8.88689 | -5.92678 | 0.7269 | -10.14724 | -7.37607 | 0.71376 | -10.28643 | -7.34206 | 0.00752 | -0.0007 | -5.264e-06 | 0.69053 | -9.87887 | -6.82162
78.25013 | -0.00403 | 0.00202 | -8.12749e-06 | 0.03523 | -5.42996 | -0.19131 | 0.62589 | -8.14152 | -5.09567 | 0.55774 | -9.12566 | -5.08977 | 0.42719 | -8.89981 | -3.80188 | 0.71929 | -9.76166 | -7.02144 | 0.31342 | -7.83909 | -2.45691 | 0.27631 | -8.78206 | -2.42654 | 0.69141 | -9.27362 | -6.41185 | 0.31344 | -8.22051 | -2.57668 | 0.69718 | -9.13343 | -6.36765 | 0.68943 | -9.54844 | -6.58295 | 0.10081 | -5.60234 | -0.56476 | 0.6701 | -9.48954 | -6.35891 | 0.0138 | -4.04521 | -0.05584 | 0.69502 | -9.84017 | -6.83915 | 0.69338 | -9.95196 | -6.90046 | 0.69386 | -9.22751 | -6.40259 | 0.03222 | -5.12958 | -0.16525 | 0.68025 | -8.56174 | -5.82412 | 0.72497 | -10.17296 | -7.37513 | 0.71897 | -10.24293 | -7.36432 | -0.01367 | 0.00176 | -2.40969e-05 | 0.6618 | -10.26579 | -6.79392
78.50006 | -0.01428 | 0.00342 | -4.89193e-05 | 0.03492 | -5.4868 | -0.19159 | 0.61298 | -8.32949 | -5.10583 | 0.57085 | -8.97988 | -5.12612 | 0.42461 | -8.9936 | -3.81881 | 0.71086 | -9.8792 | -7.02271 | 0.30595 | -8.12733 | -2.48657 | 0.27584 | -8.68584 | -2.39587 | 0.68943 | -9.23012 | -6.36353 | 0.32169 | -8.0101 | -2.57679 | 0.70732 | -9.51388 | -6.72932 | 0.68694 | -9.57786 | -6.5794 | 0.09275 | -6.08179 | -0.5641 | 0.66617 | -9.65798 | -6.43382 | 0.01369 | -4.09274 | -0.05601 | 0.68601 | -9.94832 | -6.82463 | 0.70232 | -9.84964 | -6.91765 | 0.7234 | -8.86062 | -6.40974 | 0.03193 | -5.15471 | -0.16457 | 0.66549 | -8.78836 | -5.8486 | 0.71432 | -10.25498 | -7.32531 | 0.71673 | -10.2551 | -7.3501 | -0.03448 | 0.0009375 | -3.23278e-05 | 0.69505 | -9.79141 | -6.80549
78.75003 | 0.00214 | 0.0009 | 1.9233e-06 | 0.0363 | -5.27614 | -0.19154 | 0.59881 | -8.50644 | -5.0937 | 0.57911 | -8.49123 | -4.91736 | 0.40963 | -9.24287 | -3.78614 | 0.71703 | -9.89027 | -7.09165 | 0.31211 | -8.58453 | -2.67932 | 0.27032 | -8.95144 | -2.41977 | 0.7091 | -8.9816 | -6.36884 | 0.31444 | -8.15861 | -2.56542 | 0.68654 | -9.79965 | -6.7279 | 0.69061 | -9.49117 | -6.55472 | 0.09159 | -6.09123 | -0.55788 | 0.6835 | -9.46488 | -6.46923 | 0.01321 | -4.24731 | -0.05611 | 0.70407 | -9.73001 | -6.85056 | 0.69441 | -9.97182 | -6.92453 | 0.69273 | -9.24196 | -6.40219 | 0.03326 | -4.92386 | -0.16374 | 0.59572 | -8.53446 | -5.08414 | 0.72007 | -10.21823 | -7.35786 | 0.71713 | -10.18778 | -7.30595 | -0.00797 | -0.00013125 | 1.04659e-06 | 0.68837 | -9.85891 | -6.7866
79.00016 | 0.00607 | -0.00261 | -1.58251e-05 | 0.03533 | -5.41721 | -0.19142 | 0.6122 | -8.30122 | -5.08197 | 0.57542 | -8.53554 | -4.91148 | 0.44575 | -8.54686 | -3.80975 | 0.71178 | -9.95596 | -7.08649 | 0.32598 | -8.13796 | -2.6528 | 0.28315 | -8.37876 | -2.37242 | 0.68743 | -9.29572 | -6.39013 | 0.32015 | -8.03532 | -2.57248 | 0.71452 | -9.45679 | -6.75704 | 0.69977 | -9.28764 | -6.49922 | 0.08542 | -6.44624 | -0.55064 | 0.67247 | -9.57273 | -6.43738 | 0.0132 | -4.25688 | -0.05619 | 0.69985 | -9.77703 | -6.84246 | 0.69362 | -9.99 | -6.92928 | 0.7002 | -9.15843 | -6.41269 | 0.03333 | -4.89296 | -0.16306 | 0.65066 | -8.84161 | -5.75286 | 0.73292 | -10.03961 | -7.35819 | 0.72637 | -10.10024 | -7.33648 | 0.00928 | 0.0001875 | 1.73906e-06 | 0.66803 | -10.03569 | -6.70413
79.25015 | -0.01416 | 0.00050625 | -7.16901e-06 | 0.03627 | -5.28167 | -0.19159 | 0.60144 | -8.48929 | -5.1058 | 0.57966 | -8.36773 | -4.85048 | 0.40928 | -9.13485 | -3.73872 | 0.71491 | -9.8893 | -7.06995 | 0.30998 | -8.55785 | -2.65273 | 0.27502 | -8.5914 | -2.36278 | 0.68707 | -9.30152 | -6.39075 | 0.30593 | -8.15012 | -2.49338 | 0.70991 | -9.40011 | -6.67321 | 0.69359 | -9.37157 | -6.50001 | 0.08922 | -6.11876 | -0.54591 | 0.67971 | -9.51033 | -6.46426 | 0.013 | -4.31209 | -0.05607 | 0.71183 | -9.63042 | -6.85519 | 0.69463 | -9.9802 | -6.93257 | 0.68747 | -9.31244 | -6.40204 | 0.03149 | -5.16426 | -0.16261 | 0.68253 | -8.68918 | -5.93065 | 0.72039 | -10.18618 | -7.33806 | 0.72717 | -10.09076 | -7.3377 | -0.01121 | 0.0011 | -1.23255e-05 | 0.66275 | -10.1915 | -6.75444
79.5001 | -0.00439 | -0.00179 | 7.84355e-06 | 0.03602 | -5.32542 | -0.19181 | 0.61838 | -8.22473 | -5.08598 | 0.55149 | -8.89116 | -4.90334 | 0.41462 | -9.02023 | -3.73993 | 0.71343 | -9.83059 | -7.0134 | 0.31835 | -8.23987 | -2.62313 | 0.28262 | -8.54741 | -2.41563 | 0.69487 | -9.2154 | -6.4035 | 0.3115 | -8.19471 | -2.55267 | 0.7073 | -9.53409 | -6.74351 | 0.69203 | -9.66092 | -6.68566 | 0.08852 | -6.09306 | -0.53933 | 0.66613 | -9.64207 | -6.42284 | 0.01353 | -4.15162 | -0.05616 | 0.70106 | -9.75835 | -6.84123 | 0.68672 | -10.03822 | -6.89344 | 0.70191 | -9.10381 | -6.39009 | 0.029 | -5.54831 | -0.16088 | 0.69032 | -8.46329 | -5.84241 | 0.71679 | -10.23227 | -7.33435 | 0.73741 | -9.91585 | -7.31206 | -0.01106 | -0.00265 | 2.9309e-05 | 0.69907 | -9.59216 | -6.70555
79.75002 | -0.03496 | 0.00144 | -5.02608e-05 | 0.0364 | -5.26917 | -0.19182 | 0.60302 | -8.43503 | -5.0865 | 0.59712 | -7.54759 | -4.5068 | 0.41149 | -9.06234 | -3.7291 | 0.71043 | -9.95345 | -7.07124 | 0.30332 | -8.31147 | -2.52106 | 0.28172 | -8.58896 | -2.41971 | 0.69349 | -9.23882 | -6.407 | 0.32065 | -8.05097 | -2.58151 | 0.71282 | -9.45553 | -6.7401 | 0.69642 | -9.61251 | -6.69429 | 0.08855 | -6.02797 | -0.53376 | 0.66901 | -9.61626 | -6.43336 | 0.01357 | -4.14634 | -0.05626 | 0.68311 | -9.95288 | -6.7989 | 0.6908 | -10.03085 | -6.92934 | 0.69318 | -9.19399 | -6.37308 | 0.03105 | -5.19101 | -0.16119 | 0.67589 | -8.72224 | -5.89526 | 0.71246 | -10.26922 | -7.31644 | 0.72402 | -10.11224 | -7.32146 | -0.01359 | -0.00050625 | 6.87791e-06 | 0.68393 | -9.86543 | -6.74724
80.00002 | 0.03526 | -0.00109 | -3.83442e-05 | 0.03568 | -5.37926 | -0.19191 | 0.6177 | -8.19381 | -5.06129 | 0.54597 | -8.7241 | -4.76305 | 0.41589 | -9.01551 | -3.74944 | 0.72481 | -9.65546 | -6.99839 | 0.30871 | -8.4185 | -2.59883 | 0.28122 | -8.5299 | -2.39879 | 0.70164 | -9.15716 | -6.42503 | 0.31899 | -8.09026 | -2.58068 | 0.70651 | -9.44173 | -6.67067 | 0.70329 | -9.51434 | -6.69134 | 0.08562 | -6.16992 | -0.52826 | 0.66099 | -9.72188 | -6.42603 | 0.01282 | -4.37467 | -0.05607 | 0.68585 | -9.91873 | -6.80278 | 0.69467 | -9.96896 | -6.92513 | 0.70866 | -9.01833 | -6.3909 | 0.0303 | -5.28921 | -0.16028 | 0.67415 | -8.76071 | -5.90607 | 0.72861 | -10.06512 | -7.33355 | 0.7122 | -10.24284 | -7.29498 | 0.08539 | 0.0001125 | 9.60638e-06 | 0.68782 | -9.84761 | -6.77335
80.2501 | 0.04166 | -0.00094375 | -3.93185e-05 | 0.03727 | -5.13259 | -0.19131 | 0.61606 | -8.25414 | -5.08509 | 0.56523 | -8.06545 | -4.55885 | 0.41979 | -8.87176 | -3.72427 | 0.71344 | -9.61552 | -6.86011 | 0.30387 | -8.45389 | -2.5689 | 0.28273 | -8.49116 | -2.40066 | 0.70147 | -9.17743 | -6.43774 | 0.32459 | -7.93784 | -2.57655 | 0.71277 | -9.45654 | -6.74031 | 0.68873 | -9.69357 | -6.67623 | 0.08735 | -5.98683 | -0.52293 | 0.66174 | -9.60674 | -6.35712 | 0.01389 | -4.04412 | -0.05616 | 0.69203 | -9.87068 | -6.83076 | 0.68727 | -10.05515 | -6.91061 | 0.68956 | -9.25916 | -6.38477 | 0.0316 | -5.06031 | -0.15989 | 0.67135 | -8.76361 | -5.88343 | 0.71237 | -10.24944 | -7.30134 | 0.7154 | -10.21961 | -7.31115 | -0.00581 | -0.00050625 | 2.94283e-06 | 0.68837 | -9.78962 | -6.73886
80.50008 | -0.0197 | 0.00139 | -2.73393e-05 | 0.0352 | -5.42891 | -0.19109 | 0.59601 | -8.44907 | -5.0357 | 0.54191 | -8.59441 | -4.65738 | 0.39776 | -9.29728 | -3.69811 | 0.6979 | -10.07156 | -7.02892 | 0.3177 | -8.18248 | -2.59954 | 0.27832 | -8.66576 | -2.41184 | 0.69437 | -9.18248 | -6.37601 | 0.31653 | -8.11538 | -2.56874 | 0.71074 | -9.48277 | -6.73977 | 0.70871 | -9.41597 | -6.67316 | 0.08873 | -5.82257 | -0.51663 | 0.67057 | -9.58926 | -6.43031 | 0.01327 | -4.23957 | -0.05625 | 0.70274 | -9.72162 | -6.83177 | 0.69741 | -9.9134 | -6.91365 | 0.70196 | -9.12122 | -6.40277 | 0.03192 | -4.98399 | -0.15911 | 0.6887 | -8.47107 | -5.83402 | 0.73224 | -10.0319 | -7.34576 | 0.72876 | -10.06701 | -7.33646 | 0.01406 | 0.00066875 | 9.40196e-06 | 0.69216 | -9.83308 | -6.8061
80.7501 | 0.01483 | -0.00088125 | -1.30645e-05 | 0.03588 | -5.31904 | -0.19083 | 0.60984 | -8.35199 | -5.0934 | 0.54535 | -8.54444 | -4.65973 | 0.39988 | -9.20174 | -3.67958 | 0.71702 | -9.80832 | -7.03272 | 0.31715 | -8.31086 | -2.63575 | 0.28542 | -8.43642 | -2.40794 | 0.69696 | -9.13346 | -6.36568 | 0.3072 | -8.24235 | -2.53202 | 0.69177 | -9.70386 | -6.71282 | 0.69581 | -9.59768 | -6.67819 | 0.08715 | -5.87458 | -0.51198 | 0.65345 | -9.76987 | -6.38407 | 0.01297 | -4.33474 | -0.0562 | 0.69057 | -9.85733 | -6.80721 | 0.69486 | -9.97456 | -6.93095 | 0.67934 | -9.12565 | -6.19945 | 0.02973 | -5.32434 | -0.15828 | 0.67891 | -8.54145 | -5.79888 | 0.72818 | -10.05211 | -7.31975 | 0.70612 | -10.23887 | -7.22984 | -0.000265 | -8.75e-05 | 2.31875e-08 | 0.68927 | -9.84368 | -6.78493
81.00007 | -0.15294 | 0.00416 | -0.000635649 | 0.03557 | -5.38239 | -0.19145 | 0.60247 | -8.42736 | -5.0772 | 0.52941 | -8.85988 | -4.69047 | 0.40887 | -9.06625 | -3.70691 | 0.71068 | -9.76294 | -6.9383 | 0.30492 | -8.57569 | -2.61487 | 0.28326 | -8.44258 | -2.39149 | 0.69142 | -9.20654 | -6.36557 | 0.30383 | -8.29988 | -2.52174 | 0.70908 | -9.49338 | -6.73158 | 0.69633 | -9.21416 | -6.41606 | 0.0828 | -6.12509 | -0.50714 | 0.66858 | -9.5745 | -6.40129 | 0.0139 | -4.03369 | -0.05608 | 0.68899 | -9.8749 | -6.80368 | 0.69114 | -10.00784 | -6.9168 | 0.7 | -9.13035 | -6.3912 | 0.03138 | -5.03263 | -0.15793 | 0.68617 | -8.41341 | -5.773 | 0.72489 | -10.08654 | -7.3116 | 0.71659 | -10.05999 | -7.2089 | -0.01359 | 0.00499 | -6.78001e-05 | 0.69895 | -9.41228 | -6.57873
81.25017 | -0.01488 | 0.00049375 | -7.34651e-06 | 0.03481 | -5.50633 | -0.19165 | 0.60863 | -8.27448 | -5.03613 | 0.54252 | -8.40198 | -4.55822 | 0.42182 | -8.85557 | -3.73546 | 0.70955 | -9.85736 | -6.99431 | 0.32103 | -8.22805 | -2.64143 | 0.28062 | -8.57327 | -2.4058 | 0.68679 | -9.2566 | -6.35735 | 0.31538 | -8.08014 | -2.54835 | 0.7163 | -9.39829 | -6.732 | 0.69797 | -9.57488 | -6.68299 | 0.08279 | -6.07165 | -0.5027 | 0.66346 | -9.63264 | -6.39089 | 0.0133 | -4.23214 | -0.05629 | 0.69014 | -9.8569 | -6.80262 | 0.68715 | -10.04201 | -6.90031 | 0.71124 | -9.01024 | -6.40847 | 0.02964 | -5.29541 | -0.15693 | 0.65391 | -8.32686 | -5.44505 | 0.72358 | -10.10892 | -7.31458 | 0.72874 | -10.03582 | -7.31347 | -0.03044 | 0.00080625 | -2.45431e-05 | 0.68229 | -9.83082 | -6.70746
81.50014 | 0.000891 | 0.00146 | 1.30309e-06 | 0.0383 | -5.00831 | -0.19182 | 0.62293 | -8.10677 | -5.04996 | 0.57464 | -8.00673 | -4.601 | 0.42567 | -8.74396 | -3.72203 | 0.712 | -9.66549 | -6.88182 | 0.31736 | -8.37903 | -2.65915 | 0.28546 | -8.41638 | -2.4025 | 0.68054 | -9.32468 | -6.34578 | 0.32331 | -7.98843 | -2.58276 | 0.70318 | -9.56117 | -6.72323 | 0.69858 | -9.56538 | -6.68222 | 0.08443 | -5.88204 | -0.49663 | 0.6731 | -9.50757 | -6.3995 | 0.01338 | -4.20487 | -0.05628 | 0.69991 | -9.74164 | -6.81827 | 0.69627 | -9.93589 | -6.91805 | 0.69147 | -9.22807 | -6.38094 | 0.02973 | -5.25978 | -0.15638 | 0.68019 | -8.46507 | -5.75782 | 0.72306 | -10.12365 | -7.32001 | 0.7 | -10.34916 | -7.24436 | 0.00756 | 0.00076875 | 5.81098e-06 | 0.67439 | -9.92997 | -6.69664
81.75016 | 0.02333 | -0.00152 | -3.54324e-05 | 0.03538 | -5.43565 | -0.1923 | 0.58777 | -8.59413 | -5.05139 | 0.52765 | -8.94877 | -4.72184 | 0.41332 | -9.01989 | -3.72811 | 0.69842 | -9.98289 | -6.9723 | 0.30073 | -8.75086 | -2.63161 | 0.28496 | -8.41927 | -2.39913 | 0.67504 | -9.37713 | -6.32992 | 0.31713 | -8.14931 | -2.58436 | 0.70087 | -9.58548 | -6.71818 | 0.68851 | -9.68786 | -6.67022 | 0.08424 | -5.83861 | -0.49185 | 0.67246 | -9.5403 | -6.41547 | 0.01358 | -4.14661 | -0.05633 | 0.68694 | -9.88265 | -6.78878 | 0.68827 | -10.05324 | -6.91939 | 0.69772 | -9.17867 | -6.40418 | 0.03065 | -5.09057 | -0.15603 | 0.6851 | -8.53108 | -5.84464 | 0.70485 | -10.31257 | -7.26878 | 0.7261 | -10.05202 | -7.29879 | -0.00456 | 1.25e-05 | -5.70625e-08 | 0.69955 | -9.62058 | -6.73011
82.00012 | -0.00212 | 0.00039375 | -8.32781e-07 | 0.03629 | -5.30157 | -0.19238 | 0.6035 | -8.3535 | -5.04138 | 0.55366 | -8.45631 | -4.68193 | 0.42621 | -8.80552 | -3.75301 | 0.73421 | -9.58435 | -7.0369 | 0.32088 | -8.17411 | -2.62292 | 0.27863 | -8.59491 | -2.39482 | 0.69358 | -9.17007 | -6.36015 | 0.31353 | -7.78889 | -2.44202 | 0.68581 | -9.35144 | -6.41334 | 0.70372 | -9.48339 | -6.67363 | 0.08147 | -5.98275 | -0.48741 | 0.66316 | -9.63487 | -6.38946 | 0.01369 | -4.10621 | -0.05623 | 0.68851 | -9.86534 | -6.79244 | 0.69721 | -9.92798 | -6.92189 | 0.68421 | -9.29291 | -6.35831 | 0.02994 | -5.18662 | -0.15528 | 0.68744 | -8.49549 | -5.84017 | 0.72215 | -10.10832 | -7.29976 | 0.72401 | -10.05979 | -7.28338 | -0.00958 | 0.00040625 | -3.88984e-06 | 0.68573 | -9.84349 | -6.75002
82.25006 | -0.00981 | 0.00073125 | -7.17649e-06 | 0.03599 | -5.34084 | -0.19221 | 0.60847 | -8.31746 | -5.06096 | 0.5449 | -8.62472 | -4.69966 | 0.40799 | -9.12322 | -3.72216 | 0.71275 | -9.87624 | -7.03932 | 0.31438 | -8.38153 | -2.63501 | 0.28172 | -8.44284 | -2.3785 | 0.69644 | -9.13891 | -6.3647 | 0.31957 | -8.07919 | -2.58185 | 0.71528 | -9.3761 | -6.70654 | 0.69378 | -9.55792 | -6.63105 | 0.08064 | -5.99308 | -0.48329 | 0.66622 | -9.60342 | -6.39802 | 0.01303 | -4.31529 | -0.05625 | 0.69431 | -9.78829 | -6.7961 | 0.68615 | -10.07004 | -6.90951 | 0.67368 | -9.38842 | -6.32478 | 0.02863 | -5.38534 | -0.15417 | 0.66646 | -8.75288 | -5.83346 | 0.71537 | -10.17439 | -7.2785 | 0.72761 | -10.00765 | -7.28171 | -0.03965 | 0.00256 | -0.000101603 | 0.68899 | -9.72968 | -6.70364
82.50002 | -0.04343 | 0.00236 | -0.000102608 | 0.03597 | -5.35945 | -0.19277 | 0.59428 | -8.43798 | -5.0145 | 0.55919 | -8.35615 | -4.67268 | 0.41844 | -8.88419 | -3.71747 | 0.71896 | -9.78029 | -7.03165 | 0.31251 | -8.32517 | -2.60168 | 0.27522 | -8.63009 | -2.37514 | 0.68469 | -9.2876 | -6.35909 | 0.31612 | -8.06921 | -2.55083 | 0.68709 | -9.72824 | -6.68418 | 0.69812 | -9.52217 | -6.64757 | 0.08117 | -5.89367 | -0.47838 | 0.67654 | -9.53957 | -6.45392 | 0.01292 | -4.35881 | -0.05632 | 0.68712 | -9.86697 | -6.77983 | 0.698 | -9.91189 | -6.91853 | 0.71717 | -8.88581 | -6.37263 | 0.02954 | -5.21803 | -0.15417 | 0.6276 | -8.07529 | -5.06809 | 0.73257 | -9.97167 | -7.30491 | 0.71406 | -10.18 | -7.26909 | -0.02764 | 0.00096875 | -2.67801e-05 | 0.67903 | -9.81597 | -6.66531
82.75011 | -0.01455 | 0.00141 | -2.05476e-05 | 0.03593 | -5.37052 | -0.19296 | 0.61423 | -8.22457 | -5.05179 | 0.5362 | -8.92834 | -4.78737 | 0.41486 | -9.0112 | -3.7384 | 0.69584 | -10.07674 | -7.01176 | 0.303 | -8.42003 | -2.55129 | 0.27827 | -8.49574 | -2.36414 | 0.69877 | -9.10543 | -6.36263 | 0.31751 | -8.03684 | -2.5518 | 0.70929 | -9.45969 | -6.7097 | 0.69251 | -9.55954 | -6.62005 | 0.07991 | -5.9318 | -0.47398 | 0.65433 | -9.76177 | -6.38739 | 0.01299 | -4.34056 | -0.0564 | 0.69128 | -9.82591 | -6.79244 | 0.69481 | -9.94161 | -6.90753 | 0.70235 | -9.03041 | -6.34249 | 0.03066 | -5.00499 | -0.15347 | 0.69171 | -8.30897 | -5.74741 | 0.70757 | -10.24986 | -7.25246 | 0.71038 | -10.22259 | -7.26194 | 0.02906 | -0.00228 | -6.61115e-05 | 0.68595 | -9.72769 | -6.67266
83.00004 | 0.00181 | -0.00109 | -1.96729e-06 | 0.03701 | -5.21723 | -0.19306 | 0.60008 | -8.38804 | -5.03353 | 0.58039 | -7.88647 | -4.57725 | 0.40489 | -9.20905 | -3.72862 | 0.70976 | -9.88289 | -7.01452 | 0.31692 | -7.95692 | -2.52171 | 0.27727 | -8.51712 | -2.36152 | 0.70963 | -8.95194 | -6.35255 | 0.30876 | -7.99983 | -2.47002 | 0.69519 | -9.62689 | -6.69247 | 0.68259 | -9.68059 | -6.60788 | 0.07814 | -6.00426 | -0.4692 | 0.67502 | -9.57674 | -6.4645 | 0.01326 | -4.25607 | -0.05645 | 0.6946 | -9.77701 | -6.7911 | 0.68941 | -10.02593 | -6.912 | 0.67816 | -9.25904 | -6.27912 | 0.03066 | -4.99126 | -0.15301 | 0.66326 | -8.61888 | -5.71655 | 0.72989 | -9.99822 | -7.29758 | 0.71806 | -10.13596 | -7.27818 | -0.02091 | 0.00124 | -2.58736e-05 | 0.67755 | -9.80988 | -6.64672
83.25009 | -0.00894 | -0.00222 | 1.98334e-05 | 0.03745 | -5.15921 | -0.19322 | 0.62083 | -8.14191 | -5.05471 | 0.54985 | -8.62399 | -4.74191 | 0.42528 | -8.86955 | -3.77206 | 0.71039 | -9.61407 | -6.82975 | 0.32244 | -7.60352 | -2.45164 | 0.28743 | -8.18198 | -2.35176 | 0.69363 | -9.15879 | -6.35281 | 0.31115 | -8.17821 | -2.54466 | 0.70767 | -9.45427 | -6.69053 | 0.69853 | -9.47625 | -6.61943 | 0.07758 | -5.99399 | -0.46501 | 0.66129 | -9.62925 | -6.36777 | 0.01342 | -4.20185 | -0.0564 | 0.69396 | -9.79967 | -6.80058 | 0.68739 | -10.03379 | -6.89712 | 0.68188 | -9.23691 | -6.29847 | 0.03072 | -4.9625 | -0.15245 | 0.688 | -8.52302 | -5.86388 | 0.71606 | -10.14279 | -7.26285 | 0.71816 | -10.13945 | -7.28173 | 0.0185 | -0.00242 | -4.47372e-05 | 0.68898 | -9.65632 | -6.65305
83.5001 | 0.000292 | -0.00366 | -1.06945e-06 | 0.03899 | -4.93329 | -0.19236 | 0.6156 | -8.16463 | -5.02618 | 0.53667 | -8.82614 | -4.73671 | 0.40718 | -9.19128 | -3.74249 | 0.71718 | -9.69726 | -6.95471 | 0.30402 | -8.17354 | -2.48495 | 0.27705 | -8.49565 | -2.35369 | 0.70383 | -9.02041 | -6.34881 | 0.31028 | -8.20421 | -2.54559 | 0.70294 | -9.50338 | -6.68032 | 0.69398 | -9.50315 | -6.59496 | 0.07832 | -5.88176 | -0.46068 | 0.66141 | -9.52203 | -6.29799 | 0.01346 | -4.20014 | -0.05653 | 0.68991 | -9.82728 | -6.77992 | 0.69574 | -9.93801 | -6.9143 | 0.70552 | -8.95656 | -6.31903 | 0.02948 | -5.15916 | -0.1521 | 0.67059 | -8.74196 | -5.86224 | 0.72843 | -10.00792 | -7.29009 | 0.71706 | -10.16234 | -7.287 | -0.01256 | 0.00431 | -5.40822e-05 | 0.69073 | -9.63676 | -6.65637
83.75009 | 0.01257 | 0.00152 | 1.90846e-05 | 0.03564 | -5.43996 | -0.19386 | 0.60601 | -8.33138 | -5.04893 | 0.54598 | -8.69716 | -4.74846 | 0.42673 | -8.83608 | -3.77065 | 0.71062 | -9.78376 | -6.9525 | 0.31413 | -8.1007 | -2.5447 | 0.27756 | -8.43613 | -2.34154 | 0.69362 | -9.1569 | -6.35143 | 0.3088 | -8.24889 | -2.54729 | 0.70797 | -9.0402 | -6.40018 | 0.69402 | -9.52847 | -6.61291 | 0.07688 | -5.94466 | -0.45703 | 0.66564 | -9.5641 | -6.36621 | 0.01316 | -4.30241 | -0.05661 | 0.68706 | -9.86843 | -6.78018 | 0.69096 | -10.00309 | -6.91173 | 0.70993 | -8.90703 | -6.32336 | 0.02976 | -5.09413 | -0.1516 | 0.68956 | -8.61668 | -5.94173 | 0.71779 | -10.13037 | -7.27149 | 0.72233 | -10.08245 | -7.28286 | -0.0426 | 0.00143 | -6.07078e-05 | 0.66973 | -9.91084 | -6.63754
84.0001 | 0.01937 | -0.00174 | -3.37712e-05 | 0.03663 | -5.29303 | -0.1939 | 0.60644 | -8.25522 | -5.00631 | 0.55051 | -8.68019 | -4.77851 | 0.40564 | -9.20277 | -3.73305 | 0.69996 | -9.51412 | -6.65946 | 0.31853 | -7.87453 | -2.50829 | 0.27356 | -8.54536 | -2.3377 | 0.70007 | -9.06016 | -6.34271 | 0.31354 | -8.12686 | -2.54807 | 0.70205 | -9.51665 | -6.68115 | 0.69907 | -9.4706 | -6.62058 | 0.0744 | -6.07232 | -0.45177 | 0.67193 | -9.49547 | -6.38029 | 0.01351 | -4.19136 | -0.05663 | 0.68208 | -9.89861 | -6.75164 | 0.69842 | -9.90341 | -6.91675 | 0.69032 | -9.12306 | -6.29779 | 0.03044 | -4.9673 | -0.15122 | 0.7105 | -8.29962 | -5.89688 | 0.72679 | -10.00643 | -7.27259 | 0.71947 | -10.06626 | -7.24238 | 0.0113 | -0.000525 | -5.93355e-06 | 0.69334 | -9.67191 | -6.70588
84.25012 | -0.00314 | -0.00104 | 3.27737e-06 | 0.03608 | -5.37184 | -0.1938 | 0.61041 | -8.19802 | -5.00412 | 0.53974 | -8.80124 | -4.75041 | 0.41043 | -9.13004 | -3.74726 | 0.69842 | -9.65576 | -6.74374 | 0.31523 | -7.99321 | -2.51971 | 0.26983 | -8.65048 | -2.33416 | 0.68976 | -9.18162 | -6.33315 | 0.3221 | -7.91453 | -2.54926 | 0.68925 | -9.57531 | -6.59982 | 0.70034 | -9.50063 | -6.65363 | 0.07493 | -5.98728 | -0.44863 | 0.66886 | -9.49207 | -6.34884 | 0.01352 | -4.18958 | -0.05663 | 0.67386 | -9.98201 | -6.72644 | 0.69534 | -9.93703 | -6.90958 | 0.7061 | -9.0142 | -6.36496 | 0.0291 | -5.18057 | -0.15074 | 0.69822 | -8.52109 | -5.94959 | 0.71756 | -10.11983 | -7.26158 | 0.6988 | -10.28498 | -7.18709 | 0.00953 | -0.00412 | -3.92558e-05 | 0.68532 | -9.8585 | -6.75627
84.50008 | 0.02985 | -0.0007375 | -2.20144e-05 | 0.03684 | -5.25844 | -0.19371 | 0.61259 | -8.22816 | -5.04052 | 0.5178 | -9.17536 | -4.75102 | 0.42529 | -8.90874 | -3.7888 | 0.71422 | -9.71436 | -6.93819 | 0.32466 | -7.87465 | -2.55658 | 0.27035 | -8.61433 | -2.32891 | 0.68601 | -9.22407 | -6.32778 | 0.31965 | -7.98065 | -2.55104 | 0.69207 | -9.60043 | -6.6442 | 0.70049 | -9.4417 | -6.6138 | 0.07542 | -5.8918 | -0.44437 | 0.66658 | -9.59396 | -6.39517 | 0.01291 | -4.38468 | -0.05663 | 0.6978 | -9.71801 | -6.78124 | 0.69152 | -9.92148 | -6.86089 | 0.69833 | -8.97974 | -6.27085 | 0.0297 | -5.05625 | -0.15015 | 0.69153 | -8.61131 | -5.95495 | 0.72336 | -10.03844 | -7.26142 | 0.71053 | -10.17179 | -7.22736 | -0.00117 | -0.00234 | 2.72786e-06 | 0.70375 | -9.57759 | -6.74019
84.75006 | 0.00176 | -1.25e-05 | -2.19875e-08 | 0.03663 | -5.29665 | -0.19404 | 0.60907 | -8.2553 | -5.02806 | 0.57644 | -8.15811 | -4.70263 | 0.422 | -8.90236 | -3.75681 | 0.70661 | -9.7393 | -6.88184 | 0.33336 | -7.59382 | -2.53145 | 0.26913 | -8.64512 | -2.32665 | 0.68378 | -9.25751 | -6.33011 | 0.31037 | -8.19845 | -2.54457 | 0.69909 | -9.45588 | -6.61048 | 0.69712 | -9.49086 | -6.61627 | 0.0749 | -5.88493 | -0.44077 | 0.66212 | -9.58136 | -6.34403 | 0.01278 | -4.43125 | -0.05663 | 0.6956 | -9.74784 | -6.78063 | 0.70393 | -9.76976 | -6.87722 | 0.70822 | -9.19303 | -6.51073 | 0.02898 | -5.16129 | -0.14955 | 0.71712 | -9.05611 | -6.49433 | 0.71816 | -10.10303 | -7.25558 | 0.70639 | -10.22291 | -7.22133 | -0.01787 | -0.00039375 | 7.03474e-06 | 0.67497 | -9.85053 | -6.64877
85.00018 | 0.00466 | -0.00059375 | -2.76747e-06 | 0.03631 | -5.35927 | -0.1946 | 0.6233 | -8.03905 | -5.01074 | 0.58077 | -7.35787 | -4.27326 | 0.40766 | -9.1226 | -3.71888 | 0.71909 | -9.63747 | -6.93018 | 0.30835 | -8.30641 | -2.56127 | 0.26896 | -8.60905 | -2.31548 | 0.68759 | -9.20297 | -6.32785 | 0.30953 | -8.2276 | -2.54672 | 0.69482 | -9.57595 | -6.65353 | 0.69629 | -9.53487 | -6.63904 | 0.07398 | -5.9006 | -0.43654 | 0.65582 | -9.69986 | -6.36136 | 0.01328 | -4.26584 | -0.05665 | 0.68737 | -9.8459 | -6.76783 | 0.68469 | -9.98151 | -6.83423 | 0.68881 | -9.44561 | -6.5062 | 0.02861 | -5.19812 | -0.14874 | 0.71817 | -9.08631 | -6.52549 | 0.73485 | -9.87878 | -7.25941 | 0.71094 | -10.15801 | -7.2217 | -0.00548 | -0.00203 | 1.11353e-05 | 0.68956 | -9.69174 | -6.68302
85.25016 | -0.00189 | 0.00063125 | -1.1918e-06 | 0.03703 | -5.23851 | -0.19399 | 0.62408 | -8.02279 | -5.00683 | 0.49049 | -9.51814 | -4.66855 | 0.42302 | -8.79542 | -3.72064 | 0.7117 | -9.75062 | -6.93954 | 0.31093 | -7.97947 | -2.48106 | 0.27094 | -8.54591 | -2.31541 | 0.70095 | -9.02994 | -6.3295 | 0.31741 | -8.04694 | -2.55415 | 0.70043 | -9.52864 | -6.67416 | 0.70543 | -9.42664 | -6.64986 | 0.07522 | -5.75202 | -0.43266 | 0.66168 | -9.38804 | -6.21192 | 0.01315 | -4.31711 | -0.05676 | 0.69602 | -9.74857 | -6.78523 | 0.69919 | -9.80797 | -6.85762 | 0.69594 | -9.3629 | -6.51603 | 0.02702 | -5.45724 | -0.14747 | 0.72346 | -8.94548 | -6.47172 | 0.71848 | -10.06954 | -7.23478 | 0.71425 | -10.11039 | -7.22132 | -0.00897 | 0.00111 | -9.92306e-06 | 0.68792 | -9.49601 | -6.53247
85.50002 | -0.00758 | -0.00086875 | 6.58947e-06 | 0.03588 | -5.40637 | -0.194 | 0.58947 | -8.45246 | -4.98245 | 0.58454 | -7.31156 | -4.27388 | 0.41171 | -9.06936 | -3.73392 | 0.69564 | -9.2242 | -6.41676 | 0.30399 | -8.4826 | -2.57862 | 0.27394 | -8.44884 | -2.31445 | 0.6922 | -9.1476 | -6.33194 | 0.32183 | -7.92838 | -2.55157 | 0.69842 | -9.55737 | -6.6751 | 0.69725 | -9.50326 | -6.62615 | 0.07378 | -5.81887 | -0.42933 | 0.65524 | -9.65496 | -6.32627 | 0.01341 | -4.22516 | -0.05666 | 0.69061 | -9.78284 | -6.75608 | 0.69006 | -9.90219 | -6.83312 | 0.69834 | -9.33077 | -6.51605 | 0.03008 | -4.92091 | -0.14801 | 0.73457 | -8.76174 | -6.43615 | 0.71948 | -10.06303 | -7.24012 | 0.71674 | -10.08481 | -7.22816 | -0.047 | 0.00184 | -8.6647e-05 | 0.68032 | -9.77966 | -6.65332
85.75004 | -0.01806 | 0.00241 | -4.34641e-05 | 0.03696 | -5.16686 | -0.19096 | 0.61304 | -8.21606 | -5.03679 | 0.51372 | -9.07605 | -4.66258 | 0.42358 | -8.80276 | -3.7287 | 0.72555 | -9.34427 | -6.77979 | 0.31177 | -8.27965 | -2.58136 | 0.27539 | -8.36613 | -2.30395 | 0.68543 | -9.22452 | -6.3228 | 0.32129 | -7.93355 | -2.54897 | 0.70498 | -9.46884 | -6.67535 | 0.68558 | -9.66032 | -6.62288 | 0.07453 | -5.71029 | -0.42559 | 0.66314 | -9.56526 | -6.34311 | 0.01299 | -4.35885 | -0.05663 | 0.69436 | -9.73659 | -6.76065 | 0.68703 | -9.95317 | -6.8381 | 0.69392 | -9.16108 | -6.35708 | 0.02877 | -5.12798 | -0.14756 | 0.72722 | -8.90158 | -6.4734 | 0.73167 | -9.91933 | -7.25772 | 0.72418 | -9.98508 | -7.231 | 0.02295 | -0.0007625 | -1.74956e-05 | 0.69718 | -9.50753 | -6.62847
86.00013 | -0.03006 | 0.00182 | -5.46698e-05 | 0.03691 | -5.18391 | -0.19131 | 0.59792 | -8.36321 | -5.00056 | 0.54277 | -8.43617 | -4.57891 | 0.40252 | -9.25062 | -3.72358 | 0.69107 | -9.42935 | -6.51633 | 0.31301 | -8.1306 | -2.54496 | 0.27792 | -8.25708 | -2.29476 | 0.67867 | -9.30391 | -6.31426 | 0.31435 | -8.09738 | -2.54543 | 0.68715 | -9.51626 | -6.53913 | 0.69421 | -9.55068 | -6.63018 | 0.07464 | -5.64824 | -0.42156 | 0.67943 | -9.46329 | -6.42965 | 0.01311 | -4.32866 | -0.05673 | 0.69642 | -9.73591 | -6.78024 | 0.6978 | -9.79858 | -6.83747 | 0.69324 | -9.39875 | -6.51554 | 0.02968 | -4.95602 | -0.1471 | 0.71612 | -9.05247 | -6.48266 | 0.72149 | -10.03808 | -7.24238 | 0.72618 | -9.97361 | -7.24262 | -0.00238 | 0.001 | -2.378e-06 | 0.68515 | -9.60413 | -6.58031
86.2501 | -0.02076 | 0.00236 | -4.89228e-05 | 0.03705 | -5.18067 | -0.19193 | 0.61145 | -8.18764 | -5.00631 | 0.54526 | -8.36115 | -4.55896 | 0.41645 | -8.97252 | -3.73661 | 0.70461 | -9.61453 | -6.77445 | 0.30402 | -8.26258 | -2.51196 | 0.26912 | -8.53241 | -2.29627 | 0.69259 | -9.11379 | -6.31214 | 0.31099 | -8.16586 | -2.5395 | 0.70681 | -9.37791 | -6.62844 | 0.69871 | -9.49173 | -6.63195 | 0.07236 | -5.78978 | -0.41895 | 0.65753 | -9.58204 | -6.30051 | 0.01367 | -4.15263 | -0.05675 | 0.67384 | -9.96821 | -6.71696 | 0.68388 | -9.96422 | -6.81434 | 0.71131 | -9.18998 | -6.53693 | 0.02947 | -4.97711 | -0.14669 | 0.71767 | -9.03381 | -6.48328 | 0.71076 | -10.16395 | -7.22416 | 0.71714 | -10.07089 | -7.22227 | -0.00197 | 0.00315 | -6.18975e-06 | 0.67799 | -9.68843 | -6.56862
86.50007 | 0.04505 | 0.000575 | 2.5906e-05 | 0.03709 | -5.17869 | -0.19207 | 0.60285 | -8.28278 | -4.9933 | 0.55538 | -8.14951 | -4.52606 | 0.41755 | -8.94284 | -3.73404 | 0.72539 | -9.62112 | -6.97907 | 0.3204 | -7.99627 | -2.562 | 0.27287 | -8.29688 | -2.26393 | 0.67481 | -9.33346 | -6.29833 | 0.31145 | -8.15108 | -2.53864 | 0.70208 | -9.40639 | -6.60402 | 0.69801 | -9.48222 | -6.61872 | 0.07208 | -5.77071 | -0.41596 | 0.68144 | -9.38386 | -6.39455 | 0.01349 | -4.21051 | -0.0568 | 0.69019 | -9.77539 | -6.7469 | 0.67786 | -10.01716 | -6.79022 | 0.70455 | -9.29186 | -6.54661 | 0.02941 | -4.96717 | -0.14606 | 0.70661 | -9.17931 | -6.48616 | 0.72345 | -10.00475 | -7.23792 | 0.7067 | -10.20809 | -7.21404 | -1e-06 | -0.00257 | 2.56875e-09 | 0.68573 | -9.57398 | -6.56516
86.75002 | 0.01597 | 0.00101 | 1.60718e-05 | 0.03633 | -5.31739 | -0.19319 | 0.59386 | -8.42846 | -5.00533 | 0.52852 | -8.84143 | -4.67291 | 0.41646 | -8.96982 | -3.73559 | 0.72469 | -9.58871 | -6.94884 | 0.29867 | -8.431 | -2.51809 | 0.26203 | -8.54012 | -2.23773 | 0.68521 | -9.22314 | -6.31977 | 0.31609 | -8.04024 | -2.54142 | 0.69961 | -9.49849 | -6.6452 | 0.69675 | -9.46024 | -6.59146 | 0.07249 | -5.68852 | -0.41235 | 0.67132 | -9.4627 | -6.35254 | 0.01308 | -4.33856 | -0.05674 | 0.68262 | -9.86289 | -6.73259 | 0.6831 | -9.96861 | -6.80955 | 0.69594 | -9.37939 | -6.52746 | 0.02907 | -5.00912 | -0.14564 | 0.71331 | -9.13891 | -6.51888 | 0.70648 | -10.18074 | -7.19253 | 0.71643 | -10.03708 | -7.19086 | 0.00274 | -0.00198 | -5.43457e-06 | 0.69635 | -9.44026 | -6.57373
87.00005 | 0.0058 | 0.00263 | 1.52198e-05 | 0.03651 | -5.29555 | -0.19337 | 0.60874 | -8.20661 | -4.99573 | 0.53872 | -8.65912 | -4.66487 | 0.42346 | -8.84989 | -3.74754 | 0.70952 | -9.78492 | -6.94262 | 0.3125 | -8.03864 | -2.51207 | 0.26033 | -8.65174 | -2.25231 | 0.69216 | -9.13043 | -6.31971 | 0.31559 | -8.04337 | -2.53842 | 0.70691 | -9.40182 | -6.64627 | 0.69279 | -9.56339 | -6.62543 | 0.07056 | -5.8037 | -0.40949 | 0.68476 | -9.29024 | -6.36155 | 0.01345 | -4.23077 | -0.05691 | 0.68306 | -9.85216 | -6.72962 | 0.6823 | -9.93678 | -6.77987 | 0.70943 | -9.21456 | -6.53711 | 0.02978 | -4.87414 | -0.14514 | 0.71407 | -9.09643 | -6.49547 | 0.7223 | -10.00353 | -7.22557 | 0.71302 | -10.12601 | -7.22001 | -0.01409 | 0.00233 | -3.28427e-05 | 0.67137 | -9.74396 | -6.54182
87.25002 | -0.01809 | 0.0006625 | -1.1986e-05 | 0.03541 | -5.44659 | -0.19286 | 0.62552 | -7.94499 | -4.96972 | 0.5247 | -8.71102 | -4.57072 | 0.43332 | -8.66727 | -3.75568 | 0.73165 | -9.45326 | -6.91647 | 0.3023 | -8.28971 | -2.50598 | 0.27319 | -8.24518 | -2.25248 | 0.69329 | -9.10487 | -6.31232 | 0.31359 | -8.118 | -2.54576 | 0.70992 | -9.20151 | -6.53232 | 0.70286 | -9.41824 | -6.61969 | 0.07143 | -5.68451 | -0.40604 | 0.66082 | -9.65101 | -6.37754 | 0.01344 | -4.23005 | -0.05683 | 0.69205 | -9.75568 | -6.75143 | 0.68975 | -9.85575 | -6.79803 | 0.69327 | -9.38628 | -6.50718 | 0.0295 | -4.90255 | -0.14462 | 0.73087 | -8.80787 | -6.4374 | 0.71877 | -10.02781 | -7.20772 | 0.71217 | -10.08942 | -7.18534 | -0.01682 | 0.0005 | -8.4075e-06 | 0.67754 | -9.59566 | -6.50145
87.50011 | -0.0298 | -0.0001625 | 4.84299e-06 | 0.03596 | -5.36862 | -0.19303 | 0.60095 | -8.30616 | -4.99161 | 0.49738 | -9.1336 | -4.54287 | 0.42462 | -8.79288 | -3.73365 | 0.71663 | -9.01601 | -6.46114 | 0.2932 | -8.20425 | -2.40547 | 0.26367 | -8.50321 | -2.24207 | 0.70542 | -8.94979 | -6.31332 | 0.30395 | -8.30802 | -2.52522 | 0.69325 | -9.51642 | -6.5973 | 0.69472 | -9.51618 | -6.61105 | 0.07036 | -5.73599 | -0.40361 | 0.66217 | -9.53867 | -6.31622 | 0.01308 | -4.33873 | -0.05677 | 0.69702 | -9.69192 | -6.7555 | 0.68642 | -9.92006 | -6.80931 | 0.6864 | -9.47623 | -6.5045 | 0.02897 | -4.97474 | -0.14409 | 0.70888 | -8.40943 | -5.96132 | 0.70811 | -10.14172 | -7.18149 | 0.70728 | -10.13824 | -7.17054 | -0.0132 | -0.00098125 | 1.29525e-05 | 0.67444 | -9.58215 | -6.46257
87.75006 | 0.00132 | -6.875e-05 | -9.04062e-08 | 0.03646 | -5.29769 | -0.19314 | 0.60963 | -8.16346 | -4.97666 | 0.49505 | -9.21496 | -4.56184 | 0.4185 | -8.89596 | -3.72298 | 0.70499 | -9.8792 | -6.96478 | 0.2859 | -8.45163 | -2.41634 | 0.2637 | -8.44949 | -2.22809 | 0.69373 | -9.09578 | -6.30998 | 0.3155 | -8.01836 | -2.52978 | 0.70601 | -9.25962 | -6.53742 | 0.68127 | -9.69452 | -6.60461 | 0.07074 | -5.66372 | -0.40065 | 0.65651 | -9.67631 | -6.35259 | 0.01276 | -4.44226 | -0.05666 | 0.69108 | -9.75938 | -6.74455 | 0.67405 | -10.01643 | -6.75157 | 0.69907 | -9.33004 | -6.52239 | 0.02895 | -4.95669 | -0.14348 | 0.64001 | -8.67872 | -5.55448 | 0.7159 | -10.07604 | -7.21341 | 0.71023 | -10.18274 | -7.23205 | 0.00916 | 0.00126 | 1.15595e-05 | 0.68932 | -9.45859 | -6.52004
88.00018 | -0.00737 | 0.0007625 | -5.62115e-06 | 0.03828 | -5.02851 | -0.19248 | 0.60888 | -8.17941 | -4.98024 | 0.54473 | -8.47494 | -4.61657 | 0.43689 | -8.56876 | -3.74362 | 0.71523 | -9.73048 | -6.95948 | 0.29991 | -7.96919 | -2.39002 | 0.26481 | -8.36003 | -2.21379 | 0.69194 | -9.10289 | -6.29869 | 0.31967 | -7.91934 | -2.53156 | 0.71858 | -9.23166 | -6.63366 | 0.69065 | -9.58047 | -6.61674 | 0.06566 | -6.04326 | -0.39678 | 0.66904 | -9.51407 | -6.36529 | 0.01322 | -4.30008 | -0.05683 | 0.68473 | -9.80916 | -6.71658 | 0.67384 | -9.99701 | -6.7364 | 0.70147 | -9.27291 | -6.50465 | 0.02931 | -4.89445 | -0.14343 | 0.63977 | -8.68762 | -5.55812 | 0.70589 | -10.17689 | -7.18375 | 0.71115 | -10.15864 | -7.22427 | 0.03846 | -0.0028 | -0.000107674 | 0.69537 | -9.57701 | -6.65954
88.25015 | 0.02234 | -0.00079375 | -1.77348e-05 | 0.03666 | -5.25098 | -0.19252 | 0.61898 | -8.01389 | -4.96042 | 0.53258 | -8.76011 | -4.66546 | 0.41781 | -8.98662 | -3.75469 | 0.71265 | -9.75697 | -6.95333 | 0.29337 | -8.29786 | -2.43433 | 0.26816 | -8.27857 | -2.21998 | 0.68885 | -9.14111 | -6.29689 | 0.3155 | -8.02364 | -2.53143 | 0.70349 | -9.41531 | -6.62357 | 0.6956 | -9.50064 | -6.60866 | 0.07136 | -5.50602 | -0.39291 | 0.65064 | -9.65458 | -6.28166 | 0.01298 | -4.37813 | -0.05682 | 0.67737 | -9.88411 | -6.69517 | 0.67417 | -9.99172 | -6.73616 | 0.69314 | -9.36261 | -6.48961 | 0.0286 | -5.00286 | -0.14306 | 0.67044 | -8.50422 | -5.70156 | 0.72266 | -9.9686 | -7.20392 | 0.70789 | -10.12854 | -7.16985 | -0.00762 | 0.00383 | -2.91903e-05 | 0.66753 | -9.91425 | -6.61802
88.50016 | -0.01289 | 0.00060625 | -7.81456e-06 | 0.03675 | -5.22849 | -0.19216 | 0.60953 | -8.09536 | -4.93437 | 0.56091 | -8.22173 | -4.61165 | 0.42731 | -8.84107 | -3.77789 | 0.70532 | -9.87179 | -6.96281 | 0.29398 | -8.38092 | -2.46381 | 0.26204 | -8.4607 | -2.21702 | 0.68704 | -9.1625 | -6.29498 | 0.31109 | -8.12838 | -2.52866 | 0.69494 | -9.39387 | -6.5282 | 0.69528 | -9.23887 | -6.42362 | 0.06906 | -5.67097 | -0.39161 | 0.67055 | -9.45349 | -6.33907 | 0.01301 | -4.36961 | -0.05684 | 0.68258 | -9.83499 | -6.71315 | 0.68425 | -9.87107 | -6.75433 | 0.70086 | -9.27975 | -6.50376 | 0.02623 | -5.38899 | -0.14133 | 0.66527 | -8.43459 | -5.61126 | 0.72059 | -10.01979 | -7.22021 | 0.71549 | -10.03961 | -7.18326 | 0.00999 | 0.00355 | 3.54681e-05 | 0.67804 | -9.67438 | -6.55965
88.75009 | 0.01596 | -0.00034375 | -5.48522e-06 | 0.03681 | -5.2097 | -0.19178 | 0.60819 | -8.14897 | -4.95613 | 0.56198 | -7.92489 | -4.45365 | 0.423 | -8.88382 | -3.75786 | 0.68643 | -9.91302 | -6.80456 | 0.29642 | -8.23399 | -2.44071 | 0.2687 | -8.24685 | -2.21589 | 0.69701 | -9.02038 | -6.28727 | 0.32147 | -7.88367 | -2.53434 | 0.70987 | -9.33021 | -6.62323 | 0.68397 | -9.64109 | -6.59419 | 0.06503 | -5.97194 | -0.38836 | 0.66115 | -9.54833 | -6.31288 | 0.01319 | -4.31466 | -0.05691 | 0.68538 | -9.80246 | -6.71845 | 0.67733 | -9.9476 | -6.73779 | 0.69106 | -9.38771 | -6.48745 | 0.02778 | -5.10783 | -0.14191 | 0.65917 | -8.59786 | -5.66748 | 0.71177 | -10.0935 | -7.18425 | 0.7256 | -9.983 | -7.24366 | -0.00213 | -0.00121 | 2.58505e-06 | 0.67624 | -9.76931 | -6.6064
89.00016 | -0.03715 | -0.0012 | 4.45776e-05 | 0.03501 | -5.46692 | -0.1914 | 0.60841 | -8.14336 | -4.95447 | 0.53834 | -8.45494 | -4.55161 | 0.42622 | -8.74584 | -3.72764 | 0.71202 | -9.72369 | -6.92345 | 0.29899 | -8.18114 | -2.44607 | 0.27067 | -8.16913 | -2.21115 | 0.69508 | -9.0442 | -6.28641 | 0.31412 | -8.01951 | -2.51908 | 0.69191 | -9.49525 | -6.56986 | 0.70124 | -9.40883 | -6.59784 | 0.06834 | -5.64761 | -0.38596 | 0.67522 | -9.32597 | -6.29706 | 0.01303 | -4.37517 | -0.05701 | 0.69247 | -9.70627 | -6.72132 | 0.69315 | -9.74578 | -6.75532 | 0.70158 | -9.25803 | -6.49527 | 0.02865 | -4.93931 | -0.14149 | 0.64746 | -8.74894 | -5.66463 | 0.71106 | -10.09123 | -7.1755 | 0.72221 | -9.96545 | -7.19713 | -0.01337 | -0.0004125 | 5.51554e-06 | 0.66941 | -9.80893 | -6.56615
89.25009 | -0.0052 | 0.00112 | -5.81974e-06 | 0.03929 | -4.83782 | -0.1901 | 0.59786 | -8.31286 | -4.96995 | 0.5447 | -8.40001 | -4.5755 | 0.42464 | -8.78014 | -3.72841 | 0.71242 | -9.65731 | -6.88008 | 0.31265 | -7.76213 | -2.42681 | 0.25938 | -8.5124 | -2.20795 | 0.69855 | -9.00465 | -6.29022 | 0.30956 | -8.14653 | -2.52181 | 0.69105 | -9.54771 | -6.5979 | 0.7019 | -9.33284 | -6.5507 | 0.06708 | -5.71548 | -0.38338 | 0.64608 | -9.67217 | -6.24901 | 0.01294 | -4.39931 | -0.05693 | 0.69143 | -9.72081 | -6.72122 | 0.69343 | -9.73408 | -6.74992 | 0.70374 | -9.26535 | -6.52043 | 0.02682 | -5.24939 | -0.1408 | 0.66356 | -8.67862 | -5.75881 | 0.71418 | -10.04914 | -7.17688 | 0.71894 | -9.93593 | -7.14339 | -0.03124 | 0.00226 | -7.06737e-05 | 0.67834 | -9.7753 | -6.63099
89.50015 | 0.00347 | -0.00039375 | -1.36474e-06 | 0.0359 | -5.33891 | -0.19169 | 0.60346 | -8.20736 | -4.95284 | 0.53117 | -8.84944 | -4.70054 | 0.4203 | -8.88783 | -3.73554 | 0.70804 | -9.57976 | -6.78284 | 0.28833 | -8.24642 | -2.37765 | 0.26461 | -8.36966 | -2.21471 | 0.70383 | -8.94733 | -6.29738 | 0.31539 | -8.01936 | -2.52927 | 0.69895 | -9.46868 | -6.61811 | 0.68972 | -9.56178 | -6.59492 | 0.06841 | -5.55916 | -0.38031 | 0.66359 | -9.49004 | -6.29752 | 0.01355 | -4.20196 | -0.05693 | 0.68522 | -9.80258 | -6.71691 | 0.68648 | -9.81092 | -6.73497 | 0.70385 | -9.16892 | -6.45351 | 0.0277 | -5.07999 | -0.14071 | 0.65185 | -8.82278 | -5.75117 | 0.71018 | -10.09177 | -7.16701 | 0.69737 | -10.21472 | -7.12349 | -0.03206 | 0.00517 | -0.0001659 | 0.67576 | -9.81927 | -6.63552
89.75016 | -0.01586 | 0.00117 | -1.8639e-05 | 0.03777 | -5.06474 | -0.19127 | 0.58373 | -8.47701 | -4.94824 | 0.56685 | -7.90416 | -4.48047 | 0.41643 | -8.90742 | -3.70935 | 0.7021 | -9.66697 | -6.78719 | 0.29183 | -8.26916 | -2.41315 | 0.26852 | -8.22866 | -2.20957 | 0.70742 | -8.92049 | -6.31057 | 0.30855 | -8.15587 | -2.51647 | 0.70503 | -9.38635 | -6.61764 | 0.68435 | -9.57597 | -6.55329 | 0.06285 | -6.00407 | -0.37736 | 0.66587 | -9.55018 | -6.35922 | 0.0134 | -4.24899 | -0.05694 | 0.67575 | -9.86586 | -6.66685 | 0.66958 | -10.02417 | -6.71198 | 0.6932 | -9.35594 | -6.48551 | 0.02989 | -4.66065 | -0.1393 | 0.65522 | -8.67532 | -5.68427 | 0.71156 | -10.06986 | -7.16527 | 0.71409 | -10.04137 | -7.17044 | -0.01513 | -0.00115 | 1.74018e-05 | 0.68933 | -9.61021 | -6.62457
90.00015 | 0.02186 | -0.00182 | -3.97597e-05 | 0.03665 | -5.22218 | -0.19137 | 0.60784 | -8.14167 | -4.94884 | 0.53517 | -8.59724 | -4.60102 | 0.42016 | -8.75488 | -3.67847 | 0.71701 | -9.53812 | -6.8389 | 0.3053 | -7.88675 | -2.40784 | 0.26372 | -8.35056 | -2.20224 | 0.68981 | -9.14193 | -6.3062 | 0.32622 | -7.57218 | -2.47023 | 0.70123 | -9.42654 | -6.61018 | 0.68529 | -9.56122 | -6.55221 | 0.06625 | -5.66464 | -0.37526 | 0.65612 | -9.53737 | -6.25769 | 0.01318 | -4.32056 | -0.05693 | 0.68246 | -9.78471 | -6.67767 | 0.68563 | -9.83607 | -6.74389 | 0.6978 | -9.26351 | -6.46411 | 0.02758 | -5.06748 | -0.13975 | 0.66273 | -8.49136 | -5.62748 | 0.70245 | -10.16121 | -7.13776 | 0.71551 | -10.01809 | -7.16805 | -0.0013 | -0.0001 | 1.296e-07 | 0.69411 | -9.57436 | -6.64569
90.25004 | -0.01055 | 0.00311 | -3.27834e-05 | 0.0373 | -5.12844 | -0.19132 | 0.60339 | -8.19063 | -4.94216 | 0.53932 | -8.44154 | -4.55271 | 0.41068 | -8.86268 | -3.63972 | 0.7249 | -9.53002 | -6.90828 | 0.29591 | -8.27116 | -2.44754 | 0.25862 | -8.47257 | -2.1912 | 0.69712 | -9.04899 | -6.30822 | 0.30975 | -8.11244 | -2.51285 | 0.70747 | -9.34683 | -6.61264 | 0.68834 | -9.51551 | -6.54992 | 0.06327 | -5.89452 | -0.37292 | 0.66151 | -9.41984 | -6.23135 | 0.01481 | -3.80109 | -0.0563 | 0.69338 | -9.66892 | -6.70422 | 0.69704 | -9.67584 | -6.74447 | 0.70031 | -9.2804 | -6.49913 | 0.02745 | -5.07597 | -0.13933 | 0.65457 | -8.53586 | -5.58733 | 0.71527 | -10.01103 | -7.16055 | 0.70596 | -10.11601 | -7.14148 | -0.00512 | 0.00033125 | -1.69699e-06 | 0.67351 | -9.73449 | -6.55627
90.50016 | -0.0144 | -4.375e-05 | 6.29956e-07 | 0.03758 | -5.08527 | -0.19111 | 0.59286 | -8.31076 | -4.92712 | 0.54558 | -8.29089 | -4.52335 | 0.39399 | -9.15024 | -3.60511 | 0.69616 | -9.78298 | -6.81048 | 0.29831 | -7.98071 | -2.38075 | 0.26639 | -8.2347 | -2.19363 | 0.7 | -9.02491 | -6.31747 | 0.30711 | -8.17489 | -2.51055 | 0.70313 | -9.39386 | -6.60512 | 0.69255 | -9.45681 | -6.54933 | 0.06276 | -5.90166 | -0.37038 | 0.67778 | -9.4209 | -6.38532 | 0.01327 | -4.28686 | -0.0569 | 0.68189 | -9.79453 | -6.67878 | 0.67316 | -9.94142 | -6.6922 | 0.70934 | -9.16312 | -6.49973 | 0.02695 | -5.14089 | -0.13854 | 0.67504 | -8.29167 | -5.59722 | 0.71108 | -10.06127 | -7.15435 | 0.71823 | -9.97771 | -7.16633 | -0.0239 | 0.00396 | -9.45385e-05 | 0.6894 | -9.53249 | -6.5717
90.75016 | -0.00267 | 0.00030625 | -8.17687e-07 | 0.03766 | -5.08728 | -0.19156 | 0.61007 | -8.06276 | -4.91881 | 0.52244 | -8.72063 | -4.55603 | 0.40596 | -8.94114 | -3.62975 | 0.7215 | -9.55118 | -6.89113 | 0.2949 | -8.23444 | -2.42833 | 0.2747 | -7.93294 | -2.17916 | 0.68164 | -9.24643 | -6.30275 | 0.31291 | -8.02586 | -2.51135 | 0.6902 | -9.54542 | -6.58828 | 0.69872 | -9.38418 | -6.55688 | 0.0666 | -5.51615 | -0.36737 | 0.66681 | -9.54133 | -6.36225 | 0.01301 | -4.37416 | -0.05691 | 0.68943 | -9.68394 | -6.67636 | 0.69915 | -9.63921 | -6.73929 | 0.68587 | -9.43569 | -6.47165 | 0.02901 | -4.76725 | -0.13828 | 0.6817 | -8.07671 | -5.50591 | 0.71512 | -9.98951 | -7.14366 | 0.72386 | -9.90321 | -7.16851 | 0.00671 | -0.00288 | -1.93028e-05 | 0.67557 | -9.69403 | -6.54904
91.00009 | 0.01729 | -0.00231 | -3.98751e-05 | 0.03635 | -5.28535 | -0.19214 | 0.60116 | -8.21113 | -4.93617 | 0.5401 | -8.43119 | -4.5537 | 0.42343 | -8.67439 | -3.67302 | 0.71294 | -9.60505 | -6.8478 | 0.29403 | -8.20894 | -2.4137 | 0.25938 | -8.3216 | -2.15845 | 0.69168 | -9.11211 | -6.30267 | 0.31343 | -8.01899 | -2.51342 | 0.69123 | -9.53919 | -6.59374 | 0.69627 | -9.3446 | -6.50638 | 0.06274 | -5.82541 | -0.36549 | 0.6781 | -9.40881 | -6.38011 | 0.01316 | -4.32312 | -0.0569 | 0.69538 | -9.62965 | -6.69629 | 0.68344 | -9.83367 | -6.72075 | 0.70146 | -9.25334 | -6.49083 | 0.02642 | -5.22119 | -0.13792 | 0.66981 | -8.44857 | -5.65892 | 0.71191 | -10.03359 | -7.14307 | 0.70487 | -10.12281 | -7.13529 | -0.00575 | 0.0004125 | -2.3727e-06 | 0.68159 | -9.58149 | -6.53067
91.25 | -0.0117 | 0.00107 | -1.25087e-05 | 0.03641 | -5.28469 | -0.19243 | 0.60321 | -8.16273 | -4.92382 | 0.54108 | -8.35702 | -4.52185 | 0.407 | -8.99119 | -3.65943 | 0.71148 | -9.14276 | -6.50488 | 0.29311 | -8.27249 | -2.42474 | 0.25118 | -8.54913 | -2.1474 | 0.68925 | -9.15775 | -6.31193 | 0.31879 | -7.88013 | -2.5121 | 0.71153 | -9.23211 | -6.56893 | 0.70408 | -9.21356 | -6.48709 | 0.06123 | -5.93149 | -0.36316 | 0.65961 | -9.59444 | -6.3286 | 0.01312 | -4.3485 | -0.05703 | 0.69544 | -9.61324 | -6.68539 | 0.69614 | -9.68144 | -6.73963 | 0.69652 | -9.2861 | -6.46798 | 0.02791 | -4.94284 | -0.13796 | 0.65445 | -8.65459 | -5.66402 | 0.72321 | -9.90102 | -7.16048 | 0.71168 | -10.01939 | -7.1306 | -0.02465 | 0.00284 | -7.00871e-05 | 0.68439 | -9.44592 | -6.46472
91.50014 | -0.03612 | 0.00056875 | -2.0545e-05 | 0.03813 | -5.03888 | -0.19212 | 0.59593 | -8.21631 | -4.89638 | 0.46415 | -9.72614 | -4.51439 | 0.41475 | -8.80199 | -3.65064 | 0.69586 | -9.49631 | -6.60813 | 0.31311 | -7.83935 | -2.45455 | 0.26318 | -8.144 | -2.14334 | 0.69789 | -9.03729 | -6.30707 | 0.31187 | -8.06467 | -2.51512 | 0.70331 | -9.37181 | -6.59128 | 0.67933 | -9.53635 | -6.4783 | 0.06481 | -5.56696 | -0.36082 | 0.67147 | -9.32972 | -6.26467 | 0.01296 | -4.39354 | -0.05694 | 0.683 | -9.76067 | -6.6665 | 0.69876 | -9.5894 | -6.70072 | 0.70524 | -9.15938 | -6.45958 | 0.02646 | -5.18766 | -0.13728 | 0.67388 | -8.35537 | -5.6305 | 0.71241 | -10.03101 | -7.14619 | 0.71404 | -10.00386 | -7.14312 | -0.01293 | -0.00208 | 2.69002e-05 | 0.69508 | -9.38472 | -6.52318
91.75007 | 0.00583 | -0.00112 | -6.52343e-06 | 0.03673 | -5.22439 | -0.19192 | 0.59728 | -8.24281 | -4.9233 | 0.54231 | -8.32918 | -4.51697 | 0.41215 | -8.81671 | -3.63377 | 0.69422 | -9.57754 | -6.64896 | 0.29987 | -8.21779 | -2.46424 | 0.25853 | -8.30106 | -2.14608 | 0.68951 | -9.13113 | -6.29599 | 0.30848 | -8.15002 | -2.51409 | 0.69634 | -9.32987 | -6.49678 | 0.69293 | -9.31434 | -6.45419 | 0.06298 | -5.69747 | -0.3588 | 0.66237 | -9.44148 | -6.25375 | 0.0134 | -4.25805 | -0.05706 | 0.6835 | -9.77189 | -6.67907 | 0.69428 | -9.67867 | -6.71972 | 0.70611 | -9.16632 | -6.47245 | 0.02777 | -4.94285 | -0.13725 | 0.67075 | -8.41816 | -5.64647 | 0.72494 | -9.87554 | -7.15913 | 0.70875 | -10.04498 | -7.11941 | 0.01406 | -0.00269 | -3.77809e-05 | 0.67662 | -9.5551 | -6.46521
92.00003 | -0.02866 | 0.00209 | -5.99964e-05 | 0.03637 | -5.28627 | -0.19225 | 0.60688 | -8.09306 | -4.91153 | 0.56565 | -7.54436 | -4.26745 | 0.42246 | -8.61693 | -3.64026 | 0.69898 | -9.56234 | -6.68386 | 0.29946 | -8.23581 | -2.46628 | 0.27243 | -7.89121 | -2.14984 | 0.69047 | -9.09965 | -6.28307 | 0.31769 | -7.91289 | -2.51388 | 0.71385 | -9.23887 | -6.59516 | 0.68963 | -9.3474 | -6.44627 | 0.06209 | -5.74626 | -0.35681 | 0.67274 | -9.36886 | -6.30282 | 0.01346 | -4.2422 | -0.05711 | 0.69732 | -9.60443 | -6.6974 | 0.67205 | -9.92994 | -6.67336 | 0.69714 | -9.27783 | -6.46793 | 0.02454 | -5.5105 | -0.13523 | 0.67289 | -8.41301 | -5.66102 | 0.71271 | -10.01018 | -7.1344 | 0.70089 | -10.1236 | -7.09554 | 0.02417 | -0.00369 | -8.9289e-05 | 0.67789 | -9.49628 | -6.43746
92.25018 | 0.02911 | 0.0002875 | 8.37056e-06 | 0.03505 | -5.46269 | -0.19148 | 0.59892 | -8.17045 | -4.89342 | 0.53864 | -8.28426 | -4.46223 | 0.40764 | -8.90649 | -3.63063 | 0.71524 | -9.66567 | -6.91324 | 0.29476 | -8.34385 | -2.45942 | 0.25789 | -8.38447 | -2.16228 | 0.6943 | -9.07474 | -6.30061 | 0.31707 | -7.92327 | -2.51224 | 0.69989 | -9.39433 | -6.57498 | 0.69079 | -9.29527 | -6.42112 | 0.06078 | -5.82901 | -0.35426 | 0.66008 | -9.48387 | -6.2601 | 0.01305 | -4.37934 | -0.05715 | 0.69504 | -9.62906 | -6.69262 | 0.68122 | -9.77248 | -6.65721 | 0.70652 | -9.16513 | -6.47535 | 0.02654 | -5.13444 | -0.13629 | 0.64256 | -8.77085 | -5.63576 | 0.70583 | -10.07821 | -7.11355 | 0.71444 | -9.97155 | -7.12407 | -0.00447 | -0.00155 | 6.93315e-06 | 0.65311 | -9.85132 | -6.43402
92.50008 | -0.00798 | 0.00134 | -1.07285e-05 | 0.0369 | -5.21103 | -0.19229 | 0.59491 | -8.21774 | -4.88886 | 0.55154 | -7.98916 | -4.40632 | 0.41406 | -8.71364 | -3.60796 | 0.72694 | -9.25147 | -6.72523 | 0.25313 | -7.80379 | -1.97539 | 0.25748 | -8.39948 | -2.16271 | 0.68191 | -9.21521 | -6.28398 | 0.31556 | -7.93234 | -2.5031 | 0.70991 | -9.28158 | -6.58912 | 0.67967 | -9.34568 | -6.35196 | 0.06228 | -5.65802 | -0.35239 | 0.66789 | -9.45915 | -6.31771 | 0.01289 | -4.41767 | -0.05695 | 0.69005 | -9.68614 | -6.68391 | 0.67631 | -9.85384 | -6.66421 | 0.699 | -9.25917 | -6.47211 | 0.02713 | -5.01294 | -0.13599 | 0.67501 | -8.31859 | -5.61513 | 0.70205 | -10.10915 | -7.09717 | 0.72303 | -9.84816 | -7.12056 | -0.04309 | 0.0005125 | -2.20857e-05 | 0.68086 | -9.44262 | -6.4291
92.75008 | 0.02758 | 0.00026875 | 7.41293e-06 | 0.03677 | -5.22987 | -0.1923 | 0.61201 | -8.03454 | -4.91723 | 0.49355 | -9.09206 | -4.48741 | 0.4129 | -8.76848 | -3.62051 | 0.69396 | -9.46916 | -6.57118 | 0.28406 | -8.10976 | -2.30363 | 0.25309 | -8.49246 | -2.14935 | 0.69583 | -9.04599 | -6.29447 | 0.32558 | -7.65909 | -2.49365 | 0.7048 | -9.34321 | -6.58508 | 0.68192 | -9.43327 | -6.43273 | 0.0603 | -5.80739 | -0.35017 | 0.67784 | -9.35589 | -6.34179 | 0.01419 | -4.00939 | -0.0569 | 0.68636 | -9.73105 | -6.679 | 0.67695 | -9.82581 | -6.65153 | 0.6933 | -9.32046 | -6.46186 | 0.0275 | -4.9468 | -0.13602 | 0.65189 | -8.59551 | -5.60332 | 0.71145 | -10.01146 | -7.12271 | 0.71756 | -9.93284 | -7.12738 | 0.18326 | -0.00434 | -0.000794903 | 0.65556 | -9.6992 | -6.35838
93.00012 | -0.10221 | -0.00038125 | 3.89664e-05 | 0.03716 | -5.13426 | -0.19079 | 0.60363 | -8.12439 | -4.90411 | 0.49795 | -9.08757 | -4.5252 | 0.40856 | -8.87922 | -3.6277 | 0.70441 | -9.48232 | -6.67941 | 0.28931 | -8.22976 | -2.38095 | 0.26188 | -8.19726 | -2.14672 | 0.69038 | -9.11131 | -6.29024 | 0.31025 | -8.04963 | -2.49737 | 0.69359 | -9.47393 | -6.57104 | 0.69684 | -9.29152 | -6.47473 | 0.06289 | -5.52811 | -0.34768 | 0.66891 | -9.47948 | -6.34092 | 0.01307 | -4.36509 | -0.05706 | 0.69741 | -9.60523 | -6.69877 | 0.66663 | -9.93474 | -6.6228 | 0.69178 | -9.32219 | -6.44892 | 0.02774 | -4.88234 | -0.13544 | 0.66969 | -8.34338 | -5.58745 | 0.7039 | -10.08461 | -7.09853 | 0.71655 | -9.9362 | -7.11979 | 0.01488 | -0.0032 | -4.76288e-05 | 0.66724 | -9.67068 | -6.45271
93.25004 | 0.01892 | -0.00188 | -3.56008e-05 | 0.03577 | -5.32829 | -0.1906 | 0.59826 | -8.21185 | -4.91281 | 0.49545 | -9.05709 | -4.48729 | 0.40461 | -8.9473 | -3.62017 | 0.7053 | -9.47344 | -6.68162 | 0.28339 | -8.33021 | -2.36071 | 0.25215 | -8.39971 | -2.11797 | 0.70539 | -8.9232 | -6.29429 | 0.31882 | -7.83068 | -2.49654 | 0.70882 | -9.26517 | -6.56736 | 0.69318 | -9.3427 | -6.47615 | 0.06051 | -5.71902 | -0.34607 | 0.64946 | -9.52245 | -6.18442 | 0.01298 | -4.39654 | -0.05707 | 0.70271 | -9.54079 | -6.70444 | 0.69315 | -9.64985 | -6.68882 | 0.7005 | -9.235 | -6.46915 | 0.0279 | -4.84563 | -0.13518 | 0.64923 | -8.49375 | -5.5144 | 0.69503 | -10.17397 | -7.07126 | 0.71583 | -9.92994 | -7.10819 | 0.02415 | -0.0009125 | -2.20414e-05 | 0.66677 | -9.57543 | -6.38458
93.50008 | 0.01402 | 0.00014375 | 2.01523e-06 | 0.03474 | -5.48048 | -0.1904 | 0.59035 | -8.30221 | -4.90119 | 0.51465 | -8.79252 | -4.52511 | 0.41281 | -8.76745 | -3.61926 | 0.71612 | -9.28703 | -6.6506 | 0.29895 | -8.08067 | -2.4157 | 0.25334 | -7.98696 | -2.02346 | 0.68781 | -9.11244 | -6.26758 | 0.31304 | -7.96768 | -2.49422 | 0.70535 | -9.32368 | -6.57648 | 0.68684 | -9.49001 | -6.51814 | 0.06066 | -5.67711 | -0.3444 | 0.67223 | -9.41236 | -6.32725 | 0.01466 | -3.86449 | -0.05667 | 0.68921 | -9.68824 | -6.67722 | 0.68104 | -9.77722 | -6.65868 | 0.69684 | -9.26844 | -6.45866 | 0.02696 | -5.00109 | -0.13484 | 0.63042 | -8.69211 | -5.47971 | 0.73169 | -9.76077 | -7.14182 | 0.70861 | -10.01071 | -7.09365 | 0.01286 | -0.00504 | -6.47974e-05 | 0.68392 | -9.21356 | -6.30136
93.7501 | 0.04211 | -0.00112 | -4.7115e-05 | 0.03819 | -4.98699 | -0.19045 | 0.58841 | -8.25746 | -4.85881 | 0.51352 | -8.73154 | -4.48378 | 0.41207 | -8.7852 | -3.62015 | 0.72182 | -9.21866 | -6.65424 | 0.28438 | -8.52689 | -2.42484 | 0.25579 | -8.18233 | -2.09297 | 0.67931 | -9.2231 | -6.26536 | 0.3195 | -7.81757 | -2.49771 | 0.69123 | -9.47544 | -6.54973 | 0.70146 | -9.32032 | -6.53783 | 0.06211 | -5.50309 | -0.34179 | 0.64315 | -9.63564 | -6.19715 | 0.0136 | -4.20541 | -0.05718 | 0.68892 | -9.66764 | -6.66027 | 0.66684 | -9.96135 | -6.64263 | 0.69847 | -9.24849 | -6.45975 | 0.02765 | -4.86738 | -0.13456 | 0.65814 | -8.45586 | -5.56514 | 0.70115 | -10.11338 | -7.09099 | 0.69485 | -10.16133 | -7.06064 | -0.00279 | -0.0001125 | 3.13762e-07 | 0.65237 | -9.75936 | -6.36669
94.00001 | -0.04577 | 0.00094375 | -4.31964e-05 | 0.03851 | -4.93799 | -0.19018 | 0.61329 | -7.99514 | -4.90334 | 0.55627 | -7.70614 | -4.28668 | 0.40335 | -8.96811 | -3.6173 | 0.69411 | -8.31929 | -5.77452 | 0.30323 | -7.97381 | -2.41787 | 0.26005 | -8.03916 | -2.09054 | 0.69702 | -9.01733 | -6.28529 | 0.3101 | -8.03313 | -2.4911 | 0.71655 | -9.1282 | -6.54082 | 0.69007 | -9.47135 | -6.53592 | 0.05949 | -5.72276 | -0.34042 | 0.66584 | -9.48307 | -6.31421 | 0.01314 | -4.34517 | -0.05711 | 0.68717 | -9.68774 | -6.6571 | 0.67864 | -9.81459 | -6.66055 | 0.69629 | -9.27493 | -6.45803 | 0.02811 | -4.77435 | -0.13418 | 0.63645 | -8.6637 | -5.51398 | 0.7026 | -10.07387 | -7.07792 | 0.7103 | -9.96997 | -7.08168 | 0.00381 | 0.00045625 | 1.74059e-06 | 0.68022 | -9.42134 | -6.40859
94.25012 | -0.00693 | 0.00109 | -7.57641e-06 | 0.03709 | -5.14219 | -0.1907 | 0.61314 | -8.00846 | -4.91031 | 0.50598 | -9.03921 | -4.57368 | 0.42679 | -8.53394 | -3.64217 | 0.71162 | -9.46696 | -6.73691 | 0.27874 | -8.59301 | -2.39518 | 0.24801 | -8.46953 | -2.10056 | 0.69715 | -9.01138 | -6.28232 | 0.31143 | -7.99695 | -2.49048 | 0.70667 | -9.2734 | -6.55325 | 0.68732 | -9.50116 | -6.53029 | 0.06178 | -5.4792 | -0.33849 | 0.66903 | -9.43688 | -6.31351 | 0.01355 | -4.21928 | -0.05717 | 0.68145 | -9.74456 | -6.64039 | 0.68384 | -9.76203 | -6.67565 | 0.70247 | -9.20691 | -6.46762 | 0.02722 | -4.91673 | -0.13382 | 0.62815 | -8.69393 | -5.46109 | 0.71419 | -9.95568 | -7.11026 | 0.71041 | -9.96931 | -7.08231 | -0.01343 | -0.000425 | 5.70817e-06 | 0.64662 | -9.77714 | -6.32214
94.50003 | 0.0054 | 0.00109 | 5.90516e-06 | 0.03648 | -5.21887 | -0.19041 | 0.60561 | -8.10918 | -4.91097 | 0.52384 | -8.56197 | -4.48514 | 0.42369 | -8.58568 | -3.63769 | 0.70448 | -9.54823 | -6.72657 | 0.28477 | -8.20866 | -2.33755 | 0.24327 | -8.64549 | -2.10317 | 0.68739 | -9.12497 | -6.27237 | 0.31319 | -7.96033 | -2.49313 | 0.68783 | -9.51761 | -6.5465 | 0.70834 | -9.16936 | -6.495 | 0.06064 | -5.55494 | -0.33682 | 0.68229 | -9.29276 | -6.34034 | 0.01376 | -4.15269 | -0.05716 | 0.68717 | -9.67174 | -6.64617 | 0.68123 | -9.79676 | -6.67384 | 0.7058 | -9.15976 | -6.46495 | 0.02783 | -4.79439 | -0.13344 | 0.67131 | -8.42271 | -5.65421 | 0.70263 | -10.06736 | -7.07358 | 0.70939 | -9.98029 | -7.07991 | -0.01951 | 0.00355 | -6.92747e-05 | 0.67035 | -9.53656 | -6.39283
94.75015 | -0.01341 | 0.0009375 | -1.25672e-05 | 0.03701 | -5.15592 | -0.19082 | 0.60645 | -8.08751 | -4.90463 | 0.53904 | -8.13711 | -4.38622 | 0.42478 | -8.53062 | -3.62365 | 0.69734 | -9.79187 | -6.82825 | 0.29516 | -7.97152 | -2.35286 | 0.24754 | -8.47933 | -2.09897 | 0.69535 | -9.02147 | -6.27308 | 0.31583 | -7.89553 | -2.49361 | 0.69342 | -9.44343 | -6.54823 | 0.70079 | -9.27549 | -6.50022 | 0.05982 | -5.60456 | -0.33527 | 0.67797 | -9.329 | -6.32482 | 0.01357 | -4.2219 | -0.0573 | 0.68922 | -9.64871 | -6.6501 | 0.69533 | -9.6327 | -6.69791 | 0.68146 | -9.34361 | -6.36725 | 0.02744 | -4.85846 | -0.1333 | 0.64366 | -8.57461 | -5.5191 | 0.71764 | -9.88553 | -7.09428 | 0.70765 | -9.99949 | -7.07615 | 0.01014 | -0.00175 | -1.77415e-05 | 0.67315 | -9.52814 | -6.4139
95.00011 | 0.01599 | 0.000625 | 9.99437e-06 | 0.03769 | -5.05766 | -0.19061 | 0.60696 | -8.05138 | -4.88682 | 0.57795 | -7.33483 | -4.23918 | 0.40934 | -8.87942 | -3.63473 | 0.72999 | -9.38494 | -6.85088 | 0.29666 | -8.06011 | -2.39112 | 0.24617 | -8.53769 | -2.10171 | 0.70142 | -8.94295 | -6.27272 | 0.33175 | -7.49308 | -2.48584 | 0.70791 | -9.27479 | -6.56568 | 0.69411 | -9.40629 | -6.52904 | 0.0594 | -5.60592 | -0.33302 | 0.66346 | -9.48123 | -6.29044 | 0.0135 | -4.24067 | -0.05724 | 0.69784 | -9.5719 | -6.67965 | 0.69501 | -9.6272 | -6.69098 | 0.70559 | -9.15501 | -6.45968 | 0.02723 | -4.88531 | -0.13302 | 0.66822 | -8.37078 | -5.59354 | 0.72079 | -9.86357 | -7.10958 | 0.70373 | -10.08209 | -7.09504 | 0.01 | -0.00164 | -1.64293e-05 | 0.672 | -9.49835 | -6.38285
95.25015 | -0.00265 | 0.000275 | -7.29025e-07 | 0.03656 | -5.21636 | -0.19073 | 0.61269 | -7.97546 | -4.88652 | 0.54539 | -7.74282 | -4.22285 | 0.41236 | -8.69345 | -3.58481 | 0.71493 | -9.35576 | -6.68867 | 0.27937 | -8.36507 | -2.33695 | 0.25087 | -8.36048 | -2.09742 | 0.68942 | -9.07092 | -6.25367 | 0.31387 | -7.92111 | -2.48623 | 0.69202 | -9.45172 | -6.54074 | 0.71518 | -9.11867 | -6.52146 | 0.05932 | -5.58887 | -0.3315 | 0.65375 | -9.57926 | -6.26244 | 0.01357 | -4.21713 | -0.05723 | 0.67981 | -9.74853 | -6.62715 | 0.70276 | -9.54882 | -6.71049 | 0.68734 | -9.35159 | -6.42768 | 0.02711 | -4.90146 | -0.13288 | 0.65394 | -8.41912 | -5.50564 | 0.72182 | -9.82987 | -7.09538 | 0.71654 | -9.9103 | -7.10116 | -0.0165 | 0.00028125 | -4.64091e-06 | 0.67406 | -9.5864 | -6.46178
95.50013 | 0.00862 | 0.00109 | 9.42375e-06 | 0.03716 | -5.12786 | -0.19056 | 0.61165 | -7.97666 | -4.87895 | 0.54937 | -7.89644 | -4.33807 | 0.40323 | -8.94786 | -3.60804 | 0.71167 | -9.52612 | -6.77947 | 0.28255 | -8.36691 | -2.36408 | 0.24883 | -8.49247 | -2.11321 | 0.69265 | -9.04639 | -6.266 | 0.31623 | -7.86476 | -2.48707 | 0.70077 | -9.34207 | -6.54666 | 0.69845 | -9.35092 | -6.53119 | 0.0585 | -5.6381 | -0.32984 | 0.68365 | -9.25602 | -6.32789 | 0.01325 | -4.32111 | -0.05726 | 0.69052 | -9.62831 | -6.64857 | 0.68336 | -9.75216 | -6.66423 | 0.70655 | -9.12574 | -6.4478 | 0.02701 | -4.91301 | -0.13268 | 0.66301 | -8.37967 | -5.55583 | 0.72744 | -9.76879 | -7.1062 | 0.72422 | -9.79821 | -7.09608 | -0.01738 | -0.00141 | 2.44448e-05 | 0.67573 | -9.44599 | -6.38295
95.75007 | -0.000934 | -0.00061875 | 5.77913e-07 | 0.03685 | -5.1723 | -0.19057 | 0.59996 | -8.12035 | -4.87189 | 0.53275 | -8.35239 | -4.44971 | 0.41116 | -8.7964 | -3.61671 | 0.70982 | -9.61836 | -6.8273 | 0.27856 | -8.51579 | -2.37219 | 0.26552 | -7.91179 | -2.10072 | 0.68149 | -9.1801 | -6.25611 | 0.31245 | -7.89105 | -2.46557 | 0.68813 | -9.47329 | -6.5189 | 0.68847 | -9.46854 | -6.51885 | 0.05772 | -5.68123 | -0.32795 | 0.65772 | -9.44231 | -6.21036 | 0.01417 | -4.03793 | -0.05722 | 0.69031 | -9.60986 | -6.63376 | 0.68536 | -9.71351 | -6.65726 | 0.7044 | -9.13057 | -6.43156 | 0.02605 | -5.07585 | -0.13224 | 0.65174 | -8.52066 | -5.55329 | 0.71727 | -9.89028 | -7.09401 | 0.68928 | -10.17667 | -7.01461 | 0.02683 | -0.00314 | -8.41634e-05 | 0.64859 | -9.76638 | -6.33435
96.00018 | -0.03796 | 0.00366 | -0.00013901 | 0.03787 | -5.02761 | -0.19042 | 0.61245 | -7.97817 | -4.8862 | 0.55169 | -7.90607 | -4.36169 | 0.41601 | -8.72786 | -3.63089 | 0.69959 | -9.68832 | -6.77784 | 0.27116 | -8.18865 | -2.22042 | 0.25797 | -8.1678 | -2.10701 | 0.69143 | -9.05584 | -6.26145 | 0.3173 | -7.82005 | -2.48129 | 0.71032 | -9.18271 | -6.52264 | 0.70058 | -9.20888 | -6.45159 | 0.05644 | -5.77219 | -0.32581 | 0.66043 | -9.42906 | -6.22724 | 0.01461 | -3.89169 | -0.05687 | 0.7007 | -9.48789 | -6.64816 | 0.68968 | -9.68546 | -6.67989 | 0.70604 | -9.12389 | -6.44182 | 0.02629 | -5.01947 | -0.13198 | 0.67521 | -8.22335 | -5.55247 | 0.71026 | -9.95174 | -7.06829 | 0.71103 | -9.93429 | -7.06361 | 0.02597 | -0.00352 | -9.13925e-05 | 0.66332 | -9.43836 | -6.26067
96.25001 | 0.04269 | -0.00085 | -3.62899e-05 | 0.03768 | -5.05805 | -0.19059 | 0.593 | -8.21283 | -4.87021 | 0.52411 | -8.44792 | -4.4276 | 0.41396 | -8.73464 | -3.61576 | 0.70654 | -9.65021 | -6.81826 | 0.28402 | -7.77722 | -2.20891 | 0.25894 | -8.06934 | -2.08948 | 0.70135 | -8.92476 | -6.25935 | 0.30608 | -8.07572 | -2.47181 | 0.71303 | -9.15054 | -6.52458 | 0.67583 | -9.53007 | -6.44073 | 0.05701 | -5.68828 | -0.32428 | 0.66657 | -9.35023 | -6.23262 | 0.0132 | -4.32924 | -0.05715 | 0.68772 | -9.62674 | -6.62048 | 0.68232 | -9.85199 | -6.72226 | 0.69936 | -9.20838 | -6.43994 | 0.02686 | -4.90123 | -0.13164 | 0.6518 | -8.48601 | -5.53116 | 0.72735 | -9.73354 | -7.07966 | 0.70285 | -10.06202 | -7.07212 | -0.000174 | -0.00166 | 2.89275e-07 | 0.66403 | -9.54749 | -6.33979
96.50011 | 0.00119 | -0.00242 | -2.86622e-06 | 0.03696 | -5.15516 | -0.19055 | 0.58599 | -8.30536 | -4.86687 | 0.54466 | -8.08028 | -4.40104 | 0.41869 | -8.60253 | -3.60179 | 0.68757 | -9.56633 | -6.57749 | 0.30227 | -7.74831 | -2.34204 | 0.25019 | -8.38532 | -2.09794 | 0.7038 | -8.8771 | -6.24769 | 0.31536 | -7.8741 | -2.48317 | 0.69827 | -8.80547 | -6.14859 | 0.69158 | -9.34324 | -6.46159 | 0.0578 | -5.58062 | -0.32257 | 0.65922 | -9.41891 | -6.20908 | 0.01307 | -4.37502 | -0.05719 | 0.69056 | -9.59486 | -6.62585 | 0.67954 | -9.75036 | -6.62575 | 0.67555 | -9.45586 | -6.38792 | 0.0264 | -4.97012 | -0.1312 | 0.65836 | -8.41653 | -5.54109 | 0.71847 | -9.81891 | -7.05463 | 0.70654 | -10.00326 | -7.06775 | -0.00999 | 0.0007875 | -7.86397e-06 | 0.66634 | -9.44202 | -6.29155
96.75016 | 0.00624 | 0.00116 | 7.25981e-06 | 0.03639 | -5.23226 | -0.19041 | 0.59398 | -8.18902 | -4.86415 | 0.50217 | -8.74754 | -4.39276 | 0.41577 | -8.62572 | -3.58632 | 0.69808 | -9.43676 | -6.58763 | 0.30554 | -7.67762 | -2.3458 | 0.26248 | -8.07764 | -2.12019 | 0.70111 | -8.88652 | -6.23046 | 0.31251 | -7.94204 | -2.48199 | 0.70153 | -9.30029 | -6.52444 | 0.70115 | -9.21666 | -6.4623 | 0.05557 | -5.77202 | -0.32075 | 0.66662 | -9.33564 | -6.22336 | 0.013 | -4.39796 | -0.05715 | 0.68391 | -9.67573 | -6.61731 | 0.68915 | -9.67735 | -6.66915 | 0.70997 | -9.05599 | -6.42947 | 0.02697 | -4.86508 | -0.1312 | 0.64938 | -8.42076 | -5.46829 | 0.72434 | -9.77695 | -7.08183 | 0.70345 | -10.02141 | -7.04957 | -0.04749 | 0.00575 | -0.000273056 | 0.66063 | -9.54604 | -6.3064
97.0001 | -0.00724 | 0.00201 | -1.45313e-05 | 0.03576 | -5.31492 | -0.19008 | 0.5955 | -8.16992 | -4.86521 | 0.53687 | -8.0496 | -4.32158 | 0.40578 | -8.76302 | -3.55583 | 0.69555 | -9.37894 | -6.5235 | 0.29231 | -8.12176 | -2.37408 | 0.25193 | -8.40119 | -2.11649 | 0.69568 | -8.93234 | -6.21404 | 0.31811 | -7.82006 | -2.48768 | 0.67664 | -9.58554 | -6.48598 | 0.69242 | -9.32742 | -6.45851 | 0.05685 | -5.61889 | -0.31942 | 0.65913 | -9.39447 | -6.19218 | 0.013 | -4.39608 | -0.05713 | 0.69549 | -9.53287 | -6.63001 | 0.67652 | -9.81496 | -6.63997 | 0.7143 | -8.99969 | -6.42845 | 0.02664 | -4.91457 | -0.13092 | 0.6487 | -8.29828 | -5.38314 | 0.715 | -9.87673 | -7.06187 | 0.70334 | -9.95412 | -7.00114 | -0.00653 | 0.00143 | -9.30668e-06 | 0.66393 | -9.48161 | -6.29508
97.25004 | -0.01265 | 0.0001 | -1.2647e-06 | 0.03665 | -5.1876 | -0.19013 | 0.58418 | -8.29406 | -4.84522 | 0.52388 | -8.2986 | -4.34748 | 0.40524 | -8.81699 | -3.57297 | 0.69979 | -9.28412 | -6.49697 | 0.28243 | -8.28157 | -2.339 | 0.25609 | -8.23737 | -2.10948 | 0.70239 | -8.86346 | -6.22563 | 0.31895 | -7.80204 | -2.48844 | 0.69752 | -9.34309 | -6.51704 | 0.67762 | -9.49359 | -6.43304 | 0.05869 | -5.41751 | -0.31796 | 0.65779 | -9.37761 | -6.16849 | 0.01354 | -4.23089 | -0.05728 | 0.70488 | -9.41449 | -6.6361 | 0.6945 | -9.59004 | -6.66024 | 0.69101 | -9.27182 | -6.40695 | 0.02592 | -5.0346 | -0.13049 | 0.64962 | -8.23556 | -5.35001 | 0.71126 | -9.9074 | -7.0467 | 0.72372 | -9.73314 | -7.04412 | 0.00602 | -0.00248 | -1.49346e-05 | 0.65961 | -9.57195 | -6.31376
97.50016 | 0.00247 | -0.00146 | -3.61676e-06 | 0.03614 | -5.27065 | -0.1905 | 0.5975 | -8.09459 | -4.83652 | 0.50379 | -8.73431 | -4.40022 | 0.40974 | -8.70127 | -3.56527 | 0.69756 | -9.36221 | -6.53068 | 0.28394 | -8.31314 | -2.36045 | 0.25934 | -8.08927 | -2.09786 | 0.67444 | -9.19763 | -6.20328 | 0.30511 | -8.12568 | -2.47919 | 0.71151 | -9.09406 | -6.47053 | 0.67844 | -9.25085 | -6.27615 | 0.05788 | -5.468 | -0.31651 | 0.66172 | -9.32569 | -6.17096 | 0.01249 | -4.55639 | -0.05689 | 0.67756 | -9.68694 | -6.56351 | 0.68739 | -9.68289 | -6.65592 | 0.7041 | -9.02366 | -6.35355 | 0.02707 | -4.81688 | -0.13038 | 0.65981 | -8.24306 | -5.43889 | 0.71281 | -9.88474 | -7.0459 | 0.7137 | -9.84333 | -7.02515 | 0.00938 | -0.00025625 | -2.40337e-06 | 0.66437 | -9.43578 | -6.26889
97.75018 | 0.0321 | -0.00076875 | -2.46769e-05 | 0.03792 | -5.01434 | -0.19014 | 0.5933 | -8.18276 | -4.85482 | 0.52334 | -8.43847 | -4.41616 | 0.4125 | -8.50161 | -3.50694 | 0.68837 | -9.52036 | -6.55351 | 0.29293 | -8.01904 | -2.34899 | 0.24437 | -8.60049 | -2.10168 | 0.68419 | -9.09414 | -6.22212 | 0.32355 | -7.72309 | -2.49879 | 0.70168 | -9.05126 | -6.35104 | 0.70397 | -9.23054 | -6.498 | 0.05512 | -5.71669 | -0.31511 | 0.66814 | -9.24596 | -6.17755 | 0.01372 | -4.1781 | -0.05734 | 0.69726 | -9.49457 | -6.62015 | 0.68717 | -9.663 | -6.64013 | 0.69246 | -9.12107 | -6.31596 | 0.02696 | -4.82165 | -0.13002 | 0.64824 | -8.56036 | -5.54913 | 0.69997 | -10.01819 | -7.01243 | 0.71282 | -9.86717 | -7.03351 | 0.000958 | 0.00178 | 1.70045e-06 | 0.65825 | -9.49205 | -6.24812
98.00015 | -0.01618 | 0.00071875 | -1.16323e-05 | 0.0379 | -5.01789 | -0.19017 | 0.58946 | -8.21149 | -4.84036 | 0.54628 | -8.12225 | -4.437 | 0.42108 | -8.41642 | -3.54395 | 0.6996 | -9.33868 | -6.53335 | 0.28576 | -8.25956 | -2.36024 | 0.2543 | -8.26627 | -2.10215 | 0.6874 | -9.04902 | -6.2203 | 0.31267 | -8.00093 | -2.50167 | 0.69363 | -9.32402 | -6.46746 | 0.69166 | -9.40859 | -6.50754 | 0.05728 | -5.47289 | -0.31346 | 0.66781 | -9.24096 | -6.17123 | 0.0136 | -4.20354 | -0.05717 | 0.67222 | -9.77121 | -6.56838 | 0.6801 | -9.76432 | -6.64071 | 0.70072 | -8.98573 | -6.2965 | 0.02617 | -4.96193 | -0.12985 | 0.63067 | -8.65983 | -5.4615 | 0.70093 | -9.99441 | -7.00537 | 0.71302 | -9.85421 | -7.02624 | -0.01527 | 0.0015 | -2.29035e-05 | 0.65239 | -9.64496 | -6.29224
98.25009 | -0.00295 | 0.0003125 | -9.20625e-07 | 0.03757 | -5.05972 | -0.19009 | 0.59437 | -8.16006 | -4.85011 | 0.53739 | -8.14443 | -4.37673 | 0.39864 | -8.80636 | -3.5106 | 0.71249 | -9.28611 | -6.61623 | 0.2832 | -8.1961 | -2.32113 | 0.24316 | -8.60703 | -2.09289 | 0.68466 | -9.06981 | -6.2097 | 0.311 | -8.0047 | -2.48945 | 0.70499 | -9.23576 | -6.51113 | 0.69665 | -9.32512 | -6.49636 | 0.05617 | -5.56224 | -0.31244 | 0.67181 | -9.18424 | -6.17005 | 0.01272 | -4.48344 | -0.05704 | 0.69019 | -9.56029 | -6.59844 | 0.67187 | -9.83679 | -6.60903 | 0.71335 | -9.01307 | -6.42952 | 0.02605 | -4.96926 | -0.12946 | 0.66438 | -8.35038 | -5.54782 | 0.70086 | -10.00213 | -7.01006 | 0.71788 | -9.80017 | -7.03538 | -0.02547 | 0.0004625 | -1.17776e-05 | 0.66114 | -9.55064 | -6.31429
98.5001 | -0.01368 | 1.25e-05 | -1.7105e-07 | 0.03776 | -5.03464 | -0.19011 | 0.59774 | -8.08758 | -4.8343 | 0.5447 | -7.89956 | -4.30285 | 0.40593 | -8.65849 | -3.51473 | 0.68473 | -9.53559 | -6.52927 | 0.29117 | -8.19163 | -2.38512 | 0.24668 | -8.48706 | -2.09363 | 0.69437 | -8.94767 | -6.21296 | 0.31416 | -7.92391 | -2.48937 | 0.69246 | -9.37383 | -6.49097 | 0.69508 | -9.32314 | -6.48036 | 0.05646 | -5.50969 | -0.31105 | 0.6568 | -9.37526 | -6.15772 | 0.01337 | -4.29393 | -0.0574 | 0.6822 | -9.64032 | -6.57658 | 0.67617 | -9.77544 | -6.60982 | 0.69591 | -9.21463 | -6.41259 | 0.02442 | -5.26467 | -0.12858 | 0.65324 | -8.40992 | -5.49371 | 0.70336 | -9.97782 | -7.01804 | 0.71984 | -9.77726 | -7.03804 | 0.03156 | -0.0006875 | -2.16982e-05 | 0.67043 | -9.44238 | -6.33043
98.75005 | -0.02564 | 0.00023125 | -5.92879e-06 | 0.0374 | -5.08141 | -0.19004 | 0.58427 | -8.28064 | -4.83816 | 0.54481 | -7.89191 | -4.29957 | 0.41343 | -8.49907 | -3.51374 | 0.70814 | -9.61368 | -6.80787 | 0.29475 | -7.97136 | -2.34959 | 0.25708 | -8.12021 | -2.08754 | 0.6906 | -8.99704 | -6.21335 | 0.31432 | -7.89946 | -2.48293 | 0.69931 | -9.29816 | -6.50233 | 0.69032 | -9.37404 | -6.47114 | 0.05642 | -5.49062 | -0.30979 | 0.65721 | -9.31999 | -6.12524 | 0.01394 | -4.11152 | -0.05731 | 0.69082 | -9.54661 | -6.59496 | 0.6931 | -9.58809 | -6.64556 | 0.70069 | -9.16235 | -6.41999 | 0.02628 | -4.92154 | -0.12932 | 0.65544 | -8.29046 | -5.43389 | 0.71192 | -9.86161 | -7.02069 | 0.69756 | -10.03521 | -7.0002 | 0.02151 | -7.5e-05 | -1.61332e-06 | 0.65471 | -9.59587 | -6.28255
99.00016 | 0.0023 | -0.0002 | -4.598e-07 | 0.03806 | -4.99046 | -0.18993 | 0.5954 | -8.11449 | -4.83137 | 0.49596 | -8.69313 | -4.31148 | 0.40588 | -8.61564 | -3.49695 | 0.72704 | -9.38154 | -6.82078 | 0.29848 | -7.8126 | -2.33194 | 0.25163 | -8.57829 | -2.15854 | 0.69492 | -8.94153 | -6.21368 | 0.30773 | -8.03544 | -2.47276 | 0.70087 | -9.27364 | -6.49958 | 0.68059 | -9.50864 | -6.47147 | 0.05522 | -5.58554 | -0.30843 | 0.65931 | -9.35114 | -6.16529 | 0.01302 | -4.40063 | -0.05729 | 0.68187 | -9.65924 | -6.58633 | 0.67965 | -9.73648 | -6.61737 | 0.69568 | -9.20983 | -6.40711 | 0.02645 | -4.88752 | -0.12929 | 0.66234 | -8.37423 | -5.54658 | 0.70008 | -9.99172 | -6.99496 | 0.7083 | -9.91665 | -7.02398 | 0.03666 | -0.0016 | -5.8648e-05 | 0.68437 | -9.22067 | -6.31039
99.25011 | 0.00801 | 0.00256 | 2.04781e-05 | 0.037 | -5.14708 | -0.19045 | 0.597 | -8.11055 | -4.84199 | 0.53358 | -8.10832 | -4.32644 | 0.40933 | -8.57498 | -3.50999 | 0.72591 | -9.39211 | -6.81786 | 0.28448 | -8.28763 | -2.35767 | 0.26254 | -8.27944 | -2.17364 | 0.67276 | -9.18766 | -6.1811 | 0.31433 | -7.89061 | -2.48029 | 0.70145 | -9.27305 | -6.50458 | 0.70408 | -9.22428 | -6.49459 | 0.0556 | -5.52677 | -0.30731 | 0.67094 | -9.19089 | -6.16651 | 0.01358 | -4.22786 | -0.05743 | 0.685 | -9.61554 | -6.58669 | 0.67058 | -9.93437 | -6.66181 | 0.70447 | -9.10254 | -6.41251 | 0.02577 | -4.99538 | -0.12871 | 0.69551 | -8.03029 | -5.58517 | 0.71039 | -9.89338 | -7.02818 | 0.70764 | -9.9167 | -7.01741 | 0.02415 | -0.00083125 | -2.00747e-05 | 0.66321 | -9.49333 | -6.29608
99.50002 | -0.0476 | 0.00214 | -0.000101743 | 0.03731 | -5.1024 | -0.19037 | 0.58563 | -8.25064 | -4.83186 | 0.56403 | -7.552 | -4.25954 | 0.3946 | -8.81047 | -3.47666 | 0.71605 | -9.51529 | -6.8134 | 0.28046 | -8.64898 | -2.4257 | 0.26122 | -8.28069 | -2.16309 | 0.69328 | -8.96199 | -6.21316 | 0.30874 | -7.80616 | -2.41009 | 0.69244 | -9.37454 | -6.49128 | 0.69086 | -9.40049 | -6.49442 | 0.05555 | -5.51179 | -0.3062 | 0.65109 | -9.40712 | -6.12493 | 0.01333 | -4.30643 | -0.05741 | 0.68174 | -9.64661 | -6.57651 | 0.68454 | -9.76816 | -6.68665 | 0.70128 | -9.13956 | -6.40936 | 0.02581 | -4.98035 | -0.12856 | 0.6706 | -8.40211 | -5.63445 | 0.70446 | -9.92761 | -6.99362 | 0.71905 | -9.79862 | -7.04572 | 0.00159 | -0.00223 | -3.54442e-06 | 0.66143 | -9.56783 | -6.32845
99.75016 | -0.00125 | 0.00093125 | -1.1622e-06 | 0.03708 | -5.13537 | -0.19043 | 0.60298 | -8.0263 | -4.83973 | 0.53266 | -8.14555 | -4.33878 | 0.40459 | -8.61236 | -3.48447 | 0.71429 | -9.54752 | -6.8197 | 0.29769 | -7.89177 | -2.34928 | 0.25142 | -8.54493 | -2.1484 | 0.68677 | -9.03657 | -6.20604 | 0.30661 | -8.02419 | -2.46029 | 0.6955 | -9.33209 | -6.49049 | 0.68176 | -9.50289 | -6.47867 | 0.05819 | -5.22009 | -0.30378 | 0.65299 | -9.378 | -6.12371 | 0.01345 | -4.27598 | -0.05753 | 0.68522 | -9.61364 | -6.58751 | 0.70224 | -9.55666 | -6.71111 | 0.70056 | -9.13914 | -6.40254 | 0.02556 | -5.01521 | -0.12821 | 0.67883 | -8.33962 | -5.66117 | 0.70836 | -9.88083 | -6.99915 | 0.70608 | -9.87237 | -6.97067 | 0.00348 | -0.00053125 | -1.84663e-06 | 0.66726 | -9.44154 | -6.29992
100.00016 | -0.0212 | 2.5e-05 | -5.3005e-07 | 0.03522 | -5.39617 | -0.19005 | 0.60256 | -8.07193 | -4.86386 | 0.56728 | -7.73014 | -4.38514 | 0.39322 | -8.84785 | -3.47913 | 0.7016 | -9.62486 | -6.75278 | 0.28406 | -8.40359 | -2.38712 | 0.26071 | -8.27351 | -2.157 | 0.69282 | -8.95991 | -6.20757 | 0.3155 | -7.81863 | -2.46674 | 0.70106 | -9.26868 | -6.49786 | 0.69112 | -9.39365 | -6.49217 | 0.05454 | -5.57282 | -0.30394 | 0.66348 | -9.22146 | -6.11829 | 0.01338 | -4.29657 | -0.05749 | 0.68728 | -9.59496 | -6.59443 | 0.69753 | -9.627 | -6.71516 | 0.69939 | -9.16576 | -6.41045 | 0.02515 | -5.08966 | -0.12802 | 0.66649 | -8.46194 | -5.63977 | 0.72645 | -9.6739 | -7.02759 | 0.70733 | -9.88439 | -6.99152 | -0.02016 | 0.00149 | -3.0114e-05 | 0.65722 | -9.61096 | -6.3165
100.25012 | -0.03579 | 0.00599 | -0.000214516 | 0.03666 | -5.19989 | -0.19063 | 0.59508 | -8.07222 | -4.80362 | 0.57376 | -7.09494 | -4.07076 | 0.40495 | -8.58282 | -3.47559 | 0.702 | -9.44526 | -6.63055 | 0.29722 | -8.08679 | -2.40352 | 0.25184 | -8.54092 | -2.15094 | 0.68952 | -9.00191 | -6.20701 | 0.3059 | -7.93518 | -2.42739 | 0.70795 | -9.15934 | -6.48437 | 0.68884 | -9.40076 | -6.4756 | 0.05532 | -5.47519 | -0.30291 | 0.65711 | -9.45794 | -6.21493 | 0.01385 | -4.15417 | -0.05755 | 0.68691 | -9.58937 | -6.58707 | 0.68422 | -9.76822 | -6.68366 | 0.70703 | -9.06556 | -6.40957 | 0.026 | -4.92644 | -0.12807 | 0.68441 | -8.20674 | -5.61677 | 0.70753 | -9.90886 | -7.01086 | 0.69944 | -9.97361 | -6.97591 | 0.02094 | -0.00358 | -7.49878e-05 | 0.66238 | -9.4049 | -6.22966
100.50009 | 0.03791 | -0.0003875 | -1.46882e-05 | 0.0377 | -5.05871 | -0.19073 | 0.60017 | -8.07168 | -4.84441 | 0.53542 | -7.87996 | -4.2191 | 0.39262 | -8.75885 | -3.43892 | 0.70547 | -9.62471 | -6.78993 | 0.29877 | -7.86773 | -2.3506 | 0.25163 | -8.50156 | -2.13921 | 0.69713 | -8.90701 | -6.20933 | 0.31605 | -7.80274 | -2.46602 | 0.70156 | -9.24885 | -6.48864 | 0.69224 | -9.35676 | -6.47715 | 0.05513 | -5.47185 | -0.30166 | 0.65436 | -9.19051 | -6.01392 | 0.01352 | -4.26387 | -0.05766 | 0.71273 | -9.29345 | -6.62367 | 0.677 | -9.76672 | -6.61203 | 0.70722 | -9.04665 | -6.39802 | 0.02431 | -5.23036 | -0.12716 | 0.66697 | -8.37075 | -5.58303 | 0.71689 | -9.79174 | -7.01965 | 0.71296 | -9.81861 | -7.0003 | -0.00396 | 0.0003875 | -1.53489e-06 | 0.65276 | -9.62201 | -6.28082
100.75001 | -0.01254 | 0.00084375 | -1.0584e-05 | 0.03768 | -5.06842 | -0.19097 | 0.59754 | -8.08914 | -4.83362 | 0.5181 | -8.20376 | -4.25039 | 0.40396 | -8.6548 | -3.49618 | 0.71794 | -9.47984 | -6.80593 | 0.27406 | -8.54547 | -2.34196 | 0.25769 | -8.35066 | -2.1519 | 0.68858 | -9.01911 | -6.21039 | 0.31523 | -7.83511 | -2.46985 | 0.70665 | -9.15684 | -6.47065 | 0.70018 | -9.26188 | -6.48495 | 0.05501 | -5.46267 | -0.30051 | 0.65565 | -9.30113 | -6.09828 | 0.01419 | -4.05703 | -0.05758 | 0.69229 | -9.54528 | -6.60811 | 0.69058 | -9.69663 | -6.69631 | 0.70556 | -9.06574 | -6.39644 | 0.0251 | -5.0834 | -0.12757 | 0.66873 | -8.27067 | -5.53081 | 0.70962 | -9.86536 | -7.00068 | 0.70955 | -9.8375 | -6.98018 | -0.00114 | 0.00117 | -1.33004e-06 | 0.65383 | -9.5671 | -6.25524
101.00012 | -0.03287 | 0 | 0 | 0.0373 | -5.12426 | -0.19115 | 0.61042 | -7.91851 | -4.83363 | 0.46867 | -8.95095 | -4.19507 | 0.41342 | -8.44417 | -3.49099 | 0.7035 | -9.65781 | -6.79431 | 0.286 | -8.12267 | -2.32307 | 0.26477 | -8.07875 | -2.13905 | 0.70031 | -8.85951 | -6.20442 | 0.29474 | -8.15174 | -2.4026 | 0.68894 | -9.38699 | -6.46704 | 0.6962 | -9.26449 | -6.44993 | 0.05447 | -5.50064 | -0.29964 | 0.65024 | -9.38131 | -6.1001 | 0.01342 | -4.30114 | -0.05773 | 0.68024 | -9.66124 | -6.57195 | 0.67882 | -9.83822 | -6.67842 | 0.70382 | -9.08458 | -6.39388 | 0.0256 | -4.98044 | -0.1275 | 0.68126 | -8.19023 | -5.57968 | 0.71587 | -9.80367 | -7.01817 | 0.72937 | -9.62338 | -7.01901 | 0.000787 | -0.0025 | -1.9675e-06 | 0.66252 | -9.40433 | -6.23054
101.2501 | 0.04395 | -0.00040625 | -1.78531e-05 | 0.03754 | -5.09529 | -0.19126 | 0.60907 | -7.92451 | -4.82656 | 0.47557 | -8.95171 | -4.25713 | 0.38752 | -8.97559 | -3.47818 | 0.70811 | -9.36597 | -6.63215 | 0.26464 | -8.63821 | -2.28601 | 0.25355 | -8.21242 | -2.08228 | 0.69501 | -8.93411 | -6.20932 | 0.31826 | -7.79829 | -2.48186 | 0.70606 | -9.15836 | -6.46635 | 0.68983 | -9.36401 | -6.45957 | 0.05657 | -5.25953 | -0.29752 | 0.65753 | -9.30551 | -6.11861 | 0.0141 | -4.09229 | -0.05771 | 0.6931 | -9.50089 | -6.58505 | 0.68418 | -9.77123 | -6.68529 | 0.69468 | -9.19398 | -6.38691 | 0.02561 | -4.96972 | -0.12729 | 0.66025 | -8.49214 | -5.60697 | 0.7031 | -9.93868 | -6.98793 | 0.6977 | -9.97347 | -6.95845 | 0.02097 | 0.0007125 | 1.4939e-05 | 0.6337 | -9.722 | -6.16084
101.50016 | 0.00275 | 0.00099375 | 2.73281e-06 | 0.03787 | -5.05171 | -0.19133 | 0.58518 | -8.24307 | -4.82371 | 0.50686 | -8.36746 | -4.24112 | 0.40386 | -8.66197 | -3.49822 | 0.70626 | -9.56368 | -6.75446 | 0.26307 | -8.49605 | -2.23504 | 0.25165 | -8.33036 | -2.09634 | 0.68242 | -9.08932 | -6.20274 | 0.30586 | -7.81482 | -2.39021 | 0.6972 | -9.24616 | -6.44647 | 0.67819 | -9.4834 | -6.43155 | 0.05431 | -5.47783 | -0.29748 | 0.65348 | -9.3532 | -6.11217 | 0.01395 | -4.14138 | -0.05775 | 0.68781 | -9.57837 | -6.58811 | 0.68317 | -9.77243 | -6.67621 | 0.6905 | -9.24339 | -6.38257 | 0.0256 | -4.97166 | -0.12727 | 0.6433 | -8.67131 | -5.57829 | 0.71012 | -9.86833 | -7.00765 | 0.72274 | -9.68814 | -7.00204 | 0.06273 | -0.00089375 | -5.60694e-05 | 0.63112 | -9.84653 | -6.21431
101.75002 | 0.01363 | -0.00050625 | -6.89867e-06 | 0.03676 | -5.20062 | -0.19119 | 0.59958 | -8.0001 | -4.79669 | 0.48755 | -8.81029 | -4.29543 | 0.40723 | -8.56982 | -3.48989 | 0.69921 | -9.67826 | -6.76716 | 0.2844 | -8.04448 | -2.28785 | 0.25262 | -8.37556 | -2.11586 | 0.6954 | -8.93442 | -6.21298 | 0.31686 | -7.75653 | -2.45775 | 0.68635 | -9.40816 | -6.4573 | 0.6859 | -9.36153 | -6.42105 | 0.05505 | -5.37542 | -0.29593 | 0.65347 | -9.34788 | -6.10852 | 0.01342 | -4.30834 | -0.0578 | 0.67993 | -9.65843 | -6.56705 | 0.68154 | -9.7934 | -6.67463 | 0.70369 | -9.08371 | -6.39216 | 0.02499 | -5.08069 | -0.12697 | 0.66356 | -8.51324 | -5.64905 | 0.71308 | -9.82996 | -7.0096 | 0.71386 | -9.80124 | -6.99676 | -0.0011 | 0.0006375 | -7.03163e-07 | 0.64274 | -9.67922 | -6.22119
102 | 0.00594 | 2.5e-05 | 1.4855e-07 | 0.03674 | -5.2238 | -0.19191 | 0.60263 | -8.03364 | -4.84133 | 0.51153 | -8.39471 | -4.29415 | 0.395 | -8.7659 | -3.4625 | 0.70959 | -9.49644 | -6.73861 | 0.28979 | -7.84726 | -2.27403 | 0.24921 | -8.54081 | -2.12849 | 0.69856 | -8.89343 | -6.21261 | 0.31732 | -7.84756 | -2.49018 | 0.70438 | -9.19886 | -6.47949 | 0.68458 | -9.38605 | -6.42551 | 0.05475 | -5.38436 | -0.29482 | 0.65632 | -9.33001 | -6.12343 | 0.01334 | -4.33985 | -0.05787 | 0.67857 | -9.67432 | -6.56467 | 0.69671 | -9.6125 | -6.69712 | 0.70974 | -8.99518 | -6.38422 | 0.02486 | -5.09934 | -0.12676 | 0.67389 | -8.41609 | -5.67151 | 0.72518 | -9.66496 | -7.0088 | 0.6938 | -9.99581 | -6.9351 | 0.04546 | -0.00405 | -0.000184113 | 0.63675 | -9.73657 | -6.19971
102.25018 | 0.01081 | -0.0003125 | -3.37938e-06 | 0.03697 | -5.19451 | -0.19205 | 0.60072 | -8.03409 | -4.82628 | 0.52172 | -8.20717 | -4.28187 | 0.4085 | -8.56687 | -3.49954 | 0.71283 | -9.46709 | -6.74844 | 0.28886 | -7.87884 | -2.27588 | 0.25693 | -8.26028 | -2.12229 | 0.68094 | -9.09443 | -6.19273 | 0.15498 | -6.28376 | -0.97388 | 0.693 | -8.83658 | -6.12379 | 0.69035 | -9.34241 | -6.44952 | 0.05366 | -5.48598 | -0.29435 | 0.66439 | -9.20091 | -6.11296 | 0.01324 | -4.37517 | -0.05791 | 0.67764 | -9.67431 | -6.5557 | 0.68946 | -9.69543 | -6.68465 | 0.6972 | -9.16951 | -6.39299 | 0.02569 | -4.94468 | -0.12703 | 0.67437 | -8.39131 | -5.65888 | 0.73499 | -9.54579 | -7.01603 | 0.71332 | -9.79695 | -6.98835 | -0.01136 | 0.0021 | -2.38644e-05 | 0.65261 | -9.666 | -6.3081
102.50016 | -0.01484 | -3.125e-05 | 4.63875e-07 | 0.03429 | -5.55947 | -0.19066 | 0.59393 | -8.11753 | -4.82127 | 0.50473 | -8.18299 | -4.13022 | 0.40086 | -8.72336 | -3.4968 | 0.71691 | -9.44786 | -6.77328 | 0.28572 | -8.28115 | -2.36607 | 0.2538 | -8.36723 | -2.12359 | 0.69953 | -8.88191 | -6.21318 | 0.17157 | -6.75353 | -1.1587 | 0.69924 | -9.24379 | -6.46364 | 0.68834 | -9.27664 | -6.38545 | 0.05219 | -5.61467 | -0.29301 | 0.65334 | -9.36118 | -6.11604 | 0.01389 | -4.1731 | -0.05796 | 0.69886 | -9.43959 | -6.59691 | 0.68043 | -9.79762 | -6.66658 | 0.70318 | -9.09928 | -6.39841 | 0.02631 | -4.81844 | -0.12679 | 0.67036 | -8.50131 | -5.69897 | 0.72939 | -9.62075 | -7.01727 | 0.71718 | -9.74612 | -6.98977 | 0.03369 | -0.0016 | -5.3904e-05 | 0.65173 | -9.60697 | -6.26112
102.75013 | 0.0222 | 0.00179 | 3.96789e-05 | 0.03592 | -5.33886 | -0.19175 | 0.58657 | -8.18961 | -4.80381 | 0.52401 | -7.75691 | -4.06467 | 0.41158 | -8.48878 | -3.49384 | 0.71846 | -9.41323 | -6.76307 | 0.29152 | -7.99412 | -2.33045 | 0.25455 | -8.32945 | -2.1203 | 0.70022 | -8.8591 | -6.20336 | 0.25206 | -7.59779 | -1.91508 | 0.69483 | -9.29467 | -6.4582 | 0.68542 | -9.31837 | -6.38696 | 0.05319 | -5.49822 | -0.29244 | 0.65778 | -9.30421 | -6.1201 | 0.01371 | -4.23519 | -0.05805 | 0.677 | -9.68032 | -6.55356 | 0.68897 | -9.70598 | -6.68717 | 0.70854 | -8.99044 | -6.3701 | 0.02578 | -4.91222 | -0.12663 | 0.63323 | -8.60128 | -5.44656 | 0.70963 | -9.84132 | -6.98374 | 0.70764 | -9.85439 | -6.97338 | 0.01017 | -0.00187 | -1.9065e-05 | 0.66304 | -9.55307 | -6.33404
103.00006 | 0.02475 | -0.00143 | -3.5422e-05 | 0.03924 | -4.88573 | -0.19172 | 0.60057 | -8.01868 | -4.81578 | 0.50262 | -8.23367 | -4.13844 | 0.40984 | -8.53348 | -3.49736 | 0.70666 | -9.52719 | -6.73243 | 0.27862 | -8.30754 | -2.31462 | 0.2576 | -8.22787 | -2.11947 | 0.70279 | -8.831 | -6.20636 | 0.31265 | -7.81567 | -2.44356 | 0.69838 | -9.26868 | -6.47305 | 0.67924 | -9.32291 | -6.33254 | 0.0539 | -5.39957 | -0.29103 | 0.65988 | -9.27996 | -6.12368 | 0.01368 | -4.23926 | -0.05798 | 0.66661 | -9.76909 | -6.51213 | 0.69069 | -9.6681 | -6.67769 | 0.71278 | -8.94089 | -6.37285 | 0.02416 | -5.20603 | -0.12577 | 0.6388 | -8.56067 | -5.46856 | 0.72295 | -9.70116 | -7.01343 | 0.6961 | -9.98869 | -6.9531 | -0.01204 | 0.000425 | -5.1187e-06 | 0.66927 | -9.44792 | -6.3232
103.25006 | 0.00591 | 0.000825 | 4.8774e-06 | 0.03858 | -4.98252 | -0.19222 | 0.60537 | -7.95129 | -4.8135 | 0.48745 | -8.65058 | -4.21672 | 0.40495 | -8.61633 | -3.48918 | 0.70581 | -9.54111 | -6.73418 | 0.28336 | -8.10516 | -2.29671 | 0.25419 | -8.29736 | -2.10907 | 0.68284 | -9.06498 | -6.1899 | 0.31101 | -7.89349 | -2.45495 | 0.69462 | -9.29293 | -6.45508 | 0.6791 | -9.46328 | -6.42647 | 0.05251 | -5.52813 | -0.29026 | 0.64877 | -9.38382 | -6.08794 | 0.01399 | -4.14358 | -0.05798 | 0.68994 | -9.53766 | -6.58041 | 0.68958 | -9.69042 | -6.68229 | 0.69199 | -9.19086 | -6.35997 | 0.02533 | -4.98189 | -0.12618 | 0.64746 | -8.42614 | -5.45557 | 0.70993 | -9.83364 | -6.98124 | 0.71458 | -9.78913 | -6.99511 | -0.00516 | 0.00159 | -8.19626e-06 | 0.65084 | -9.60981 | -6.25448
103.50006 | 0.00941 | 0.000625 | 5.88187e-06 | 0.03776 | -5.09247 | -0.19229 | 0.58759 | -8.19472 | -4.81509 | 0.52773 | -7.63036 | -4.02676 | 0.40019 | -8.68946 | -3.47739 | 0.72556 | -9.32892 | -6.7687 | 0.27789 | -8.29336 | -2.30465 | 0.25256 | -8.35561 | -2.11029 | 0.68729 | -9.03212 | -6.20769 | 0.3041 | -8.02171 | -2.43941 | 0.69949 | -9.24829 | -6.46911 | 0.69412 | -9.32164 | -6.47034 | 0.05434 | -5.31156 | -0.28863 | 0.66495 | -9.19561 | -6.11461 | 0.01322 | -4.38231 | -0.05794 | 0.68623 | -9.57949 | -6.57374 | 0.67562 | -9.84791 | -6.65344 | 0.70141 | -9.07704 | -6.36671 | 0.02586 | -4.87236 | -0.12601 | 0.63237 | -8.61318 | -5.44668 | 0.70804 | -9.86128 | -6.98217 | 0.72224 | -9.67316 | -6.98638 | 0.00178 | 0.000425 | 7.5735e-07 | 0.65358 | -9.55047 | -6.242
103.75007 | 0.04483 | -0.000275 | -1.23282e-05 | 0.03835 | -5.01157 | -0.19221 | 0.60026 | -8.00441 | -4.80471 | 0.50148 | -8.31787 | -4.17121 | 0.39646 | -8.78109 | -3.48137 | 0.69132 | -9.32359 | -6.44555 | 0.27585 | -8.32008 | -2.29512 | 0.26168 | -8.00679 | -2.09523 | 0.69779 | -8.89842 | -6.20922 | 0.30869 | -7.88344 | -2.43356 | 0.71356 | -9.06715 | -6.46998 | 0.70482 | -9.20467 | -6.48761 | 0.05329 | -5.40386 | -0.28797 | 0.65254 | -9.35747 | -6.10614 | 0.01371 | -4.23601 | -0.05808 | 0.67084 | -9.73494 | -6.53061 | 0.69195 | -9.65981 | -6.68414 | 0.68351 | -9.26774 | -6.33458 | 0.02618 | -4.81525 | -0.12605 | 0.64644 | -8.50221 | -5.49618 | 0.70913 | -9.83871 | -6.97696 | 0.71056 | -9.79979 | -6.96333 | -0.01588 | 0.00030625 | -4.86417e-06 | 0.65246 | -9.55574 | -6.23474
104.00004 | -0.01261 | -0.00406 | 5.11534e-05 | 0.03755 | -5.12698 | -0.19253 | 0.5974 | -8.07543 | -4.82422 | 0.46139 | -9.24867 | -4.26727 | 0.41067 | -8.43693 | -3.46481 | 0.72141 | -9.07087 | -6.54382 | 0.2893 | -7.85334 | -2.27193 | 0.25388 | -8.29212 | -2.10521 | 0.68998 | -8.97794 | -6.19456 | 0.3085 | -7.83636 | -2.4175 | 0.70043 | -9.23478 | -6.46829 | 0.70126 | -9.21576 | -6.46266 | 0.05272 | -5.44741 | -0.2872 | 0.65965 | -9.29044 | -6.12846 | 0.0136 | -4.27363 | -0.05813 | 0.67937 | -9.6504 | -6.55616 | 0.68051 | -9.75783 | -6.64031 | 0.70193 | -9.05663 | -6.35709 | 0.02519 | -4.97941 | -0.12544 | 0.62914 | -8.39655 | -5.28259 | 0.69884 | -9.97638 | -6.97193 | 0.6971 | -9.97413 | -6.953 | -0.0105 | 0.00111 | -1.16178e-05 | 0.66132 | -9.42591 | -6.23352
104.25006 | 0.00494 | 0.0002625 | 1.29596e-06 | 0.03769 | -5.11419 | -0.19276 | 0.58521 | -8.20836 | -4.80362 | 0.50575 | -8.252 | -4.17344 | 0.38426 | -8.93855 | -3.43475 | 0.70497 | -9.6168 | -6.77957 | 0.26612 | -8.56699 | -2.27984 | 0.25797 | -8.16429 | -2.10611 | 0.67662 | -9.12952 | -6.17719 | 0.30042 | -8.03651 | -2.41435 | 0.70596 | -9.15885 | -6.46575 | 0.69335 | -9.30749 | -6.45331 | 0.05312 | -5.38015 | -0.28581 | 0.65778 | -9.19486 | -6.04821 | 0.01387 | -4.19176 | -0.05813 | 0.67462 | -9.68274 | -6.53213 | 0.67986 | -9.78808 | -6.65452 | 0.69241 | -9.16906 | -6.34875 | 0.0255 | -4.91754 | -0.12541 | 0.65867 | -8.64597 | -5.69481 | 0.70997 | -9.84521 | -6.98976 | 0.71552 | -9.74057 | -6.96958 | -0.04317 | 0.00205 | -8.84903e-05 | 0.66884 | -9.38144 | -6.27471
104.50009 | 0.02859 | -0.00311 | -8.89957e-05 | 0.03649 | -5.28059 | -0.19267 | 0.57927 | -8.25972 | -4.78462 | 0.55649 | -7.02458 | -3.90911 | 0.4033 | -8.58508 | -3.46239 | 0.70159 | -9.48551 | -6.65498 | 0.27431 | -8.10859 | -2.22429 | 0.25248 | -8.29438 | -2.09413 | 0.69195 | -8.95094 | -6.1936 | 0.31368 | -7.71519 | -2.42007 | 0.70265 | -9.11225 | -6.40273 | 0.69076 | -9.34732 | -6.45673 | 0.05002 | -5.6902 | -0.2846 | 0.65834 | -9.25762 | -6.09463 | 0.0134 | -4.33672 | -0.05809 | 0.71318 | -9.24194 | -6.59113 | 0.69588 | -9.57883 | -6.66574 | 0.6897 | -9.19549 | -6.34214 | 0.0265 | -4.71506 | -0.12496 | 0.66677 | -8.37187 | -5.58212 | 0.71048 | -9.82835 | -6.98287 | 0.71634 | -9.72245 | -6.96453 | 0.01454 | -0.00224 | -3.2531e-05 | 0.66063 | -9.44248 | -6.23799
104.7501 | -0.01433 | -0.000775 | 1.11065e-05 | 0.03855 | -4.9993 | -0.1927 | 0.58735 | -8.14832 | -4.78589 | 0.50953 | -8.02448 | -4.08873 | 0.40086 | -8.64422 | -3.46516 | 0.7059 | -9.5584 | -6.74727 | 0.27643 | -8.25819 | -2.28285 | 0.25255 | -8.28674 | -2.09285 | 0.68358 | -9.04462 | -6.18269 | 0.30538 | -7.92684 | -2.42069 | 0.70622 | -9.14441 | -6.45798 | 0.67577 | -9.49244 | -6.41474 | 0.04949 | -5.72916 | -0.28351 | 0.65513 | -9.30754 | -6.09769 | 0.01384 | -4.20443 | -0.05819 | 0.67909 | -9.63299 | -6.54169 | 0.68828 | -9.68012 | -6.66261 | 0.68968 | -9.19881 | -6.34422 | 0.02569 | -4.86593 | -0.12502 | 0.67762 | -8.29975 | -5.6241 | 0.71918 | -9.72039 | -6.99068 | 0.7103 | -9.81126 | -6.96897 | 0.01134 | -0.00243 | -2.75582e-05 | 0.65415 | -9.49257 | -6.20954
105.00003 | 0.000474 | -0.00217 | -1.02799e-06 | 0.03742 | -5.15764 | -0.19302 | 0.59947 | -8.01434 | -4.8044 | 0.48291 | -8.67009 | -4.18689 | 0.40026 | -8.64254 | -3.45928 | 0.69516 | -9.57323 | -6.65488 | 0.28555 | -7.96313 | -2.27388 | 0.2512 | -8.31777 | -2.08944 | 0.69876 | -8.87072 | -6.19854 | 0.30694 | -7.85838 | -2.41203 | 0.70318 | -9.14981 | -6.43398 | 0.69615 | -9.24971 | -6.43918 | 0.05122 | -5.5276 | -0.28311 | 0.66451 | -9.17003 | -6.09356 | 0.01407 | -4.13309 | -0.05814 | 0.6676 | -9.74517 | -6.50584 | 0.69036 | -9.66144 | -6.66989 | 0.70621 | -8.99085 | -6.34939 | 0.02661 | -4.69034 | -0.1248 | 0.66831 | -8.39962 | -5.61355 | 0.7235 | -9.65481 | -6.98528 | 0.72005 | -9.70716 | -6.98967 | 0.00855 | 0.00021875 | 1.87119e-06 | 0.66361 | -9.36774 | -6.21648
105.25003 | 0.01253 | 0.00127 | 1.5977e-05 | 0.03824 | -5.05167 | -0.19317 | 0.60858 | -7.88164 | -4.79664 | 0.5276 | -7.84694 | -4.14002 | 0.41441 | -8.40934 | -3.48491 | 0.70932 | -9.49638 | -6.73594 | 0.28153 | -8.06503 | -2.27053 | 0.25289 | -8.2454 | -2.08522 | 0.69215 | -8.96646 | -6.20616 | 0.29653 | -8.09334 | -2.3999 | 0.69657 | -9.2556 | -6.44716 | 0.70482 | -9.12111 | -6.42874 | 0.05277 | -5.33824 | -0.28169 | 0.65695 | -9.23069 | -6.06415 | 0.01347 | -4.31669 | -0.05815 | 0.69494 | -9.45809 | -6.57284 | 0.69437 | -9.59392 | -6.66169 | 0.70642 | -8.99523 | -6.35437 | 0.02596 | -4.81425 | -0.125 | 0.67164 | -8.34764 | -5.60658 | 0.70565 | -9.87549 | -6.9686 | 0.71228 | -9.8296 | -7.00142 | 0.00761 | 0.00192 | 1.45959e-05 | 0.66649 | -9.28623 | -6.18918
105.50002 | -0.01658 | -0.0005625 | 9.3285e-06 | 0.03756 | -5.13949 | -0.19302 | 0.58895 | -8.15536 | -4.80306 | 0.49266 | -8.57843 | -4.22624 | 0.39234 | -8.85781 | -3.47525 | 0.71401 | -9.47013 | -6.76174 | 0.28353 | -7.99574 | -2.26701 | 0.25024 | -8.29911 | -2.07674 | 0.68583 | -9.04356 | -6.20232 | 0.30003 | -8.01321 | -2.40423 | 0.70703 | -9.11299 | -6.44318 | 0.6851 | -9.44099 | -6.46806 | 0.05015 | -5.59863 | -0.28075 | 0.63732 | -9.45492 | -6.02584 | 0.01376 | -4.23419 | -0.05825 | 0.6833 | -9.59832 | -6.55851 | 0.6747 | -9.83216 | -6.63372 | 0.70152 | -9.05389 | -6.35144 | 0.02654 | -4.70079 | -0.12476 | 0.67038 | -8.58999 | -5.75855 | 0.70532 | -9.87679 | -6.96631 | 0.71393 | -9.80271 | -6.99844 | 0.00595 | -0.00367 | -2.18144e-05 | 0.6596 | -9.33383 | -6.15657
105.75004 | 0.03104 | -0.00103 | -3.20079e-05 | 0.03688 | -5.23035 | -0.19289 | 0.58668 | -8.13849 | -4.77469 | 0.55038 | -7.46331 | -4.10762 | 0.40252 | -8.63364 | -3.4752 | 0.70473 | -9.52419 | -6.71193 | 0.27425 | -8.29461 | -2.27479 | 0.24983 | -8.29915 | -2.07335 | 0.68534 | -9.04845 | -6.20126 | 0.30776 | -7.84592 | -2.41465 | 0.69263 | -9.29868 | -6.44052 | 0.69191 | -9.34897 | -6.46865 | 0.05027 | -5.56722 | -0.27984 | 0.6525 | -9.30137 | -6.0691 | 0.01317 | -4.41261 | -0.05813 | 0.69738 | -9.43056 | -6.57669 | 0.67532 | -9.81749 | -6.62996 | 0.70459 | -9.01662 | -6.353 | 0.02564 | -4.86561 | -0.12473 | 0.66681 | -8.5506 | -5.70165 | 0.71613 | -9.73448 | -6.97112 | 0.69957 | -9.95671 | -6.96537 | -0.01006 | -0.0006875 | 6.91487e-06 | 0.65707 | -9.38458 | -6.16631
106.00004 | -0.00961 | -0.0002125 | 2.04127e-06 | 0.03506 | -5.47907 | -0.19209 | 0.60459 | -7.91051 | -4.7826 | 0.52272 | -7.83621 | -4.09617 | 0.40552 | -8.57744 | -3.47834 | 0.70992 | -9.38218 | -6.66057 | 0.27782 | -8.16373 | -2.26802 | 0.25417 | -8.13629 | -2.06804 | 0.69423 | -8.92351 | -6.19499 | 0.31767 | -7.63516 | -2.4255 | 0.68977 | -9.32731 | -6.43374 | 0.68812 | -9.39731 | -6.46647 | 0.05247 | -5.31104 | -0.27868 | 0.67368 | -9.05223 | -6.09831 | 0.01362 | -4.2835 | -0.05833 | 0.68593 | -9.52272 | -6.53188 | 0.70674 | -9.46584 | -6.68993 | 0.69201 | -9.15734 | -6.33696 | 0.0266 | -4.68974 | -0.12473 | 0.64343 | -8.63368 | -5.55517 | 0.71119 | -9.807 | -6.97464 | 0.70431 | -9.88322 | -6.96082 | -0.01495 | -0.00098125 | 1.46736e-05 | 0.63508 | -9.62611 | -6.11333
106.25012 | 0.01444 | 0.00218 | 3.14994e-05 | 0.03762 | -5.11778 | -0.19256 | 0.60284 | -7.93436 | -4.78315 | 0.51201 | -7.96828 | -4.07981 | 0.4077 | -8.52842 | -3.47704 | 0.71094 | -9.47823 | -6.73846 | 0.29139 | -7.86967 | -2.29317 | 0.24962 | -8.28331 | -2.06766 | 0.68729 | -9.01042 | -6.19282 | 0.30546 | -7.94271 | -2.42615 | 0.6982 | -9.20466 | -6.42669 | 0.69694 | -9.28241 | -6.46927 | 0.05017 | -5.53857 | -0.27788 | 0.65305 | -9.27922 | -6.05983 | 0.01287 | -4.50942 | -0.05804 | 0.68728 | -9.50909 | -6.53542 | 0.6858 | -9.70599 | -6.65632 | 0.70513 | -8.99195 | -6.34053 | 0.02578 | -4.82166 | -0.1243 | 0.65049 | -8.46929 | -5.50915 | 0.70137 | -9.90273 | -6.94548 | 0.69339 | -9.9569 | -6.904 | 0.02725 | -0.00455 | -0.000123997 | 0.6577 | -9.34729 | -6.14772
106.50017 | 0.01242 | -0.00053125 | -6.60025e-06 | 0.03852 | -5.00193 | -0.19269 | 0.59479 | -8.03641 | -4.78 | 0.52704 | -7.75858 | -4.08911 | 0.39829 | -8.76491 | -3.49094 | 0.69753 | -9.60384 | -6.69899 | 0.27756 | -8.34112 | -2.31519 | 0.25059 | -8.25024 | -2.0674 | 0.68005 | -9.07163 | -6.16912 | 0.2997 | -8.06516 | -2.41711 | 0.69152 | -9.30418 | -6.43399 | 0.68997 | -9.36446 | -6.46122 | 0.0499 | -5.55032 | -0.27697 | 0.65654 | -9.20193 | -6.04142 | 0.0135 | -4.3241 | -0.05837 | 0.68286 | -9.56055 | -6.52855 | 0.68517 | -9.71552 | -6.65675 | 0.69681 | -9.08086 | -6.32763 | 0.02489 | -4.98804 | -0.12416 | 0.70815 | -8.81935 | -6.24547 | 0.70435 | -9.86987 | -6.95182 | 0.70521 | -9.83563 | -6.93622 | -0.01335 | 0.0025 | -3.33775e-05 | 0.66232 | -9.30958 | -6.16589
106.75002 | -0.01733 | 0.00148 | -2.55662e-05 | 0.03912 | -4.92507 | -0.19267 | 0.60062 | -7.95908 | -4.78035 | 0.52042 | -7.97591 | -4.15079 | 0.39906 | -8.68674 | -3.46655 | 0.70461 | -9.3436 | -6.5836 | 0.27677 | -8.32948 | -2.30537 | 0.2448 | -8.43206 | -2.06414 | 0.69318 | -8.91464 | -6.17942 | 0.31621 | -7.70081 | -2.43508 | 0.6881 | -9.30462 | -6.40247 | 0.70767 | -9.12696 | -6.45885 | 0.0494 | -5.59262 | -0.27625 | 0.65747 | -9.23116 | -6.06918 | 0.01336 | -4.37694 | -0.05848 | 0.67923 | -9.59055 | -6.51417 | 0.68177 | -9.72639 | -6.63119 | 0.72301 | -8.73722 | -6.3171 | 0.02557 | -4.85092 | -0.12403 | 0.7212 | -7.87842 | -5.6819 | 0.70348 | -9.86363 | -6.93885 | 0.70922 | -9.78782 | -6.94171 | 0.0092 | -0.00135 | -1.24173e-05 | 0.64262 | -9.49675 | -6.10278
107.00017 | 0.00282 | -0.00249 | -7.02988e-06 | 0.03875 | -4.97089 | -0.19263 | 0.59093 | -8.07579 | -4.77224 | 0.49137 | -8.61807 | -4.23467 | 0.40255 | -8.62396 | -3.47157 | 0.70025 | -9.5747 | -6.70472 | 0.27864 | -8.39466 | -2.33911 | 0.24739 | -8.29948 | -2.05323 | 0.68663 | -8.97789 | -6.16449 | 0.30276 | -8.02093 | -2.42845 | 0.70761 | -9.09403 | -6.43499 | 0.68516 | -9.34388 | -6.40203 | 0.05055 | -5.45067 | -0.27551 | 0.64546 | -9.33559 | -6.02574 | 0.01373 | -4.25282 | -0.05839 | 0.69124 | -9.47145 | -6.54704 | 0.67748 | -9.7909 | -6.63318 | 0.69591 | -9.07516 | -6.31552 | 0.02596 | -4.77513 | -0.12395 | 0.71582 | -8.57572 | -6.13864 | 0.70491 | -9.86212 | -6.95192 | 0.69614 | -9.91632 | -6.90312 | -0.02115 | 0.00020625 | -4.36136e-06 | 0.66129 | -9.31404 | -6.15929
107.25017 | -0.00617 | 0.00171 | -1.05593e-05 | 0.03772 | -5.11154 | -0.19279 | 0.596 | -8.00166 | -4.76895 | 0.45091 | -9.63091 | -4.34271 | 0.39576 | -8.75806 | -3.46609 | 0.71303 | -9.40372 | -6.70513 | 0.29048 | -8.04492 | -2.33692 | 0.25365 | -8.06503 | -2.04569 | 0.68666 | -9.00276 | -6.18182 | 0.30917 | -7.85574 | -2.42873 | 0.71124 | -9.04769 | -6.43511 | 0.67821 | -9.43191 | -6.39686 | 0.04916 | -5.58215 | -0.2744 | 0.65792 | -9.18808 | -6.04499 | 0.01368 | -4.27598 | -0.05849 | 0.67891 | -9.59732 | -6.51571 | 0.68938 | -9.65411 | -6.65533 | 0.7078 | -8.93913 | -6.32713 | 0.02479 | -4.98346 | -0.12355 | 0.64265 | -8.22702 | -5.28714 | 0.7086 | -9.79307 | -6.93938 | 0.71273 | -9.7473 | -6.94714 | -0.03688 | 0.000675 | -2.4896e-05 | 0.65454 | -9.36381 | -6.12899
107.50001 | -0.01084 | 0.000675 | -7.31632e-06 | 0.03793 | -5.07908 | -0.19263 | 0.60337 | -7.93998 | -4.79079 | 0.4715 | -9.00592 | -4.24628 | 0.39851 | -8.65063 | -3.44735 | 0.70426 | -9.49857 | -6.68946 | 0.27065 | -8.49145 | -2.29819 | 0.25282 | -8.01543 | -2.02645 | 0.68293 | -9.0535 | -6.18292 | 0.29574 | -8.18442 | -2.42048 | 0.6992 | -9.19584 | -6.42973 | 0.69581 | -9.21144 | -6.40941 | 0.04917 | -5.56336 | -0.27356 | 0.65696 | -9.19951 | -6.04374 | 0.0141 | -4.15266 | -0.05856 | 0.66786 | -9.71274 | -6.48677 | 0.68975 | -9.62921 | -6.64177 | 0.69461 | -9.09644 | -6.3185 | 0.02578 | -4.79941 | -0.12374 | 0.67176 | -8.46005 | -5.68312 | 0.71437 | -9.73288 | -6.95286 | 0.71978 | -9.64484 | -6.94219 | -0.000845 | 0.00114 | -9.66469e-07 | 0.64492 | -9.4882 | -6.11915
107.75014 | 0.01119 | 0.00171 | 1.90981e-05 | 0.03694 | -5.21051 | -0.19246 | 0.60504 | -7.88459 | -4.77052 | 0.52288 | -7.94744 | -4.15553 | 0.39289 | -8.74975 | -3.43766 | 0.70824 | -9.42592 | -6.67583 | 0.2799 | -8.02424 | -2.246 | 0.25004 | -8.20349 | -2.0512 | 0.67966 | -9.07316 | -6.16671 | 0.3132 | -7.81956 | -2.44911 | 0.70886 | -9.07013 | -6.42948 | 0.67101 | -9.55134 | -6.40908 | 0.05214 | -5.22178 | -0.27229 | 0.6456 | -9.31631 | -6.01461 | 0.01321 | -4.42603 | -0.05845 | 0.6779 | -9.61208 | -6.51604 | 0.68126 | -9.73537 | -6.63227 | 0.71805 | -8.79067 | -6.31217 | 0.02501 | -4.94119 | -0.12357 | 0.69794 | -8.22316 | -5.73926 | 0.6912 | -10.00374 | -6.91454 | 0.6962 | -9.91295 | -6.90144 | 0.07444 | -0.00146 | -0.000108399 | 0.65055 | -9.41906 | -6.12752
108.00008 | 0.06466 | -0.00108 | -6.99169e-05 | 0.0369 | -5.21029 | -0.19228 | 0.60839 | -7.84684 | -4.77395 | 0.49949 | -8.33974 | -4.16564 | 0.38537 | -8.91253 | -3.43458 | 0.70762 | -9.4241 | -6.66865 | 0.27244 | -8.284 | -2.2569 | 0.25244 | -8.08238 | -2.04036 | 0.68687 | -8.98856 | -6.17399 | 0.31968 | -7.66454 | -2.45019 | 0.64027 | -7.61244 | -4.874 | 0.68956 | -9.3374 | -6.43874 | 0.04847 | -5.60439 | -0.27166 | 0.64905 | -9.29608 | -6.03359 | 0.01388 | -4.22371 | -0.05863 | 0.68285 | -9.55896 | -6.52738 | 0.69648 | -9.57015 | -6.66543 | 0.69983 | -9.01141 | -6.30644 | 0.02519 | -4.9083 | -0.12364 | 0.67352 | -8.43867 | -5.68363 | 0.70095 | -9.88374 | -6.92798 | 0.70973 | -9.76905 | -6.93341 | -0.0413 | 0.00228 | -9.42225e-05 | 0.65285 | -9.4479 | -6.16807
108.2501 | 0.02978 | 0.00055 | 1.6379e-05 | 0.03892 | -4.93364 | -0.19202 | 0.58996 | -8.10999 | -4.78461 | 0.53879 | -7.49626 | -4.03894 | 0.39969 | -8.61999 | -3.44531 | 0.70214 | -9.35874 | -6.57114 | 0.27586 | -7.88168 | -2.17424 | 0.25126 | -8.09791 | -2.03468 | 0.69876 | -8.84238 | -6.17868 | 0.32421 | -7.5394 | -2.44439 | 0.69835 | -9.19533 | -6.42153 | 0.66964 | -9.48089 | -6.34876 | 0.04939 | -5.49082 | -0.27118 | 0.65072 | -9.26027 | -6.02587 | 0.01381 | -4.24261 | -0.05857 | 0.69722 | -9.40852 | -6.5598 | 0.67891 | -9.7659 | -6.6302 | 0.70667 | -8.92155 | -6.30463 | 0.02562 | -4.82322 | -0.12358 | 0.67461 | -8.29174 | -5.59373 | 0.71424 | -9.72682 | -6.94733 | 0.72169 | -9.63649 | -6.95453 | 0.0431 | -0.0009125 | -3.93242e-05 | 0.64689 | -9.49571 | -6.14265
108.50007 | -0.01691 | 0.0001625 | -2.74869e-06 | 0.03811 | -5.04021 | -0.19207 | 0.59024 | -8.06758 | -4.76184 | 0.44112 | -9.53456 | -4.20586 | 0.39916 | -8.61213 | -3.43758 | 0.71939 | -9.34291 | -6.72121 | 0.28151 | -8.00519 | -2.25355 | 0.25045 | -8.123 | -2.03442 | 0.68354 | -9.03298 | -6.17438 | 0.32234 | -7.56604 | -2.43887 | 0.69379 | -8.92517 | -6.19221 | 0.705 | -9.16167 | -6.45898 | 0.04976 | -5.43254 | -0.27032 | 0.65421 | -9.21562 | -6.02891 | 0.01404 | -4.18072 | -0.05871 | 0.67912 | -9.60025 | -6.51977 | 0.69795 | -9.54806 | -6.66404 | 0.69119 | -9.12095 | -6.30435 | 0.02669 | -4.62219 | -0.12335 | 0.68329 | -8.36379 | -5.71486 | 0.6974 | -9.91982 | -6.91805 | 0.70197 | -9.85683 | -6.9192 | -0.00747 | -0.00046875 | 3.50297e-06 | 0.6605 | -9.29674 | -6.14052
108.75006 | -0.00651 | -0.0001125 | 7.32825e-07 | 0.03993 | -4.79352 | -0.19141 | 0.60189 | -7.94492 | -4.78199 | 0.5421 | -7.49605 | -4.06359 | 0.40321 | -8.52205 | -3.43618 | 0.70343 | -9.53917 | -6.71015 | 0.26847 | -8.40691 | -2.25697 | 0.24549 | -8.25733 | -2.02712 | 0.68986 | -8.98884 | -6.201 | 0.30884 | -7.89952 | -2.43973 | 0.68598 | -9.21214 | -6.31932 | 0.68358 | -9.43616 | -6.45041 | 0.04928 | -5.46967 | -0.26957 | 0.65147 | -9.23931 | -6.01916 | 0.0135 | -4.34466 | -0.05867 | 0.6737 | -9.64459 | -6.49759 | 0.67598 | -9.78099 | -6.6118 | 0.70339 | -8.97248 | -6.31116 | 0.02579 | -4.79087 | -0.12356 | 0.67706 | -8.48024 | -5.74163 | 0.71549 | -9.72416 | -6.95754 | 0.70371 | -9.82489 | -6.91392 | -0.00776 | -0.00294 | 2.27862e-05 | 0.64539 | -9.44036 | -6.09272
109.00008 | -0.00453 | -0.0002125 | 9.62838e-07 | 0.03847 | -4.98452 | -0.19176 | 0.59677 | -8.02679 | -4.79015 | 0.50533 | -8.26866 | -4.17836 | 0.39087 | -8.43099 | -3.29542 | 0.70697 | -9.44507 | -6.67738 | 0.2961 | -7.36705 | -2.18141 | 0.23599 | -8.56869 | -2.02213 | 0.68427 | -9.04113 | -6.18659 | 0.31992 | -7.68959 | -2.46005 | 0.70588 | -9.0718 | -6.40359 | 0.70482 | -9.16149 | -6.45722 | 0.04848 | -5.54841 | -0.26899 | 0.64913 | -9.23535 | -5.99497 | 0.01331 | -4.40654 | -0.05864 | 0.68541 | -9.53038 | -6.53226 | 0.67319 | -9.82754 | -6.61579 | 0.69732 | -9.04308 | -6.30591 | 0.02573 | -4.79446 | -0.12337 | 0.66997 | -8.54632 | -5.72575 | 0.70239 | -9.84412 | -6.91444 | 0.69544 | -9.90516 | -6.88843 | -0.00911 | -0.00101 | 9.2259e-06 | 0.65773 | -9.34362 | -6.14562
109.2501 | 0.01486 | -0.00113 | -1.68126e-05 | 0.03901 | -4.91697 | -0.19182 | 0.61273 | -7.79604 | -4.77687 | 0.50895 | -8.16484 | -4.1555 | 0.39024 | -8.74384 | -3.41221 | 0.69825 | -9.32932 | -6.51415 | 0.28892 | -8.03153 | -2.32049 | 0.23347 | -8.64644 | -2.01864 | 0.68532 | -9.03421 | -6.19136 | 0.30542 | -7.98019 | -2.43728 | 0.69606 | -9.19498 | -6.40023 | 0.70157 | -9.13832 | -6.4112 | 0.05002 | -5.35612 | -0.26789 | 0.64536 | -9.29926 | -6.00134 | 0.01406 | -4.18901 | -0.05888 | 0.67816 | -9.58433 | -6.49972 | 0.68351 | -9.69647 | -6.62759 | 0.70226 | -8.97646 | -6.30382 | 0.02615 | -4.71729 | -0.12334 | 0.67209 | -8.44995 | -5.67914 | 0.69914 | -9.89291 | -6.91655 | 0.70414 | -9.83361 | -6.92425 | 0.01011 | 0.00056875 | 5.75063e-06 | 0.64693 | -9.51892 | -6.15812
109.50005 | 0.01026 | -0.00054375 | -5.58051e-06 | 0.037 | -5.18363 | -0.19179 | 0.60117 | -7.95794 | -4.78407 | 0.44824 | -9.33728 | -4.18531 | 0.41437 | -8.37592 | -3.47075 | 0.70536 | -9.40053 | -6.63074 | 0.26639 | -8.39602 | -2.23664 | 0.24533 | -8.21326 | -2.01494 | 0.68892 | -8.97831 | -6.18532 | 0.31363 | -7.83713 | -2.45799 | 0.69617 | -9.19406 | -6.40064 | 0.69008 | -9.17029 | -6.32824 | 0.04923 | -5.42756 | -0.26722 | 0.65686 | -9.14869 | -6.0094 | 0.01374 | -4.27683 | -0.05877 | 0.67372 | -9.63523 | -6.49146 | 0.67639 | -9.76889 | -6.60756 | 0.70572 | -8.92591 | -6.29923 | 0.0254 | -4.8657 | -0.12356 | 0.65088 | -8.6433 | -5.62575 | 0.70023 | -9.87024 | -6.91145 | 0.70683 | -9.76617 | -6.90306 | -0.01853 | -0.00094375 | 1.74905e-05 | 0.64372 | -9.53639 | -6.13874
109.75008 | 0.03641 | 0.00034375 | 1.25149e-05 | 0.03814 | -5.02276 | -0.19157 | 0.5923 | -8.07323 | -4.78174 | 0.53394 | -7.72263 | -4.12343 | 0.40466 | -8.52481 | -3.44968 | 0.70847 | -9.39324 | -6.65478 | 0.27407 | -8.18016 | -2.24192 | 0.2388 | -8.42984 | -2.013 | 0.68541 | -9.01607 | -6.17971 | 0.31191 | -7.86308 | -2.45261 | 0.70708 | -9.02393 | -6.38063 | 0.67313 | -9.2543 | -6.22934 | 0.0494 | -5.38983 | -0.26626 | 0.64506 | -9.27737 | -5.98449 | 0.01359 | -4.32683 | -0.0588 | 0.68868 | -9.48195 | -6.52999 | 0.67251 | -9.81541 | -6.60093 | 0.68363 | -9.18279 | -6.27763 | 0.02513 | -4.90919 | -0.12335 | 0.68467 | -8.27752 | -5.6674 | 0.69112 | -9.94988 | -6.87654 | 0.7063 | -9.79634 | -6.9191 | -0.00507 | -0.00055625 | 2.82074e-06 | 0.65076 | -9.4446 | -6.14614
110.00007 | 0.00191 | 0.00065 | 1.2389e-06 | 0.03929 | -4.85391 | -0.19073 | 0.58683 | -8.11814 | -4.76395 | 0.50226 | -8.40308 | -4.22054 | 0.41137 | -8.38344 | -3.44868 | 0.71298 | -9.28934 | -6.62311 | 0.27179 | -8.26059 | -2.24512 | 0.24387 | -8.2447 | -2.01063 | 0.69756 | -8.88048 | -6.19462 | 0.30736 | -7.97821 | -2.45216 | 0.71182 | -8.85276 | -6.3016 | 0.69062 | -9.05806 | -6.25564 | 0.05 | -5.30511 | -0.26526 | 0.65446 | -9.17919 | -6.00744 | 0.01369 | -4.28919 | -0.05872 | 0.68519 | -9.50336 | -6.5116 | 0.67532 | -9.78229 | -6.60617 | 0.68643 | -9.15203 | -6.28222 | 0.0267 | -4.60642 | -0.12299 | 0.67955 | -8.37882 | -5.69379 | 0.70776 | -9.77024 | -6.91494 | 0.70755 | -9.76969 | -6.9125 | -0.00449 | 0.0008375 | -3.76205e-06 | 0.64017 | -9.5517 | -6.11472
110.25005 | -0.03052 | 0.00112 | -3.41465e-05 | 0.03827 | -4.99437 | -0.19111 | 0.60261 | -7.92483 | -4.77559 | 0.52475 | -7.95043 | -4.17198 | 0.41091 | -8.40403 | -3.45328 | 0.71663 | -9.24057 | -6.62207 | 0.26844 | -8.05896 | -2.16337 | 0.24183 | -8.27866 | -2.00202 | 0.69195 | -8.93059 | -6.17951 | 0.31703 | -7.75879 | -2.45974 | 0.69199 | -9.24069 | -6.39447 | 0.70667 | -9.00489 | -6.36352 | 0.04892 | -5.40717 | -0.26451 | 0.63456 | -9.38476 | -5.95516 | 0.01245 | -4.67184 | -0.05817 | 0.67094 | -9.65513 | -6.478 | 0.67817 | -9.74456 | -6.60845 | 0.69252 | -9.084 | -6.29084 | 0.02381 | -5.14736 | -0.12255 | 0.67214 | -8.43196 | -5.66744 | 0.71756 | -9.64932 | -6.92393 | 0.71764 | -9.64251 | -6.91988 | -6.6e-05 | -0.00192 | 1.26637e-07 | 0.65014 | -9.48094 | -6.16391
110.5001 | -0.01136 | -0.00197 | 2.24439e-05 | 0.03792 | -5.02194 | -0.19044 | 0.59519 | -7.99912 | -4.76103 | 0.54355 | -7.12131 | -3.8708 | 0.40602 | -8.50263 | -3.45225 | 0.70896 | -9.38291 | -6.65207 | 0.27857 | -7.87791 | -2.19458 | 0.23856 | -8.37652 | -1.9983 | 0.69217 | -8.92339 | -6.17653 | 0.3118 | -7.88086 | -2.45728 | 0.68805 | -9.25902 | -6.37071 | 0.70572 | -9.14087 | -6.45086 | 0.05013 | -5.25458 | -0.26342 | 0.64804 | -9.21476 | -5.97153 | 0.01408 | -4.17116 | -0.05873 | 0.66864 | -9.66861 | -6.46483 | 0.67098 | -9.82853 | -6.59472 | 0.70705 | -8.90611 | -6.29702 | 0.02507 | -4.91179 | -0.12313 | 0.65703 | -8.60853 | -5.65607 | 0.70851 | -9.74851 | -6.90688 | 0.68457 | -10.00426 | -6.84866 | -0.07345 | 0.00208 | -0.000152868 | 0.65025 | -9.43517 | -6.13522
110.75007 | -0.01589 | 0.00105 | -1.66887e-05 | 0.03806 | -5.00322 | -0.19041 | 0.58757 | -8.09648 | -4.75727 | 0.47528 | -8.84289 | -4.20281 | 0.40629 | -8.46126 | -3.43773 | 0.70166 | -9.45048 | -6.63098 | 0.28206 | -7.93207 | -2.23731 | 0.25225 | -7.88172 | -1.98813 | 0.67297 | -9.14559 | -6.15475 | 0.31857 | -7.72382 | -2.46059 | 0.70841 | -9.02194 | -6.39124 | 0.66843 | -9.58629 | -6.40777 | 0.05094 | -5.14657 | -0.26217 | 0.64812 | -9.18151 | -5.95074 | 0.01437 | -4.08478 | -0.05871 | 0.68549 | -9.49534 | -6.50899 | 0.67984 | -9.71655 | -6.60571 | 0.68972 | -9.09483 | -6.27286 | 0.02547 | -4.84102 | -0.12328 | 0.67604 | -8.25124 | -5.5782 | 0.7012 | -9.82837 | -6.89163 | 0.70344 | -9.79588 | -6.89079 | -0.00953 | 0.0006875 | -6.54912e-06 | 0.64869 | -9.35738 | -6.07
111.00007 | -0.03671 | 0.00081875 | -3.00596e-05 | 0.03751 | -5.07239 | -0.19027 | 0.57769 | -8.18272 | -4.72709 | 0.49305 | -8.45233 | -4.16745 | 0.40207 | -8.54413 | -3.43537 | 0.69851 | -9.36321 | -6.54025 | 0.27977 | -7.94588 | -2.22303 | 0.24544 | -8.11267 | -1.99117 | 0.69129 | -8.93277 | -6.17513 | 0.31321 | -7.85774 | -2.46108 | 0.69417 | -9.19207 | -6.38089 | 0.68895 | -9.28879 | -6.39955 | 0.04867 | -5.38311 | -0.26201 | 0.65058 | -9.21204 | -5.99313 | 0.01368 | -4.29402 | -0.05876 | 0.68433 | -9.48531 | -6.49106 | 0.68802 | -9.57434 | -6.58738 | 0.71719 | -8.76502 | -6.28621 | 0.02542 | -4.83941 | -0.12302 | 0.66926 | -8.35769 | -5.5935 | 0.69747 | -9.86262 | -6.87888 | 0.7049 | -9.77829 | -6.89271 | 0.00473 | -0.00015625 | -7.39844e-07 | 0.64838 | -9.40162 | -6.09585
111.25009 | 0.000579 | 0.00335 | 1.93965e-06 | 0.03695 | -5.14147 | -0.18997 | 0.59199 | -7.99864 | -4.73514 | 0.49234 | -8.35213 | -4.11209 | 0.39252 | -8.75216 | -3.43541 | 0.72445 | -9.08399 | -6.58087 | 0.27527 | -8.08866 | -2.22659 | 0.24372 | -8.17015 | -1.99124 | 0.68693 | -8.98602 | -6.17279 | 0.31665 | -7.83038 | -2.47952 | 0.70145 | -8.91312 | -6.25215 | 0.70566 | -8.74121 | -6.16836 | 0.04717 | -5.54004 | -0.26131 | 0.63784 | -9.30931 | -5.93782 | 0.01342 | -4.37809 | -0.05876 | 0.68139 | -9.52866 | -6.49272 | 0.68654 | -9.63719 | -6.61633 | 0.69832 | -9.02199 | -6.30028 | 0.02609 | -4.70756 | -0.12283 | 0.68377 | -8.18083 | -5.59377 | 0.70241 | -9.80684 | -6.88844 | 0.7061 | -9.77045 | -6.89892 | -0.05384 | 0.00208 | -0.000112057 | 0.65534 | -9.2885 | -6.08715
111.50005 | 0.00701 | -1.25e-05 | -8.7625e-08 | 0.03816 | -4.97263 | -0.18975 | 0.60756 | -7.82341 | -4.75322 | 0.51176 | -8.04726 | -4.11828 | 0.39805 | -8.62056 | -3.43144 | 0.70979 | -9.24096 | -6.55919 | 0.2779 | -7.86406 | -2.18545 | 0.24076 | -8.26503 | -1.98992 | 0.66268 | -9.24394 | -6.12574 | 0.32575 | -7.61688 | -2.48117 | 0.69789 | -9.14958 | -6.38537 | 0.69215 | -9.30319 | -6.43925 | 0.04827 | -5.40093 | -0.26071 | 0.65234 | -9.14046 | -5.96272 | 0.01351 | -4.34474 | -0.05868 | 0.69551 | -9.35689 | -6.50782 | 0.68539 | -9.57875 | -6.56521 | 0.69998 | -8.97971 | -6.28557 | 0.02439 | -5.02164 | -0.12249 | 0.67964 | -8.24871 | -5.60618 | 0.6973 | -9.85304 | -6.8705 | 0.70661 | -9.77352 | -6.90611 | -0.03447 | 0.00134 | -4.63204e-05 | 0.63833 | -9.52991 | -6.08319
111.75005 | 0.01672 | 0.00273 | 4.5562e-05 | 0.03857 | -4.91886 | -0.18973 | 0.61059 | -7.76398 | -4.7406 | 0.50001 | -8.36348 | -4.18185 | 0.39625 | -8.67001 | -3.43548 | 0.72414 | -9.03625 | -6.54351 | 0.25908 | -8.11967 | -2.10367 | 0.24131 | -8.20797 | -1.98066 | 0.68031 | -9.06049 | -6.16398 | 0.31178 | -7.92333 | -2.47032 | 0.69872 | -9.10873 | -6.36446 | 0.69754 | -9.22953 | -6.43796 | 0.05012 | -5.17224 | -0.25924 | 0.63961 | -9.26249 | -5.9244 | 0.0144 | -4.07969 | -0.05874 | 0.69078 | -9.41397 | -6.50298 | 0.68869 | -9.57531 | -6.59441 | 0.69803 | -8.99467 | -6.27858 | 0.02563 | -4.79233 | -0.12282 | 0.67037 | -8.37683 | -5.61558 | 0.69903 | -9.83769 | -6.87682 | 0.7009 | -9.81268 | -6.87772 | 0.04752 | -0.00116 | -5.49415e-05 | 0.65532 | -9.20242 | -6.03056
112 | -0.000865 | 0.0008 | -6.92e-07 | 0.03692 | -5.14131 | -0.18983 | 0.59075 | -8.01232 | -4.73331 | 0.46686 | -8.84682 | -4.13023 | 0.40518 | -8.46792 | -3.43101 | 0.688 | -9.48939 | -6.52875 | 0.28378 | -7.84966 | -2.22755 | 0.23536 | -8.39761 | -1.97644 | 0.68136 | -9.03935 | -6.15904 | 0.31272 | -7.94045 | -2.48316 | 0.70132 | -9.10768 | -6.38735 | 0.70688 | -9.10478 | -6.43597 | 0.05059 | -5.10399 | -0.25821 | 0.65365 | -9.11461 | -5.95775 | 0.01414 | -4.16086 | -0.05885 | 0.69144 | -9.39145 | -6.4936 | 0.69438 | -9.52133 | -6.61141 | 0.68846 | -9.10071 | -6.26544 | 0.02521 | -4.87156 | -0.12282 | 0.66951 | -8.49588 | -5.68808 | 0.69257 | -9.90069 | -6.85696 | 0.70391 | -9.7737 | -6.87979 | 0.02199 | -0.00206 | -4.53503e-05 | 0.65695 | -9.25582 | -6.08057
112.25018 | 0.00634 | 7.5e-05 | 4.75575e-07 | 0.03775 | -5.02654 | -0.18977 | 0.60703 | -7.824 | -4.74939 | 0.5252 | -7.69786 | -4.04293 | 0.39275 | -8.71076 | -3.42117 | 0.72171 | -8.99653 | -6.49286 | 0.27817 | -7.77382 | -2.16247 | 0.24252 | -8.08032 | -1.95962 | 0.69362 | -8.90199 | -6.17457 | 0.3073 | -8.08877 | -2.48569 | 0.69228 | -9.20189 | -6.37026 | 0.70192 | -9.17139 | -6.43756 | 0.04872 | -5.30802 | -0.25859 | 0.63745 | -9.29641 | -5.926 | 0.01332 | -4.41627 | -0.05883 | 0.6953 | -9.30847 | -6.47219 | 0.68639 | -9.57006 | -6.56883 | 0.70482 | -8.89608 | -6.27014 | 0.02431 | -5.0382 | -0.12245 | 0.7081 | -8.62411 | -6.10673 | 0.71993 | -9.58451 | -6.90018 | 0.70655 | -9.74597 | -6.88603 | -0.01552 | 0.00149 | -2.318e-05 | 0.65669 | -9.05483 | -5.94618
112.50009 | -0.00204 | -0.00064375 | 1.31389e-06 | 0.03757 | -5.04815 | -0.18967 | 0.59138 | -7.98347 | -4.72125 | 0.49835 | -8.70814 | -4.33972 | 0.39376 | -8.70331 | -3.42704 | 0.70576 | -9.1634 | -6.46719 | 0.25925 | -8.33953 | -2.16205 | 0.24293 | -8.10801 | -1.96968 | 0.69242 | -8.89863 | -6.16162 | 0.3148 | -7.8683 | -2.47692 | 0.70529 | -9.03489 | -6.37217 | 0.68693 | -9.33426 | -6.41203 | 0.04786 | -5.38352 | -0.25766 | 0.66421 | -8.99021 | -5.97134 | 0.0135 | -4.36247 | -0.05889 | 0.6765 | -9.54931 | -6.46008 | 0.68295 | -9.6414 | -6.58461 | 0.69122 | -9.06155 | -6.26351 | 0.02611 | -4.70627 | -0.12286 | 0.66096 | -8.39557 | -5.5491 | 0.70428 | -9.76368 | -6.87635 | 0.69557 | -9.85527 | -6.85502 | 0.02198 | 0.00021875 | 4.80834e-06 | 0.64664 | -9.29724 | -6.01199
112.75015 | -0.0154 | -0.0001875 | 2.88694e-06 | 0.04024 | -4.67946 | -0.1883 | 0.58974 | -8.01229 | -4.72519 | 0.47756 | -9.10037 | -4.34594 | 0.3919 | -8.73222 | -3.42217 | 0.69596 | -9.29976 | -6.47223 | 0.28486 | -7.81469 | -2.22612 | 0.23616 | -8.33395 | -1.96816 | 0.68431 | -8.99479 | -6.15518 | 0.30889 | -8.02602 | -2.47914 | 0.70906 | -8.98846 | -6.37333 | 0.70239 | -9.12898 | -6.41208 | 0.04894 | -5.25139 | -0.25699 | 0.6536 | -9.10526 | -5.95118 | 0.01361 | -4.33084 | -0.05894 | 0.67993 | -9.5267 | -6.47744 | 0.68454 | -9.61471 | -6.5816 | 0.70222 | -8.9207 | -6.26429 | 0.02535 | -4.84827 | -0.1229 | 0.69998 | -8.72619 | -6.10818 | 0.70728 | -9.72053 | -6.87513 | 0.70116 | -9.78479 | -6.86069 | -0.01879 | 0.00151 | -2.83009e-05 | 0.64899 | -9.26913 | -6.0156
113.00011 | 0.0038 | -0.00107 | -4.06339e-06 | 0.03733 | -5.07654 | -0.18952 | 0.59519 | -7.97249 | -4.74518 | 0.49613 | -8.80685 | -4.36938 | 0.38379 | -8.89467 | -3.41365 | 0.68292 | -9.53812 | -6.51376 | 0.26883 | -8.32606 | -2.23831 | 0.23763 | -8.26098 | -1.96304 | 0.70393 | -8.76222 | -6.16796 | 0.29984 | -8.21741 | -2.4639 | 0.714 | -8.93422 | -6.37904 | 0.68561 | -9.36176 | -6.41849 | 0.04752 | -5.39788 | -0.25653 | 0.66125 | -9.05377 | -5.9868 | 0.01407 | -4.18271 | -0.05887 | 0.67366 | -9.58118 | -6.45446 | 0.68427 | -9.60011 | -6.56908 | 0.69854 | -8.96365 | -6.26142 | 0.02558 | -4.81252 | -0.12311 | 0.71729 | -8.58847 | -6.1604 | 0.7041 | -9.75266 | -6.86686 | 0.69678 | -9.83427 | -6.85238 | -0.07462 | 0.00155 | -0.000115669 | 0.64946 | -9.2293 | -5.99406
113.25004 | -0.04554 | 0.00035 | -1.59393e-05 | 0.03775 | -5.01616 | -0.18939 | 0.60295 | -7.84397 | -4.72951 | 0.46864 | -9.11608 | -4.27212 | 0.40359 | -8.48143 | -3.42299 | 0.7227 | -9.03986 | -6.53312 | 0.27076 | -8.00296 | -2.1669 | 0.23781 | -8.15151 | -1.93852 | 0.69081 | -8.91816 | -6.16071 | 0.32059 | -7.71304 | -2.47274 | 0.7017 | -9.07457 | -6.36764 | 0.69879 | -9.19199 | -6.4233 | 0.0484 | -5.27835 | -0.25546 | 0.64033 | -9.25357 | -5.92535 | 0.01438 | -4.09229 | -0.05884 | 0.68167 | -9.49744 | -6.47409 | 0.67891 | -9.64927 | -6.55097 | 0.69599 | -8.98431 | -6.25295 | 0.02785 | -4.39035 | -0.12225 | 0.6897 | -8.85476 | -6.10711 | 0.70254 | -9.75416 | -6.85267 | 0.71899 | -9.57831 | -6.88671 | -0.00748 | -0.00545 | 4.07497e-05 | 0.6307 | -9.43952 | -5.95356
113.5 | -0.02015 | 0.00289 | -5.83148e-05 | 0.03689 | -5.12887 | -0.18922 | 0.58037 | -8.1252 | -4.71563 | 0.49975 | -8.29515 | -4.14548 | 0.40888 | -8.36342 | -3.41963 | 0.69369 | -9.40526 | -6.52438 | 0.26982 | -8.15454 | -2.20023 | 0.23692 | -8.04567 | -1.90617 | 0.68454 | -8.98144 | -6.1482 | 0.32291 | -7.70515 | -2.48805 | 0.69911 | -9.11095 | -6.36956 | 0.69676 | -9.07809 | -6.32526 | 0.04679 | -5.45634 | -0.25531 | 0.64733 | -9.13389 | -5.9126 | 0.01552 | -3.75132 | -0.05821 | 0.67945 | -9.51926 | -6.46786 | 0.68823 | -9.55267 | -6.57447 | 0.69471 | -8.97434 | -6.23458 | 0.02509 | -4.91286 | -0.12324 | 0.71383 | -8.52393 | -6.08462 | 0.70118 | -9.77951 | -6.85721 | 0.71146 | -9.65889 | -6.87195 | 0.03562 | -0.00307 | -0.000109294 | 0.63671 | -9.29143 | -5.91592
113.75012 | -0.00158 | 0.00068125 | -1.07842e-06 | 0.03728 | -5.07793 | -0.18932 | 0.60157 | -7.86203 | -4.72953 | 0.50296 | -8.18876 | -4.11863 | 0.41112 | -8.31911 | -3.42019 | 0.70442 | -9.29689 | -6.54895 | 0.27274 | -8.10196 | -2.2097 | 0.23594 | -8.14569 | -1.92192 | 0.68597 | -8.97021 | -6.1533 | 0.31644 | -7.81903 | -2.47422 | 0.69115 | -9.08049 | -6.27599 | 0.68965 | -9.30775 | -6.41912 | 0.04577 | -5.55551 | -0.25429 | 0.65852 | -9.05968 | -5.96602 | 0.01334 | -4.41622 | -0.0589 | 0.68568 | -9.42864 | -6.465 | 0.67046 | -9.72278 | -6.5187 | 0.70473 | -8.83086 | -6.22337 | 0.02521 | -4.88806 | -0.12321 | 0.70102 | -8.68157 | -6.08597 | 0.69961 | -9.78221 | -6.84369 | 0.71379 | -9.62584 | -6.87081 | -0.03771 | 0.000325 | -1.22548e-05 | 0.63618 | -9.34766 | -5.94675
114.00009 | 0.00551 | -0.00064375 | -3.54899e-06 | 0.03712 | -5.09152 | -0.18901 | 0.60479 | -7.83314 | -4.73736 | 0.49778 | -8.66569 | -4.31363 | 0.39487 | -8.62601 | -3.40612 | 0.70532 | -9.15756 | -6.45903 | 0.23883 | -7.93016 | -1.89398 | 0.23472 | -8.18155 | -1.92037 | 0.70352 | -8.75645 | -6.16037 | 0.3137 | -7.82834 | -2.45575 | 0.69921 | -9.10361 | -6.36531 | 0.68444 | -9.28591 | -6.35562 | 0.04707 | -5.40049 | -0.2542 | 0.66448 | -8.98722 | -5.97182 | 0.01365 | -4.32457 | -0.05904 | 0.69138 | -9.37819 | -6.48387 | 0.67818 | -9.61709 | -6.5221 | 0.68959 | -8.98408 | -6.19536 | 0.02672 | -4.61111 | -0.12319 | 0.71188 | -8.57447 | -6.10396 | 0.70735 | -9.70367 | -6.86387 | 0.70393 | -9.73302 | -6.85138 | 0.04747 | -0.00145 | -6.88373e-05 | 0.65274 | -9.2595 | -6.04406
114.2501 | -0.01232 | 0.00152 | -1.8708e-05 | 0.03877 | -4.87449 | -0.18896 | 0.60193 | -7.85869 | -4.73034 | 0.49601 | -8.65687 | -4.29393 | 0.40015 | -8.52388 | -3.41087 | 0.71031 | -9.17366 | -6.51614 | 0.26151 | -7.91272 | -2.06924 | 0.2288 | -8.32629 | -1.90509 | 0.69365 | -8.86891 | -6.15189 | 0.32172 | -7.70415 | -2.47859 | 0.68837 | -8.92439 | -6.14325 | 0.69262 | -9.14768 | -6.33585 | 0.04326 | -5.81494 | -0.25157 | 0.66146 | -9.01423 | -5.96252 | 0.01346 | -4.38467 | -0.059 | 0.70444 | -9.22989 | -6.50192 | 0.67794 | -9.63947 | -6.53499 | 0.71947 | -8.61418 | -6.19766 | 0.02511 | -4.90883 | -0.12326 | 0.70196 | -8.71723 | -6.11917 | 0.70478 | -9.72295 | -6.85256 | 0.70479 | -9.72481 | -6.85394 | -0.0044 | -0.00119 | 5.25369e-06 | 0.66004 | -9.39258 | -6.19952
114.50007 | 0.00711 | 0.00127 | 9.02335e-06 | 0.03625 | -5.20477 | -0.18869 | 0.60189 | -7.8228 | -4.70845 | 0.53017 | -7.59542 | -4.02684 | 0.39303 | -8.69659 | -3.41803 | 0.70588 | -9.10706 | -6.42846 | 0.26098 | -7.82872 | -2.04312 | 0.23528 | -8.02296 | -1.88767 | 0.69063 | -8.91751 | -6.15871 | 0.31293 | -7.90036 | -2.47223 | 0.68897 | -9.21431 | -6.34839 | 0.69878 | -9.03698 | -6.3149 | 0.0459 | -5.50386 | -0.25265 | 0.65062 | -9.17978 | -5.97259 | 0.01348 | -4.37666 | -0.05898 | 0.68437 | -9.44076 | -6.461 | 0.68727 | -9.53352 | -6.55211 | 0.7034 | -8.83272 | -6.21293 | 0.02472 | -4.98531 | -0.12323 | 0.69938 | -8.73301 | -6.10773 | 0.68342 | -9.93585 | -6.7904 | 0.7005 | -9.80206 | -6.86637 | 0.000405 | 0.00228 | 9.21375e-07 | 0.67008 | -9.25652 | -6.2026
114.75004 | 0.00616 | 0.0001 | 6.158e-07 | 0.03754 | -5.03857 | -0.18916 | 0.61202 | -7.68904 | -4.70582 | 0.4669 | -9.08101 | -4.23995 | 0.4074 | -8.39252 | -3.4191 | 0.71196 | -9.14803 | -6.51299 | 0.26592 | -7.69904 | -2.04733 | 0.23695 | -8.02186 | -1.90081 | 0.68866 | -8.91787 | -6.14141 | 0.31988 | -7.73429 | -2.47408 | 0.71162 | -8.92724 | -6.35276 | 0.68172 | -9.37115 | -6.38848 | 0.04818 | -5.23286 | -0.25214 | 0.6672 | -8.96763 | -5.98324 | 0.01383 | -4.27511 | -0.05912 | 0.68781 | -9.41587 | -6.47633 | 0.68693 | -9.53308 | -6.54851 | 0.70752 | -8.76793 | -6.20352 | 0.0258 | -4.77866 | -0.12328 | 0.71179 | -8.55944 | -6.09251 | 0.71739 | -9.56138 | -6.85924 | 0.7106 | -9.68708 | -6.88362 | 0.03397 | 0.00159 | 5.39321e-05 | 0.64219 | -9.43449 | -6.05877
115.00003 | -0.00801 | -0.00095 | 7.6095e-06 | 0.037 | -5.10656 | -0.18892 | 0.60109 | -7.82155 | -4.70143 | 0.44377 | -9.72752 | -4.31682 | 0.40815 | -8.32367 | -3.3973 | 0.70355 | -9.23817 | -6.4995 | 0.26438 | -8.10231 | -2.14211 | 0.23479 | -8.11764 | -1.90597 | 0.69134 | -8.90355 | -6.1554 | 0.31781 | -7.76114 | -2.46655 | 0.69052 | -9.19848 | -6.3517 | 0.69248 | -9.24207 | -6.39996 | 0.04777 | -5.26894 | -0.2517 | 0.65908 | -9.05784 | -5.96985 | 0.01342 | -4.39796 | -0.05903 | 0.67007 | -9.59711 | -6.43077 | 0.68914 | -9.51008 | -6.55381 | 0.70136 | -8.84255 | -6.20182 | 0.02492 | -4.94235 | -0.12316 | 0.70431 | -8.65869 | -6.09842 | 0.7117 | -9.63854 | -6.85976 | 0.70424 | -9.74672 | -6.86403 | 0.02416 | 0 | 0 | 0.6566 | -9.30828 | -6.11178
115.25003 | 0.00171 | -0.00349 | -5.97082e-06 | 0.03542 | -5.3078 | -0.18803 | 0.59318 | -7.94096 | -4.7104 | 0.51923 | -7.85465 | -4.07837 | 0.40337 | -8.40244 | -3.38932 | 0.69988 | -9.28388 | -6.49758 | 0.25987 | -8.26935 | -2.14898 | 0.23429 | -8.13612 | -1.90618 | 0.69025 | -8.91891 | -6.1563 | 0.30841 | -7.98554 | -2.46281 | 0.69397 | -9.12792 | -6.33446 | 0.69499 | -9.05103 | -6.29039 | 0.04938 | -5.0665 | -0.25016 | 0.65107 | -9.13176 | -5.94538 | 0.01373 | -4.30137 | -0.05906 | 0.67301 | -9.55156 | -6.4283 | 0.68413 | -9.56485 | -6.54357 | 0.68142 | -9.06123 | -6.17453 | 0.02509 | -4.91219 | -0.12322 | 0.71889 | -8.5106 | -6.11821 | 0.69122 | -9.85434 | -6.81155 | 0.69664 | -9.82335 | -6.84329 | 0.00495 | 0.00207 | 1.02486e-05 | 0.64397 | -9.39008 | -6.04697
115.50005 | 0.01553 | -0.000375 | -5.82225e-06 | 0.03907 | -4.82841 | -0.18865 | 0.60922 | -7.73051 | -4.70957 | 0.48373 | -9.05679 | -4.381 | 0.41119 | -8.42948 | -3.46615 | 0.66505 | -8.27132 | -5.50083 | 0.26347 | -8.08296 | -2.12958 | 0.23286 | -8.08006 | -1.88154 | 0.69368 | -8.87211 | -6.1544 | 0.31912 | -7.72879 | -2.46644 | 0.69541 | -8.82559 | -6.13742 | 0.68594 | -9.31648 | -6.39057 | 0.04555 | -5.49773 | -0.25043 | 0.62518 | -9.42982 | -5.89535 | 0.01327 | -4.44396 | -0.05898 | 0.68762 | -9.40619 | -6.46792 | 0.68598 | -9.52206 | -6.53198 | 0.69627 | -8.88748 | -6.1881 | 0.02537 | -4.85471 | -0.12318 | 0.70813 | -8.59017 | -6.083 | 0.69962 | -9.74296 | -6.8164 | 0.70638 | -9.71211 | -6.86045 | 0.00528 | 0.00080625 | 4.25539e-06 | 0.64461 | -9.40454 | -6.06222
115.75003 | 0.00637 | 0.00103 | 6.52515e-06 | 0.03788 | -4.99132 | -0.18908 | 0.5956 | -7.84616 | -4.6732 | 0.51998 | -8.14348 | -4.23441 | 0.39164 | -8.69001 | -3.40338 | 0.6844 | -8.95281 | -6.12732 | 0.27397 | -7.9606 | -2.18099 | 0.22801 | -8.27284 | -1.88627 | 0.69254 | -8.88439 | -6.15281 | 0.32158 | -7.69401 | -2.47427 | 0.70969 | -8.93292 | -6.33957 | 0.70018 | -9.08617 | -6.36196 | 0.04564 | -5.47187 | -0.24976 | 0.63176 | -9.31087 | -5.8822 | 0.01457 | -4.05524 | -0.05908 | 0.68849 | -9.39533 | -6.46862 | 0.6902 | -9.48232 | -6.54472 | 0.6811 | -9.05111 | -6.16474 | 0.02594 | -4.7544 | -0.12332 | 0.69515 | -8.78806 | -6.10898 | 0.6964 | -9.78133 | -6.81168 | 0.70925 | -9.66853 | -6.85738 | 0.01228 | -6.25e-06 | -7.67687e-08 | 0.65385 | -9.24586 | -6.04542
116.00016 | 0.01451 | 0.00161 | 2.33003e-05 | 0.03877 | -4.86667 | -0.1887 | 0.5866 | -7.99621 | -4.69059 | 0.49877 | -8.79167 | -4.38506 | 0.39786 | -8.5803 | -3.41379 | 0.69136 | -8.98281 | -6.21039 | 0.27451 | -8.15162 | -2.23772 | 0.23552 | -8.01577 | -1.88788 | 0.67342 | -9.08791 | -6.11996 | 0.31591 | -7.77979 | -2.45771 | 0.71753 | -8.78883 | -6.30622 | 0.67741 | -9.14571 | -6.19537 | 0.04806 | -5.17671 | -0.24877 | 0.65968 | -9.00597 | -5.94109 | 0.01373 | -4.30856 | -0.05916 | 0.68918 | -9.37559 | -6.46146 | 0.68763 | -9.49996 | -6.53244 | 0.68456 | -9.00811 | -6.16657 | 0.02598 | -4.74819 | -0.12334 | 0.6897 | -8.80561 | -6.07324 | 0.69606 | -9.78538 | -6.81118 | 0.69867 | -9.78455 | -6.83616 | 0.02184 | -0.00417 | -9.10372e-05 | 0.66432 | -9.17256 | -6.0935
116.25013 | -0.000306 | 0.00173 | -5.2785e-07 | 0.03733 | -5.06002 | -0.18889 | 0.60277 | -7.78685 | -4.69369 | 0.48413 | -9.03009 | -4.37175 | 0.40566 | -8.49819 | -3.44737 | 0.69541 | -8.93782 | -6.21546 | 0.2816 | -7.96881 | -2.24404 | 0.22901 | -8.24377 | -1.88788 | 0.69447 | -8.85173 | -6.14724 | 0.32422 | -7.60326 | -2.46515 | 0.70904 | -8.91403 | -6.3204 | 0.69046 | -9.1774 | -6.33661 | 0.04778 | -5.20056 | -0.24848 | 0.661 | -9.01609 | -5.95964 | 0.01391 | -4.25406 | -0.05917 | 0.678 | -9.50631 | -6.44532 | 0.679 | -9.5651 | -6.4947 | 0.68449 | -8.99966 | -6.16014 | 0.02504 | -4.91662 | -0.12313 | 0.71696 | -8.50534 | -6.09794 | 0.70335 | -9.70486 | -6.82593 | 0.69877 | -9.79744 | -6.84618 | 0.09218 | -0.00349 | -0.000321485 | 0.66707 | -9.12397 | -6.08634
116.5001 | -0.04694 | 0.00146 | -6.86541e-05 | 0.03828 | -4.92811 | -0.18864 | 0.59421 | -7.88856 | -4.68744 | 0.49276 | -8.88055 | -4.37595 | 0.39295 | -8.76449 | -3.44398 | 0.68952 | -8.97294 | -6.18699 | 0.27339 | -7.99238 | -2.18507 | 0.24013 | -7.82541 | -1.87911 | 0.68173 | -8.98517 | -6.1255 | 0.31162 | -7.88385 | -2.45673 | 0.70175 | -9.02571 | -6.33379 | 0.68874 | -9.28688 | -6.39622 | 0.04589 | -5.40887 | -0.24821 | 0.65785 | -9.06094 | -5.96076 | 0.01487 | -3.97246 | -0.05907 | 0.69308 | -9.33721 | -6.47144 | 0.68077 | -9.56036 | -6.5084 | 0.70786 | -8.73944 | -6.18627 | 0.02629 | -4.6819 | -0.12309 | 0.70657 | -8.64054 | -6.10512 | 0.69657 | -9.77245 | -6.8072 | 0.70441 | -9.72741 | -6.8521 | -0.04398 | 0.00103 | -4.53564e-05 | 0.64593 | -9.37644 | -6.05656
116.75008 | 0.0063 | 0.00033125 | 2.08754e-06 | 0.03671 | -5.12883 | -0.18826 | 0.58978 | -7.99034 | -4.71251 | 0.46354 | -9.48826 | -4.39818 | 0.39966 | -8.59627 | -3.43555 | 0.69676 | -8.98808 | -6.26249 | 0.27432 | -7.99117 | -2.19211 | 0.23848 | -7.88055 | -1.87939 | 0.70242 | -8.74239 | -6.14085 | 0.30811 | -7.97666 | -2.4577 | 0.70482 | -8.78044 | -6.18863 | 0.69487 | -9.21316 | -6.40192 | 0.04617 | -5.36269 | -0.24762 | 0.65616 | -9.06534 | -5.94829 | 0.01363 | -4.34243 | -0.05919 | 0.68924 | -9.37941 | -6.46464 | 0.68268 | -9.56151 | -6.52741 | 0.68146 | -9.04871 | -6.16631 | 0.02533 | -4.85675 | -0.123 | 0.70824 | -8.66299 | -6.13549 | 0.69523 | -9.79242 | -6.80796 | 0.70854 | -9.66962 | -6.85134 | 0.00657 | 0.00243 | 1.59274e-05 | 0.66523 | -9.15509 | -6.09027
117.00004 | -0.01039 | 0.00269 | -2.79908e-05 | 0.03814 | -4.94088 | -0.18842 | 0.59256 | -7.91704 | -4.69135 | 0.50681 | -8.56106 | -4.33885 | 0.39023 | -8.70919 | -3.39859 | 0.69332 | -9.02457 | -6.25689 | 0.2779 | -8.07919 | -2.24524 | 0.23765 | -7.89465 | -1.87619 | 0.70374 | -8.72053 | -6.13696 | 0.31832 | -7.73261 | -2.46142 | 0.68618 | -9.18976 | -6.30581 | 0.69489 | -9.20208 | -6.39446 | 0.04638 | -5.32653 | -0.24702 | 0.64892 | -9.1599 | -5.94401 | 0.01383 | -4.285 | -0.05925 | 0.68215 | -9.44102 | -6.44024 | 0.68787 | -9.47098 | -6.51478 | 0.70401 | -8.76833 | -6.173 | 0.02538 | -4.84384 | -0.12294 | 0.71189 | -8.57514 | -6.10456 | 0.70737 | -9.6404 | -6.81935 | 0.70861 | -9.674 | -6.85508 | 0.00697 | 0.00016875 | 1.17686e-06 | 0.66949 | -9.10151 | -6.09339
117.25006 | -0.08363 | 0.00165 | -0.000137983 | 0.03781 | -4.98556 | -0.18848 | 0.58865 | -7.97801 | -4.69626 | 0.50419 | -8.42727 | -4.24894 | 0.39893 | -8.56868 | -3.41832 | 0.70069 | -8.92452 | -6.25335 | 0.26824 | -8.4014 | -2.25356 | 0.23166 | -8.14892 | -1.88781 | 0.69651 | -8.80992 | -6.13617 | 0.32025 | -7.70611 | -2.4679 | 0.69908 | -9.04656 | -6.32429 | 0.69534 | -9.19952 | -6.39678 | 0.04578 | -5.38831 | -0.24666 | 0.64699 | -9.15739 | -5.92471 | 0.01436 | -4.11724 | -0.05911 | 0.6891 | -9.36071 | -6.45049 | 0.69055 | -9.49545 | -6.55711 | 0.69872 | -8.82009 | -6.16277 | 0.02601 | -4.72322 | -0.12286 | 0.70105 | -8.65507 | -6.06764 | 0.7102 | -9.60663 | -6.82259 | 0.6988 | -9.76862 | -6.82629 | -0.01164 | -0.00157 | 1.82571e-05 | 0.63813 | -9.40574 | -6.00206
117.50002 | -0.02567 | 7.5e-05 | -1.92518e-06 | 0.03667 | -5.13389 | -0.18824 | 0.5901 | -7.94449 | -4.68801 | 0.49852 | -8.59279 | -4.28366 | 0.39355 | -8.6889 | -3.41951 | 0.6997 | -8.94536 | -6.25911 | 0.26164 | -8.60362 | -2.25109 | 0.23868 | -7.88696 | -1.88245 | 0.67766 | -9.03301 | -6.1213 | 0.31817 | -7.73968 | -2.46251 | 0.69811 | -9.05399 | -6.32071 | 0.69289 | -9.23387 | -6.39806 | 0.04761 | -5.15906 | -0.2456 | 0.64217 | -9.19254 | -5.90316 | 0.01376 | -4.30094 | -0.0592 | 0.68084 | -9.46459 | -6.44386 | 0.68678 | -9.52557 | -6.54196 | 0.69283 | -8.85474 | -6.13479 | 0.02414 | -5.06974 | -0.12237 | 0.6987 | -8.67088 | -6.05832 | 0.70425 | -9.67798 | -6.81571 | 0.68698 | -9.89283 | -6.79615 | -0.000798 | 0.0006625 | -5.28675e-07 | 0.64893 | -9.30499 | -6.03827
117.75003 | -0.01578 | -0.0003625 | 5.72061e-06 | 0.03702 | -5.09359 | -0.18858 | 0.59682 | -7.88241 | -4.7044 | 0.48915 | -8.80612 | -4.30749 | 0.40179 | -8.50839 | -3.41856 | 0.69862 | -9.06869 | -6.33557 | 0.27002 | -8.39237 | -2.26609 | 0.23573 | -7.98022 | -1.88121 | 0.70175 | -8.74458 | -6.13652 | 0.32087 | -7.71772 | -2.47638 | 0.7013 | -9.00246 | -6.31345 | 0.69104 | -9.25299 | -6.3942 | 0.04612 | -5.32477 | -0.24555 | 0.65535 | -9.13179 | -5.9845 | 0.01376 | -4.30864 | -0.05927 | 0.67545 | -9.49086 | -6.4106 | 0.68368 | -9.57594 | -6.54683 | 0.68595 | -8.96157 | -6.14718 | 0.02497 | -4.91356 | -0.12271 | 0.69582 | -8.71377 | -6.06321 | 0.71087 | -9.61466 | -6.83481 | 0.69012 | -9.85349 | -6.80012 | 0.02448 | -0.000875 | -2.14156e-05 | 0.65847 | -9.17721 | -6.04295
118.00011 | -0.01247 | 0.00264 | -3.29702e-05 | 0.03927 | -4.79627 | -0.18833 | 0.59062 | -7.93725 | -4.68787 | 0.45166 | -9.66891 | -4.36706 | 0.40946 | -8.37863 | -3.43075 | 0.70223 | -9.0099 | -6.327 | 0.27187 | -8.06488 | -2.19257 | 0.23309 | -8.0763 | -1.88254 | 0.70107 | -8.75829 | -6.14017 | 0.31529 | -7.84954 | -2.47492 | 0.70721 | -8.93887 | -6.32164 | 0.7056 | -9.04802 | -6.38425 | 0.04646 | -5.28064 | -0.24535 | 0.66163 | -9.00086 | -5.95527 | 0.01402 | -4.24042 | -0.05946 | 0.68686 | -9.36829 | -6.43471 | 0.67648 | -9.62358 | -6.51012 | 0.69381 | -8.87974 | -6.16088 | 0.0258 | -4.75196 | -0.12259 | 0.70193 | -8.61562 | -6.04754 | 0.70121 | -9.70451 | -6.8049 | 0.70895 | -9.64076 | -6.83477 | 0.000336 | -6.875e-05 | -2.31e-08 | 0.65421 | -9.22616 | -6.03581
118.25007 | -0.03795 | 0.00366 | -0.000139007 | 0.03664 | -5.13521 | -0.18816 | 0.6042 | -7.76198 | -4.68976 | 0.50257 | -8.47724 | -4.26037 | 0.39907 | -8.58201 | -3.42482 | 0.69328 | -9.04847 | -6.27314 | 0.26681 | -8.31196 | -2.2177 | 0.23364 | -8.05142 | -1.88113 | 0.68566 | -8.94049 | -6.13017 | 0.30918 | -7.96442 | -2.46246 | 0.6984 | -9.04547 | -6.31738 | 0.68907 | -9.17434 | -6.32178 | 0.04693 | -5.21321 | -0.24464 | 0.63902 | -9.13713 | -5.83882 | 0.01369 | -4.34332 | -0.05947 | 0.6837 | -9.39201 | -6.42133 | 0.68157 | -9.58908 | -6.53566 | 0.69526 | -8.85379 | -6.15567 | 0.02572 | -4.76921 | -0.12268 | 0.68603 | -8.80309 | -6.03914 | 0.69443 | -9.78811 | -6.79717 | 0.69182 | -9.83839 | -6.80644 | 0.01298 | -0.00076875 | -9.97761e-06 | 0.65974 | -9.1291 | -6.02281
118.50005 | -0.01604 | 0.00086875 | -1.39365e-05 | 0.03726 | -5.05769 | -0.18845 | 0.60893 | -7.70855 | -4.69393 | 0.43939 | -9.53 | -4.18742 | 0.40783 | -8.42697 | -3.4368 | 0.69993 | -8.9406 | -6.25784 | 0.27318 | -7.68843 | -2.10033 | 0.22797 | -8.22508 | -1.87504 | 0.68991 | -8.8552 | -6.10931 | 0.32377 | -7.64323 | -2.47464 | 0.70432 | -8.97094 | -6.31842 | 0.70466 | -8.91317 | -6.28075 | 0.04669 | -5.23371 | -0.24437 | 0.64331 | -9.16955 | -5.89886 | 0.01423 | -4.18676 | -0.05956 | 0.67627 | -9.41581 | -6.36761 | 0.6703 | -9.71172 | -6.50976 | 0.69646 | -8.82669 | -6.14747 | 0.02552 | -4.80947 | -0.12273 | 0.69947 | -8.63842 | -6.04234 | 0.71084 | -9.5843 | -6.81295 | 0.70903 | -9.62932 | -6.82746 | -0.01412 | 0.000625 | -8.8275e-06 | 0.64269 | -9.32496 | -5.99305
118.75008 | -0.0079 | 0.00146 | -1.15581e-05 | 0.03557 | -5.2745 | -0.18763 | 0.5976 | -7.85349 | -4.69326 | 0.49011 | -8.21594 | -4.02668 | 0.3887 | -8.78099 | -3.4132 | 0.69782 | -9.05452 | -6.31843 | 0.263 | -8.1597 | -2.14598 | 0.23372 | -8.01279 | -1.87276 | 0.69788 | -8.76917 | -6.1198 | 0.31646 | -7.80899 | -2.47123 | 0.70405 | -8.96879 | -6.31448 | 0.68715 | -9.15128 | -6.2883 | 0.04623 | -5.27496 | -0.24388 | 0.67445 | -8.79956 | -5.93487 | 0.01436 | -4.14652 | -0.05953 | 0.69196 | -9.26174 | -6.40874 | 0.67322 | -9.66496 | -6.50663 | 0.69234 | -8.88856 | -6.15392 | 0.02643 | -4.63658 | -0.12254 | 0.69068 | -8.70574 | -6.01288 | 0.70641 | -9.63934 | -6.80929 | 0.70146 | -9.71639 | -6.81564 | 0.00571 | -0.000975 | -5.56822e-06 | 0.65123 | -9.27317 | -6.03899
119.00005 | -0.00115 | 0.00043125 | -4.95506e-07 | 0.0386 | -4.87537 | -0.18817 | 0.59479 | -7.89359 | -4.69507 | 0.47151 | -8.91414 | -4.20314 | 0.40504 | -8.445 | -3.42053 | 0.68684 | -9.13965 | -6.27751 | 0.26879 | -8.01543 | -2.15444 | 0.2335 | -8.0084 | -1.86997 | 0.6861 | -8.91821 | -6.11875 | 0.31489 | -7.85658 | -2.47394 | 0.69165 | -9.11939 | -6.30746 | 0.69194 | -9.09852 | -6.29565 | 0.04298 | -5.64461 | -0.24258 | 0.65797 | -8.99526 | -5.91856 | 0.01373 | -4.33472 | -0.05952 | 0.69368 | -9.25539 | -6.42028 | 0.66363 | -9.76159 | -6.47809 | 0.69213 | -8.88317 | -6.14828 | 0.02596 | -4.72614 | -0.12269 | 0.69372 | -8.67713 | -6.01946 | 0.70411 | -9.662 | -6.80309 | 0.70934 | -9.59346 | -6.80502 | -0.02228 | 0.00189 | -4.20573e-05 | 0.65484 | -9.20256 | -6.02617
119.25003 | -0.00931 | 0.00090625 | -8.43628e-06 | 0.03918 | -4.80023 | -0.18808 | 0.59606 | -7.8758 | -4.69444 | 0.46633 | -9.0014 | -4.19761 | 0.40335 | -8.5138 | -3.43406 | 0.68964 | -9.07239 | -6.25671 | 0.25883 | -7.98267 | -2.06616 | 0.22765 | -8.20264 | -1.86731 | 0.68624 | -8.91842 | -6.12019 | 0.31807 | -7.78455 | -2.47605 | 0.69421 | -9.0839 | -6.30616 | 0.69243 | -9.07651 | -6.28483 | 0.04528 | -5.36096 | -0.24276 | 0.63748 | -9.22689 | -5.88193 | 0.0147 | -4.04707 | -0.05948 | 0.67939 | -9.39647 | -6.3839 | 0.67066 | -9.68337 | -6.4942 | 0.70389 | -8.7459 | -6.15612 | 0.02547 | -4.81559 | -0.12264 | 0.69673 | -8.63303 | -6.01485 | 0.70669 | -9.61452 | -6.79449 | 0.7003 | -9.7115 | -6.80097 | 0.00785 | 0.00194 | 1.52643e-05 | 0.65194 | -9.15942 | -5.97138
119.50001 | 0.01462 | -0.00223 | -3.26231e-05 | 0.03922 | -4.79241 | -0.18797 | 0.57756 | -8.12652 | -4.69351 | 0.48375 | -8.60282 | -4.16158 | 0.39681 | -8.64364 | -3.42986 | 0.6849 | -9.14972 | -6.26669 | 0.26821 | -8.28297 | -2.22159 | 0.22367 | -8.32639 | -1.86237 | 0.68798 | -8.89652 | -6.12062 | 0.31651 | -7.84262 | -2.48227 | 0.69768 | -9.03344 | -6.30248 | 0.69311 | -9.06875 | -6.28565 | 0.04536 | -5.34836 | -0.24259 | 0.64817 | -9.05368 | -5.86836 | 0.01363 | -4.37312 | -0.0596 | 0.68415 | -9.33564 | -6.38702 | 0.68753 | -9.49008 | -6.52473 | 0.69169 | -8.86236 | -6.13003 | 0.02591 | -4.73826 | -0.12275 | 0.71081 | -8.52038 | -6.05634 | 0.69711 | -9.72996 | -6.78285 | 0.70342 | -9.68618 | -6.81345 | -0.02117 | 0.00321 | -6.78731e-05 | 0.66278 | -8.96806 | -5.94386
119.75001 | -0.01331 | -0.000225 | 2.99363e-06 | 0.03858 | -4.87871 | -0.18822 | 0.58547 | -8.0263 | -4.6992 | 0.47033 | -8.93577 | -4.20278 | 0.39648 | -8.54522 | -3.38804 | 0.71452 | -8.78672 | -6.27827 | 0.26372 | -8.15489 | -2.15065 | 0.22676 | -8.21287 | -1.86231 | 0.70354 | -8.70467 | -6.12411 | 0.30956 | -7.99857 | -2.47607 | 0.69068 | -9.11133 | -6.293 | 0.68908 | -9.20478 | -6.34284 | 0.04608 | -5.25881 | -0.24231 | 0.63967 | -9.18621 | -5.87613 | 0.01348 | -4.42217 | -0.0596 | 0.70249 | -9.14623 | -6.42513 | 0.68467 | -9.52578 | -6.52198 | 0.69061 | -8.86877 | -6.12486 | 0.02351 | -5.1854 | -0.1219 | 0.70069 | -8.62944 | -6.04653 | 0.70069 | -9.67768 | -6.78105 | 0.69582 | -9.77463 | -6.80134 | -0.01815 | 0.00069375 | -1.25888e-05 | 0.65519 | -9.23407 | -6.05012
120.00014 | -0.0092 | -0.00114 | 1.05282e-05 | 0.03709 | -5.07193 | -0.18812 | 0.59166 | -7.94204 | -4.69898 | 0.49361 | -8.43037 | -4.16129 | 0.39405 | -8.58573 | -3.38323 | 0.68169 | -9.20041 | -6.27185 | 0.26165 | -8.01434 | -2.09692 | 0.23363 | -7.95048 | -1.85744 | 0.67372 | -9.05974 | -6.10376 | 0.32552 | -7.6562 | -2.49223 | 0.70514 | -8.93021 | -6.29704 | 0.69082 | -9.18895 | -6.34787 | 0.04544 | -5.31857 | -0.24167 | 0.63477 | -9.21037 | -5.84648 | 0.0135 | -4.42253 | -0.05969 | 0.66666 | -9.50318 | -6.33536 | 0.68159 | -9.54729 | -6.50738 | 0.68486 | -8.87314 | -6.07685 | 0.0256 | -4.78981 | -0.12262 | 0.70131 | -8.58812 | -6.02297 | 0.71807 | -9.4837 | -6.80994 | 0.69932 | -9.72789 | -6.80287 | 0.02641 | 0.00095 | 2.50895e-05 | 0.66634 | -9.12316 | -6.07917
120.25016 | -0.01037 | 0.00232 | -2.40362e-05 | 0.03832 | -4.91885 | -0.18848 | 0.58746 | -7.98327 | -4.68989 | 0.50431 | -8.44197 | -4.25738 | 0.39326 | -8.56486 | -3.36822 | 0.6878 | -9.04159 | -6.2188 | 0.26732 | -8.05952 | -2.15445 | 0.22835 | -7.94707 | -1.81474 | 0.67501 | -9.04619 | -6.10624 | 0.31368 | -7.92665 | -2.48641 | 0.69188 | -8.73596 | -6.04421 | 0.68133 | -9.32144 | -6.35101 | 0.0435 | -5.53288 | -0.24066 | 0.64568 | -9.10509 | -5.87901 | 0.01414 | -4.23128 | -0.05984 | 0.69168 | -9.25483 | -6.40135 | 0.67312 | -9.58421 | -6.45136 | 0.69256 | -8.84449 | -6.12531 | 0.02478 | -4.94856 | -0.12263 | 0.69483 | -8.66548 | -6.021 | 0.71132 | -9.56934 | -6.80687 | 0.70949 | -9.61608 | -6.82255 | 0.00986 | -0.00117 | -1.15843e-05 | 0.65427 | -9.24981 | -6.0519
120.50015 | 0.00274 | 0.00112 | 3.06761e-06 | 0.03918 | -4.79383 | -0.1878 | 0.58412 | -8.01076 | -4.67923 | 0.47482 | -8.92524 | -4.23792 | 0.40837 | -8.28742 | -3.38431 | 0.67534 | -9.29697 | -6.27862 | 0.27643 | -7.78278 | -2.15141 | 0.22953 | -8.03832 | -1.84501 | 0.70058 | -8.74723 | -6.12815 | 0.32466 | -7.69807 | -2.49924 | 0.69588 | -8.96681 | -6.23984 | 0.69516 | -9.14366 | -6.35629 | 0.04554 | -5.28991 | -0.24092 | 0.63653 | -9.19539 | -5.85314 | 0.01443 | -4.14317 | -0.0598 | 0.68096 | -9.36324 | -6.37602 | 0.68564 | -9.44459 | -6.47564 | 0.71261 | -8.77502 | -6.25317 | 0.02515 | -4.88039 | -0.12274 | 0.69954 | -8.64851 | -6.04997 | 0.70383 | -9.64694 | -6.7898 | 0.70752 | -9.63199 | -6.81485 | 0.02981 | -0.00401 | -0.000119418 | 0.65323 | -9.15296 | -5.97897
120.7501 | 0.01071 | 0.00104 | 1.11075e-05 | 0.03888 | -4.82599 | -0.18765 | 0.58538 | -7.99472 | -4.67996 | 0.50782 | -8.102 | -4.11432 | 0.40351 | -8.39749 | -3.38851 | 0.69839 | -9.02166 | -6.30063 | 0.27094 | -7.85783 | -2.12899 | 0.22868 | -8.10119 | -1.8526 | 0.70064 | -8.73329 | -6.1189 | 0.32942 | -7.59296 | -2.50127 | 0.70318 | -8.95385 | -6.29614 | 0.69299 | -9.19257 | -6.37034 | 0.04561 | -5.26784 | -0.24026 | 0.66238 | -8.934 | -5.91767 | 0.01357 | -4.40678 | -0.0598 | 0.69172 | -9.26025 | -6.40554 | 0.6899 | -9.41427 | -6.49488 | 0.69108 | -9.03309 | -6.24256 | 0.02518 | -4.87069 | -0.12267 | 0.70391 | -8.55532 | -6.02216 | 0.70666 | -9.61449 | -6.79415 | 0.70228 | -9.69401 | -6.80789 | 0.00733 | 0.00197 | 1.44728e-05 | 0.66573 | -9.01315 | -6.00031
121.0001 | -0.00166 | 0.00124 | -2.05054e-06 | 0.03786 | -4.95927 | -0.18773 | 0.595 | -7.87877 | -4.68783 | 0.5202 | -8.00052 | -4.16191 | 0.40604 | -8.36504 | -3.39655 | 0.68297 | -9.10158 | -6.21607 | 0.26063 | -8.14726 | -2.12344 | 0.22667 | -8.10312 | -1.83673 | 0.69126 | -8.85957 | -6.12431 | 0.31727 | -7.88794 | -2.50263 | 0.69519 | -9.0498 | -6.29133 | 0.69798 | -9.06577 | -6.32775 | 0.04407 | -5.44123 | -0.23979 | 0.64981 | -9.0414 | -5.87517 | 0.0138 | -4.33828 | -0.05989 | 0.67363 | -9.43271 | -6.35415 | 0.66811 | -9.63343 | -6.43622 | 0.68207 | -9.13383 | -6.22995 | 0.02571 | -4.78359 | -0.123 | 0.6983 | -8.73659 | -6.10073 | 0.70344 | -9.66106 | -6.79597 | 0.70773 | -9.63062 | -6.81591 | 0.01033 | 3.75e-05 | 3.873e-07 | 0.6498 | -9.21396 | -5.98725
121.25002 | 0.01202 | -0.00096875 | -1.16453e-05 | 0.03823 | -4.90623 | -0.18758 | 0.59663 | -7.84204 | -4.67879 | 0.43287 | -9.62987 | -4.16848 | 0.39762 | -8.41364 | -3.34541 | 0.68662 | -9.16653 | -6.29391 | 0.26675 | -8.28035 | -2.20877 | 0.22267 | -8.08444 | -1.80017 | 0.68795 | -8.89276 | -6.11781 | 0.32531 | -7.86394 | -2.55823 | 0.69535 | -9.0399 | -6.28588 | 0.69142 | -9.14106 | -6.32031 | 0.0443 | -5.40131 | -0.23927 | 0.64187 | -9.10167 | -5.84206 | 0.01423 | -4.20624 | -0.05986 | 0.6818 | -9.35023 | -6.37503 | 0.66855 | -9.55798 | -6.39002 | 0.69763 | -8.94351 | -6.23923 | 0.02566 | -4.78466 | -0.12276 | 0.70624 | -8.61937 | -6.08734 | 0.70201 | -9.66309 | -6.78356 | 0.71523 | -9.54867 | -6.82954 | 0.08136 | 0.00033125 | 2.69515e-05 | 0.64303 | -9.25549 | -5.95155
121.50001 | 0.00221 | -0.000825 | -1.82573e-06 | 0.03955 | -4.73259 | -0.18718 | 0.58258 | -8.00355 | -4.66271 | 0.46902 | -8.98394 | -4.21363 | 0.39242 | -8.52773 | -3.34647 | 0.69836 | -9.02041 | -6.29951 | 0.26665 | -7.94724 | -2.11917 | 0.22929 | -8.03114 | -1.84148 | 0.69501 | -8.81542 | -6.12684 | 0.32479 | -7.83689 | -2.54533 | 0.7003 | -8.98721 | -6.29371 | 0.68352 | -9.16244 | -6.26273 | 0.04673 | -5.10012 | -0.23831 | 0.64723 | -9.05477 | -5.86053 | 0.01388 | -4.31696 | -0.05993 | 0.6883 | -9.25641 | -6.37119 | 0.67096 | -9.67957 | -6.49457 | 0.70479 | -8.85483 | -6.24078 | 0.02434 | -5.03578 | -0.12258 | 0.70583 | -8.54624 | -6.03216 | 0.69765 | -9.7203 | -6.78139 | 0.70431 | -9.66749 | -6.80889 | -0.05043 | -0.00021875 | 1.1032e-05 | 0.64266 | -9.21461 | -5.92184
121.75 | -0.01313 | 0.00075 | -9.8505e-06 | 0.0352 | -5.30033 | -0.18658 | 0.58959 | -7.92785 | -4.67421 | 0.50671 | -8.10974 | -4.10929 | 0.38456 | -8.69233 | -3.3427 | 0.70619 | -8.84959 | -6.24947 | 0.27529 | -7.9189 | -2.17995 | 0.22487 | -8.17364 | -1.83801 | 0.6999 | -8.73842 | -6.116 | 0.3331 | -7.62382 | -2.53953 | 0.69246 | -9.05995 | -6.27365 | 0.6808 | -9.34369 | -6.36119 | 0.04471 | -5.33233 | -0.2384 | 0.63888 | -9.15496 | -5.84896 | 0.01344 | -4.45319 | -0.05983 | 0.68169 | -9.35831 | -6.3795 | 0.66985 | -9.70056 | -6.49788 | 0.69871 | -8.93481 | -6.24289 | 0.02425 | -5.05298 | -0.12255 | 0.71984 | -8.42349 | -6.06359 | 0.69572 | -9.71679 | -6.7602 | 0.71594 | -9.52391 | -6.81853 | 0.02148 | 6.875e-05 | 1.47668e-06 | 0.66019 | -9.05806 | -5.98
122.00013 | 0.04237 | 0.00202 | 8.55405e-05 | 0.04059 | -4.59342 | -0.18644 | 0.58204 | -8.02869 | -4.67305 | 0.48321 | -8.54151 | -4.12731 | 0.38545 | -8.66156 | -3.33861 | 0.68697 | -9.18416 | -6.30926 | 0.26016 | -8.29422 | -2.15782 | 0.23392 | -7.82197 | -1.82973 | 0.68263 | -8.94111 | -6.10349 | 0.33524 | -7.54312 | -2.52877 | 0.68646 | -9.13379 | -6.27001 | 0.69964 | -9.1078 | -6.37217 | 0.04514 | -5.27336 | -0.23801 | 0.63097 | -9.2253 | -5.8209 | 0.01588 | -3.72404 | -0.05915 | 0.67224 | -9.45477 | -6.35586 | 0.68726 | -9.51826 | -6.5415 | 0.68594 | -9.07808 | -6.227 | 0.0255 | -4.82296 | -0.12296 | 0.7109 | -8.57456 | -6.09563 | 0.70935 | -9.58578 | -6.79969 | 0.71387 | -9.53801 | -6.80887 | 0.01212 | -0.00367 | -4.44579e-05 | 0.65059 | -9.16858 | -5.96497
122.25017 | 0.02286 | -8.75e-05 | -2.00016e-06 | 0.0366 | -5.11039 | -0.18707 | 0.60569 | -7.73217 | -4.68331 | 0.47878 | -8.77493 | -4.20123 | 0.40684 | -8.21214 | -3.34104 | 0.72115 | -8.96791 | -6.46719 | 0.26648 | -8.18059 | -2.17994 | 0.2188 | -8.34791 | -1.82651 | 0.69081 | -8.85359 | -6.1161 | 0.31832 | -7.94448 | -2.52891 | 0.70576 | -8.90087 | -6.28187 | 0.69448 | -9.17509 | -6.37189 | 0.04563 | -5.20185 | -0.23738 | 0.65303 | -8.97916 | -5.86368 | 0.01428 | -4.20681 | -0.06006 | 0.67644 | -9.40248 | -6.36024 | 0.68514 | -9.53718 | -6.53433 | 0.71139 | -8.77238 | -6.24059 | 0.02514 | -4.89111 | -0.12298 | 0.70774 | -8.59686 | -6.08434 | 0.70987 | -9.56262 | -6.78821 | 0.70524 | -9.64214 | -6.80006 | 0.00636 | -0.0018 | -1.14552e-05 | 0.6522 | -9.16377 | -5.9766
122.50015 | 0.00842 | -0.00228 | -1.91601e-05 | 0.03539 | -5.27093 | -0.18654 | 0.61302 | -7.64691 | -4.68773 | 0.47963 | -8.51734 | -4.08522 | 0.39057 | -8.50798 | -3.32299 | 0.71686 | -9.04835 | -6.48638 | 0.27725 | -7.84066 | -2.17386 | 0.22795 | -8.01834 | -1.82779 | 0.67169 | -9.05723 | -6.08368 | 0.32706 | -7.70083 | -2.51861 | 0.69378 | -9.05057 | -6.27908 | 0.69965 | -9.03608 | -6.32206 | 0.04376 | -5.41456 | -0.23695 | 0.65282 | -8.98307 | -5.86429 | 0.01366 | -4.39026 | -0.05996 | 0.68684 | -9.31093 | -6.39511 | 0.68023 | -9.59209 | -6.52484 | 0.68809 | -9.04349 | -6.22272 | 0.02572 | -4.78738 | -0.12311 | 0.71176 | -8.54779 | -6.08396 | 0.7031 | -9.61862 | -6.76284 | 0.70423 | -9.64466 | -6.79203 | 0.03029 | -0.00215 | -6.51343e-05 | 0.62436 | -9.43299 | -5.88957
122.75013 | -0.00655 | 0.00045625 | -2.98707e-06 | 0.03891 | -4.81709 | -0.18745 | 0.59597 | -7.83929 | -4.672 | 0.52763 | -7.56037 | -3.98909 | 0.37948 | -8.72164 | -3.30965 | 0.70198 | -9.23297 | -6.48134 | 0.26209 | -7.95094 | -2.08384 | 0.22671 | -8.04872 | -1.82473 | 0.69254 | -8.82325 | -6.11044 | 0.32131 | -7.8806 | -2.53214 | 0.68629 | -9.13891 | -6.27198 | 0.70408 | -9.04346 | -6.36733 | 0.04553 | -5.19874 | -0.23667 | 0.64924 | -9.02691 | -5.86063 | 0.01403 | -4.27124 | -0.05992 | 0.68556 | -9.31459 | -6.38567 | 0.69667 | -9.40562 | -6.55264 | 0.68553 | -9.06108 | -6.21161 | 0.02687 | -4.57424 | -0.12289 | 0.70219 | -8.68111 | -6.09577 | 0.70163 | -9.63871 | -6.76279 | 0.71084 | -9.5678 | -6.80115 | 0.00401 | 0.0003625 | 1.45435e-06 | 0.65782 | -9.11396 | -5.99538
123.0001 | 0.01531 | -0.00019375 | -2.96651e-06 | 0.03805 | -4.92623 | -0.18746 | 0.59462 | -7.84377 | -4.66405 | 0.51074 | -8.07911 | -4.12628 | 0.38343 | -8.57631 | -3.28839 | 0.69623 | -9.22196 | -6.42062 | 0.26116 | -8.39131 | -2.19147 | 0.22526 | -8.11031 | -1.82695 | 0.69112 | -8.83896 | -6.10877 | 0.32985 | -7.6107 | -2.51039 | 0.68671 | -9.12382 | -6.26537 | 0.70178 | -9.00545 | -6.31988 | 0.04477 | -5.27722 | -0.23628 | 0.64998 | -9.01564 | -5.85998 | 0.01462 | -4.10682 | -0.06006 | 0.69241 | -9.27846 | -6.42453 | 0.69411 | -9.43016 | -6.54556 | 0.70352 | -8.86094 | -6.23387 | 0.02544 | -4.8429 | -0.12322 | 0.70074 | -8.69041 | -6.08971 | 0.701 | -9.65957 | -6.77134 | 0.71431 | -9.52261 | -6.80206 | -0.00176 | 0.00158 | -2.783e-06 | 0.63979 | -9.36832 | -5.99373
123.2501 | 0.00141 | -0.0006375 | -8.98875e-07 | 0.03842 | -4.88794 | -0.18781 | 0.59748 | -7.8612 | -4.69688 | 0.47113 | -8.95974 | -4.22118 | 0.39982 | -8.30417 | -3.3202 | 0.69826 | -8.88044 | -6.20082 | 0.28102 | -7.57968 | -2.13001 | 0.22451 | -8.12122 | -1.82326 | 0.68739 | -8.88072 | -6.10449 | 0.32925 | -7.7367 | -2.54734 | 0.71088 | -8.13454 | -5.78272 | 0.68788 | -9.23184 | -6.35041 | 0.04477 | -5.27188 | -0.23603 | 0.63726 | -9.13386 | -5.82069 | 0.01374 | -4.38186 | -0.0602 | 0.68461 | -9.36939 | -6.41439 | 0.6817 | -9.57491 | -6.52722 | 0.69665 | -8.83931 | -6.15793 | 0.02565 | -4.80514 | -0.12323 | 0.70063 | -8.69284 | -6.09042 | 0.71472 | -9.48408 | -6.77847 | 0.69831 | -9.70482 | -6.77693 | 0.0025 | 0.00168 | 4.20649e-06 | 0.64324 | -9.26036 | -5.95666
123.50008 | -0.01959 | -0.00036875 | 7.22381e-06 | 0.03763 | -4.99251 | -0.18786 | 0.59496 | -7.87631 | -4.68605 | 0.44548 | -9.23732 | -4.11508 | 0.39418 | -8.52275 | -3.35951 | 0.69463 | -8.98153 | -6.23885 | 0.26736 | -8.23849 | -2.20263 | 0.22859 | -7.96743 | -1.82129 | 0.68745 | -8.88084 | -6.10513 | 0.32186 | -7.73273 | -2.48888 | 0.68522 | -9.14979 | -6.26965 | 0.70309 | -8.95986 | -6.29956 | 0.04609 | -5.102 | -0.23517 | 0.64036 | -9.1285 | -5.84553 | 0.01311 | -4.56605 | -0.05987 | 0.67924 | -9.41533 | -6.39528 | 0.67613 | -9.63849 | -6.51689 | 0.68509 | -9.06447 | -6.20998 | 0.02841 | -4.28759 | -0.12179 | 0.70498 | -8.53656 | -6.0181 | 0.70264 | -9.64623 | -6.77787 | 0.69665 | -9.73304 | -6.78056 | -0.01799 | 0.00357 | -6.42089e-05 | 0.65696 | -9.21418 | -6.05338
123.75004 | -0.00434 | -0.0005875 | 2.55151e-06 | 0.03789 | -4.96636 | -0.18817 | 0.58562 | -7.97585 | -4.67083 | 0.4728 | -8.8741 | -4.19563 | 0.39147 | -8.46002 | -3.31188 | 0.69543 | -8.54092 | -5.93964 | 0.26543 | -8.14772 | -2.16262 | 0.22814 | -7.98206 | -1.82105 | 0.68429 | -8.91894 | -6.10314 | 0.30886 | -7.65331 | -2.36378 | 0.69473 | -8.40348 | -5.83818 | 0.6948 | -9.16064 | -6.36484 | 0.04618 | -5.08897 | -0.23499 | 0.647 | -9.07037 | -5.86856 | 0.01423 | -4.2389 | -0.0603 | 0.66789 | -9.38324 | -6.26698 | 0.69352 | -9.42039 | -6.53325 | 0.70069 | -8.89407 | -6.23202 | 0.02495 | -4.93839 | -0.12323 | 0.68681 | -8.31292 | -5.70939 | 0.70603 | -9.59356 | -6.77334 | 0.68962 | -9.79057 | -6.75178 | -0.00485 | 7.5e-05 | -3.63825e-07 | 0.64991 | -9.10824 | -5.91957
124.00012 | -0.000177 | -0.0006875 | 1.21687e-07 | 0.03721 | -5.05023 | -0.1879 | 0.59362 | -7.88994 | -4.68359 | 0.47541 | -8.82314 | -4.19462 | 0.38193 | -8.67377 | -3.31279 | 0.70595 | -8.85536 | -6.25146 | 0.23241 | -8.2675 | -1.92147 | 0.2277 | -7.98478 | -1.81816 | 0.69284 | -8.81965 | -6.11062 | 0.32049 | -7.71959 | -2.47407 | 0.68732 | -9.13179 | -6.27644 | 0.69532 | -9.13479 | -6.35159 | 0.04501 | -5.22216 | -0.23504 | 0.62327 | -9.30709 | -5.80086 | 0.01392 | -4.32847 | -0.06024 | 0.67079 | -9.48309 | -6.36119 | 0.69224 | -9.44361 | -6.53727 | 0.69588 | -8.93462 | -6.21747 | 0.025 | -4.93598 | -0.12342 | 0.66969 | -8.50708 | -5.6971 | 0.69396 | -9.71987 | -6.74524 | 0.69639 | -9.71865 | -6.76799 | -0.00462 | 0.00297 | -1.37156e-05 | 0.6306 | -9.15319 | -5.77199
124.25015 | 0.04164 | -0.00208 | -8.64071e-05 | 0.04027 | -4.65296 | -0.18737 | 0.58656 | -7.94054 | -4.65761 | 0.48683 | -8.69611 | -4.23354 | 0.39864 | -8.37731 | -3.3395 | 0.68539 | -9.11288 | -6.24589 | 0.26631 | -7.77264 | -2.06992 | 0.228 | -7.97291 | -1.8178 | 0.69107 | -8.84223 | -6.11059 | 0.32239 | -7.80018 | -2.51472 | 0.68661 | -9.14401 | -6.27835 | 0.70213 | -9.04578 | -6.35129 | 0.04548 | -5.1551 | -0.23446 | 0.65399 | -8.93244 | -5.84175 | 0.014 | -4.30742 | -0.06032 | 0.69068 | -9.30289 | -6.42534 | 0.66294 | -9.7528 | -6.46549 | 0.69057 | -9.00293 | -6.21715 | 0.02622 | -4.70311 | -0.12332 | 0.67132 | -8.45376 | -5.67515 | 0.70257 | -9.6475 | -6.77808 | 0.69788 | -9.69669 | -6.7671 | -0.00216 | -0.00123 | 2.65457e-06 | 0.63154 | -9.25454 | -5.84465
124.50012 | -0.00382 | 0.00229 | -8.76442e-06 | 0.03868 | -4.86186 | -0.18806 | 0.58915 | -7.92284 | -4.66774 | 0.49624 | -8.6043 | -4.26982 | 0.39389 | -8.57248 | -3.37659 | 0.68503 | -9.12955 | -6.25397 | 0.25674 | -8.13016 | -2.08731 | 0.22097 | -8.20244 | -1.8125 | 0.68938 | -8.86318 | -6.11013 | 0.32833 | -7.66912 | -2.51802 | 0.69491 | -9.03481 | -6.27836 | 0.69376 | -9.11244 | -6.32185 | 0.04417 | -5.30609 | -0.23438 | 0.65554 | -8.77064 | -5.74947 | 0.01375 | -4.395 | -0.06042 | 0.68026 | -9.38553 | -6.38462 | 0.65897 | -9.80169 | -6.45898 | 0.69398 | -8.96015 | -6.21817 | 0.02519 | -4.90039 | -0.12346 | 0.69403 | -8.23416 | -5.71479 | 0.69968 | -9.66486 | -6.76232 | 0.68767 | -9.8049 | -6.74256 | -0.00278 | 0.0005 | -1.389e-06 | 0.64223 | -9.13956 | -5.86972
124.75011 | -0.000931 | -1.875e-05 | 1.74563e-08 | 0.03732 | -5.03759 | -0.18799 | 0.58776 | -7.98369 | -4.69253 | 0.46565 | -9.11271 | -4.24332 | 0.39079 | -8.70031 | -3.4 | 0.67819 | -9.17143 | -6.22001 | 0.26426 | -7.88922 | -2.08484 | 0.2268 | -7.97179 | -1.80803 | 0.69026 | -8.84819 | -6.10759 | 0.32505 | -7.78746 | -2.53134 | 0.69743 | -8.84903 | -6.17161 | 0.69407 | -8.88575 | -6.16732 | 0.04435 | -5.2803 | -0.23419 | 0.64461 | -9.0819 | -5.85429 | 0.01299 | -4.61795 | -0.06 | 0.67445 | -9.45492 | -6.3769 | 0.6732 | -9.66055 | -6.50346 | 0.69025 | -9.00581 | -6.21628 | 0.02582 | -4.77858 | -0.12336 | 0.70903 | -8.58781 | -6.08898 | 0.6963 | -9.71076 | -6.76158 | 0.70676 | -9.59837 | -6.78371 | 0.01202 | -0.00199 | -2.38838e-05 | 0.6295 | -9.37356 | -5.90061
125.00005 | -0.01163 | -0.00101 | 1.17784e-05 | 0.03886 | -4.84121 | -0.18814 | 0.5895 | -7.92011 | -4.66892 | 0.52895 | -7.85316 | -4.1539 | 0.39665 | -8.55909 | -3.39499 | 0.70708 | -8.75513 | -6.19059 | 0.26605 | -8.01916 | -2.13347 | 0.22637 | -7.97721 | -1.80583 | 0.68919 | -8.85992 | -6.10619 | 0.33935 | -7.37845 | -2.50384 | 0.69854 | -8.61439 | -6.01745 | 0.69531 | -9.11977 | -6.34105 | 0.04378 | -5.338 | -0.23369 | 0.65324 | -9.03553 | -5.90234 | 0.01408 | -4.29691 | -0.06049 | 0.68813 | -9.31591 | -6.41053 | 0.67764 | -9.61651 | -6.51653 | 0.71604 | -8.68589 | -6.21944 | 0.02611 | -4.72047 | -0.12325 | 0.70273 | -8.64804 | -6.07726 | 0.72252 | -9.39603 | -6.7888 | 0.69696 | -9.70975 | -6.76727 | -0.01435 | 0.00356 | -5.10251e-05 | 0.65294 | -9.08231 | -5.93019
125.25007 | 0.00228 | 0.00036875 | 8.4075e-07 | 0.03933 | -4.78027 | -0.18801 | 0.60404 | -7.73742 | -4.67372 | 0.50896 | -8.23333 | -4.19044 | 0.39515 | -8.56533 | -3.38456 | 0.70848 | -8.82005 | -6.24885 | 0.27031 | -7.95623 | -2.15061 | 0.22762 | -7.91401 | -1.8014 | 0.68171 | -8.94173 | -6.09566 | 0.31936 | -7.93066 | -2.5327 | 0.704 | -8.93571 | -6.29076 | 0.68902 | -9.25181 | -6.37468 | 0.04453 | -5.23577 | -0.23313 | 0.65192 | -8.93256 | -5.82333 | 0.01341 | -4.50214 | -0.06036 | 0.69 | -9.32913 | -6.43708 | 0.67746 | -9.60654 | -6.50809 | 0.68894 | -9.01466 | -6.21058 | 0.02701 | -4.55636 | -0.12305 | 0.71589 | -8.47293 | -6.06571 | 0.70791 | -9.56036 | -6.76784 | 0.72066 | -9.42961 | -6.79557 | -0.00711 | -0.00075 | 5.3325e-06 | 0.65546 | -9.07631 | -5.9492
125.50003 | -0.01624 | 0.00171 | -2.77163e-05 | 0.03602 | -5.20812 | -0.1876 | 0.59645 | -7.82402 | -4.66662 | 0.51296 | -8.19526 | -4.20384 | 0.39424 | -8.60577 | -3.39273 | 0.70212 | -8.77787 | -6.16307 | 0.26806 | -7.98521 | -2.14053 | 0.22778 | -7.90203 | -1.79992 | 0.68405 | -8.9115 | -6.09596 | 0.32328 | -7.82283 | -2.52894 | 0.69156 | -9.07787 | -6.27793 | 0.68816 | -9.24327 | -6.36084 | 0.04553 | -5.10396 | -0.23237 | 0.64065 | -9.12237 | -5.84427 | 0.01363 | -4.43523 | -0.06046 | 0.68035 | -9.40075 | -6.39581 | 0.67291 | -9.66166 | -6.50143 | 0.70159 | -8.87928 | -6.22965 | 0.02568 | -4.80157 | -0.12331 | 0.67651 | -8.45377 | -5.71906 | 0.70739 | -9.56433 | -6.76567 | 0.69801 | -9.68581 | -6.76076 | 0.0694 | -0.00338 | -0.000234222 | 0.63615 | -9.25375 | -5.8868
125.75003 | 0.00731 | -0.00058125 | -4.24952e-06 | 0.03748 | -5.01772 | -0.18806 | 0.58839 | -7.89124 | -4.64313 | 0.47582 | -8.90659 | -4.23797 | 0.39926 | -8.51832 | -3.40101 | 0.70384 | -8.91593 | -6.27535 | 0.25664 | -8.3866 | -2.15234 | 0.22365 | -8.05764 | -1.8021 | 0.68973 | -8.85505 | -6.10764 | 0.33026 | -7.62504 | -2.51821 | 0.69987 | -8.98307 | -6.28699 | 0.71145 | -8.94058 | -6.36075 | 0.04333 | -5.3617 | -0.23231 | 0.66512 | -8.80874 | -5.85884 | 0.01388 | -4.36544 | -0.06058 | 0.68794 | -9.32118 | -6.41242 | 0.68252 | -9.53245 | -6.50608 | 0.69294 | -8.97098 | -6.21636 | 0.02569 | -4.79052 | -0.12309 | 0.68828 | -8.21283 | -5.65269 | 0.69775 | -9.67304 | -6.74937 | 0.71079 | -9.56174 | -6.79639 | -0.03605 | 0.00108 | -3.89823e-05 | 0.63802 | -9.21132 | -5.87706
126.00005 | -0.0083 | -0.0005625 | 4.67044e-06 | 0.03779 | -4.98663 | -0.18843 | 0.59456 | -7.86619 | -4.67694 | 0.50414 | -8.24689 | -4.15756 | 0.40045 | -8.50052 | -3.404 | 0.69166 | -9.09133 | -6.28806 | 0.26679 | -8.13213 | -2.16959 | 0.22346 | -8.01865 | -1.79186 | 0.69085 | -8.83226 | -6.10176 | 0.32197 | -7.83823 | -2.52364 | 0.69752 | -8.98953 | -6.2704 | 0.70557 | -8.99485 | -6.34653 | 0.04414 | -5.26066 | -0.23218 | 0.64859 | -8.96625 | -5.81538 | 0.01401 | -4.32514 | -0.06057 | 0.67064 | -9.47036 | -6.35117 | 0.69795 | -9.37633 | -6.54424 | 0.6958 | -8.93826 | -6.21927 | 0.02641 | -4.66054 | -0.12309 | 0.69888 | -8.12597 | -5.67905 | 0.70356 | -9.60114 | -6.75497 | 0.69981 | -9.62987 | -6.73912 | 0.01755 | 0.000775 | 1.35982e-05 | 0.62056 | -9.37978 | -5.82071
126.25003 | 0.02309 | -0.00161 | -3.7231e-05 | 0.03957 | -4.75004 | -0.18798 | 0.56983 | -8.16221 | -4.65111 | 0.5039 | -8.28143 | -4.17299 | 0.39957 | -8.49662 | -3.39499 | 0.70055 | -8.97829 | -6.28976 | 0.26391 | -8.15577 | -2.1524 | 0.22302 | -8.01607 | -1.78775 | 0.69529 | -8.77715 | -6.10265 | 0.32697 | -7.76829 | -2.53997 | 0.69627 | -9.00719 | -6.27147 | 0.68598 | -9.23521 | -6.33516 | 0.04339 | -5.34126 | -0.23177 | 0.64416 | -9.02455 | -5.81324 | 0.01434 | -4.23174 | -0.06069 | 0.67708 | -9.41146 | -6.37235 | 0.68658 | -9.50661 | -6.52706 | 0.68827 | -9.03352 | -6.21753 | 0.0267 | -4.60096 | -0.12282 | 0.69561 | -8.16337 | -5.67852 | 0.70692 | -9.55811 | -6.75682 | 0.71024 | -9.5492 | -6.7822 | 0.00465 | -0.00205 | -9.5243e-06 | 0.64691 | -9.09716 | -5.88507
126.50003 | 0.00315 | 0.00313 | 9.84375e-06 | 0.03676 | -5.11429 | -0.18798 | 0.58489 | -7.98401 | -4.66978 | 0.48984 | -8.44668 | -4.13754 | 0.395 | -8.61781 | -3.40407 | 0.69382 | -9.02004 | -6.25831 | 0.24991 | -8.03397 | -2.00778 | 0.22273 | -8.03655 | -1.79 | 0.68025 | -8.94622 | -6.08563 | 0.32636 | -7.77231 | -2.5366 | 0.69338 | -9.05191 | -6.27642 | 0.69312 | -9.16864 | -6.355 | 0.04364 | -5.3065 | -0.23155 | 0.64163 | -9.05546 | -5.81029 | 0.01396 | -4.34577 | -0.06065 | 0.68567 | -9.33774 | -6.40259 | 0.67861 | -9.58177 | -6.50229 | 0.69659 | -8.94371 | -6.23014 | 0.02544 | -4.83777 | -0.12306 | 0.6883 | -8.34558 | -5.74426 | 0.69703 | -9.68566 | -6.75116 | 0.69214 | -9.74573 | -6.74545 | 0.01548 | 0.00041875 | 6.48267e-06 | 0.66359 | -8.93032 | -5.92608
126.75011 | -0.02285 | 0.00132 | -3.01334e-05 | 0.03849 | -4.8918 | -0.18828 | 0.58548 | -7.97642 | -4.67007 | 0.53506 | -7.48671 | -4.00585 | 0.40234 | -8.42271 | -3.38876 | 0.6928 | -9.01041 | -6.2424 | 0.24585 | -8.31484 | -2.04418 | 0.22756 | -7.85067 | -1.78646 | 0.69437 | -8.77521 | -6.09322 | 0.31522 | -7.95181 | -2.50658 | 0.68225 | -9.15853 | -6.24843 | 0.69639 | -9.13412 | -6.36095 | 0.04639 | -4.96563 | -0.23034 | 0.66421 | -8.82404 | -5.861 | 0.01419 | -4.27821 | -0.06071 | 0.69684 | -9.21746 | -6.4231 | 0.69175 | -9.43474 | -6.52652 | 0.70679 | -8.80684 | -6.22457 | 0.02627 | -4.68851 | -0.12317 | 0.6708 | -8.36242 | -5.60949 | 0.71438 | -9.48046 | -6.77265 | 0.71669 | -9.46281 | -6.78188 | -0.02465 | 0.00503 | -0.000124035 | 0.64643 | -9.20543 | -5.95065
127.0001 | 0.00796 | -0.0009125 | -7.25985e-06 | 0.03673 | -5.1094 | -0.18767 | 0.58705 | -7.93562 | -4.6586 | 0.46526 | -8.97371 | -4.17515 | 0.39121 | -8.6123 | -3.36922 | 0.70285 | -8.99508 | -6.32217 | 0.25125 | -7.7405 | -1.94483 | 0.2263 | -7.89314 | -1.78619 | 0.69926 | -8.72059 | -6.09799 | 0.31731 | -7.95577 | -2.52441 | 0.69716 | -9.0013 | -6.27536 | 0.69085 | -9.16103 | -6.32886 | 0.04335 | -5.32446 | -0.23079 | 0.64226 | -9.02378 | -5.7956 | 0.01551 | -3.88734 | -0.06031 | 0.69455 | -9.24337 | -6.41999 | 0.70081 | -9.3171 | -6.52951 | 0.69852 | -8.89423 | -6.21278 | 0.02613 | -4.71496 | -0.12319 | 0.67066 | -8.36364 | -5.60913 | 0.70311 | -9.61393 | -6.75962 | 0.70017 | -9.65547 | -6.76047 | 0.00642 | -0.00194 | -1.24808e-05 | 0.65832 | -9.01409 | -5.93418
127.25006 | 0.00355 | 0.00258 | 9.14897e-06 | 0.03706 | -5.06411 | -0.1877 | 0.5882 | -7.93411 | -4.6668 | 0.5396 | -7.43974 | -4.01449 | 0.39981 | -8.49208 | -3.39524 | 0.70006 | -9.02107 | -6.31527 | 0.25732 | -8.26173 | -2.12592 | 0.22257 | -7.99807 | -1.78012 | 0.69641 | -8.74563 | -6.09053 | 0.31928 | -7.89335 | -2.52022 | 0.69413 | -9.03356 | -6.27045 | 0.70093 | -8.96056 | -6.28071 | 0.0435 | -5.29494 | -0.23032 | 0.63543 | -9.13102 | -5.80215 | 0.01366 | -4.45064 | -0.0608 | 0.69373 | -9.25036 | -6.41728 | 0.68953 | -9.44442 | -6.51221 | 0.69898 | -8.8961 | -6.21817 | 0.02456 | -5.00701 | -0.12298 | 0.68181 | -8.24999 | -5.62497 | 0.69667 | -9.68163 | -6.74491 | 0.68167 | -9.83584 | -6.70479 | 0.02522 | -0.00113 | -2.85245e-05 | 0.6378 | -9.32326 | -5.94638
127.5001 | 0.03434 | -0.00186 | -6.39527e-05 | 0.04051 | -4.62764 | -0.18747 | 0.58468 | -7.95699 | -4.65226 | 0.49125 | -8.45911 | -4.15554 | 0.39032 | -8.67269 | -3.38509 | 0.70469 | -8.96671 | -6.31879 | 0.2589 | -8.10664 | -2.09882 | 0.22011 | -8.079 | -1.77824 | 0.6865 | -8.86328 | -6.08467 | 0.32491 | -7.77255 | -2.52536 | 0.70504 | -8.89477 | -6.27116 | 0.6982 | -9.09721 | -6.35167 | 0.04702 | -4.85168 | -0.22811 | 0.63553 | -9.12921 | -5.80187 | 0.01457 | -4.17009 | -0.06077 | 0.6728 | -9.46286 | -6.36665 | 0.67728 | -9.59299 | -6.49712 | 0.69239 | -8.97231 | -6.21233 | 0.02531 | -4.87336 | -0.12336 | 0.68517 | -8.21995 | -5.63203 | 0.70849 | -9.54672 | -6.76375 | 0.70466 | -9.57989 | -6.75056 | 0.00559 | -0.00013125 | -7.33162e-07 | 0.64374 | -9.13958 | -5.88351
127.7501 | -0.02691 | 0.0013 | -3.49869e-05 | 0.03947 | -4.75051 | -0.18751 | 0.58835 | -7.92266 | -4.66134 | 0.48668 | -8.58679 | -4.17903 | 0.39472 | -8.58415 | -3.3883 | 0.70492 | -8.99429 | -6.34027 | 0.2427 | -8.18202 | -1.9858 | 0.22435 | -7.90403 | -1.77329 | 0.67608 | -8.9674 | -6.0627 | 0.33044 | -7.63963 | -2.52441 | 0.69647 | -8.99041 | -6.26158 | 0.6966 | -9.10394 | -6.34177 | 0.04347 | -5.28623 | -0.22978 | 0.64924 | -8.93122 | -5.79847 | 0.01454 | -4.18529 | -0.06086 | 0.6757 | -9.44211 | -6.38001 | 0.69046 | -9.43973 | -6.51776 | 0.68687 | -9.03474 | -6.20566 | 0.02612 | -4.72361 | -0.12338 | 0.66746 | -8.35342 | -5.57559 | 0.70743 | -9.54872 | -6.75504 | 0.69532 | -9.71087 | -6.75217 | 0.03062 | -0.00249 | -7.63611e-05 | 0.68549 | -8.74183 | -5.99248
128.00007 | -0.02423 | 0.00068125 | -1.6506e-05 | 0.03868 | -4.85543 | -0.18779 | 0.57809 | -8.04476 | -4.65063 | 0.51963 | -7.95897 | -4.13575 | 0.3945 | -8.60724 | -3.39557 | 0.70005 | -8.84414 | -6.19129 | 0.263 | -8.13296 | -2.13896 | 0.22274 | -7.94151 | -1.76889 | 0.68599 | -8.82307 | -6.05252 | 0.3248 | -7.72088 | -2.50773 | 0.69403 | -8.99782 | -6.24474 | 0.68282 | -9.24963 | -6.31583 | 0.04088 | -5.58913 | -0.2285 | 0.64039 | -9.04104 | -5.78976 | 0.01399 | -4.35446 | -0.06091 | 0.69446 | -9.23932 | -6.41633 | 0.68246 | -9.53478 | -6.50707 | 0.702 | -8.85412 | -6.21561 | 0.02621 | -4.71005 | -0.12344 | 0.67818 | -8.27872 | -5.61449 | 0.71107 | -9.49525 | -6.75182 | 0.70941 | -9.54244 | -6.76949 | 0.02601 | -0.000625 | -1.62538e-05 | 0.65023 | -9.13013 | -5.93672
128.25001 | 0.02958 | 0.00079375 | 2.34752e-05 | 0.03537 | -5.27978 | -0.18676 | 0.59172 | -6.31951 | -3.73939 | 0.51991 | -7.88829 | -4.10123 | 0.40831 | -8.46451 | -3.45615 | 0.68082 | -7.52283 | -5.12166 | 0.26254 | -8.10555 | -2.12799 | 0.2213 | -7.98464 | -1.76698 | 0.69798 | -8.72194 | -6.08773 | 0.32999 | -7.69926 | -2.54069 | 0.71178 | -8.81273 | -6.27275 | 0.68093 | -9.2801 | -6.31913 | 0.04503 | -5.07667 | -0.22863 | 0.65947 | -8.83249 | -5.82478 | 0.01503 | -4.03646 | -0.06068 | 0.6776 | -9.42153 | -6.38405 | 0.69307 | -9.39757 | -6.51317 | 0.70887 | -8.76401 | -6.21257 | 0.02554 | -4.83104 | -0.12337 | 0.66618 | -8.38639 | -5.58686 | 0.71599 | -9.44274 | -6.7609 | 0.70162 | -9.6232 | -6.75187 | 0.000261 | -0.000375 | -9.7875e-08 | 0.67772 | -8.78065 | -5.95079
128.50015 | -0.000208 | 0.00181 | -3.77e-07 | 0.03765 | -4.97917 | -0.18749 | 0.59678 | -7.48155 | -4.46485 | 0.4518 | -9.34699 | -4.22292 | 0.40421 | -8.48922 | -3.43141 | 0.69607 | -9.06569 | -6.31031 | 0.27224 | -8.00966 | -2.18056 | 0.23017 | -7.63999 | -1.75852 | 0.6892 | -8.82402 | -6.08149 | 0.32805 | -7.75824 | -2.54511 | 0.69059 | -9.05473 | -6.25313 | 0.68739 | -9.22783 | -6.34311 | 0.04309 | -5.30741 | -0.22868 | 0.64492 | -9.00519 | -5.80758 | 0.01432 | -4.252 | -0.06087 | 0.68893 | -9.31157 | -6.41504 | 0.69701 | -9.36107 | -6.52473 | 0.69349 | -8.94609 | -6.204 | 0.02544 | -4.85614 | -0.12356 | 0.67144 | -8.29229 | -5.56777 | 0.69136 | -9.73766 | -6.73221 | 0.6927 | -9.72713 | -6.73799 | -0.01549 | 0.00162 | -2.51761e-05 | 0.65574 | -9.05159 | -5.93551
128.75013 | -0.02771 | 0.00033125 | -9.17993e-06 | 0.03666 | -5.10776 | -0.18726 | 0.60875 | -7.27948 | -4.43139 | 0.49478 | -8.415 | -4.16362 | 0.3883 | -8.79512 | -3.41518 | 0.70539 | -9.04593 | -6.38093 | 0.25676 | -8.33854 | -2.14101 | 0.22879 | -7.69059 | -1.75956 | 0.68822 | -8.83734 | -6.08205 | 0.32422 | -7.83776 | -2.54114 | 0.69881 | -8.71052 | -6.08699 | 0.69522 | -9.14044 | -6.35459 | 0.0432 | -5.28929 | -0.22852 | 0.63294 | -9.12875 | -5.77794 | 0.01386 | -4.39027 | -0.06085 | 0.68175 | -9.37924 | -6.39428 | 0.6767 | -9.55817 | -6.46797 | 0.7045 | -8.78691 | -6.19034 | 0.02642 | -4.67814 | -0.12357 | 0.68066 | -8.15026 | -5.54754 | 0.69998 | -9.63872 | -6.74686 | 0.70091 | -9.62942 | -6.74938 | -0.01625 | -9.375e-05 | 1.52372e-06 | 0.64594 | -9.12803 | -5.89619
129.00011 | 0.00723 | -0.00075625 | -5.47071e-06 | 0.03789 | -4.94634 | -0.18743 | 0.57159 | -7.64471 | -4.36967 | 0.49802 | -8.31577 | -4.14143 | 0.39899 | -8.5344 | -3.40511 | 0.70062 | -9.05012 | -6.34071 | 0.26121 | -8.16874 | -2.1338 | 0.22427 | -7.85425 | -1.76146 | 0.69274 | -8.77596 | -6.07948 | 0.3272 | -7.73947 | -2.53239 | 0.69073 | -9.05702 | -6.256 | 0.69557 | -9.13727 | -6.35558 | 0.04156 | -5.48221 | -0.22785 | 0.64775 | -8.97483 | -5.81347 | 0.01416 | -4.29702 | -0.06084 | 0.68112 | -9.37659 | -6.38656 | 0.66197 | -9.70213 | -6.42249 | 0.70291 | -8.84772 | -6.21916 | 0.02534 | -4.87836 | -0.12363 | 0.68262 | -8.1613 | -5.57106 | 0.6997 | -9.64321 | -6.74738 | 0.7034 | -9.61072 | -6.76017 | -0.0041 | 0.00085 | -3.485e-06 | 0.65352 | -9.07059 | -5.92781
129.2501 | 0.04726 | -0.00189 | -8.92089e-05 | 0.03691 | -5.07769 | -0.1874 | 0.58448 | -7.80047 | -4.55925 | 0.49356 | -8.39034 | -4.1411 | 0.41354 | -8.26126 | -3.41639 | 0.69447 | -9.20749 | -6.3943 | 0.24552 | -8.13856 | -1.99816 | 0.22048 | -7.99055 | -1.76178 | 0.67468 | -8.98249 | -6.06026 | 0.31572 | -7.97392 | -2.51749 | 0.69959 | -8.92578 | -6.24436 | 0.70103 | -9.06161 | -6.35246 | 0.04067 | -5.58194 | -0.22701 | 0.64712 | -8.98273 | -5.81291 | 0.01374 | -4.42602 | -0.0608 | 0.69148 | -9.27342 | -6.4124 | 0.69676 | -9.34756 | -6.51304 | 0.70059 | -8.87609 | -6.21849 | 0.02569 | -4.82016 | -0.12382 | 0.68922 | -8.09259 | -5.57759 | 0.7085 | -9.53684 | -6.75689 | 0.69201 | -9.72154 | -6.72741 | 0.00631 | 0.00359 | 2.26299e-05 | 0.66866 | -8.93259 | -5.97285
129.5001 | 0.0012 | 0.00016875 | 2.03344e-07 | 0.03715 | -5.04188 | -0.18733 | 0.63375 | -6.42946 | -4.07466 | 0.48987 | -8.51149 | -4.16956 | 0.40775 | -8.37397 | -3.41449 | 0.70692 | -8.91323 | -6.30098 | 0.25774 | -8.11239 | -2.09087 | 0.22662 | -7.7411 | -1.75428 | 0.68397 | -8.88298 | -6.07571 | 0.326 | -7.78526 | -2.53799 | 0.68967 | -9.06996 | -6.2553 | 0.69617 | -9.11821 | -6.34787 | 0.04399 | -5.16908 | -0.22741 | 0.66655 | -8.71856 | -5.81131 | 0.014 | -4.34698 | -0.06084 | 0.69832 | -9.18767 | -6.41595 | 0.67345 | -9.62063 | -6.47901 | 0.69529 | -8.94314 | -6.21807 | 0.026 | -4.76179 | -0.1238 | 0.67702 | -8.23808 | -5.57738 | 0.69169 | -9.72569 | -6.72721 | 0.69405 | -9.70142 | -6.73324 | 0.03964 | -0.00253 | -0.000100339 | 0.63296 | -9.22764 | -5.84068
129.75006 | -0.00754 | -0.00034375 | 2.59188e-06 | 0.03791 | -4.93664 | -0.18715 | 0.59978 | -7.79187 | -4.67343 | 0.495 | -8.3945 | -4.15527 | 0.40112 | -8.54003 | -3.42555 | 0.70105 | -8.69046 | -6.09245 | 0.25992 | -8.10451 | -2.1065 | 0.21898 | -8.01263 | -1.75463 | 0.70148 | -8.66114 | -6.0756 | 0.32493 | -7.84289 | -2.54838 | 0.70072 | -8.91847 | -6.24937 | 0.68662 | -9.23502 | -6.34093 | 0.04323 | -5.25401 | -0.22714 | 0.66407 | -8.86141 | -5.88456 | 0.01466 | -4.14594 | -0.0608 | 0.68469 | -9.32874 | -6.38726 | 0.67284 | -9.60849 | -6.46494 | 0.69707 | -8.92045 | -6.21813 | 0.02564 | -4.82962 | -0.12382 | 0.67562 | -8.31108 | -5.61512 | 0.69461 | -9.69528 | -6.73449 | 0.70225 | -9.62167 | -6.75684 | 0.03645 | 0.00371 | 0.000135108 | 0.62778 | -9.34947 | -5.86937
130 | 0.01691 | 0.00090625 | 1.5322e-05 | 0.0396 | -4.72151 | -0.18695 | 0.57915 | -7.57527 | -4.3872 | 0.48057 | -8.64474 | -4.15445 | 0.40399 | -8.44013 | -3.40969 | 0.69014 | -9.23516 | -6.37357 | 0.25559 | -8.19999 | -2.09584 | 0.21913 | -7.99357 | -1.75166 | 0.69125 | -8.78639 | -6.07362 | 0.32506 | -7.84818 | -2.55111 | 0.70076 | -8.94686 | -6.26963 | 0.68009 | -9.31208 | -6.33306 | 0.04296 | -5.28298 | -0.22697 | 0.63279 | -9.18457 | -5.81188 | 0.01446 | -4.20998 | -0.06088 | 0.67925 | -9.40221 | -6.38642 | 0.69822 | -9.32213 | -6.50889 | 0.69563 | -8.94383 | -6.22156 | 0.02536 | -4.88639 | -0.1239 | 0.68089 | -8.25781 | -5.62265 | 0.69737 | -9.64884 | -6.72883 | 0.69032 | -9.74081 | -6.72424 | 0.01265 | 0.00298 | 3.76979e-05 | 0.65034 | -9.18719 | -5.97481
130.25015 | -0.00519 | 0.00137 | -7.10655e-06 | 0.03986 | -4.68199 | -0.18665 | 0.57049 | -6.85663 | -3.91167 | 0.48423 | -8.64286 | -4.18511 | 0.38959 | -8.7157 | -3.39555 | 0.6903 | -9.21334 | -6.35995 | 0.26862 | -7.61737 | -2.0462 | 0.22349 | -7.84226 | -1.75264 | 0.69248 | -8.76045 | -6.06645 | 0.32599 | -7.86743 | -2.56468 | 0.69386 | -8.96622 | -6.22131 | 0.68667 | -9.23081 | -6.33853 | 0.04377 | -5.1771 | -0.22662 | 0.65685 | -8.89458 | -5.84243 | 0.01419 | -4.29426 | -0.06092 | 0.69479 | -9.24784 | -6.42534 | 0.67271 | -9.62469 | -6.47459 | 0.68423 | -9.06142 | -6.20008 | 0.026 | -4.77519 | -0.12414 | 0.69804 | -8.62953 | -6.02374 | 0.699 | -9.63989 | -6.73832 | 0.70139 | -9.62793 | -6.75297 | 0.01152 | -0.0005 | -5.761e-06 | 0.6415 | -9.31178 | -5.97346
130.5001 | -0.00302 | 0.00116 | -3.48956e-06 | 0.03872 | -4.83676 | -0.18728 | 0.56239 | -7.70454 | -4.33295 | 0.4714 | -8.72637 | -4.11357 | 0.39126 | -8.67354 | -3.39365 | 0.70775 | -8.93289 | -6.32225 | 0.25108 | -8.20954 | -2.06123 | 0.22258 | -7.86424 | -1.75045 | 0.68084 | -8.91395 | -6.06897 | 0.32965 | -7.78163 | -2.56522 | 0.69387 | -9.02435 | -6.2617 | 0.69019 | -9.18294 | -6.33798 | 0.04339 | -5.21366 | -0.22621 | 0.65114 | -9.03871 | -5.88549 | 0.01375 | -4.42217 | -0.06081 | 0.67933 | -9.40474 | -6.38894 | 0.68675 | -9.44196 | -6.48422 | 0.69049 | -8.98699 | -6.20547 | 0.02575 | -4.82711 | -0.12429 | 0.6698 | -8.59609 | -5.75771 | 0.70417 | -9.56467 | -6.73516 | 0.70376 | -9.58709 | -6.74703 | 0.02073 | -0.00167 | -3.45848e-05 | 0.6486 | -9.22629 | -5.98412
130.7501 | -0.01247 | -0.000625 | 7.79062e-06 | 0.03745 | -4.99579 | -0.18709 | 0.58165 | -8.02332 | -4.66673 | 0.48379 | -8.44906 | -4.08756 | 0.39891 | -8.60601 | -3.43298 | 0.70455 | -8.52919 | -6.00924 | 0.25866 | -8.3122 | -2.15008 | 0.21979 | -7.97116 | -1.75201 | 0.68099 | -8.9046 | -6.06398 | 0.32925 | -7.75889 | -2.55459 | 0.70764 | -8.86105 | -6.27047 | 0.68548 | -9.25097 | -6.34139 | 0.04367 | -5.17468 | -0.22595 | 0.66083 | -8.92466 | -5.89772 | 0.01474 | -4.12942 | -0.06087 | 0.6846 | -9.36109 | -6.40856 | 0.67507 | -9.59494 | -6.47728 | 0.70102 | -8.8064 | -6.17343 | 0.02645 | -4.69921 | -0.12431 | 0.67804 | -8.35231 | -5.66319 | 0.70226 | -9.60184 | -6.74299 | 0.6968 | -9.67036 | -6.73828 | 0.01079 | 0.00095625 | 1.03189e-05 | 0.66967 | -8.9383 | -5.98568
131.00006 | 0.01045 | 0.00023125 | 2.41564e-06 | 0.03801 | -4.91614 | -0.18685 | 0.58699 | -7.97094 | -4.67889 | 0.4696 | -7.61624 | -3.57659 | 0.39382 | -8.60173 | -3.38757 | 0.70349 | -8.95726 | -6.30137 | 0.2619 | -7.96338 | -2.0856 | 0.22393 | -7.79159 | -1.74477 | 0.68243 | -8.88041 | -6.06025 | 0.32289 | -7.84579 | -2.53337 | 0.70443 | -8.89064 | -6.26281 | 0.6801 | -8.96459 | -6.09683 | 0.04203 | -5.37383 | -0.22585 | 0.65214 | -9.01969 | -5.88213 | 0.01381 | -4.41264 | -0.06093 | 0.68677 | -9.32565 | -6.40456 | 0.67508 | -9.54554 | -6.44399 | 0.70223 | -8.773 | -6.16069 | 0.02805 | -4.40867 | -0.12368 | 0.68176 | -8.39346 | -5.72234 | 0.69346 | -9.70384 | -6.72925 | 0.69089 | -9.72396 | -6.7182 | 0.10394 | -0.001 | -0.000103941 | 0.66133 | -9.06213 | -5.99305
131.25016 | -0.0105 | -0.00111 | 1.1679e-05 | 0.03888 | -4.80282 | -0.18672 | 0.57039 | -8.10254 | -4.6216 | 0.47513 | -8.0024 | -3.80216 | 0.3982 | -8.52278 | -3.39379 | 0.69683 | -9.03693 | -6.29716 | 0.26875 | -7.91831 | -2.12805 | 0.21915 | -7.9557 | -1.74345 | 0.68569 | -8.85475 | -6.07162 | 0.32251 | -7.82958 | -2.52514 | 0.70365 | -8.89962 | -6.26221 | 0.68704 | -9.24394 | -6.35094 | 0.04365 | -5.16414 | -0.22541 | 0.63655 | -9.17919 | -5.843 | 0.01402 | -4.34968 | -0.06099 | 0.68136 | -9.39089 | -6.39857 | 0.66182 | -9.67339 | -6.40208 | 0.68542 | -8.89382 | -6.09603 | 0.02734 | -4.54633 | -0.12431 | 0.68736 | -8.32099 | -5.71953 | 0.70124 | -9.5997 | -6.73172 | 0.70782 | -9.52774 | -6.74393 | 0.04107 | -0.00147 | -6.03274e-05 | 0.64141 | -9.25046 | -5.93339
131.5 | -0.00428 | -0.00218 | 9.34666e-06 | 0.03771 | -4.94961 | -0.18663 | 0.60235 | -7.78346 | -4.68838 | 0.45078 | -8.52309 | -3.84207 | 0.39559 | -8.65981 | -3.42578 | 0.70367 | -8.93323 | -6.28603 | 0.26028 | -7.91417 | -2.05992 | 0.21726 | -8.02053 | -1.74256 | 0.68177 | -8.88984 | -6.06083 | 0.32804 | -7.75232 | -2.54306 | 0.70192 | -8.89334 | -6.24241 | 0.69255 | -9.14754 | -6.33514 | 0.04367 | -5.15702 | -0.2252 | 0.65135 | -9.02319 | -5.87729 | 0.01493 | -4.07777 | -0.06089 | 0.67819 | -9.41884 | -6.38775 | 0.67068 | -9.58407 | -6.42787 | 0.70296 | -8.78066 | -6.17247 | 0.02611 | -4.7756 | -0.12467 | 0.6794 | -8.32039 | -5.65285 | 0.68742 | -9.75732 | -6.70736 | 0.70295 | -9.59842 | -6.74725 | -0.00589 | 0.000425 | -2.50283e-06 | 0.64595 | -9.24429 | -5.97136
131.75001 | -0.01771 | 0.00073125 | -1.29512e-05 | 0.03961 | -4.70293 | -0.18629 | 0.56064 | -7.51837 | -4.21507 | 0.45066 | -8.70968 | -3.92511 | 0.39565 | -8.66184 | -3.42707 | 0.70875 | -9.18024 | -6.50646 | 0.26527 | -7.74091 | -2.05343 | 0.22297 | -7.80142 | -1.73945 | 0.68974 | -8.80899 | -6.07592 | 0.33053 | -7.72422 | -2.5531 | 0.67666 | -8.91006 | -6.02907 | 0.68641 | -9.20614 | -6.31923 | 0.04382 | -5.12657 | -0.22464 | 0.65221 | -9.0144 | -5.87933 | 0.01462 | -4.17333 | -0.06101 | 0.68635 | -9.32366 | -6.39929 | 0.69348 | -9.32536 | -6.46695 | 0.69839 | -8.83207 | -6.16822 | 0.02648 | -4.71321 | -0.1248 | 0.68041 | -8.25982 | -5.6201 | 0.69564 | -9.65964 | -6.7196 | 0.70796 | -9.53159 | -6.74803 | 0.0034 | -0.002 | -6.808e-06 | 0.63658 | -9.07738 | -5.77847
132.00015 | 0.00133 | 0.00129 | 1.71366e-06 | 0.03795 | -4.91254 | -0.18643 | 0.60501 | -7.22767 | -4.37279 | 0.47604 | -8.31161 | -3.95669 | 0.40006 | -8.60624 | -3.44303 | 0.70546 | -9.21439 | -6.50042 | 0.25622 | -8.11313 | -2.07875 | 0.21442 | -8.09058 | -1.73476 | 0.693 | -8.76409 | -6.07353 | 0.32691 | -7.82717 | -2.5588 | 0.69678 | -8.98888 | -6.26327 | 0.67861 | -9.33494 | -6.33479 | 0.0438 | -5.12267 | -0.22437 | 0.65371 | -9.00934 | -5.88949 | 0.01449 | -4.21384 | -0.06106 | 0.68935 | -9.28598 | -6.40127 | 0.67554 | -9.53018 | -6.43801 | 0.68756 | -8.85304 | -6.08703 | 0.02625 | -4.76576 | -0.12509 | 0.67658 | -8.39057 | -5.67687 | 0.70286 | -9.57446 | -6.72955 | 0.68757 | -9.76168 | -6.71183 | -0.01938 | 0.0003375 | -6.54176e-06 | 0.6325 | -9.32022 | -5.89508
132.25011 | -0.00658 | -0.00051875 | 3.41389e-06 | 0.04031 | -4.60982 | -0.18583 | 0.56309 | -8.07909 | -4.54927 | 0.48787 | -8.10164 | -3.95252 | 0.40231 | -8.55234 | -3.44068 | 0.70523 | -9.21814 | -6.50093 | 0.24524 | -8.38353 | -2.05595 | 0.21989 | -7.92261 | -1.7421 | 0.68785 | -8.81908 | -6.06621 | 0.32723 | -7.81475 | -2.55725 | 0.69559 | -8.97321 | -6.2417 | 0.68549 | -9.25702 | -6.34561 | 0.04189 | -5.35599 | -0.22437 | 0.64862 | -8.93486 | -5.79536 | 0.01347 | -4.51909 | -0.06086 | 0.6987 | -9.19166 | -6.42221 | 0.67564 | -9.54405 | -6.44833 | 0.69591 | -8.78362 | -6.1126 | 0.02584 | -4.83908 | -0.12506 | 0.68976 | -8.33343 | -5.74803 | 0.70123 | -9.59209 | -6.72627 | 0.70843 | -9.51894 | -6.74351 | -0.01675 | -0.00143 | 2.39777e-05 | 0.65129 | -9.12493 | -5.94294
132.50011 | -0.05273 | 0.00178 | -9.39324e-05 | 0.03802 | -4.90854 | -0.18664 | 0.58556 | -7.79679 | -4.56546 | 0.49305 | -8.35266 | -4.11826 | 0.41112 | -8.33111 | -3.42512 | 0.69917 | -9.32459 | -6.51947 | 0.25941 | -7.74441 | -2.00897 | 0.21417 | -8.11573 | -1.73814 | 0.70132 | -8.65767 | -6.07177 | 0.33063 | -7.76693 | -2.56799 | 0.68902 | -9.05854 | -6.24154 | 0.6779 | -9.34464 | -6.33476 | 0.0434 | -5.15996 | -0.22394 | 0.64592 | -8.98503 | -5.80357 | 0.01566 | -3.86292 | -0.06049 | 0.69458 | -9.23394 | -6.41373 | 0.67099 | -9.60414 | -6.44424 | 0.69533 | -8.82004 | -6.13284 | 0.02631 | -4.76566 | -0.12539 | 0.66135 | -8.62877 | -5.70667 | 0.70652 | -9.53605 | -6.73736 | 0.70582 | -9.54913 | -6.74 | -0.03208 | 0.00405 | -0.000129916 | 0.64126 | -8.96484 | -5.74875
132.75005 | -0.01982 | -0.0003125 | 6.19375e-06 | 0.03606 | -5.15663 | -0.18593 | 0.57625 | -7.89362 | -4.5487 | 0.49444 | -8.27681 | -4.09236 | 0.39053 | -8.75227 | -3.41801 | 0.70788 | -9.19642 | -6.50993 | 0.24127 | -8.01564 | -1.93394 | 0.2151 | -8.08146 | -1.73828 | 0.69222 | -8.75072 | -6.05747 | 0.32635 | -7.86138 | -2.56552 | 0.69569 | -8.97627 | -6.2447 | 0.6959 | -9.12942 | -6.35315 | 0.04219 | -5.30796 | -0.22396 | 0.63531 | -9.08031 | -5.76879 | 0.01432 | -4.26733 | -0.06109 | 0.67754 | -9.40464 | -6.37198 | 0.66691 | -9.64063 | -6.42946 | 0.68761 | -8.91311 | -6.12876 | 0.02622 | -4.78954 | -0.12559 | 0.69156 | -8.59109 | -5.94125 | 0.70033 | -9.59745 | -6.72136 | 0.70622 | -9.53283 | -6.73224 | -0.05238 | 1.25e-05 | -6.54762e-07 | 0.66626 | -8.83736 | -5.88796
133.0001 | 0.01447 | 0.0001375 | 1.98962e-06 | 0.03914 | -4.75121 | -0.18596 | 0.56632 | -8.21488 | -4.65224 | 0.46474 | -8.81499 | -4.09664 | 0.40077 | -8.50902 | -3.41013 | 0.70616 | -8.98284 | -6.34328 | 0.24574 | -8.53272 | -2.09685 | 0.2194 | -7.91886 | -1.73743 | 0.68406 | -8.85205 | -6.05531 | 0.32815 | -7.84561 | -2.57454 | 0.7062 | -8.78764 | -6.20588 | 0.68402 | -9.26997 | -6.34084 | 0.04201 | -5.32383 | -0.22368 | 0.64908 | -8.95469 | -5.81231 | 0.01408 | -4.33888 | -0.06109 | 0.69035 | -9.24217 | -6.38031 | 0.68032 | -9.49844 | -6.46202 | 0.68938 | -8.84756 | -6.09933 | 0.0263 | -4.78284 | -0.12578 | 0.70661 | -8.46854 | -5.98396 | 0.69275 | -9.69303 | -6.71486 | 0.70765 | -9.51786 | -6.73532 | -0.00192 | 6.25e-06 | -1.20188e-08 | 0.62084 | -9.27449 | -5.75797
133.25013 | 0.00146 | -0.00116 | -1.6926e-06 | 0.04009 | -4.62454 | -0.1854 | 0.60933 | -7.6946 | -4.68852 | 0.50999 | -7.88511 | -4.02137 | 0.39744 | -8.56954 | -3.4059 | 0.68902 | -9.11469 | -6.2802 | 0.2607 | -8.06516 | -2.10255 | 0.22025 | -7.86829 | -1.73298 | 0.67467 | -8.97698 | -6.05654 | 0.32795 | -7.87028 | -2.58104 | 0.69701 | -8.96829 | -6.25102 | 0.69543 | -9.13541 | -6.35305 | 0.04293 | -5.19992 | -0.22325 | 0.64101 | -9.04536 | -5.7982 | 0.01406 | -4.35511 | -0.06123 | 0.68365 | -9.31879 | -6.37078 | 0.67407 | -9.56999 | -6.45086 | 0.69849 | -8.73057 | -6.09817 | 0.0286 | -4.36854 | -0.12496 | 0.70314 | -8.51074 | -5.98421 | 0.69769 | -9.60939 | -6.70442 | 0.69549 | -9.64659 | -6.70909 | -0.01047 | 0.00367 | -3.84228e-05 | 0.65197 | -8.98014 | -5.85477
133.50008 | -0.00335 | 0.00213 | -7.13116e-06 | 0.03884 | -4.77436 | -0.18544 | 0.59081 | -7.47344 | -4.4154 | 0.49867 | -8.11536 | -4.04687 | 0.40817 | -8.34722 | -3.40706 | 0.71692 | -8.83096 | -6.33109 | 0.26539 | -7.82231 | -2.07595 | 0.21985 | -7.86134 | -1.72829 | 0.68702 | -8.77117 | -6.02596 | 0.32714 | -7.85282 | -2.56898 | 0.7064 | -8.84932 | -6.25117 | 0.68362 | -9.27528 | -6.34079 | 0.04465 | -4.97732 | -0.22226 | 0.6223 | -9.13348 | -5.68378 | 0.01477 | -4.13516 | -0.06108 | 0.70279 | -9.12312 | -6.41165 | 0.69038 | -9.35703 | -6.45991 | 0.69115 | -8.82798 | -6.10148 | 0.02619 | -4.81712 | -0.12615 | 0.70549 | -8.47741 | -5.98072 | 0.70614 | -9.51326 | -6.71773 | 0.6989 | -9.62228 | -6.72501 | -0.04158 | 0.00401 | -0.000166592 | 0.64241 | -9.09293 | -5.84141
133.7501 | 0.01305 | 0.00081875 | 1.06871e-05 | 0.03859 | -4.80888 | -0.18556 | 0.57311 | -7.56936 | -4.33806 | 0.5084 | -7.55652 | -3.84175 | 0.38412 | -8.85233 | -3.40032 | 0.6956 | -9.19527 | -6.39624 | 0.24303 | -8.25752 | -2.00683 | 0.21862 | -7.91913 | -1.73129 | 0.6775 | -8.90606 | -6.03384 | 0.33009 | -7.77016 | -2.56488 | 0.69598 | -8.95026 | -6.22916 | 0.69307 | -9.16218 | -6.35006 | 0.04269 | -5.21821 | -0.22275 | 0.64522 | -8.93794 | -5.7669 | 0.01463 | -4.18375 | -0.06122 | 0.68178 | -9.34372 | -6.37036 | 0.6807 | -9.48256 | -6.45476 | 0.7037 | -8.71034 | -6.1295 | 0.02517 | -5.00422 | -0.12595 | 0.68144 | -8.77419 | -5.97912 | 0.69734 | -9.62619 | -6.71272 | 0.70647 | -9.52811 | -6.73137 | 0.05534 | -0.00298 | -0.000164625 | 0.65391 | -8.98576 | -5.87587
134.00006 | 0.0101 | -0.00338 | -3.40807e-05 | 0.03849 | -4.82208 | -0.18562 | 0.58393 | -8.01126 | -4.67801 | 0.52144 | -7.77956 | -4.05658 | 0.391 | -8.69977 | -3.40157 | 0.70198 | -9.05131 | -6.35387 | 0.27023 | -7.81504 | -2.11185 | 0.21554 | -8.01806 | -1.72818 | 0.7065 | -8.57162 | -6.05581 | 0.32772 | -7.82759 | -2.56524 | 0.70824 | -8.8058 | -6.23659 | 0.68481 | -9.25704 | -6.33931 | 0.04179 | -5.33021 | -0.22274 | 0.63874 | -9.01497 | -5.7582 | 0.01385 | -4.41654 | -0.06118 | 0.6872 | -9.29326 | -6.38636 | 0.69586 | -9.29955 | -6.47119 | 0.68636 | -8.90955 | -6.11515 | 0.02657 | -4.75165 | -0.12625 | 0.69691 | -8.58167 | -5.98069 | 0.6899 | -9.69806 | -6.69064 | 0.71318 | -9.4539 | -6.74229 | -0.01298 | 0.00061875 | -8.02952e-06 | 0.62923 | -9.14827 | -5.75635
134.25009 | -0.00102 | 6.25e-05 | -6.35625e-08 | 0.03901 | -4.74801 | -0.18522 | 0.59434 | -7.87628 | -4.68118 | 0.50343 | -8.10747 | -4.08157 | 0.39932 | -8.52306 | -3.4034 | 0.69734 | -9.1089 | -6.35201 | 0.27355 | -7.55012 | -2.06533 | 0.22203 | -7.74929 | -1.72058 | 0.67967 | -8.89506 | -6.04574 | 0.33234 | -7.72817 | -2.56836 | 0.70252 | -8.88578 | -6.24248 | 0.69989 | -9.0565 | -6.33855 | 0.03935 | -5.62174 | -0.22122 | 0.64871 | -8.9086 | -5.77911 | 0.01463 | -4.1793 | -0.06112 | 0.68129 | -9.32483 | -6.35291 | 0.67816 | -9.51178 | -6.4505 | 0.67432 | -9.01103 | -6.07629 | 0.02595 | -4.86641 | -0.1263 | 0.69997 | -8.54869 | -5.98386 | 0.69774 | -9.61227 | -6.70686 | 0.70527 | -9.53394 | -6.72398 | -0.00594 | 0.00778 | -4.61817e-05 | 0.6497 | -8.98729 | -5.83908
134.50002 | 0.00848 | 0.000125 | 1.0605e-06 | 0.03816 | -4.84917 | -0.18504 | 0.59544 | -7.86037 | -4.68035 | 0.46839 | -8.69986 | -4.07488 | 0.39097 | -8.72574 | -3.41146 | 0.72194 | -8.92103 | -6.44045 | 0.26635 | -8.07136 | -2.14981 | 0.21851 | -7.8677 | -1.71919 | 0.67734 | -8.90926 | -6.03459 | 0.32901 | -7.78999 | -2.56301 | 0.70098 | -8.90184 | -6.24005 | 0.69154 | -9.14714 | -6.32557 | 0.04208 | -5.27664 | -0.22201 | 0.64449 | -8.95746 | -5.773 | 0.01382 | -4.41833 | -0.06107 | 0.7008 | -9.10328 | -6.37959 | 0.69001 | -9.37392 | -6.46806 | 0.68778 | -8.88586 | -6.11147 | 0.02542 | -4.96045 | -0.12609 | 0.69656 | -8.57211 | -5.97097 | 0.70066 | -9.58408 | -6.71517 | 0.69837 | -9.61709 | -6.71624 | 0.04867 | -0.00471 | -0.000229357 | 0.6296 | -9.20903 | -5.79798
134.75018 | -0.00306 | 0.00179 | -5.4817e-06 | 0.03887 | -4.74991 | -0.18465 | 0.59516 | -7.74749 | -4.61102 | 0.49339 | -8.07222 | -3.98276 | 0.39063 | -8.73321 | -3.41143 | 0.72135 | -9.10167 | -6.56547 | 0.23355 | -8.61086 | -2.01105 | 0.22262 | -7.7079 | -1.71597 | 0.68496 | -8.76232 | -6.00181 | 0.32862 | -7.77364 | -2.55457 | 0.68264 | -9.11039 | -6.21913 | 0.70547 | -8.98719 | -6.3402 | 0.04169 | -5.31731 | -0.22169 | 0.64121 | -9.0295 | -5.78977 | 0.01469 | -4.16614 | -0.06121 | 0.68356 | -9.29011 | -6.35035 | 0.68507 | -9.43158 | -6.46132 | 0.68734 | -8.84591 | -6.08015 | 0.02492 | -5.05379 | -0.12596 | 0.69634 | -8.56624 | -5.96501 | 0.70768 | -9.48713 | -6.71383 | 0.70303 | -9.55788 | -6.71944 | 0.01025 | 7.5e-05 | 7.68375e-07 | 0.63792 | -9.09359 | -5.80102
135.00017 | -0.02443 | 0.00168 | -4.09253e-05 | 0.03828 | -4.82337 | -0.18462 | 0.57901 | -8.06322 | -4.66868 | 0.46784 | -8.62723 | -4.03614 | 0.40286 | -8.4882 | -3.41953 | 0.7099 | -9.23095 | -6.55301 | 0.26006 | -8.17734 | -2.12661 | 0.21992 | -7.79663 | -1.71465 | 0.70088 | -8.54952 | -5.99217 | 0.32155 | -7.91594 | -2.54541 | 0.6801 | -9.12772 | -6.20779 | 0.68754 | -9.20942 | -6.33183 | 0.04559 | -4.83131 | -0.22025 | 0.65255 | -8.9169 | -5.81875 | 0.01448 | -4.22358 | -0.06117 | 0.68473 | -9.30352 | -6.37044 | 0.67093 | -9.58173 | -6.42869 | 0.68135 | -8.96706 | -6.10969 | 0.02644 | -4.77954 | -0.12636 | 0.69748 | -8.55436 | -5.96651 | 0.68577 | -9.72372 | -6.66822 | 0.71078 | -9.45529 | -6.7206 | 0.00912 | 0.00124 | 1.12922e-05 | 0.62963 | -9.27104 | -5.83737
135.25002 | 0.03707 | -0.00034375 | -1.27425e-05 | 0.03862 | -4.77123 | -0.18426 | 0.58816 | -7.58126 | -4.459 | 0.48173 | -8.59326 | -4.1396 | 0.40086 | -8.53841 | -3.42273 | 0.60456 | -5.82444 | -3.5212 | 0.26141 | -8.09407 | -2.11589 | 0.21425 | -7.99623 | -1.71321 | 0.69208 | -8.74136 | -6.04971 | 0.32637 | -7.79336 | -2.54349 | 0.7033 | -8.85734 | -6.22941 | 0.68676 | -9.20458 | -6.32138 | 0.04175 | -5.30341 | -0.22142 | 0.65138 | -8.93153 | -5.81784 | 0.01495 | -4.09156 | -0.06116 | 0.69286 | -9.20513 | -6.37785 | 0.6847 | -9.40086 | -6.43672 | 0.68476 | -8.91659 | -6.10569 | 0.02702 | -4.67734 | -0.12638 | 0.69627 | -8.54858 | -5.95209 | 0.71019 | -9.44523 | -6.70787 | 0.70096 | -9.57217 | -6.70972 | 0.03204 | -0.00079375 | -2.54302e-05 | 0.63812 | -9.11584 | -5.81697
135.50001 | -0.00919 | 0.00335 | -3.07831e-05 | 0.03672 | -5.00001 | -0.18359 | 0.58998 | -7.94839 | -4.68941 | 0.49594 | -8.22127 | -4.07726 | 0.41116 | -8.30971 | -3.41664 | 0.71602 | -9.19144 | -6.58125 | 0.26198 | -7.91397 | -2.0733 | 0.20731 | -8.23799 | -1.70781 | 0.69777 | -8.66985 | -6.04956 | 0.32332 | -7.85975 | -2.54118 | 0.68586 | -9.05654 | -6.21155 | 0.68903 | -9.07212 | -6.25096 | 0.04228 | -5.23088 | -0.22116 | 0.6392 | -9.04818 | -5.7836 | 0.01482 | -4.12862 | -0.06117 | 0.6906 | -9.22111 | -6.36808 | 0.66615 | -9.63274 | -6.41688 | 0.70491 | -8.64033 | -6.09066 | 0.02654 | -4.77289 | -0.12665 | 0.70691 | -8.42393 | -5.95494 | 0.69948 | -9.58471 | -6.70432 | 0.70909 | -9.48339 | -6.7246 | 0.0118 | 0.00209 | 2.46325e-05 | 0.64233 | -8.93478 | -5.73908
135.75 | -0.00102 | -0.00133 | 1.35255e-06 | 0.03874 | -4.73302 | -0.18337 | 0.53928 | -7.77633 | -4.19364 | 0.49129 | -8.21517 | -4.03599 | 0.41474 | -8.23634 | -3.41597 | 0.72015 | -9.13505 | -6.57859 | 0.24758 | -8.18184 | -2.02568 | 0.21463 | -7.96657 | -1.7099 | 0.69654 | -8.66869 | -6.03809 | 0.32395 | -7.82948 | -2.53638 | 0.68171 | -8.83571 | -6.02336 | 0.68788 | -9.11698 | -6.27136 | 0.04276 | -5.16747 | -0.22096 | 0.65559 | -8.88259 | -5.82337 | 0.01397 | -4.38131 | -0.0612 | 0.68415 | -9.30509 | -6.36611 | 0.69024 | -9.3676 | -6.46588 | 0.67737 | -8.98513 | -6.08625 | 0.0261 | -4.86371 | -0.12693 | 0.70518 | -8.43564 | -5.94867 | 0.69876 | -9.57575 | -6.69116 | 0.7075 | -9.48836 | -6.713 | 0.0403 | -0.00316 | -0.000127194 | 0.63297 | -9.09829 | -5.75895
136.00016 | -0.01496 | 0.00174 | -2.60848e-05 | 0.03671 | -4.99266 | -0.18331 | 0.59035 | -7.60145 | -4.48755 | 0.49656 | -8.00536 | -3.97515 | 0.39724 | -8.55162 | -3.39702 | 0.66962 | -8.93161 | -5.98081 | 0.26344 | -7.95403 | -2.09542 | 0.21876 | -7.79254 | -1.70466 | 0.68198 | -8.87448 | -6.05223 | 0.32739 | -7.76196 | -2.54118 | 0.69725 | -8.93576 | -6.23048 | 0.699 | -9.05411 | -6.32885 | 0.04292 | -5.13817 | -0.22052 | 0.63741 | -9.08478 | -5.79077 | 0.0136 | -4.49369 | -0.06112 | 0.66801 | -9.45862 | -6.31844 | 0.67285 | -9.56254 | -6.43411 | 0.70853 | -8.73421 | -6.18843 | 0.02669 | -4.75116 | -0.12682 | 0.69899 | -8.50013 | -5.94152 | 0.6786 | -9.81608 | -6.66117 | 0.69416 | -9.64416 | -6.69459 | 0.02074 | -0.0003 | -6.2214e-06 | 0.65643 | -8.80492 | -5.7798
136.25017 | -0.003 | -1.25e-05 | 3.75125e-08 | 0.03933 | -4.65448 | -0.18304 | 0.58651 | -8.01745 | -4.70235 | 0.50623 | -7.8275 | -3.96248 | 0.38914 | -8.68511 | -3.3797 | 0.68474 | -9.15166 | -6.26649 | 0.26839 | -7.99647 | -2.1462 | 0.21853 | -7.77161 | -1.69835 | 0.67943 | -8.91215 | -6.05517 | 0.32522 | -7.81419 | -2.54134 | 0.6958 | -8.82995 | -6.14391 | 0.69241 | -9.12728 | -6.31978 | 0.03928 | -5.58937 | -0.21957 | 0.63777 | -9.06682 | -5.78252 | 0.01463 | -4.18582 | -0.06122 | 0.69253 | -9.21584 | -6.38227 | 0.67632 | -9.51775 | -6.43708 | 0.69491 | -8.9039 | -6.18741 | 0.02658 | -4.77236 | -0.12685 | 0.70028 | -8.47049 | -5.93175 | 0.70662 | -9.49019 | -6.706 | 0.68572 | -9.73718 | -6.67696 | -0.00923 | 0.00317 | -2.92989e-05 | 0.64677 | -8.90944 | -5.76234
136.50013 | -0.03283 | 0.0006625 | -2.17512e-05 | 0.03614 | -5.06047 | -0.18287 | 0.59111 | -7.91982 | -4.6815 | 0.4948 | -7.97248 | -3.94479 | 0.4073 | -8.38514 | -3.41525 | 0.70474 | -9.05269 | -6.37978 | 0.26191 | -8.15803 | -2.13665 | 0.21491 | -7.9034 | -1.69848 | 0.67759 | -8.93874 | -6.05683 | 0.33368 | -7.60936 | -2.53911 | 0.70802 | -8.80566 | -6.23459 | 0.68693 | -9.06161 | -6.22472 | 0.04122 | -5.34467 | -0.22033 | 0.65948 | -8.81735 | -5.81484 | 0.01539 | -3.96247 | -0.06098 | 0.68258 | -9.31221 | -6.35635 | 0.67138 | -9.56248 | -6.42009 | 0.69412 | -8.89115 | -6.17153 | 0.02597 | -4.89001 | -0.12699 | 0.70092 | -8.44106 | -5.91653 | 0.69548 | -9.61529 | -6.68727 | 0.70184 | -9.55354 | -6.70505 | 0.00873 | -0.00311 | -2.71628e-05 | 0.64203 | -8.89773 | -5.71259
136.7501 | 0.03028 | 0.00513 | 0.000155175 | 0.03775 | -4.85457 | -0.18327 | 0.59487 | -7.7389 | -4.60362 | 0.49471 | -7.95669 | -3.93624 | 0.40019 | -8.56289 | -3.42675 | 0.70592 | -9.27629 | -6.54833 | 0.2708 | -7.71898 | -2.09032 | 0.21589 | -7.86383 | -1.6977 | 0.68249 | -8.88952 | -6.06705 | 0.32068 | -7.90314 | -2.5344 | 0.69513 | -8.89111 | -6.1805 | 0.69177 | -8.91497 | -6.16714 | 0.04167 | -5.2831 | -0.22016 | 0.62969 | -9.1479 | -5.76037 | 0.01395 | -4.38914 | -0.06121 | 0.694 | -9.18279 | -6.37285 | 0.69131 | -9.3277 | -6.44833 | 0.69215 | -8.88872 | -6.1523 | 0.02628 | -4.82952 | -0.12693 | 0.69165 | -8.55283 | -5.9156 | 0.70548 | -9.48304 | -6.69011 | 0.70003 | -9.56001 | -6.69228 | -0.00555 | 0.00048125 | -2.6719e-06 | 0.63628 | -9.07056 | -5.7714
137.00014 | 0.01774 | -0.00101 | -1.78489e-05 | 0.03825 | -4.77967 | -0.18284 | 0.59006 | -7.95362 | -4.6931 | 0.49917 | -7.98125 | -3.984 | 0.40452 | -8.47571 | -3.4286 | 0.69249 | -9.43027 | -6.53037 | 0.25455 | -8.46071 | -2.15364 | 0.21794 | -7.7826 | -1.69614 | 0.68227 | -8.88919 | -6.06479 | 0.33375 | -7.64349 | -2.55105 | 0.7058 | -8.22909 | -5.8081 | 0.68434 | -8.98717 | -6.1503 | 0.0434 | -5.06231 | -0.2197 | 0.62583 | -9.1327 | -5.71548 | 0.01456 | -4.22196 | -0.06147 | 0.7024 | -9.09248 | -6.3866 | 0.67546 | -9.52684 | -6.43497 | 0.70676 | -8.68061 | -6.13513 | 0.02656 | -4.78531 | -0.12712 | 0.65607 | -7.72434 | -5.06769 | 0.70851 | -9.47347 | -6.71209 | 0.68484 | -9.7287 | -6.66264 | -0.00204 | -3.125e-05 | 6.37188e-08 | 0.63104 | -9.15727 | -5.77856
137.25016 | 0.00868 | -0.00021875 | -1.89919e-06 | 0.036 | -5.06154 | -0.1822 | 0.58443 | -8.00168 | -4.6764 | 0.4979 | -8.01259 | -3.98946 | 0.40864 | -8.37764 | -3.4234 | 0.66062 | -9.24563 | -6.10785 | 0.26829 | -7.84789 | -2.10549 | 0.21172 | -8.01026 | -1.69592 | 0.68367 | -8.86528 | -6.06094 | 0.32098 | -7.94143 | -2.54903 | 0.71379 | -8.68914 | -6.20223 | 0.69159 | -8.93025 | -6.17606 | 0.04208 | -5.22207 | -0.21973 | 0.63234 | -9.09975 | -5.75416 | 0.01485 | -4.1198 | -0.06119 | 0.7108 | -8.9791 | -6.38234 | 0.68236 | -9.40279 | -6.41604 | 0.68703 | -8.88513 | -6.10435 | 0.02822 | -4.49654 | -0.12687 | 0.67644 | -8.73996 | -5.91208 | 0.70007 | -9.53957 | -6.67836 | 0.69904 | -9.56086 | -6.68342 | -0.06627 | 0.0007 | -4.63897e-05 | 0.65542 | -8.89596 | -5.83056
137.50016 | 0.01572 | 0.00116 | 1.81774e-05 | 0.0384 | -4.75036 | -0.18243 | 0.60692 | -7.73672 | -4.69557 | 0.47479 | -8.57187 | -4.06985 | 0.39624 | -8.66774 | -3.43447 | 0.70138 | -9.08936 | -6.3751 | 0.25406 | -8.10799 | -2.05996 | 0.21717 | -7.77094 | -1.68758 | 0.69078 | -8.78834 | -6.07082 | 0.32693 | -7.788 | -2.54611 | 0.70446 | -8.82506 | -6.21691 | 0.68597 | -9.10062 | -6.24278 | 0.04193 | -5.23016 | -0.21931 | 0.65819 | -8.79218 | -5.78693 | 0.01478 | -4.14069 | -0.06121 | 0.68015 | -9.32194 | -6.34033 | 0.67694 | -9.48524 | -6.42092 | 0.69891 | -8.74934 | -6.11502 | 0.02596 | -4.91054 | -0.12746 | 0.70348 | -8.40401 | -5.91206 | 0.69822 | -9.5446 | -6.66427 | 0.69693 | -9.59095 | -6.68421 | 0.03697 | -0.00127 | -4.69044e-05 | 0.63433 | -9.06466 | -5.75002
137.75015 | -0.01556 | 0.00125 | -1.94513e-05 | 0.03767 | -4.83487 | -0.18215 | 0.6003 | -7.80471 | -4.68513 | 0.51121 | -7.84727 | -4.01164 | 0.39573 | -8.63706 | -3.41796 | 0.70356 | -9.07836 | -6.38715 | 0.24547 | -8.09943 | -1.98818 | 0.21 | -8.00684 | -1.68142 | 0.68661 | -8.83799 | -6.06821 | 0.32864 | -7.73999 | -2.54369 | 0.70068 | -8.88983 | -6.22892 | 0.678 | -8.92235 | -6.04937 | 0.04054 | -5.40182 | -0.21897 | 0.64162 | -8.97784 | -5.76035 | 0.01477 | -4.14757 | -0.06126 | 0.68367 | -9.28043 | -6.34477 | 0.6756 | -9.50967 | -6.42476 | 0.68662 | -8.90579 | -6.11489 | 0.02441 | -5.19124 | -0.1267 | 0.69023 | -8.57747 | -5.9204 | 0.70318 | -9.51783 | -6.69273 | 0.70386 | -9.50093 | -6.68728 | -0.00255 | 0.000575 | -1.46682e-06 | 0.62842 | -9.10828 | -5.72381
138.00015 | 0.00162 | 0.00107 | 1.73672e-06 | 0.03666 | -4.96606 | -0.18206 | 0.56321 | -7.63865 | -4.30216 | 0.4819 | -8.15156 | -3.9282 | 0.39461 | -8.67998 | -3.42525 | 0.70719 | -8.999 | -6.36404 | 0.26925 | -7.54669 | -2.03191 | 0.21861 | -7.69989 | -1.68326 | 0.6849 | -8.83049 | -6.04797 | 0.32398 | -7.81382 | -2.53154 | 0.70007 | -8.88326 | -6.21892 | 0.67105 | -8.94369 | -6.00169 | 0.0426 | -5.13527 | -0.21877 | 0.65626 | -8.83989 | -5.80122 | 0.01388 | -4.4118 | -0.06122 | 0.68161 | -9.29737 | -6.33718 | 0.68811 | -9.33268 | -6.42193 | 0.69642 | -8.76411 | -6.10352 | 0.02796 | -4.53247 | -0.12672 | 0.69378 | -8.52393 | -5.91376 | 0.69861 | -9.54695 | -6.66961 | 0.69501 | -9.58796 | -6.66373 | 0.00251 | 0.00056875 | 1.42642e-06 | 0.65471 | -8.86183 | -5.80196
138.25011 | 0.00186 | 0.0003 | 5.589e-07 | 0.03695 | -4.91199 | -0.18149 | 0.59819 | -7.85097 | -4.69634 | 0.44476 | -9.03833 | -4.01988 | 0.40063 | -8.55144 | -3.42596 | 0.72071 | -8.80138 | -6.34328 | 0.2489 | -8.27604 | -2.05995 | 0.20866 | -7.88821 | -1.64595 | 0.68218 | -8.87109 | -6.05166 | 0.32334 | -7.82665 | -2.53071 | 0.68656 | -9.04027 | -6.20673 | 0.67766 | -8.62231 | -5.84299 | 0.04159 | -5.26169 | -0.21881 | 0.63441 | -9.09048 | -5.76706 | 0.01418 | -4.32656 | -0.06133 | 0.66816 | -9.43091 | -6.30138 | 0.6789 | -9.45974 | -6.42219 | 0.69752 | -8.84406 | -6.16888 | 0.02644 | -4.80874 | -0.12716 | 0.68727 | -8.58072 | -5.89725 | 0.70139 | -9.51951 | -6.67687 | 0.69525 | -9.61074 | -6.68183 | 0.0033 | 0.00024375 | 8.034e-07 | 0.63053 | -9.04966 | -5.70609
138.50016 | 0.0765 | -0.00085 | -6.50233e-05 | 0.03686 | -4.91273 | -0.18107 | 0.5927 | -7.88143 | -4.67129 | 0.44831 | -8.89981 | -3.98984 | 0.39416 | -8.6608 | -3.41376 | 0.68397 | -9.43845 | -6.45559 | 0.2562 | -8.02919 | -2.05705 | 0.20327 | -8.21309 | -1.66948 | 0.694 | -8.74083 | -6.06609 | 0.32842 | -7.69651 | -2.52765 | 0.69248 | -8.93556 | -6.18773 | 0.67044 | -8.79519 | -5.89665 | 0.04269 | -5.10847 | -0.21807 | 0.6478 | -8.96876 | -5.80992 | 0.01444 | -4.24389 | -0.0613 | 0.67292 | -9.36501 | -6.3019 | 0.69164 | -9.28927 | -6.42487 | 0.69311 | -8.88753 | -6.16002 | 0.0252 | -5.02753 | -0.12669 | 0.69139 | -8.52616 | -5.89486 | 0.7079 | -9.45794 | -6.69532 | 0.70003 | -9.53857 | -6.67725 | 0.02154 | 0.0002125 | 4.5764e-06 | 0.64655 | -8.93281 | -5.77551
138.75013 | -0.00113 | -0.00015 | 1.6905e-07 | 0.03763 | -4.78259 | -0.17998 | 0.57553 | -8.05389 | -4.63527 | 0.52312 | -7.49072 | -3.91851 | 0.40865 | -8.38349 | -3.4259 | 0.69898 | -9.14898 | -6.39499 | 0.24483 | -8.31369 | -2.03547 | 0.20926 | -8.00028 | -1.67412 | 0.68688 | -8.82125 | -6.05911 | 0.33275 | -7.56683 | -2.51785 | 0.68618 | -9.02034 | -6.18956 | 0.6764 | -8.74502 | -5.91513 | 0.04185 | -5.20608 | -0.2179 | 0.65714 | -8.85793 | -5.82095 | 0.01427 | -4.292 | -0.06126 | 0.68449 | -9.24349 | -6.32706 | 0.69177 | -9.29025 | -6.42673 | 0.69892 | -8.8184 | -6.16332 | 0.02655 | -4.78437 | -0.12703 | 0.70517 | -8.35709 | -5.8932 | 0.70315 | -9.48163 | -6.66706 | 0.69552 | -9.56889 | -6.65532 | -0.00886 | 0.00013125 | -1.16287e-06 | 0.64199 | -9.00025 | -5.77811
139.00014 | 0.00016 | -9.375e-05 | -1.5e-08 | 0.03556 | -4.96317 | -0.17647 | 0.59889 | -7.82367 | -4.68554 | 0.48347 | -8.13311 | -3.93215 | 0.38412 | -8.70216 | -3.34267 | 0.71146 | -9.23249 | -6.56855 | 0.26033 | -8.15666 | -2.12343 | 0.21135 | -7.9311 | -1.67621 | 0.68718 | -8.81677 | -6.05874 | 0.32299 | -7.78494 | -2.51442 | 0.70219 | -8.76879 | -6.15736 | 0.69048 | -8.93158 | -6.16707 | 0.04223 | -5.14343 | -0.21723 | 0.64 | -8.98949 | -5.75326 | 0.01428 | -4.28766 | -0.06123 | 0.68338 | -9.24604 | -6.31852 | 0.67616 | -9.44732 | -6.38789 | 0.70138 | -8.64623 | -6.06428 | 0.02589 | -4.90691 | -0.12704 | 0.70769 | -8.31521 | -5.88463 | 0.68933 | -9.63604 | -6.64241 | 0.70195 | -9.48632 | -6.65896 | -0.00117 | 0.00060625 | -7.11131e-07 | 0.63429 | -9.12829 | -5.78999
139.25008 | 0.0484 | -0.00219 | -0.000105873 | 0.03733 | -4.81594 | -0.17979 | 0.59683 | -7.82637 | -4.671 | 0.50046 | -7.78166 | -3.89442 | 0.39357 | -8.6497 | -3.40427 | 0.70925 | -9.16553 | -6.50063 | 0.25172 | -8.35846 | -2.10399 | 0.21357 | -7.81921 | -1.66993 | 0.68649 | -8.78963 | -6.03397 | 0.31645 | -7.88721 | -2.49595 | 0.68782 | -8.98359 | -6.17906 | 0.71085 | -8.86593 | -6.30232 | 0.04238 | -5.12415 | -0.21715 | 0.65342 | -8.87419 | -5.79856 | 0.01381 | -4.42766 | -0.06116 | 0.68869 | -9.19229 | -6.33063 | 0.67903 | -9.42198 | -6.39777 | 0.69371 | -8.72766 | -6.05448 | 0.02644 | -4.80734 | -0.12711 | 0.69949 | -8.4184 | -5.88855 | 0.69125 | -9.60351 | -6.63839 | 0.70914 | -9.3944 | -6.66193 | 2.1e-05 | -0.00281 | -5.90625e-08 | 0.62374 | -9.198 | -5.7372
139.50004 | -0.01906 | 0.00039375 | -7.50606e-06 | 0.0388 | -4.61704 | -0.17916 | 0.58901 | -7.89483 | -4.65012 | 0.46015 | -8.65474 | -3.98251 | 0.39509 | -8.59412 | -3.39545 | 0.71107 | -9.19069 | -6.53524 | 0.25906 | -8.02705 | -2.07946 | 0.21383 | -7.80411 | -1.66875 | 0.67481 | -8.93577 | -6.02991 | 0.33061 | -7.64944 | -2.52895 | 0.69802 | -8.82959 | -6.1632 | 0.68563 | -9.00677 | -6.17533 | 0.04104 | -5.28524 | -0.21693 | 0.63865 | -9.01736 | -5.75893 | 0.01418 | -4.31224 | -0.06114 | 0.6961 | -9.0928 | -6.32946 | 0.69276 | -9.24211 | -6.40258 | 0.67756 | -8.90968 | -6.03686 | 0.02607 | -4.87396 | -0.12706 | 0.69241 | -8.49196 | -5.87991 | 0.70646 | -9.41423 | -6.65081 | 0.69836 | -9.51031 | -6.64165 | 0.06179 | -0.00024375 | -1.50611e-05 | 0.63728 | -9.0103 | -5.74206
139.75001 | -0.01671 | -0.00078125 | 1.30539e-05 | 0.0366 | -4.88245 | -0.17868 | 0.59473 | -7.84227 | -4.66405 | 0.50969 | -7.69429 | -3.92167 | 0.40901 | -8.21802 | -3.36128 | 0.70854 | -9.18169 | -6.50558 | 0.2459 | -8.46319 | -2.0811 | 0.21812 | -7.61965 | -1.66203 | 0.68492 | -8.81406 | -6.03696 | 0.3137 | -8.00702 | -2.51177 | 0.69254 | -8.63624 | -5.98098 | 0.70508 | -8.96128 | -6.31845 | 0.04249 | -5.09221 | -0.21637 | 0.65531 | -8.82037 | -5.78008 | 0.0145 | -4.21298 | -0.06108 | 0.68073 | -9.26787 | -6.30889 | 0.67088 | -9.49439 | -6.36957 | 0.68028 | -8.90179 | -6.0557 | 0.02627 | -4.84575 | -0.12728 | 0.70354 | -8.32844 | -5.85937 | 0.71395 | -9.31406 | -6.64974 | 0.68544 | -9.64474 | -6.61093 | -0.02693 | 0.00267 | -7.20458e-05 | 0.6192 | -9.18567 | -5.68776
140 | -0.000696 | 0.00161 | -1.1223e-06 | 0.03527 | -5.04035 | -0.17779 | 0.57652 | -8.05122 | -4.64166 | 0.43648 | -9.10686 | -3.97492 | 0.40894 | -8.25199 | -3.37456 | 0.70827 | -9.12364 | -6.462 | 0.25479 | -8.53732 | -2.17526 | 0.21344 | -7.78652 | -1.66193 | 0.67925 | -8.87016 | -6.02506 | 0.32601 | -7.70905 | -2.5132 | 0.69535 | -8.88687 | -6.17945 | 0.69954 | -9.02286 | -6.31186 | 0.04281 | -5.04788 | -0.21607 | 0.64921 | -8.88529 | -5.76838 | 0.01393 | -4.37824 | -0.06098 | 0.69008 | -9.16516 | -6.32474 | 0.66979 | -9.49771 | -6.36143 | 0.68142 | -8.83086 | -6.01751 | 0.02596 | -4.90078 | -0.12722 | 0.69662 | -8.40988 | -5.85851 | 0.68697 | -9.6011 | -6.59567 | 0.69823 | -9.50007 | -6.63327 | -0.07678 | -0.00046875 | 3.59902e-05 | 0.64942 | -8.84962 | -5.74712
140.25017 | -0.0449 | 0.00267 | -0.000120099 | 0.03717 | -4.79004 | -0.17806 | 0.57545 | -8.07654 | -4.64765 | 0.48088 | -8.39307 | -4.03607 | 0.39414 | -8.56961 | -3.37758 | 0.71517 | -9.07994 | -6.49373 | 0.26588 | -7.98028 | -2.12184 | 0.21348 | -7.76679 | -1.65804 | 0.68714 | -8.78477 | -6.03632 | 0.32385 | -7.76944 | -2.51613 | 0.69047 | -8.93811 | -6.17148 | 0.69329 | -9.09784 | -6.30745 | 0.04031 | -5.35921 | -0.21605 | 0.63833 | -8.97787 | -5.73084 | 0.0147 | -4.15426 | -0.06105 | 0.70313 | -8.99274 | -6.32305 | 0.66741 | -9.50616 | -6.34454 | 0.68328 | -8.75611 | -5.98289 | 0.02688 | -4.74211 | -0.12749 | 0.70116 | -8.35114 | -5.85548 | 0.70091 | -9.44386 | -6.61932 | 0.694 | -9.54018 | -6.62089 | -0.02237 | -0.00141 | 3.14634e-05 | 0.62202 | -9.11009 | -5.66664
140.50018 | 0.02062 | 0.00104 | 2.15169e-05 | 0.03614 | -4.90921 | -0.17743 | 0.59263 | -7.75629 | -4.59664 | 0.51963 | -7.32959 | -3.80869 | 0.39225 | -8.59928 | -3.37304 | 0.7197 | -9.02453 | -6.49496 | 0.24516 | -8.06728 | -1.97776 | 0.21852 | -7.56538 | -1.65318 | 0.67105 | -8.95358 | -6.00826 | 0.32738 | -7.69876 | -2.52039 | 0.69072 | -8.93675 | -6.17277 | 0.7031 | -8.97868 | -6.31287 | 0.04216 | -5.12667 | -0.21613 | 0.63813 | -8.97106 | -5.72466 | 0.015 | -4.05874 | -0.06087 | 0.68795 | -9.17404 | -6.31126 | 0.68307 | -9.37616 | -6.40455 | 0.67112 | -8.8474 | -5.93766 | 0.02587 | -4.92979 | -0.12751 | 0.68872 | -8.48969 | -5.84699 | 0.71172 | -9.33138 | -6.64137 | 0.69488 | -9.51433 | -6.61136 | 0.01525 | -0.0007 | -1.06722e-05 | 0.63872 | -8.93776 | -5.7087
140.75016 | -0.03648 | 0.00294 | -0.000107166 | 0.03744 | -4.74206 | -0.17757 | 0.59754 | -7.8465 | -4.68861 | 0.47344 | -8.48948 | -4.01926 | 0.39858 | -8.46819 | -3.37521 | 0.70592 | -9.09574 | -6.4209 | 0.25404 | -8.34773 | -2.12063 | 0.21279 | -7.77451 | -1.65434 | 0.69023 | -8.75554 | -6.04333 | 0.32705 | -7.69304 | -2.51602 | 0.69621 | -8.87651 | -6.17995 | 0.70986 | -8.87058 | -6.29682 | 0.03957 | -5.44309 | -0.21536 | 0.63982 | -8.95931 | -5.73237 | 0.01408 | -4.33057 | -0.06096 | 0.67876 | -9.27782 | -6.29738 | 0.67294 | -9.39547 | -6.32259 | 0.67084 | -8.39978 | -5.63491 | 0.02477 | -5.13866 | -0.12731 | 0.7032 | -8.30356 | -5.83903 | 0.69711 | -9.48376 | -6.61123 | 0.71162 | -9.31797 | -6.63081 | -0.03176 | -0.00025 | 7.93975e-06 | 0.64023 | -9.01872 | -5.77402
141.00002 | -0.01733 | 0.00146 | -2.53378e-05 | 0.03761 | -4.7113 | -0.17718 | 0.59411 | -7.82636 | -4.64976 | 0.46915 | -8.58863 | -4.02936 | 0.39635 | -8.50469 | -3.37079 | 0.71925 | -8.97118 | -6.45255 | 0.25169 | -8.00822 | -2.01557 | 0.20894 | -7.89319 | -1.6492 | 0.69531 | -8.69101 | -6.04296 | 0.31581 | -7.91582 | -2.49993 | 0.70093 | -8.79841 | -6.16711 | 0.68327 | -9.20069 | -6.28656 | 0.04215 | -5.11453 | -0.21556 | 0.65021 | -8.84063 | -5.7483 | 0.01462 | -4.17251 | -0.061 | 0.67326 | -9.31837 | -6.2737 | 0.67604 | -9.32114 | -6.30148 | 0.68515 | -8.66239 | -5.93506 | 0.02684 | -4.76671 | -0.12794 | 0.69352 | -8.41446 | -5.83559 | 0.68786 | -9.60431 | -6.60646 | 0.70693 | -9.37542 | -6.62777 | 0.0171 | -0.00063125 | -1.07963e-05 | 0.64574 | -8.94802 | -5.77811
141.25003 | -0.00309 | -0.0005 | 1.543e-06 | 0.03597 | -4.92023 | -0.17697 | 0.59057 | -7.89153 | -4.66046 | 0.46801 | -8.50562 | -3.98071 | 0.40754 | -8.40792 | -3.42655 | 0.70628 | -8.94031 | -6.31433 | 0.26129 | -8.15586 | -2.13108 | 0.212 | -7.76683 | -1.64658 | 0.69205 | -8.72316 | -6.0369 | 0.32315 | -7.75973 | -2.50757 | 0.70787 | -8.71678 | -6.17034 | 0.70221 | -8.97419 | -6.30173 | 0.04223 | -5.10553 | -0.21562 | 0.64321 | -8.87711 | -5.70984 | 0.01477 | -4.12462 | -0.06091 | 0.69267 | -9.11004 | -6.31025 | 0.69336 | -9.06071 | -6.28229 | 0.69998 | -8.80057 | -6.1602 | 0.03014 | -4.18262 | -0.12605 | 0.67524 | -8.62546 | -5.82421 | 0.71055 | -9.35317 | -6.64588 | 0.69654 | -9.49188 | -6.61148 | 0.00541 | 0.00033125 | 1.7914e-06 | 0.65882 | -8.86529 | -5.84068
141.50006 | 0.00218 | 0.00114 | 2.49109e-06 | 0.03666 | -4.82831 | -0.17702 | 0.60287 | -7.73332 | -4.66221 | 0.51925 | -7.52481 | -3.90725 | 0.40018 | -8.53693 | -3.41629 | 0.6872 | -9.14952 | -6.28759 | 0.26152 | -7.94667 | -2.07819 | 0.21204 | -7.75546 | -1.64446 | 0.6823 | -8.83643 | -6.02912 | 0.33213 | -7.57807 | -2.51688 | 0.70104 | -8.29371 | -5.81426 | 0.64279 | -7.86534 | -5.05574 | 0.04155 | -5.18871 | -0.21559 | 0.65044 | -8.80991 | -5.73032 | 0.01447 | -4.21239 | -0.06093 | 0.66689 | -9.36419 | -6.24489 | 0.68795 | -9.10102 | -6.26101 | 0.69675 | -8.84196 | -6.16062 | 0.02699 | -4.74556 | -0.12808 | 0.69573 | -8.39043 | -5.83747 | 0.69502 | -9.49514 | -6.5993 | 0.69638 | -9.47942 | -6.6013 | 0.00243 | 0.00131 | 3.18413e-06 | 0.63414 | -9.05421 | -5.74162
141.75006 | 0.00141 | -0.000625 | -8.8e-07 | 0.03753 | -4.7154 | -0.17697 | 0.59874 | -7.78319 | -4.66009 | 0.51774 | -7.50366 | -3.88492 | 0.3959 | -8.58167 | -3.3975 | 0.68617 | -9.17952 | -6.29868 | 0.24674 | -7.98796 | -1.97099 | 0.21065 | -7.79901 | -1.64287 | 0.6815 | -8.83907 | -6.02386 | 0.32837 | -7.61946 | -2.50196 | 0.68152 | -8.41291 | -5.73356 | 0.69491 | -9.05179 | -6.29019 | 0.04018 | -5.36274 | -0.21545 | 0.63692 | -8.97992 | -5.71945 | 0.01445 | -4.21886 | -0.06095 | 0.6723 | -9.31411 | -6.26189 | 0.67404 | -9.25962 | -6.24134 | 0.7018 | -8.77297 | -6.1569 | 0.0268 | -4.79696 | -0.12856 | 0.69771 | -8.3362 | -5.81623 | 0.7147 | -9.27101 | -6.62597 | 0.70014 | -9.42475 | -6.59864 | 0.01602 | -1.25e-05 | -2.00213e-07 | 0.63516 | -9.01309 | -5.72475
142.0001 | -0.01868 | 0.00021875 | -4.08516e-06 | 0.03744 | -4.73465 | -0.17727 | 0.60242 | -7.73847 | -4.66184 | 0.50702 | -7.54696 | -3.8265 | 0.40208 | -8.46226 | -3.40248 | 0.70199 | -9.23188 | -6.48069 | 0.25176 | -7.81398 | -1.96722 | 0.21177 | -7.74937 | -1.64105 | 0.68923 | -8.74859 | -6.02977 | 0.31826 | -7.85042 | -2.49849 | 0.66821 | -8.54256 | -5.70819 | 0.6981 | -8.97304 | -6.26408 | 0.04349 | -4.94288 | -0.21495 | 0.63712 | -8.96568 | -5.71221 | 0.01423 | -4.28114 | -0.06094 | 0.69022 | -9.14516 | -6.31215 | 0.66847 | -9.31119 | -6.22426 | 0.68941 | -8.90817 | -6.14138 | 0.02708 | -4.74927 | -0.12863 | 0.66092 | -7.81212 | -5.16316 | 0.6955 | -9.5064 | -6.61173 | 0.69321 | -9.51311 | -6.59462 | 0.04371 | -3.125e-05 | -1.36587e-06 | 0.63168 | -9.03793 | -5.70907
142.25009 | -0.02049 | -0.00321 | 6.58209e-05 | 0.03774 | -4.69797 | -0.17731 | 0.58443 | -7.97097 | -4.65848 | 0.48136 | -8.05222 | -3.876 | 0.39999 | -8.42159 | -3.36854 | 0.70045 | -9.23151 | -6.46623 | 0.24666 | -8.16299 | -2.0135 | 0.20958 | -7.8149 | -1.63781 | 0.68957 | -8.71523 | -6.00976 | 0.32433 | -7.68778 | -2.49336 | 0.67484 | -8.74997 | -5.90482 | 0.69303 | -9.03439 | -6.26115 | 0.04211 | -5.11334 | -0.21533 | 0.63049 | -9.02121 | -5.6878 | 0.01433 | -4.2619 | -0.06109 | 0.67952 | -9.24351 | -6.28117 | 0.67279 | -9.27797 | -6.24213 | 0.68736 | -8.92746 | -6.13634 | 0.02764 | -4.65549 | -0.1287 | 0.7001 | -8.35369 | -5.84845 | 0.68107 | -9.63997 | -6.56553 | 0.71641 | -9.24761 | -6.62509 | -0.00138 | -0.00013125 | 1.806e-07 | 0.64318 | -8.93527 | -5.74703
142.5001 | 0.00132 | -0.0009375 | -1.23375e-06 | 0.03708 | -4.77862 | -0.17718 | 0.58533 | -7.93967 | -4.64736 | 0.50076 | -7.78564 | -3.89874 | 0.39658 | -8.51422 | -3.37658 | 0.71556 | -9.06077 | -6.4835 | 0.24286 | -8.10754 | -1.96898 | 0.21157 | -7.71765 | -1.6328 | 0.68316 | -8.74416 | -5.97367 | 0.32555 | -7.64801 | -2.48984 | 0.6915 | -8.90509 | -6.15785 | 0.70098 | -8.97353 | -6.29024 | 0.04221 | -5.10149 | -0.21532 | 0.64552 | -8.86047 | -5.71965 | 0.01435 | -4.26142 | -0.06116 | 0.67773 | -9.27525 | -6.28609 | 0.66519 | -9.25186 | -6.15426 | 0.69092 | -8.88326 | -6.13764 | 0.02621 | -4.91907 | -0.12892 | 0.68555 | -8.50204 | -5.82856 | 0.6984 | -9.46766 | -6.6122 | 0.70048 | -9.42399 | -6.60128 | 0.00776 | -0.0001875 | -1.45444e-06 | 0.64506 | -8.90661 | -5.7453
142.7501 | -0.00837 | 0.0007375 | -6.17066e-06 | 0.03495 | -5.05077 | -0.17651 | 0.58532 | -7.93846 | -4.64656 | 0.4611 | -8.69348 | -4.00861 | 0.39186 | -8.54144 | -3.34706 | 0.72402 | -8.95269 | -6.48191 | 0.24725 | -7.87511 | -1.94713 | 0.20692 | -7.87898 | -1.63033 | 0.68768 | -8.74354 | -6.01275 | 0.32 | -7.76549 | -2.48499 | 0.68956 | -8.94586 | -6.16867 | 0.67764 | -9.2435 | -6.26374 | 0.04065 | -5.29461 | -0.21521 | 0.6366 | -8.9597 | -5.70379 | 0.01456 | -4.1959 | -0.0611 | 0.69321 | -9.11079 | -6.31567 | 0.65395 | -9.33054 | -6.10171 | 0.67512 | -9.02554 | -6.09336 | 0.02664 | -4.84532 | -0.12908 | 0.68442 | -8.53195 | -5.8394 | 0.70189 | -9.4171 | -6.60977 | 0.69157 | -9.50414 | -6.57274 | -0.00166 | 0.00329 | -5.45396e-06 | 0.62781 | -9.08397 | -5.703
143.00008 | 0.02074 | 0.0001125 | 2.33325e-06 | 0.03937 | -4.48622 | -0.1766 | 0.59213 | -7.88647 | -4.66982 | 0.48339 | -8.24703 | -3.98653 | 0.38935 | -8.56114 | -3.33324 | 0.72779 | -8.88684 | -6.46774 | 0.24941 | -7.88523 | -1.96667 | 0.21277 | -7.65365 | -1.62848 | 0.69934 | -8.60877 | -6.02049 | 0.32134 | -7.73792 | -2.48647 | 0.6965 | -8.85901 | -6.17026 | 0.68731 | -9.13009 | -6.27517 | 0.03939 | -5.45708 | -0.21493 | 0.63949 | -8.9192 | -5.70372 | 0.01276 | -4.72943 | -0.06036 | 0.66859 | -9.36155 | -6.25908 | 0.63402 | -8.92536 | -5.65885 | 0.68807 | -8.85264 | -6.09125 | 0.02724 | -4.74826 | -0.12932 | 0.68803 | -8.47392 | -5.83027 | 0.69941 | -9.43429 | -6.59841 | 0.69507 | -9.48855 | -6.59517 | -0.02019 | 0.00021875 | -4.417e-06 | 0.64129 | -8.96041 | -5.7462
143.25007 | -0.01003 | -0.00108 | 1.07865e-05 | 0.03845 | -4.59687 | -0.17676 | 0.58158 | -7.99383 | -4.64903 | 0.48212 | -8.07166 | -3.8915 | 0.38431 | -8.64677 | -3.32302 | 0.71241 | -9.00949 | -6.41848 | 0.25287 | -8.21401 | -2.0771 | 0.19437 | -7.25659 | -1.41044 | 0.67726 | -8.85844 | -5.99948 | 0.31434 | -7.87954 | -2.47682 | 0.69729 | -8.83816 | -6.16278 | 0.69149 | -9.07714 | -6.27674 | 0.04102 | -5.25086 | -0.21539 | 0.63147 | -9.01534 | -5.69288 | 0.0147 | -4.16326 | -0.06121 | 0.67261 | -9.32206 | -6.2701 | 0.6376 | -8.58833 | -5.47592 | 0.69056 | -8.80946 | -6.08349 | 0.02672 | -4.85399 | -0.12969 | 0.69149 | -8.42798 | -5.82783 | 0.69675 | -9.4612 | -6.59211 | 0.70215 | -9.40667 | -6.60492 | -0.015 | 0.00101 | -1.51885e-05 | 0.62716 | -9.1405 | -5.73255
143.50006 | -0.04129 | 1.875e-05 | -7.74262e-07 | 0.03546 | -4.97812 | -0.1765 | 0.60282 | -7.74184 | -4.66694 | 0.48846 | -8.12124 | -3.96687 | 0.41205 | -8.13993 | -3.35406 | 0.70136 | -7.99618 | -5.60823 | 0.24991 | -8.14616 | -2.0358 | 0.20068 | -7.39796 | -1.48459 | 0.68681 | -8.75168 | -6.0107 | 0.32701 | -7.61879 | -2.49139 | 0.68598 | -8.70425 | -5.97095 | 0.70199 | -8.93754 | -6.27408 | 0.04068 | -5.29188 | -0.21527 | 0.63726 | -8.93228 | -5.69215 | 0.01488 | -4.11324 | -0.06122 | 0.70088 | -9.02428 | -6.3249 | 0.62201 | -8.81709 | -5.48433 | 0.68355 | -8.89872 | -6.08269 | 0.02595 | -5.00147 | -0.1298 | 0.6996 | -8.31981 | -5.82051 | 0.72055 | -9.19918 | -6.62847 | 0.70575 | -9.37632 | -6.6173 | -0.00943 | -0.00030625 | 2.88855e-06 | 0.66843 | -8.78753 | -5.87387
143.75017 | 0.000716 | -0.00241 | -1.72287e-06 | 0.0363 | -4.86765 | -0.17671 | 0.58459 | -7.95793 | -4.65209 | 0.46418 | -8.54763 | -3.96766 | 0.3901 | -8.57861 | -3.34648 | 0.70042 | -8.91359 | -6.24325 | 0.2616 | -7.72162 | -2.02002 | 0.19822 | -7.60099 | -1.50669 | 0.68835 | -8.74176 | -6.01737 | 0.3204 | -7.76761 | -2.48877 | 0.70343 | -8.79683 | -6.18795 | 0.68689 | -9.15661 | -6.2896 | 0.04189 | -5.14116 | -0.21535 | 0.63652 | -8.95236 | -5.69838 | 0.01571 | -3.87154 | -0.06082 | 0.68528 | -9.19064 | -6.29814 | 0.63886 | -9.1439 | -5.8417 | 0.69479 | -8.77561 | -6.09721 | 0.02735 | -4.75496 | -0.13006 | 0.7014 | -8.25553 | -5.79047 | 0.69277 | -9.52272 | -6.59709 | 0.69994 | -9.43212 | -6.60192 | 0.00664 | -0.00188 | -1.24896e-05 | 0.64102 | -9.07462 | -5.81701
144.00017 | 0.00892 | 0.00011875 | 1.05889e-06 | 0.04023 | -4.37611 | -0.17605 | 0.57996 | -7.99144 | -4.63469 | 0.4713 | -8.36987 | -3.94476 | 0.37486 | -8.86029 | -3.32137 | 0.71039 | -9.04674 | -6.42668 | 0.24279 | -7.97211 | -1.93556 | 0.20115 | -7.55281 | -1.51925 | 0.68448 | -8.78538 | -6.01343 | 0.32996 | -7.54605 | -2.48987 | 0.69079 | -8.91507 | -6.15842 | 0.68898 | -9.12983 | -6.29023 | 0.04158 | -5.18404 | -0.21556 | 0.65453 | -8.74163 | -5.72165 | 0.01422 | -4.31741 | -0.06141 | 0.67506 | -9.29914 | -6.27745 | 0.64284 | -9.01248 | -5.79361 | 0.68158 | -8.92723 | -6.08465 | 0.02677 | -4.86379 | -0.13021 | 0.69849 | -8.33286 | -5.82039 | 0.70114 | -9.43229 | -6.61336 | 0.71402 | -9.2726 | -6.62084 | 0.00537 | 0.00029375 | 1.57832e-06 | 0.63234 | -9.11139 | -5.76151
144.25001 | -0.01344 | 0.00271 | -3.64506e-05 | 0.03854 | -4.58609 | -0.17673 | 0.60576 | -7.68538 | -4.65547 | 0.49665 | -7.76701 | -3.8575 | 0.40295 | -8.2943 | -3.34221 | 0.71558 | -8.97391 | -6.42157 | 0.25115 | -8.10538 | -2.03565 | 0.19792 | -7.69776 | -1.52353 | 0.68921 | -8.73082 | -6.01734 | 0.32906 | -7.54429 | -2.4825 | 0.70222 | -8.77319 | -6.1607 | 0.67802 | -9.2621 | -6.27993 | 0.03928 | -5.47567 | -0.21508 | 0.63527 | -8.96681 | -5.69635 | 0.01428 | -4.29737 | -0.06138 | 0.6778 | -9.2796 | -6.28968 | 0.65726 | -9.17929 | -6.03313 | 0.69251 | -8.81257 | -6.10282 | 0.02659 | -4.91432 | -0.13069 | 0.68909 | -8.45242 | -5.82445 | 0.69407 | -9.50086 | -6.59423 | 0.70912 | -9.32823 | -6.61483 | -0.00916 | 0.0007625 | -6.9845e-06 | 0.64579 | -8.9848 | -5.80229
144.50005 | -0.01079 | 0.00151 | -1.62524e-05 | 0.03948 | -4.46259 | -0.17618 | 0.56673 | -7.74384 | -4.38865 | 0.45968 | -8.44096 | -3.88017 | 0.38222 | -8.73351 | -3.33814 | 0.71054 | -9.0263 | -6.41356 | 0.25359 | -7.81961 | -1.98295 | 0.19931 | -7.63758 | -1.52223 | 0.69447 | -8.67064 | -6.02148 | 0.32768 | -7.5658 | -2.47914 | 0.69187 | -8.87587 | -6.14092 | 0.68196 | -9.16299 | -6.24882 | 0.04163 | -5.17828 | -0.21556 | 0.65238 | -8.72598 | -5.69263 | 0.01385 | -4.42502 | -0.06127 | 0.6804 | -9.23461 | -6.28322 | 0.65111 | -9.13405 | -5.94731 | 0.69868 | -8.71403 | -6.0883 | 0.02847 | -4.58613 | -0.13056 | 0.68333 | -8.51514 | -5.81863 | 0.6991 | -9.45877 | -6.61261 | 0.70334 | -9.37858 | -6.59631 | -0.01744 | 0.00083125 | -1.4497e-05 | 0.6492 | -8.92674 | -5.79525
144.75005 | -0.01001 | 0.00094375 | -9.44788e-06 | 0.03907 | -4.50846 | -0.17616 | 0.58994 | -7.87176 | -4.6439 | 0.43395 | -8.88216 | -3.85438 | 0.40328 | -8.33403 | -3.36092 | 0.71277 | -9.00882 | -6.42122 | 0.26024 | -7.86994 | -2.0481 | 0.19726 | -7.73417 | -1.52567 | 0.68146 | -8.82183 | -6.01172 | 0.30639 | -8.01861 | -2.45682 | 0.70195 | -8.61998 | -6.05081 | 0.69459 | -8.99876 | -6.2505 | 0.04128 | -5.21681 | -0.21537 | 0.64643 | -8.76708 | -5.66732 | 0.01452 | -4.2334 | -0.06147 | 0.66883 | -9.35828 | -6.25906 | 0.6946 | -9.07155 | -6.30106 | 0.69307 | -8.79801 | -6.09765 | 0.0273 | -4.80115 | -0.13107 | 0.69703 | -8.32322 | -5.80152 | 0.69548 | -9.49771 | -6.6055 | 0.69953 | -9.44143 | -6.60455 | -0.02221 | -0.00070625 | 1.56865e-05 | 0.61135 | -9.25712 | -5.65932
145.00005 | -0.0358 | 0.00226 | -8.09952e-05 | 0.0386 | -4.57014 | -0.1764 | 0.60936 | -7.64028 | -4.65569 | 0.48592 | -8.02966 | -3.90176 | 0.3859 | -8.61276 | -3.32365 | 0.66814 | -9.36495 | -6.25711 | 0.25645 | -7.89288 | -2.02411 | 0.20711 | -7.35872 | -1.52403 | 0.68296 | -8.81129 | -6.01777 | 0.32571 | -7.60354 | -2.47657 | 0.69791 | -8.85864 | -6.18256 | 0.69115 | -9.09923 | -6.28892 | 0.04133 | -5.20977 | -0.21534 | 0.6253 | -9.02566 | -5.6437 | 0.01429 | -4.30845 | -0.06158 | 0.66999 | -9.35054 | -6.26479 | 0.65746 | -9.5299 | -6.26549 | 0.69883 | -8.71573 | -6.09082 | 0.02696 | -4.86134 | -0.13105 | 0.6658 | -8.00687 | -5.33094 | 0.68903 | -9.56131 | -6.58801 | 0.69109 | -9.52208 | -6.58064 | -0.00214 | -0.00169 | 3.61616e-06 | 0.64824 | -8.96217 | -5.80965
145.25003 | 0.00662 | -0.00173 | -1.14591e-05 | 0.03708 | -4.75561 | -0.17636 | 0.56217 | -8.16231 | -4.58865 | 0.42484 | -9.43844 | -4.00985 | 0.4086 | -8.16369 | -3.33567 | 0.71832 | -8.9851 | -6.45415 | 0.25001 | -8.21068 | -2.05274 | 0.20551 | -7.4626 | -1.53361 | 0.67956 | -8.67924 | -5.89808 | 0.323 | -7.66155 | -2.4747 | 0.68853 | -8.9359 | -6.1526 | 0.70136 | -8.96121 | -6.28501 | 0.04176 | -5.14656 | -0.21495 | 0.64774 | -8.7609 | -5.67476 | 0.01421 | -4.33243 | -0.06154 | 0.68622 | -9.19856 | -6.31226 | 0.6731 | -9.39728 | -6.32532 | 0.67606 | -8.97284 | -6.06619 | 0.02572 | -5.09184 | -0.13096 | 0.64542 | -8.28768 | -5.349 | 0.69505 | -9.50684 | -6.60775 | 0.69796 | -9.46352 | -6.60513 | 0.02741 | 0.0007875 | 2.15846e-05 | 0.65868 | -8.89766 | -5.86072
145.50011 | -0.02669 | 0.0009125 | -2.43555e-05 | 0.03749 | -4.71584 | -0.1768 | 0.59074 | -7.85143 | -4.63814 | 0.46711 | -8.4428 | -3.94371 | 0.40675 | -8.20891 | -3.33901 | 0.72405 | -8.94719 | -6.47822 | 0.2597 | -7.92109 | -2.05707 | 0.20373 | -7.50813 | -1.52966 | 0.68814 | -8.76202 | -6.0295 | 0.32034 | -7.69752 | -2.4658 | 0.678 | -9.06532 | -6.14625 | 0.69437 | -9.02869 | -6.26929 | 0.04071 | -5.27925 | -0.21492 | 0.6547 | -8.66863 | -5.67532 | 0.01437 | -4.29127 | -0.06168 | 0.67385 | -9.29868 | -6.26593 | 0.67777 | -9.3898 | -6.36415 | 0.67528 | -8.98844 | -6.06975 | 0.02827 | -4.66162 | -0.13177 | 0.64225 | -8.32063 | -5.34394 | 0.71256 | -9.27778 | -6.61101 | 0.7072 | -9.35449 | -6.61552 | 0.02343 | -0.00075 | -1.7574e-05 | 0.64551 | -9.06489 | -5.85151
145.75007 | 0.01055 | -2.5e-05 | -2.63625e-07 | 0.03859 | -4.56646 | -0.17623 | 0.59171 | -7.84538 | -4.64223 | 0.51134 | -7.46666 | -3.81801 | 0.389 | -8.57121 | -3.33419 | 0.70427 | -9.20569 | -6.48333 | 0.25166 | -8.18286 | -2.05926 | 0.20175 | -7.60249 | -1.53377 | 0.67557 | -8.89606 | -6.00993 | 0.30731 | -8.011 | -2.46188 | 0.7023 | -8.79772 | -6.17867 | 0.67867 | -9.23542 | -6.26781 | 0.04144 | -5.18658 | -0.21495 | 0.61598 | -9.10043 | -5.60571 | 0.01397 | -4.40868 | -0.06158 | 0.68817 | -9.16322 | -6.30585 | 0.6725 | -9.42457 | -6.33802 | 0.69116 | -8.81329 | -6.09136 | 0.02819 | -4.68559 | -0.13209 | 0.64705 | -8.16354 | -5.28221 | 0.70913 | -9.34833 | -6.62913 | 0.71344 | -9.26793 | -6.61208 | 0.05898 | -0.00291 | -0.000171765 | 0.64352 | -9.08001 | -5.84319
146.00012 | 0.01634 | -0.0009375 | -1.53206e-05 | 0.03774 | -4.71459 | -0.17791 | 0.59054 | -7.86023 | -4.64182 | 0.47368 | -8.31382 | -3.93813 | 0.39841 | -8.35919 | -3.33038 | 0.71575 | -9.04663 | -6.4751 | 0.26175 | -7.79048 | -2.03917 | 0.20676 | -7.39739 | -1.52948 | 0.70447 | -8.56331 | -6.03257 | 0.31214 | -7.83934 | -2.44697 | 0.70377 | -8.64654 | -6.0852 | 0.69356 | -9.06803 | -6.28926 | 0.04132 | -5.19292 | -0.21456 | 0.64014 | -8.80043 | -5.63352 | 0.01471 | -4.18981 | -0.06163 | 0.68853 | -9.1682 | -6.31262 | 0.6715 | -9.43773 | -6.33745 | 0.68286 | -8.93301 | -6.10001 | 0.02678 | -4.94048 | -0.13228 | 0.64823 | -8.12391 | -5.26613 | 0.69412 | -9.4906 | -6.58764 | 0.69233 | -9.50695 | -6.58191 | 0.01571 | 0.00111 | 1.74729e-05 | 0.65425 | -8.90386 | -5.82535
146.2501 | -0.00743 | -0.00041875 | 3.10922e-06 | 0.03732 | -4.76206 | -0.1777 | 0.58825 | -7.86144 | -4.62446 | 0.51806 | -7.27158 | -3.76711 | 0.38588 | -8.59445 | -3.31638 | 0.71076 | -9.06422 | -6.4425 | 0.25343 | -7.83079 | -1.98457 | 0.20036 | -7.64355 | -1.53148 | 0.67898 | -8.86231 | -6.01737 | 0.31384 | -7.84092 | -2.46076 | 0.69007 | -8.9298 | -6.16218 | 0.68547 | -9.16118 | -6.2797 | 0.04241 | -5.0522 | -0.21426 | 0.65642 | -8.62547 | -5.66196 | 0.01474 | -4.18779 | -0.06173 | 0.67184 | -9.34195 | -6.27631 | 0.68685 | -9.23844 | -6.34539 | 0.68548 | -8.9077 | -6.10602 | 0.02705 | -4.89539 | -0.13243 | 0.66419 | -7.71419 | -5.12371 | 0.70558 | -9.36837 | -6.61016 | 0.70473 | -9.36489 | -6.59975 | -0.02184 | -0.001 | 2.1842e-05 | 0.65547 | -8.96716 | -5.87774
146.5001 | 0.00808 | -0.00199 | -1.6051e-05 | 0.0389 | -4.55496 | -0.1772 | 0.60609 | -7.66547 | -4.64599 | 0.49211 | -7.9441 | -3.90937 | 0.38816 | -8.50854 | -3.30272 | 0.71435 | -9.0206 | -6.44389 | 0.25385 | -7.82001 | -1.98513 | 0.20482 | -7.46851 | -1.52971 | 0.68006 | -8.85459 | -6.02162 | 0.31464 | -7.80181 | -2.45479 | 0.6798 | -9.02511 | -6.13525 | 0.70129 | -8.95518 | -6.28015 | 0.04155 | -5.15677 | -0.21428 | 0.63497 | -8.8595 | -5.62551 | 0.01488 | -4.14634 | -0.06168 | 0.6894 | -9.15524 | -6.31164 | 0.67454 | -9.41373 | -6.34996 | 0.68536 | -8.91161 | -6.10762 | 0.02703 | -4.90547 | -0.13258 | 0.63848 | -8.17302 | -5.21828 | 0.69605 | -9.47605 | -6.59578 | 0.69632 | -9.46066 | -6.58767 | -0.01547 | 0.00163 | -2.52371e-05 | 0.64127 | -9.00581 | -5.77514
146.75009 | 0.0135 | -0.00034375 | -4.64131e-06 | 0.03781 | -4.69022 | -0.17734 | 0.58876 | -7.88821 | -4.64424 | 0.46986 | -8.45102 | -3.97077 | 0.39892 | -8.35556 | -3.33322 | 0.70759 | -9.12272 | -6.45519 | 0.24545 | -8.23217 | -2.02059 | 0.19682 | -7.75838 | -1.52697 | 0.68414 | -8.79852 | -6.01938 | 0.3133 | -7.83343 | -2.45418 | 0.68447 | -8.89081 | -6.08553 | 0.68794 | -9.07595 | -6.24375 | 0.04209 | -5.08527 | -0.21406 | 0.65351 | -8.67027 | -5.66614 | 0.01426 | -4.32059 | -0.06161 | 0.68442 | -9.20824 | -6.30229 | 0.67645 | -9.39336 | -6.3541 | 0.68953 | -8.85497 | -6.10572 | 0.02756 | -4.81633 | -0.13273 | 0.64291 | -8.19304 | -5.26736 | 0.68843 | -9.56955 | -6.58797 | 0.71138 | -9.29388 | -6.61145 | -0.04506 | 0.00186 | -8.39224e-05 | 0.64414 | -8.84462 | -5.69719
147.00009 | -0.00473 | 0.00183 | -8.63955e-06 | 0.03669 | -4.82471 | -0.17701 | 0.58739 | -7.87642 | -4.62652 | 0.4921 | -7.70394 | -3.79107 | 0.39866 | -8.41581 | -3.35506 | 0.70713 | -9.12073 | -6.44954 | 0.2447 | -7.82424 | -1.91456 | 0.20493 | -7.45034 | -1.52677 | 0.67844 | -8.85357 | -6.00665 | 0.32224 | -7.59112 | -2.44617 | 0.69786 | -8.81337 | -6.15054 | 0.6917 | -9.01846 | -6.23806 | 0.04339 | -4.92186 | -0.21357 | 0.64917 | -8.72989 | -5.66718 | 0.01438 | -4.29156 | -0.06171 | 0.69353 | -9.10046 | -6.31145 | 0.68163 | -9.32157 | -6.35389 | 0.6859 | -8.85607 | -6.07442 | 0.02795 | -4.75236 | -0.13283 | 0.6375 | -8.20458 | -5.23043 | 0.70168 | -9.4171 | -6.60782 | 0.68611 | -9.57904 | -6.57232 | 0.01911 | 0.0007625 | 1.45729e-05 | 0.63728 | -9.04617 | -5.76495
147.2501 | 0.0153 | -0.00396 | -6.06262e-05 | 0.0369 | -4.80141 | -0.17716 | 0.59381 | -7.8057 | -4.63509 | 0.47218 | -8.20059 | -3.87218 | 0.39938 | -8.34264 | -3.33189 | 0.69027 | -8.90904 | -6.14967 | 0.25219 | -7.97736 | -2.01179 | 0.20999 | -7.25711 | -1.52391 | 0.68956 | -8.70672 | -6.00382 | 0.31726 | -7.74627 | -2.4576 | 0.69779 | -8.79892 | -6.13983 | 0.67433 | -9.27829 | -6.25666 | 0.04012 | -5.33173 | -0.21393 | 0.63774 | -8.81317 | -5.62049 | 0.01404 | -4.39262 | -0.06168 | 0.68678 | -9.17267 | -6.29963 | 0.68191 | -9.32048 | -6.35574 | 0.70212 | -8.66693 | -6.0852 | 0.02974 | -4.43558 | -0.13193 | 0.65494 | -8.09045 | -5.29872 | 0.6977 | -9.45102 | -6.59398 | 0.69761 | -9.466 | -6.60358 | 0.01134 | -0.00154 | -1.75138e-05 | 0.63436 | -8.97389 | -5.69266
147.50014 | -0.03161 | 0.00147 | -4.64228e-05 | 0.0372 | -4.76642 | -0.17732 | 0.56882 | -8.09616 | -4.60522 | 0.45075 | -8.49972 | -3.83125 | 0.38997 | -8.56994 | -3.34203 | 0.69891 | -9.22978 | -6.45081 | 0.25429 | -7.90221 | -2.00948 | 0.20253 | -7.54011 | -1.52709 | 0.68491 | -8.79171 | -6.02155 | 0.31684 | -7.74402 | -2.4536 | 0.68332 | -8.96976 | -6.12922 | 0.71049 | -8.63237 | -6.13323 | 0.04061 | -5.25993 | -0.21362 | 0.6437 | -8.76313 | -5.64083 | 0.01459 | -4.22957 | -0.0617 | 0.68149 | -9.24049 | -6.29726 | 0.67471 | -9.40041 | -6.3426 | 0.68846 | -8.80974 | -6.06517 | 0.02762 | -4.81158 | -0.13289 | 0.64974 | -8.16629 | -5.30598 | 0.70899 | -9.33762 | -6.62026 | 0.69963 | -9.41984 | -6.5904 | -0.01468 | 0.00133 | -1.94563e-05 | 0.6303 | -9.12358 | -5.75055
147.75002 | -0.07927 | 0.00096875 | -7.6788e-05 | 0.03616 | -4.89311 | -0.17693 | 0.58171 | -7.6368 | -4.44237 | 0.49091 | -7.84802 | -3.85267 | 0.38556 | -8.72941 | -3.36575 | 0.70996 | -9.11028 | -6.46794 | 0.25043 | -8.00748 | -2.00531 | 0.20081 | -7.6016 | -1.52649 | 0.67525 | -8.90077 | -6.01024 | 0.30793 | -7.91418 | -2.43697 | 0.69996 | -8.79924 | -6.15908 | 0.6807 | -9.20337 | -6.26476 | 0.04089 | -5.22492 | -0.21363 | 0.63661 | -8.88585 | -5.6568 | 0.01382 | -4.4567 | -0.06158 | 0.68228 | -9.22019 | -6.29075 | 0.67786 | -9.37421 | -6.35439 | 0.68472 | -8.82791 | -6.04464 | 0.02831 | -4.69189 | -0.13285 | 0.64496 | -8.00509 | -5.16299 | 0.69953 | -9.43801 | -6.60214 | 0.70223 | -9.38234 | -6.58857 | 0.0068 | -0.00117 | -7.94282e-06 | 0.6276 | -9.12105 | -5.72437
148 | -0.02216 | 0.00073125 | -1.62074e-05 | 0.03754 | -4.71054 | -0.17685 | 0.58365 | -7.92249 | -4.62399 | 0.50868 | -7.53423 | -3.83249 | 0.40514 | -8.31998 | -3.3708 | 0.70287 | -8.98338 | -6.31417 | 0.24854 | -7.93646 | -1.97252 | 0.20441 | -7.44785 | -1.52238 | 0.67874 | -8.85524 | -6.0104 | 0.32252 | -7.60173 | -2.45171 | 0.69426 | -8.87069 | -6.15858 | 0.67263 | -8.98304 | -6.04227 | 0.03909 | -5.45128 | -0.21309 | 0.62547 | -9.02142 | -5.64259 | 0.01583 | -3.8656 | -0.0612 | 0.66873 | -9.34369 | -6.24839 | 0.67635 | -9.35958 | -6.33033 | 0.67341 | -8.97417 | -6.04328 | 0.0276 | -4.82078 | -0.13303 | 0.67692 | -8.50109 | -5.75453 | 0.71423 | -9.26406 | -6.61663 | 0.69437 | -9.47368 | -6.57824 | -0.01263 | 0.00367 | -4.63363e-05 | 0.64449 | -8.90744 | -5.74073
148.25 | 0.04893 | 0.00026875 | 1.31486e-05 | 0.03594 | -4.90709 | -0.17635 | 0.58445 | -7.91984 | -4.62873 | 0.50284 | -7.3211 | -3.68136 | 0.38881 | -8.62397 | -3.35308 | 0.71971 | -8.83304 | -6.3572 | 0.24504 | -8.02749 | -1.96703 | 0.19502 | -7.80593 | -1.52232 | 0.684 | -8.77939 | -6.00506 | 0.31935 | -7.67924 | -2.45234 | 0.68524 | -8.95892 | -6.13902 | 0.66152 | -8.19166 | -5.41893 | 0.04269 | -4.98957 | -0.21301 | 0.64772 | -8.76469 | -5.67707 | 0.01409 | -4.3837 | -0.06175 | 0.68069 | -9.25074 | -6.29688 | 0.673 | -9.39797 | -6.32488 | 0.69531 | -8.75103 | -6.08468 | 0.02799 | -4.75267 | -0.13304 | 0.67835 | -8.40571 | -5.70199 | 0.70011 | -9.43028 | -6.60227 | 0.6929 | -9.4997 | -6.58235 | 0.02341 | -0.00346 | -8.09108e-05 | 0.64792 | -8.87632 | -5.75117
148.5 | -0.05795 | 0.00086875 | -5.03458e-05 | 0.03851 | -4.57339 | -0.17613 | 0.60591 | -7.66731 | -4.64574 | 0.44961 | -8.69864 | -3.91102 | 0.405 | -8.35931 | -3.3855 | 0.6992 | -9.14543 | -6.39453 | 0.25392 | -7.70161 | -1.95558 | 0.19844 | -7.68276 | -1.52453 | 0.6834 | -8.78597 | -6.0043 | 0.31232 | -7.83431 | -2.4468 | 0.69594 | -8.86453 | -6.1692 | 0.67879 | -8.81127 | -5.98097 | 0.04063 | -5.24589 | -0.21316 | 0.65037 | -8.73827 | -5.68307 | 0.01438 | -4.28839 | -0.06166 | 0.69073 | -9.13994 | -6.31324 | 0.67856 | -9.36524 | -6.35493 | 0.71279 | -8.52101 | -6.07366 | 0.03037 | -4.34739 | -0.13202 | 0.68682 | -8.35784 | -5.74037 | 0.68541 | -9.59092 | -6.57375 | 0.70162 | -9.39667 | -6.59286 | 0.03404 | -0.00312 | -0.000106156 | 0.64531 | -8.91778 | -5.75469
148.75012 | -0.00898 | -0.00233 | 2.09253e-05 | 0.03814 | -4.62076 | -0.17626 | 0.58618 | -7.90796 | -4.63548 | 0.46387 | -8.47734 | -3.93235 | 0.39092 | -8.60656 | -3.3645 | 0.70297 | -9.03917 | -6.35427 | 0.24921 | -7.94187 | -1.97917 | 0.1996 | -7.63333 | -1.52363 | 0.68625 | -8.76423 | -6.01447 | 0.31161 | -7.84758 | -2.44538 | 0.70145 | -8.72947 | -6.12331 | 0.6804 | -8.55766 | -5.82262 | 0.04194 | -5.08091 | -0.21307 | 0.64136 | -8.84136 | -5.67047 | 0.01428 | -4.32406 | -0.06174 | 0.68693 | -9.16851 | -6.29816 | 0.66672 | -9.49976 | -6.33366 | 0.70238 | -8.65694 | -6.08049 | 0.02764 | -4.82988 | -0.13352 | 0.64742 | -8.10608 | -5.24804 | 0.69665 | -9.46044 | -6.59063 | 0.69255 | -9.49531 | -6.57601 | -0.03884 | 0.00259 | -0.000100491 | 0.6257 | -9.11197 | -5.70141
149.00016 | 0.00359 | 0.0002125 | 7.633e-07 | 0.03853 | -4.57491 | -0.17628 | 0.59406 | -7.77302 | -4.61765 | 0.4756 | -8.24946 | -3.92346 | 0.3966 | -8.43197 | -3.34411 | 0.68649 | -9.29311 | -6.37964 | 0.23847 | -8.09108 | -1.92949 | 0.20084 | -7.56749 | -1.51986 | 0.68301 | -8.80101 | -6.01116 | 0.3171 | -7.74034 | -2.45443 | 0.69691 | -8.78172 | -6.12007 | 0.65885 | -8.18257 | -5.3911 | 0.03994 | -5.32593 | -0.21272 | 0.64055 | -8.84318 | -5.66447 | 0.01476 | -4.18651 | -0.06181 | 0.671 | -9.32062 | -6.25413 | 0.6791 | -9.35929 | -6.35587 | 0.68558 | -8.82376 | -6.04941 | 0.02774 | -4.82214 | -0.13379 | 0.65095 | -8.04594 | -5.23748 | 0.69673 | -9.44416 | -6.58005 | 0.70352 | -9.37264 | -6.59381 | -0.02395 | -0.0008125 | 1.94553e-05 | 0.63192 | -9.14297 | -5.7776
149.25 | 0.00587 | -0.00064375 | -3.77881e-06 | 0.03802 | -4.64155 | -0.17647 | 0.59833 | -7.76547 | -4.64631 | 0.47214 | -8.28954 | -3.91386 | 0.3995 | -8.38067 | -3.34809 | 0.70972 | -9.11261 | -6.46744 | 0.25852 | -8.01088 | -2.07098 | 0.19579 | -7.75138 | -1.51762 | 0.6876 | -8.7426 | -6.0114 | 0.31187 | -7.82037 | -2.43895 | 0.69153 | -8.90748 | -6.15975 | 0.68905 | -9.10358 | -6.27282 | 0.04167 | -5.10326 | -0.21264 | 0.63387 | -8.91165 | -5.64885 | 0.01462 | -4.22744 | -0.06178 | 0.67601 | -9.28509 | -6.27677 | 0.67014 | -9.46078 | -6.34 | 0.7014 | -8.66517 | -6.07773 | 0.02735 | -4.8938 | -0.13386 | 0.63365 | -8.27128 | -5.24114 | 0.7127 | -9.28349 | -6.61631 | 0.68929 | -9.51307 | -6.55726 | -0.00505 | 0.00378 | -1.90675e-05 | 0.63235 | -8.99691 | -5.68922
149.50002 | 0.03078 | -0.00134 | -4.11709e-05 | 0.0374 | -4.70841 | -0.17609 | 0.57219 | -8.05638 | -4.60976 | 0.53961 | -6.81276 | -3.67625 | 0.39328 | -8.52884 | -3.35426 | 0.71457 | -8.99632 | -6.42851 | 0.24669 | -8.10119 | -1.99847 | 0.2017 | -7.53074 | -1.51891 | 0.68476 | -8.77503 | -6.00881 | 0.32532 | -7.52588 | -2.44833 | 0.70908 | -8.68567 | -6.15886 | 0.67212 | -7.61371 | -5.11732 | 0.04128 | -5.14344 | -0.21233 | 0.64895 | -8.73932 | -5.67138 | 0.01312 | -4.66155 | -0.06114 | 0.67283 | -9.31053 | -6.2644 | 0.66925 | -9.45941 | -6.3307 | 0.70408 | -8.6393 | -6.08278 | 0.02676 | -4.99949 | -0.13381 | 0.65 | -7.90938 | -5.14108 | 0.69859 | -9.42473 | -6.58405 | 0.70111 | -9.36686 | -6.56723 | 0.00596 | -0.00298 | -1.77832e-05 | 0.63615 | -8.94378 | -5.68955
149.75007 | -0.01924 | 0.000325 | -6.25235e-06 | 0.03746 | -4.69809 | -0.176 | 0.57765 | -8.00127 | -4.62197 | 0.48073 | -8.01862 | -3.85481 | 0.38141 | -8.65724 | -3.30195 | 0.72148 | -8.94372 | -6.45268 | 0.25229 | -8.05999 | -2.03346 | 0.19872 | -7.62727 | -1.51572 | 0.68464 | -8.77628 | -6.00856 | 0.32055 | -7.62693 | -2.44485 | 0.69823 | -8.79807 | -6.14311 | 0.64674 | -8.26999 | -5.34854 | 0.04177 | -5.08103 | -0.21225 | 0.65182 | -8.70855 | -5.67641 | 0.0132 | -4.639 | -0.06121 | 0.684 | -9.18694 | -6.28391 | 0.67998 | -9.31793 | -6.33605 | 0.7023 | -8.60054 | -6.04017 | 0.02736 | -4.89554 | -0.13396 | 0.67966 | -8.40473 | -5.71238 | 0.6848 | -9.59319 | -6.56941 | 0.69418 | -9.44722 | -6.55806 | 0.02051 | -0.00214 | -4.39597e-05 | 0.63441 | -8.95114 | -5.67867
150.00007 | 0.02408 | -0.00232 | -5.58332e-05 | 0.03669 | -4.79287 | -0.17587 | 0.58322 | -7.95187 | -4.63773 | 0.46146 | -8.41841 | -3.88476 | 0.39776 | -8.47931 | -3.37272 | 0.70336 | -9.18527 | -6.46054 | 0.23682 | -8.20685 | -1.94352 | 0.19753 | -7.66798 | -1.51469 | 0.67683 | -8.87048 | -6.00385 | 0.3237 | -7.58199 | -2.45427 | 0.69609 | -8.71109 | -6.06367 | 0.65953 | -8.23423 | -5.43068 | 0.04186 | -5.07143 | -0.21227 | 0.64977 | -8.72815 | -5.67129 | 0.01421 | -4.35276 | -0.06183 | 0.68513 | -9.16761 | -6.28104 | 0.66239 | -9.47476 | -6.27602 | 0.68417 | -8.81155 | -6.02856 | 0.02774 | -4.83824 | -0.13423 | 0.65666 | -8.04306 | -5.28157 | 0.68293 | -9.59607 | -6.55344 | 0.68562 | -9.56409 | -6.55735 | 0.02831 | 0.0005375 | 1.52188e-05 | 0.63427 | -8.97363 | -5.69172
150.25005 | 0.00685 | -0.0007375 | -5.04819e-06 | 0.03546 | -4.93917 | -0.17515 | 0.59904 | -7.73818 | -4.63545 | 0.45411 | -8.57789 | -3.89529 | 0.3983 | -8.4334 | -3.35906 | 0.71492 | -9.00421 | -6.43726 | 0.24857 | -7.95338 | -1.97695 | 0.19737 | -7.6645 | -1.51275 | 0.67796 | -8.8525 | -6.00165 | 0.31776 | -7.69416 | -2.44487 | 0.69136 | -8.87065 | -6.13282 | 0.68151 | -9.02726 | -6.1522 | 0.04167 | -5.08659 | -0.21196 | 0.65662 | -8.68252 | -5.7011 | 0.01435 | -4.30893 | -0.06183 | 0.69232 | -9.10199 | -6.3015 | 0.67651 | -9.34556 | -6.32238 | 0.70165 | -8.59659 | -6.03181 | 0.02775 | -4.83999 | -0.1343 | 0.69965 | -8.14157 | -5.69622 | 0.70483 | -9.36244 | -6.59891 | 0.69991 | -9.4038 | -6.58184 | -0.00338 | 0.00269 | -9.07837e-06 | 0.64537 | -8.8857 | -5.73453
150.50005 | 0.00702 | -0.00125 | -8.7775e-06 | 0.03833 | -4.58107 | -0.17558 | 0.62105 | -7.44082 | -4.62112 | 0.47315 | -8.10458 | -3.83465 | 0.3963 | -8.44827 | -3.34807 | 0.71154 | -8.99672 | -6.40155 | 0.24196 | -7.95327 | -1.92436 | 0.19979 | -7.56752 | -1.51189 | 0.68417 | -8.78556 | -6.01078 | 0.3192 | -7.62125 | -2.43273 | 0.70012 | -8.76851 | -6.13902 | 0.69603 | -8.94282 | -6.22446 | 0.03993 | -5.30399 | -0.21177 | 0.64773 | -8.73113 | -5.65542 | 0.0146 | -4.24557 | -0.06197 | 0.68907 | -9.12996 | -6.29115 | 0.68476 | -9.23447 | -6.32341 | 0.68452 | -8.81379 | -6.03319 | 0.0278 | -4.83537 | -0.13441 | 0.69281 | -8.15506 | -5.64988 | 0.70651 | -9.33283 | -6.59371 | 0.68931 | -9.50604 | -6.55263 | 0.02591 | -0.00122 | -3.15803e-05 | 0.6244 | -9.06154 | -5.65806
150.75002 | -0.00824 | 0.00131 | -1.07661e-05 | 0.03837 | -4.56616 | -0.17518 | 0.60632 | -7.6421 | -4.63357 | 0.50316 | -7.48703 | -3.76721 | 0.3947 | -8.42544 | -3.32551 | 0.7212 | -8.94442 | -6.45071 | 0.24409 | -7.7835 | -1.89988 | 0.19535 | -7.72319 | -1.50872 | 0.68706 | -8.75104 | -6.01251 | 0.31911 | -7.63178 | -2.43539 | 0.70239 | -8.73624 | -6.13629 | 0.6956 | -8.46414 | -5.88763 | 0.04238 | -4.98877 | -0.21143 | 0.63663 | -8.86782 | -5.6455 | 0.01424 | -4.33711 | -0.06176 | 0.69045 | -9.10465 | -6.28632 | 0.68917 | -9.22423 | -6.35711 | 0.69639 | -8.65266 | -6.02567 | 0.02786 | -4.82376 | -0.1344 | 0.68631 | -8.26951 | -5.67544 | 0.7075 | -9.31222 | -6.58836 | 0.68238 | -9.58317 | -6.53937 | 0.04585 | -0.00247 | -0.0001132 | 0.61846 | -9.10897 | -5.63355
151.00003 | -0.02798 | -0.00104 | 2.90334e-05 | 0.03681 | -4.76466 | -0.17541 | 0.59271 | -7.81182 | -4.6301 | 0.50088 | -7.44539 | -3.72924 | 0.39304 | -8.46867 | -3.3285 | 0.69457 | -9.22008 | -6.40397 | 0.2394 | -8.24861 | -1.97468 | 0.19494 | -7.73202 | -1.50725 | 0.68905 | -8.72019 | -6.00862 | 0.32096 | -7.58734 | -2.43521 | 0.69183 | -8.84931 | -6.12219 | 0.69329 | -8.71422 | -6.0415 | 0.03861 | -5.47052 | -0.21122 | 0.62842 | -8.93778 | -5.61667 | 0.01482 | -4.18096 | -0.06195 | 0.6759 | -9.27058 | -6.26603 | 0.68743 | -9.2173 | -6.33621 | 0.68442 | -8.75209 | -5.99007 | 0.02754 | -4.88832 | -0.13461 | 0.69288 | -8.19862 | -5.68067 | 0.6771 | -9.65359 | -6.5365 | 0.69813 | -9.39722 | -6.56048 | 0.00648 | -0.0006875 | -4.45294e-06 | 0.62826 | -8.97374 | -5.63785
151.25002 | 0.02162 | -0.00011875 | -2.56738e-06 | 0.04013 | -4.345 | -0.17436 | 0.58756 | -7.88805 | -4.63473 | 0.49985 | -7.41625 | -3.70704 | 0.38564 | -8.66669 | -3.34226 | 0.70796 | -9.17154 | -6.49311 | 0.24933 | -7.93074 | -1.97736 | 0.19883 | -7.57542 | -1.50621 | 0.68572 | -8.74827 | -5.99884 | 0.31421 | -7.72571 | -2.42748 | 0.69451 | -8.8375 | -6.13772 | 0.70052 | -8.96765 | -6.28206 | 0.0412 | -5.13378 | -0.21153 | 0.62723 | -8.89003 | -5.57614 | 0.01472 | -4.20567 | -0.0619 | 0.68788 | -9.11818 | -6.27218 | 0.66278 | -9.47544 | -6.28008 | 0.68805 | -8.72186 | -6.00106 | 0.02706 | -4.97408 | -0.13462 | 0.67356 | -8.42065 | -5.67182 | 0.69675 | -9.44071 | -6.57778 | 0.71212 | -9.25024 | -6.58727 | -0.01518 | 0.00059375 | -9.01372e-06 | 0.62661 | -9.00149 | -5.6404
151.50014 | -0.01306 | 0.00298 | -3.89232e-05 | 0.03853 | -4.54239 | -0.17504 | 0.59853 | -7.72206 | -4.62191 | 0.4959 | -7.66836 | -3.80277 | 0.39916 | -8.42798 | -3.36413 | 0.6466 | -8.0935 | -5.23322 | 0.22138 | -8.64122 | -1.91303 | 0.20691 | -7.26019 | -1.50222 | 0.68852 | -8.69152 | -5.98425 | 0.31087 | -7.78433 | -2.41988 | 0.67907 | -9.02824 | -6.13084 | 0.66635 | -9.37274 | -6.2455 | 0.04117 | -5.13572 | -0.21144 | 0.62509 | -8.94844 | -5.59361 | 0.01485 | -4.16609 | -0.06186 | 0.67878 | -9.22744 | -6.26335 | 0.68113 | -9.28984 | -6.32761 | 0.69153 | -8.68571 | -6.00646 | 0.02803 | -4.80259 | -0.13463 | 0.68556 | -8.31133 | -5.69793 | 0.69134 | -9.51286 | -6.57657 | 0.68278 | -9.58739 | -6.54607 | 0.00812 | -0.00244 | -1.97949e-05 | 0.64247 | -8.92927 | -5.7368
151.75012 | -0.00289 | -3.125e-05 | 9.03438e-08 | 0.03663 | -4.78131 | -0.17515 | 0.58503 | -7.89882 | -4.62101 | 0.51578 | -7.16636 | -3.69624 | 0.38419 | -8.68836 | -3.33801 | 0.68078 | -8.81981 | -6.00439 | 0.24676 | -7.8039 | -1.92571 | 0.19359 | -7.76018 | -1.50231 | 0.68083 | -8.77358 | -5.97329 | 0.32422 | -7.48441 | -2.42663 | 0.69539 | -8.81031 | -6.12658 | 0.68022 | -9.18716 | -6.24927 | 0.04111 | -5.13532 | -0.21114 | 0.63635 | -8.82064 | -5.613 | 0.01435 | -4.32117 | -0.06199 | 0.68137 | -9.21628 | -6.27974 | 0.67538 | -9.33648 | -6.30568 | 0.68533 | -8.73671 | -5.98751 | 0.02819 | -4.78541 | -0.13492 | 0.66567 | -8.14037 | -5.41882 | 0.6866 | -9.56873 | -6.56986 | 0.69568 | -9.42747 | -6.55848 | 0.02002 | -0.00127 | -2.55242e-05 | 0.61046 | -9.28267 | -5.66671
152.00009 | -0.00498 | 0.000275 | -1.3684e-06 | 0.03561 | -4.90496 | -0.17467 | 0.59648 | -7.77296 | -4.63642 | 0.46436 | -8.1864 | -3.80144 | 0.40703 | -8.27954 | -3.37004 | 0.69177 | -8.77409 | -6.06968 | 0.23055 | -7.75018 | -1.78681 | 0.19278 | -7.78284 | -1.50038 | 0.68471 | -8.73121 | -5.97838 | 0.31558 | -7.66825 | -2.41998 | 0.69415 | -8.82324 | -6.12464 | 0.71002 | -8.82783 | -6.26792 | 0.04004 | -5.27286 | -0.2111 | 0.64301 | -8.71901 | -5.60639 | 0.01389 | -4.45176 | -0.06184 | 0.67198 | -9.30553 | -6.25313 | 0.67696 | -9.35338 | -6.33186 | 0.69461 | -8.68925 | -6.03564 | 0.0273 | -4.94474 | -0.135 | 0.65999 | -8.33949 | -5.50395 | 0.68324 | -9.58292 | -6.54741 | 0.68961 | -9.46473 | -6.52699 | -0.06477 | 0.00245 | -0.000158686 | 0.64816 | -8.84587 | -5.73353
152.25005 | 0.0169 | 0.000325 | 5.49347e-06 | 0.03834 | -4.56076 | -0.17487 | 0.58478 | -7.88916 | -4.61339 | 0.50251 | -7.25834 | -3.64739 | 0.38148 | -8.71042 | -3.32284 | 0.70995 | -8.9631 | -6.36339 | 0.24536 | -8.1342 | -1.99582 | 0.19576 | -7.65655 | -1.49888 | 0.68295 | -8.7547 | -5.97898 | 0.3088 | -7.79219 | -2.4062 | 0.69611 | -8.83188 | -6.14793 | 0.69515 | -8.99348 | -6.2518 | 0.03919 | -5.37298 | -0.21058 | 0.64189 | -8.73167 | -5.60474 | 0.01587 | -3.87459 | -0.06149 | 0.66223 | -9.39294 | -6.22029 | 0.68124 | -9.30356 | -6.33798 | 0.68294 | -8.8243 | -6.02645 | 0.02659 | -5.06726 | -0.13476 | 0.6881 | -8.31031 | -5.71832 | 0.69818 | -9.43572 | -6.58784 | 0.69716 | -9.39617 | -6.55064 | 0.01952 | -0.00129 | -2.51307e-05 | 0.62807 | -9.06902 | -5.69599
152.5001 | 0.00384 | 2.5e-05 | 9.595e-08 | 0.0365 | -4.79087 | -0.17487 | 0.58691 | -7.87596 | -4.62246 | 0.42563 | -8.86017 | -3.77112 | 0.39097 | -8.52623 | -3.33347 | 0.69971 | -8.89251 | -6.22215 | 0.25008 | -8.0451 | -2.01193 | 0.19899 | -7.50981 | -1.49438 | 0.69655 | -8.59547 | -5.98714 | 0.30604 | -7.85331 | -2.4034 | 0.69912 | -8.75523 | -6.12099 | 0.68929 | -9.1044 | -6.27555 | 0.04199 | -5.00586 | -0.21018 | 0.62398 | -8.96026 | -5.59105 | 0.01478 | -4.19372 | -0.06197 | 0.67341 | -9.27282 | -6.24443 | 0.67229 | -9.41706 | -6.33095 | 0.68675 | -8.83604 | -6.06814 | 0.02927 | -4.60915 | -0.13491 | 0.68069 | -8.38978 | -5.71086 | 0.71061 | -9.26323 | -6.58256 | 0.70143 | -9.36943 | -6.57202 | -0.01562 | 0.00085 | -1.32787e-05 | 0.64014 | -8.96794 | -5.74072
152.75003 | 0.000339 | 0.00076875 | 2.60606e-07 | 0.03714 | -4.70059 | -0.1746 | 0.5796 | -7.94559 | -4.60524 | 0.47649 | -7.88978 | -3.75937 | 0.39764 | -8.44225 | -3.35699 | 0.6792 | -9.04644 | -6.14434 | 0.25008 | -7.7589 | -1.94038 | 0.1937 | -7.69448 | -1.49038 | 0.6761 | -8.82466 | -5.96635 | 0.30883 | -7.78589 | -2.40449 | 0.70319 | -8.72429 | -6.13481 | 0.69859 | -8.98269 | -6.27524 | 0.0415 | -5.07216 | -0.21049 | 0.62709 | -8.91207 | -5.58865 | 0.01474 | -4.21327 | -0.06212 | 0.68115 | -9.18962 | -6.25952 | 0.69026 | -9.20925 | -6.3568 | 0.69565 | -8.73214 | -6.07454 | 0.02673 | -5.05977 | -0.13523 | 0.68243 | -8.37923 | -5.71822 | 0.69598 | -9.44483 | -6.57343 | 0.68253 | -9.56736 | -6.53005 | 0.00789 | -0.00188 | -1.48506e-05 | 0.62582 | -9.05184 | -5.66483
153.00017 | 0.03763 | -0.00121 | -4.53924e-05 | 0.03725 | -4.6902 | -0.1747 | 0.5816 | -7.93598 | -4.61555 | 0.46497 | -8.07013 | -3.75238 | 0.38715 | -8.61669 | -3.33598 | 0.6952 | -8.93786 | -6.21365 | 0.25164 | -7.70689 | -1.93934 | 0.19886 | -7.47499 | -1.48648 | 0.69859 | -8.56676 | -5.98463 | 0.30814 | -7.78497 | -2.39888 | 0.70496 | -8.72526 | -6.15098 | 0.68385 | -9.16108 | -6.26485 | 0.03989 | -5.27408 | -0.21038 | 0.63725 | -8.78506 | -5.59824 | 0.01474 | -4.21486 | -0.06211 | 0.68612 | -9.13826 | -6.26989 | 0.68138 | -9.31069 | -6.34415 | 0.70029 | -8.58657 | -6.01313 | 0.02761 | -4.90965 | -0.13554 | 0.67946 | -8.39277 | -5.70255 | 0.68544 | -9.55917 | -6.55219 | 0.70104 | -9.35546 | -6.55858 | -0.0064 | 0.00236 | -1.51224e-05 | 0.63263 | -8.98466 | -5.68401
153.25016 | -0.00181 | 0.00104 | -1.87684e-06 | 0.03837 | -4.53724 | -0.1741 | 0.58772 | -7.10074 | -4.17325 | 0.48159 | -7.6163 | -3.66796 | 0.39586 | -8.43618 | -3.3395 | 0.6989 | -9.09258 | -6.35476 | 0.24545 | -7.57756 | -1.85988 | 0.18739 | -7.90276 | -1.48089 | 0.67771 | -8.80897 | -5.9699 | 0.31862 | -7.53621 | -2.40116 | 0.6886 | -8.83059 | -6.08077 | 0.69205 | -9.05566 | -6.26699 | 0.03966 | -5.29896 | -0.21013 | 0.6275 | -8.89969 | -5.58453 | 0.01426 | -4.35388 | -0.06209 | 0.68827 | -9.11535 | -6.27381 | 0.68983 | -9.20374 | -6.34897 | 0.69063 | -8.66228 | -5.98246 | 0.0285 | -4.75707 | -0.13557 | 0.68466 | -8.33652 | -5.70764 | 0.70585 | -9.32796 | -6.58417 | 0.70179 | -9.34497 | -6.5582 | 0.00586 | -0.0009625 | -5.63544e-06 | 0.62057 | -9.12541 | -5.66293
153.50005 | -0.00718 | 0.00161 | -1.15297e-05 | 0.03674 | -4.74019 | -0.17415 | 0.60196 | -7.72261 | -4.64872 | 0.45393 | -8.14267 | -3.69619 | 0.38284 | -8.65158 | -3.31215 | 0.71375 | -9.11529 | -6.506 | 0.24901 | -8.00272 | -1.99275 | 0.19427 | -7.64384 | -1.48495 | 0.68649 | -8.7176 | -5.98459 | 0.31616 | -7.61924 | -2.40887 | 0.70027 | -8.75605 | -6.13163 | 0.68737 | -9.11034 | -6.2622 | 0.03956 | -5.31274 | -0.21017 | 0.61968 | -8.97307 | -5.56041 | 0.01504 | -4.11961 | -0.06197 | 0.6924 | -9.07996 | -6.28693 | 0.67257 | -9.39667 | -6.31989 | 0.6985 | -8.59478 | -6.00342 | 0.02778 | -4.88414 | -0.13566 | 0.69381 | -8.21973 | -5.70289 | 0.68623 | -9.5477 | -6.55188 | 0.69629 | -9.40516 | -6.54873 | 0.00525 | -0.00124 | -6.49811e-06 | 0.62821 | -9.00196 | -5.65514
153.75003 | -0.00363 | 0.00133 | -4.8124e-06 | 0.03703 | -4.70529 | -0.17426 | 0.58411 | -7.86471 | -4.59387 | 0.4893 | -7.44935 | -3.64497 | 0.39722 | -8.28097 | -3.28933 | 0.7115 | -8.87777 | -6.31657 | 0.24767 | -8.11199 | -2.00908 | 0.18967 | -7.74539 | -1.46907 | 0.6888 | -8.68585 | -5.98282 | 0.30407 | -7.86964 | -2.39291 | 0.6825 | -8.93186 | -6.096 | 0.70201 | -8.93009 | -6.26905 | 0.03956 | -5.3047 | -0.20987 | 0.6356 | -8.81496 | -5.60282 | 0.01401 | -4.42213 | -0.06197 | 0.69941 | -9.00214 | -6.29614 | 0.68229 | -9.30612 | -6.34948 | 0.68187 | -8.7679 | -5.97856 | 0.02757 | -4.92667 | -0.13581 | 0.68535 | -8.31051 | -5.69563 | 0.68515 | -9.56719 | -6.55499 | 0.69065 | -9.47009 | -6.54052 | -0.00278 | 0.00106 | -2.93215e-06 | 0.63804 | -8.97499 | -5.7264
154.00005 | 0.00709 | 0.00013125 | 9.29906e-07 | 0.03728 | -4.66898 | -0.17404 | 0.5984 | -7.73681 | -4.62967 | 0.52241 | -6.88156 | -3.59499 | 0.37462 | -8.81214 | -3.30119 | 0.69659 | -8.81954 | -6.14363 | 0.24337 | -7.92866 | -1.92959 | 0.1942 | -7.57661 | -1.47142 | 0.68312 | -8.77344 | -5.99336 | 0.3094 | -7.76056 | -2.40114 | 0.67996 | -8.9925 | -6.11451 | 0.68995 | -9.07619 | -6.26213 | 0.04109 | -5.10271 | -0.20968 | 0.64015 | -8.7303 | -5.58868 | 0.01479 | -4.19835 | -0.06211 | 0.67414 | -9.26298 | -6.24458 | 0.66614 | -9.47804 | -6.31371 | 0.67851 | -8.80916 | -5.97711 | 0.02713 | -5.00842 | -0.1359 | 0.67477 | -8.41791 | -5.68019 | 0.70453 | -9.33474 | -6.57661 | 0.69349 | -9.42976 | -6.53943 | 0.00295 | 0.000725 | 2.13658e-06 | 0.63873 | -8.89813 | -5.68352
154.25016 | -0.00937 | 0.00358 | -3.35599e-05 | 0.03703 | -4.68972 | -0.17366 | 0.59464 | -7.73004 | -4.5966 | 0.46485 | -8.03304 | -3.73418 | 0.38181 | -8.64379 | -3.30032 | 0.71111 | -9.09837 | -6.46992 | 0.23406 | -8.07004 | -1.88891 | 0.1944 | -7.59593 | -1.47662 | 0.67451 | -8.75375 | -5.90447 | 0.3094 | -7.75182 | -2.39845 | 0.69691 | -8.79032 | -6.1261 | 0.69637 | -9.00001 | -6.26738 | 0.04096 | -5.10972 | -0.20931 | 0.63902 | -8.75794 | -5.59652 | 0.01459 | -4.24777 | -0.06198 | 0.68933 | -9.09332 | -6.26831 | 0.67513 | -9.41387 | -6.35562 | 0.68974 | -8.68318 | -5.98915 | 0.02894 | -4.69304 | -0.13584 | 0.68082 | -8.32044 | -5.66473 | 0.70484 | -9.34248 | -6.58497 | 0.67199 | -9.66096 | -6.49209 | 0.01237 | -0.00018125 | -2.24134e-06 | 0.64108 | -8.94004 | -5.73126
154.50017 | -0.00525 | -0.0003125 | 1.64125e-06 | 0.03679 | -4.72174 | -0.1737 | 0.58954 | -7.8621 | -4.63503 | 0.44737 | -8.422 | -3.76772 | 0.38189 | -8.63149 | -3.29625 | 0.69857 | -9.27691 | -6.48061 | 0.24963 | -7.8352 | -1.95589 | 0.19752 | -7.48338 | -1.47815 | 0.67611 | -8.71414 | -5.89175 | 0.30883 | -7.73777 | -2.38963 | 0.68116 | -8.88141 | -6.04965 | 0.71187 | -8.80082 | -6.26506 | 0.04253 | -4.90409 | -0.20856 | 0.62791 | -8.90099 | -5.58906 | 0.0146 | -4.25825 | -0.06215 | 0.69992 | -8.98728 | -6.29038 | 0.67411 | -9.44165 | -6.36467 | 0.69818 | -8.57674 | -5.98812 | 0.02844 | -4.78822 | -0.13618 | 0.69543 | -8.15493 | -5.67117 | 0.71164 | -9.28599 | -6.60823 | 0.68646 | -9.51689 | -6.53295 | 0.00914 | -0.000725 | -6.62867e-06 | 0.64824 | -8.83988 | -5.73036
154.75002 | 0.01649 | 0.00174 | 2.87579e-05 | 0.03719 | -4.67086 | -0.17371 | 0.60701 | -7.64891 | -4.64293 | 0.45996 | -8.11725 | -3.73361 | 0.39174 | -8.46014 | -3.31417 | 0.71971 | -9.04318 | -6.50843 | 0.23998 | -8.07221 | -1.93714 | 0.19126 | -7.70779 | -1.47423 | 0.68779 | -8.70212 | -5.98522 | 0.30164 | -7.91399 | -2.38716 | 0.69357 | -8.77893 | -6.08883 | 0.69965 | -8.89916 | -6.22631 | 0.04087 | -5.11314 | -0.20898 | 0.62894 | -8.85487 | -5.56916 | 0.01408 | -4.40707 | -0.06203 | 0.67769 | -9.23856 | -6.26084 | 0.66067 | -9.54543 | -6.30639 | 0.67734 | -8.80048 | -5.96088 | 0.02883 | -4.7264 | -0.13627 | 0.68907 | -8.19456 | -5.64663 | 0.70212 | -9.40531 | -6.60363 | 0.6985 | -9.38214 | -6.55346 | 0.01238 | -0.00538 | -6.6593e-05 | 0.64804 | -8.95857 | -5.80552
155.00014 | 0.00825 | -0.0007375 | -6.08659e-06 | 0.03603 | -4.81051 | -0.17334 | 0.58701 | -7.8761 | -4.62336 | 0.51124 | -7.15916 | -3.66003 | 0.39969 | -8.2916 | -3.31407 | 0.70937 | -9.17853 | -6.51098 | 0.24387 | -8.17946 | -1.9947 | 0.1973 | -7.47786 | -1.47541 | 0.68625 | -8.74017 | -5.99796 | 0.32164 | -7.47147 | -2.4031 | 0.69667 | -8.81195 | -6.13902 | 0.6968 | -8.99599 | -6.26839 | 0.04199 | -4.97087 | -0.20875 | 0.63837 | -8.78132 | -5.60573 | 0.01428 | -4.34399 | -0.06204 | 0.69665 | -9.02364 | -6.28628 | 0.66685 | -9.47945 | -6.32133 | 0.68969 | -8.66752 | -5.97788 | 0.02722 | -5.00837 | -0.13631 | 0.68873 | -8.24684 | -5.67987 | 0.70923 | -9.30529 | -6.5996 | 0.69852 | -9.36364 | -6.54066 | 0.00519 | 0.0005625 | 2.91713e-06 | 0.65948 | -8.81266 | -5.81178
155.25017 | -0.07344 | -0.000175 | 1.28515e-05 | 0.03778 | -4.58676 | -0.17331 | 0.59367 | -7.81701 | -4.64071 | 0.4456 | -8.65202 | -3.8553 | 0.39764 | -8.2644 | -3.28628 | 0.72066 | -8.98032 | -6.47175 | 0.24157 | -8.10494 | -1.95787 | 0.18797 | -7.81396 | -1.46879 | 0.67677 | -8.83533 | -5.9795 | 0.30579 | -7.81715 | -2.39039 | 0.69724 | -8.75309 | -6.10296 | 0.69208 | -9.04697 | -6.26119 | 0.04005 | -5.21429 | -0.20884 | 0.64316 | -8.71325 | -5.60398 | 0.0155 | -3.98661 | -0.0618 | 0.68496 | -9.16382 | -6.27688 | 0.68821 | -9.2265 | -6.34973 | 0.69577 | -8.58398 | -5.9725 | 0.02726 | -5.00091 | -0.1363 | 0.68946 | -8.23376 | -5.67683 | 0.71115 | -9.25226 | -6.57972 | 0.69076 | -9.46039 | -6.53486 | -0.0206 | 0.00174 | -3.58012e-05 | 0.62175 | -9.20777 | -5.72495
155.50017 | -0.0589 | -0.00324 | 0.00019106 | 0.0383 | -4.52227 | -0.17318 | 0.60583 | -7.65744 | -4.63909 | 0.44536 | -8.47154 | -3.77285 | 0.37828 | -8.76209 | -3.3145 | 0.68802 | -9.33523 | -6.42283 | 0.25426 | -7.88884 | -2.00583 | 0.19541 | -7.52813 | -1.47104 | 0.69373 | -8.64321 | -5.99605 | 0.30705 | -7.76882 | -2.38539 | 0.70031 | -8.74106 | -6.12148 | 0.6999 | -8.94893 | -6.26333 | 0.04106 | -5.07579 | -0.20843 | 0.63342 | -8.82594 | -5.5905 | 0.01472 | -4.21485 | -0.06203 | 0.69085 | -9.08767 | -6.27823 | 0.6821 | -9.29278 | -6.3386 | 0.67889 | -8.74051 | -5.93381 | 0.02767 | -4.93464 | -0.13655 | 0.68139 | -7.97493 | -5.43405 | 0.71067 | -9.25771 | -6.5792 | 0.70777 | -9.26791 | -6.55958 | -0.01585 | -0.00306 | 4.84263e-05 | 0.62758 | -9.20026 | -5.77393
155.75002 | -0.01929 | 0.00193 | -3.71236e-05 | 0.03627 | -4.77267 | -0.1731 | 0.58628 | -7.86212 | -4.60941 | 0.47895 | -7.81211 | -3.74164 | 0.3904 | -8.50299 | -3.31957 | 0.71807 | -9.07585 | -6.51708 | 0.24768 | -8.128 | -2.01317 | 0.19831 | -7.40072 | -1.46763 | 0.69061 | -8.68101 | -5.99521 | 0.317 | -7.55492 | -2.39493 | 0.71128 | -8.59963 | -6.11673 | 0.68666 | -9.10711 | -6.2535 | 0.03913 | -5.32589 | -0.2084 | 0.63605 | -8.79676 | -5.5952 | 0.01483 | -4.19049 | -0.06212 | 0.68333 | -9.18534 | -6.27663 | 0.68072 | -9.34284 | -6.35987 | 0.6602 | -8.38079 | -5.53297 | 0.02756 | -4.96136 | -0.13671 | 0.69514 | -8.16867 | -5.67836 | 0.70668 | -9.30213 | -6.57365 | 0.70084 | -9.33885 | -6.54502 | -0.00521 | -0.00148 | 7.68917e-06 | 0.62684 | -9.16464 | -5.74478
156.00002 | -0.0013 | -0.00206 | 2.68538e-06 | 0.03798 | -4.54552 | -0.17265 | 0.58596 | -7.86816 | -4.61044 | 0.51126 | -6.99519 | -3.57633 | 0.39246 | -8.48817 | -3.33127 | 0.71793 | -9.07946 | -6.5184 | 0.2426 | -8.12161 | -1.9703 | 0.19075 | -7.66923 | -1.4629 | 0.68312 | -8.76842 | -5.98987 | 0.30615 | -7.78881 | -2.38453 | 0.70748 | -8.65819 | -6.12552 | 0.68188 | -9.14325 | -6.23464 | 0.03913 | -5.32052 | -0.20818 | 0.62644 | -8.90079 | -5.57584 | 0.01434 | -4.33334 | -0.06215 | 0.69071 | -9.09956 | -6.28516 | 0.65612 | -9.59123 | -6.29301 | 0.69631 | -8.78625 | -6.11792 | 0.02842 | -4.82476 | -0.1371 | 0.68567 | -8.20233 | -5.62406 | 0.69121 | -9.49357 | -6.56203 | 0.70629 | -9.29102 | -6.56215 | 0.02252 | -0.00031875 | -7.17857e-06 | 0.64217 | -8.96737 | -5.75859
156.25003 | 0.02055 | 0.00030625 | 6.29313e-06 | 0.03691 | -4.68642 | -0.17296 | 0.5856 | -7.85741 | -4.60129 | 0.48347 | -7.80055 | -3.77134 | 0.39314 | -8.46399 | -3.32755 | 0.71378 | -9.12492 | -6.51318 | 0.25833 | -7.64834 | -1.9758 | 0.19599 | -7.47567 | -1.46515 | 0.67033 | -8.90337 | -5.96819 | 0.3156 | -7.56135 | -2.38633 | 0.70137 | -8.68444 | -6.09103 | 0.69602 | -8.86599 | -6.17089 | 0.04142 | -5.02237 | -0.208 | 0.62342 | -8.95308 | -5.58153 | 0.01406 | -4.41559 | -0.06207 | 0.6875 | -9.11684 | -6.26781 | 0.67746 | -9.35968 | -6.34077 | 0.69976 | -8.71897 | -6.10115 | 0.02822 | -4.85852 | -0.13711 | 0.67573 | -8.32945 | -5.62844 | 0.70545 | -9.31917 | -6.57422 | 0.69417 | -9.41273 | -6.53402 | 0.00166 | -0.0011 | -1.8227e-06 | 0.66011 | -8.82669 | -5.82654
156.50005 | 0.00249 | -0.00213 | -5.30894e-06 | 0.03612 | -4.77249 | -0.1724 | 0.56907 | -8.07217 | -4.59363 | 0.49764 | -7.40168 | -3.68337 | 0.38429 | -8.5999 | -3.30483 | 0.7105 | -9.15261 | -6.50289 | 0.24789 | -7.9824 | -1.97877 | 0.19157 | -7.63569 | -1.46276 | 0.68874 | -8.70591 | -5.9961 | 0.30895 | -7.73739 | -2.39044 | 0.68124 | -8.93848 | -6.08928 | 0.70624 | -8.87249 | -6.26613 | 0.03773 | -5.49414 | -0.20732 | 0.64087 | -8.74842 | -5.60659 | 0.01493 | -4.15649 | -0.06205 | 0.67798 | -9.2324 | -6.25943 | 0.69161 | -9.20656 | -6.36739 | 0.70556 | -8.66751 | -6.11542 | 0.02855 | -4.80772 | -0.13725 | 0.67951 | -8.31017 | -5.64681 | 0.7022 | -9.32667 | -6.54916 | 0.683 | -9.53328 | -6.51127 | -0.02654 | -0.000475 | 1.26084e-05 | 0.63885 | -8.98376 | -5.7393
156.75005 | 0.05656 | -0.00211 | -0.000119127 | 0.03463 | -4.95218 | -0.17151 | 0.58837 | -7.85349 | -4.62078 | 0.4613 | -8.19261 | -3.77925 | 0.38831 | -8.53274 | -3.31333 | 0.71395 | -9.10968 | -6.50387 | 0.25077 | -8.07527 | -2.02506 | 0.1952 | -7.49564 | -1.46316 | 0.66931 | -8.90902 | -5.9629 | 0.31337 | -7.65034 | -2.3974 | 0.6762 | -8.98116 | -6.07307 | 0.70063 | -8.93886 | -6.26285 | 0.04146 | -5.00826 | -0.20764 | 0.63526 | -8.78914 | -5.58336 | 0.01405 | -4.42048 | -0.06209 | 0.67946 | -9.22231 | -6.26615 | 0.68401 | -9.31222 | -6.36966 | 0.70952 | -8.62005 | -6.11614 | 0.02805 | -4.89611 | -0.13734 | 0.67258 | -8.42751 | -5.66814 | 0.69841 | -9.39033 | -6.55826 | 0.69856 | -9.35628 | -6.53593 | 0.01862 | 0.00055 | 1.0241e-05 | 0.63871 | -9.09104 | -5.80655
157.00002 | 0.00344 | -0.00030625 | -1.0535e-06 | 0.03924 | -4.37941 | -0.17185 | 0.58142 | -7.92581 | -4.60821 | 0.43433 | -8.35688 | -3.6296 | 0.40063 | -8.45196 | -3.38614 | 0.70441 | -9.00471 | -6.34299 | 0.25592 | -7.94114 | -2.03227 | 0.19048 | -7.65924 | -1.45889 | 0.6909 | -8.67165 | -5.99122 | 0.3004 | -7.93493 | -2.38366 | 0.67914 | -8.97252 | -6.09359 | 0.68078 | -9.17686 | -6.24743 | 0.03999 | -5.19455 | -0.20774 | 0.62636 | -8.96341 | -5.61428 | 0.01437 | -4.32189 | -0.0621 | 0.67542 | -9.24717 | -6.24571 | 0.69687 | -9.15153 | -6.37743 | 0.68212 | -8.70667 | -5.93903 | 0.02841 | -4.84149 | -0.13755 | 0.68541 | -8.27903 | -5.67455 | 0.70954 | -9.28681 | -6.58938 | 0.68311 | -9.53739 | -6.51506 | -0.00543 | 0.00232 | -1.25792e-05 | 0.64909 | -8.94139 | -5.80381
157.25002 | 0.01803 | -0.000625 | -1.12719e-05 | 0.03691 | -4.67968 | -0.17274 | 0.59091 | -7.8096 | -4.61476 | 0.39689 | -9.46122 | -3.7551 | 0.40411 | -8.51396 | -3.44059 | 0.72349 | -8.94162 | -6.46921 | 0.2394 | -8.42418 | -2.01675 | 0.195 | -7.47892 | -1.45835 | 0.68047 | -8.78318 | -5.97668 | 0.30409 | -7.86793 | -2.39256 | 0.69841 | -8.75831 | -6.11687 | 0.6921 | -9.03839 | -6.2555 | 0.03954 | -5.25302 | -0.20771 | 0.62401 | -8.85558 | -5.52594 | 0.01452 | -4.27499 | -0.06206 | 0.67741 | -9.24271 | -6.26109 | 0.6634 | -9.50945 | -6.30856 | 0.69805 | -8.75468 | -6.11121 | 0.02787 | -4.93584 | -0.13758 | 0.67648 | -8.37129 | -5.66299 | 0.68422 | -9.55781 | -6.53962 | 0.69926 | -9.36607 | -6.54934 | 0.00615 | -0.00076875 | -4.72935e-06 | 0.63563 | -9.08681 | -5.77589
157.50005 | 0.01006 | -0.00202 | -2.03776e-05 | 0.03767 | -4.58339 | -0.17265 | 0.57146 | -8.04927 | -4.59985 | 0.50162 | -7.30472 | -3.66423 | 0.41623 | -8.26693 | -3.44091 | 0.69546 | -9.32776 | -6.48705 | 0.25853 | -7.77067 | -2.00898 | 0.19583 | -7.44972 | -1.45888 | 0.67753 | -8.80441 | -5.96527 | 0.30601 | -7.81274 | -2.39079 | 0.68707 | -8.81623 | -6.05736 | 0.68658 | -9.11256 | -6.25649 | 0.04035 | -5.14798 | -0.20773 | 0.63012 | -8.82642 | -5.56172 | 0.01454 | -4.27261 | -0.06213 | 0.67459 | -9.26818 | -6.25222 | 0.68163 | -9.32613 | -6.35694 | 0.68661 | -8.88597 | -6.10118 | 0.02939 | -4.68396 | -0.13765 | 0.67413 | -8.39609 | -5.66006 | 0.685 | -9.54838 | -6.5406 | 0.69678 | -9.37729 | -6.53388 | -0.01496 | 0.00173 | -2.58926e-05 | 0.64711 | -8.98891 | -5.81677
157.75002 | -0.00449 | 0.00083125 | -3.72816e-06 | 0.03773 | -4.56536 | -0.17224 | 0.59295 | -7.7437 | -4.59165 | 0.47811 | -7.8372 | -3.74705 | 0.38382 | -8.88549 | -3.41041 | 0.71484 | -9.10606 | -6.50937 | 0.24511 | -8.14584 | -1.99659 | 0.19209 | -7.56411 | -1.45295 | 0.69165 | -8.67005 | -5.99661 | 0.31393 | -7.65932 | -2.40452 | 0.6984 | -8.75588 | -6.11513 | 0.68976 | -9.05978 | -6.2491 | 0.03854 | -5.37825 | -0.20729 | 0.65441 | -8.53679 | -5.58656 | 0.01452 | -4.27619 | -0.06207 | 0.67741 | -9.22043 | -6.24598 | 0.67871 | -9.35948 | -6.35237 | 0.69003 | -8.83879 | -6.09905 | 0.02834 | -4.86699 | -0.13795 | 0.67685 | -8.35799 | -5.65706 | 0.69285 | -9.47392 | -6.56399 | 0.70226 | -9.31833 | -6.54387 | 0.03427 | -0.00313 | -0.000107084 | 0.66717 | -8.73725 | -5.82927
158.00003 | -0.000994 | 0.00128 | -1.27356e-06 | 0.03563 | -4.82391 | -0.17188 | 0.59433 | -7.79213 | -4.63112 | 0.4255 | -9.00489 | -3.83157 | 0.40073 | -8.55368 | -3.4277 | 0.71504 | -9.10766 | -6.51236 | 0.24185 | -8.11686 | -1.96308 | 0.19989 | -7.24304 | -1.44781 | 0.69564 | -8.61391 | -5.99221 | 0.30746 | -7.77631 | -2.39091 | 0.70247 | -8.71908 | -6.12487 | 0.67653 | -8.99196 | -6.08336 | 0.04076 | -5.08771 | -0.20736 | 0.64663 | -8.59446 | -5.55744 | 0.01448 | -4.28854 | -0.06211 | 0.66233 | -9.38469 | -6.2158 | 0.6787 | -9.36144 | -6.35365 | 0.69088 | -8.81595 | -6.09081 | 0.02837 | -4.85957 | -0.13786 | 0.67562 | -8.35887 | -5.64744 | 0.7023 | -9.37338 | -6.58295 | 0.71192 | -9.21726 | -6.56199 | 0.00426 | 0.00053125 | 2.261e-06 | 0.63665 | -9.04326 | -5.75742
158.25002 | 0.02095 | -0.00061875 | -1.2964e-05 | 0.03538 | -4.85316 | -0.17169 | 0.60547 | -7.63723 | -4.62415 | 0.44401 | -8.43442 | -3.74495 | 0.42303 | -8.09225 | -3.42326 | 0.71022 | -9.15064 | -6.49893 | 0.24433 | -8.1239 | -1.98493 | 0.19211 | -7.5402 | -1.44856 | 0.69349 | -8.64544 | -5.99549 | 0.30993 | -7.72114 | -2.393 | 0.69511 | -8.7991 | -6.11633 | 0.69925 | -8.95018 | -6.25839 | 0.03956 | -5.24549 | -0.20749 | 0.64482 | -8.62749 | -5.56319 | 0.01484 | -4.18569 | -0.0621 | 0.68501 | -9.15059 | -6.26823 | 0.6688 | -9.46895 | -6.33282 | 0.69383 | -8.78351 | -6.09431 | 0.02801 | -4.93349 | -0.13819 | 0.68381 | -8.26235 | -5.64989 | 0.69792 | -9.41386 | -6.57012 | 0.6917 | -9.4268 | -6.52056 | -0.01037 | -0.00064375 | 6.67504e-06 | 0.66269 | -8.8497 | -5.8646
158.5 | 0.03042 | 3.75e-05 | 1.14079e-06 | 0.04108 | -4.13077 | -0.16968 | 0.57185 | -8.06462 | -4.61171 | 0.41627 | -9.13298 | -3.80179 | 0.40905 | -8.38387 | -3.42946 | 0.71806 | -9.05448 | -6.50171 | 0.25383 | -7.74816 | -1.96675 | 0.18603 | -7.76669 | -1.44486 | 0.6806 | -8.781 | -5.97637 | 0.3168 | -7.56967 | -2.3981 | 0.69467 | -8.79019 | -6.1063 | 0.69335 | -9.00919 | -6.24653 | 0.04045 | -5.11799 | -0.207 | 0.62502 | -8.84621 | -5.52906 | 0.01334 | -4.62071 | -0.06162 | 0.68438 | -9.16247 | -6.27065 | 0.67296 | -9.42903 | -6.34539 | 0.6918 | -8.79812 | -6.08657 | 0.02747 | -5.02609 | -0.13807 | 0.68071 | -8.28295 | -5.63832 | 0.70266 | -9.33202 | -6.55725 | 0.70293 | -9.31164 | -6.54544 | -8.5e-05 | 0.00118 | -1.00406e-07 | 0.62345 | -9.19926 | -5.73525
158.75002 | 0.01135 | -0.00159 | -1.80181e-05 | 0.03646 | -4.7107 | -0.17174 | 0.59506 | -7.70011 | -4.58204 | 0.50259 | -7.12784 | -3.58241 | 0.41617 | -8.23714 | -3.42804 | 0.71825 | -9.05143 | -6.50115 | 0.24801 | -7.98669 | -1.98076 | 0.1938 | -7.45381 | -1.44457 | 0.68864 | -8.70023 | -5.99134 | 0.30605 | -7.80903 | -2.38992 | 0.65478 | -8.19303 | -5.36462 | 0.69974 | -8.94046 | -6.25599 | 0.04101 | -5.04414 | -0.20687 | 0.64251 | -8.57949 | -5.51245 | 0.01548 | -3.99803 | -0.0619 | 0.69178 | -9.07615 | -6.27874 | 0.68759 | -9.26023 | -6.36728 | 0.69058 | -8.79248 | -6.07189 | 0.02928 | -4.71896 | -0.13817 | 0.6827 | -8.25901 | -5.63842 | 0.69816 | -9.39516 | -6.55934 | 0.70339 | -9.30047 | -6.54182 | 0.05736 | -0.00319 | -0.000183187 | 0.62909 | -9.25022 | -5.81921
159.00003 | -0.0173 | 0.00147 | -2.54153e-05 | 0.03814 | -4.49764 | -0.17156 | 0.59122 | -7.83846 | -4.63429 | 0.44087 | -8.50324 | -3.74886 | 0.39355 | -8.68129 | -3.41649 | 0.69848 | -9.27134 | -6.47588 | 0.25214 | -7.98662 | -2.01372 | 0.1916 | -7.52757 | -1.44227 | 0.67656 | -8.83624 | -5.97824 | 0.30789 | -7.76751 | -2.39152 | 0.69792 | -8.66504 | -6.04748 | 0.6941 | -9.00824 | -6.25265 | 0.03992 | -5.18872 | -0.20711 | 0.62249 | -8.83811 | -5.50165 | 0.01424 | -4.35217 | -0.06199 | 0.68886 | -9.08592 | -6.25896 | 0.67496 | -9.41151 | -6.35242 | 0.69289 | -8.75816 | -6.06847 | 0.02843 | -4.8757 | -0.1386 | 0.67923 | -8.28941 | -5.63044 | 0.70156 | -9.36079 | -6.5672 | 0.68536 | -9.49317 | -6.50621 | 0.01557 | -0.00109 | -1.70242e-05 | 0.64045 | -9.05634 | -5.80014
159.25014 | 0.01058 | -0.00147 | -1.55379e-05 | 0.03715 | -4.62295 | -0.17173 | 0.58483 | -7.91556 | -4.62924 | 0.43116 | -8.76351 | -3.77849 | 0.41437 | -8.28988 | -3.43509 | 0.7146 | -9.04044 | -6.46029 | 0.24443 | -8.21163 | -2.00713 | 0.19176 | -7.51188 | -1.44045 | 0.69446 | -8.62576 | -5.99022 | 0.30725 | -7.77792 | -2.38975 | 0.70524 | -8.43836 | -5.95108 | 0.68939 | -9.06264 | -6.24771 | 0.03834 | -5.39017 | -0.20664 | 0.62513 | -8.82637 | -5.51765 | 0.0156 | -3.96468 | -0.06184 | 0.67365 | -9.25873 | -6.23715 | 0.66282 | -9.53784 | -6.32183 | 0.68237 | -8.85966 | -6.04556 | 0.02882 | -4.81196 | -0.13868 | 0.64932 | -8.2502 | -5.35705 | 0.71095 | -9.23994 | -6.56916 | 0.68696 | -9.48615 | -6.51662 | 0.0231 | -0.00113 | -2.59909e-05 | 0.64683 | -8.95068 | -5.7896
159.50002 | -0.00588 | 0.00119 | -6.98844e-06 | 0.03788 | -4.52968 | -0.17159 | 0.6015 | -7.70614 | -4.6352 | 0.4885 | -7.53384 | -3.68028 | 0.39748 | -8.63684 | -3.43296 | 0.71454 | -9.05891 | -6.47297 | 0.25697 | -7.76279 | -1.99477 | 0.1876 | -7.66066 | -1.43718 | 0.67523 | -8.84131 | -5.96991 | 0.30455 | -7.82586 | -2.38334 | 0.69709 | -8.66149 | -6.03787 | 0.68653 | -9.09824 | -6.24624 | 0.04098 | -5.04568 | -0.20677 | 0.62945 | -8.75944 | -5.51362 | 0.0143 | -4.33332 | -0.06197 | 0.68219 | -9.13867 | -6.23433 | 0.70077 | -9.10431 | -6.38006 | 0.68963 | -8.80565 | -6.07268 | 0.02768 | -5.00902 | -0.13865 | 0.66699 | -8.01538 | -5.34621 | 0.70341 | -9.33884 | -6.56906 | 0.68545 | -9.4809 | -6.49865 | -0.022 | 0.00359 | -7.90481e-05 | 0.64721 | -8.95823 | -5.79784
159.75003 | -0.0043 | 0.0003125 | -1.34281e-06 | 0.03767 | -4.55201 | -0.17149 | 0.58646 | -7.88899 | -4.62658 | 0.44986 | -8.50381 | -3.82551 | 0.40139 | -8.55749 | -3.43488 | 0.69794 | -9.25255 | -6.45773 | 0.24866 | -7.92639 | -1.97099 | 0.19216 | -7.48408 | -1.43817 | 0.68438 | -8.74821 | -5.98709 | 0.31056 | -7.66031 | -2.37901 | 0.67634 | -8.89629 | -6.01695 | 0.68548 | -9.10671 | -6.2425 | 0.03805 | -5.42572 | -0.20642 | 0.62631 | -8.80379 | -5.51386 | 0.01483 | -4.18161 | -0.06202 | 0.69565 | -9.02115 | -6.27556 | 0.67455 | -9.40216 | -6.34223 | 0.69923 | -8.70138 | -6.08424 | 0.02662 | -5.1995 | -0.13841 | 0.65155 | -8.10949 | -5.28371 | 0.68954 | -9.47378 | -6.5326 | 0.70256 | -9.30773 | -6.53925 | 0.00525 | 0.0001375 | 7.22287e-07 | 0.65239 | -8.85479 | -5.77681
160.00002 | -0.01421 | 0.00258 | -3.65933e-05 | 0.03484 | -4.90037 | -0.17072 | 0.59322 | -7.8105 | -4.63331 | 0.45904 | -8.25373 | -3.7888 | 0.41651 | -8.23974 | -3.4319 | 0.71515 | -9.02125 | -6.45156 | 0.24455 | -8.28821 | -2.0269 | 0.19345 | -7.41274 | -1.43398 | 0.68793 | -8.69907 | -5.98437 | 0.31127 | -7.64469 | -2.37953 | 0.67769 | -8.75453 | -5.93288 | 0.69613 | -8.9743 | -6.24731 | 0.04004 | -5.15853 | -0.20653 | 0.61536 | -8.8943 | -5.4732 | 0.01479 | -4.19284 | -0.062 | 0.69684 | -9.00649 | -6.27609 | 0.68736 | -9.25136 | -6.35897 | 0.68719 | -8.71362 | -5.98791 | 0.02915 | -4.76321 | -0.13886 | 0.66643 | -7.86363 | -5.24055 | 0.69698 | -9.40786 | -6.55706 | 0.69859 | -9.34781 | -6.53033 | 0.02704 | -0.00432 | -0.000116796 | 0.65163 | -8.90786 | -5.8046
160.25014 | 0.01543 | 0.00137 | 2.11143e-05 | 0.03759 | -4.5447 | -0.17084 | 0.56364 | -7.59539 | -4.28104 | 0.4648 | -8.15128 | -3.78868 | 0.40713 | -8.45172 | -3.44097 | 0.69833 | -9.24168 | -6.45373 | 0.24624 | -8.18601 | -2.01576 | 0.18957 | -7.55064 | -1.43137 | 0.68867 | -8.69948 | -5.99105 | 0.30564 | -7.77848 | -2.37738 | 0.69664 | -8.69787 | -6.05931 | 0.69159 | -9.03251 | -6.24679 | 0.04061 | -5.07956 | -0.20626 | 0.62517 | -8.76533 | -5.47981 | 0.01626 | -3.76621 | -0.06124 | 0.68698 | -9.10528 | -6.25515 | 0.67025 | -9.42236 | -6.31534 | 0.68187 | -8.89173 | -6.06303 | 0.02936 | -4.73026 | -0.13889 | 0.67755 | -7.82594 | -5.3025 | 0.71788 | -9.13684 | -6.55913 | 0.69286 | -9.40164 | -6.51397 | 0.02676 | -0.00572 | -0.000153051 | 0.6555 | -8.78252 | -5.75696
160.50016 | 0.01384 | -0.00030625 | -4.2385e-06 | 0.03829 | -4.44109 | -0.17006 | 0.59244 | -7.80844 | -4.62604 | 0.49989 | -7.5888 | -3.7936 | 0.42469 | -8.12578 | -3.45093 | 0.71171 | -9.08727 | -6.46751 | 0.2567 | -7.98271 | -2.04914 | 0.19137 | -7.46798 | -1.42913 | 0.68329 | -8.75034 | -5.979 | 0.31094 | -7.67918 | -2.38777 | 0.69123 | -8.75104 | -6.04897 | 0.69535 | -8.97741 | -6.24244 | 0.03689 | -5.55229 | -0.20481 | 0.62314 | -8.80367 | -5.48588 | 0.0141 | -4.39075 | -0.0619 | 0.67205 | -9.2579 | -6.22173 | 0.68594 | -9.25994 | -6.35178 | 0.70563 | -8.64752 | -6.10194 | 0.02726 | -5.09697 | -0.13893 | 0.65059 | -8.21935 | -5.34739 | 0.68941 | -9.4648 | -6.5251 | 0.69072 | -9.41974 | -6.50638 | 0.04178 | -0.00428 | -0.000178588 | 0.66517 | -8.74598 | -5.81759
160.75012 | 0.00794 | -1.875e-05 | -1.48894e-07 | 0.03734 | -4.56021 | -0.1703 | 0.56463 | -8.11082 | -4.57957 | 0.50553 | -7.48391 | -3.78336 | 0.3955 | -8.65384 | -3.42257 | 0.71469 | -9.05301 | -6.47008 | 0.25161 | -7.80866 | -1.96473 | 0.18629 | -7.64521 | -1.42421 | 0.68917 | -8.68651 | -5.98644 | 0.3121 | -7.63814 | -2.38386 | 0.69005 | -8.76404 | -6.04766 | 0.6951 | -8.97678 | -6.23975 | 0.04018 | -5.12609 | -0.20597 | 0.62472 | -8.77471 | -5.48177 | 0.015 | -4.12856 | -0.06192 | 0.68147 | -9.16964 | -6.24886 | 0.67277 | -9.41992 | -6.33746 | 0.68677 | -8.8384 | -6.06994 | 0.02795 | -4.97755 | -0.13911 | 0.67119 | -7.97624 | -5.35359 | 0.68596 | -9.50244 | -6.51832 | 0.70928 | -9.20426 | -6.52838 | -0.00368 | -0.00164 | 6.05722e-06 | 0.65123 | -8.84444 | -5.75975
161.00017 | 0.04261 | -0.0005 | -2.1303e-05 | 0.03757 | -4.53754 | -0.17049 | 0.58648 | -7.86975 | -4.61544 | 0.51882 | -7.45407 | -3.86735 | 0.41119 | -8.39565 | -3.4522 | 0.72677 | -8.87125 | -6.44733 | 0.24532 | -8.22898 | -2.01871 | 0.19257 | -7.39778 | -1.42462 | 0.67977 | -8.78728 | -5.9733 | 0.31653 | -7.54104 | -2.38696 | 0.69223 | -8.79559 | -6.08857 | 0.6913 | -9.02403 | -6.2383 | 0.0409 | -5.02693 | -0.20559 | 0.62563 | -8.76914 | -5.48624 | 0.0141 | -4.39469 | -0.06195 | 0.68304 | -9.15255 | -6.25158 | 0.6724 | -9.39274 | -6.31568 | 0.71526 | -8.50996 | -6.08683 | 0.02819 | -4.93934 | -0.13925 | 0.65183 | -8.22541 | -5.36155 | 0.70274 | -9.30561 | -6.53941 | 0.69879 | -9.31378 | -6.50836 | -0.01627 | 0.00299 | -4.87173e-05 | 0.63271 | -9.05924 | -5.73187
161.25003 | -0.01627 | 0.00276 | -4.49459e-05 | 0.03745 | -4.53434 | -0.16982 | 0.59588 | -7.75864 | -4.62321 | 0.4761 | -8.15568 | -3.8829 | 0.40185 | -8.52366 | -3.4252 | 0.7036 | -9.10081 | -6.40336 | 0.24225 | -8.07785 | -1.95683 | 0.18938 | -7.50039 | -1.42042 | 0.68301 | -8.76013 | -5.98327 | 0.30771 | -7.74158 | -2.38215 | 0.71019 | -8.57112 | -6.0871 | 0.70431 | -8.85815 | -6.23892 | 0.04001 | -5.14035 | -0.20566 | 0.64509 | -8.53468 | -5.50566 | 0.01426 | -4.33933 | -0.06189 | 0.6967 | -8.99924 | -6.26977 | 0.67878 | -9.29939 | -6.31228 | 0.69526 | -8.74802 | -6.08215 | 0.02957 | -4.71572 | -0.13943 | 0.64957 | -8.11741 | -5.27281 | 0.70255 | -9.32392 | -6.5505 | 0.70728 | -9.2165 | -6.51866 | 0.01561 | -0.00145 | -2.26403e-05 | 0.65907 | -8.80018 | -5.79995
161.50002 | -0.00718 | -0.001 | 7.182e-06 | 0.03652 | -4.64148 | -0.16953 | 0.60556 | -7.62689 | -4.61851 | 0.45421 | -8.43877 | -3.83297 | 0.40054 | -8.46043 | -3.38871 | 0.71017 | -9.07843 | -6.4472 | 0.24639 | -7.78111 | -1.91716 | 0.19003 | -7.47784 | -1.42101 | 0.68248 | -8.75916 | -5.97791 | 0.31421 | -7.60091 | -2.38831 | 0.68353 | -8.40931 | -5.74798 | 0.69545 | -8.95265 | -6.22614 | 0.0406 | -5.05996 | -0.20543 | 0.63329 | -8.67597 | -5.49442 | 0.01375 | -4.48243 | -0.06163 | 0.68465 | -9.11215 | -6.23863 | 0.67729 | -9.33601 | -6.32316 | 0.68973 | -8.83826 | -6.09603 | 0.02868 | -4.86942 | -0.13967 | 0.67797 | -8.20245 | -5.56102 | 0.69111 | -9.44006 | -6.52412 | 0.6985 | -9.31151 | -6.50408 | -0.00432 | 0.00208 | -8.95363e-06 | 0.65658 | -8.78999 | -5.77137
161.75005 | 0.00295 | 0.0006125 | 1.80871e-06 | 0.03547 | -4.76253 | -0.16893 | 0.58515 | -7.86599 | -4.60281 | 0.47026 | -8.21358 | -3.8625 | 0.39329 | -8.54344 | -3.36007 | 0.71595 | -8.99863 | -6.44255 | 0.24551 | -7.9362 | -1.94838 | 0.19127 | -7.42191 | -1.41957 | 0.69931 | -8.56919 | -5.99251 | 0.30832 | -7.70474 | -2.37551 | 0.68665 | -8.68756 | -5.96533 | 0.69612 | -8.94321 | -6.22558 | 0.04027 | -5.10314 | -0.20551 | 0.63711 | -8.62175 | -5.49299 | 0.01424 | -4.34184 | -0.06181 | 0.68246 | -9.12423 | -6.22691 | 0.66886 | -9.43585 | -6.31127 | 0.69496 | -8.76444 | -6.09091 | 0.02888 | -4.8387 | -0.13972 | 0.6595 | -8.14142 | -5.3693 | 0.70151 | -9.31326 | -6.53335 | 0.68528 | -9.45872 | -6.48189 | -0.03409 | 0.00458 | -0.000156175 | 0.66314 | -8.69929 | -5.76881
162.00003 | 0.00937 | 0.000275 | 2.57675e-06 | 0.03387 | -4.95323 | -0.16777 | 0.59514 | -7.73369 | -4.6026 | 0.4544 | -8.5245 | -3.87355 | 0.3988 | -8.43444 | -3.36365 | 0.70736 | -9.13709 | -6.46322 | 0.24676 | -7.94794 | -1.96119 | 0.19333 | -7.32231 | -1.41561 | 0.68171 | -8.76861 | -5.97767 | 0.30125 | -7.86316 | -2.36875 | 0.6932 | -8.76569 | -6.07636 | 0.6896 | -9.04513 | -6.2375 | 0.03911 | -5.24799 | -0.20526 | 0.62304 | -8.78252 | -5.4719 | 0.01432 | -4.32455 | -0.06194 | 0.68479 | -9.11786 | -6.2438 | 0.67987 | -9.31933 | -6.33594 | 0.69182 | -8.76658 | -6.0649 | 0.02917 | -4.80166 | -0.14004 | 0.70423 | -7.82295 | -5.50919 | 0.7077 | -9.24709 | -6.54414 | 0.68085 | -9.49782 | -6.46658 | 0.05567 | 0.00073125 | 4.07116e-05 | 0.6294 | -8.89475 | -5.59832
162.25 | -0.02688 | 0.000725 | -1.94844e-05 | 0.03699 | -4.56124 | -0.16873 | 0.57142 | -8.06822 | -4.6103 | 0.5 | -7.56472 | -3.78239 | 0.38942 | -8.49246 | -3.30713 | 0.71474 | -9.05177 | -6.46969 | 0.253 | -7.83879 | -1.9832 | 0.1918 | -7.37194 | -1.41391 | 0.67923 | -8.7932 | -5.97263 | 0.31072 | -7.66488 | -2.38163 | 0.68945 | -8.79187 | -6.06159 | 0.7026 | -8.87618 | -6.2364 | 0.04011 | -5.10825 | -0.20491 | 0.63663 | -8.58255 | -5.46394 | 0.01487 | -4.15604 | -0.06179 | 0.6971 | -8.96661 | -6.25061 | 0.68187 | -9.29541 | -6.33827 | 0.69961 | -8.67256 | -6.06738 | 0.02834 | -4.94593 | -0.14015 | 0.67575 | -7.92491 | -5.35529 | 0.69154 | -9.43084 | -6.52183 | 0.69366 | -9.37254 | -6.50137 | 0.0094 | -0.00412 | -3.86957e-05 | 0.637 | -8.98256 | -5.72187
162.50003 | -0.05219 | 0.00335 | -0.000174833 | 0.0373 | -4.50902 | -0.16816 | 0.58948 | -7.83626 | -4.61929 | 0.50552 | -7.63617 | -3.86024 | 0.38989 | -8.56279 | -3.33852 | 0.7113 | -9.09681 | -6.47055 | 0.24999 | -7.89042 | -1.97257 | 0.19 | -7.41931 | -1.40968 | 0.69569 | -8.60001 | -5.98292 | 0.31317 | -7.59779 | -2.37942 | 0.70213 | -8.64998 | -6.07345 | 0.69379 | -8.98426 | -6.23322 | 0.03999 | -5.12448 | -0.20494 | 0.62556 | -8.74829 | -5.47259 | 0.01433 | -4.31256 | -0.06179 | 0.67683 | -9.19707 | -6.22486 | 0.68659 | -9.23673 | -6.3418 | 0.69567 | -8.56094 | -5.95556 | 0.02865 | -4.89966 | -0.14039 | 0.66598 | -8.0368 | -5.35237 | 0.7094 | -9.22153 | -6.54175 | 0.69279 | -9.36423 | -6.48747 | 0.02111 | -0.00178 | -3.76111e-05 | 0.61241 | -9.21431 | -5.64291
162.75002 | -0.03511 | 0.00313 | -0.000109713 | 0.03638 | -4.6166 | -0.16795 | 0.58949 | -7.84375 | -4.62385 | 0.46597 | -8.30636 | -3.87053 | 0.39397 | -8.47995 | -3.34081 | 0.6534 | -8.77992 | -5.73683 | 0.23988 | -8.16326 | -1.95823 | 0.1927 | -7.31577 | -1.40976 | 0.68797 | -8.69598 | -5.98256 | 0.31307 | -7.56659 | -2.36887 | 0.70305 | -8.59089 | -6.03983 | 0.67754 | -9.1712 | -6.2139 | 0.04013 | -5.10749 | -0.20498 | 0.64292 | -8.52991 | -5.48406 | 0.01388 | -4.4475 | -0.06173 | 0.6932 | -9.02067 | -6.25317 | 0.68234 | -9.28539 | -6.3358 | 0.70082 | -8.63236 | -6.04971 | 0.02798 | -5.01776 | -0.14037 | 0.68139 | -8.06074 | -5.49254 | 0.69321 | -9.40382 | -6.51885 | 0.70418 | -9.25744 | -6.51895 | 0.02144 | -0.00289 | -6.19022e-05 | 0.62847 | -9.06496 | -5.69705
163.00002 | 0.00744 | 0.00033125 | 2.46417e-06 | 0.03665 | -4.56969 | -0.16747 | 0.58815 | -7.86498 | -4.62577 | 0.47804 | -7.98843 | -3.81877 | 0.3952 | -8.45763 | -3.3425 | 0.69682 | -9.16914 | -6.38925 | 0.2609 | -7.47351 | -1.94985 | 0.18668 | -7.53717 | -1.40704 | 0.68374 | -8.73776 | -5.97434 | 0.30914 | -7.64746 | -2.36414 | 0.68602 | -8.6072 | -5.90469 | 0.68545 | -9.07779 | -6.22238 | 0.03928 | -5.21218 | -0.20471 | 0.62406 | -8.75429 | -5.46325 | 0.01435 | -4.31223 | -0.06186 | 0.68325 | -9.12035 | -6.23152 | 0.6769 | -9.33189 | -6.31672 | 0.69512 | -8.66359 | -6.02226 | 0.02899 | -4.85368 | -0.14068 | 0.68752 | -7.97924 | -5.48591 | 0.70239 | -9.29753 | -6.53049 | 0.6894 | -9.39136 | -6.47442 | 0.000863 | -0.00389 | -3.36031e-06 | 0.65225 | -8.82134 | -5.75369
163.25005 | -0.000102 | -0.00086875 | 8.86125e-08 | 0.03391 | -4.90783 | -0.16643 | 0.59447 | -7.80311 | -4.63876 | 0.48641 | -7.99324 | -3.88801 | 0.39421 | -8.37356 | -3.30097 | 0.71179 | -9.07308 | -6.4581 | 0.24386 | -7.76441 | -1.89345 | 0.19217 | -7.3085 | -1.40447 | 0.69064 | -8.65321 | -5.97622 | 0.31362 | -7.52692 | -2.36062 | 0.70963 | -8.55384 | -6.0701 | 0.70206 | -8.87107 | -6.22802 | 0.04002 | -5.11507 | -0.20469 | 0.63161 | -8.66025 | -5.46987 | 0.0151 | -4.08503 | -0.06168 | 0.6736 | -9.21169 | -6.20499 | 0.69094 | -9.18188 | -6.34417 | 0.68313 | -8.82556 | -6.02898 | 0.02754 | -5.09993 | -0.14047 | 0.67182 | -7.92508 | -5.32423 | 0.69863 | -9.31251 | -6.50602 | 0.70227 | -9.22388 | -6.47762 | 0.01365 | -0.00296 | -4.04292e-05 | 0.64266 | -8.93992 | -5.74532
163.50009 | 0.000643 | 0.00207 | 1.33021e-06 | 0.03659 | -4.54562 | -0.16632 | 0.58111 | -7.89724 | -4.58914 | 0.48276 | -7.90009 | -3.81383 | 0.37745 | -8.60621 | -3.24846 | 0.70449 | -9.13992 | -6.439 | 0.24584 | -7.69507 | -1.89176 | 0.18606 | -7.51728 | -1.39866 | 0.6848 | -8.72525 | -5.97504 | 0.29966 | -7.84594 | -2.35115 | 0.68962 | -8.81051 | -6.0759 | 0.68317 | -9.10363 | -6.21934 | 0.03757 | -5.41874 | -0.20358 | 0.61013 | -8.90922 | -5.43577 | 0.01439 | -4.28611 | -0.06168 | 0.68264 | -9.12534 | -6.22934 | 0.68047 | -9.29872 | -6.3275 | 0.68605 | -8.7257 | -5.98628 | 0.02855 | -4.92633 | -0.14062 | 0.65666 | -8.22599 | -5.40164 | 0.68619 | -9.45558 | -6.48833 | 0.70226 | -9.23083 | -6.48247 | 0.02639 | -0.0003 | -7.9161e-06 | 0.63223 | -9.06448 | -5.73079
163.75007 | 0.01848 | 0.00018125 | 3.35022e-06 | 0.03662 | -4.53295 | -0.16597 | 0.57962 | -7.78214 | -4.51066 | 0.46374 | -8.20445 | -3.8047 | 0.38895 | -8.42861 | -3.2783 | 0.7122 | -9.02266 | -6.42595 | 0.2474 | -7.79028 | -1.92728 | 0.19122 | -7.30606 | -1.39704 | 0.69406 | -8.60414 | -5.97179 | 0.3108 | -7.63671 | -2.37347 | 0.68903 | -8.79725 | -6.06156 | 0.69811 | -8.92294 | -6.22918 | 0.04016 | -5.07737 | -0.20391 | 0.64282 | -8.52583 | -5.48057 | 0.01553 | -3.95094 | -0.06135 | 0.68443 | -9.10975 | -6.23495 | 0.67136 | -9.38066 | -6.29783 | 0.681 | -8.68856 | -5.91694 | 0.02836 | -4.95829 | -0.1406 | 0.68056 | -7.904 | -5.37911 | 0.68382 | -9.46484 | -6.47221 | 0.68633 | -9.40498 | -6.45488 | 0.06689 | -0.00081875 | -5.47646e-05 | 0.65498 | -8.87406 | -5.81233
164.00005 | 0.01262 | -0.00030625 | -3.86365e-06 | 0.03492 | -4.72927 | -0.16514 | 0.5896 | -7.77469 | -4.58397 | 0.45962 | -8.30386 | -3.81665 | 0.38569 | -8.48752 | -3.27353 | 0.71695 | -8.92715 | -6.40033 | 0.25115 | -7.77733 | -1.95325 | 0.18484 | -7.53438 | -1.39265 | 0.68569 | -8.68608 | -5.95593 | 0.31405 | -7.54619 | -2.3699 | 0.71386 | -8.33679 | -5.95132 | 0.68823 | -9.03256 | -6.21649 | 0.03732 | -5.4405 | -0.20306 | 0.6134 | -8.84714 | -5.4268 | 0.01334 | -4.58266 | -0.06113 | 0.68962 | -9.00798 | -6.2121 | 0.68945 | -9.17688 | -6.32698 | 0.70387 | -8.42874 | -5.93271 | 0.03085 | -4.55038 | -0.14037 | 0.6739 | -8.01142 | -5.39894 | 0.70322 | -9.2561 | -6.50907 | 0.69068 | -9.33141 | -6.44507 | 0.03785 | 0.00105 | 3.97393e-05 | 0.6427 | -8.97699 | -5.76948
164.25007 | -0.00428 | -1.25e-05 | 5.35625e-08 | 0.03654 | -4.51268 | -0.1649 | 0.59815 | -7.65699 | -4.58 | 0.42321 | -8.94741 | -3.7866 | 0.38699 | -8.43279 | -3.2634 | 0.70415 | -9.12074 | -6.42234 | 0.24349 | -8.15053 | -1.98456 | 0.18695 | -7.44011 | -1.39093 | 0.6893 | -8.60219 | -5.92946 | 0.30437 | -7.75821 | -2.36138 | 0.69789 | -8.69585 | -6.06874 | 0.69039 | -8.99784 | -6.21206 | 0.03958 | -5.14217 | -0.20351 | 0.62378 | -8.72847 | -5.44467 | 0.01442 | -4.26359 | -0.06147 | 0.66439 | -9.27785 | -6.16415 | 0.68441 | -9.2057 | -6.30046 | 0.69439 | -8.49049 | -5.8957 | 0.03024 | -4.6555 | -0.1408 | 0.66487 | -8.09318 | -5.3809 | 0.70737 | -9.19796 | -6.50633 | 0.6874 | -9.3655 | -6.43788 | 0.01566 | -0.00115 | -1.80078e-05 | 0.63303 | -9.09399 | -5.75676
164.50009 | 0.01717 | -0.00282 | -4.84008e-05 | 0.03598 | -4.57878 | -0.16473 | 0.58477 | -7.81059 | -4.56742 | 0.45549 | -8.58348 | -3.90965 | 0.38236 | -8.54428 | -3.26703 | 0.70653 | -9.01752 | -6.37117 | 0.24843 | -7.64274 | -1.89867 | 0.1882 | -7.39072 | -1.39092 | 0.67862 | -8.69657 | -5.90166 | 0.31327 | -7.56846 | -2.37095 | 0.68381 | -8.83577 | -6.04199 | 0.70557 | -8.79922 | -6.20851 | 0.03871 | -5.24954 | -0.20319 | 0.62456 | -8.71285 | -5.44168 | 0.01384 | -4.43641 | -0.0614 | 0.68039 | -9.13503 | -6.21537 | 0.66675 | -9.40999 | -6.27407 | 0.68916 | -8.52981 | -5.87841 | 0.02906 | -4.84609 | -0.14081 | 0.66955 | -8.20518 | -5.49377 | 0.70156 | -9.26302 | -6.49855 | 0.68994 | -9.32618 | -6.43449 | 0.00277 | 0.0002625 | 7.27125e-07 | 0.61763 | -9.05725 | -5.59405
164.75012 | -0.03392 | 0.0011 | -3.73131e-05 | 0.0365 | -4.5102 | -0.16463 | 0.6022 | -7.62279 | -4.59048 | 0.47293 | -8.30724 | -3.92872 | 0.39222 | -8.34373 | -3.27258 | 0.69724 | -9.17922 | -6.40016 | 0.21663 | -7.59316 | -1.64492 | 0.19223 | -7.22388 | -1.38863 | 0.70567 | -8.38319 | -5.91576 | 0.30285 | -7.77059 | -2.35331 | 0.67084 | -8.93295 | -5.99262 | 0.6992 | -8.86441 | -6.19799 | 0.03989 | -5.09622 | -0.2033 | 0.63416 | -8.55387 | -5.42456 | 0.01387 | -4.42476 | -0.06136 | 0.67891 | -9.10528 | -6.18168 | 0.69507 | -9.09333 | -6.32048 | 0.69868 | -8.38121 | -5.85581 | 0.03016 | -4.67276 | -0.14092 | 0.67502 | -8.14677 | -5.49923 | 0.69895 | -9.27124 | -6.48018 | 0.69895 | -9.23034 | -6.45156 | 0.00994 | -1.25e-05 | -1.24275e-07 | 0.65136 | -8.68084 | -5.65439
165.00012 | 0.00503 | -0.00018125 | -9.11687e-07 | 0.03646 | -4.51256 | -0.16455 | 0.59037 | -7.74579 | -4.57289 | 0.47513 | -8.22582 | -3.90832 | 0.38913 | -8.46045 | -3.29219 | 0.7091 | -9.05744 | -6.42267 | 0.21424 | -7.88128 | -1.6885 | 0.18708 | -7.42098 | -1.38833 | 0.69547 | -8.48802 | -5.90314 | 0.30912 | -7.67496 | -2.37251 | 0.6783 | -8.87098 | -6.0172 | 0.69306 | -8.87933 | -6.15394 | 0.03969 | -5.11839 | -0.20315 | 0.61758 | -8.73762 | -5.3962 | 0.01465 | -4.19514 | -0.06145 | 0.67317 | -9.18644 | -6.18401 | 0.67592 | -9.30332 | -6.28829 | 0.70249 | -8.29672 | -5.82839 | 0.03115 | -4.51603 | -0.14068 | 0.66273 | -8.29164 | -5.49508 | 0.69639 | -9.29885 | -6.47559 | 0.69974 | -9.21596 | -6.44874 | 0.01734 | -0.00323 | -5.60137e-05 | 0.63497 | -8.91914 | -5.66338
165.25016 | -0.02223 | -0.00242 | 5.37736e-05 | 0.0359 | -4.5835 | -0.16454 | 0.59268 | -7.6914 | -4.55852 | 0.5132 | -7.23396 | -3.71249 | 0.38425 | -8.56809 | -3.29231 | 0.72986 | -8.80493 | -6.42636 | 0.21982 | -7.72546 | -1.69823 | 0.19164 | -7.22224 | -1.38405 | 0.69844 | -8.40801 | -5.87245 | 0.30742 | -7.71545 | -2.37189 | 0.68754 | -8.76155 | -6.02394 | 0.68464 | -8.99486 | -6.15826 | 0.03867 | -5.25932 | -0.20337 | 0.60782 | -8.8497 | -5.37902 | 0.01459 | -4.20841 | -0.0614 | 0.68307 | -9.08094 | -6.20294 | 0.67866 | -9.27188 | -6.29243 | 0.68653 | -8.47682 | -5.81956 | 0.02785 | -5.07034 | -0.14122 | 0.69122 | -7.97819 | -5.5147 | 0.70945 | -9.15128 | -6.49235 | 0.7034 | -9.18349 | -6.45965 | 0.01663 | -0.00045 | -7.4844e-06 | 0.63221 | -8.85668 | -5.59926
165.5 | 0.0148 | -0.000175 | -2.58965e-06 | 0.03566 | -4.61827 | -0.16469 | 0.59917 | -7.58655 | -4.54563 | 0.51398 | -7.28904 | -3.7464 | 0.38633 | -8.49847 | -3.2832 | 0.69219 | -9.21459 | -6.37827 | 0.23929 | -7.24081 | -1.73263 | 0.18383 | -7.52906 | -1.38406 | 0.676 | -8.65735 | -5.85239 | 0.30833 | -7.67564 | -2.36662 | 0.67843 | -8.62982 | -5.85476 | 0.685 | -9.04381 | -6.19498 | 0.04016 | -5.06675 | -0.20346 | 0.62032 | -8.71019 | -5.4031 | 0.01429 | -4.29894 | -0.06144 | 0.68524 | -9.06915 | -6.21453 | 0.67838 | -9.25657 | -6.27951 | 0.67459 | -8.63027 | -5.82191 | 0.02919 | -4.85911 | -0.14186 | 0.68164 | -8.09211 | -5.51592 | 0.69468 | -9.29854 | -6.45947 | 0.69577 | -9.26222 | -6.44434 | -0.00624 | 0.0011 | -6.8662e-06 | 0.63379 | -8.8792 | -5.62758
165.75014 | -0.00152 | -0.00126 | 1.91453e-06 | 0.03955 | -4.11633 | -0.16281 | 0.57351 | -7.96633 | -4.56878 | 0.47691 | -7.97026 | -3.80114 | 0.39208 | -8.35816 | -3.27707 | 0.70769 | -9.06288 | -6.4137 | 0.23181 | -7.45984 | -1.72924 | 0.18579 | -7.44156 | -1.38254 | 0.67294 | -8.65987 | -5.82754 | 0.30373 | -7.78878 | -2.36568 | 0.69673 | -8.69977 | -6.06138 | 0.69131 | -8.97666 | -6.20566 | 0.0407 | -4.99591 | -0.20333 | 0.62228 | -8.68764 | -5.40613 | 0.01392 | -4.41103 | -0.06139 | 0.68879 | -9.02894 | -6.21902 | 0.66254 | -9.43298 | -6.24974 | 0.68719 | -8.44459 | -5.80305 | 0.02892 | -4.9131 | -0.14207 | 0.67313 | -8.19147 | -5.51394 | 0.6868 | -9.39952 | -6.45561 | 0.70346 | -9.17325 | -6.453 | 0.03394 | -0.00079375 | -2.69375e-05 | 0.64389 | -8.83229 | -5.68705
166.00007 | -0.01347 | 0.0003 | -4.0416e-06 | 0.03865 | -4.22521 | -0.16332 | 0.59722 | -7.63537 | -4.55999 | 0.51672 | -7.29855 | -3.77127 | 0.38914 | -8.42174 | -3.27722 | 0.70656 | -8.99229 | -6.35359 | 0.22647 | -7.7986 | -1.76612 | 0.18407 | -7.49285 | -1.37919 | 0.68374 | -8.56714 | -5.85772 | 0.31933 | -7.43186 | -2.37319 | 0.69957 | -8.66656 | -6.06284 | 0.68979 | -8.99128 | -6.2021 | 0.04082 | -4.97892 | -0.20323 | 0.61944 | -8.67166 | -5.37154 | 0.014 | -4.39016 | -0.06144 | 0.70039 | -8.89879 | -6.23264 | 0.67845 | -9.24169 | -6.27001 | 0.69137 | -8.33351 | -5.76158 | 0.02847 | -4.99691 | -0.14225 | 0.67356 | -8.15661 | -5.49398 | 0.7053 | -9.1934 | -6.48407 | 0.69838 | -9.23457 | -6.44928 | -0.00638 | -3.75e-05 | 2.39175e-07 | 0.64186 | -8.84951 | -5.68018
166.25017 | -0.0042 | 0.00332 | -1.39421e-05 | 0.0342 | -4.78322 | -0.16359 | 0.58245 | -7.8652 | -4.58108 | 0.48078 | -7.93704 | -3.81597 | 0.38988 | -8.41408 | -3.28048 | 0.70615 | -9.07432 | -6.4078 | 0.22993 | -7.78342 | -1.78963 | 0.18306 | -7.53798 | -1.3799 | 0.68185 | -8.58899 | -5.85643 | 0.30807 | -7.6758 | -2.36466 | 0.69218 | -8.57414 | -5.93485 | 0.68978 | -8.99057 | -6.20153 | 0.0405 | -5.02568 | -0.20355 | 0.62124 | -8.68223 | -5.39371 | 0.01427 | -4.30603 | -0.06145 | 0.68758 | -9.03174 | -6.21001 | 0.67955 | -9.26167 | -6.29377 | 0.70193 | -8.40414 | -5.89913 | 0.02951 | -4.8298 | -0.1425 | 0.67631 | -8.11291 | -5.48685 | 0.67893 | -9.48649 | -6.44066 | 0.69894 | -9.23077 | -6.45173 | 0.02357 | -0.00129 | -3.03464e-05 | 0.64583 | -8.82506 | -5.69945
166.50017 | -0.02211 | 0.00173 | -3.82745e-05 | 0.03708 | -4.42341 | -0.164 | 0.59809 | -7.69594 | -4.60287 | 0.45811 | -8.49753 | -3.8928 | 0.38533 | -8.4807 | -3.26783 | 0.69851 | -9.18191 | -6.41366 | 0.22441 | -7.95599 | -1.78543 | 0.18444 | -7.475 | -1.37867 | 0.66641 | -8.70034 | -5.79803 | 0.29858 | -7.88377 | -2.35396 | 0.68651 | -8.80559 | -6.04512 | 0.6701 | -9.21798 | -6.17695 | 0.03969 | -5.12924 | -0.20356 | 0.61149 | -8.72946 | -5.338 | 0.01406 | -4.367 | -0.06141 | 0.69657 | -8.9422 | -6.2289 | 0.68182 | -9.24495 | -6.30336 | 0.68215 | -8.51919 | -5.81137 | 0.02989 | -4.77641 | -0.14278 | 0.6657 | -8.25279 | -5.49385 | 0.70354 | -9.19921 | -6.47203 | 0.69047 | -9.30132 | -6.42229 | -0.00757 | 0.001 | -7.566e-06 | 0.63836 | -8.88895 | -5.67439
166.75014 | -0.01835 | 0.0001375 | -2.52313e-06 | 0.03621 | -4.52808 | -0.16397 | 0.56922 | -8.00403 | -4.55605 | 0.49969 | -7.6608 | -3.828 | 0.39178 | -8.3263 | -3.26205 | 0.70828 | -8.94054 | -6.33238 | 0.22377 | -8.04305 | -1.79981 | 0.18465 | -7.45821 | -1.37715 | 0.69195 | -8.4546 | -5.85016 | 0.30819 | -7.68716 | -2.3691 | 0.69847 | -8.64896 | -6.04102 | 0.70495 | -8.81325 | -6.21293 | 0.03912 | -5.20473 | -0.2036 | 0.64091 | -8.43783 | -5.40788 | 0.01415 | -4.34098 | -0.06145 | 0.68207 | -9.10136 | -6.20779 | 0.66515 | -9.41348 | -6.26136 | 0.69061 | -8.32179 | -5.74711 | 0.02998 | -4.77049 | -0.143 | 0.67873 | -8.09473 | -5.49416 | 0.70318 | -9.21269 | -6.47821 | 0.7 | -9.20383 | -6.44272 | 0.0059 | 0.00086875 | 5.1291e-06 | 0.6292 | -8.96779 | -5.64257
167.00012 | 0.01789 | -0.00069375 | -1.24126e-05 | 0.03581 | -4.57989 | -0.164 | 0.58762 | -7.76191 | -4.56105 | 0.48704 | -7.71673 | -3.75833 | 0.38074 | -8.55044 | -3.25549 | 0.69845 | -9.17501 | -6.40825 | 0.22686 | -7.9659 | -1.80711 | 0.18794 | -7.32666 | -1.377 | 0.68244 | -8.55196 | -5.83624 | 0.30707 | -7.72187 | -2.37119 | 0.69496 | -8.53889 | -5.93415 | 0.69515 | -8.93382 | -6.2103 | 0.03955 | -5.14794 | -0.2036 | 0.63016 | -8.62771 | -5.43681 | 0.01442 | -4.26428 | -0.0615 | 0.67842 | -9.13125 | -6.1948 | 0.68927 | -9.16321 | -6.31593 | 0.65333 | -8.72612 | -5.70107 | 0.02911 | -4.91949 | -0.14321 | 0.68812 | -7.95234 | -5.47219 | 0.69076 | -9.37252 | -6.47416 | 0.67513 | -9.46687 | -6.39138 | 0.01092 | -0.00358 | -3.9118e-05 | 0.63699 | -8.88729 | -5.6611
167.25003 | -0.03519 | -0.00159 | 5.58673e-05 | 0.03567 | -4.59677 | -0.16397 | 0.57972 | -7.87623 | -4.566 | 0.48039 | -7.76725 | -3.7313 | 0.37553 | -8.64407 | -3.24614 | 0.69752 | -9.05995 | -6.3195 | 0.22887 | -7.88207 | -1.80395 | 0.18376 | -7.47197 | -1.37301 | 0.69862 | -8.52794 | -5.95783 | 0.30854 | -7.6965 | -2.37469 | 0.69342 | -8.70352 | -6.03524 | 0.69839 | -8.88817 | -6.20745 | 0.03937 | -5.1719 | -0.20362 | 0.63738 | -8.50263 | -5.41942 | 0.01454 | -4.22871 | -0.06147 | 0.6601 | -9.30437 | -6.14178 | 0.6729 | -9.33806 | -6.28359 | 0.67947 | -8.41154 | -5.71538 | 0.02911 | -4.92517 | -0.14337 | 0.67678 | -8.08816 | -5.47387 | 0.69978 | -9.26035 | -6.48016 | 0.69888 | -9.21992 | -6.44358 | -0.00135 | 0.00090625 | -1.22434e-06 | 0.64331 | -8.83636 | -5.68447
167.50007 | 0.000298 | -0.00117 | -3.5015e-07 | 0.03586 | -4.57311 | -0.16397 | 0.60995 | -7.57775 | -4.62205 | 0.48188 | -7.80486 | -3.76101 | 0.39166 | -8.28902 | -3.24651 | 0.71588 | -8.94731 | -6.40518 | 0.22961 | -7.90478 | -1.81502 | 0.18584 | -7.37132 | -1.36991 | 0.68687 | -8.65692 | -5.94621 | 0.31247 | -7.58433 | -2.36988 | 0.6743 | -7.63839 | -5.15054 | 0.69257 | -8.95714 | -6.20346 | 0.03952 | -5.15261 | -0.20364 | 0.62589 | -8.62951 | -5.4011 | 0.01431 | -4.29304 | -0.06144 | 0.68653 | -9.05068 | -6.21356 | 0.67075 | -9.36707 | -6.28295 | 0.67815 | -8.43887 | -5.72284 | 0.02856 | -5.02537 | -0.14354 | 0.69132 | -7.92077 | -5.47577 | 0.70522 | -9.19321 | -6.48324 | 0.68884 | -9.33909 | -6.43311 | 0.01585 | -0.00114 | -1.80237e-05 | 0.65736 | -8.56971 | -5.63339
167.75017 | -0.00459 | 0.0006625 | -3.04286e-06 | 0.03335 | -4.88114 | -0.1628 | 0.58151 | -7.87677 | -4.58038 | 0.46398 | -8.19152 | -3.80073 | 0.39659 | -8.2127 | -3.2571 | 0.70688 | -9.056 | -6.40151 | 0.22283 | -7.96271 | -1.77432 | 0.18873 | -7.23478 | -1.36544 | 0.67858 | -8.71569 | -5.91427 | 0.3045 | -7.74723 | -2.359 | 0.68945 | -8.36486 | -5.76714 | 0.69913 | -8.88047 | -6.20865 | 0.03971 | -5.12207 | -0.20341 | 0.61978 | -8.68597 | -5.3834 | 0.01411 | -4.35288 | -0.06144 | 0.67922 | -9.11642 | -6.19204 | 0.67991 | -9.2613 | -6.29689 | 0.66935 | -8.58819 | -5.74851 | 0.03115 | -4.60598 | -0.14348 | 0.67391 | -8.13477 | -5.48214 | 0.70199 | -9.23575 | -6.48337 | 0.70703 | -9.11446 | -6.44416 | 0.01679 | -0.00333 | -5.5925e-05 | 0.6606 | -8.69412 | -5.74337
168.00003 | 0.00794 | -0.00312 | -2.47753e-05 | 0.0352 | -4.65126 | -0.16372 | 0.58831 | -7.81576 | -4.59811 | 0.47674 | -7.90091 | -3.76669 | 0.3885 | -8.31075 | -3.22869 | 0.717 | -8.94388 | -6.41271 | 0.21838 | -7.93261 | -1.73235 | 0.18736 | -7.27321 | -1.36269 | 0.66844 | -8.82199 | -5.89693 | 0.30105 | -7.81289 | -2.35208 | 0.70438 | -8.45096 | -5.95269 | 0.69355 | -8.94185 | -6.20161 | 0.03893 | -5.22718 | -0.2035 | 0.63031 | -8.64152 | -5.44687 | 0.01457 | -4.22319 | -0.06154 | 0.69069 | -9.00429 | -6.21915 | 0.67056 | -9.35518 | -6.27319 | 0.66873 | -8.60347 | -5.75344 | 0.03045 | -4.72521 | -0.1439 | 0.68222 | -8.01721 | -5.46947 | 0.7055 | -9.19572 | -6.48762 | 0.67422 | -9.47582 | -6.38875 | 0.00985 | -0.00273 | -2.68549e-05 | 0.64393 | -8.69672 | -5.6001
168.2501 | 0.00398 | 8.125e-05 | 3.23537e-07 | 0.03534 | -4.63048 | -0.16363 | 0.56281 | -8.10164 | -4.55969 | 0.48921 | -7.76393 | -3.79822 | 0.38628 | -8.45942 | -3.26771 | 0.73333 | -8.72456 | -6.39797 | 0.21664 | -8.11356 | -1.75772 | 0.18436 | -7.37351 | -1.35936 | 0.68846 | -8.60189 | -5.92203 | 0.31204 | -7.58444 | -2.36662 | 0.69066 | -8.73775 | -6.03478 | 0.68764 | -9.01156 | -6.19675 | 0.04118 | -4.92961 | -0.20298 | 0.61833 | -8.71939 | -5.39147 | 0.01441 | -4.27294 | -0.06157 | 0.68709 | -9.0359 | -6.20851 | 0.68658 | -9.15338 | -6.28449 | 0.68014 | -8.46554 | -5.75779 | 0.02922 | -4.93357 | -0.14417 | 0.67223 | -8.14179 | -5.47316 | 0.69497 | -9.28907 | -6.4556 | 0.69085 | -9.30132 | -6.42579 | 0.00892 | 0.00173 | 1.53818e-05 | 0.62077 | -8.86591 | -5.50374
168.50009 | -0.00956 | 0.00095 | -9.07915e-06 | 0.03533 | -4.62476 | -0.16342 | 0.56537 | -8.09776 | -4.57819 | 0.53919 | -6.71632 | -3.62141 | 0.38674 | -8.5057 | -3.28945 | 0.70916 | -9.02574 | -6.40072 | 0.22682 | -7.72502 | -1.75217 | 0.18625 | -7.29713 | -1.35907 | 0.68469 | -8.60149 | -5.88932 | 0.30229 | -7.78327 | -2.35284 | 0.7052 | -8.57379 | -6.04622 | 0.69843 | -8.81708 | -6.15808 | 0.03971 | -5.12274 | -0.20342 | 0.61515 | -8.73488 | -5.37328 | 0.0157 | -3.89484 | -0.06113 | 0.68058 | -9.10878 | -6.19925 | 0.64982 | -9.56283 | -6.21407 | 0.69043 | -8.38999 | -5.79267 | 0.03082 | -4.68688 | -0.14446 | 0.6739 | -8.11257 | -5.4671 | 0.68805 | -9.36144 | -6.44111 | 0.70731 | -9.10441 | -6.4396 | -0.000104 | 0.00030625 | -3.185e-08 | 0.62726 | -8.86054 | -5.55787
168.7501 | 0.00493 | -0.0009375 | -4.62094e-06 | 0.03718 | -4.38957 | -0.1632 | 0.58661 | -7.81961 | -4.58707 | 0.50748 | -7.43975 | -3.77549 | 0.40044 | -8.14466 | -3.26143 | 0.70212 | -9.06984 | -6.36815 | 0.23521 | -7.66301 | -1.80244 | 0.19129 | -7.07529 | -1.3534 | 0.68112 | -8.73111 | -5.9469 | 0.29723 | -7.89674 | -2.34711 | 0.67691 | -8.87796 | -6.00957 | 0.69839 | -8.84577 | -6.17781 | 0.03857 | -5.2659 | -0.20309 | 0.6279 | -8.59671 | -5.39788 | 0.01446 | -4.25847 | -0.06156 | 0.68113 | -9.09917 | -6.19768 | 0.67159 | -9.32362 | -6.26167 | 0.67612 | -8.52814 | -5.76607 | 0.02974 | -4.87622 | -0.14501 | 0.66848 | -8.17222 | -5.46296 | 0.6806 | -9.44593 | -6.42891 | 0.697 | -9.23486 | -6.43675 | 0.0117 | -0.0015 | -1.7556e-05 | 0.62047 | -8.91219 | -5.52976
169.00007 | -0.01383 | -0.00137 | 1.9019e-05 | 0.03635 | -4.49078 | -0.16324 | 0.59023 | -7.81201 | -4.61088 | 0.43472 | -8.71626 | -3.7891 | 0.39598 | -8.24475 | -3.26477 | 0.7078 | -8.95664 | -6.33951 | 0.22329 | -8.03469 | -1.79407 | 0.1812 | -7.46953 | -1.35348 | 0.68528 | -8.66773 | -5.93984 | 0.30296 | -7.77253 | -2.3548 | 0.70334 | -8.56306 | -6.02276 | 0.68782 | -8.97157 | -6.1708 | 0.03979 | -5.11111 | -0.20335 | 0.61567 | -8.74115 | -5.38166 | 0.01487 | -4.13594 | -0.06148 | 0.67897 | -9.12369 | -6.19471 | 0.67097 | -9.33062 | -6.26057 | 0.68931 | -8.39765 | -5.78861 | 0.0311 | -4.66177 | -0.14497 | 0.68131 | -8.02846 | -5.4699 | 0.69992 | -9.25466 | -6.47751 | 0.7035 | -9.13682 | -6.42779 | -0.02463 | -0.0004875 | 1.20052e-05 | 0.63075 | -8.75424 | -5.52175
169.25014 | 0.0212 | -2.5e-05 | -5.301e-07 | 0.0363 | -4.49155 | -0.16305 | 0.57622 | -7.95291 | -4.58264 | 0.49904 | -7.43787 | -3.71176 | 0.38341 | -8.51141 | -3.26332 | 0.7214 | -8.83209 | -6.37151 | 0.23619 | -7.81071 | -1.84483 | 0.18614 | -7.27884 | -1.35488 | 0.67491 | -8.78047 | -5.92602 | 0.30025 | -7.83941 | -2.35378 | 0.70578 | -8.58088 | -6.05622 | 0.69134 | -8.9272 | -6.17171 | 0.0392 | -5.18542 | -0.20328 | 0.63254 | -8.54397 | -5.40443 | 0.01363 | -4.48971 | -0.06119 | 0.70453 | -8.84238 | -6.22974 | 0.68697 | -9.14396 | -6.2816 | 0.69416 | -8.39171 | -5.82522 | 0.02956 | -4.91831 | -0.14537 | 0.67319 | -8.12503 | -5.46971 | 0.71405 | -9.07153 | -6.47753 | 0.69086 | -9.2838 | -6.41385 | -0.02616 | -0.00053125 | 1.38959e-05 | 0.6154 | -8.96608 | -5.5177
169.50005 | -0.02941 | 0.00161 | -4.72446e-05 | 0.03571 | -4.56761 | -0.16309 | 0.58115 | -7.88624 | -4.58306 | 0.48362 | -7.92856 | -3.83442 | 0.39579 | -8.20739 | -3.24841 | 0.70993 | -9.05335 | -6.42721 | 0.23433 | -7.91896 | -1.85566 | 0.18964 | -7.12464 | -1.3511 | 0.67249 | -8.77912 | -5.90391 | 0.30411 | -7.77815 | -2.36539 | 0.69587 | -8.66442 | -6.02931 | 0.69415 | -8.88871 | -6.17009 | 0.03899 | -5.21773 | -0.20343 | 0.61574 | -8.77593 | -5.40372 | 0.01492 | -4.11767 | -0.06143 | 0.68657 | -9.03962 | -6.20629 | 0.66636 | -9.39061 | -6.2575 | 0.67735 | -8.55233 | -5.79289 | 0.02963 | -4.91824 | -0.14573 | 0.67289 | -8.12873 | -5.46971 | 0.69372 | -9.30282 | -6.45356 | 0.69896 | -9.20807 | -6.43612 | -0.00217 | -0.000725 | 1.57398e-06 | 0.64489 | -8.64981 | -5.57819
169.75009 | 0.01269 | 0.00157 | 1.99137e-05 | 0.03621 | -4.49124 | -0.16263 | 0.59841 | -7.70535 | -4.61094 | 0.50189 | -7.50598 | -3.76714 | 0.40963 | -7.99581 | -3.27531 | 0.70223 | -9.07971 | -6.37606 | 0.22408 | -8.17584 | -1.83206 | 0.18425 | -7.31418 | -1.34766 | 0.67462 | -8.73777 | -5.89467 | 0.31352 | -7.58177 | -2.37706 | 0.68848 | -8.78104 | -6.04558 | 0.68057 | -8.96981 | -6.10455 | 0.04232 | -4.77701 | -0.20215 | 0.62849 | -8.58694 | -5.39683 | 0.01446 | -4.26002 | -0.0616 | 0.68373 | -9.07109 | -6.20222 | 0.67425 | -9.30204 | -6.27191 | 0.67787 | -8.52971 | -5.78202 | 0.02977 | -4.89815 | -0.14581 | 0.6665 | -8.19538 | -5.46222 | 0.69613 | -9.28346 | -6.46254 | 0.69529 | -9.21524 | -6.40726 | -0.03199 | 0.00178 | -5.67876e-05 | 0.61401 | -8.95892 | -5.5009
170.00002 | 0.00808 | -0.00243 | -1.96013e-05 | 0.03624 | -4.48792 | -0.16263 | 0.59113 | -7.79052 | -4.60522 | 0.5356 | -6.78921 | -3.63628 | 0.38193 | -8.55842 | -3.26869 | 0.71266 | -9.02656 | -6.43285 | 0.24112 | -7.64803 | -1.8441 | 0.18414 | -7.31531 | -1.34701 | 0.68724 | -8.57556 | -5.89342 | 0.31143 | -7.62448 | -2.3745 | 0.69084 | -8.73885 | -6.03718 | 0.68916 | -8.77996 | -6.05083 | 0.04041 | -5.02757 | -0.20317 | 0.6161 | -8.73399 | -5.38099 | 0.0146 | -4.21392 | -0.06151 | 0.67428 | -9.16684 | -6.18102 | 0.67349 | -9.31527 | -6.2737 | 0.69398 | -8.31288 | -5.76894 | 0.02943 | -4.95506 | -0.1458 | 0.68405 | -7.98423 | -5.46164 | 0.68909 | -9.3439 | -6.43878 | 0.69012 | -9.28786 | -6.40974 | -0.01108 | -0.00031875 | 3.53175e-06 | 0.62598 | -8.86559 | -5.54965
170.25017 | -0.01319 | -0.00174 | 2.29176e-05 | 0.03361 | -4.82121 | -0.16203 | 0.58999 | -7.73245 | -4.56208 | 0.49872 | -7.76721 | -3.87369 | 0.37802 | -8.66258 | -3.27461 | 0.71463 | -8.96868 | -6.4093 | 0.22533 | -8.11164 | -1.82782 | 0.18308 | -7.34482 | -1.34471 | 0.68133 | -8.62962 | -5.87965 | 0.30065 | -7.84194 | -2.35769 | 0.69922 | -8.32051 | -5.81789 | 0.6911 | -8.96598 | -6.1964 | 0.03988 | -5.08821 | -0.20293 | 0.61678 | -8.7228 | -5.38002 | 0.01458 | -4.21293 | -0.06144 | 0.69505 | -8.95397 | -6.22343 | 0.68678 | -9.14994 | -6.28404 | 0.68964 | -8.36822 | -5.77103 | 0.03198 | -4.54787 | -0.14545 | 0.66395 | -8.18872 | -5.43689 | 0.6927 | -9.31686 | -6.45382 | 0.69491 | -9.23911 | -6.42032 | 0.00155 | -0.00237 | -3.66919e-06 | 0.62996 | -8.83673 | -5.56679
170.50017 | 0.000176 | -3.125e-05 | -5.5e-09 | 0.03533 | -4.60093 | -0.16253 | 0.59042 | -7.81498 | -4.61409 | 0.5106 | -7.47294 | -3.81568 | 0.39336 | -8.31264 | -3.26982 | 0.71162 | -8.98694 | -6.39527 | 0.24133 | -7.54829 | -1.82167 | 0.18579 | -7.2327 | -1.34373 | 0.68058 | -8.64193 | -5.88155 | 0.30805 | -7.69201 | -2.36953 | 0.69033 | -8.74804 | -6.03904 | 0.68602 | -8.99952 | -6.17386 | 0.03925 | -5.17251 | -0.203 | 0.63482 | -8.50852 | -5.40139 | 0.01449 | -4.24376 | -0.06151 | 0.68245 | -9.08174 | -6.19781 | 0.69086 | -9.09286 | -6.28193 | 0.68584 | -8.48728 | -5.82093 | 0.03002 | -4.87968 | -0.1465 | 0.6705 | -8.10469 | -5.43418 | 0.70314 | -9.20709 | -6.47388 | 0.68579 | -9.33066 | -6.39888 | -0.0046 | 0.00287 | -1.32049e-05 | 0.6288 | -8.8694 | -5.57707
170.75 | -0.02858 | -8.75e-05 | 2.50031e-06 | 0.03756 | -4.31243 | -0.16199 | 0.57396 | -7.97956 | -4.57991 | 0.48574 | -7.95498 | -3.86402 | 0.39065 | -8.38853 | -3.27695 | 0.70142 | -9.12938 | -6.40354 | 0.23316 | -7.81457 | -1.82206 | 0.18487 | -7.27004 | -1.34398 | 0.67944 | -8.62413 | -5.8596 | 0.31656 | -7.52721 | -2.38279 | 0.69904 | -8.45594 | -5.91101 | 0.68205 | -8.95843 | -6.11007 | 0.03962 | -5.12483 | -0.20304 | 0.61864 | -8.68067 | -5.3702 | 0.0145 | -4.24473 | -0.06154 | 0.6722 | -9.18506 | -6.17419 | 0.67817 | -9.24641 | -6.27064 | 0.68461 | -8.41424 | -5.76045 | 0.02843 | -5.13903 | -0.14613 | 0.67058 | -8.10903 | -5.43774 | 0.71162 | -9.11172 | -6.48407 | 0.68472 | -9.34356 | -6.39768 | 0.0031 | 0.00286 | 8.84295e-06 | 0.64139 | -8.80568 | -5.64791
171 | 5e-05 | 0.00117 | 5.875e-08 | 0.03608 | -4.49806 | -0.16231 | 0.57355 | -7.98934 | -4.58228 | 0.45971 | -8.45502 | -3.8869 | 0.37972 | -8.62051 | -3.27338 | 0.71087 | -9.01849 | -6.41097 | 0.23611 | -7.75888 | -1.83196 | 0.18594 | -7.22268 | -1.34296 | 0.68796 | -8.50356 | -5.85012 | 0.32045 | -7.43315 | -2.38192 | 0.70329 | -8.38749 | -5.89881 | 0.69391 | -8.76063 | -6.07911 | 0.03992 | -5.08867 | -0.20312 | 0.61411 | -8.72514 | -5.35818 | 0.01432 | -4.29372 | -0.0615 | 0.69239 | -8.95697 | -6.20167 | 0.65855 | -9.45036 | -6.22357 | 0.66365 | -8.49956 | -5.64076 | 0.02846 | -5.15103 | -0.14661 | 0.67496 | -8.03862 | -5.42573 | 0.67485 | -9.51822 | -6.42332 | 0.7037 | -9.13276 | -6.42673 | -0.00136 | 0.00262 | -3.55364e-06 | 0.65649 | -8.71194 | -5.71933
171.25 | 0.03218 | -0.0015 | -4.8273e-05 | 0.03719 | -4.35381 | -0.1619 | 0.58819 | -7.82244 | -4.60111 | 0.45563 | -8.46641 | -3.85758 | 0.38457 | -8.4888 | -3.26456 | 0.71099 | -9.01239 | -6.40771 | 0.2376 | -7.78619 | -1.84997 | 0.18213 | -7.34937 | -1.33851 | 0.69574 | -8.38162 | -5.83142 | 0.30572 | -7.74061 | -2.36644 | 0.68071 | -8.44477 | -5.74842 | 0.68893 | -8.98943 | -6.19312 | 0.0397 | -5.10932 | -0.20285 | 0.62658 | -8.58169 | -5.37709 | 0.01499 | -4.10338 | -0.06152 | 0.69316 | -8.95765 | -6.20908 | 0.66858 | -9.35366 | -6.25371 | 0.70194 | -8.52807 | -5.98621 | 0.0301 | -4.89386 | -0.14729 | 0.67634 | -8.04404 | -5.44054 | 0.6875 | -9.38091 | -6.44936 | 0.70302 | -9.15559 | -6.4366 | 0.00711 | 0.0011 | 7.8221e-06 | 0.62633 | -8.95961 | -5.61163
171.50005 | 0.02217 | -4.375e-05 | -9.70112e-07 | 0.03798 | -4.25414 | -0.16159 | 0.57793 | -7.93607 | -4.58651 | 0.49345 | -7.64368 | -3.77179 | 0.38102 | -8.53067 | -3.25036 | 0.70779 | -9.04551 | -6.40237 | 0.22913 | -8.07721 | -1.85076 | 0.18761 | -7.11503 | -1.33486 | 0.67497 | -8.76451 | -5.91581 | 0.3157 | -7.53598 | -2.37908 | 0.69 | -8.63859 | -5.96062 | 0.68186 | -9.05963 | -6.17742 | 0.04067 | -4.98458 | -0.20271 | 0.61586 | -8.71936 | -5.36989 | 0.01479 | -4.15986 | -0.06151 | 0.67006 | -9.19448 | -6.16083 | 0.68969 | -9.10892 | -6.28235 | 0.69406 | -8.60725 | -5.97391 | 0.0302 | -4.89143 | -0.14773 | 0.67754 | -8.01151 | -5.42808 | 0.70308 | -9.17401 | -6.45007 | 0.68689 | -9.33154 | -6.40977 | -0.01069 | 0.00308 | -3.29293e-05 | 0.63448 | -8.84549 | -5.61225
171.7501 | 0.02475 | 0.00081875 | 2.02641e-05 | 0.03642 | -4.44992 | -0.16208 | 0.59667 | -7.71909 | -4.60575 | 0.43208 | -8.66361 | -3.74338 | 0.38285 | -8.52192 | -3.26261 | 0.69108 | -9.23209 | -6.38011 | 0.24178 | -7.56872 | -1.82998 | 0.18157 | -7.35146 | -1.33481 | 0.69101 | -8.58284 | -5.9308 | 0.30077 | -7.85306 | -2.36193 | 0.67757 | -8.86057 | -6.00365 | 0.69632 | -8.87539 | -6.18008 | 0.0396 | -5.11924 | -0.20272 | 0.62549 | -8.59572 | -5.37654 | 0.0148 | -4.15911 | -0.06157 | 0.69064 | -8.94766 | -6.17966 | 0.67201 | -9.32041 | -6.2634 | 0.68187 | -8.75954 | -5.97285 | 0.0297 | -4.97952 | -0.1479 | 0.66028 | -8.20088 | -5.41489 | 0.68169 | -9.41873 | -6.42065 | 0.6877 | -9.3093 | -6.40197 | 0.01337 | 0.00132 | 1.76251e-05 | 0.63775 | -8.82853 | -5.63036
172.00016 | -0.03741 | -0.00088125 | 3.29684e-05 | 0.0356 | -4.54854 | -0.16195 | 0.58413 | -7.89493 | -4.61168 | 0.44456 | -8.59539 | -3.82117 | 0.39282 | -8.32401 | -3.26988 | 0.70476 | -9.01461 | -6.3531 | 0.2243 | -8.20349 | -1.84001 | 0.18282 | -7.28772 | -1.33237 | 0.68089 | -8.70286 | -5.92566 | 0.29893 | -7.91333 | -2.36549 | 0.6942 | -8.64198 | -5.99924 | 0.66684 | -8.60487 | -5.73811 | 0.03964 | -5.11639 | -0.2028 | 0.62205 | -8.61004 | -5.35587 | 0.01407 | -4.36878 | -0.06146 | 0.69346 | -8.95547 | -6.21023 | 0.68115 | -9.2333 | -6.28927 | 0.69578 | -8.60471 | -5.98695 | 0.03127 | -4.73616 | -0.1481 | 0.67489 | -8.03341 | -5.42166 | 0.70645 | -9.15841 | -6.46997 | 0.71037 | -9.05206 | -6.43036 | -0.01037 | 0.00175 | -1.81457e-05 | 0.66648 | -8.56776 | -5.71026
172.25012 | 0.00869 | -0.00065 | -5.65175e-06 | 0.03531 | -4.57822 | -0.16165 | 0.58238 | -7.89138 | -4.59577 | 0.47739 | -7.93086 | -3.78614 | 0.37169 | -8.5773 | -3.18811 | 0.6971 | -9.15922 | -6.38493 | 0.23403 | -8.063 | -1.887 | 0.1786 | -7.44659 | -1.32993 | 0.67825 | -8.72827 | -5.91993 | 0.31463 | -7.55625 | -2.37745 | 0.69677 | -8.66089 | -6.03463 | 0.70115 | -8.83165 | -6.19231 | 0.0403 | -5.02877 | -0.20265 | 0.62288 | -8.62645 | -5.37324 | 0.01374 | -4.46429 | -0.06133 | 0.68241 | -9.08297 | -6.1983 | 0.67029 | -9.34336 | -6.26275 | 0.68837 | -8.68729 | -5.98006 | 0.03002 | -4.94116 | -0.14831 | 0.67191 | -8.08307 | -5.43112 | 0.69616 | -9.29152 | -6.46842 | 0.68333 | -9.34407 | -6.38505 | -0.01501 | -0.0008125 | 1.21956e-05 | 0.6487 | -8.76569 | -5.68635
172.50012 | -0.01412 | 0.000975 | -1.3768e-05 | 0.03522 | -4.59592 | -0.16185 | 0.56873 | -8.02179 | -4.56224 | 0.48306 | -7.88462 | -3.80878 | 0.38406 | -8.45429 | -3.24699 | 0.68342 | -9.07014 | -6.19872 | 0.23594 | -7.8726 | -1.85745 | 0.18368 | -7.23135 | -1.32823 | 0.67988 | -8.70518 | -5.91848 | 0.31602 | -7.52482 | -2.37797 | 0.68717 | -8.73344 | -6.00132 | 0.6895 | -8.97937 | -6.19131 | 0.04022 | -5.02996 | -0.20232 | 0.63112 | -8.49343 | -5.36038 | 0.01453 | -4.23488 | -0.06154 | 0.6748 | -9.14813 | -6.17315 | 0.66956 | -9.34331 | -6.2559 | 0.68245 | -8.7466 | -5.96912 | 0.02939 | -5.04895 | -0.14841 | 0.67782 | -7.97492 | -5.40556 | 0.68126 | -9.44485 | -6.43436 | 0.68802 | -9.30039 | -6.39887 | 0.03213 | -0.00366 | -0.000117665 | 0.63813 | -8.8454 | -5.64451
172.7501 | -0.00411 | 0.00286 | -1.1742e-05 | 0.03637 | -4.44703 | -0.16172 | 0.58919 | -7.65176 | -4.50832 | 0.46759 | -8.18357 | -3.82656 | 0.38866 | -8.36686 | -3.25185 | 0.69889 | -8.84874 | -6.18433 | 0.22749 | -8.04897 | -1.83103 | 0.17879 | -7.41459 | -1.32567 | 0.66924 | -8.81746 | -5.90102 | 0.31007 | -7.66456 | -2.37655 | 0.67163 | -8.92826 | -5.9965 | 0.69098 | -8.9601 | -6.19126 | 0.0388 | -5.21993 | -0.20251 | 0.6366 | -8.42509 | -5.36345 | 0.01477 | -4.1671 | -0.06155 | 0.67527 | -9.15521 | -6.18221 | 0.67421 | -9.29453 | -6.26645 | 0.69487 | -8.61395 | -5.98558 | 0.03067 | -4.86091 | -0.1491 | 0.68133 | -7.94123 | -5.41061 | 0.7127 | -9.06589 | -6.46129 | 0.69202 | -9.25517 | -6.4048 | -0.00734 | 0.00542 | -3.97953e-05 | 0.61837 | -9.08577 | -5.61839
173.00012 | -0.01016 | 0.00132 | -1.34025e-05 | 0.03523 | -4.58558 | -0.16154 | 0.58523 | -7.75883 | -4.54071 | 0.53143 | -6.84849 | -3.63953 | 0.38077 | -8.49801 | -3.23577 | 0.67171 | -9.17222 | -6.16111 | 0.23277 | -8.17277 | -1.90238 | 0.18051 | -7.33369 | -1.32381 | 0.7026 | -8.43505 | -5.9265 | 0.3092 | -7.68082 | -2.37488 | 0.70758 | -8.45406 | -5.9819 | 0.6893 | -8.94703 | -6.16718 | 0.04068 | -4.97198 | -0.20225 | 0.62271 | -8.59009 | -5.34912 | 0.01437 | -4.27907 | -0.06147 | 0.68928 | -9.00182 | -6.20478 | 0.67321 | -9.29515 | -6.25762 | 0.69674 | -8.59216 | -5.98647 | 0.03092 | -4.82225 | -0.14912 | 0.66217 | -8.03829 | -5.32272 | 0.68727 | -9.36951 | -6.43934 | 0.69877 | -9.18822 | -6.42042 | -0.04537 | 0.00176 | -7.99576e-05 | 0.63955 | -8.81886 | -5.64009
173.25012 | -0.02737 | 0.00263 | -7.20068e-05 | 0.03563 | -4.53008 | -0.1614 | 0.57572 | -7.94897 | -4.57635 | 0.475 | -7.98223 | -3.79153 | 0.39293 | -8.24488 | -3.23968 | 0.70171 | -8.82745 | -6.19427 | 0.23423 | -7.97687 | -1.86841 | 0.18171 | -7.28396 | -1.32359 | 0.68654 | -8.62966 | -5.9246 | 0.3097 | -7.68433 | -2.37986 | 0.68254 | -8.78717 | -5.99758 | 0.68119 | -9.05082 | -6.1653 | 0.03914 | -5.16656 | -0.2022 | 0.62036 | -8.65721 | -5.37061 | 0.01437 | -4.27318 | -0.06139 | 0.67978 | -9.09231 | -6.18079 | 0.6648 | -9.37544 | -6.23282 | 0.68171 | -8.75668 | -5.96949 | 0.02982 | -5.02159 | -0.14976 | 0.68366 | -7.94093 | -5.42887 | 0.6967 | -9.27592 | -6.46255 | 0.69424 | -9.22412 | -6.40378 | -0.00266 | -0.0002375 | 6.32937e-07 | 0.62856 | -8.8789 | -5.5809
173.5001 | -0.02891 | -0.00103 | 2.98176e-05 | 0.03535 | -4.57149 | -0.16159 | 0.5944 | -7.74066 | -4.60108 | 0.48847 | -7.56044 | -3.69306 | 0.37089 | -8.64458 | -3.20621 | 0.69126 | -8.90097 | -6.15286 | 0.22784 | -7.84543 | -1.7875 | 0.17847 | -7.39686 | -1.32013 | 0.69638 | -8.51436 | -5.92921 | 0.31212 | -7.61208 | -2.37586 | 0.68555 | -8.78234 | -6.02072 | 0.69931 | -8.82707 | -6.17288 | 0.03826 | -5.28 | -0.20202 | 0.62439 | -8.61154 | -5.37698 | 0.01423 | -4.32106 | -0.06151 | 0.68682 | -9.02957 | -6.20168 | 0.67955 | -9.04661 | -6.14764 | 0.68366 | -8.74689 | -5.97993 | 0.03051 | -4.90848 | -0.14977 | 0.68569 | -7.885 | -5.40668 | 0.6946 | -9.28759 | -6.4512 | 0.70137 | -9.15075 | -6.41811 | 0.0313 | -0.0019 | -5.94757e-05 | 0.64094 | -8.76451 | -5.61755
173.75014 | -0.00167 | 0.0005875 | -9.78775e-07 | 0.03465 | -4.64761 | -0.16105 | 0.58038 | -7.90418 | -4.58741 | 0.47902 | -7.68393 | -3.68076 | 0.38705 | -8.32521 | -3.22224 | 0.6948 | -8.82992 | -6.13501 | 0.23973 | -7.59136 | -1.81991 | 0.17908 | -7.36401 | -1.31874 | 0.67185 | -8.79091 | -5.90613 | 0.31688 | -7.52134 | -2.3834 | 0.69702 | -8.64881 | -6.02836 | 0.69537 | -8.86945 | -6.16759 | 0.03834 | -5.26609 | -0.20188 | 0.63165 | -8.51433 | -5.37809 | 0.01462 | -4.20263 | -0.06143 | 0.68701 | -9.02879 | -6.20284 | 0.67429 | -9.25047 | -6.23745 | 0.69271 | -8.63773 | -5.98341 | 0.03118 | -4.80971 | -0.14995 | 0.66374 | -8.13789 | -5.40142 | 0.70884 | -9.13861 | -6.47781 | 0.69773 | -9.1841 | -6.40805 | -0.00493 | -0.0014 | 6.9034e-06 | 0.63795 | -8.79749 | -5.61238
174.00014 | 0.000353 | 0.00141 | 4.96406e-07 | 0.03616 | -4.46011 | -0.16129 | 0.58771 | -7.79656 | -4.58216 | 0.4907 | -7.49036 | -3.6755 | 0.39254 | -8.20611 | -3.22126 | 0.68845 | -8.89059 | -6.12076 | 0.23578 | -7.76516 | -1.83083 | 0.17992 | -7.33435 | -1.31958 | 0.67575 | -8.65069 | -5.84572 | 0.30394 | -7.82179 | -2.37738 | 0.69578 | -8.66722 | -6.03049 | 0.69473 | -8.87392 | -6.16498 | 0.03994 | -5.05549 | -0.20193 | 0.62082 | -8.63576 | -5.36129 | 0.01418 | -4.33495 | -0.06145 | 0.68638 | -9.04244 | -6.20652 | 0.66941 | -9.34747 | -6.25729 | 0.69882 | -8.56806 | -5.98749 | 0.03014 | -4.98222 | -0.15014 | 0.67356 | -8.00013 | -5.38861 | 0.69859 | -9.25243 | -6.46367 | 0.69776 | -9.18912 | -6.4118 | 0.01718 | -0.0001625 | -2.7911e-06 | 0.66247 | -8.62189 | -5.71176
174.25 | -0.0076 | 0.00209 | -1.59062e-05 | 0.03628 | -4.43887 | -0.16104 | 0.58811 | -7.81578 | -4.59654 | 0.4942 | -7.43853 | -3.67614 | 0.38763 | -8.29089 | -3.2138 | 0.69317 | -8.80456 | -6.10304 | 0.2421 | -7.80249 | -1.88896 | 0.17996 | -7.32627 | -1.31844 | 0.67124 | -8.79863 | -5.90602 | 0.31344 | -7.59716 | -2.38122 | 0.70664 | -8.54458 | -6.03799 | 0.67705 | -9.06312 | -6.13615 | 0.03971 | -5.08444 | -0.20188 | 0.61818 | -8.67742 | -5.36424 | 0.01369 | -4.47205 | -0.06121 | 0.67428 | -9.16071 | -6.17685 | 0.67427 | -9.28797 | -6.26262 | 0.68813 | -8.70268 | -5.98858 | 0.03025 | -4.96997 | -0.15033 | 0.68812 | -7.8281 | -5.3867 | 0.69177 | -9.31283 | -6.44231 | 0.69894 | -9.17123 | -6.4101 | 0.04812 | -0.00479 | -0.00023036 | 0.64038 | -8.64622 | -5.53685
174.5 | -0.00847 | 0.00029375 | -2.48659e-06 | 0.03594 | -4.47502 | -0.16084 | 0.59864 | -7.67999 | -4.59754 | 0.47359 | -7.81694 | -3.70205 | 0.37722 | -8.59458 | -3.24205 | 0.7 | -8.7496 | -6.12475 | 0.22619 | -8.07022 | -1.82538 | 0.18236 | -7.2657 | -1.32499 | 0.67489 | -8.72601 | -5.88909 | 0.30699 | -7.75285 | -2.38006 | 0.65929 | -6.46952 | -4.26529 | 0.69618 | -8.89055 | -6.18941 | 0.03844 | -5.24448 | -0.20159 | 0.60423 | -8.81042 | -5.32354 | 0.01338 | -4.55355 | -0.06093 | 0.68489 | -9.04624 | -6.19566 | 0.68399 | -9.17592 | -6.2762 | 0.6902 | -8.72711 | -6.02349 | 0.03109 | -4.84155 | -0.15054 | 0.67831 | -7.93797 | -5.38438 | 0.69588 | -9.27384 | -6.45346 | 0.69868 | -9.17461 | -6.41009 | -0.05204 | 0.00144 | -7.48118e-05 | 0.63289 | -8.80174 | -5.57049
174.75014 | -0.01435 | -0.0005875 | 8.42945e-06 | 0.03529 | -4.54853 | -0.16052 | 0.60553 | -7.61209 | -4.60936 | 0.46601 | -7.94833 | -3.70397 | 0.38138 | -8.48974 | -3.23784 | 0.68745 | -8.87469 | -6.1009 | 0.22705 | -7.88057 | -1.78925 | 0.18494 | -7.16584 | -1.32528 | 0.68666 | -8.62186 | -5.92032 | 0.305 | -7.783 | -2.37382 | 0.70195 | -8.58622 | -6.02706 | 0.68618 | -9.00682 | -6.18029 | 0.03933 | -5.12829 | -0.20171 | 0.62174 | -8.63012 | -5.36573 | 0.01492 | -4.11084 | -0.06132 | 0.66756 | -9.21813 | -6.15367 | 0.68241 | -9.17143 | -6.25868 | 0.70068 | -8.59291 | -6.02088 | 0.03049 | -4.94904 | -0.15089 | 0.6589 | -8.15249 | -5.37163 | 0.69407 | -9.30233 | -6.45651 | 0.69102 | -9.25543 | -6.39568 | -0.02779 | 0.00162 | -4.49851e-05 | 0.64196 | -8.78142 | -5.63728
175.00012 | 0.00707 | 0.00151 | 1.06492e-05 | 0.0356 | -4.51342 | -0.16068 | 0.59179 | -7.77131 | -4.59902 | 0.52475 | -6.95998 | -3.65222 | 0.39936 | -8.17676 | -3.26543 | 0.68937 | -8.7834 | -6.05503 | 0.23392 | -7.77822 | -1.81946 | 0.18277 | -7.23842 | -1.32297 | 0.69687 | -8.49262 | -5.91823 | 0.31644 | -7.52095 | -2.3799 | 0.69841 | -8.57996 | -5.99232 | 0.69496 | -8.78501 | -6.10526 | 0.03943 | -5.11067 | -0.20151 | 0.6245 | -8.59293 | -5.36629 | 0.01457 | -4.21316 | -0.06138 | 0.68713 | -9.01709 | -6.19594 | 0.68993 | -9.10649 | -6.2828 | 0.6853 | -8.56293 | -5.86817 | 0.03071 | -4.92029 | -0.15113 | 0.67984 | -7.91021 | -5.3777 | 0.69975 | -9.21078 | -6.44523 | 0.6905 | -9.27933 | -6.40738 | 0.02066 | -0.0006125 | -1.26524e-05 | 0.61523 | -9.02027 | -5.54953
175.2501 | 0.02476 | -0.00039375 | -9.74886e-06 | 0.03578 | -4.47985 | -0.16027 | 0.572 | -7.97197 | -4.55999 | 0.47064 | -8.06753 | -3.79689 | 0.37501 | -8.62078 | -3.23292 | 0.70382 | -8.70241 | -6.12496 | 0.23818 | -7.60859 | -1.81221 | 0.18072 | -7.30398 | -1.31997 | 0.69149 | -8.56383 | -5.92179 | 0.30994 | -7.70619 | -2.38846 | 0.6931 | -8.69634 | -6.02748 | 0.65938 | -8.87102 | -5.84935 | 0.03888 | -5.17713 | -0.20131 | 0.61938 | -8.69519 | -5.38559 | 0.0145 | -4.23123 | -0.06137 | 0.69286 | -8.96487 | -6.21139 | 0.67754 | -9.23145 | -6.25468 | 0.70031 | -8.59469 | -6.01898 | 0.03077 | -4.92171 | -0.15144 | 0.68443 | -7.8476 | -5.37116 | 0.69462 | -9.28719 | -6.45107 | 0.69576 | -9.21838 | -6.4138 | -0.00525 | -4.375e-05 | 2.29819e-07 | 0.64626 | -8.78877 | -5.67983
175.50014 | 0.01127 | -0.00021875 | -2.46597e-06 | 0.03549 | -4.51649 | -0.16029 | 0.59682 | -7.7133 | -4.60344 | 0.49053 | -7.57373 | -3.71515 | 0.38058 | -8.50623 | -3.23732 | 0.69674 | -8.73914 | -6.08891 | 0.24398 | -7.3282 | -1.78794 | 0.17894 | -7.37334 | -1.31942 | 0.69323 | -8.53283 | -5.91518 | 0.31468 | -7.6062 | -2.39352 | 0.65344 | -7.5108 | -4.90786 | 0.69124 | -8.66222 | -5.98763 | 0.03909 | -5.14804 | -0.20122 | 0.62378 | -8.62366 | -5.37928 | 0.01487 | -4.13245 | -0.06146 | 0.68454 | -9.03809 | -6.18697 | 0.6801 | -9.21097 | -6.26441 | 0.69348 | -8.68031 | -6.0196 | 0.03039 | -4.98748 | -0.15155 | 0.65508 | -8.19869 | -5.37079 | 0.69699 | -9.24709 | -6.4451 | 0.68441 | -9.35399 | -6.40199 | -0.02112 | 0.00331 | -6.98247e-05 | 0.64216 | -8.79409 | -5.64717
175.75014 | -0.00219 | -0.00201 | 4.40738e-06 | 0.03579 | -4.47043 | -0.16 | 0.58428 | -7.85743 | -4.59094 | 0.45837 | -8.15091 | -3.7361 | 0.40088 | -8.111 | -3.25152 | 0.69486 | -8.79931 | -6.11424 | 0.23687 | -7.64492 | -1.81084 | 0.18106 | -7.27772 | -1.31768 | 0.68075 | -8.6689 | -5.90135 | 0.31076 | -7.6532 | -2.37832 | 0.68256 | -8.38446 | -5.72285 | 0.69217 | -8.88221 | -6.148 | 0.03983 | -5.04781 | -0.20106 | 0.61421 | -8.73816 | -5.36709 | 0.01466 | -4.19036 | -0.06144 | 0.67822 | -9.10037 | -6.17205 | 0.66935 | -9.32746 | -6.2433 | 0.68945 | -8.73006 | -6.01891 | 0.03074 | -4.94378 | -0.15196 | 0.66429 | -8.08541 | -5.37105 | 0.69025 | -9.32744 | -6.43826 | 0.70618 | -9.10164 | -6.42736 | -0.00869 | 0.00171 | -1.48188e-05 | 0.6451 | -8.82239 | -5.69134
176.00012 | 0.01676 | -0.00171 | -2.87049e-05 | 0.03597 | -4.45214 | -0.16013 | 0.58618 | -7.84583 | -4.59904 | 0.4649 | -7.95571 | -3.69858 | 0.38942 | -8.31479 | -3.23798 | 0.69892 | -8.75001 | -6.11553 | 0.23272 | -7.94869 | -1.84986 | 0.18519 | -7.10732 | -1.31623 | 0.68405 | -8.64122 | -5.91106 | 0.31567 | -7.55405 | -2.38457 | 0.67838 | -8.74343 | -5.93139 | 0.67482 | -8.91977 | -6.01919 | 0.04063 | -4.94109 | -0.20076 | 0.61674 | -8.68841 | -5.35846 | 0.01435 | -4.28064 | -0.06144 | 0.69315 | -8.91006 | -6.17603 | 0.67357 | -9.26807 | -6.24272 | 0.69453 | -8.66426 | -6.01762 | 0.03068 | -4.95379 | -0.152 | 0.68735 | -7.81962 | -5.37481 | 0.68508 | -9.37383 | -6.42186 | 0.69275 | -9.24426 | -6.40399 | -0.01505 | 9.375e-05 | -1.41056e-06 | 0.66819 | -8.53793 | -5.70493
176.2501 | -0.01011 | 5e-05 | -5.054e-07 | 0.03676 | -4.34041 | -0.15957 | 0.59814 | -7.72379 | -4.61992 | 0.4836 | -7.59868 | -3.67469 | 0.37951 | -8.49654 | -3.22455 | 0.67662 | -9.03822 | -6.11544 | 0.22498 | -8.12036 | -1.82689 | 0.18775 | -7.00765 | -1.31568 | 0.6812 | -8.67204 | -5.90741 | 0.29823 | -7.91011 | -2.35902 | 0.66949 | -8.46019 | -5.66404 | 0.68577 | -9.01931 | -6.18513 | 0.03947 | -5.08727 | -0.20081 | 0.60685 | -8.79924 | -5.33985 | 0.01466 | -4.19668 | -0.0615 | 0.66769 | -9.15882 | -6.11523 | 0.68769 | -9.12771 | -6.27703 | 0.69888 | -8.63149 | -6.03242 | 0.02994 | -5.07851 | -0.15207 | 0.66971 | -8.02927 | -5.37727 | 0.67665 | -9.45063 | -6.39476 | 0.702 | -9.11411 | -6.39806 | -0.03382 | -0.000625 | 2.11381e-05 | 0.64851 | -8.79078 | -5.70091
176.50012 | 0.02121 | -0.00106 | -2.24031e-05 | 0.0361 | -4.42748 | -0.15984 | 0.59928 | -7.59417 | -4.551 | 0.46511 | -7.98366 | -3.71325 | 0.3768 | -8.60331 | -3.24169 | 0.69867 | -8.7992 | -6.14775 | 0.23355 | -7.78652 | -1.81854 | 0.1746 | -7.52152 | -1.31328 | 0.68018 | -8.68465 | -5.90711 | 0.30344 | -7.79164 | -2.3643 | 0.69064 | -8.50853 | -5.87632 | 0.67887 | -8.96129 | -6.08358 | 0.04072 | -4.91689 | -0.20023 | 0.63535 | -8.48959 | -5.39387 | 0.01468 | -4.18519 | -0.06143 | 0.6803 | -9.09994 | -6.19068 | 0.66256 | -9.39724 | -6.22628 | 0.70713 | -8.53547 | -6.03572 | 0.03106 | -4.90833 | -0.15247 | 0.67303 | -7.96782 | -5.36261 | 0.70178 | -9.18651 | -6.44692 | 0.70666 | -9.06714 | -6.40735 | -0.00801 | 0.00372 | -2.98223e-05 | 0.62108 | -9.08581 | -5.64302
176.75017 | -0.01649 | 0.00314 | -5.18562e-05 | 0.0345 | -4.61504 | -0.15921 | 0.59664 | -7.77496 | -4.63884 | 0.48004 | -7.79016 | -3.73962 | 0.38448 | -8.4309 | -3.24155 | 0.71086 | -8.95432 | -6.36523 | 0.22631 | -7.88641 | -1.78478 | 0.18051 | -7.28269 | -1.3146 | 0.69086 | -8.55426 | -5.90976 | 0.29397 | -8.02295 | -2.35851 | 0.69034 | -8.63557 | -5.96148 | 0.6908 | -8.95547 | -6.18643 | 0.03873 | -5.17916 | -0.2006 | 0.63441 | -8.46299 | -5.36897 | 0.01467 | -4.19107 | -0.06148 | 0.68652 | -9.03493 | -6.20265 | 0.68605 | -9.12908 | -6.26301 | 0.69031 | -8.71348 | -6.01503 | 0.03044 | -5.01954 | -0.15279 | 0.66719 | -8.06586 | -5.38149 | 0.70713 | -9.13039 | -6.45633 | 0.70138 | -9.14547 | -6.41448 | 0.000754 | 0.00080625 | 6.07912e-07 | 0.6437 | -8.81974 | -5.6773
177 | -0.05459 | 0.00246 | -0.00013442 | 0.03616 | -4.40591 | -0.1593 | 0.5754 | -8.02043 | -4.61496 | 0.4761 | -7.8519 | -3.73831 | 0.39384 | -8.25714 | -3.25197 | 0.70319 | -9.07727 | -6.38301 | 0.22677 | -7.95296 | -1.80352 | 0.17932 | -7.31035 | -1.31089 | 0.68288 | -8.63115 | -5.89405 | 0.30963 | -7.68094 | -2.37829 | 0.68908 | -8.71718 | -6.0068 | 0.68677 | -9.00706 | -6.18577 | 0.03701 | -5.39774 | -0.19978 | 0.6197 | -8.60314 | -5.33138 | 0.01439 | -4.26871 | -0.06143 | 0.67527 | -9.12948 | -6.16487 | 0.67603 | -9.25574 | -6.25718 | 0.68386 | -8.76383 | -5.99326 | 0.0327 | -4.66633 | -0.15258 | 0.66799 | -8.05002 | -5.37734 | 0.68803 | -9.34099 | -6.42686 | 0.69071 | -9.25971 | -6.39582 | 0.01088 | -0.0003 | -3.2643e-06 | 0.64547 | -8.81329 | -5.68868
177.25 | -0.00443 | -6.875e-05 | 3.04906e-07 | 0.03723 | -4.2683 | -0.15889 | 0.6008 | -7.69918 | -4.62567 | 0.45293 | -8.23503 | -3.72988 | 0.38059 | -8.53196 | -3.24721 | 0.70853 | -8.96453 | -6.35162 | 0.23578 | -7.73444 | -1.82361 | 0.18086 | -7.25663 | -1.31244 | 0.69659 | -8.43469 | -5.87555 | 0.3152 | -7.56348 | -2.38397 | 0.67604 | -8.7456 | -5.91238 | 0.67781 | -9.10658 | -6.17255 | 0.03934 | -5.08956 | -0.20023 | 0.62743 | -8.52314 | -5.34765 | 0.01434 | -4.28547 | -0.06145 | 0.68049 | -9.09037 | -6.18586 | 0.66866 | -9.32644 | -6.23623 | 0.6946 | -8.63047 | -5.99473 | 0.0299 | -5.12056 | -0.1531 | 0.68698 | -7.79271 | -5.35343 | 0.69854 | -9.23023 | -6.44772 | 0.688 | -9.28166 | -6.38573 | 0.01715 | -0.0005625 | -9.64519e-06 | 0.62881 | -9.07072 | -5.70374
177.50002 | -0.00697 | -0.00103 | 7.18369e-06 | 0.03572 | -4.4557 | -0.15917 | 0.59441 | -7.75939 | -4.61227 | 0.45998 | -8.01943 | -3.68879 | 0.38505 | -8.32924 | -3.20713 | 0.70752 | -9.04106 | -6.39671 | 0.22517 | -7.97599 | -1.79593 | 0.18247 | -7.18969 | -1.31187 | 0.68199 | -8.63222 | -5.88706 | 0.30879 | -7.71317 | -2.38172 | 0.6873 | -8.58307 | -5.89917 | 0.69417 | -8.90867 | -6.18418 | 0.03974 | -5.04343 | -0.20042 | 0.6256 | -8.55377 | -5.35122 | 0.01437 | -4.28263 | -0.06155 | 0.68259 | -9.03079 | -6.16431 | 0.6665 | -9.33531 | -6.22198 | 0.68673 | -8.67649 | -5.95844 | 0.03266 | -4.69499 | -0.15334 | 0.67464 | -7.94366 | -5.35911 | 0.68164 | -9.39589 | -6.40463 | 0.69285 | -9.2372 | -6.39998 | 0.01255 | 5e-05 | 6.274e-07 | 0.63553 | -9.01011 | -5.72617
177.75002 | 0.00917 | 0.00050625 | 4.64181e-06 | 0.03257 | -4.85086 | -0.15801 | 0.57452 | -7.94078 | -4.56217 | 0.49625 | -7.38446 | -3.66457 | 0.37687 | -8.60611 | -3.24339 | 0.69457 | -9.18916 | -6.38252 | 0.22442 | -7.97904 | -1.79065 | 0.17856 | -7.34284 | -1.31112 | 0.69579 | -8.44259 | -5.87425 | 0.3122 | -7.64993 | -2.38828 | 0.69174 | -8.6861 | -6.00849 | 0.69696 | -8.87966 | -6.18878 | 0.03939 | -5.08291 | -0.2002 | 0.6243 | -8.53722 | -5.32976 | 0.01445 | -4.2542 | -0.06149 | 0.691 | -8.96156 | -6.19246 | 0.66442 | -9.37417 | -6.22839 | 0.69553 | -8.42856 | -5.86232 | 0.03107 | -4.95089 | -0.15381 | 0.67226 | -7.96937 | -5.35747 | 0.69678 | -9.25006 | -6.44523 | 0.6997 | -9.14881 | -6.40143 | 0.01086 | -0.0001 | -1.0864e-06 | 0.66034 | -8.70017 | -5.7451
178.00016 | -0.00855 | 0.00214 | -1.82756e-05 | 0.03602 | -4.40912 | -0.15883 | 0.59007 | -7.86928 | -4.64344 | 0.44728 | -8.28684 | -3.70655 | 0.37854 | -8.57461 | -3.24584 | 0.71711 | -8.93279 | -6.40583 | 0.22098 | -8.07151 | -1.78361 | 0.18042 | -7.26482 | -1.31071 | 0.69484 | -8.44109 | -5.86519 | 0.31478 | -7.57552 | -2.38465 | 0.70863 | -8.49576 | -6.02038 | 0.69815 | -8.86229 | -6.18717 | 0.04009 | -4.98369 | -0.19981 | 0.61067 | -8.72879 | -5.33043 | 0.01438 | -4.27562 | -0.06147 | 0.68216 | -9.05533 | -6.17718 | 0.67306 | -9.27734 | -6.24423 | 0.69618 | -8.39782 | -5.84639 | 0.03293 | -4.66352 | -0.15357 | 0.67222 | -7.97009 | -5.35763 | 0.69785 | -9.25631 | -6.45953 | 0.70843 | -9.04755 | -6.40959 | 0.00249 | 0.00104 | 2.60416e-06 | 0.62535 | -8.96261 | -5.60474
178.25009 | 0.00178 | 0.0008375 | 1.48908e-06 | 0.03525 | -4.499 | -0.15857 | 0.60452 | -7.66759 | -4.63521 | 0.48178 | -7.72472 | -3.72163 | 0.38487 | -8.44643 | -3.25074 | 0.72247 | -8.88556 | -6.4195 | 0.22688 | -7.92068 | -1.79702 | 0.1811 | -7.23591 | -1.3104 | 0.67566 | -8.66259 | -5.85292 | 0.31347 | -7.61723 | -2.38777 | 0.67702 | -8.5892 | -5.81509 | 0.6942 | -8.91303 | -6.18738 | 0.04016 | -4.97967 | -0.19996 | 0.6152 | -8.65712 | -5.32584 | 0.01465 | -4.19569 | -0.06148 | 0.69353 | -8.94239 | -6.20182 | 0.67378 | -9.26393 | -6.24186 | 0.70146 | -8.31039 | -5.82939 | 0.03034 | -5.08162 | -0.15418 | 0.66655 | -8.01881 | -5.34493 | 0.67415 | -9.49687 | -6.40229 | 0.69402 | -9.19556 | -6.38194 | 0.00651 | 0.00284 | 1.85157e-05 | 0.64763 | -8.76376 | -5.67572
178.50009 | -0.01132 | -0.00113 | 1.28046e-05 | 0.0358 | -4.42197 | -0.15832 | 0.60447 | -7.58294 | -4.58368 | 0.49786 | -7.44388 | -3.70603 | 0.38807 | -8.40136 | -3.26031 | 0.70512 | -9.08328 | -6.40483 | 0.21837 | -8.13026 | -1.77539 | 0.18137 | -7.22004 | -1.30953 | 0.69274 | -8.46937 | -5.8671 | 0.30399 | -7.80818 | -2.37357 | 0.69905 | -8.50762 | -5.94727 | 0.69547 | -8.89952 | -6.18938 | 0.03797 | -5.25886 | -0.1997 | 0.6225 | -8.56104 | -5.32921 | 0.01425 | -4.31474 | -0.06148 | 0.68305 | -9.06957 | -6.19492 | 0.662 | -9.3967 | -6.22058 | 0.67899 | -8.57126 | -5.81979 | 0.0314 | -4.92418 | -0.1546 | 0.66421 | -8.04325 | -5.3424 | 0.69343 | -9.26696 | -6.42597 | 0.69363 | -9.21932 | -6.39482 | 0.00716 | -0.00197 | -1.41022e-05 | 0.63168 | -8.94411 | -5.64981
178.75002 | -0.00477 | -0.0005125 | 2.44719e-06 | 0.03528 | -4.48548 | -0.15824 | 0.59626 | -7.79864 | -4.65 | 0.49044 | -7.57766 | -3.7164 | 0.39364 | -8.26661 | -3.25406 | 0.69637 | -9.18493 | -6.39616 | 0.22755 | -7.84673 | -1.7855 | 0.18147 | -7.21334 | -1.309 | 0.67704 | -8.64474 | -5.85285 | 0.30922 | -7.67603 | -2.37361 | 0.71198 | -8.25505 | -5.87746 | 0.68961 | -8.96252 | -6.18062 | 0.04026 | -4.95287 | -0.19942 | 0.62698 | -8.52202 | -5.34314 | 0.01447 | -4.25211 | -0.06151 | 0.68771 | -8.98371 | -6.17817 | 0.68174 | -9.17319 | -6.25373 | 0.68156 | -8.54949 | -5.82699 | 0.03104 | -4.98402 | -0.15468 | 0.66904 | -7.96736 | -5.33048 | 0.68429 | -9.39926 | -6.43185 | 0.69069 | -9.27018 | -6.40286 | -0.0518 | 0.00117 | -6.08626e-05 | 0.63171 | -8.94226 | -5.64895
179.00003 | 0.00311 | -0.00044375 | -1.37784e-06 | 0.03382 | -4.66909 | -0.1579 | 0.58085 | -7.96761 | -4.62798 | 0.44709 | -8.25026 | -3.68859 | 0.39322 | -8.22196 | -3.23307 | 0.69812 | -9.1712 | -6.4026 | 0.22816 | -7.89469 | -1.80126 | 0.18262 | -7.12619 | -1.30136 | 0.68288 | -8.57123 | -5.85316 | 0.30584 | -7.78131 | -2.37982 | 0.67796 | -8.47038 | -5.74255 | 0.68874 | -8.94695 | -6.16211 | 0.04084 | -4.87555 | -0.19912 | 0.61233 | -8.6969 | -5.32536 | 0.01446 | -4.24701 | -0.06141 | 0.68252 | -9.05122 | -6.1776 | 0.68007 | -9.18809 | -6.24858 | 0.69211 | -8.44001 | -5.84142 | 0.03155 | -4.91084 | -0.15494 | 0.66769 | -7.98988 | -5.33478 | 0.71297 | -9.05306 | -6.45453 | 0.68461 | -9.33494 | -6.39082 | -0.02784 | 0.00401 | -0.000111716 | 0.63028 | -8.94559 | -5.63819
179.25005 | -0.01594 | 0.00232 | -3.69516e-05 | 0.03549 | -4.45865 | -0.15826 | 0.58693 | -7.89954 | -4.63646 | 0.47054 | -7.92482 | -3.72894 | 0.3739 | -8.65186 | -3.23492 | 0.70857 | -9.05018 | -6.41268 | 0.22357 | -8.06721 | -1.80358 | 0.18303 | -7.10492 | -1.30043 | 0.67829 | -8.60879 | -5.83924 | 0.31376 | -7.58107 | -2.37863 | 0.6907 | -8.66753 | -5.98666 | 0.67916 | -9.0521 | -6.14781 | 0.04125 | -4.81771 | -0.19871 | 0.61719 | -8.63358 | -5.32857 | 0.01485 | -4.14089 | -0.06149 | 0.67583 | -9.10779 | -6.1553 | 0.67321 | -9.26289 | -6.23582 | 0.68002 | -8.65508 | -5.88567 | 0.03157 | -4.91764 | -0.15523 | 0.66868 | -7.96814 | -5.32817 | 0.69671 | -9.24809 | -6.44328 | 0.6845 | -9.32976 | -6.3862 | -0.00581 | 0.00193 | -1.119e-05 | 0.6488 | -8.7935 | -5.70527
179.50012 | -0.0027 | 0.00346 | -9.32496e-06 | 0.03435 | -4.59831 | -0.15795 | 0.58543 | -7.93022 | -4.64256 | 0.46716 | -7.89716 | -3.68926 | 0.38119 | -8.44257 | -3.21825 | 0.71301 | -8.99094 | -6.41061 | 0.22911 | -7.89264 | -1.80827 | 0.18337 | -7.09026 | -1.30016 | 0.68387 | -8.54214 | -5.84174 | 0.308 | -7.70803 | -2.3741 | 0.68095 | -8.69006 | -5.91749 | 0.70099 | -8.82568 | -6.18669 | 0.03837 | -5.19279 | -0.19926 | 0.60704 | -8.74374 | -5.3078 | 0.01373 | -4.46218 | -0.06128 | 0.67133 | -9.17079 | -6.1566 | 0.69346 | -9.04059 | -6.26933 | 0.68698 | -8.67784 | -5.96146 | 0.03087 | -5.03676 | -0.15547 | 0.67169 | -7.91989 | -5.31973 | 0.70645 | -9.11926 | -6.44232 | 0.68273 | -9.33796 | -6.3753 | 0.000653 | -0.00029375 | -1.91819e-07 | 0.62331 | -9.18916 | -5.72771
179.7501 | 0.04575 | 0.00098125 | 4.48961e-05 | 0.03706 | -4.24575 | -0.15735 | 0.57512 | -7.96197 | -4.57905 | 0.50933 | -7.15829 | -3.64589 | 0.38482 | -7.92033 | -3.04789 | 0.72071 | -8.85987 | -6.3854 | 0.2298 | -7.87323 | -1.80925 | 0.17915 | -7.2656 | -1.30165 | 0.67498 | -8.64264 | -5.83362 | 0.31384 | -7.60609 | -2.38709 | 0.68398 | -8.58914 | -5.87482 | 0.69779 | -8.82699 | -6.15938 | 0.04014 | -4.95861 | -0.19902 | 0.6183 | -8.64625 | -5.34598 | 0.01346 | -4.54613 | -0.06119 | 0.66699 | -9.18996 | -6.12963 | 0.6672 | -9.33313 | -6.2271 | 0.69893 | -8.45672 | -5.9107 | 0.03142 | -4.94834 | -0.15547 | 0.67957 | -7.82814 | -5.31976 | 0.69438 | -9.2584 | -6.42885 | 0.70593 | -9.06309 | -6.39786 | -0.00841 | -0.00103 | 8.67487e-06 | 0.62676 | -8.93135 | -5.59779
180 | -0.03445 | 0.00186 | -6.41613e-05 | 0.03606 | -4.36691 | -0.15747 | 0.57128 | -8.08501 | -4.61878 | 0.49292 | -7.45752 | -3.67594 | 0.37472 | -8.61416 | -3.22793 | 0.71441 | -8.9669 | -6.40601 | 0.21978 | -8.06019 | -1.77147 | 0.18034 | -7.20494 | -1.29933 | 0.68302 | -8.54379 | -5.83557 | 0.30903 | -7.69182 | -2.37702 | 0.67121 | -8.8939 | -5.96964 | 0.70032 | -8.83414 | -6.1867 | 0.03895 | -5.11751 | -0.19933 | 0.61103 | -8.70658 | -5.31996 | 0.01422 | -4.32597 | -0.06149 | 0.68061 | -9.06599 | -6.1704 | 0.66211 | -9.37452 | -6.20694 | 0.70689 | -8.25253 | -5.8336 | 0.03097 | -5.02618 | -0.15564 | 0.67232 | -7.90867 | -5.31713 | 0.69832 | -9.23991 | -6.45241 | 0.69848 | -9.18374 | -6.41468 | 0.02748 | 0.0003 | 8.2446e-06 | 0.64664 | -8.78895 | -5.68327
180.25017 | 0.01866 | -0.00179 | -3.33476e-05 | 0.03574 | -4.40778 | -0.15753 | 0.60505 | -7.72739 | -4.67542 | 0.49181 | -7.49576 | -3.68649 | 0.38751 | -8.41349 | -3.26029 | 0.70081 | -9.11606 | -6.38861 | 0.21856 | -7.99971 | -1.7484 | 0.18104 | -7.18913 | -1.30155 | 0.6849 | -8.52573 | -5.8393 | 0.30748 | -7.70075 | -2.36783 | 0.70912 | -8.39092 | -5.95015 | 0.69414 | -8.91163 | -6.18588 | 0.03972 | -5.00489 | -0.19877 | 0.61111 | -8.66014 | -5.29233 | 0.01466 | -4.19712 | -0.06154 | 0.67896 | -9.04932 | -6.14412 | 0.67534 | -9.24943 | -6.24654 | 0.6827 | -8.75264 | -5.97542 | 0.03099 | -5.03134 | -0.15592 | 0.68292 | -7.74653 | -5.29028 | 0.69538 | -9.26758 | -6.44445 | 0.68157 | -9.36086 | -6.38011 | -0.04108 | 0.00073125 | -3.00383e-05 | 0.6342 | -8.97352 | -5.69098
180.50003 | -0.01913 | 0.00266 | -5.08194e-05 | 0.03519 | -4.47136 | -0.15733 | 0.60863 | -7.64009 | -4.65001 | 0.49113 | -7.52906 | -3.69772 | 0.3812 | -8.49356 | -3.23774 | 0.71626 | -8.95351 | -6.41301 | 0.23728 | -7.57488 | -1.7974 | 0.1743 | -7.43915 | -1.29663 | 0.67109 | -8.68401 | -5.82777 | 0.31682 | -7.50264 | -2.377 | 0.68673 | -8.57258 | -5.88706 | 0.71294 | -8.66831 | -6.17996 | 0.03867 | -5.14462 | -0.19894 | 0.60467 | -8.75961 | -5.29665 | 0.0142 | -4.32438 | -0.06141 | 0.67965 | -9.07912 | -6.17063 | 0.69385 | -9.03565 | -6.26936 | 0.68318 | -8.77382 | -5.99408 | 0.03051 | -5.11166 | -0.15597 | 0.65376 | -8.08418 | -5.28508 | 0.7089 | -9.12174 | -6.46641 | 0.69434 | -9.22694 | -6.40667 | -0.00851 | -3.75e-05 | 3.1905e-07 | 0.62677 | -8.94692 | -5.60762
180.75003 | 0.03006 | 0.0008375 | 2.51719e-05 | 0.03455 | -4.54952 | -0.15718 | 0.60215 | -7.70898 | -4.64198 | 0.48962 | -7.47503 | -3.65993 | 0.38976 | -8.18867 | -3.19162 | 0.70419 | -9.08713 | -6.39906 | 0.24022 | -7.31761 | -1.75787 | 0.1789 | -7.24847 | -1.29676 | 0.67952 | -8.59315 | -5.83921 | 0.30722 | -7.73467 | -2.37622 | 0.70355 | -8.50266 | -5.98204 | 0.69852 | -8.83873 | -6.17404 | 0.03906 | -5.08777 | -0.19873 | 0.60506 | -8.75506 | -5.29734 | 0.0143 | -4.30013 | -0.0615 | 0.67968 | -9.08221 | -6.17298 | 0.68684 | -9.11857 | -6.26296 | 0.68717 | -8.70753 | -5.98353 | 0.03188 | -4.90625 | -0.15643 | 0.66481 | -7.96409 | -5.29457 | 0.68963 | -9.33516 | -6.43781 | 0.69011 | -9.27019 | -6.39741 | 0.00606 | -0.00113 | -6.81638e-06 | 0.63396 | -8.85658 | -5.6147
181 | 0.03574 | -0.00143 | -5.09309e-05 | 0.03537 | -4.44036 | -0.15703 | 0.59848 | -7.79259 | -4.66372 | 0.42568 | -8.45296 | -3.59823 | 0.37984 | -8.56604 | -3.25371 | 0.71207 | -8.99047 | -6.40186 | 0.23251 | -7.87717 | -1.83151 | 0.17772 | -7.30116 | -1.29758 | 0.6889 | -8.54737 | -5.88832 | 0.31363 | -7.60527 | -2.38526 | 0.69062 | -8.67984 | -5.99447 | 0.68898 | -8.95269 | -6.16818 | 0.03906 | -5.08691 | -0.19869 | 0.62964 | -8.44587 | -5.31789 | 0.01477 | -4.16261 | -0.06147 | 0.67175 | -9.16662 | -6.15768 | 0.66752 | -9.32441 | -6.22422 | 0.68762 | -8.56299 | -5.88806 | 0.0317 | -4.93445 | -0.15643 | 0.65736 | -8.00137 | -5.25975 | 0.69475 | -9.28976 | -6.45403 | 0.70311 | -9.12605 | -6.41659 | -0.01262 | 0.00122 | -1.53806e-05 | 0.64769 | -8.75914 | -5.67322
181.25009 | 0.02215 | -0.00248 | -5.49572e-05 | 0.03572 | -4.38924 | -0.15679 | 0.59395 | -7.85002 | -4.66253 | 0.46431 | -7.80909 | -3.62588 | 0.38484 | -8.42967 | -3.24407 | 0.70282 | -9.10545 | -6.39947 | 0.22716 | -8.00521 | -1.81845 | 0.18051 | -7.1759 | -1.29535 | 0.67818 | -8.66701 | -5.87778 | 0.29124 | -8.09178 | -2.35665 | 0.7005 | -8.56394 | -5.99902 | 0.69076 | -8.92462 | -6.16479 | 0.03876 | -5.12269 | -0.19856 | 0.61279 | -8.66171 | -5.30782 | 0.01436 | -4.27787 | -0.06142 | 0.70223 | -8.80849 | -6.18557 | 0.68414 | -9.15401 | -6.26264 | 0.68533 | -8.31859 | -5.70101 | 0.03237 | -4.84061 | -0.15671 | 0.66151 | -8.0048 | -5.29525 | 0.69287 | -9.27993 | -6.42977 | 0.69198 | -9.23002 | -6.38699 | -0.0145 | 0.00043125 | -6.25442e-06 | 0.63922 | -8.98112 | -5.74091
181.5001 | 0.02254 | 0.00090625 | 2.04314e-05 | 0.03543 | -4.42309 | -0.1567 | 0.59942 | -7.73931 | -4.6391 | 0.47549 | -7.56031 | -3.59482 | 0.40156 | -8.0513 | -3.23309 | 0.69013 | -9.23779 | -6.37532 | 0.2443 | -7.43821 | -1.81719 | 0.1797 | -7.21474 | -1.29648 | 0.68677 | -8.59325 | -5.90159 | 0.30503 | -7.78413 | -2.37442 | 0.68992 | -8.67386 | -5.98431 | 0.70139 | -8.80119 | -6.17307 | 0.0387 | -5.12723 | -0.1984 | 0.6177 | -8.57581 | -5.29731 | 0.01461 | -4.20228 | -0.06141 | 0.68312 | -9.02784 | -6.16712 | 0.69016 | -9.08043 | -6.26697 | 0.70766 | -8.4589 | -5.98604 | 0.03007 | -5.20079 | -0.15641 | 0.67453 | -7.85677 | -5.29961 | 0.69361 | -9.27852 | -6.43571 | 0.69283 | -9.23429 | -6.39776 | 0.09443 | -0.0029 | -0.000273856 | 0.6309 | -8.98884 | -5.6711
181.75012 | 0.0189 | -0.00112 | -2.11399e-05 | 0.03731 | -4.18286 | -0.15605 | 0.58394 | -7.91962 | -4.6246 | 0.45816 | -7.79151 | -3.56973 | 0.37985 | -8.52759 | -3.23917 | 0.70802 | -9.03434 | -6.39646 | 0.23049 | -7.94527 | -1.83127 | 0.1777 | -7.2853 | -1.29458 | 0.67957 | -8.67133 | -5.89275 | 0.30661 | -7.75786 | -2.37866 | 0.6951 | -8.62086 | -5.9924 | 0.6818 | -9.00884 | -6.14224 | 0.03906 | -5.07391 | -0.19819 | 0.61511 | -8.59231 | -5.2852 | 0.01384 | -4.42696 | -0.06127 | 0.67766 | -9.08178 | -6.15439 | 0.66999 | -9.29599 | -6.22826 | 0.69006 | -8.66374 | -5.97849 | 0.03204 | -4.91131 | -0.15734 | 0.68072 | -7.76819 | -5.28797 | 0.69942 | -9.2327 | -6.45757 | 0.7004 | -9.13707 | -6.39962 | 0.04844 | -0.00213 | -0.000103236 | 0.62827 | -9.00191 | -5.65561
182.00005 | 0.03508 | -0.00111 | -3.88017e-05 | 0.0345 | -4.53739 | -0.15652 | 0.58735 | -7.81414 | -4.58966 | 0.44115 | -8.19655 | -3.61594 | 0.38044 | -8.56921 | -3.26004 | 0.70522 | -9.03294 | -6.37017 | 0.21372 | -8.07471 | -1.72571 | 0.17971 | -7.21343 | -1.2963 | 0.6799 | -8.57594 | -5.83077 | 0.30295 | -7.83622 | -2.37402 | 0.69098 | -8.67385 | -5.99343 | 0.70361 | -8.77276 | -6.17261 | 0.0388 | -5.10822 | -0.1982 | 0.60856 | -8.62428 | -5.24838 | 0.01373 | -4.45528 | -0.06116 | 0.68432 | -9.02143 | -6.17355 | 0.6793 | -9.18659 | -6.24048 | 0.67501 | -8.86273 | -5.98241 | 0.02935 | -5.33801 | -0.15667 | 0.66064 | -8.0167 | -5.29616 | 0.70244 | -9.19239 | -6.45706 | 0.69533 | -9.21204 | -6.4054 | 0.01054 | -0.0019 | -2.00203e-05 | 0.64098 | -8.98436 | -5.75881
182.25009 | -0.00739 | -0.00011875 | 8.77562e-07 | 0.03448 | -4.53154 | -0.15623 | 0.57567 | -7.96402 | -4.58463 | 0.42422 | -8.6766 | -3.68075 | 0.3899 | -8.43458 | -3.28865 | 0.69209 | -9.18176 | -6.35459 | 0.22598 | -7.81912 | -1.76695 | 0.18107 | -7.14583 | -1.2939 | 0.67077 | -8.67298 | -5.81755 | 0.31248 | -7.61733 | -2.38023 | 0.68076 | -8.77616 | -5.97447 | 0.69808 | -8.69307 | -6.06846 | 0.03929 | -5.04301 | -0.19814 | 0.60425 | -8.74644 | -5.28506 | 0.01351 | -4.52504 | -0.06111 | 0.68178 | -9.06606 | -6.18106 | 0.67709 | -9.23167 | -6.25068 | 0.70571 | -8.5295 | -6.01932 | 0.03123 | -5.05726 | -0.15795 | 0.65765 | -8.03291 | -5.28288 | 0.69834 | -9.24202 | -6.45411 | 0.6844 | -9.31102 | -6.3725 | 0.02471 | -0.00183 | -4.50921e-05 | 0.65014 | -8.79265 | -5.71649
182.50005 | 0.00324 | 0.00155 | 5.02355e-06 | 0.03608 | -4.32159 | -0.15592 | 0.60607 | -7.71374 | -4.67505 | 0.47185 | -7.67084 | -3.61951 | 0.39153 | -8.38332 | -3.28229 | 0.70637 | -9.05041 | -6.3929 | 0.22099 | -7.96058 | -1.75921 | 0.17791 | -7.26314 | -1.29218 | 0.67739 | -8.58271 | -5.81381 | 0.30802 | -7.69658 | -2.37067 | 0.69975 | -8.53406 | -5.97171 | 0.69865 | -8.83385 | -6.1718 | 0.03832 | -5.16519 | -0.19792 | 0.61291 | -8.62816 | -5.28828 | 0.01551 | -3.93596 | -0.06107 | 0.67028 | -9.16764 | -6.1449 | 0.68319 | -9.13981 | -6.24422 | 0.69483 | -8.64736 | -6.00848 | 0.03208 | -4.92025 | -0.15785 | 0.66112 | -7.99725 | -5.28717 | 0.70086 | -9.18634 | -6.43831 | 0.6792 | -9.35977 | -6.35715 | -0.03574 | 0.00164 | -5.85193e-05 | 0.64128 | -8.94538 | -5.73647
182.75 | 0.00905 | 0.00143 | 1.29471e-05 | 0.03402 | -4.57447 | -0.15562 | 0.59355 | -7.88331 | -4.67913 | 0.45768 | -7.87158 | -3.60265 | 0.3738 | -8.59214 | -3.21176 | 0.71764 | -8.90183 | -6.38828 | 0.22942 | -7.82986 | -1.79633 | 0.18466 | -6.9828 | -1.28942 | 0.6856 | -8.52124 | -5.84219 | 0.31212 | -7.63919 | -2.38432 | 0.6909 | -8.66509 | -5.98672 | 0.70912 | -8.6637 | -6.14356 | 0.03892 | -5.08378 | -0.19787 | 0.62223 | -8.49419 | -5.28536 | 0.01395 | -4.38796 | -0.06122 | 0.67568 | -9.1128 | -6.15735 | 0.67456 | -9.23936 | -6.23254 | 0.70551 | -8.52853 | -6.01698 | 0.03077 | -5.13931 | -0.15813 | 0.6671 | -7.89014 | -5.26352 | 0.71014 | -9.07687 | -6.44583 | 0.69803 | -9.15884 | -6.39315 | 0.08768 | -0.00383 | -0.000335939 | 0.66014 | -8.70537 | -5.74675
183.00016 | 0.02335 | 0.00236 | 5.51738e-05 | 0.03651 | -4.24239 | -0.1549 | 0.58618 | -7.83613 | -4.59334 | 0.44235 | -8.092 | -3.5795 | 0.40164 | -8.15352 | -3.2748 | 0.71027 | -9.00667 | -6.39718 | 0.22433 | -8.11241 | -1.81983 | 0.17425 | -7.38952 | -1.28763 | 0.66716 | -8.70139 | -5.80519 | 0.30641 | -7.77379 | -2.38196 | 0.67792 | -8.72632 | -5.91574 | 0.69397 | -8.87598 | -6.15969 | 0.04066 | -4.83522 | -0.19659 | 0.638 | -8.29504 | -5.29224 | 0.01484 | -4.11839 | -0.06112 | 0.69485 | -8.9059 | -6.18829 | 0.67167 | -9.25563 | -6.21669 | 0.69941 | -8.60239 | -6.01655 | 0.03131 | -5.05734 | -0.15836 | 0.66942 | -7.87963 | -5.27475 | 0.68159 | -9.39152 | -6.40112 | 0.68986 | -9.25374 | -6.38374 | 0.02692 | 0.00018125 | 4.87852e-06 | 0.63767 | -8.99592 | -5.7364
183.2501 | -0.01468 | 0.00124 | -1.8262e-05 | 0.03441 | -4.50777 | -0.1551 | 0.59583 | -7.79163 | -4.64248 | 0.4954 | -7.15884 | -3.5465 | 0.39806 | -8.18198 | -3.25689 | 0.69881 | -9.11913 | -6.37256 | 0.23498 | -7.92485 | -1.86217 | 0.17626 | -7.30564 | -1.28769 | 0.68085 | -8.56363 | -5.83052 | 0.32124 | -7.44964 | -2.39314 | 0.70434 | -8.45728 | -5.95682 | 0.69056 | -8.93313 | -6.16887 | 0.03781 | -5.21613 | -0.1972 | 0.60727 | -8.66246 | -5.26048 | 0.01403 | -4.36623 | -0.06126 | 0.66598 | -9.19238 | -6.12193 | 0.67986 | -9.16177 | -6.22876 | 0.69463 | -8.65994 | -6.01545 | 0.03182 | -4.99404 | -0.15891 | 0.68517 | -7.66078 | -5.24895 | 0.69167 | -9.29394 | -6.42837 | 0.6973 | -9.15651 | -6.38488 | 0.00894 | 0.00104 | 9.33112e-06 | 0.64543 | -8.84165 | -5.70664
183.50002 | -0.03163 | 0.00186 | -5.89127e-05 | 0.03542 | -4.37412 | -0.15494 | 0.59999 | -7.81383 | -4.68822 | 0.46773 | -7.74937 | -3.62459 | 0.38982 | -8.54406 | -3.33063 | 0.69678 | -9.13781 | -6.36704 | 0.22332 | -8.27266 | -1.84745 | 0.18094 | -7.11188 | -1.28679 | 0.69293 | -8.38883 | -5.81283 | 0.30496 | -7.81554 | -2.38344 | 0.69515 | -8.63115 | -5.99998 | 0.69344 | -8.88769 | -6.16312 | 0.04059 | -4.83679 | -0.19632 | 0.61573 | -8.55606 | -5.26822 | 0.01356 | -4.49992 | -0.06103 | 0.69971 | -8.86527 | -6.20316 | 0.67725 | -9.19811 | -6.22945 | 0.69118 | -8.69764 | -6.01166 | 0.03171 | -5.01803 | -0.15914 | 0.67833 | -7.75895 | -5.26314 | 0.69185 | -9.3003 | -6.4344 | 0.68777 | -9.27508 | -6.37914 | -0.07002 | 0.0009375 | -6.56428e-05 | 0.63838 | -8.84537 | -5.64672
183.75017 | 0.00874 | -0.000625 | -5.46375e-06 | 0.03522 | -4.40269 | -0.15508 | 0.5923 | -7.87448 | -4.66407 | 0.46768 | -7.45888 | -3.48839 | 0.40639 | -8.26543 | -3.35901 | 0.7152 | -8.90832 | -6.37121 | 0.22451 | -7.77439 | -1.74544 | 0.18219 | -7.06922 | -1.28791 | 0.68454 | -8.51965 | -5.83202 | 0.30444 | -7.864 | -2.39413 | 0.70142 | -8.54794 | -5.99574 | 0.69331 | -8.89855 | -6.16946 | 0.03931 | -5.00389 | -0.19669 | 0.62873 | -8.38329 | -5.27083 | 0.01461 | -4.18807 | -0.0612 | 0.68891 | -8.97975 | -6.18627 | 0.67451 | -8.98725 | -6.062 | 0.68444 | -8.76946 | -6.00212 | 0.03107 | -5.11988 | -0.15905 | 0.66029 | -7.97313 | -5.26461 | 0.70851 | -9.10224 | -6.44899 | 0.70334 | -9.08689 | -6.39115 | -0.00432 | -0.0006625 | 2.862e-06 | 0.6357 | -8.86126 | -5.63313
184 | 0.01879 | -0.00068125 | -1.28021e-05 | 0.03457 | -4.47197 | -0.15458 | 0.58088 | -8.02274 | -4.66023 | 0.49559 | -7.07406 | -3.50586 | 0.39394 | -8.45163 | -3.32947 | 0.72275 | -8.81959 | -6.37437 | 0.22424 | -7.71288 | -1.72952 | 0.17967 | -7.16495 | -1.28736 | 0.68671 | -8.46236 | -5.81122 | 0.30997 | -7.71758 | -2.39222 | 0.69754 | -8.54197 | -5.95835 | 0.70504 | -8.7416 | -6.16319 | 0.03928 | -5.00796 | -0.19669 | 0.61325 | -8.57246 | -5.25709 | 0.01398 | -4.36639 | -0.06103 | 0.68239 | -9.04378 | -6.17137 | 0.67549 | -9.02117 | -6.09368 | 0.68902 | -8.59222 | -5.92021 | 0.03141 | -5.08456 | -0.15972 | 0.67634 | -7.7722 | -5.25667 | 0.69918 | -9.22581 | -6.45053 | 0.69163 | -9.21584 | -6.37394 | -0.02772 | 0.00135 | -3.74193e-05 | 0.6322 | -9.00723 | -5.6944
184.25017 | 0.00132 | -1.25e-05 | -1.64625e-08 | 0.03438 | -4.49226 | -0.15445 | 0.58227 | -7.98877 | -4.65164 | 0.46513 | -7.90552 | -3.67712 | 0.39413 | -8.39999 | -3.31065 | 0.70518 | -9.0461 | -6.37911 | 0.22852 | -7.74583 | -1.77005 | 0.17994 | -7.14863 | -1.2863 | 0.69023 | -8.4229 | -5.81376 | 0.30861 | -7.76326 | -2.39584 | 0.69797 | -8.55715 | -5.97264 | 0.69158 | -8.89881 | -6.15423 | 0.03809 | -5.15949 | -0.19651 | 0.62703 | -8.39992 | -5.267 | 0.01422 | -4.29991 | -0.06114 | 0.68501 | -9.01352 | -6.17432 | 0.67698 | -9.08183 | -6.14825 | 0.69836 | -8.59001 | -5.9989 | 0.03288 | -4.86948 | -0.16013 | 0.67311 | -7.81304 | -5.25904 | 0.69618 | -9.23634 | -6.43014 | 0.68809 | -9.24723 | -6.36293 | 0.01523 | -0.00369 | -5.6241e-05 | 0.63594 | -8.95978 | -5.69784
184.50017 | -0.0101 | 0.00045 | -4.54275e-06 | 0.03617 | -4.25485 | -0.15388 | 0.58451 | -7.97668 | -4.66241 | 0.48845 | -7.36976 | -3.59977 | 0.37107 | -8.8903 | -3.29892 | 0.70934 | -9.00892 | -6.39042 | 0.22642 | -7.8757 | -1.78325 | 0.18223 | -7.05816 | -1.28617 | 0.69209 | -8.41461 | -5.82364 | 0.29962 | -7.97368 | -2.38907 | 0.67617 | -8.81952 | -5.96348 | 0.7063 | -8.69548 | -6.14161 | 0.039 | -5.03372 | -0.19632 | 0.60821 | -8.62315 | -5.2447 | 0.01378 | -4.42809 | -0.06101 | 0.69212 | -8.93605 | -6.18485 | 0.68939 | -9.07501 | -6.25621 | 0.69293 | -8.65232 | -5.99546 | 0.03221 | -4.97536 | -0.16027 | 0.65295 | -8.03286 | -5.24509 | 0.68255 | -9.3765 | -6.39989 | 0.68513 | -9.29092 | -6.3655 | 0.02763 | -0.00241 | -6.64871e-05 | 0.64495 | -8.82129 | -5.68928
184.7501 | 0.02632 | -0.00136 | -3.56992e-05 | 0.03511 | -4.38127 | -0.15383 | 0.59355 | -7.88119 | -4.67788 | 0.44194 | -8.06014 | -3.56207 | 0.37885 | -8.62833 | -3.26881 | 0.72272 | -8.84873 | -6.39511 | 0.21498 | -8.26027 | -1.77578 | 0.17366 | -7.39262 | -1.28377 | 0.68868 | -8.48103 | -5.84075 | 0.31687 | -7.63258 | -2.41851 | 0.66858 | -8.58774 | -5.74162 | 0.6937 | -8.82291 | -6.12044 | 0.03802 | -5.15499 | -0.19599 | 0.61826 | -8.48208 | -5.24414 | 0.0145 | -4.21849 | -0.06118 | 0.67992 | -9.04448 | -6.14948 | 0.69007 | -9.07904 | -6.26514 | 0.69913 | -8.48181 | -5.92987 | 0.0325 | -4.93534 | -0.16038 | 0.65978 | -7.93857 | -5.23775 | 0.69602 | -9.24924 | -6.43765 | 0.70426 | -9.07536 | -6.39145 | 0.01922 | -0.00334 | -6.41534e-05 | 0.6612 | -8.56305 | -5.6619
185.00016 | -0.0099 | 0.00397 | -3.93684e-05 | 0.03495 | -4.38028 | -0.1531 | 0.57647 | -8.06265 | -4.64791 | 0.4869 | -7.33407 | -3.57094 | 0.38411 | -8.53432 | -3.27811 | 0.70004 | -9.09148 | -6.3644 | 0.23244 | -7.79894 | -1.8128 | 0.17989 | -7.13944 | -1.2843 | 0.66399 | -8.68333 | -5.76566 | 0.30942 | -7.79018 | -2.41041 | 0.69581 | -8.42914 | -5.86507 | 0.67889 | -9.05842 | -6.14964 | 0.03811 | -5.1425 | -0.19598 | 0.60997 | -8.60046 | -5.24602 | 0.01506 | -4.05431 | -0.06106 | 0.67703 | -9.06714 | -6.13872 | 0.67554 | -9.24728 | -6.24689 | 0.71104 | -8.39904 | -5.97203 | 0.03149 | -5.09317 | -0.16039 | 0.6638 | -7.92586 | -5.2612 | 0.69812 | -9.22528 | -6.44036 | 0.67424 | -9.37502 | -6.32104 | 0.01124 | -0.00199 | -2.23415e-05 | 0.62853 | -8.88672 | -5.58555
185.25016 | -0.01128 | -6.25e-05 | 7.04938e-07 | 0.0345 | -4.41562 | -0.15236 | 0.58428 | -7.97921 | -4.66207 | 0.44297 | -8.40166 | -3.72165 | 0.38457 | -8.51081 | -3.27299 | 0.70909 | -8.9552 | -6.35003 | 0.2318 | -7.89775 | -1.8307 | 0.17229 | -7.41384 | -1.27732 | 0.66752 | -8.67649 | -5.79172 | 0.31493 | -7.63979 | -2.40601 | 0.68869 | -8.29757 | -5.71442 | 0.6958 | -8.85698 | -6.16269 | 0.03813 | -5.12423 | -0.19537 | 0.61265 | -8.56559 | -5.24772 | 0.01427 | -4.27874 | -0.06104 | 0.68592 | -8.96862 | -6.15174 | 0.67303 | -9.25357 | -6.22793 | 0.69456 | -8.59299 | -5.96832 | 0.03252 | -4.93836 | -0.16061 | 0.67043 | -7.81427 | -5.23894 | 0.68713 | -9.3098 | -6.39702 | 0.67595 | -9.36286 | -6.3288 | 0.00748 | -0.00245 | -1.83284e-05 | 0.63513 | -8.81364 | -5.59782
185.50014 | 0.0015 | -0.0009375 | -1.40437e-06 | 0.03311 | -4.60101 | -0.15232 | 0.61189 | -7.6231 | -4.66446 | 0.46611 | -7.73249 | -3.60418 | 0.3806 | -8.61857 | -3.28019 | 0.70461 | -9.03852 | -6.36865 | 0.22287 | -8.04292 | -1.79253 | 0.17345 | -7.34665 | -1.27425 | 0.66686 | -8.64079 | -5.76216 | 0.30944 | -7.73548 | -2.39363 | 0.71337 | -8.34769 | -5.95498 | 0.68848 | -8.94053 | -6.15541 | 0.03585 | -5.42121 | -0.19433 | 0.62215 | -8.42986 | -5.2446 | 0.01503 | -4.04916 | -0.06087 | 0.69045 | -8.92416 | -6.16171 | 0.68926 | -9.07401 | -6.25431 | 0.70348 | -8.46214 | -5.95294 | 0.03242 | -4.96077 | -0.16082 | 0.67139 | -7.81801 | -5.2489 | 0.68803 | -9.31429 | -6.40846 | 0.6981 | -9.12418 | -6.36957 | -0.00794 | -0.00131 | 1.04173e-05 | 0.62423 | -8.88321 | -5.54516
185.75012 | 0.00451 | -0.00184 | -8.27794e-06 | 0.03413 | -4.47647 | -0.15277 | 0.58609 | -7.95729 | -4.6637 | 0.48023 | -7.58881 | -3.64435 | 0.39271 | -8.38859 | -3.29424 | 0.71718 | -8.91089 | -6.39075 | 0.23503 | -7.75791 | -1.8233 | 0.17792 | -7.1841 | -1.27822 | 0.67912 | -8.52449 | -5.78918 | 0.31335 | -7.68828 | -2.40912 | 0.69793 | -8.53354 | -5.95579 | 0.69023 | -8.91138 | -6.1509 | 0.0376 | -5.1792 | -0.19475 | 0.60226 | -8.64267 | -5.20517 | 0.0144 | -4.23282 | -0.06097 | 0.67431 | -9.08015 | -6.12279 | 0.67201 | -9.28017 | -6.23635 | 0.68431 | -8.72949 | -5.97371 | 0.03129 | -5.15533 | -0.1613 | 0.6586 | -7.98163 | -5.25673 | 0.70871 | -9.09413 | -6.44507 | 0.69287 | -9.17976 | -6.36038 | 0.03153 | 0.000875 | 2.7587e-05 | 0.64084 | -8.81561 | -5.64938
186.00017 | 0.04012 | 0.00044375 | 1.78019e-05 | 0.03465 | -4.41199 | -0.15287 | 0.58033 | -7.94411 | -4.61018 | 0.48357 | -7.47744 | -3.61585 | 0.39533 | -8.32863 | -3.29254 | 0.71379 | -8.87553 | -6.33525 | 0.22624 | -8.11489 | -1.8359 | 0.17958 | -7.11568 | -1.27782 | 0.67447 | -8.58781 | -5.79223 | 0.31252 | -7.71456 | -2.41098 | 0.67405 | -8.15822 | -5.49909 | 0.69313 | -8.88767 | -6.16029 | 0.03852 | -5.06332 | -0.19504 | 0.61324 | -8.57384 | -5.25779 | 0.01415 | -4.30544 | -0.06093 | 0.68892 | -8.93966 | -6.15874 | 0.67618 | -9.21714 | -6.23241 | 0.69363 | -8.64034 | -5.99324 | 0.03217 | -5.03016 | -0.16184 | 0.66757 | -7.86057 | -5.24745 | 0.68945 | -9.29885 | -6.41111 | 0.70002 | -9.11447 | -6.38028 | 0.03912 | -0.00156 | -6.08836e-05 | 0.63569 | -8.90367 | -5.66001
186.25014 | 0.000557 | 0.0006875 | 3.82938e-07 | 0.03515 | -4.34669 | -0.15279 | 0.59977 | -7.81414 | -4.68671 | 0.4607 | -7.89757 | -3.63844 | 0.38453 | -8.55967 | -3.29145 | 0.69969 | -9.08962 | -6.35997 | 0.22934 | -8.05336 | -1.847 | 0.17332 | -7.36529 | -1.27653 | 0.6807 | -8.48917 | -5.77861 | 0.31766 | -7.59456 | -2.41251 | 0.68045 | -8.75224 | -5.95547 | 0.70109 | -8.77413 | -6.15146 | 0.03811 | -5.10658 | -0.19463 | 0.62688 | -8.37557 | -5.25046 | 0.01371 | -4.43622 | -0.06084 | 0.68866 | -8.94272 | -6.15846 | 0.67193 | -9.27005 | -6.22881 | 0.7091 | -8.47793 | -6.0117 | 0.03365 | -4.81616 | -0.16208 | 0.66503 | -7.86332 | -5.22933 | 0.70001 | -9.17978 | -6.42595 | 0.69599 | -9.14464 | -6.36459 | -0.00853 | 0.00274 | -2.33536e-05 | 0.64091 | -8.82406 | -5.65543
186.5 | 0.01089 | -0.00302 | -3.28802e-05 | 0.03346 | -4.56339 | -0.15271 | 0.59106 | -7.90693 | -4.67349 | 0.47985 | -7.63669 | -3.66449 | 0.381 | -8.56974 | -3.26507 | 0.70975 | -8.98999 | -6.38063 | 0.21268 | -7.84901 | -1.66933 | 0.1818 | -7.04302 | -1.28045 | 0.67203 | -8.59932 | -5.77897 | 0.30421 | -7.9089 | -2.40598 | 0.68904 | -8.65086 | -5.96076 | 0.69482 | -8.85824 | -6.15492 | 0.03901 | -4.99168 | -0.19474 | 0.62187 | -8.43138 | -5.24321 | 0.01435 | -4.2484 | -0.06098 | 0.67376 | -9.10093 | -6.13184 | 0.67532 | -9.23878 | -6.23913 | 0.69412 | -8.65113 | -6.00489 | 0.03253 | -4.99343 | -0.16245 | 0.66977 | -7.81822 | -5.2364 | 0.69998 | -9.19593 | -6.43699 | 0.68273 | -9.29347 | -6.34494 | -0.02281 | 0.000575 | -1.31181e-05 | 0.62887 | -8.9156 | -5.60673
186.75003 | -0.00105 | 0.0003 | -3.153e-07 | 0.03664 | -4.14955 | -0.15204 | 0.59802 | -7.84111 | -4.68912 | 0.45742 | -7.94254 | -3.63309 | 0.36863 | -8.85207 | -3.26311 | 0.70507 | -9.02171 | -6.36097 | 0.23818 | -7.78536 | -1.85429 | 0.17698 | -7.21691 | -1.27722 | 0.68922 | -8.38069 | -5.77613 | 0.31173 | -7.73772 | -2.4121 | 0.69064 | -8.63866 | -5.96621 | 0.70311 | -8.76621 | -6.16363 | 0.03832 | -5.08263 | -0.19474 | 0.61128 | -8.56557 | -5.236 | 0.01348 | -4.50045 | -0.06065 | 0.67504 | -9.08636 | -6.13366 | 0.6853 | -9.13383 | -6.25939 | 0.71185 | -8.39949 | -5.97917 | 0.03241 | -5.02747 | -0.16292 | 0.6489 | -8.07018 | -5.23674 | 0.69052 | -9.2954 | -6.41868 | 0.69297 | -9.18502 | -6.36498 | 0.01045 | 0.00145 | 1.51511e-05 | 0.64955 | -8.68689 | -5.64258
187.00003 | 0.02474 | 0.00011875 | 2.93764e-06 | 0.03493 | -4.37035 | -0.15266 | 0.58589 | -7.97698 | -4.67361 | 0.45872 | -7.88858 | -3.61864 | 0.39285 | -8.34341 | -3.27772 | 0.71038 | -8.98381 | -6.3819 | 0.234 | -7.98716 | -1.86903 | 0.17806 | -7.18395 | -1.27915 | 0.69564 | -8.33221 | -5.79624 | 0.31402 | -7.72179 | -2.42482 | 0.69117 | -8.64489 | -5.97507 | 0.6891 | -8.92039 | -6.14702 | 0.03925 | -4.95825 | -0.1946 | 0.60076 | -8.66519 | -5.20567 | 0.01479 | -4.12052 | -0.06095 | 0.694 | -8.87732 | -6.16089 | 0.67251 | -9.26563 | -6.2312 | 0.69528 | -8.63324 | -6.0025 | 0.03261 | -4.99835 | -0.163 | 0.67161 | -7.79837 | -5.2375 | 0.70022 | -9.17841 | -6.42689 | 0.70917 | -9.01192 | -6.39095 | -0.01161 | 0.00119 | -1.38571e-05 | 0.6516 | -8.80596 | -5.73801
187.25003 | -0.00535 | 9.375e-05 | -5.01469e-07 | 0.03494 | -4.36429 | -0.15248 | 0.6057 | -7.74209 | -4.68935 | 0.46293 | -7.80679 | -3.61398 | 0.37528 | -8.74406 | -3.28143 | 0.71745 | -8.89879 | -6.38448 | 0.22388 | -8.21199 | -1.83847 | 0.1785 | -7.15609 | -1.27735 | 0.67979 | -8.51865 | -5.7909 | 0.31999 | -7.59921 | -2.43165 | 0.68467 | -8.68887 | -5.94901 | 0.70536 | -8.73458 | -6.16106 | 0.03898 | -4.99234 | -0.19461 | 0.60487 | -8.62096 | -5.21458 | 0.01459 | -4.18131 | -0.06101 | 0.69098 | -8.94241 | -6.17901 | 0.6685 | -9.30214 | -6.21852 | 0.68707 | -8.72202 | -5.99261 | 0.03288 | -4.96709 | -0.16331 | 0.6832 | -7.66842 | -5.23909 | 0.67146 | -9.49046 | -6.37247 | 0.67914 | -9.35434 | -6.35291 | -0.000725 | 0.000875 | -6.34375e-07 | 0.6325 | -8.94412 | -5.65714
187.50009 | 0.04154 | 0.00109 | 4.54289e-05 | 0.03482 | -4.38119 | -0.15254 | 0.59461 | -7.81791 | -4.64864 | 0.47736 | -7.64489 | -3.64938 | 0.38766 | -8.52027 | -3.30295 | 0.71244 | -8.95409 | -6.37924 | 0.23283 | -7.97622 | -1.85708 | 0.18162 | -7.01673 | -1.27437 | 0.68178 | -8.52787 | -5.81413 | 0.32065 | -7.55862 | -2.42369 | 0.70377 | -8.20711 | -5.7759 | 0.69705 | -8.84394 | -6.16463 | 0.03848 | -5.05859 | -0.19468 | 0.61647 | -8.52119 | -5.25305 | 0.01429 | -4.26088 | -0.0609 | 0.68293 | -9.01847 | -6.15894 | 0.66915 | -9.29217 | -6.21784 | 0.68972 | -8.63689 | -5.957 | 0.03294 | -4.97504 | -0.16388 | 0.64978 | -8.05815 | -5.23604 | 0.70058 | -9.19399 | -6.44111 | 0.70667 | -9.05364 | -6.39797 | -0.00439 | 0.00095 | -4.1686e-06 | 0.62605 | -8.94408 | -5.59946
187.75014 | -0.02162 | 0.00121 | -2.60779e-05 | 0.03478 | -4.38233 | -0.1524 | 0.58954 | -7.95229 | -4.68823 | 0.47824 | -7.33607 | -3.50842 | 0.39097 | -8.38496 | -3.27827 | 0.68572 | -7.32702 | -5.0243 | 0.22806 | -8.0108 | -1.82697 | 0.17955 | -7.11131 | -1.27685 | 0.67226 | -8.61164 | -5.78926 | 0.29889 | -8.04033 | -2.40316 | 0.67739 | -8.79849 | -5.96002 | 0.69865 | -8.82238 | -6.16373 | 0.03778 | -5.15464 | -0.19472 | 0.62894 | -8.34538 | -5.24876 | 0.01418 | -4.29988 | -0.06096 | 0.68323 | -9.01824 | -6.1615 | 0.66807 | -9.3117 | -6.22088 | 0.6953 | -8.55606 | -5.94904 | 0.03208 | -5.10819 | -0.16389 | 0.64864 | -8.07159 | -5.23554 | 0.69351 | -9.26768 | -6.42725 | 0.69079 | -9.21242 | -6.36384 | 0.03384 | 0.00137 | 4.65259e-05 | 0.62339 | -8.97258 | -5.59341
188.00016 | 0.0229 | -9.375e-05 | -2.14697e-06 | 0.03301 | -4.60453 | -0.15198 | 0.58469 | -7.5262 | -4.40048 | 0.45391 | -7.89268 | -3.58252 | 0.38034 | -8.54253 | -3.24903 | 0.70657 | -9.03969 | -6.38722 | 0.22513 | -8.09539 | -1.82252 | 0.1799 | -7.09059 | -1.27558 | 0.67716 | -8.60439 | -5.82659 | 0.30833 | -7.84823 | -2.41987 | 0.68695 | -8.69886 | -5.9757 | 0.70545 | -8.71869 | -6.15057 | 0.03762 | -5.17264 | -0.19461 | 0.60517 | -8.62539 | -5.21985 | 0.01457 | -4.18672 | -0.06099 | 0.68182 | -9.03062 | -6.15724 | 0.67957 | -9.20169 | -6.2532 | 0.68416 | -8.66349 | -5.92721 | 0.03107 | -5.27164 | -0.16379 | 0.66612 | -7.85589 | -5.23295 | 0.69654 | -9.24322 | -6.43829 | 0.68957 | -9.25462 | -6.3817 | -0.00675 | 0.00339 | -2.28555e-05 | 0.6191 | -9.00934 | -5.57769
188.25016 | 0.000543 | 0.00030625 | 1.66294e-07 | 0.03335 | -4.55218 | -0.15181 | 0.5856 | -7.84793 | -4.59572 | 0.42908 | -8.35686 | -3.58573 | 0.40191 | -8.2094 | -3.29946 | 0.69961 | -9.10666 | -6.37106 | 0.22602 | -7.95144 | -1.79716 | 0.17701 | -7.20848 | -1.27598 | 0.67703 | -8.60679 | -5.82703 | 0.31718 | -7.67153 | -2.43323 | 0.6786 | -8.63808 | -5.86181 | 0.70168 | -8.71725 | -6.11675 | 0.03794 | -5.12545 | -0.19444 | 0.61267 | -8.54793 | -5.2371 | 0.01465 | -4.16676 | -0.06103 | 0.67578 | -9.09187 | -6.14408 | 0.683 | -9.16963 | -6.26288 | 0.68684 | -8.72664 | -5.99383 | 0.03241 | -5.07313 | -0.16444 | 0.6556 | -7.97076 | -5.22566 | 0.69358 | -9.26639 | -6.42697 | 0.70327 | -9.09791 | -6.39833 | 0.00968 | 0.0002875 | 2.783e-06 | 0.63591 | -8.83563 | -5.61865
188.50016 | 0.02599 | -0.00106 | -2.74509e-05 | 0.03421 | -4.44529 | -0.15208 | 0.58517 | -7.98814 | -4.67445 | 0.46025 | -7.96449 | -3.66563 | 0.37477 | -8.78788 | -3.29346 | 0.6997 | -9.06119 | -6.34014 | 0.23079 | -7.72611 | -1.78308 | 0.17636 | -7.23108 | -1.27524 | 0.66983 | -8.65267 | -5.79583 | 0.3141 | -7.68927 | -2.41518 | 0.67764 | -8.56966 | -5.80712 | 0.68101 | -9.02227 | -6.14426 | 0.03743 | -5.19283 | -0.19434 | 0.60277 | -8.66034 | -5.22015 | 0.01456 | -4.18137 | -0.06087 | 0.68507 | -9.00374 | -6.16816 | 0.67812 | -9.18199 | -6.2265 | 0.69939 | -8.50945 | -5.95145 | 0.03301 | -4.99136 | -0.16477 | 0.65953 | -7.92491 | -5.22675 | 0.70491 | -9.15044 | -6.4502 | 0.69587 | -9.13974 | -6.36004 | 0.03295 | -0.00034375 | -1.13259e-05 | 0.62395 | -8.97221 | -5.59819
188.75 | -0.00248 | -0.00246 | 6.09887e-06 | 0.03467 | -4.37564 | -0.1517 | 0.59401 | -7.91742 | -4.703 | 0.47848 | -7.61832 | -3.6452 | 0.38219 | -8.61153 | -3.29128 | 0.68698 | -9.23704 | -6.34566 | 0.22795 | -7.91555 | -1.80435 | 0.17577 | -7.23366 | -1.27145 | 0.67383 | -8.62 | -5.8084 | 0.31481 | -7.7336 | -2.43458 | 0.68745 | -8.67683 | -5.9649 | 0.69374 | -8.85988 | -6.14647 | 0.03657 | -5.30488 | -0.19399 | 0.60264 | -8.65773 | -5.21746 | 0.01431 | -4.25289 | -0.06087 | 0.67772 | -9.08811 | -6.15918 | 0.66377 | -9.28741 | -6.16466 | 0.69995 | -8.51256 | -5.95838 | 0.03265 | -5.05257 | -0.16497 | 0.64808 | -8.06576 | -5.22726 | 0.68755 | -9.3414 | -6.42266 | 0.6843 | -9.26342 | -6.33894 | -0.00132 | 0.00186 | -2.44097e-06 | 0.65084 | -8.71671 | -5.67321
189.00003 | 0.00805 | -0.00162 | -1.30747e-05 | 0.03489 | -4.34547 | -0.15163 | 0.5995 | -7.87927 | -4.72365 | 0.42928 | -8.40982 | -3.61014 | 0.38377 | -8.51632 | -3.26829 | 0.70057 | -9.11461 | -6.38542 | 0.23167 | -7.91503 | -1.83371 | 0.17768 | -7.13999 | -1.26866 | 0.68336 | -8.51019 | -5.81551 | 0.31329 | -7.75174 | -2.42855 | 0.70765 | -8.46494 | -5.99021 | 0.69533 | -8.85637 | -6.1581 | 0.03822 | -5.08128 | -0.19421 | 0.61134 | -8.53259 | -5.21634 | 0.01494 | -4.06789 | -0.06078 | 0.68577 | -8.9883 | -6.16394 | 0.65865 | -9.42514 | -6.20783 | 0.68485 | -8.74324 | -5.98779 | 0.03265 | -5.06893 | -0.16551 | 0.66033 | -7.88692 | -5.20797 | 0.68668 | -9.37085 | -6.43478 | 0.69249 | -9.16706 | -6.34806 | -0.00485 | -0.00358 | 1.73834e-05 | 0.62348 | -9.04077 | -5.63673
189.25003 | -0.034 | 0.00025 | -8.50025e-06 | 0.03286 | -4.60568 | -0.15133 | 0.5881 | -8.04703 | -4.73242 | 0.43105 | -8.34622 | -3.59766 | 0.40308 | -8.18254 | -3.29818 | 0.70807 | -8.99863 | -6.37163 | 0.22928 | -8.01135 | -1.83685 | 0.18163 | -6.98777 | -1.26922 | 0.66756 | -8.67037 | -5.78803 | 0.30386 | -7.91817 | -2.40603 | 0.68744 | -8.66193 | -5.95452 | 0.70486 | -8.73294 | -6.15548 | 0.03626 | -5.33929 | -0.19362 | 0.62199 | -8.45036 | -5.25605 | 0.01471 | -4.13319 | -0.0608 | 0.68854 | -8.96232 | -6.1709 | 0.68359 | -9.14521 | -6.25159 | 0.66306 | -8.70402 | -5.7713 | 0.03281 | -5.04867 | -0.16562 | 0.66963 | -7.74724 | -5.18778 | 0.69595 | -9.24316 | -6.43281 | 0.6901 | -9.21103 | -6.35657 | 0.06031 | -0.00233 | -0.000140595 | 0.65028 | -8.73389 | -5.67951
189.50014 | 0.01172 | -0.00144 | -1.68504e-05 | 0.03497 | -4.32917 | -0.15137 | 0.58481 | -8.02353 | -4.69222 | 0.46488 | -7.6914 | -3.5756 | 0.38832 | -8.46894 | -3.28862 | 0.71511 | -8.9295 | -6.38562 | 0.2269 | -8.08839 | -1.83526 | 0.17201 | -7.34928 | -1.26414 | 0.67184 | -8.63364 | -5.80042 | 0.30452 | -7.89887 | -2.40537 | 0.70178 | -8.38031 | -5.88117 | 0.69315 | -8.88852 | -6.16104 | 0.03906 | -4.96421 | -0.19388 | 0.61292 | -8.52602 | -5.22576 | 0.01428 | -4.26178 | -0.06086 | 0.672 | -9.13177 | -6.13651 | 0.66295 | -9.39286 | -6.22702 | 0.69634 | -8.61243 | -5.99721 | 0.03226 | -5.13892 | -0.16577 | 0.66058 | -7.83246 | -5.17396 | 0.69265 | -9.27934 | -6.42735 | 0.69569 | -9.14901 | -6.36487 | -0.05422 | 0.0004375 | -2.37199e-05 | 0.63588 | -8.85008 | -5.62762
189.75009 | -0.00504 | 0.00106 | -5.32772e-06 | 0.03463 | -4.36885 | -0.15129 | 0.59076 | -8.01072 | -4.73241 | 0.40671 | -8.8951 | -3.61775 | 0.39445 | -8.33013 | -3.28583 | 0.7194 | -8.87337 | -6.38353 | 0.2381 | -7.67268 | -1.8269 | 0.17292 | -7.31014 | -1.26403 | 0.6905 | -8.40977 | -5.80691 | 0.31779 | -7.62807 | -2.4241 | 0.69629 | -8.58886 | -5.98029 | 0.70624 | -8.71114 | -6.15212 | 0.03705 | -5.23275 | -0.19385 | 0.61302 | -8.57087 | -5.25414 | 0.0141 | -4.30877 | -0.06077 | 0.68621 | -8.99232 | -6.17064 | 0.68473 | -9.14799 | -6.26389 | 0.68489 | -8.64857 | -5.92334 | 0.0332 | -5.01168 | -0.16637 | 0.65594 | -7.90634 | -5.18611 | 0.7079 | -9.12145 | -6.45707 | 0.70875 | -9.01872 | -6.39205 | -0.04466 | 0.00507 | -0.000226655 | 0.64143 | -8.64509 | -5.54518
190.00005 | 0.00447 | -0.00095 | -4.24175e-06 | 0.03313 | -4.56361 | -0.15119 | 0.60379 | -7.87952 | -4.75762 | 0.4597 | -8.08679 | -3.71752 | 0.40709 | -8.11243 | -3.30247 | 0.70908 | -8.97936 | -6.36713 | 0.22717 | -8.05311 | -1.82941 | 0.17247 | -7.31742 | -1.26207 | 0.68871 | -8.41579 | -5.79604 | 0.31509 | -7.69621 | -2.42499 | 0.6861 | -8.59706 | -5.89847 | 0.68302 | -8.72922 | -5.9622 | 0.03853 | -5.02679 | -0.19368 | 0.62528 | -8.40614 | -5.25624 | 0.01352 | -4.47688 | -0.06053 | 0.65884 | -9.25681 | -6.09872 | 0.67979 | -9.18604 | -6.24459 | 0.67789 | -8.71841 | -5.91014 | 0.03337 | -4.9906 | -0.16654 | 0.66332 | -7.8254 | -5.19078 | 0.69836 | -9.20256 | -6.42672 | 0.68953 | -9.22744 | -6.36258 | 0.0026 | 0.0004875 | 1.26604e-06 | 0.65409 | -8.63023 | -5.64496
190.25017 | -0.01848 | 0.0005125 | -9.471e-06 | 0.03193 | -4.71073 | -0.15039 | 0.58816 | -8.02311 | -4.71888 | 0.47809 | -7.74004 | -3.70046 | 0.37883 | -8.60357 | -3.25932 | 0.70853 | -8.96622 | -6.35283 | 0.21995 | -8.02533 | -1.76513 | 0.17121 | -7.35958 | -1.26005 | 0.68238 | -8.49431 | -5.79632 | 0.31406 | -7.70192 | -2.4189 | 0.66218 | -8.43391 | -5.58475 | 0.68922 | -8.93603 | -6.1589 | 0.03747 | -5.16914 | -0.1937 | 0.62456 | -8.38642 | -5.23784 | 0.01436 | -4.23713 | -0.06083 | 0.69367 | -8.89514 | -6.17029 | 0.68507 | -9.13513 | -6.25825 | 0.69693 | -8.61882 | -6.00668 | 0.0323 | -5.16048 | -0.1667 | 0.65864 | -7.92366 | -5.21881 | 0.71456 | -9.01801 | -6.44392 | 0.70076 | -9.10649 | -6.38142 | -0.01897 | 0.00447 | -8.47811e-05 | 0.63401 | -8.81741 | -5.59033
190.50016 | -0.00227 | -0.0006125 | 1.38915e-06 | 0.0345 | -4.38169 | -0.15118 | 0.58491 | -8.07584 | -4.72368 | 0.46375 | -7.89056 | -3.65927 | 0.38719 | -8.43804 | -3.26716 | 0.7015 | -8.98332 | -6.30183 | 0.23495 | -7.60817 | -1.78755 | 0.17604 | -7.15457 | -1.25946 | 0.66269 | -8.69178 | -5.75999 | 0.31478 | -7.67822 | -2.41698 | 0.66919 | -8.15725 | -5.45872 | 0.6876 | -8.95693 | -6.15882 | 0.03698 | -5.23573 | -0.19363 | 0.62214 | -8.42266 | -5.24004 | 0.01475 | -4.12149 | -0.06079 | 0.67297 | -9.09815 | -6.12281 | 0.68018 | -9.19717 | -6.25573 | 0.68752 | -8.71353 | -5.99073 | 0.03252 | -5.13724 | -0.16704 | 0.65834 | -7.87917 | -5.18715 | 0.70098 | -9.19429 | -6.44502 | 0.70118 | -9.09881 | -6.37989 | 0.0092 | -0.000375 | -3.44925e-06 | 0.64072 | -8.89352 | -5.69823
190.7501 | 0.00178 | -0.00314 | -5.61159e-06 | 0.03261 | -4.62859 | -0.15092 | 0.60192 | -7.87654 | -4.74103 | 0.43867 | -8.27313 | -3.62915 | 0.38012 | -8.6078 | -3.27196 | 0.7118 | -8.91622 | -6.34656 | 0.2291 | -7.96155 | -1.82396 | 0.17553 | -7.18093 | -1.26048 | 0.69224 | -8.37255 | -5.79583 | 0.32044 | -7.55733 | -2.42169 | 0.68452 | -8.58668 | -5.87779 | 0.69213 | -8.89174 | -6.15426 | 0.03798 | -5.09338 | -0.19347 | 0.6114 | -8.53432 | -5.21787 | 0.01413 | -4.30684 | -0.06086 | 0.6969 | -8.86739 | -6.17971 | 0.68269 | -9.14777 | -6.24512 | 0.69853 | -8.56693 | -5.98428 | 0.03459 | -4.8347 | -0.16725 | 0.65582 | -7.92002 | -5.19408 | 0.69793 | -9.22614 | -6.43919 | 0.70191 | -9.09934 | -6.38689 | 0.0045 | 0.00226 | 1.01486e-05 | 0.65055 | -8.79565 | -5.72205
191.00003 | 0.0071 | 0.00050625 | 3.5964e-06 | 0.03496 | -4.31814 | -0.15098 | 0.59414 | -7.94473 | -4.72027 | 0.44303 | -8.27405 | -3.66566 | 0.38417 | -8.58549 | -3.29832 | 0.70885 | -8.93794 | -6.33565 | 0.23354 | -7.79312 | -1.81999 | 0.18246 | -6.89457 | -1.25799 | 0.68922 | -8.40785 | -5.79484 | 0.30409 | -7.91832 | -2.40789 | 0.68784 | -8.67448 | -5.96662 | 0.68644 | -8.96119 | -6.15136 | 0.03689 | -5.23896 | -0.19328 | 0.60496 | -8.63952 | -5.22655 | 0.01582 | -3.81126 | -0.06031 | 0.68415 | -9.00649 | -6.1618 | 0.67322 | -9.23972 | -6.22036 | 0.69687 | -8.59923 | -5.99251 | 0.03212 | -5.20428 | -0.16718 | 0.65376 | -7.94118 | -5.19165 | 0.70376 | -9.17592 | -6.45761 | 0.70624 | -9.06149 | -6.39959 | -0.00858 | 0.00060625 | -5.20284e-06 | 0.66159 | -8.56595 | -5.66712
191.25 | 0.01 | -0.0001 | -9.998e-07 | 0.03266 | -4.61167 | -0.1506 | 0.60988 | -7.74024 | -4.72065 | 0.4905 | -7.42257 | -3.64077 | 0.37306 | -8.78176 | -3.27611 | 0.6919 | -9.09739 | -6.29445 | 0.2213 | -8.04688 | -1.78078 | 0.17158 | -7.31409 | -1.25497 | 0.65969 | -8.70426 | -5.74213 | 0.32128 | -7.55017 | -2.4257 | 0.68317 | -8.72671 | -5.96185 | 0.6949 | -8.85499 | -6.15329 | 0.03861 | -5.00424 | -0.19323 | 0.60846 | -8.59321 | -5.22865 | 0.01445 | -4.20747 | -0.06081 | 0.68892 | -8.95751 | -6.17096 | 0.67075 | -9.27173 | -6.219 | 0.69239 | -8.54489 | -5.91636 | 0.03338 | -5.02727 | -0.16784 | 0.6487 | -8.01572 | -5.19982 | 0.70196 | -9.17184 | -6.43824 | 0.70231 | -9.11009 | -6.3981 | -0.00266 | -0.00191 | 5.07444e-06 | 0.65818 | -8.68384 | -5.71551
191.50016 | 0.00293 | -0.00115 | -3.3672e-06 | 0.03434 | -4.38558 | -0.15061 | 0.58522 | -8.03351 | -4.7014 | 0.48156 | -7.52494 | -3.6237 | 0.38106 | -8.64064 | -3.29261 | 0.70357 | -8.9687 | -6.3101 | 0.2252 | -8.08419 | -1.82059 | 0.17546 | -7.15239 | -1.25497 | 0.67181 | -8.54928 | -5.74352 | 0.30753 | -7.86813 | -2.41966 | 0.70625 | -8.43702 | -5.95861 | 0.68482 | -8.97309 | -6.14493 | 0.03675 | -5.25705 | -0.1932 | 0.60932 | -8.58114 | -5.22862 | 0.01575 | -3.83186 | -0.06036 | 0.68194 | -9.03107 | -6.15865 | 0.66194 | -9.38085 | -6.20954 | 0.70692 | -8.48953 | -6.00141 | 0.03424 | -4.91116 | -0.16814 | 0.66899 | -7.76461 | -5.19447 | 0.70075 | -9.20689 | -6.45172 | 0.697 | -9.17572 | -6.39549 | 0.02505 | -0.00119 | -2.99011e-05 | 0.6423 | -8.80033 | -5.65246
191.75016 | -0.03986 | 0.00188 | -7.49772e-05 | 0.03424 | -4.40646 | -0.15089 | 0.58232 | -8.07428 | -4.70183 | 0.47935 | -7.72279 | -3.70191 | 0.39863 | -8.29522 | -3.30674 | 0.69473 | -9.0581 | -6.29297 | 0.22522 | -7.76778 | -1.74944 | 0.17357 | -7.21802 | -1.25285 | 0.69087 | -8.43006 | -5.82405 | 0.30167 | -7.98863 | -2.40996 | 0.68467 | -8.70983 | -5.96335 | 0.71524 | -8.58944 | -6.1435 | 0.03806 | -5.07839 | -0.19328 | 0.61131 | -8.57869 | -5.24421 | 0.01424 | -4.2756 | -0.0609 | 0.68657 | -8.97828 | -6.16418 | 0.67803 | -9.18094 | -6.22496 | 0.68881 | -8.71228 | -6.0011 | 0.03312 | -5.08199 | -0.16832 | 0.67134 | -7.70955 | -5.17577 | 0.69748 | -9.23206 | -6.43922 | 0.69843 | -9.13369 | -6.37924 | -0.000798 | -0.00112 | 8.92762e-07 | 0.61529 | -9.08261 | -5.58842
192.00014 | -0.00794 | 0.00231 | -1.83682e-05 | 0.03462 | -4.34671 | -0.15049 | 0.61758 | -7.70397 | -4.7578 | 0.48795 | -7.63821 | -3.72708 | 0.39079 | -8.43252 | -3.29531 | 0.69511 | -9.0568 | -6.29551 | 0.21484 | -8.20937 | -1.76372 | 0.17374 | -7.20478 | -1.25179 | 0.68788 | -8.39817 | -5.77691 | 0.31415 | -7.70411 | -2.42027 | 0.68457 | -8.71989 | -5.9694 | 0.67326 | -9.10926 | -6.13288 | 0.03615 | -5.32991 | -0.19268 | 0.62077 | -8.41626 | -5.22456 | 0.01412 | -4.30769 | -0.06084 | 0.6748 | -9.10435 | -6.14364 | 0.68959 | -9.05984 | -6.24759 | 0.704 | -8.48026 | -5.97007 | 0.03465 | -4.85971 | -0.16837 | 0.66712 | -7.78531 | -5.19373 | 0.70607 | -9.14929 | -6.46001 | 0.68901 | -9.2545 | -6.37648 | -0.00461 | 0.00069375 | -3.1968e-06 | 0.63856 | -8.79941 | -5.61893
192.2501 | 0.03361 | -0.00095 | -3.19343e-05 | 0.03414 | -4.40254 | -0.15031 | 0.58281 | -8.12429 | -4.7349 | 0.49967 | -6.95929 | -3.47733 | 0.3902 | -8.43026 | -3.28949 | 0.70032 | -9.0103 | -6.31011 | 0.22734 | -8.12603 | -1.84736 | 0.17375 | -7.21186 | -1.25308 | 0.69367 | -8.31367 | -5.76695 | 0.31334 | -7.73417 | -2.4234 | 0.66784 | -8.88947 | -5.93678 | 0.69918 | -8.79079 | -6.14639 | 0.0381 | -5.06231 | -0.19289 | 0.61241 | -8.51496 | -5.21467 | 0.01465 | -4.15014 | -0.06082 | 0.68214 | -9.03247 | -6.16144 | 0.67056 | -9.24645 | -6.20026 | 0.68082 | -8.73755 | -5.94866 | 0.03434 | -4.90257 | -0.16833 | 0.67464 | -7.67182 | -5.17569 | 0.69459 | -9.2645 | -6.43506 | 0.70424 | -9.10165 | -6.40973 | -0.04935 | -0.00111 | 5.45923e-05 | 0.64586 | -8.79517 | -5.68046
192.5001 | -0.00329 | 1.25e-05 | -4.1175e-08 | 0.03509 | -4.27705 | -0.15007 | 0.60687 | -7.85037 | -4.76414 | 0.45535 | -8.29239 | -3.77596 | 0.37413 | -8.74083 | -3.27017 | 0.7017 | -8.99145 | -6.30929 | 0.22573 | -8.13686 | -1.83676 | 0.17744 | -7.05267 | -1.25142 | 0.6798 | -8.50802 | -5.78377 | 0.31575 | -7.70843 | -2.43394 | 0.68001 | -8.74307 | -5.94537 | 0.67779 | -9.04927 | -6.13353 | 0.03853 | -4.99789 | -0.19258 | 0.611 | -8.50459 | -5.19633 | 0.01402 | -4.33876 | -0.06085 | 0.67763 | -9.06273 | -6.14114 | 0.66829 | -9.29391 | -6.21099 | 0.69753 | -8.45008 | -5.89416 | 0.03346 | -5.04454 | -0.16878 | 0.65949 | -7.85484 | -5.18021 | 0.69406 | -9.28519 | -6.44446 | 0.68938 | -9.25627 | -6.38112 | 0.01715 | -0.00477 | -8.17888e-05 | 0.64293 | -8.79747 | -5.65618
192.75012 | -0.08193 | -0.00145 | 0.000118793 | 0.03349 | -4.46947 | -0.14966 | 0.59754 | -7.93441 | -4.74114 | 0.46187 | -8.07331 | -3.72881 | 0.37751 | -8.67466 | -3.2748 | 0.70352 | -8.97479 | -6.31392 | 0.2233 | -7.92792 | -1.77031 | 0.18023 | -6.92996 | -1.249 | 0.68614 | -8.41774 | -5.77575 | 0.31234 | -7.75922 | -2.42356 | 0.68598 | -8.68814 | -5.95985 | 0.70272 | -8.75845 | -6.15474 | 0.03909 | -4.91378 | -0.1921 | 0.59912 | -8.669 | -5.19375 | 0.01448 | -4.20558 | -0.06088 | 0.67992 | -9.0586 | -6.15912 | 0.67741 | -9.1915 | -6.22638 | 0.68845 | -8.66556 | -5.96583 | 0.0336 | -5.03703 | -0.16922 | 0.66138 | -7.83239 | -5.18017 | 0.70409 | -9.16585 | -6.45356 | 0.69803 | -9.14424 | -6.383 | 0.000531 | 0.00384 | 2.03771e-06 | 0.63877 | -8.81845 | -5.63297
193 | -0.00981 | -0.00074375 | 7.29842e-06 | 0.0353 | -4.23454 | -0.14948 | 0.59232 | -8.02039 | -4.75064 | 0.47519 | -7.87434 | -3.74181 | 0.37713 | -8.70267 | -3.28202 | 0.70818 | -8.87192 | -6.2829 | 0.23365 | -7.8396 | -1.83175 | 0.17815 | -6.98831 | -1.24493 | 0.69551 | -8.3163 | -5.78403 | 0.31425 | -7.72632 | -2.428 | 0.66588 | -8.87306 | -5.90839 | 0.68637 | -8.95972 | -6.14973 | 0.03734 | -5.14951 | -0.1923 | 0.62882 | -8.28242 | -5.20819 | 0.01431 | -4.25522 | -0.0609 | 0.6709 | -9.15474 | -6.1419 | 0.68943 | -9.05603 | -6.24352 | 0.69184 | -8.62175 | -5.96485 | 0.03349 | -5.05951 | -0.16942 | 0.65193 | -7.93467 | -5.17288 | 0.702 | -9.18292 | -6.44641 | 0.69613 | -9.16502 | -6.38002 | 0.00215 | 0.00111 | 2.38854e-06 | 0.65225 | -8.72007 | -5.68763
193.25002 | -0.00798 | 0.00133 | -1.06207e-05 | 0.03404 | -4.38883 | -0.14937 | 0.58195 | -8.11907 | -4.72489 | 0.44837 | -8.32943 | -3.73464 | 0.39392 | -8.36464 | -3.29498 | 0.70529 | -8.90774 | -6.28258 | 0.22325 | -8.06013 | -1.79942 | 0.17153 | -7.24822 | -1.24327 | 0.67741 | -8.53417 | -5.78112 | 0.32477 | -7.51153 | -2.43952 | 0.6932 | -8.53528 | -5.91665 | 0.69256 | -8.88959 | -6.15654 | 0.03613 | -5.30503 | -0.19169 | 0.60464 | -8.59662 | -5.19785 | 0.01433 | -4.24049 | -0.06078 | 0.69291 | -8.92054 | -6.18117 | 0.66292 | -9.35446 | -6.20129 | 0.6788 | -8.76907 | -5.9524 | 0.03339 | -5.07902 | -0.16958 | 0.65819 | -7.83196 | -5.15493 | 0.69944 | -9.20071 | -6.43538 | 0.69488 | -9.20272 | -6.39478 | 0.0059 | -0.00207 | -1.21953e-05 | 0.65183 | -8.69734 | -5.66915
193.5 | -0.01324 | 0.0001375 | -1.82036e-06 | 0.03527 | -4.23313 | -0.14929 | 0.59433 | -7.97697 | -4.74096 | 0.49351 | -7.52516 | -3.71377 | 0.38654 | -8.51081 | -3.28974 | 0.71059 | -8.8794 | -6.30963 | 0.227 | -7.83217 | -1.7779 | 0.18096 | -6.87271 | -1.24369 | 0.67704 | -8.57009 | -5.80229 | 0.30824 | -7.83429 | -2.41482 | 0.68758 | -8.33687 | -5.73224 | 0.69224 | -8.88217 | -6.14861 | 0.03766 | -5.09456 | -0.19184 | 0.61764 | -8.37754 | -5.17426 | 0.01548 | -3.911 | -0.06054 | 0.67884 | -9.0604 | -6.1506 | 0.6776 | -9.21016 | -6.24079 | 0.69379 | -8.62678 | -5.98518 | 0.03392 | -5.01097 | -0.16998 | 0.63265 | -8.09524 | -5.12147 | 0.70207 | -9.19284 | -6.454 | 0.69303 | -9.21901 | -6.38909 | 0.01263 | -0.00369 | -4.66668e-05 | 0.62531 | -8.96458 | -5.6056
193.75002 | -0.03238 | 0.0008375 | -2.71224e-05 | 0.03355 | -4.44624 | -0.14915 | 0.59155 | -7.99617 | -4.73012 | 0.51735 | -6.79307 | -3.5144 | 0.38631 | -8.50213 | -3.28442 | 0.69591 | -9.04708 | -6.29592 | 0.23144 | -7.67017 | -1.77518 | 0.16946 | -7.33332 | -1.24269 | 0.67164 | -8.73303 | -5.86545 | 0.31839 | -7.57747 | -2.41263 | 0.6938 | -8.58727 | -5.95786 | 0.68402 | -8.99128 | -6.15018 | 0.03775 | -5.07469 | -0.19159 | 0.60214 | -8.62285 | -5.1922 | 0.0141 | -4.31089 | -0.06077 | 0.67212 | -9.12597 | -6.13376 | 0.686 | -9.10925 | -6.24896 | 0.69782 | -8.58713 | -5.99224 | 0.03316 | -5.1352 | -0.1703 | 0.64667 | -7.95477 | -5.14409 | 0.71148 | -9.07422 | -6.45613 | 0.69284 | -9.21627 | -6.38544 | 0.02603 | 0.000375 | 9.7605e-06 | 0.63422 | -8.85806 | -5.61793
194.00014 | 0.02234 | -0.00060625 | -1.35412e-05 | 0.03458 | -4.30829 | -0.14899 | 0.60353 | -7.87084 | -4.75026 | 0.46256 | -7.83759 | -3.62539 | 0.38369 | -8.58169 | -3.29273 | 0.72138 | -8.74185 | -6.30618 | 0.22805 | -7.71479 | -1.75932 | 0.17283 | -7.19111 | -1.24284 | 0.68559 | -8.49193 | -5.82201 | 0.316 | -7.64512 | -2.41587 | 0.68668 | -8.6911 | -5.96804 | 0.68271 | -9.00372 | -6.14696 | 0.03603 | -5.30501 | -0.19113 | 0.59662 | -8.68076 | -5.17913 | 0.01447 | -4.20397 | -0.06082 | 0.69868 | -8.84571 | -6.1803 | 0.69303 | -9.02579 | -6.25519 | 0.69613 | -8.59141 | -5.98071 | 0.03391 | -5.02581 | -0.17044 | 0.66149 | -7.77838 | -5.14529 | 0.707 | -9.13454 | -6.45815 | 0.69004 | -9.24371 | -6.3785 | 0.03228 | -0.00121 | -3.89426e-05 | 0.63574 | -8.94622 | -5.68744
194.25 | -0.00163 | 0.00061875 | -1.01104e-06 | 0.03283 | -4.53212 | -0.14879 | 0.59295 | -7.96796 | -4.72463 | 0.45483 | -7.99594 | -3.63678 | 0.38885 | -8.48259 | -3.29847 | 0.68918 | -9.04032 | -6.23041 | 0.22541 | -7.99896 | -1.80306 | 0.17479 | -7.10154 | -1.24128 | 0.69247 | -8.50657 | -5.89058 | 0.30914 | -7.83057 | -2.42073 | 0.68197 | -8.66916 | -5.91211 | 0.69856 | -8.81551 | -6.1582 | 0.03773 | -5.06849 | -0.19122 | 0.63334 | -8.45211 | -5.35305 | 0.01391 | -4.37164 | -0.0608 | 0.68753 | -8.97256 | -6.16892 | 0.66245 | -9.37956 | -6.2135 | 0.69928 | -8.56819 | -5.99155 | 0.03294 | -5.18406 | -0.17074 | 0.65927 | -7.80038 | -5.14254 | 0.69339 | -9.27406 | -6.4305 | 0.70702 | -9.05929 | -6.40508 | 0.04049 | -0.00378 | -0.000153107 | 0.64245 | -8.92682 | -5.73505
194.5 | -0.02029 | 4.375e-05 | -8.87775e-07 | 0.03305 | -4.49811 | -0.14867 | 0.6014 | -7.90176 | -4.75211 | 0.47578 | -7.69133 | -3.65938 | 0.38843 | -8.49583 | -3.3 | 0.72286 | -8.72673 | -6.30817 | 0.22673 | -7.83495 | -1.7764 | 0.17356 | -7.14117 | -1.23942 | 0.68584 | -8.58116 | -5.88531 | 0.30444 | -7.90309 | -2.40601 | 0.68679 | -8.65691 | -5.94552 | 0.68085 | -9.0142 | -6.1373 | 0.03805 | -5.0183 | -0.19093 | 0.60854 | -8.49654 | -5.1705 | 0.01351 | -4.48416 | -0.06059 | 0.68131 | -9.01943 | -6.14501 | 0.66829 | -9.315 | -6.22513 | 0.69019 | -8.67923 | -5.99034 | 0.03344 | -5.11473 | -0.17104 | 0.66696 | -7.69597 | -5.13289 | 0.69305 | -9.29806 | -6.44398 | 0.67957 | -9.34548 | -6.3509 | -0.02201 | 0.00114 | -2.51682e-05 | 0.6609 | -8.57061 | -5.66432
194.75016 | 0.02607 | -0.00147 | -3.82962e-05 | 0.03477 | -4.26479 | -0.1483 | 0.59131 | -7.71264 | -4.56058 | 0.44902 | -8.29151 | -3.72305 | 0.39105 | -8.39681 | -3.28362 | 0.69477 | -8.94353 | -6.21366 | 0.23189 | -7.86847 | -1.82458 | 0.17276 | -7.17832 | -1.24014 | 0.67937 | -8.65811 | -5.88206 | 0.31639 | -7.61931 | -2.41068 | 0.69543 | -8.57825 | -5.96555 | 0.693 | -8.88448 | -6.15691 | 0.03785 | -5.03813 | -0.19071 | 0.61486 | -8.40969 | -5.17076 | 0.01437 | -4.22926 | -0.06079 | 0.67128 | -9.14953 | -6.14189 | 0.66429 | -9.35608 | -6.21516 | 0.70421 | -8.52514 | -6.00346 | 0.03603 | -4.74079 | -0.17083 | 0.65461 | -7.89801 | -5.17008 | 0.6995 | -9.20516 | -6.439 | 0.70457 | -9.07614 | -6.39479 | -0.0046 | 6.25e-05 | -2.87438e-07 | 0.65169 | -8.77571 | -5.71905
195.00014 | -0.01378 | -0.00093125 | 1.28317e-05 | 0.03346 | -4.42686 | -0.14811 | 0.59419 | -7.9332 | -4.71384 | 0.50931 | -7.0823 | -3.60709 | 0.3866 | -8.49012 | -3.2823 | 0.70337 | -8.91671 | -6.27171 | 0.22463 | -7.9448 | -1.78467 | 0.17095 | -7.25743 | -1.24062 | 0.67951 | -8.64076 | -5.87151 | 0.31368 | -7.69764 | -2.41463 | 0.67845 | -8.69294 | -5.89774 | 0.69835 | -8.81924 | -6.15888 | 0.03659 | -5.20463 | -0.19046 | 0.60263 | -8.57381 | -5.16682 | 0.0146 | -4.15919 | -0.06072 | 0.6844 | -9.00881 | -6.1656 | 0.67627 | -9.22062 | -6.2356 | 0.70187 | -8.53974 | -5.99379 | 0.03361 | -5.10339 | -0.17153 | 0.64989 | -7.92535 | -5.15061 | 0.68546 | -9.36057 | -6.41633 | 0.71 | -9.01618 | -6.40148 | -0.08913 | 0.00367 | -0.000327007 | 0.63554 | -8.89659 | -5.65411
195.25007 | -0.00949 | 0.0005625 | -5.33925e-06 | 0.03531 | -4.18279 | -0.14767 | 0.58114 | -8.10633 | -4.71091 | 0.46349 | -7.88253 | -3.65351 | 0.37904 | -8.65043 | -3.27889 | 0.70142 | -9.05148 | -6.34894 | 0.22533 | -8.02936 | -1.80928 | 0.17199 | -7.21037 | -1.24009 | 0.67999 | -8.64787 | -5.88045 | 0.31674 | -7.61018 | -2.41046 | 0.69583 | -8.48822 | -5.90631 | 0.70028 | -8.78865 | -6.15448 | 0.03725 | -5.10861 | -0.19029 | 0.60926 | -8.50984 | -5.18472 | 0.01476 | -4.11756 | -0.06077 | 0.69177 | -8.91841 | -6.16945 | 0.68362 | -9.14111 | -6.24907 | 0.69846 | -8.57807 | -5.9914 | 0.03443 | -4.98778 | -0.17172 | 0.67062 | -7.62374 | -5.11265 | 0.70692 | -9.12563 | -6.45111 | 0.69865 | -9.12426 | -6.37463 | 0.00687 | -0.0003625 | -2.49182e-06 | 0.65558 | -8.69497 | -5.7002
195.50005 | 0.01293 | 0.00204 | 2.64298e-05 | 0.0345 | -4.28859 | -0.14797 | 0.6021 | -7.90807 | -4.76146 | 0.47232 | -7.66707 | -3.62129 | 0.39076 | -8.40631 | -3.28484 | 0.71001 | -8.84284 | -6.27851 | 0.21765 | -8.03447 | -1.74873 | 0.18197 | -6.80503 | -1.23831 | 0.68245 | -8.60427 | -5.87198 | 0.30548 | -7.86824 | -2.40358 | 0.68717 | -8.64579 | -5.94111 | 0.68921 | -8.91796 | -6.14631 | 0.03744 | -5.07937 | -0.19017 | 0.60758 | -8.50446 | -5.16716 | 0.01481 | -4.10021 | -0.06074 | 0.68471 | -9.01439 | -6.17226 | 0.67214 | -9.29097 | -6.24479 | 0.69896 | -8.56401 | -5.98587 | 0.03419 | -5.02215 | -0.1717 | 0.64614 | -7.91416 | -5.11368 | 0.67318 | -9.46864 | -6.37409 | 0.69522 | -9.16776 | -6.37362 | -0.00902 | 0.0002125 | -1.91675e-06 | 0.64795 | -8.79901 | -5.70133
195.75012 | -0.03039 | 0.00321 | -9.74347e-05 | 0.03292 | -4.48519 | -0.14763 | 0.58363 | -8.10928 | -4.73282 | 0.43781 | -8.4025 | -3.67869 | 0.39464 | -8.35687 | -3.29797 | 0.70164 | -8.99549 | -6.31163 | 0.22684 | -7.96364 | -1.80645 | 0.17408 | -7.11149 | -1.23795 | 0.67824 | -8.66457 | -5.87666 | 0.31532 | -7.63568 | -2.40767 | 0.68657 | -8.185 | -5.6196 | 0.69144 | -8.89184 | -6.14821 | 0.03766 | -5.04143 | -0.18984 | 0.60407 | -8.55317 | -5.16675 | 0.01442 | -4.20701 | -0.06068 | 0.66937 | -9.15378 | -6.12724 | 0.67023 | -9.29338 | -6.22868 | 0.69582 | -8.607 | -5.98891 | 0.03437 | -4.99969 | -0.17183 | 0.65049 | -7.8689 | -5.11866 | 0.68579 | -9.35184 | -6.41338 | 0.68685 | -9.21224 | -6.32748 | -0.02004 | -8.125e-05 | 1.62793e-06 | 0.62002 | -9.06108 | -5.61809
196.00016 | 0.03081 | -0.00064375 | -1.98352e-05 | 0.03483 | -4.22946 | -0.14732 | 0.60176 | -7.89752 | -4.75238 | 0.43235 | -8.56409 | -3.70265 | 0.37166 | -8.77259 | -3.26038 | 0.69544 | -9.02431 | -6.27585 | 0.23118 | -7.8244 | -1.80888 | 0.17487 | -7.06616 | -1.23568 | 0.68466 | -8.58476 | -5.87767 | 0.30361 | -7.89813 | -2.39796 | 0.67451 | -8.62189 | -5.81551 | 0.69167 | -8.88442 | -6.14509 | 0.03697 | -5.13508 | -0.18986 | 0.60826 | -8.51754 | -5.18084 | 0.01417 | -4.28396 | -0.06071 | 0.68242 | -9.01705 | -6.15341 | 0.69774 | -8.98257 | -6.26749 | 0.69534 | -8.61096 | -5.98758 | 0.03394 | -5.0697 | -0.17205 | 0.63674 | -8.00958 | -5.10003 | 0.7083 | -9.09868 | -6.44455 | 0.68116 | -9.25761 | -6.30594 | -0.03732 | 0.00119 | -4.45531e-05 | 0.62317 | -8.98321 | -5.5981
196.25005 | 0.01976 | -0.00084375 | -1.667e-05 | 0.03384 | -4.36184 | -0.1476 | 0.59243 | -8.00052 | -4.73973 | 0.48796 | -7.51049 | -3.66485 | 0.38798 | -8.44234 | -3.27549 | 0.69285 | -8.9039 | -6.16909 | 0.22841 | -8.00559 | -1.82857 | 0.17208 | -7.16689 | -1.23326 | 0.68436 | -8.58456 | -5.87497 | 0.30711 | -7.82151 | -2.40206 | 0.69103 | -8.41714 | -5.81652 | 0.68678 | -8.94976 | -6.14652 | 0.03767 | -5.03396 | -0.18962 | 0.60835 | -8.49711 | -5.16926 | 0.01407 | -4.31051 | -0.06065 | 0.67504 | -9.10618 | -6.14699 | 0.67156 | -9.29516 | -6.24222 | 0.68564 | -8.28057 | -5.67749 | 0.03814 | -4.46314 | -0.17024 | 0.66509 | -7.68516 | -5.1113 | 0.70077 | -9.17817 | -6.43178 | 0.68668 | -9.187 | -6.30852 | 0.00498 | 0.0001125 | 5.60025e-07 | 0.64163 | -8.75926 | -5.62017
196.5001 | -0.01263 | 0.00049375 | -6.23557e-06 | 0.03371 | -4.37949 | -0.14765 | 0.58352 | -7.99998 | -4.66818 | 0.48745 | -7.35467 | -3.58504 | 0.37981 | -8.61824 | -3.2733 | 0.711 | -8.72952 | -6.2067 | 0.22577 | -7.76677 | -1.75351 | 0.17229 | -7.15602 | -1.23292 | 0.67739 | -8.66375 | -5.86875 | 0.31427 | -7.68736 | -2.41591 | 0.69176 | -8.54314 | -5.90983 | 0.67841 | -9.04335 | -6.13508 | 0.03784 | -5.00474 | -0.18939 | 0.61706 | -8.39973 | -5.18316 | 0.01353 | -4.46519 | -0.06041 | 0.68303 | -9.0162 | -6.15833 | 0.68729 | -9.08878 | -6.2466 | 0.69976 | -8.55077 | -5.98352 | 0.03452 | -4.99688 | -0.17248 | 0.65543 | -7.8097 | -5.11871 | 0.7021 | -9.16846 | -6.43715 | 0.70973 | -8.95116 | -6.35291 | 0.00537 | 0.00096875 | 5.19831e-06 | 0.64563 | -8.79479 | -5.67822
196.75017 | 0.09602 | -0.00256 | -0.000245464 | 0.03436 | -4.2935 | -0.14753 | 0.57757 | -7.99548 | -4.61798 | 0.4949 | -7.41559 | -3.66999 | 0.3914 | -8.37177 | -3.27675 | 0.68905 | -8.94999 | -6.167 | 0.23046 | -7.58914 | -1.74896 | 0.17243 | -7.15316 | -1.23341 | 0.68515 | -8.5807 | -5.87906 | 0.31006 | -7.75283 | -2.40388 | 0.69135 | -8.60004 | -5.94564 | 0.69219 | -8.88645 | -6.15109 | 0.03755 | -5.03819 | -0.18921 | 0.61553 | -8.39059 | -5.16469 | 0.01422 | -4.26629 | -0.06068 | 0.69136 | -8.93059 | -6.17425 | 0.66387 | -9.35524 | -6.21071 | 0.69683 | -8.59858 | -5.9917 | 0.03405 | -5.06791 | -0.17255 | 0.65897 | -7.73114 | -5.09461 | 0.69103 | -9.30531 | -6.43023 | 0.69593 | -9.09693 | -6.33086 | 0.01937 | -0.00355 | -6.87635e-05 | 0.64474 | -8.78596 | -5.66466
197.00012 | -0.01543 | 0.00116 | -1.78421e-05 | 0.0347 | -4.2435 | -0.14723 | 0.60618 | -7.86313 | -4.7665 | 0.47712 | -7.71017 | -3.67871 | 0.39224 | -8.34877 | -3.27475 | 0.70072 | -8.84812 | -6.20008 | 0.22326 | -8.00018 | -1.78614 | 0.17144 | -7.17373 | -1.22984 | 0.67497 | -8.69755 | -5.87059 | 0.30901 | -7.80799 | -2.41278 | 0.6948 | -8.53571 | -5.9306 | 0.67702 | -9.06225 | -6.13534 | 0.03663 | -5.16476 | -0.18921 | 0.6 | -8.59334 | -5.156 | 0.01361 | -4.44217 | -0.06046 | 0.68034 | -9.03684 | -6.14815 | 0.67769 | -9.19651 | -6.23241 | 0.70081 | -8.55342 | -5.99436 | 0.03547 | -4.86665 | -0.17262 | 0.6572 | -7.78642 | -5.11726 | 0.68648 | -9.34108 | -6.41244 | 0.69421 | -9.15379 | -6.35468 | 0.00149 | -0.0001875 | -2.79e-07 | 0.63032 | -8.96901 | -5.65334
197.25007 | 0.02425 | -0.00014375 | -3.48637e-06 | 0.03273 | -4.49051 | -0.14697 | 0.60796 | -7.81286 | -4.74995 | 0.46177 | -7.99978 | -3.69402 | 0.3824 | -8.54575 | -3.26786 | 0.70458 | -8.82727 | -6.21949 | 0.23031 | -7.89487 | -1.81824 | 0.1743 | -7.04879 | -1.22859 | 0.68145 | -8.6156 | -5.8711 | 0.31952 | -7.55091 | -2.41267 | 0.69052 | -8.61346 | -5.94775 | 0.69219 | -8.88742 | -6.15174 | 0.03567 | -5.28903 | -0.18868 | 0.599 | -8.60073 | -5.15186 | 0.01385 | -4.37362 | -0.06056 | 0.67444 | -9.10242 | -6.13908 | 0.66641 | -9.32458 | -6.21402 | 0.70457 | -8.49384 | -5.98447 | 0.03357 | -5.15084 | -0.17292 | 0.65918 | -7.75157 | -5.1097 | 0.69119 | -9.28534 | -6.41791 | 0.69214 | -9.11388 | -6.30805 | -0.0421 | 0.0009375 | -3.94734e-05 | 0.6392 | -8.79546 | -5.62202
197.50002 | -0.01682 | 0.00156 | -2.61746e-05 | 0.03324 | -4.40904 | -0.14657 | 0.60378 | -7.85364 | -4.74185 | 0.47872 | -7.4815 | -3.58152 | 0.39004 | -8.38539 | -3.27062 | 0.70084 | -8.84877 | -6.20157 | 0.21968 | -8.03039 | -1.76415 | 0.17244 | -7.15184 | -1.23329 | 0.66979 | -8.73649 | -5.85164 | 0.31421 | -7.66531 | -2.40848 | 0.69613 | -8.51781 | -5.92953 | 0.67914 | -9.03227 | -6.13416 | 0.0363 | -5.19458 | -0.18854 | 0.62276 | -8.3423 | -5.19524 | 0.01415 | -4.28648 | -0.06066 | 0.68456 | -8.99491 | -6.1576 | 0.67802 | -9.19206 | -6.23236 | 0.6963 | -8.58884 | -5.98041 | 0.03403 | -5.09439 | -0.17334 | 0.65245 | -7.78542 | -5.07959 | 0.68027 | -9.39467 | -6.39096 | 0.68399 | -9.23058 | -6.31366 | -0.01612 | -0.00185 | 2.98183e-05 | 0.62774 | -8.89637 | -5.58457
197.75002 | -0.00128 | -0.00059375 | 7.57031e-07 | 0.03379 | -4.34228 | -0.14671 | 0.5924 | -8.00434 | -4.7418 | 0.5019 | -7.26205 | -3.64482 | 0.39225 | -8.33972 | -3.27125 | 0.69905 | -8.8884 | -6.2134 | 0.2295 | -8.07078 | -1.85228 | 0.17156 | -7.16501 | -1.22926 | 0.66345 | -8.79644 | -5.83596 | 0.32394 | -7.47012 | -2.41989 | 0.69467 | -8.56907 | -5.95268 | 0.71292 | -8.60993 | -6.1382 | 0.03578 | -5.26069 | -0.18825 | 0.60785 | -8.51342 | -5.17491 | 0.01393 | -4.34023 | -0.06048 | 0.68767 | -8.96441 | -6.16454 | 0.67502 | -9.22546 | -6.22736 | 0.68357 | -8.72901 | -5.96688 | 0.03209 | -5.38181 | -0.17268 | 0.65755 | -7.76218 | -5.10399 | 0.69688 | -9.2225 | -6.42695 | 0.68244 | -9.23442 | -6.30197 | 0.02369 | -0.00198 | -4.69398e-05 | 0.62682 | -8.88103 | -5.56682
198.00007 | 0.04726 | -0.00167 | -7.88584e-05 | 0.03261 | -4.48428 | -0.14621 | 0.58824 | -7.99385 | -4.70233 | 0.454 | -8.04927 | -3.65435 | 0.39659 | -8.23424 | -3.26558 | 0.69259 | -8.95732 | -6.20379 | 0.23023 | -7.81122 | -1.7984 | 0.16929 | -7.25395 | -1.22805 | 0.68459 | -8.56484 | -5.86341 | 0.31196 | -7.71281 | -2.4061 | 0.69986 | -8.42629 | -5.89727 | 0.67311 | -9.08266 | -6.11367 | 0.03763 | -4.99974 | -0.18816 | 0.60011 | -8.53426 | -5.12145 | 0.01403 | -4.31089 | -0.06049 | 0.69489 | -8.85555 | -6.15362 | 0.67729 | -9.20849 | -6.23679 | 0.70345 | -8.49292 | -5.97434 | 0.03261 | -5.30974 | -0.17313 | 0.66345 | -7.69123 | -5.10273 | 0.70116 | -9.19066 | -6.4441 | 0.69381 | -9.09594 | -6.3109 | -0.00588 | 0.00029375 | -1.72754e-06 | 0.64234 | -8.77641 | -5.63741
198.25012 | -0.06148 | 0.00184 | -0.000113363 | 0.0333 | -4.39704 | -0.14642 | 0.61329 | -7.704 | -4.72476 | 0.49622 | -7.20474 | -3.57516 | 0.38726 | -8.41751 | -3.25978 | 0.70466 | -8.77272 | -6.18181 | 0.22489 | -8.11929 | -1.82595 | 0.17006 | -7.21598 | -1.22717 | 0.68541 | -8.56475 | -5.87037 | 0.31788 | -7.59003 | -2.41271 | 0.7018 | -8.20814 | -5.76051 | 0.69132 | -8.79302 | -6.07878 | 0.03693 | -5.09237 | -0.18806 | 0.60346 | -8.52251 | -5.14303 | 0.01456 | -4.15554 | -0.06048 | 0.68367 | -9.00899 | -6.15919 | 0.67595 | -9.21622 | -6.2297 | 0.70487 | -8.48081 | -5.97783 | 0.03319 | -5.23385 | -0.1737 | 0.66333 | -7.70462 | -5.11072 | 0.68831 | -9.30102 | -6.40196 | 0.67753 | -9.28351 | -6.28981 | -9.5e-05 | 0.00236 | -2.24438e-07 | 0.63764 | -8.76983 | -5.59197
198.50014 | -0.02046 | -0.0006125 | 1.25324e-05 | 0.03267 | -4.46814 | -0.14596 | 0.60274 | -7.87306 | -4.74543 | 0.48088 | -7.49626 | -3.60479 | 0.37239 | -8.71699 | -3.24615 | 0.70208 | -8.80281 | -6.18025 | 0.22988 | -7.86485 | -1.80798 | 0.17093 | -7.17452 | -1.22636 | 0.68286 | -8.5903 | -5.86596 | 0.31565 | -7.64927 | -2.41446 | 0.69734 | -8.54033 | -5.95552 | 0.68784 | -8.92556 | -6.13934 | 0.03451 | -5.42425 | -0.18717 | 0.60075 | -8.53278 | -5.12607 | 0.01548 | -3.89214 | -0.06025 | 0.67578 | -9.09464 | -6.14597 | 0.6653 | -9.3196 | -6.20031 | 0.70922 | -8.41659 | -5.96923 | 0.03521 | -4.94667 | -0.17417 | 0.65194 | -7.83804 | -5.10991 | 0.69874 | -9.21474 | -6.43871 | 0.69092 | -9.14574 | -6.31895 | 0.01413 | 0.00094375 | 1.3339e-05 | 0.63955 | -8.80546 | -5.63149
198.75016 | 0.11245 | -0.00289 | -0.000324702 | 0.03375 | -4.32451 | -0.14597 | 0.60711 | -7.85882 | -4.77116 | 0.49764 | -7.04831 | -3.50751 | 0.38877 | -8.54046 | -3.32026 | 0.69675 | -8.87429 | -6.18318 | 0.22263 | -7.59818 | -1.69158 | 0.16828 | -7.27737 | -1.22467 | 0.68918 | -8.50917 | -5.86439 | 0.31799 | -7.53906 | -2.39737 | 0.68882 | -8.62517 | -5.94122 | 0.69388 | -8.84114 | -6.13468 | 0.0361 | -5.199 | -0.18768 | 0.60691 | -8.46333 | -5.13645 | 0.01616 | -3.68485 | -0.05954 | 0.69112 | -8.91844 | -6.16372 | 0.683 | -9.13161 | -6.23688 | 0.69005 | -8.64552 | -5.96585 | 0.0352 | -4.95483 | -0.17442 | 0.65055 | -7.84705 | -5.10488 | 0.70482 | -9.13012 | -6.43512 | 0.69656 | -9.11206 | -6.34712 | 0.03169 | -0.00173 | -5.46704e-05 | 0.64313 | -8.85573 | -5.6954
199.00017 | 0.00982 | -0.00094375 | -9.26574e-06 | 0.03284 | -4.44243 | -0.14588 | 0.60683 | -7.83866 | -4.75672 | 0.48444 | -7.51252 | -3.63936 | 0.38396 | -8.66184 | -3.32583 | 0.70421 | -8.78926 | -6.18948 | 0.22108 | -8.01651 | -1.7723 | 0.17466 | -7.0236 | -1.22671 | 0.67848 | -8.62654 | -5.85295 | 0.30971 | -7.77215 | -2.40712 | 0.68709 | -8.59952 | -5.90862 | 0.69997 | -8.7427 | -6.11959 | 0.03604 | -5.20239 | -0.18748 | 0.6256 | -8.22874 | -5.14787 | 0.01461 | -4.141 | -0.0605 | 0.68187 | -9.02361 | -6.15289 | 0.67816 | -9.18326 | -6.22772 | 0.69253 | -8.59688 | -5.95361 | 0.03347 | -5.21223 | -0.17446 | 0.63971 | -7.96009 | -5.09215 | 0.70599 | -9.10847 | -6.43052 | 0.71062 | -8.93625 | -6.35025 | -0.05155 | -0.00059375 | 3.0609e-05 | 0.6427 | -8.81056 | -5.6625
199.25016 | 0.01677 | -0.00015625 | -2.62031e-06 | 0.03478 | -4.17985 | -0.14538 | 0.59273 | -8.00649 | -4.74567 | 0.49202 | -7.33288 | -3.60795 | 0.40262 | -8.25811 | -3.32486 | 0.69214 | -8.93344 | -6.1832 | 0.21857 | -7.91734 | -1.73045 | 0.17825 | -6.88164 | -1.22668 | 0.67645 | -8.65102 | -5.852 | 0.30387 | -7.88236 | -2.39521 | 0.67468 | -8.77407 | -5.91972 | 0.68645 | -8.94246 | -6.13856 | 0.03708 | -5.05843 | -0.18757 | 0.59842 | -8.58174 | -5.13549 | 0.01551 | -3.87518 | -0.06011 | 0.67975 | -9.03632 | -6.14242 | 0.67277 | -9.25021 | -6.22325 | 0.68209 | -8.72368 | -5.95032 | 0.03363 | -5.20003 | -0.17488 | 0.65967 | -7.71295 | -5.08803 | 0.68851 | -9.29714 | -6.40119 | 0.68958 | -9.15056 | -6.31007 | 0.00168 | 0.00144 | 2.415e-06 | 0.65245 | -8.78857 | -5.73412
199.5 | -0.00338 | -0.00101 | 3.42326e-06 | 0.03417 | -4.26275 | -0.14566 | 0.60894 | -7.83484 | -4.77095 | 0.46952 | -7.80425 | -3.66423 | 0.41399 | -8.02716 | -3.32319 | 0.69866 | -8.90772 | -6.22347 | 0.2332 | -7.79668 | -1.81815 | 0.17125 | -7.14544 | -1.22368 | 0.66526 | -8.64852 | -5.75347 | 0.31687 | -7.60499 | -2.40977 | 0.68852 | -8.6247 | -5.93829 | 0.67938 | -9.02269 | -6.12984 | 0.03687 | -5.07699 | -0.18717 | 0.60944 | -8.42769 | -5.13618 | 0.01384 | -4.36353 | -0.06039 | 0.6809 | -9.01473 | -6.13817 | 0.66297 | -9.34131 | -6.19301 | 0.69643 | -8.56354 | -5.96392 | 0.03413 | -5.12898 | -0.17505 | 0.6649 | -7.66529 | -5.09664 | 0.68685 | -9.30274 | -6.3896 | 0.69173 | -9.11313 | -6.30382 | -0.00692 | 0.00217 | -1.50575e-05 | 0.64577 | -8.78759 | -5.67473
199.75002 | 0.00215 | 0.00023125 | 4.96725e-07 | 0.03345 | -4.34462 | -0.14533 | 0.59089 | -8.04655 | -4.75463 | 0.49382 | -7.27171 | -3.59088 | 0.38906 | -8.59886 | -3.34544 | 0.70398 | -8.86604 | -6.24151 | 0.21773 | -7.91822 | -1.72399 | 0.17124 | -7.14665 | -1.22379 | 0.68386 | -8.57118 | -5.86152 | 0.31785 | -7.58526 | -2.41095 | 0.68901 | -8.24389 | -5.68011 | 0.68604 | -8.95344 | -6.14238 | 0.038 | -4.92123 | -0.18699 | 0.60798 | -8.44012 | -5.1314 | 0.01463 | -4.13791 | -0.06054 | 0.67605 | -9.08965 | -6.14503 | 0.68385 | -9.13016 | -6.24362 | 0.68872 | -8.66501 | -5.96779 | 0.03433 | -5.11083 | -0.17547 | 0.64857 | -7.82446 | -5.07471 | 0.70092 | -9.16566 | -6.42441 | 0.69957 | -9.03656 | -6.32169 | 0.00505 | -0.00354 | -1.78715e-05 | 0.63804 | -8.87539 | -5.6629
200 | 0.00818 | -0.00073125 | -5.97797e-06 | 0.03364 | -4.31334 | -0.14511 | 0.60691 | -7.79292 | -4.7296 | 0.48575 | -7.4926 | -3.63954 | 0.40444 | -8.30981 | -3.36081 | 0.70261 | -8.89048 | -6.24655 | 0.2152 | -8.02394 | -1.72672 | 0.16855 | -7.25214 | -1.22236 | 0.6709 | -8.71141 | -5.84453 | 0.31432 | -7.69428 | -2.41846 | 0.69314 | -8.24499 | -5.71493 | 0.69634 | -8.82736 | -6.14684 | 0.03661 | -5.10666 | -0.18696 | 0.6073 | -8.43652 | -5.12354 | 0.01445 | -4.19116 | -0.06058 | 0.69845 | -8.83449 | -6.17041 | 0.66492 | -9.33654 | -6.20809 | 0.69362 | -8.59575 | -5.96219 | 0.03437 | -5.11334 | -0.17573 | 0.66697 | -7.57619 | -5.05308 | 0.70209 | -9.15798 | -6.42969 | 0.6794 | -9.25441 | -6.28748 | -0.02379 | 0.00169 | -4.01372e-05 | 0.63793 | -8.91891 | -5.68962
200.25005 | -0.0272 | 0.00208 | -5.64338e-05 | 0.03352 | -4.33115 | -0.14516 | 0.61301 | -7.77966 | -4.76901 | 0.45294 | -8.04195 | -3.6425 | 0.38922 | -8.62697 | -3.35781 | 0.70835 | -8.95973 | -6.34664 | 0.22583 | -7.73541 | -1.74686 | 0.17133 | -7.14803 | -1.22464 | 0.68463 | -8.55742 | -5.85865 | 0.32533 | -7.44084 | -2.42076 | 0.68188 | -8.62401 | -5.88052 | 0.68932 | -8.90465 | -6.13812 | 0.03651 | -5.11838 | -0.18688 | 0.60134 | -8.51629 | -5.1212 | 0.01519 | -3.97646 | -0.06041 | 0.678 | -9.03881 | -6.12828 | 0.6715 | -9.25572 | -6.21521 | 0.69409 | -8.5876 | -5.96056 | 0.03593 | -4.89388 | -0.17585 | 0.66154 | -7.65454 | -5.06376 | 0.70286 | -9.12637 | -6.41455 | 0.6866 | -9.1752 | -6.2997 | -0.02372 | -0.000825 | 1.95706e-05 | 0.65755 | -8.57804 | -5.64047
200.50003 | 0.00256 | -0.00044375 | -1.13644e-06 | 0.03359 | -4.31259 | -0.14488 | 0.57222 | -8.22706 | -4.70773 | 0.4527 | -8.02825 | -3.63438 | 0.382 | -8.76424 | -3.34792 | 0.70206 | -8.94707 | -6.28141 | 0.22437 | -7.71962 | -1.73205 | 0.1797 | -6.81626 | -1.22488 | 0.68273 | -8.56462 | -5.84733 | 0.30475 | -7.86679 | -2.39742 | 0.69531 | -8.56459 | -5.95504 | 0.69384 | -8.83864 | -6.13264 | 0.03707 | -5.03958 | -0.1868 | 0.61138 | -8.4084 | -5.14077 | 0.01369 | -4.4094 | -0.06038 | 0.68976 | -8.92132 | -6.15353 | 0.67591 | -9.21396 | -6.2278 | 0.67824 | -8.39049 | -5.69075 | 0.03439 | -5.12556 | -0.17628 | 0.64901 | -7.81689 | -5.07325 | 0.70164 | -9.17671 | -6.43879 | 0.69819 | -9.04038 | -6.3119 | -0.000591 | 0.00186 | -1.10074e-06 | 0.65999 | -8.45079 | -5.57747
200.75016 | -0.00783 | 0.00187 | -1.46323e-05 | 0.03486 | -4.14199 | -0.14441 | 0.59996 | -7.94064 | -4.76409 | 0.44806 | -8.11802 | -3.63735 | 0.3943 | -8.50753 | -3.35447 | 0.70059 | -9.04222 | -6.33491 | 0.22301 | -7.99417 | -1.78274 | 0.16987 | -7.20317 | -1.22357 | 0.67444 | -8.64499 | -5.83049 | 0.30623 | -7.84516 | -2.40241 | 0.68491 | -8.64839 | -5.92336 | 0.68277 | -8.96694 | -6.12234 | 0.03715 | -5.01828 | -0.18641 | 0.59263 | -8.60464 | -5.09939 | 0.01425 | -4.24939 | -0.06054 | 0.67267 | -9.08465 | -6.11099 | 0.66281 | -9.34762 | -6.19572 | 0.68323 | -8.65312 | -5.91204 | 0.03402 | -5.17753 | -0.17613 | 0.6527 | -7.76284 | -5.06677 | 0.69825 | -9.21202 | -6.43229 | 0.69106 | -9.18442 | -6.34702 | -0.00987 | -1.875e-05 | 1.84969e-07 | 0.62803 | -8.92407 | -5.60458
201.00002 | -0.00397 | -0.00149 | 5.92421e-06 | 0.03544 | -4.06107 | -0.14391 | 0.59101 | -8.05136 | -4.75846 | 0.50126 | -7.01153 | -3.51464 | 0.3871 | -8.68139 | -3.36056 | 0.71122 | -8.91118 | -6.33782 | 0.22101 | -7.76955 | -1.71714 | 0.17405 | -7.02238 | -1.22222 | 0.69338 | -8.42537 | -5.84202 | 0.31059 | -7.7533 | -2.40811 | 0.68739 | -8.59068 | -5.9051 | 0.69756 | -8.80705 | -6.14348 | 0.03771 | -4.93943 | -0.18626 | 0.59195 | -8.62331 | -5.10457 | 0.01432 | -4.22871 | -0.06056 | 0.68053 | -9.01174 | -6.13278 | 0.68535 | -9.09243 | -6.23149 | 0.69051 | -8.60222 | -5.93991 | 0.03493 | -5.05384 | -0.17653 | 0.65623 | -7.73763 | -5.07766 | 0.69924 | -9.19891 | -6.43221 | 0.70164 | -9.09584 | -6.382 | -0.00652 | -0.00066875 | 4.36092e-06 | 0.63497 | -8.88986 | -5.64476
201.25 | 0.02355 | -0.00103 | -2.42808e-05 | 0.03178 | -4.53936 | -0.14425 | 0.59976 | -7.947 | -4.76627 | 0.44545 | -8.31325 | -3.70314 | 0.39194 | -8.54971 | -3.35097 | 0.71377 | -8.88342 | -6.34075 | 0.21242 | -8.05352 | -1.71074 | 0.16924 | -7.21459 | -1.22102 | 0.68448 | -8.46231 | -5.79228 | 0.31299 | -7.73044 | -2.41953 | 0.68778 | -8.64688 | -5.9472 | 0.68681 | -8.92039 | -6.12658 | 0.03651 | -5.10482 | -0.18637 | 0.59445 | -8.60541 | -5.11548 | 0.01401 | -4.31806 | -0.0605 | 0.68714 | -8.95897 | -6.15606 | 0.67549 | -9.22004 | -6.22805 | 0.68935 | -8.59868 | -5.9275 | 0.03458 | -5.11107 | -0.17673 | 0.64702 | -7.83249 | -5.06775 | 0.70578 | -9.10502 | -6.42617 | 0.69785 | -9.14047 | -6.3787 | -0.01319 | 0.000625 | -8.24125e-06 | 0.63791 | -8.84393 | -5.64167
201.5 | -0.000362 | -0.000375 | 1.3575e-07 | 0.03221 | -4.48264 | -0.14439 | 0.60305 | -7.83583 | -4.72543 | 0.44728 | -8.29839 | -3.71171 | 0.37643 | -8.84684 | -3.33017 | 0.71029 | -8.4631 | -6.01125 | 0.21569 | -7.95137 | -1.71504 | 0.17729 | -6.90696 | -1.22451 | 0.67131 | -8.59522 | -5.77004 | 0.30904 | -7.80162 | -2.41098 | 0.68702 | -8.64883 | -5.94193 | 0.70178 | -8.72481 | -6.12286 | 0.0382 | -4.86118 | -0.18571 | 0.61518 | -8.37837 | -5.15422 | 0.01382 | -4.37626 | -0.0605 | 0.69376 | -8.86931 | -6.15318 | 0.67633 | -9.19774 | -6.22068 | 0.69444 | -8.55683 | -5.94216 | 0.0344 | -5.14361 | -0.17696 | 0.65276 | -7.7781 | -5.07721 | 0.68613 | -9.30314 | -6.3832 | 0.69869 | -9.12633 | -6.37652 | 0.03547 | -0.00069375 | -2.46059e-05 | 0.6473 | -8.75969 | -5.67014
201.75003 | 0.0254 | -0.00133 | -3.3655e-05 | 0.03417 | -4.22686 | -0.14444 | 0.53861 | -8.02189 | -4.32068 | 0.45188 | -8.10994 | -3.66469 | 0.3976 | -8.45749 | -3.36267 | 0.7045 | -8.82102 | -6.21443 | 0.20734 | -8.16623 | -1.69321 | 0.17144 | -7.12232 | -1.22103 | 0.67772 | -8.49949 | -5.76026 | 0.32038 | -7.53186 | -2.41309 | 0.68095 | -8.71167 | -5.93217 | 0.6894 | -8.83376 | -6.08997 | 0.03593 | -5.16986 | -0.18577 | 0.61327 | -8.37331 | -5.13511 | 0.01435 | -4.22433 | -0.06061 | 0.69666 | -8.83966 | -6.15825 | 0.68191 | -9.13952 | -6.2323 | 0.6882 | -8.6363 | -5.94352 | 0.03729 | -4.73183 | -0.17647 | 0.65136 | -7.79047 | -5.0744 | 0.68427 | -9.32196 | -6.37871 | 0.70169 | -9.04485 | -6.34664 | -0.00958 | -0.00096875 | 9.27869e-06 | 0.6257 | -8.94566 | -5.59727
202.00017 | 0.00182 | 0.00119 | 2.1565e-06 | 0.03521 | -4.08436 | -0.14379 | 0.59216 | -8.05132 | -4.76767 | 0.41816 | -8.63912 | -3.6125 | 0.39643 | -8.48358 | -3.36313 | 0.70604 | -8.81799 | -6.22582 | 0.21598 | -7.8858 | -1.70318 | 0.17229 | -7.0905 | -1.22162 | 0.67874 | -8.48564 | -5.75951 | 0.30723 | -7.83294 | -2.40651 | 0.6918 | -8.36902 | -5.7897 | 0.70995 | -8.59086 | -6.09909 | 0.0362 | -5.13169 | -0.18577 | 0.58566 | -8.703 | -5.09704 | 0.01458 | -4.15738 | -0.0606 | 0.67755 | -9.04697 | -6.12978 | 0.67517 | -9.19239 | -6.20638 | 0.68875 | -8.62508 | -5.94054 | 0.03456 | -5.13861 | -0.17759 | 0.6614 | -7.6728 | -5.07481 | 0.69896 | -9.18667 | -6.42111 | 0.68978 | -9.13383 | -6.30036 | -0.00159 | 0.00030625 | -4.87856e-07 | 0.62155 | -8.9843 | -5.58417
202.2501 | -0.02329 | 0.00116 | -2.70781e-05 | 0.03443 | -4.18601 | -0.14412 | 0.58892 | -7.86229 | -4.63029 | 0.47039 | -7.72744 | -3.63492 | 0.37633 | -8.84599 | -3.32906 | 0.70176 | -8.84403 | -6.20637 | 0.22157 | -7.83544 | -1.73613 | 0.17418 | -6.99888 | -1.21906 | 0.6867 | -8.40787 | -5.77367 | 0.30146 | -7.94516 | -2.39518 | 0.68199 | -8.54348 | -5.82656 | 0.6796 | -8.95512 | -6.0859 | 0.03626 | -5.11899 | -0.18563 | 0.5969 | -8.52472 | -5.08841 | 0.01475 | -4.09874 | -0.06046 | 0.68576 | -8.95629 | -6.14185 | 0.67428 | -9.17118 | -6.18397 | 0.70211 | -8.48733 | -5.95903 | 0.03405 | -5.21631 | -0.1776 | 0.64901 | -7.80805 | -5.06753 | 0.69156 | -9.2743 | -6.41375 | 0.68426 | -9.18657 | -6.286 | -0.00734 | 0.0007125 | -5.23046e-06 | 0.6479 | -8.78637 | -5.69264
202.50007 | -0.00641 | -0.000525 | 3.36262e-06 | 0.03365 | -4.27597 | -0.1439 | 0.61033 | -7.85647 | -4.79505 | 0.44304 | -8.23141 | -3.64684 | 0.37966 | -8.83568 | -3.35457 | 0.69516 | -8.85724 | -6.15722 | 0.22376 | -7.60964 | -1.70277 | 0.17554 | -6.94984 | -1.22 | 0.66552 | -8.65147 | -5.75772 | 0.3218 | -7.5273 | -2.42225 | 0.70036 | -8.47877 | -5.93821 | 0.69269 | -8.80965 | -6.10239 | 0.03563 | -5.20241 | -0.18535 | 0.59862 | -8.53283 | -5.10794 | 0.0147 | -4.12476 | -0.06061 | 0.66758 | -9.14876 | -6.10752 | 0.65106 | -9.42419 | -6.13573 | 0.69219 | -8.58789 | -5.94442 | 0.03457 | -5.15321 | -0.17817 | 0.65775 | -7.7079 | -5.06986 | 0.70475 | -9.12911 | -6.43372 | 0.69619 | -9.1524 | -6.37183 | 0.00239 | 0.00076875 | 1.83654e-06 | 0.67277 | -8.49857 | -5.71757
202.75 | -0.01032 | -0.000575 | 5.9363e-06 | 0.03268 | -4.39873 | -0.14376 | 0.60475 | -7.88876 | -4.77075 | 0.47074 | -7.8081 | -3.67557 | 0.38466 | -8.80987 | -3.38878 | 0.71022 | -8.71064 | -6.1865 | 0.20812 | -8.21716 | -1.71013 | 0.17388 | -6.99206 | -1.21577 | 0.66288 | -8.66262 | -5.74231 | 0.30564 | -7.85102 | -2.39962 | 0.70131 | -8.45601 | -5.9303 | 0.69415 | -8.71936 | -6.0525 | 0.03783 | -4.89101 | -0.18505 | 0.6263 | -8.1912 | -5.13016 | 0.01407 | -4.30237 | -0.06054 | 0.69849 | -8.83278 | -6.16963 | 0.67255 | -9.2136 | -6.19662 | 0.6783 | -8.63596 | -5.85776 | 0.03757 | -4.73284 | -0.17783 | 0.65788 | -7.67374 | -5.04843 | 0.70778 | -9.11239 | -6.44953 | 0.70705 | -9.03886 | -6.39088 | -0.01617 | -0.00148 | 2.39533e-05 | 0.63946 | -8.85444 | -5.66204
203 | 0.00925 | -0.00045625 | -4.22123e-06 | 0.03352 | -4.28397 | -0.14358 | 0.6005 | -7.97094 | -4.78657 | 0.46203 | -7.94954 | -3.67297 | 0.40651 | -8.38541 | -3.40871 | 0.70943 | -8.78955 | -6.23557 | 0.2135 | -7.99759 | -1.70745 | 0.17546 | -6.93669 | -1.21714 | 0.68859 | -8.38881 | -5.77649 | 0.30638 | -7.84682 | -2.40408 | 0.66253 | -8.33522 | -5.5223 | 0.68207 | -8.83738 | -6.0277 | 0.03645 | -5.0773 | -0.18505 | 0.61577 | -8.31767 | -5.12174 | 0.01431 | -4.22583 | -0.06049 | 0.65794 | -9.23912 | -6.07882 | 0.68247 | -9.0993 | -6.20999 | 0.68934 | -8.60595 | -5.93239 | 0.03432 | -5.19953 | -0.17847 | 0.65004 | -7.75739 | -5.04264 | 0.68935 | -9.23513 | -6.36625 | 0.68588 | -9.23635 | -6.33506 | -0.00746 | 0.0012 | -8.9496e-06 | 0.66803 | -8.47221 | -5.65967
203.25017 | 0.01726 | -0.00139 | -2.40561e-05 | 0.03336 | -4.30045 | -0.14344 | 0.60182 | -7.9675 | -4.795 | 0.49797 | -7.28151 | -3.62594 | 0.39688 | -8.55507 | -3.39533 | 0.71164 | -8.7914 | -6.2563 | 0.21859 | -7.91176 | -1.7294 | 0.17314 | -7.02316 | -1.216 | 0.67401 | -8.49239 | -5.72394 | 0.30402 | -7.8902 | -2.39876 | 0.70027 | -8.48008 | -5.93838 | 0.6823 | -8.89958 | -6.07219 | 0.03421 | -5.39466 | -0.18455 | 0.5928 | -8.59187 | -5.09327 | 0.01425 | -4.2505 | -0.06058 | 0.68027 | -9.03327 | -6.14511 | 0.68466 | -9.07756 | -6.21504 | 0.69203 | -8.58372 | -5.94023 | 0.03475 | -5.14394 | -0.17876 | 0.65662 | -7.65592 | -5.027 | 0.68148 | -9.33094 | -6.35881 | 0.69915 | -9.12608 | -6.38046 | 0.0166 | -0.00238 | -3.95383e-05 | 0.64568 | -8.93619 | -5.76989
203.50002 | -0.00873 | 0.00074375 | -6.49145e-06 | 0.03356 | -4.26857 | -0.14327 | 0.57559 | -8.21747 | -4.72993 | 0.50874 | -6.94324 | -3.53229 | 0.39044 | -8.68049 | -3.38923 | 0.6961 | -8.98284 | -6.25292 | 0.2082 | -8.28386 | -1.72467 | 0.1737 | -7.00087 | -1.21607 | 0.66885 | -8.51903 | -5.69795 | 0.30407 | -7.88572 | -2.39779 | 0.70291 | -8.45751 | -5.94491 | 0.69489 | -8.75273 | -6.08216 | 0.03491 | -5.29171 | -0.18473 | 0.60955 | -8.36627 | -5.09969 | 0.01456 | -4.16777 | -0.06069 | 0.67107 | -9.11549 | -6.11714 | 0.67987 | -9.1373 | -6.2122 | 0.68406 | -8.67635 | -5.93516 | 0.03417 | -5.23152 | -0.17877 | 0.64944 | -7.77213 | -5.04755 | 0.69757 | -9.20952 | -6.42425 | 0.70478 | -9.05646 | -6.38281 | 0.00117 | -0.00039375 | -4.60294e-07 | 0.63033 | -9.08346 | -5.72562
203.75005 | -0.02354 | 0.0002125 | -5.0031e-06 | 0.03292 | -4.34704 | -0.14311 | 0.60156 | -7.97188 | -4.79559 | 0.5098 | -6.94532 | -3.54069 | 0.38806 | -8.72629 | -3.38636 | 0.70301 | -8.80994 | -6.19345 | 0.21489 | -8.02199 | -1.72382 | 0.16526 | -7.32882 | -1.21115 | 0.67376 | -8.61374 | -5.80362 | 0.31052 | -7.75311 | -2.40746 | 0.71361 | -8.31443 | -5.93328 | 0.70113 | -8.64976 | -6.06458 | 0.03524 | -5.23889 | -0.1846 | 0.61278 | -8.35199 | -5.11791 | 0.01406 | -4.31129 | -0.0606 | 0.69237 | -8.89673 | -6.15979 | 0.68351 | -9.08736 | -6.21126 | 0.69986 | -8.4948 | -5.94514 | 0.03532 | -5.07857 | -0.17936 | 0.64805 | -7.78972 | -5.04816 | 0.69873 | -9.19653 | -6.42594 | 0.70304 | -9.0842 | -6.38659 | -0.00737 | -0.00064375 | 4.74444e-06 | 0.65436 | -8.8468 | -5.78899
204.00003 | -0.01403 | -5e-05 | 7.017e-07 | 0.03541 | -4.01762 | -0.14225 | 0.58685 | -8.13294 | -4.77281 | 0.44864 | -8.29554 | -3.72171 | 0.39335 | -8.57943 | -3.37467 | 0.69827 | -8.87118 | -6.19447 | 0.21606 | -7.96347 | -1.72055 | 0.16831 | -7.21891 | -1.21503 | 0.6859 | -8.51836 | -5.84273 | 0.31551 | -7.70819 | -2.43203 | 0.65634 | -4.76156 | -3.12521 | 0.68765 | -8.83083 | -6.07253 | 0.03574 | -5.15923 | -0.18442 | 0.60879 | -8.37424 | -5.09814 | 0.01479 | -4.09278 | -0.06053 | 0.69005 | -8.91906 | -6.15456 | 0.68004 | -9.09156 | -6.1826 | 0.70806 | -8.40139 | -5.94867 | 0.03647 | -4.92291 | -0.17955 | 0.63423 | -7.95317 | -5.04416 | 0.69598 | -9.22679 | -6.42165 | 0.68481 | -9.27451 | -6.35127 | -0.03207 | -0.0003 | 9.6204e-06 | 0.63331 | -8.97817 | -5.68598
204.25003 | 0.04327 | -0.00127 | -5.51718e-05 | 0.03233 | -4.41507 | -0.14275 | 0.59146 | -8.08651 | -4.78282 | 0.48134 | -7.612 | -3.66393 | 0.40988 | -8.27578 | -3.39209 | 0.71151 | -8.66928 | -6.16831 | 0.21807 | -7.92801 | -1.72883 | 0.17087 | -7.08822 | -1.21114 | 0.67722 | -8.61407 | -5.83359 | 0.3147 | -7.69153 | -2.42051 | 0.69484 | -8.48658 | -5.89679 | 0.69045 | -8.8358 | -6.10064 | 0.03583 | -5.14483 | -0.18433 | 0.60349 | -8.42684 | -5.08555 | 0.01391 | -4.35225 | -0.06053 | 0.68241 | -9.00426 | -6.14463 | 0.66907 | -9.19189 | -6.14997 | 0.6802 | -8.7119 | -5.9258 | 0.03678 | -4.8871 | -0.17974 | 0.64377 | -7.80625 | -5.02545 | 0.69114 | -9.27815 | -6.41254 | 0.69761 | -9.13849 | -6.37509 | 0.00727 | 5e-05 | 3.635e-07 | 0.64225 | -8.93359 | -5.73757
204.50003 | -0.01455 | 0.00112 | -1.62823e-05 | 0.03318 | -4.29674 | -0.14257 | 0.59081 | -8.05816 | -4.76081 | 0.47492 | -7.82101 | -3.71438 | 0.40799 | -8.30611 | -3.38881 | 0.70496 | -8.76494 | -6.17897 | 0.21664 | -7.99688 | -1.73247 | 0.16791 | -7.21499 | -1.21144 | 0.68349 | -8.53849 | -5.83596 | 0.30752 | -7.83802 | -2.41035 | 0.69483 | -8.48014 | -5.89225 | 0.70429 | -8.67625 | -6.11063 | 0.03478 | -5.28613 | -0.18385 | 0.63267 | -8.09567 | -5.12187 | 0.01405 | -4.3081 | -0.06053 | 0.68081 | -9.02643 | -6.14532 | 0.66609 | -9.23719 | -6.15284 | 0.68618 | -8.64555 | -5.93243 | 0.03516 | -5.1243 | -0.18018 | 0.64373 | -7.81265 | -5.02926 | 0.68705 | -9.29361 | -6.38513 | 0.68581 | -9.26085 | -6.35123 | -0.01759 | 0.00306 | -5.37442e-05 | 0.63747 | -8.89401 | -5.66969
204.75017 | -0.02344 | 0.00182 | -4.26224e-05 | 0.03291 | -4.32948 | -0.1425 | 0.60061 | -7.97055 | -4.78718 | 0.48654 | -7.50886 | -3.65334 | 0.3968 | -8.52806 | -3.38389 | 0.693 | -8.92149 | -6.18264 | 0.21206 | -8.17536 | -1.73367 | 0.16843 | -7.1857 | -1.21032 | 0.6739 | -8.65289 | -5.83114 | 0.32365 | -7.49426 | -2.42553 | 0.68917 | -8.56128 | -5.9002 | 0.6902 | -8.85626 | -6.11256 | 0.03581 | -5.12951 | -0.1837 | 0.60295 | -8.45468 | -5.09775 | 0.01334 | -4.51178 | -0.06018 | 0.69353 | -8.87134 | -6.15254 | 0.68134 | -9.08692 | -6.19124 | 0.70518 | -8.42984 | -5.94454 | 0.03519 | -5.13324 | -0.18063 | 0.65855 | -7.64458 | -5.0343 | 0.69964 | -9.19183 | -6.43095 | 0.69175 | -9.20112 | -6.36488 | -0.01191 | -0.0008375 | 9.9763e-06 | 0.65824 | -8.70741 | -5.73157
205.00012 | 0.01146 | -0.0004125 | -4.72643e-06 | 0.03294 | -4.31903 | -0.14226 | 0.59685 | -8.03175 | -4.79372 | 0.44274 | -8.39296 | -3.71593 | 0.38097 | -8.82151 | -3.36075 | 0.70022 | -8.88177 | -6.21917 | 0.22248 | -7.54841 | -1.67936 | 0.17464 | -6.93304 | -1.21076 | 0.66571 | -8.73292 | -5.81356 | 0.3083 | -7.83327 | -2.41497 | 0.69295 | -8.54609 | -5.922 | 0.68516 | -8.88809 | -6.08974 | 0.03596 | -5.10939 | -0.18374 | 0.59843 | -8.51112 | -5.09331 | 0.01345 | -4.48982 | -0.06038 | 0.6977 | -8.83586 | -6.16476 | 0.68038 | -9.09488 | -6.18801 | 0.69053 | -8.57147 | -5.91889 | 0.03655 | -4.94666 | -0.1808 | 0.64377 | -7.80501 | -5.02467 | 0.69034 | -9.25798 | -6.39117 | 0.68781 | -9.20499 | -6.33127 | 0.01704 | 0.00023125 | 3.93981e-06 | 0.64777 | -8.86099 | -5.73989
205.25009 | -0.01077 | 0.00187 | -2.01302e-05 | 0.03332 | -4.25969 | -0.14194 | 0.61323 | -7.80919 | -4.78882 | 0.42099 | -8.84132 | -3.72212 | 0.39659 | -8.53191 | -3.38368 | 0.68879 | -8.99038 | -6.19245 | 0.21665 | -8.10096 | -1.75503 | 0.17801 | -6.78508 | -1.20778 | 0.67178 | -8.66806 | -5.82307 | 0.31164 | -7.78082 | -2.42485 | 0.68803 | -8.56017 | -5.88961 | 0.693 | -8.82429 | -6.11522 | 0.03731 | -4.91012 | -0.18319 | 0.6116 | -8.35207 | -5.10812 | 0.01487 | -4.071 | -0.06056 | 0.68803 | -8.95686 | -6.16255 | 0.66208 | -9.27516 | -6.14092 | 0.69164 | -8.59006 | -5.94122 | 0.03628 | -4.99032 | -0.18107 | 0.64957 | -7.71301 | -5.01011 | 0.70127 | -9.15024 | -6.41679 | 0.69494 | -9.15701 | -6.36357 | -0.01571 | -0.00021875 | 3.43722e-06 | 0.62499 | -9.11955 | -5.69967
205.50005 | 0.0516 | -0.00329 | -0.000169954 | 0.03431 | -4.12616 | -0.14159 | 0.59588 | -7.98643 | -4.75891 | 0.47677 | -7.73919 | -3.68978 | 0.39102 | -8.61762 | -3.36963 | 0.68576 | -9.02665 | -6.19014 | 0.22525 | -7.82626 | -1.76283 | 0.16707 | -7.21228 | -1.20494 | 0.667 | -8.57381 | -5.71876 | 0.32348 | -7.53859 | -2.43857 | 0.68248 | -8.66604 | -5.9144 | 0.68885 | -8.87459 | -6.11329 | 0.03744 | -4.88476 | -0.18287 | 0.58863 | -8.60379 | -5.06443 | 0.01461 | -4.15296 | -0.06066 | 0.6926 | -8.90645 | -6.16861 | 0.68157 | -9.02711 | -6.1526 | 0.68206 | -8.59769 | -5.86415 | 0.03533 | -5.13493 | -0.18141 | 0.64322 | -7.79026 | -5.01084 | 0.69715 | -9.20552 | -6.41765 | 0.71653 | -8.8988 | -6.37622 | -0.02084 | 0.00134 | -2.80011e-05 | 0.6626 | -8.77698 | -5.81566
205.75005 | 0.01914 | -0.000175 | -3.34898e-06 | 0.03072 | -4.59864 | -0.14125 | 0.59965 | -7.97849 | -4.78431 | 0.50116 | -7.45534 | -3.73633 | 0.40273 | -8.37776 | -3.37393 | 0.71318 | -8.73743 | -6.23135 | 0.21727 | -7.90225 | -1.71688 | 0.17067 | -7.06399 | -1.20562 | 0.66862 | -8.70131 | -5.81788 | 0.3191 | -7.65587 | -2.44298 | 0.69757 | -8.38232 | -5.84722 | 0.69639 | -8.79106 | -6.12196 | 0.03448 | -5.29956 | -0.18272 | 0.60811 | -8.36048 | -5.08405 | 0.01464 | -4.14142 | -0.06061 | 0.69895 | -8.82629 | -6.16912 | 0.67556 | -9.09054 | -6.14125 | 0.70549 | -8.42582 | -5.94433 | 0.0355 | -5.11645 | -0.18162 | 0.63116 | -7.93178 | -5.00622 | 0.69684 | -9.19323 | -6.40621 | 0.69642 | -9.14572 | -6.36922 | -0.04008 | 0.00241 | -9.66906e-05 | 0.65377 | -8.81159 | -5.76075
206.00002 | -0.01676 | 0.00183 | -3.05961e-05 | 0.03255 | -4.3459 | -0.14145 | 0.6082 | -7.84834 | -4.77334 | 0.47554 | -7.80999 | -3.71393 | 0.38303 | -8.75578 | -3.35371 | 0.67846 | -9.01462 | -6.11607 | 0.22177 | -7.95904 | -1.76508 | 0.17018 | -7.08364 | -1.20552 | 0.68364 | -8.54719 | -5.8432 | 0.31965 | -7.60642 | -2.43136 | 0.64792 | -6.99054 | -4.5293 | 0.68409 | -8.93025 | -6.10908 | 0.03499 | -5.21897 | -0.18261 | 0.60856 | -8.38263 | -5.10136 | 0.01395 | -4.34324 | -0.06061 | 0.66734 | -9.15628 | -6.11034 | 0.65943 | -9.2863 | -6.12366 | 0.69907 | -8.48251 | -5.92987 | 0.03576 | -5.08296 | -0.18176 | 0.64667 | -7.70737 | -4.98409 | 0.70263 | -9.11593 | -6.40511 | 0.69022 | -9.20983 | -6.35685 | -0.00376 | -0.00137 | 5.17138e-06 | 0.66038 | -8.70768 | -5.75034
206.25014 | -0.02278 | -0.00134 | 3.04723e-05 | 0.03194 | -4.42949 | -0.14148 | 0.59536 | -8.03439 | -4.78337 | 0.44895 | -8.24272 | -3.70059 | 0.39113 | -8.56204 | -3.3489 | 0.71899 | -8.61104 | -6.19128 | 0.21931 | -7.89128 | -1.73066 | 0.17281 | -6.96913 | -1.20434 | 0.68193 | -8.56757 | -5.84251 | 0.31881 | -7.62156 | -2.42985 | 0.68971 | -8.36318 | -5.76817 | 0.68266 | -8.93977 | -6.10286 | 0.03579 | -5.10069 | -0.18255 | 0.59893 | -8.49436 | -5.08749 | 0.01463 | -4.14014 | -0.06055 | 0.66906 | -9.14288 | -6.11711 | 0.66862 | -9.22371 | -6.1672 | 0.68918 | -8.56738 | -5.90445 | 0.03469 | -5.25388 | -0.18225 | 0.64546 | -7.77143 | -5.01613 | 0.7012 | -9.11448 | -6.39111 | 0.68095 | -9.30126 | -6.33367 | -0.04779 | 0.00046875 | -2.24006e-05 | 0.67514 | -8.57463 | -5.78909
206.50009 | 0.03071 | -0.00221 | -6.7765e-05 | 0.03376 | -4.17371 | -0.14091 | 0.57211 | -8.13273 | -4.65281 | 0.51753 | -7.02936 | -3.63789 | 0.38092 | -8.77632 | -3.34306 | 0.69114 | -8.98061 | -6.20685 | 0.21475 | -8.08414 | -1.73605 | 0.16642 | -7.21364 | -1.20047 | 0.66005 | -8.78179 | -5.79643 | 0.30742 | -7.86954 | -2.41924 | 0.70192 | -8.36164 | -5.86917 | 0.68642 | -8.86741 | -6.08677 | 0.03614 | -5.04529 | -0.18235 | 0.58849 | -8.61308 | -5.06874 | 0.01312 | -4.58347 | -0.06011 | 0.68325 | -8.98088 | -6.13616 | 0.68105 | -9.04859 | -6.16255 | 0.69195 | -8.55711 | -5.9211 | 0.03475 | -5.25235 | -0.18254 | 0.63542 | -7.85481 | -4.99109 | 0.68812 | -9.26021 | -6.37214 | 0.69756 | -9.11649 | -6.35929 | -0.04273 | 0.00429 | -0.000183459 | 0.6311 | -9.06548 | -5.72123
206.75003 | 0.01604 | -0.00243 | -3.8897e-05 | 0.03233 | -4.36366 | -0.14109 | 0.59416 | -8.00758 | -4.75778 | 0.48849 | -7.59377 | -3.70946 | 0.39577 | -8.50812 | -3.3673 | 0.69877 | -8.88165 | -6.2062 | 0.21154 | -8.1544 | -1.72501 | 0.17529 | -6.84806 | -1.20041 | 0.67415 | -8.65075 | -5.83189 | 0.30659 | -7.88791 | -2.41833 | 0.68637 | -8.61891 | -5.91578 | 0.68836 | -8.86519 | -6.1024 | 0.03479 | -5.24094 | -0.18235 | 0.59197 | -8.51495 | -5.04059 | 0.01459 | -4.15026 | -0.06055 | 0.68175 | -9.00264 | -6.13758 | 0.66309 | -9.23771 | -6.12547 | 0.68858 | -8.5857 | -5.91198 | 0.03488 | -5.24351 | -0.18291 | 0.63501 | -7.85912 | -4.9906 | 0.70114 | -9.12503 | -6.39788 | 0.6952 | -9.15687 | -6.36587 | 0.0072 | -0.00228 | -1.63709e-05 | 0.66302 | -8.74323 | -5.79696
207.00002 | 0.03181 | -0.00144 | -4.57298e-05 | 0.03245 | -4.33455 | -0.14064 | 0.59462 | -8.0198 | -4.76877 | 0.49227 | -7.45226 | -3.66855 | 0.3957 | -8.45088 | -3.34402 | 0.7165 | -8.6811 | -6.22003 | 0.21568 | -7.79926 | -1.68212 | 0.16959 | -7.07962 | -1.20064 | 0.67302 | -8.66292 | -5.83034 | 0.31245 | -7.77678 | -2.42983 | 0.67398 | -8.35847 | -5.63347 | 0.69661 | -8.65749 | -6.03091 | 0.03784 | -4.80321 | -0.18175 | 0.60585 | -8.37732 | -5.07538 | 0.01469 | -4.12141 | -0.06054 | 0.68955 | -8.92546 | -6.15457 | 0.6825 | -8.98782 | -6.13415 | 0.68102 | -8.64266 | -5.88583 | 0.03824 | -4.77511 | -0.1826 | 0.63258 | -7.88874 | -4.99027 | 0.6974 | -9.14547 | -6.37806 | 0.69514 | -9.17347 | -6.37681 | 0.01448 | 0.0011 | 1.59258e-05 | 0.65933 | -8.85373 | -5.83755
207.25012 | -0.11811 | 0.00322 | -0.000380905 | 0.0306 | -4.57613 | -0.14001 | 0.58089 | -8.14702 | -4.73255 | 0.46225 | -8.04092 | -3.71693 | 0.38495 | -8.66053 | -3.33386 | 0.69114 | -8.97602 | -6.20373 | 0.22464 | -7.80964 | -1.75433 | 0.16603 | -7.2056 | -1.19632 | 0.67283 | -8.66176 | -5.82788 | 0.32427 | -7.53015 | -2.44179 | 0.6956 | -8.48504 | -5.90223 | 0.69059 | -8.84357 | -6.10731 | 0.03627 | -5.02512 | -0.18227 | 0.58658 | -8.60443 | -5.0472 | 0.01428 | -4.24254 | -0.06059 | 0.68999 | -8.92563 | -6.1586 | 0.67256 | -9.12911 | -6.13992 | 0.67895 | -8.69543 | -5.90373 | 0.03655 | -5.02501 | -0.18366 | 0.64481 | -7.72096 | -4.97854 | 0.70283 | -9.13804 | -6.42244 | 0.688 | -9.23879 | -6.35624 | 0.02581 | -0.00197 | -5.08095e-05 | 0.63908 | -8.90113 | -5.6885
207.5001 | 0.02783 | -0.000925 | -2.57474e-05 | 0.0325 | -4.32125 | -0.14043 | 0.60064 | -7.92002 | -4.7571 | 0.44365 | -8.21376 | -3.64403 | 0.39128 | -8.57757 | -3.35627 | 0.69908 | -8.87972 | -6.20761 | 0.21531 | -8.06325 | -1.73607 | 0.16632 | -7.20323 | -1.19805 | 0.68827 | -8.48629 | -5.8409 | 0.30686 | -7.89113 | -2.42146 | 0.64124 | -8.22754 | -5.27581 | 0.69762 | -8.76799 | -6.1167 | 0.03742 | -4.85171 | -0.18157 | 0.59605 | -8.48164 | -5.0555 | 0.01451 | -4.17416 | -0.06057 | 0.69129 | -8.89919 | -6.15195 | 0.67189 | -9.09367 | -6.10993 | 0.68705 | -8.60598 | -5.91275 | 0.03603 | -5.10282 | -0.18388 | 0.65009 | -7.7378 | -5.03031 | 0.68325 | -9.34947 | -6.38802 | 0.68601 | -9.23098 | -6.33255 | -0.00983 | 0.00074375 | -7.31404e-06 | 0.64719 | -8.87677 | -5.74493
207.7501 | -0.03173 | -0.00159 | 5.05681e-05 | 0.03241 | -4.32431 | -0.14017 | 0.60935 | -7.82353 | -4.7673 | 0.47076 | -7.82066 | -3.68164 | 0.39716 | -8.41574 | -3.34236 | 0.69722 | -8.89723 | -6.20335 | 0.21201 | -8.14032 | -1.7258 | 0.16848 | -7.10384 | -1.19684 | 0.67458 | -8.62877 | -5.82078 | 0.313 | -7.75592 | -2.42764 | 0.68462 | -8.54299 | -5.84869 | 0.68985 | -8.85764 | -6.11042 | 0.0346 | -5.24913 | -0.1816 | 0.59775 | -8.45934 | -5.05658 | 0.01405 | -4.30769 | -0.0605 | 0.68558 | -8.96578 | -6.14675 | 0.6715 | -9.22997 | -6.19791 | 0.68096 | -8.67221 | -5.90541 | 0.03711 | -4.95563 | -0.1839 | 0.63636 | -7.86174 | -5.00289 | 0.71611 | -8.96539 | -6.42019 | 0.71221 | -8.96424 | -6.38446 | -0.00987 | 0.00381 | -3.76179e-05 | 0.6233 | -9.13429 | -5.69339
208.00003 | -0.01923 | 0.0001875 | -3.60487e-06 | 0.03246 | -4.30854 | -0.13984 | 0.59203 | -7.99446 | -4.73297 | 0.41314 | -8.90564 | -3.67928 | 0.39074 | -8.56944 | -3.34844 | 0.68876 | -8.98431 | -6.18802 | 0.21498 | -8.14262 | -1.75049 | 0.16899 | -7.07784 | -1.19605 | 0.66122 | -8.76227 | -5.79381 | 0.31998 | -7.58876 | -2.42822 | 0.68904 | -8.59677 | -5.92354 | 0.69085 | -8.83873 | -6.10625 | 0.03643 | -4.98367 | -0.18154 | 0.60373 | -8.43228 | -5.09083 | 0.01382 | -4.37162 | -0.06042 | 0.68991 | -8.90224 | -6.14175 | 0.66826 | -9.25808 | -6.18679 | 0.67065 | -8.50979 | -5.7071 | 0.03658 | -5.03424 | -0.18417 | 0.63577 | -7.90412 | -5.02521 | 0.70829 | -9.07975 | -6.43109 | 0.69555 | -9.14694 | -6.36214 | 0.00273 | 0.00167 | 4.55235e-06 | 0.63528 | -8.98403 | -5.7074
208.25002 | -0.01043 | -0.00249 | 2.59521e-05 | 0.03218 | -4.33403 | -0.13948 | 0.58385 | -8.01436 | -4.67921 | 0.41799 | -8.66646 | -3.62246 | 0.39073 | -8.5625 | -3.34565 | 0.71678 | -8.6632 | -6.20957 | 0.21331 | -7.95826 | -1.69756 | 0.17366 | -6.88227 | -1.19519 | 0.68907 | -8.44131 | -5.81668 | 0.31666 | -7.64959 | -2.42233 | 0.70613 | -8.40757 | -5.93684 | 0.68339 | -8.92035 | -6.09611 | 0.03646 | -4.9695 | -0.1812 | 0.61833 | -8.24272 | -5.0967 | 0.01417 | -4.26638 | -0.06047 | 0.67837 | -9.04064 | -6.13292 | 0.6862 | -9.07154 | -6.22485 | 0.68455 | -8.64692 | -5.91922 | 0.03515 | -5.24964 | -0.18452 | 0.65589 | -7.67064 | -5.03106 | 0.68709 | -9.24615 | -6.35292 | 0.6883 | -9.22318 | -6.34833 | 0.00107 | 0.00347 | 3.70435e-06 | 0.64828 | -8.83147 | -5.72526
208.50009 | -0.00987 | -0.00065625 | 6.47522e-06 | 0.03241 | -4.30679 | -0.13956 | 0.59291 | -8.02887 | -4.76036 | 0.47539 | -7.80933 | -3.71251 | 0.37934 | -8.78519 | -3.33255 | 0.68471 | -8.6665 | -5.93407 | 0.22869 | -7.52686 | -1.72129 | 0.17287 | -6.90585 | -1.19384 | 0.68045 | -8.55559 | -5.82168 | 0.31688 | -7.66902 | -2.43015 | 0.68769 | -8.61921 | -5.92731 | 0.69208 | -8.81905 | -6.10349 | 0.03467 | -5.22012 | -0.18099 | 0.60211 | -8.4071 | -5.06197 | 0.01414 | -4.27004 | -0.06039 | 0.69308 | -8.88819 | -6.16025 | 0.67525 | -9.18448 | -6.20184 | 0.68184 | -8.66151 | -5.90578 | 0.03818 | -4.83297 | -0.1845 | 0.65579 | -7.63172 | -5.00484 | 0.69883 | -9.07211 | -6.33991 | 0.68536 | -9.24696 | -6.33745 | 0.012 | 0.00127 | 1.52301e-05 | 0.64577 | -8.79945 | -5.68244
208.75007 | -0.01064 | 0.00143 | -1.52256e-05 | 0.03387 | -4.10952 | -0.1392 | 0.60529 | -7.89989 | -4.78171 | 0.44893 | -8.3295 | -3.73933 | 0.38708 | -8.61303 | -3.33396 | 0.67753 | -8.60153 | -5.8278 | 0.22175 | -7.69017 | -1.70527 | 0.17271 | -6.90295 | -1.19218 | 0.67246 | -8.65095 | -5.81743 | 0.30738 | -7.84581 | -2.41167 | 0.68817 | -8.48102 | -5.83635 | 0.69037 | -8.83327 | -6.09822 | 0.03544 | -5.09851 | -0.18069 | 0.59906 | -8.44906 | -5.06153 | 0.01459 | -4.14122 | -0.0604 | 0.68086 | -9.01194 | -6.1359 | 0.68371 | -9.02261 | -6.16886 | 0.68913 | -8.58351 | -5.91513 | 0.0363 | -5.10619 | -0.18533 | 0.6417 | -7.80083 | -5.00581 | 0.69922 | -9.081 | -6.34964 | 0.67554 | -9.3353 | -6.30636 | 0.03275 | -0.00263 | -8.59819e-05 | 0.64274 | -8.85946 | -5.6943
209 | -0.02923 | 0.00169 | -4.95083e-05 | 0.03244 | -4.2859 | -0.13905 | 0.5984 | -7.94791 | -4.75601 | 0.44108 | -8.30697 | -3.66406 | 0.39988 | -8.36466 | -3.34488 | 0.66134 | -8.87024 | -5.86628 | 0.20883 | -8.12518 | -1.69682 | 0.17301 | -6.90125 | -1.19399 | 0.677 | -8.59442 | -5.81844 | 0.30362 | -7.97069 | -2.42009 | 0.69789 | -8.46909 | -5.91053 | 0.69832 | -8.73713 | -6.10136 | 0.03619 | -4.98452 | -0.18038 | 0.59904 | -8.48407 | -5.0823 | 0.01371 | -4.39563 | -0.06025 | 0.68076 | -9.02218 | -6.14198 | 0.66983 | -9.14723 | -6.12705 | 0.69816 | -8.48551 | -5.92427 | 0.03552 | -5.22091 | -0.18543 | 0.64385 | -7.79962 | -5.02176 | 0.68266 | -9.23942 | -6.30734 | 0.70525 | -9.02071 | -6.36187 | 0.0056 | -0.00025 | -1.39975e-06 | 0.63797 | -8.96235 | -5.71767
209.2501 | -0.0035 | 0.00030625 | -1.07065e-06 | 0.03163 | -4.39433 | -0.13901 | 0.58819 | -8.08482 | -4.75542 | 0.42699 | -8.54484 | -3.64856 | 0.4007 | -8.41537 | -3.37207 | 0.67882 | -8.69624 | -5.90321 | 0.21928 | -8.01069 | -1.75661 | 0.16947 | -7.00538 | -1.18717 | 0.67747 | -8.58479 | -5.81596 | 0.31665 | -7.63826 | -2.41862 | 0.71103 | -8.29242 | -5.89613 | 0.69722 | -8.69989 | -6.06572 | 0.03486 | -5.17845 | -0.1805 | 0.58486 | -8.55249 | -5.00203 | 0.01481 | -4.0824 | -0.06047 | 0.6867 | -8.92516 | -6.12893 | 0.64672 | -9.38347 | -6.06847 | 0.68726 | -8.59141 | -5.90456 | 0.03801 | -4.88117 | -0.18553 | 0.64264 | -7.7903 | -5.00637 | 0.70838 | -9.00998 | -6.38247 | 0.69351 | -9.15443 | -6.34873 | 0.00523 | 0.0015 | 7.8465e-06 | 0.62683 | -9.13757 | -5.72772
209.50005 | 0.0196 | -0.0002125 | -4.16436e-06 | 0.03255 | -4.26649 | -0.13887 | 0.59504 | -7.97826 | -4.74736 | 0.48369 | -7.55124 | -3.65244 | 0.39944 | -8.43992 | -3.37123 | 0.69599 | -8.51 | -5.92288 | 0.2241 | -8.09429 | -1.81391 | 0.16887 | -7.04939 | -1.19042 | 0.68116 | -8.53521 | -5.81382 | 0.31145 | -7.78276 | -2.42391 | 0.68986 | -8.53844 | -5.89037 | 0.68582 | -8.86891 | -6.08246 | 0.0372 | -4.83394 | -0.1798 | 0.60825 | -8.30329 | -5.05047 | 0.01462 | -4.13416 | -0.06045 | 0.69371 | -8.86767 | -6.15156 | 0.68097 | -8.99072 | -6.12239 | 0.68763 | -8.60685 | -5.91835 | 0.03602 | -5.16508 | -0.18604 | 0.66407 | -7.56261 | -5.02213 | 0.69978 | -9.10047 | -6.36831 | 0.68582 | -9.25296 | -6.34584 | -0.02039 | 0.00144 | -2.93092e-05 | 0.65974 | -8.76185 | -5.78058
209.75 | -0.00799 | -0.0002625 | 2.0979e-06 | 0.03245 | -4.26977 | -0.13853 | 0.60374 | -7.92696 | -4.7858 | 0.43009 | -8.56383 | -3.68322 | 0.38854 | -8.66147 | -3.36529 | 0.68818 | -8.61168 | -5.92638 | 0.21963 | -8.16591 | -1.79345 | 0.16967 | -7.00767 | -1.18903 | 0.672 | -8.63629 | -5.80356 | 0.3185 | -7.61699 | -2.42601 | 0.67251 | -8.6841 | -5.84014 | 0.69854 | -8.73273 | -6.10014 | 0.036 | -5.00019 | -0.18003 | 0.58664 | -8.54029 | -5.01006 | 0.01509 | -3.99869 | -0.06035 | 0.68682 | -8.94316 | -6.14235 | 0.67566 | -9.05261 | -6.11645 | 0.69572 | -8.39911 | -5.84343 | 0.03558 | -5.22907 | -0.18606 | 0.64527 | -7.76036 | -5.00755 | 0.68612 | -9.26587 | -6.35751 | 0.68805 | -9.21644 | -6.34133 | 0.00905 | 0.0019 | 1.72007e-05 | 0.66321 | -8.69802 | -5.76865
210.00017 | 0.00379 | -0.00076875 | -2.91433e-06 | 0.03356 | -4.12739 | -0.1385 | 0.60662 | -7.90984 | -4.79823 | 0.50302 | -7.23604 | -3.63989 | 0.40776 | -8.30449 | -3.38626 | 0.69194 | -8.64928 | -5.98482 | 0.21475 | -8.15636 | -1.75155 | 0.1733 | -6.97271 | -1.20838 | 0.6525 | -8.82555 | -5.75867 | 0.31209 | -7.75326 | -2.41973 | 0.69893 | -8.46071 | -5.91346 | 0.68727 | -8.878 | -6.10157 | 0.03518 | -5.10795 | -0.1797 | 0.58982 | -8.55199 | -5.04415 | 0.01388 | -4.34708 | -0.06032 | 0.6836 | -8.95719 | -6.12315 | 0.65905 | -9.24647 | -6.09393 | 0.6805 | -8.63126 | -5.87358 | 0.03706 | -5.03398 | -0.18654 | 0.66163 | -7.55069 | -4.9958 | 0.69006 | -9.22678 | -6.367 | 0.69817 | -9.08897 | -6.34569 | 0.000723 | -0.0008125 | -5.87437e-07 | 0.64616 | -8.90147 | -5.75182
210.25014 | -0.01447 | 0.00146 | -2.10749e-05 | 0.03353 | -4.11849 | -0.13809 | 0.59187 | -8.06576 | -4.77387 | 0.4574 | -7.90966 | -3.61788 | 0.3974 | -8.54609 | -3.3962 | 0.66912 | -8.82471 | -5.90475 | 0.22814 | -7.96841 | -1.81794 | 0.16971 | -7.10627 | -1.20603 | 0.66481 | -8.71194 | -5.79181 | 0.30938 | -7.81396 | -2.41745 | 0.68628 | -8.58898 | -5.89444 | 0.70109 | -8.7003 | -6.09969 | 0.03394 | -5.28072 | -0.17921 | 0.60303 | -8.38369 | -5.0556 | 0.01403 | -4.29962 | -0.06034 | 0.6727 | -9.06189 | -6.09597 | 0.66015 | -9.09764 | -6.00581 | 0.70302 | -8.39526 | -5.90204 | 0.03825 | -4.88568 | -0.18685 | 0.65624 | -7.60523 | -4.99089 | 0.68606 | -9.23946 | -6.33879 | 0.69837 | -9.09302 | -6.35028 | 0.0166 | -0.00169 | -2.81162e-05 | 0.64868 | -8.88524 | -5.7637
210.50009 | 0.00526 | 0.00029375 | 1.54571e-06 | 0.03104 | -4.44578 | -0.13801 | 0.59899 | -7.99896 | -4.79128 | 0.46139 | -7.90581 | -3.64765 | 0.40146 | -8.39119 | -3.36872 | 0.69116 | -8.68276 | -6.00114 | 0.21053 | -8.2128 | -1.72903 | 0.17032 | -7.08732 | -1.20712 | 0.67138 | -8.63572 | -5.79784 | 0.31222 | -7.74649 | -2.41859 | 0.69529 | -8.27654 | -5.75456 | 0.68491 | -8.89476 | -6.09212 | 0.0355 | -5.05023 | -0.1793 | 0.60421 | -8.3638 | -5.05352 | 0.01408 | -4.27984 | -0.06028 | 0.68799 | -8.89722 | -6.12116 | 0.66839 | -9.25261 | -6.18435 | 0.70016 | -8.44051 | -5.90968 | 0.03578 | -5.22893 | -0.18709 | 0.64732 | -7.70772 | -4.98935 | 0.69841 | -9.05748 | -6.32587 | 0.70012 | -9.08617 | -6.36142 | 0.02415 | -0.0009875 | -2.38491e-05 | 0.64732 | -8.83924 | -5.72179
210.75 | -0.00215 | -0.00085625 | 1.84265e-06 | 0.03166 | -4.35684 | -0.13792 | 0.58613 | -7.85252 | -4.60259 | 0.47161 | -7.67977 | -3.62184 | 0.39207 | -8.55672 | -3.35484 | 0.67784 | -8.80878 | -5.97092 | 0.23197 | -7.74189 | -1.79589 | 0.17279 | -6.97506 | -1.20521 | 0.66508 | -8.69171 | -5.78068 | 0.31407 | -7.68654 | -2.41412 | 0.69258 | -8.47133 | -5.8671 | 0.68533 | -8.89472 | -6.0958 | 0.0327 | -5.44484 | -0.17806 | 0.61003 | -8.30079 | -5.06375 | 0.01464 | -4.12385 | -0.06037 | 0.6842 | -8.94225 | -6.11829 | 0.67499 | -9.16911 | -6.18906 | 0.60181 | -7.0402 | -4.23684 | 0.03524 | -5.30996 | -0.18713 | 0.66198 | -7.53894 | -4.99064 | 0.70287 | -9.0014 | -6.32683 | 0.70852 | -8.98709 | -6.36752 | -0.0089 | -0.0012 | 1.06776e-05 | 0.65043 | -8.89306 | -5.7843
211.00014 | -0.00226 | -0.00033125 | 7.47631e-07 | 0.03157 | -4.36488 | -0.13779 | 0.60291 | -7.96063 | -4.79958 | 0.46281 | -7.86944 | -3.64207 | 0.39503 | -8.58017 | -3.38941 | 0.71541 | -8.44091 | -6.03872 | 0.21957 | -8.16421 | -1.79265 | 0.16921 | -7.09978 | -1.20135 | 0.67624 | -8.57563 | -5.79917 | 0.31549 | -7.65883 | -2.41632 | 0.67341 | -8.73207 | -5.88024 | 0.68035 | -8.94907 | -6.08848 | 0.03734 | -4.77884 | -0.17844 | 0.61029 | -8.29615 | -5.06307 | 0.0142 | -4.24159 | -0.06022 | 0.69856 | -8.76987 | -6.12624 | 0.682 | -9.09287 | -6.20133 | 0.61308 | -6.89545 | -4.2275 | 0.03695 | -5.07863 | -0.18768 | 0.642 | -7.78051 | -4.99507 | 0.70019 | -9.02913 | -6.32208 | 0.68363 | -9.24708 | -6.32157 | 0.01989 | -0.00079375 | -1.57869e-05 | 0.64746 | -8.87574 | -5.74669
211.25005 | -0.00658 | -0.00070625 | 4.64854e-06 | 0.03214 | -4.28501 | -0.13773 | 0.61283 | -7.83455 | -4.80126 | 0.47316 | -7.66752 | -3.62794 | 0.40395 | -8.38968 | -3.38903 | 0.70853 | -8.50833 | -6.02844 | 0.22329 | -7.98551 | -1.78311 | 0.17117 | -7.02604 | -1.20265 | 0.68931 | -8.4277 | -5.8093 | 0.3108 | -7.7498 | -2.40863 | 0.68397 | -8.63552 | -5.90646 | 0.68783 | -8.86728 | -6.09921 | 0.03419 | -5.22249 | -0.17857 | 0.59934 | -8.37251 | -5.01796 | 0.01432 | -4.20824 | -0.06027 | 0.6848 | -8.91524 | -6.10512 | 0.67658 | -9.14397 | -6.18665 | 0.62354 | -6.52486 | -4.06851 | 0.03665 | -5.12219 | -0.18771 | 0.65406 | -7.63221 | -4.99194 | 0.71113 | -8.91686 | -6.341 | 0.67942 | -9.29239 | -6.3134 | 0.03287 | 0.00111 | 3.63635e-05 | 0.6461 | -8.97644 | -5.79964
211.50007 | 0.02834 | -0.00239 | -6.78413e-05 | 0.03151 | -4.35589 | -0.13727 | 0.59827 | -8.01761 | -4.79672 | 0.4709 | -7.86096 | -3.7017 | 0.40283 | -8.40711 | -3.38663 | 0.69058 | -8.69788 | -6.00655 | 0.21997 | -8.051 | -1.77096 | 0.17272 | -6.9642 | -1.20285 | 0.68342 | -8.49874 | -5.80825 | 0.30596 | -7.85851 | -2.40438 | 0.68148 | -8.61502 | -5.87094 | 0.67745 | -8.98208 | -6.08494 | 0.03748 | -4.74324 | -0.17777 | 0.61009 | -8.22834 | -5.02002 | 0.01459 | -4.13511 | -0.06031 | 0.67409 | -9.03163 | -6.08811 | 0.67105 | -9.20596 | -6.1777 | 0.58505 | -6.74007 | -3.94328 | 0.03661 | -5.13358 | -0.18795 | 0.64103 | -7.77004 | -4.98084 | 0.68897 | -9.20073 | -6.33901 | 0.71147 | -8.95804 | -6.37337 | -0.00888 | 0.00234 | -2.08148e-05 | 0.64966 | -8.85003 | -5.74955
211.75003 | -0.01239 | 0.00049375 | -6.11806e-06 | 0.0319 | -4.29879 | -0.13711 | 0.60214 | -7.9617 | -4.79403 | 0.47331 | -7.82681 | -3.70455 | 0.40018 | -8.44076 | -3.37785 | 0.68788 | -8.69504 | -5.98116 | 0.22039 | -8.1166 | -1.78885 | 0.18191 | -6.59814 | -1.2003 | 0.68321 | -8.49986 | -5.80718 | 0.31882 | -7.58313 | -2.41766 | 0.69537 | -8.49164 | -5.90479 | 0.68275 | -8.8698 | -6.05583 | 0.03589 | -4.96499 | -0.1782 | 0.62011 | -8.15541 | -5.05724 | 0.01606 | -3.70681 | -0.05953 | 0.68771 | -8.87584 | -6.10396 | 0.67875 | -9.12506 | -6.19362 | 0.67717 | -8.27826 | -5.60577 | 0.03787 | -4.97866 | -0.18852 | 0.62831 | -7.91102 | -4.9706 | 0.71341 | -8.93069 | -6.37123 | 0.68441 | -9.25134 | -6.33172 | -0.00379 | -0.000375 | 1.4205e-06 | 0.62769 | -9.12646 | -5.72861
212 | -0.01871 | 0.00317 | -5.94201e-05 | 0.03323 | -4.11814 | -0.13683 | 0.58634 | -8.12272 | -4.76269 | 0.47086 | -7.89664 | -3.71823 | 0.38579 | -8.72019 | -3.36415 | 0.67458 | -8.80268 | -5.93812 | 0.21684 | -8.12086 | -1.76093 | 0.16852 | -7.11455 | -1.19891 | 0.68216 | -8.51313 | -5.80735 | 0.31115 | -7.72652 | -2.40413 | 0.67971 | -8.6663 | -5.89056 | 0.68437 | -8.81499 | -6.03268 | 0.03465 | -5.13822 | -0.17804 | 0.58737 | -8.55024 | -5.02216 | 0.01374 | -4.37625 | -0.06013 | 0.67499 | -9.03103 | -6.09586 | 0.67411 | -9.18482 | -6.19161 | 0.68327 | -8.57881 | -5.86162 | 0.03869 | -4.87094 | -0.18844 | 0.63288 | -7.81271 | -4.9445 | 0.69978 | -9.04441 | -6.32906 | 0.6963 | -9.10635 | -6.34071 | -0.01911 | 0.00227 | -4.33649e-05 | 0.64407 | -8.93339 | -5.75373
212.25016 | 0.0053 | -0.00166 | -8.78475e-06 | 0.03129 | -4.36732 | -0.13666 | 0.60265 | -7.93562 | -4.78238 | 0.49095 | -7.4775 | -3.67105 | 0.39257 | -8.56573 | -3.36261 | 0.68824 | -8.66938 | -5.96663 | 0.21922 | -7.94208 | -1.74109 | 0.16869 | -7.10182 | -1.19799 | 0.67163 | -8.63135 | -5.79706 | 0.31646 | -7.61697 | -2.41044 | 0.68875 | -8.06271 | -5.55316 | 0.68562 | -8.79785 | -6.03199 | 0.03467 | -5.129 | -0.17784 | 0.62026 | -8.13415 | -5.0453 | 0.01465 | -4.11424 | -0.06028 | 0.67706 | -8.97738 | -6.07824 | 0.68168 | -9.0976 | -6.20162 | 0.64879 | -6.28451 | -4.07734 | 0.03475 | -5.42811 | -0.18863 | 0.64623 | -7.69191 | -4.97075 | 0.69558 | -9.13558 | -6.35455 | 0.691 | -9.17755 | -6.3417 | -0.00932 | -0.00114 | 1.0654e-05 | 0.65231 | -8.91521 | -5.8155
212.50003 | 0.02839 | -0.00118 | -3.35369e-05 | 0.03261 | -4.19214 | -0.13669 | 0.60162 | -7.96148 | -4.78977 | 0.49258 | -7.32482 | -3.60804 | 0.38919 | -8.67194 | -3.37506 | 0.69084 | -8.72803 | -6.02971 | 0.23213 | -7.65402 | -1.77672 | 0.17403 | -6.89089 | -1.19922 | 0.67333 | -8.59504 | -5.7873 | 0.31349 | -7.74207 | -2.42707 | 0.67383 | -8.63669 | -5.81963 | 0.683 | -8.75593 | -5.98034 | 0.03706 | -4.78097 | -0.1772 | 0.59957 | -8.4166 | -5.04633 | 0.01484 | -4.05797 | -0.06022 | 0.68072 | -8.96121 | -6.10005 | 0.67612 | -9.16622 | -6.19745 | 0.68018 | -8.25473 | -5.61467 | 0.03514 | -5.38804 | -0.18931 | 0.65119 | -7.59633 | -4.94667 | 0.70204 | -9.04169 | -6.34764 | 0.71368 | -8.93618 | -6.37757 | -0.00413 | 0.00216 | -8.92896e-06 | 0.64379 | -8.94684 | -5.75988
212.75007 | -0.00986 | 0.00025625 | -2.52611e-06 | 0.03243 | -4.20971 | -0.1365 | 0.61002 | -7.86665 | -4.79882 | 0.47272 | -7.76209 | -3.66926 | 0.39357 | -8.56798 | -3.37209 | 0.69514 | -8.6627 | -6.0218 | 0.22029 | -7.86718 | -1.73309 | 0.1701 | -7.03921 | -1.19738 | 0.67031 | -8.6312 | -5.78556 | 0.30941 | -7.81867 | -2.41918 | 0.6881 | -8.57181 | -5.89826 | 0.69758 | -8.6083 | -6.00497 | 0.03535 | -5.02264 | -0.17757 | 0.61292 | -8.23808 | -5.04931 | 0.01488 | -4.04346 | -0.06017 | 0.66863 | -9.07515 | -6.06793 | 0.67663 | -9.15374 | -6.19369 | 0.67929 | -8.2565 | -5.60852 | 0.03776 | -5.03512 | -0.19014 | 0.6436 | -7.65155 | -4.92454 | 0.68868 | -9.19481 | -6.33229 | 0.71188 | -8.95908 | -6.37774 | -0.02606 | -0.00234 | 6.09059e-05 | 0.65848 | -8.72009 | -5.74202
213.00012 | -0.01508 | 0.00129 | -1.94168e-05 | 0.03326 | -4.09511 | -0.13621 | 0.60295 | -7.93637 | -4.78525 | 0.46785 | -7.83502 | -3.66559 | 0.37766 | -8.87154 | -3.35038 | 0.67795 | -8.76536 | -5.9425 | 0.22647 | -7.85312 | -1.77849 | 0.16906 | -7.0815 | -1.19719 | 0.6842 | -8.47198 | -5.79657 | 0.32642 | -7.46582 | -2.43697 | 0.70229 | -8.38063 | -5.88565 | 0.69256 | -8.80631 | -6.09891 | 0.03525 | -5.02913 | -0.17728 | 0.6114 | -8.22813 | -5.03069 | 0.01401 | -4.30141 | -0.06026 | 0.68755 | -8.88937 | -6.11189 | 0.66905 | -9.23401 | -6.17803 | 0.69484 | -8.46866 | -5.88439 | 0.03803 | -5.01204 | -0.19063 | 0.6523 | -7.57954 | -4.94411 | 0.69286 | -9.1096 | -6.31164 | 0.68893 | -9.19336 | -6.33355 | 0.01968 | -0.0022 | -4.33004e-05 | 0.66756 | -8.6349 | -5.76434
213.25005 | 0.00717 | -0.0008125 | -5.82562e-06 | 0.03234 | -4.21031 | -0.13617 | 0.60365 | -7.96271 | -4.80666 | 0.49584 | -7.50204 | -3.71983 | 0.39307 | -8.55403 | -3.36232 | 0.70606 | -8.52234 | -6.01729 | 0.22574 | -7.87479 | -1.77764 | 0.16963 | -7.05176 | -1.1962 | 0.66777 | -8.65192 | -5.77746 | 0.31822 | -7.63734 | -2.43034 | 0.693 | -8.52562 | -5.90829 | 0.69936 | -8.72377 | -6.10105 | 0.0359 | -4.92999 | -0.17697 | 0.61105 | -8.29673 | -5.06975 | 0.01525 | -3.93546 | -0.06001 | 0.68444 | -8.93338 | -6.11441 | 0.66987 | -9.22385 | -6.1788 | 0.68621 | -8.62267 | -5.91698 | 0.03914 | -4.86764 | -0.1905 | 0.6646 | -7.39013 | -4.9115 | 0.69537 | -9.10328 | -6.33011 | 0.69646 | -9.12932 | -6.35816 | 0.01381 | -0.00161 | -2.21903e-05 | 0.6383 | -8.99658 | -5.74249
213.50014 | -0.05128 | 0.00221 | -0.000113468 | 0.03347 | -4.05259 | -0.13566 | 0.59938 | -7.99782 | -4.79377 | 0.44473 | -8.42801 | -3.74823 | 0.39792 | -8.41992 | -3.35048 | 0.69589 | -8.94071 | -6.22172 | 0.21718 | -8.01634 | -1.74099 | 0.17029 | -7.01433 | -1.19447 | 0.67409 | -8.56971 | -5.77672 | 0.31004 | -7.81686 | -2.42354 | 0.67821 | -8.66033 | -5.8735 | 0.69507 | -8.76663 | -6.09343 | 0.03442 | -5.13941 | -0.17691 | 0.60172 | -8.36028 | -5.03057 | 0.01429 | -4.21016 | -0.06018 | 0.67548 | -8.99462 | -6.07565 | 0.67569 | -9.16852 | -6.19504 | 0.54164 | -6.99061 | -3.78639 | 0.03731 | -5.12096 | -0.19105 | 0.63436 | -7.81133 | -4.95523 | 0.68142 | -9.26866 | -6.31589 | 0.68092 | -9.27948 | -6.3186 | -0.00634 | -0.00016875 | 1.06903e-06 | 0.66269 | -8.7545 | -5.80153
213.75017 | -0.02793 | 0.00138 | -3.85742e-05 | 0.03117 | -4.3482 | -0.13552 | 0.59443 | -8.06142 | -4.79199 | 0.49359 | -7.33565 | -3.62077 | 0.3935 | -8.48439 | -3.33858 | 0.70108 | -8.98954 | -6.30238 | 0.21207 | -7.99388 | -1.69529 | 0.17202 | -6.93991 | -1.19382 | 0.67824 | -8.51936 | -5.77813 | 0.30802 | -7.85262 | -2.4188 | 0.68847 | -8.52028 | -5.86592 | 0.68929 | -8.83927 | -6.09278 | 0.03604 | -4.9016 | -0.17664 | 0.60495 | -8.34097 | -5.04585 | 0.0147 | -4.09245 | -0.06018 | 0.69601 | -8.80198 | -6.12626 | 0.68981 | -8.99352 | -6.20377 | 0.626 | -7.85517 | -4.91734 | 0.0385 | -4.96717 | -0.19126 | 0.65308 | -7.59803 | -4.96211 | 0.69012 | -9.15319 | -6.31682 | 0.69276 | -9.14617 | -6.33615 | -0.02801 | 0.00342 | -9.59205e-05 | 0.64488 | -8.91372 | -5.74831
214.00009 | 0.0314 | -0.0005375 | -1.68775e-05 | 0.03206 | -4.22621 | -0.1355 | 0.60342 | -7.98617 | -4.81905 | 0.47806 | -7.58042 | -3.62391 | 0.4004 | -8.38056 | -3.35556 | 0.69992 | -8.89498 | -6.22579 | 0.2208 | -8.00557 | -1.76763 | 0.17192 | -6.92906 | -1.19128 | 0.66544 | -8.63959 | -5.74913 | 0.31452 | -7.72068 | -2.42833 | 0.68023 | -8.64714 | -5.88208 | 0.68724 | -8.86316 | -6.09109 | 0.03477 | -5.07369 | -0.1764 | 0.59503 | -8.40072 | -4.99871 | 0.01421 | -4.23099 | -0.06011 | 0.68224 | -8.90875 | -6.07792 | 0.68202 | -9.08881 | -6.19878 | 0.6922 | -8.54107 | -5.91209 | 0.0355 | -5.37534 | -0.19083 | 0.64142 | -7.69883 | -4.93818 | 0.69221 | -9.10363 | -6.30162 | 0.70513 | -9.01542 | -6.35701 | 0.01643 | -0.00185 | -3.04029e-05 | 0.6574 | -8.75624 | -5.75636
214.25 | -0.11168 | 0.00191 | -0.000212894 | 0.0296 | -4.54939 | -0.13468 | 0.59977 | -8.05302 | -4.83 | 0.46971 | -7.89951 | -3.7105 | 0.39775 | -8.39707 | -3.33993 | 0.7123 | -8.8725 | -6.31986 | 0.21859 | -8.07993 | -1.76621 | 0.17169 | -6.9197 | -1.18804 | 0.66647 | -8.6931 | -5.79368 | 0.32356 | -7.51392 | -2.4312 | 0.68106 | -8.59516 | -5.85381 | 0.68265 | -8.87753 | -6.06022 | 0.03407 | -5.17006 | -0.17612 | 0.6084 | -8.31949 | -5.06161 | 0.01435 | -4.19457 | -0.0602 | 0.69182 | -8.83507 | -6.11227 | 0.66247 | -9.30214 | -6.16237 | 0.64407 | -5.42497 | -3.49404 | 0.03685 | -5.20212 | -0.19172 | 0.64099 | -7.70403 | -4.93816 | 0.69463 | -9.16282 | -6.36479 | 0.69214 | -9.15231 | -6.33465 | 0.0012 | -0.00211 | -2.535e-06 | 0.65924 | -8.78024 | -5.78829
214.50014 | -0.03076 | 0.00078125 | -2.40297e-05 | 0.03199 | -4.22765 | -0.13523 | 0.59101 | -8.13052 | -4.80523 | 0.47814 | -7.71511 | -3.6889 | 0.39533 | -8.51616 | -3.36673 | 0.71912 | -8.69664 | -6.25393 | 0.2138 | -8.06589 | -1.72448 | 0.17113 | -6.93211 | -1.18628 | 0.6881 | -8.45917 | -5.8208 | 0.31645 | -7.69334 | -2.43457 | 0.69761 | -8.45453 | -5.89796 | 0.69619 | -8.72412 | -6.07368 | 0.03586 | -4.90518 | -0.17589 | 0.5914 | -8.48519 | -5.01811 | 0.01474 | -4.07233 | -0.06002 | 0.66613 | -9.08934 | -6.05466 | 0.6764 | -9.15574 | -6.19292 | 0.59299 | -9.20113 | -5.45619 | 0.03702 | -5.19641 | -0.19238 | 0.6485 | -7.60128 | -4.92945 | 0.7035 | -9.03725 | -6.35769 | 0.69951 | -9.08777 | -6.35702 | -0.00617 | -7.5e-05 | 4.629e-07 | 0.64603 | -8.81968 | -5.69776
214.75009 | 0.01928 | -0.00102 | -1.96405e-05 | 0.0329 | -4.0954 | -0.13474 | 0.58074 | -8.24077 | -4.78574 | 0.49122 | -7.60149 | -3.73398 | 0.38525 | -8.65868 | -3.33575 | 0.70957 | -8.86784 | -6.29236 | 0.21823 | -8.00939 | -1.74789 | 0.17366 | -6.81738 | -1.18389 | 0.68466 | -8.49361 | -5.81522 | 0.31585 | -7.67106 | -2.4229 | 0.6821 | -8.63372 | -5.88904 | 0.69012 | -8.82725 | -6.09189 | 0.03452 | -5.09524 | -0.17587 | 0.6203 | -8.15806 | -5.06047 | 0.01404 | -4.27651 | -0.06006 | 0.67539 | -9.00957 | -6.085 | 0.67187 | -9.21065 | -6.18833 | 0.65596 | -7.56727 | -4.96386 | 0.03884 | -4.95473 | -0.19246 | 0.63249 | -7.77239 | -4.91595 | 0.70082 | -9.10946 | -6.38412 | 0.68928 | -9.18934 | -6.33403 | 0.00796 | 0.00106 | 8.40564e-06 | 0.64856 | -8.86421 | -5.74896
215.00009 | -0.02221 | 0.00109 | -2.41577e-05 | 0.03181 | -4.23703 | -0.13478 | 0.59175 | -8.12339 | -4.80699 | 0.47136 | -7.77216 | -3.6635 | 0.39741 | -8.44853 | -3.35751 | 0.71314 | -8.83783 | -6.30259 | 0.22052 | -7.97496 | -1.75863 | 0.17112 | -6.91304 | -1.18295 | 0.68009 | -8.54979 | -5.81462 | 0.30754 | -7.85431 | -2.41548 | 0.7003 | -8.43196 | -5.90488 | 0.6808 | -8.93626 | -6.0838 | 0.0347 | -5.06577 | -0.17578 | 0.60159 | -8.36791 | -5.03402 | 0.01339 | -4.46742 | -0.05982 | 0.67091 | -9.04459 | -6.0681 | 0.66834 | -9.24041 | -6.17574 | 0.63674 | -8.16411 | -5.19843 | 0.03641 | -5.29569 | -0.19279 | 0.63564 | -7.75073 | -4.92667 | 0.70261 | -9.09901 | -6.39308 | 0.68971 | -9.18691 | -6.3363 | 0.02093 | 0.00155 | 3.24399e-05 | 0.65204 | -8.80942 | -5.74406
215.25002 | -0.00344 | 0.00228 | -7.85663e-06 | 0.03305 | -4.06088 | -0.13421 | 0.60291 | -7.97023 | -4.80535 | 0.44906 | -8.26788 | -3.71278 | 0.38912 | -8.53167 | -3.31984 | 0.7062 | -8.9028 | -6.28712 | 0.22974 | -7.67178 | -1.76254 | 0.16947 | -6.97672 | -1.18234 | 0.6764 | -8.58061 | -5.80394 | 0.31532 | -7.6964 | -2.42679 | 0.68695 | -8.51586 | -5.84993 | 0.68263 | -8.90573 | -6.07934 | 0.03521 | -4.98624 | -0.17557 | 0.59798 | -8.39182 | -5.01813 | 0.01492 | -4.02166 | -0.06 | 0.67257 | -9.02349 | -6.06895 | 0.66745 | -9.24965 | -6.17368 | 0.69417 | -8.51507 | -5.91094 | 0.03774 | -5.11961 | -0.19323 | 0.6499 | -7.53909 | -4.89966 | 0.70725 | -9.0573 | -6.40578 | 0.68607 | -9.21001 | -6.31871 | 0.00908 | 0.00181 | 1.64503e-05 | 0.64807 | -8.90201 | -5.76916
215.50014 | 0.0083 | 0.00157 | 1.30238e-05 | 0.03139 | -4.28096 | -0.13437 | 0.59589 | -8.0657 | -4.80624 | 0.50682 | -7.07201 | -3.58422 | 0.37184 | -8.88217 | -3.30275 | 0.69925 | -8.97894 | -6.27852 | 0.2235 | -7.9288 | -1.77207 | 0.16065 | -7.32052 | -1.17606 | 0.68932 | -8.34502 | -5.75235 | 0.3005 | -8.00471 | -2.40541 | 0.68921 | -8.38283 | -5.77754 | 0.68778 | -8.83461 | -6.07629 | 0.03636 | -4.81293 | -0.17501 | 0.59153 | -8.29554 | -4.90707 | 0.01414 | -4.2462 | -0.06002 | 0.68055 | -8.93976 | -6.08393 | 0.68812 | -9.01907 | -6.20616 | 0.67699 | -8.69634 | -5.8873 | 0.03781 | -5.12576 | -0.19382 | 0.65312 | -7.51054 | -4.90529 | 0.69393 | -9.18604 | -6.37444 | 0.69509 | -9.11611 | -6.33653 | -0.01254 | -0.00346 | 4.34267e-05 | 0.64626 | -8.88421 | -5.7415
215.75014 | -0.01571 | 0.00214 | -3.36762e-05 | 0.03152 | -4.24695 | -0.13389 | 0.61124 | -7.89221 | -4.82402 | 0.47014 | -7.89659 | -3.7125 | 0.38256 | -8.58601 | -3.28465 | 0.69938 | -8.96257 | -6.26821 | 0.22052 | -7.99906 | -1.76394 | 0.16997 | -6.94953 | -1.1812 | 0.68482 | -8.4508 | -5.78724 | 0.30567 | -7.86633 | -2.4045 | 0.69949 | -8.40431 | -5.87876 | 0.68897 | -8.82296 | -6.07873 | 0.03501 | -5.00143 | -0.17511 | 0.62313 | -8.06058 | -5.02278 | 0.01434 | -4.19407 | -0.06014 | 0.6768 | -8.98621 | -6.0819 | 0.67833 | -9.11829 | -6.18518 | 0.67139 | -7.66391 | -5.14546 | 0.03768 | -5.15084 | -0.19408 | 0.64488 | -7.62219 | -4.91542 | 0.68872 | -9.21062 | -6.3435 | 0.69841 | -9.07257 | -6.33639 | -0.0406 | 0.00051875 | -2.10602e-05 | 0.65129 | -8.67191 | -5.64791
216.00012 | 0.02164 | -0.000525 | -1.13615e-05 | 0.03202 | -4.18071 | -0.13387 | 0.58561 | -8.12095 | -4.75573 | 0.47863 | -7.72358 | -3.6967 | 0.39722 | -8.29774 | -3.29607 | 0.70107 | -8.913 | -6.24859 | 0.22159 | -7.92587 | -1.75629 | 0.16788 | -7.03286 | -1.18066 | 0.6834 | -8.4826 | -5.79703 | 0.30825 | -7.83045 | -2.4137 | 0.69292 | -8.28139 | -5.73832 | 0.69379 | -8.75281 | -6.07263 | 0.03493 | -5.00792 | -0.17493 | 0.59845 | -8.36567 | -5.00641 | 0.01363 | -4.39627 | -0.05992 | 0.67264 | -9.03234 | -6.07548 | 0.66025 | -9.30289 | -6.14226 | 0.70356 | -8.34354 | -5.8702 | 0.03726 | -5.213 | -0.19422 | 0.64159 | -7.67459 | -4.92393 | 0.70687 | -8.99828 | -6.3606 | 0.70302 | -9.04067 | -6.35578 | -0.01352 | -0.0012 | 1.62252e-05 | 0.64791 | -8.83459 | -5.72405
216.25016 | -0.00298 | -0.00158 | 4.71687e-06 | 0.02994 | -4.44923 | -0.1332 | 0.60801 | -7.91986 | -4.81534 | 0.46705 | -7.95062 | -3.71337 | 0.38517 | -8.55458 | -3.29501 | 0.71005 | -8.82171 | -6.26385 | 0.22813 | -7.70495 | -1.75776 | 0.16709 | -7.03848 | -1.17603 | 0.67758 | -8.55123 | -5.79418 | 0.31479 | -7.64589 | -2.40682 | 0.69074 | -8.27368 | -5.715 | 0.69723 | -8.70902 | -6.0722 | 0.03495 | -5.00013 | -0.17473 | 0.60642 | -8.25919 | -5.00853 | 0.01415 | -4.24334 | -0.06004 | 0.67395 | -9.00976 | -6.07213 | 0.66661 | -9.24754 | -6.1645 | 0.63166 | -6.51039 | -4.11236 | 0.039 | -4.99991 | -0.19498 | 0.65005 | -7.55711 | -4.91247 | 0.69761 | -9.14136 | -6.3771 | 0.6926 | -9.14119 | -6.33123 | 0.000644 | 0.0008 | 5.152e-07 | 0.63011 | -8.96746 | -5.65051
216.50009 | -0.00205 | -0.00134 | 2.73786e-06 | 0.03112 | -4.28673 | -0.1334 | 0.60396 | -7.97516 | -4.81669 | 0.51383 | -6.8471 | -3.51822 | 0.38544 | -8.54856 | -3.29497 | 0.70903 | -8.81419 | -6.24955 | 0.2115 | -8.02156 | -1.69653 | 0.16843 | -6.8233 | -1.14926 | 0.68434 | -8.48706 | -5.80806 | 0.31356 | -7.72228 | -2.4214 | 0.68109 | -8.60752 | -5.86246 | 0.68006 | -8.89677 | -6.05036 | 0.03336 | -5.22933 | -0.17443 | 0.59489 | -8.34216 | -4.96263 | 0.01424 | -4.21446 | -0.06003 | 0.67355 | -9.01016 | -6.06881 | 0.68133 | -9.08017 | -6.18656 | 0.68762 | -8.31198 | -5.7155 | 0.03802 | -5.13857 | -0.19539 | 0.61251 | -7.76371 | -4.75533 | 0.68989 | -9.21298 | -6.35593 | 0.68812 | -9.19843 | -6.32958 | -0.01716 | 0.00249 | -4.27878e-05 | 0.64786 | -8.80521 | -5.70454
216.75005 | -0.01606 | -0.00014375 | 2.30906e-06 | 0.03219 | -4.14261 | -0.13335 | 0.6075 | -7.90136 | -4.80007 | 0.46563 | -7.92108 | -3.68832 | 0.36822 | -8.88036 | -3.26988 | 0.71047 | -8.82895 | -6.27273 | 0.22547 | -7.70658 | -1.73759 | 0.16559 | -6.98156 | -1.15605 | 0.68422 | -8.43484 | -5.77129 | 0.30981 | -7.79822 | -2.41599 | 0.69343 | -8.44236 | -5.8542 | 0.6973 | -8.70174 | -6.06768 | 0.03499 | -4.98528 | -0.17442 | 0.58864 | -8.50198 | -5.00464 | 0.01458 | -4.11337 | -0.05996 | 0.6738 | -8.99766 | -6.06258 | 0.67764 | -9.13829 | -6.19245 | 0.68738 | -8.23041 | -5.65742 | 0.03767 | -5.18848 | -0.19543 | 0.6442 | -7.22365 | -4.65348 | 0.6915 | -9.20251 | -6.36354 | 0.68625 | -9.20147 | -6.31452 | 0.02458 | 0.0039 | 9.5862e-05 | 0.65652 | -8.76828 | -5.75657
217.00002 | -0.00658 | -0.00247 | 1.62954e-05 | 0.03104 | -4.28833 | -0.13309 | 0.60813 | -7.86689 | -4.78412 | 0.46608 | -7.83087 | -3.64984 | 0.38299 | -8.58108 | -3.28651 | 0.70598 | -8.86564 | -6.25893 | 0.21043 | -8.07488 | -1.69922 | 0.16466 | -7.02516 | -1.15674 | 0.67757 | -8.56194 | -5.80134 | 0.31475 | -7.67269 | -2.41498 | 0.67695 | -8.45382 | -5.72283 | 0.68879 | -8.80006 | -6.06139 | 0.0369 | -4.7038 | -0.17356 | 0.60301 | -8.37013 | -5.0473 | 0.01417 | -4.23159 | -0.05994 | 0.69308 | -8.79085 | -6.09275 | 0.67797 | -9.13307 | -6.19198 | 0.67446 | -8.27136 | -5.57868 | 0.03673 | -5.31749 | -0.19532 | 0.64204 | -7.39408 | -4.74733 | 0.69803 | -9.13249 | -6.37474 | 0.68542 | -9.20877 | -6.31191 | 0.05026 | -0.00236 | -0.000118732 | 0.6374 | -8.89022 | -5.66661
217.2501 | 0.04844 | -0.00189 | -9.17314e-05 | 0.03192 | -4.16071 | -0.13281 | 0.59533 | -7.51869 | -4.47612 | 0.47128 | -7.81392 | -3.68258 | 0.4009 | -8.23411 | -3.30107 | 0.70792 | -8.8173 | -6.24194 | 0.21373 | -7.60699 | -1.62586 | 0.16559 | -6.98254 | -1.15623 | 0.69753 | -8.34016 | -5.81754 | 0.30274 | -7.89883 | -2.39129 | 0.6861 | -8.35294 | -5.73098 | 0.69049 | -8.75161 | -6.04286 | 0.03388 | -5.13394 | -0.17392 | 0.62158 | -8.17522 | -5.08158 | 0.01358 | -4.40111 | -0.05978 | 0.66645 | -9.0753 | -6.04824 | 0.68316 | -9.06749 | -6.19454 | 0.67122 | -7.10352 | -4.768 | 0.03711 | -5.27893 | -0.19591 | 0.64219 | -7.6105 | -4.88738 | 0.6996 | -9.10954 | -6.37303 | 0.69168 | -9.15256 | -6.33066 | 0.018 | -0.0013 | -2.34052e-05 | 0.64529 | -8.80932 | -5.68461
217.50002 | -0.03033 | 7.5e-05 | -2.27468e-06 | 0.03132 | -4.23902 | -0.13277 | 0.59883 | -7.98253 | -4.78017 | 0.45239 | -8.18227 | -3.7016 | 0.38432 | -8.57664 | -3.29614 | 0.69684 | -8.8862 | -6.19224 | 0.21981 | -7.94677 | -1.7468 | 0.16668 | -6.92952 | -1.15499 | 0.68118 | -8.52223 | -5.80516 | 0.30574 | -7.82232 | -2.39159 | 0.68303 | -8.59296 | -5.86921 | 0.68782 | -8.79834 | -6.05165 | 0.0344 | -5.0457 | -0.17356 | 0.60012 | -8.38889 | -5.03435 | 0.01463 | -4.09272 | -0.05986 | 0.68313 | -8.91303 | -6.08873 | 0.66552 | -9.24965 | -6.1558 | 0.69887 | -8.45161 | -5.9066 | 0.03742 | -5.24581 | -0.19628 | 0.64061 | -7.70964 | -4.93887 | 0.69484 | -9.16462 | -6.36795 | 0.69774 | -9.07264 | -6.33039 | -0.00901 | -0.00149 | 1.33994e-05 | 0.6313 | -8.86497 | -5.59641
217.75014 | -0.00772 | 0.00135 | -1.04234e-05 | 0.02949 | -4.47551 | -0.13197 | 0.60197 | -7.78107 | -4.68399 | 0.4923 | -7.29036 | -3.58902 | 0.3886 | -8.4616 | -3.28819 | 0.70644 | -8.82344 | -6.23327 | 0.22344 | -7.7662 | -1.7353 | 0.16517 | -6.95434 | -1.14863 | 0.67858 | -8.55168 | -5.80296 | 0.31933 | -7.52532 | -2.40308 | 0.66644 | -8.74175 | -5.82588 | 0.69772 | -8.64532 | -6.03205 | 0.03376 | -5.13232 | -0.17329 | 0.585 | -8.52776 | -4.98874 | 0.01448 | -4.13837 | -0.05992 | 0.68843 | -8.84714 | -6.09063 | 0.68365 | -9.03716 | -6.17822 | 0.67991 | -8.65436 | -5.8842 | 0.0391 | -5.03003 | -0.19667 | 0.63214 | -7.67648 | -4.85258 | 0.67795 | -9.32946 | -6.3249 | 0.69547 | -9.10554 | -6.33261 | 0.01927 | -0.00274 | -5.28748e-05 | 0.62631 | -8.85132 | -5.54363
218.00009 | 0.00817 | -0.002 | -1.634e-05 | 0.03181 | -4.16411 | -0.13247 | 0.59885 | -7.96872 | -4.77204 | 0.47892 | -7.79212 | -3.73182 | 0.39615 | -8.29599 | -3.28645 | 0.70047 | -8.84709 | -6.19711 | 0.21968 | -8.07347 | -1.77356 | 0.16792 | -6.86634 | -1.15298 | 0.68989 | -8.41669 | -5.80657 | 0.31493 | -7.66273 | -2.41322 | 0.69584 | -8.46342 | -5.88919 | 0.69239 | -8.73516 | -6.04816 | 0.03477 | -4.97721 | -0.17304 | 0.59133 | -8.45482 | -4.9996 | 0.01451 | -4.12736 | -0.05987 | 0.67054 | -9.01964 | -6.04805 | 0.67036 | -9.19388 | -6.16324 | 0.6822 | -8.64141 | -5.89517 | 0.0373 | -5.27649 | -0.19682 | 0.63541 | -7.67274 | -4.87532 | 0.69701 | -9.14096 | -6.37131 | 0.69848 | -9.05142 | -6.32223 | 0.00686 | 0.00153 | 1.0509e-05 | 0.6065 | -9.11336 | -5.52722
218.25005 | 0.00505 | 0.00113 | 5.71394e-06 | 0.03175 | -4.17308 | -0.1325 | 0.59809 | -8.04299 | -4.81044 | 0.45319 | -8.13186 | -3.68528 | 0.36883 | -8.86183 | -3.26846 | 0.7053 | -8.82534 | -6.22453 | 0.21682 | -8.04225 | -1.7437 | 0.16687 | -6.89264 | -1.15017 | 0.67729 | -8.54931 | -5.7904 | 0.30333 | -7.93038 | -2.4055 | 0.6813 | -8.61832 | -5.87163 | 0.70038 | -8.63051 | -6.04467 | 0.034 | -5.08851 | -0.17299 | 0.59314 | -8.45326 | -5.01393 | 0.01488 | -4.01679 | -0.05978 | 0.68464 | -8.88812 | -6.08515 | 0.68753 | -9.00821 | -6.19343 | 0.68459 | -8.0697 | -5.52448 | 0.0384 | -5.1453 | -0.1976 | 0.64124 | -7.6519 | -4.90673 | 0.6788 | -9.24168 | -6.27328 | 0.71912 | -8.82892 | -6.34908 | 0.01914 | 0.00065 | 1.24416e-05 | 0.63792 | -8.82832 | -5.63179
218.50016 | 0.00371 | 0.00025 | 9.2775e-07 | 0.0292 | -4.51104 | -0.13171 | 0.60819 | -7.95938 | -4.84081 | 0.44392 | -8.35289 | -3.70797 | 0.38786 | -8.48177 | -3.28976 | 0.6955 | -8.95756 | -6.22998 | 0.21524 | -7.98487 | -1.71862 | 0.16824 | -6.83984 | -1.15072 | 0.67704 | -8.55213 | -5.79017 | 0.30025 | -7.94105 | -2.38429 | 0.68715 | -8.05105 | -5.5323 | 0.68076 | -8.78813 | -5.98264 | 0.03429 | -5.04277 | -0.17293 | 0.62926 | -7.98423 | -5.02418 | 0.01464 | -4.09152 | -0.0599 | 0.68348 | -8.89857 | -6.08199 | 0.67448 | -9.15886 | -6.17744 | 0.67578 | -8.6821 | -5.86717 | 0.04107 | -4.79238 | -0.19683 | 0.64247 | -7.61224 | -4.89063 | 0.68773 | -9.12212 | -6.27353 | 0.70578 | -8.97324 | -6.3331 | 0.00564 | 0.00282 | 1.59471e-05 | 0.61759 | -8.96576 | -5.5372
218.75014 | 0.01787 | -0.00132 | -2.35674e-05 | 0.0323 | -4.08356 | -0.13189 | 0.61282 | -7.89024 | -4.8353 | 0.49166 | -7.36423 | -3.6207 | 0.38806 | -8.45676 | -3.28174 | 0.6879 | -9.02655 | -6.20935 | 0.21953 | -7.83889 | -1.72088 | 0.16769 | -6.85415 | -1.14939 | 0.67757 | -8.55937 | -5.7996 | 0.30998 | -7.76429 | -2.40676 | 0.67952 | -8.51016 | -5.78281 | 0.67173 | -8.96712 | -6.02345 | 0.03442 | -5.01117 | -0.17249 | 0.59298 | -8.41006 | -4.987 | 0.01473 | -4.06356 | -0.05987 | 0.68332 | -8.89537 | -6.07841 | 0.6854 | -9.02088 | -6.18293 | 0.68505 | -8.60331 | -5.89366 | 0.03856 | -5.13876 | -0.19815 | 0.65572 | -7.46174 | -4.8928 | 0.6927 | -9.10555 | -6.30741 | 0.69872 | -9.05378 | -6.32609 | -0.01669 | 0.00378 | -6.30048e-05 | 0.62779 | -8.8717 | -5.56961
219.00016 | 0.000261 | -0.00133 | -3.45825e-07 | 0.02982 | -4.41888 | -0.13178 | 0.60686 | -7.90746 | -4.79876 | 0.46389 | -7.91342 | -3.67093 | 0.38097 | -8.60714 | -3.27903 | 0.69638 | -8.9448 | -6.22902 | 0.20849 | -8.25153 | -1.72032 | 0.16047 | -7.14269 | -1.1462 | 0.67768 | -8.55309 | -5.79626 | 0.31666 | -7.60022 | -2.40667 | 0.69766 | -8.41994 | -5.87429 | 0.6962 | -8.60922 | -5.99374 | 0.03499 | -4.92718 | -0.17238 | 0.60528 | -8.27265 | -5.00725 | 0.01366 | -4.37279 | -0.05974 | 0.67825 | -8.94769 | -6.06879 | 0.67444 | -9.14038 | -6.16462 | 0.68422 | -8.60651 | -5.8887 | 0.03796 | -5.22437 | -0.19834 | 0.62971 | -7.75917 | -4.88601 | 0.70539 | -8.99841 | -6.34736 | 0.68372 | -9.21989 | -6.30386 | -0.00382 | 0.00223 | -8.5084e-06 | 0.64578 | -8.68069 | -5.60582
219.25016 | -0.01639 | 0.00036875 | -6.04418e-06 | 0.0316 | -4.16986 | -0.13175 | 0.61405 | -7.84481 | -4.81708 | 0.46852 | -7.86651 | -3.68565 | 0.39587 | -8.28716 | -3.28066 | 0.70117 | -8.89572 | -6.23745 | 0.21256 | -8.07019 | -1.71542 | 0.16468 | -6.97613 | -1.14882 | 0.67578 | -8.57457 | -5.79452 | 0.31225 | -7.71744 | -2.40977 | 0.6743 | -8.42778 | -5.68288 | 0.70679 | -8.59659 | -6.07596 | 0.0342 | -5.0382 | -0.17233 | 0.59481 | -8.39748 | -4.99494 | 0.0147 | -4.06717 | -0.0598 | 0.69931 | -8.72361 | -6.1005 | 0.67551 | -9.13597 | -6.17142 | 0.69255 | -8.52341 | -5.9029 | 0.0384 | -5.17677 | -0.19878 | 0.66093 | -7.40502 | -4.89419 | 0.69605 | -9.04537 | -6.29599 | 0.70235 | -9.01207 | -6.32966 | 0.03282 | -0.00073125 | -2.40018e-05 | 0.64676 | -8.76278 | -5.6674
219.50016 | -0.05377 | 0.0007125 | -3.8314e-05 | 0.03161 | -4.1598 | -0.13147 | 0.59332 | -8.1538 | -4.83779 | 0.50732 | -6.92519 | -3.5133 | 0.37856 | -8.64556 | -3.27284 | 0.69145 | -9.01313 | -6.23214 | 0.21857 | -7.84206 | -1.71402 | 0.16757 | -6.85942 | -1.14944 | 0.67282 | -8.59924 | -5.78575 | 0.30619 | -7.84872 | -2.40321 | 0.66528 | -8.74324 | -5.81669 | 0.68393 | -8.86174 | -6.06085 | 0.03433 | -5.01081 | -0.17203 | 0.60868 | -8.20246 | -4.99264 | 0.01463 | -4.08651 | -0.05979 | 0.67525 | -8.97496 | -6.06034 | 0.66708 | -9.22836 | -6.15604 | 0.67464 | -8.14251 | -5.49325 | 0.03959 | -5.03541 | -0.19936 | 0.63886 | -7.60246 | -4.85689 | 0.66917 | -9.33911 | -6.24944 | 0.69056 | -9.12672 | -6.30255 | -0.061 | 0.00263 | -0.000160133 | 0.64526 | -8.85778 | -5.71553
219.75017 | -0.00638 | -0.0001 | 6.382e-07 | 0.03144 | -4.18095 | -0.13144 | 0.60166 | -7.99581 | -4.81074 | 0.45282 | -8.19823 | -3.71231 | 0.38009 | -8.5637 | -3.25501 | 0.71276 | -8.6623 | -6.17411 | 0.22012 | -7.77455 | -1.71133 | 0.17639 | -6.50237 | -1.14696 | 0.68168 | -8.48973 | -5.78727 | 0.30845 | -7.79807 | -2.40533 | 0.67995 | -8.61128 | -5.85527 | 0.69724 | -8.7194 | -6.07952 | 0.03328 | -5.16581 | -0.17192 | 0.58843 | -8.45146 | -4.97312 | 0.01471 | -4.06452 | -0.05979 | 0.68796 | -8.84821 | -6.08725 | 0.66799 | -9.17978 | -6.13203 | 0.69296 | -8.51207 | -5.89849 | 0.03883 | -5.13493 | -0.19938 | 0.64534 | -7.57096 | -4.88582 | 0.69676 | -9.03282 | -6.29369 | 0.68803 | -9.17317 | -6.31145 | -0.0111 | -0.00103 | 1.14438e-05 | 0.65322 | -8.62966 | -5.63703
220.00009 | -0.02111 | 0.00187 | -3.95812e-05 | 0.03111 | -4.22734 | -0.1315 | 0.59149 | -8.10121 | -4.79179 | 0.43705 | -8.39728 | -3.67001 | 0.38908 | -8.42447 | -3.27777 | 0.70886 | -8.63572 | -6.12155 | 0.22653 | -7.599 | -1.72137 | 0.17174 | -6.71081 | -1.15249 | 0.66978 | -8.63321 | -5.78237 | 0.3186 | -7.57213 | -2.41246 | 0.70379 | -8.32204 | -5.85699 | 0.69615 | -8.71138 | -6.06438 | 0.03516 | -4.88411 | -0.17173 | 0.58891 | -8.50034 | -5.00591 | 0.01532 | -3.88494 | -0.05953 | 0.68037 | -8.91578 | -6.06605 | 0.66741 | -9.23896 | -6.16615 | 0.6334 | -8.50061 | -5.38428 | 0.03819 | -5.22656 | -0.1996 | 0.64653 | -7.56882 | -4.89345 | 0.69103 | -9.07964 | -6.27426 | 0.70369 | -8.98156 | -6.32023 | 0.00375 | -0.00011875 | -4.45075e-07 | 0.64216 | -8.89952 | -5.71494
220.25002 | 0.03147 | -0.00218 | -6.86461e-05 | 0.03054 | -4.30569 | -0.1315 | 0.59067 | -8.10829 | -4.78932 | 0.49463 | -7.30141 | -3.61153 | 0.37816 | -8.66666 | -3.27738 | 0.70217 | -8.73959 | -6.13665 | 0.21119 | -7.7588 | -1.63855 | 0.17111 | -6.74398 | -1.15398 | 0.67999 | -8.52972 | -5.80016 | 0.31092 | -7.75003 | -2.40966 | 0.6782 | -8.62216 | -5.84752 | 0.68269 | -8.83891 | -6.03421 | 0.03297 | -5.20366 | -0.17156 | 0.60648 | -8.15029 | -4.94301 | 0.01552 | -3.83276 | -0.05949 | 0.68955 | -8.83394 | -6.09146 | 0.67676 | -9.1227 | -6.17388 | 0.69695 | -8.43738 | -5.88044 | 0.0388 | -5.15583 | -0.20005 | 0.64283 | -7.59689 | -4.8835 | 0.70708 | -8.89224 | -6.28748 | 0.70922 | -8.94375 | -6.34305 | -0.04659 | 0.00263 | -0.000122579 | 0.62101 | -9.08961 | -5.64476
220.50016 | 0.00879 | -0.0006125 | -5.38632e-06 | 0.03085 | -4.25742 | -0.13134 | 0.60689 | -7.93661 | -4.81667 | 0.48244 | -7.52829 | -3.63196 | 0.39765 | -8.24494 | -3.27863 | 0.70191 | -8.84003 | -6.20492 | 0.23717 | -7.23559 | -1.71609 | 0.16317 | -7.03991 | -1.1487 | 0.6787 | -8.54483 | -5.79938 | 0.30219 | -7.88202 | -2.38188 | 0.67677 | -8.56816 | -5.79868 | 0.6932 | -8.71012 | -6.03788 | 0.03264 | -5.24569 | -0.17123 | 0.60591 | -8.17535 | -4.95353 | 0.01405 | -4.25827 | -0.05982 | 0.69158 | -8.80684 | -6.09062 | 0.66792 | -9.21898 | -6.15753 | 0.6868 | -8.57914 | -5.89211 | 0.03839 | -5.21271 | -0.20012 | 0.6357 | -7.67659 | -4.88 | 0.69995 | -8.9977 | -6.29796 | 0.6996 | -9.04155 | -6.32549 | -0.02801 | -5.625e-05 | 1.57556e-06 | 0.63814 | -8.92657 | -5.69644
220.75017 | -0.01451 | 0.00054375 | -7.88981e-06 | 0.03267 | -4.01368 | -0.13114 | 0.60602 | -7.98623 | -4.83982 | 0.47776 | -7.6674 | -3.66318 | 0.38368 | -8.53113 | -3.27323 | 0.70097 | -8.90173 | -6.23987 | 0.21821 | -7.98701 | -1.74283 | 0.16377 | -7.01197 | -1.14832 | 0.67782 | -8.54284 | -5.79052 | 0.31173 | -7.68449 | -2.39551 | 0.70175 | -8.33556 | -5.84948 | 0.6894 | -8.7848 | -6.05627 | 0.03488 | -4.90023 | -0.17093 | 0.58414 | -8.41284 | -4.9143 | 0.01432 | -4.17179 | -0.05975 | 0.68732 | -8.86331 | -6.09189 | 0.66782 | -9.18701 | -6.13523 | 0.70072 | -8.41982 | -5.89994 | 0.03988 | -5.02871 | -0.20052 | 0.65235 | -7.49169 | -4.88717 | 0.70157 | -8.95889 | -6.28528 | 0.6813 | -9.2394 | -6.29478 | 0.0164 | -7.5e-05 | -1.23e-06 | 0.6625 | -8.77206 | -5.81149
221.00017 | -0.03755 | -0.00026875 | 1.00924e-05 | 0.03384 | -3.85117 | -0.13031 | 0.59732 | -8.03044 | -4.79674 | 0.44146 | -8.13277 | -3.59032 | 0.37823 | -8.64657 | -3.27042 | 0.68892 | -9.02746 | -6.21922 | 0.21627 | -8.06336 | -1.74389 | 0.16928 | -6.81068 | -1.15293 | 0.67703 | -8.55131 | -5.78946 | 0.31559 | -7.64573 | -2.41288 | 0.68027 | -8.48999 | -5.7755 | 0.6866 | -8.82732 | -6.06085 | 0.03341 | -5.11897 | -0.17103 | 0.60141 | -8.28732 | -4.9841 | 0.01453 | -4.11653 | -0.05983 | 0.67931 | -8.94079 | -6.07353 | 0.67473 | -9.08149 | -6.12752 | 0.66497 | -7.59607 | -5.05117 | 0.03764 | -5.34039 | -0.20101 | 0.63459 | -7.69178 | -4.88113 | 0.68032 | -9.22606 | -6.27666 | 0.68731 | -9.17584 | -6.30667 | -0.02741 | 0.00026875 | -7.36644e-06 | 0.63993 | -8.98754 | -5.75137
221.25014 | -0.02201 | 0.00197 | -4.33263e-05 | 0.03213 | -4.08048 | -0.13112 | 0.57751 | -8.22374 | -4.74926 | 0.46281 | -7.88699 | -3.65018 | 0.3899 | -8.44691 | -3.29347 | 0.70612 | -8.83732 | -6.24023 | 0.21352 | -8.15754 | -1.7418 | 0.17126 | -6.71991 | -1.15083 | 0.67174 | -8.60372 | -5.77944 | 0.31631 | -7.62851 | -2.41295 | 0.68493 | -8.49228 | -5.81657 | 0.69019 | -8.7957 | -6.07069 | 0.03463 | -4.93425 | -0.17087 | 0.59767 | -8.32336 | -4.97462 | 0.01548 | -3.83107 | -0.05931 | 0.68627 | -8.85906 | -6.07969 | 0.66961 | -9.11841 | -6.10583 | 0.63663 | -7.9536 | -5.06353 | 0.03976 | -5.06486 | -0.20138 | 0.63435 | -7.66789 | -4.86414 | 0.69914 | -9.04686 | -6.32504 | 0.69873 | -9.04777 | -6.32197 | -0.00408 | -0.00020625 | 8.42325e-07 | 0.65236 | -8.87697 | -5.79096
221.50009 | 0.00777 | -0.0001 | -7.769e-07 | 0.03118 | -4.19564 | -0.13083 | 0.60277 | -7.97583 | -4.80763 | 0.46588 | -7.66982 | -3.57325 | 0.39604 | -8.33675 | -3.30173 | 0.68915 | -9.0192 | -6.21555 | 0.21436 | -7.97115 | -1.70866 | 0.16821 | -6.83681 | -1.15001 | 0.67176 | -8.59351 | -5.77276 | 0.31322 | -7.70308 | -2.41273 | 0.67308 | -8.67436 | -5.83851 | 0.69866 | -8.69466 | -6.07465 | 0.03327 | -5.13157 | -0.17071 | 0.60363 | -8.25298 | -4.98174 | 0.01355 | -4.40567 | -0.05971 | 0.69537 | -8.75566 | -6.08839 | 0.67061 | -9.19867 | -6.16875 | 0.61841 | -7.97406 | -4.93123 | 0.04058 | -4.96988 | -0.20168 | 0.64798 | -7.51369 | -4.8687 | 0.68651 | -9.19853 | -6.31489 | 0.68503 | -9.18642 | -6.29298 | -0.01972 | 0.00317 | -6.25983e-05 | 0.63636 | -8.89909 | -5.66303
221.75009 | -0.07465 | -0.0005125 | 3.82586e-05 | 0.03197 | -4.08899 | -0.13074 | 0.60337 | -7.95014 | -4.79691 | 0.44525 | -8.1119 | -3.61186 | 0.39321 | -8.37291 | -3.29229 | 0.6993 | -8.85746 | -6.19403 | 0.22631 | -7.56723 | -1.71255 | 0.16677 | -6.9112 | -1.15259 | 0.66385 | -8.65921 | -5.74841 | 0.31904 | -7.58038 | -2.41845 | 0.6791 | -8.54582 | -5.80349 | 0.67602 | -8.9354 | -6.04046 | 0.03587 | -4.73694 | -0.16992 | 0.60699 | -8.18207 | -4.96643 | 0.01405 | -4.25721 | -0.05979 | 0.67745 | -8.9436 | -6.05882 | 0.70025 | -8.84071 | -6.19067 | 0.63304 | -7.67409 | -4.85802 | 0.03911 | -5.16682 | -0.20209 | 0.65384 | -7.44549 | -4.86812 | 0.70387 | -8.97622 | -6.31808 | 0.69997 | -9.03001 | -6.32074 | -0.02108 | -0.00024375 | 5.13703e-06 | 0.66069 | -8.74659 | -5.77876
222.00007 | 0.02858 | -0.00094375 | -2.69695e-05 | 0.0315 | -4.14328 | -0.13053 | 0.6002 | -8.00067 | -4.80204 | 0.50492 | -7.13662 | -3.60341 | 0.37787 | -8.67026 | -3.2762 | 0.68966 | -9.02954 | -6.22734 | 0.22083 | -7.6935 | -1.69898 | 0.17232 | -6.66595 | -1.14865 | 0.66804 | -8.63239 | -5.76682 | 0.31127 | -7.74667 | -2.41132 | 0.68173 | -8.56476 | -5.83887 | 0.68525 | -8.80904 | -6.03636 | 0.03394 | -5.01847 | -0.17031 | 0.60076 | -8.24715 | -4.95459 | 0.01524 | -3.90624 | -0.05952 | 0.68988 | -8.81013 | -6.07789 | 0.67052 | -9.18746 | -6.16039 | 0.62051 | -7.38532 | -4.58266 | 0.03932 | -5.15132 | -0.20253 | 0.63422 | -7.6506 | -4.85219 | 0.68954 | -9.12241 | -6.29024 | 0.70133 | -8.9914 | -6.3059 | -0.02759 | 0.00050625 | -1.39654e-05 | 0.6637 | -8.70816 | -5.77961
222.25007 | 0.00734 | -7.5e-05 | -5.5035e-07 | 0.03084 | -4.22791 | -0.13039 | 0.60521 | -7.97303 | -4.82536 | 0.43022 | -8.54867 | -3.67783 | 0.38353 | -8.59073 | -3.29482 | 0.69831 | -8.91971 | -6.22874 | 0.22139 | -7.91943 | -1.75329 | 0.16447 | -6.98477 | -1.14876 | 0.69675 | -8.34506 | -5.81443 | 0.31084 | -7.7546 | -2.41045 | 0.66744 | -8.71008 | -5.81349 | 0.70337 | -8.57456 | -6.03105 | 0.03372 | -5.04402 | -0.17006 | 0.60408 | -8.22776 | -4.97023 | 0.01479 | -4.04078 | -0.05976 | 0.68133 | -8.91402 | -6.07338 | 0.66641 | -9.23631 | -6.1552 | 0.66522 | -8.52821 | -5.67313 | 0.04178 | -4.83215 | -0.20189 | 0.62333 | -7.77059 | -4.84365 | 0.68901 | -9.14817 | -6.30319 | 0.69681 | -9.06246 | -6.31485 | -0.00518 | -0.001 | 5.181e-06 | 0.64458 | -8.85751 | -5.70936
222.50007 | -0.01102 | -0.00050625 | 5.5809e-06 | 0.02899 | -4.47976 | -0.12986 | 0.60572 | -7.93081 | -4.80385 | 0.45912 | -7.95368 | -3.65172 | 0.3883 | -8.47937 | -3.29255 | 0.71301 | -8.75936 | -6.24552 | 0.22256 | -7.86133 | -1.74965 | 0.16663 | -6.88916 | -1.14797 | 0.6905 | -8.40909 | -5.80647 | 0.30125 | -7.94607 | -2.39377 | 0.69571 | -7.99436 | -5.56176 | 0.68146 | -8.48851 | -5.78457 | 0.03358 | -5.06209 | -0.16998 | 0.60051 | -8.21056 | -4.93052 | 0.01444 | -4.14162 | -0.05982 | 0.69927 | -8.7003 | -6.08385 | 0.6888 | -8.95011 | -6.16479 | 0.64296 | -7.69914 | -4.95027 | 0.04102 | -4.94228 | -0.20275 | 0.65235 | -7.45256 | -4.86165 | 0.70137 | -9.06576 | -6.3585 | 0.67874 | -9.24234 | -6.27315 | 0.01125 | -0.000225 | -2.53193e-06 | 0.65032 | -8.86307 | -5.76383
222.75003 | -0.02114 | 0.00053125 | -1.12301e-05 | 0.03224 | -4.03696 | -0.13017 | 0.59296 | -8.12294 | -4.81658 | 0.47637 | -7.7163 | -3.67584 | 0.38504 | -8.54913 | -3.29172 | 0.70385 | -8.84822 | -6.22781 | 0.21088 | -8.225 | -1.73446 | 0.17328 | -6.62724 | -1.14839 | 0.66372 | -8.69161 | -5.76877 | 0.2994 | -8.00303 | -2.39608 | 0.68873 | -8.36931 | -5.76416 | 0.67929 | -8.84376 | -6.00745 | 0.03332 | -5.09029 | -0.16962 | 0.57497 | -8.51499 | -4.89586 | 0.01453 | -4.11453 | -0.05978 | 0.68331 | -8.88496 | -6.07114 | 0.676 | -9.1313 | -6.17271 | 0.68137 | -7.4068 | -5.04678 | 0.03945 | -5.15094 | -0.20323 | 0.65945 | -7.32962 | -4.83355 | 0.69348 | -9.08699 | -6.30163 | 0.69563 | -9.05461 | -6.29862 | -0.03407 | -0.00322 | 0.000109676 | 0.64564 | -8.91696 | -5.75718
223.00016 | -0.00171 | 0.00146 | -2.50234e-06 | 0.03131 | -4.16046 | -0.13026 | 0.61252 | -7.88147 | -4.82753 | 0.45322 | -8.02491 | -3.63707 | 0.38628 | -8.53033 | -3.29508 | 0.70612 | -8.61988 | -6.08663 | 0.21921 | -7.93178 | -1.73872 | 0.16515 | -6.93885 | -1.14593 | 0.68893 | -8.42811 | -5.80638 | 0.30829 | -7.80967 | -2.40767 | 0.67798 | -8.58569 | -5.82097 | 0.68981 | -8.77323 | -6.05186 | 0.03315 | -5.10957 | -0.1694 | 0.58387 | -8.40943 | -4.91001 | 0.01551 | -3.83223 | -0.05943 | 0.67498 | -8.9627 | -6.04961 | 0.65196 | -9.37167 | -6.10994 | 0.67813 | -8.62497 | -5.84884 | 0.0396 | -5.13669 | -0.20342 | 0.63017 | -7.67604 | -4.83724 | 0.69462 | -9.06856 | -6.29919 | 0.69901 | -9.02447 | -6.30822 | -0.01515 | 0.00059375 | -8.99294e-06 | 0.64613 | -8.94101 | -5.77703
223.25012 | -0.000531 | -0.00084375 | 4.48031e-07 | 0.03222 | -4.03633 | -0.13006 | 0.59837 | -8.03494 | -4.80791 | 0.45221 | -8.02522 | -3.62908 | 0.37783 | -8.72599 | -3.2969 | 0.69601 | -8.93019 | -6.21552 | 0.22151 | -7.74982 | -1.71669 | 0.16954 | -6.75944 | -1.146 | 0.67947 | -8.52548 | -5.7928 | 0.32117 | -7.56792 | -2.43057 | 0.69546 | -8.35392 | -5.80985 | 0.6792 | -8.72986 | -5.92935 | 0.03427 | -4.93943 | -0.16929 | 0.58322 | -8.41723 | -4.90907 | 0.01395 | -4.28801 | -0.05982 | 0.67142 | -9.00308 | -6.04484 | 0.69311 | -8.93662 | -6.19407 | 0.68624 | -8.30574 | -5.69973 | 0.03834 | -5.30811 | -0.20351 | 0.64757 | -7.48554 | -4.84744 | 0.69181 | -9.03045 | -6.24739 | 0.68732 | -9.14629 | -6.28639 | -0.02026 | -8.75e-05 | 1.77249e-06 | 0.65225 | -8.81144 | -5.74728
223.5001 | -0.00182 | -0.00030625 | 5.57375e-07 | 0.0329 | -3.93114 | -0.12935 | 0.60313 | -7.97371 | -4.80921 | 0.46846 | -7.88218 | -3.69246 | 0.37886 | -8.64139 | -3.27388 | 0.71255 | -8.75287 | -6.23684 | 0.22017 | -7.74636 | -1.70555 | 0.16696 | -6.82868 | -1.14009 | 0.68 | -8.52326 | -5.79585 | 0.31423 | -7.71351 | -2.42379 | 0.68554 | -8.22825 | -5.64078 | 0.69242 | -8.56432 | -5.93013 | 0.03384 | -4.99566 | -0.16905 | 0.59065 | -8.32357 | -4.91632 | 0.01405 | -4.24299 | -0.05959 | 0.68445 | -8.87108 | -6.07183 | 0.678 | -9.10616 | -6.17395 | 0.60813 | -7.17071 | -4.36069 | 0.04046 | -5.03717 | -0.2038 | 0.65046 | -7.44986 | -4.84583 | 0.68898 | -9.10639 | -6.27408 | 0.71396 | -8.86512 | -6.32932 | -0.0086 | -0.00134 | 1.15092e-05 | 0.65947 | -8.76399 | -5.7796
223.75002 | 0.019 | -0.00206 | -3.91792e-05 | 0.03024 | -4.28617 | -0.12961 | 0.58992 | -8.13407 | -4.79847 | 0.47696 | -7.36428 | -3.51243 | 0.37988 | -8.69056 | -3.3014 | 0.68358 | -9.06511 | -6.19673 | 0.21406 | -8.00292 | -1.71314 | 0.16803 | -6.77293 | -1.13803 | 0.68457 | -8.47234 | -5.79988 | 0.30535 | -7.88674 | -2.40819 | 0.65354 | -8.8122 | -5.7591 | 0.69593 | -8.53758 | -5.94151 | 0.0358 | -4.70292 | -0.16839 | 0.59458 | -8.32112 | -4.94755 | 0.01436 | -4.16363 | -0.05977 | 0.67428 | -8.97869 | -6.05415 | 0.67229 | -9.15852 | -6.15718 | 0.69738 | -8.44962 | -5.89259 | 0.04097 | -4.97449 | -0.2038 | 0.63908 | -7.57042 | -4.83813 | 0.69243 | -9.07074 | -6.28085 | 0.69816 | -9.03629 | -6.30878 | 0.01482 | -0.00265 | -3.92624e-05 | 0.64687 | -8.8373 | -5.71658
224.0001 | -0.00123 | -0.00459 | 5.6518e-06 | 0.02881 | -4.46521 | -0.12864 | 0.59776 | -8.02065 | -4.79446 | 0.4629 | -7.52026 | -3.48109 | 0.40159 | -8.27802 | -3.3244 | 0.70148 | -8.88735 | -6.23432 | 0.23635 | -7.49298 | -1.77096 | 0.16969 | -6.69087 | -1.13539 | 0.69082 | -8.40999 | -5.80977 | 0.3085 | -7.82673 | -2.41455 | 0.67061 | -8.67394 | -5.81684 | 0.68834 | -8.63686 | -5.94505 | 0.03323 | -5.08214 | -0.16886 | 0.57764 | -8.46349 | -4.88882 | 0.01402 | -4.25467 | -0.05964 | 0.68628 | -8.86186 | -6.08168 | 0.65998 | -9.29152 | -6.1322 | 0.69599 | -8.42506 | -5.86378 | 0.03967 | -5.15347 | -0.20443 | 0.6418 | -7.52619 | -4.83029 | 0.67399 | -9.34468 | -6.29826 | 0.70434 | -8.97289 | -6.31999 | -0.0509 | 0.00123 | -6.26657e-05 | 0.65021 | -8.82366 | -5.73722
224.25005 | 0.000653 | 0.00136 | 8.89713e-07 | 0.03097 | -4.17272 | -0.12922 | 0.61077 | -7.92101 | -4.83796 | 0.43409 | -8.19278 | -3.55639 | 0.39365 | -8.44887 | -3.32587 | 0.71366 | -8.72227 | -6.22475 | 0.21901 | -7.91179 | -1.73274 | 0.15984 | -7.06487 | -1.12928 | 0.67802 | -8.54634 | -5.79461 | 0.30897 | -7.80754 | -2.41228 | 0.6629 | -8.72201 | -5.78186 | 0.68961 | -8.58936 | -5.92334 | 0.03397 | -4.96526 | -0.16865 | 0.59673 | -8.20397 | -4.89559 | 0.0144 | -4.14271 | -0.05967 | 0.68829 | -8.82651 | -6.07516 | 0.66204 | -9.26652 | -6.13482 | 0.67369 | -8.24769 | -5.55641 | 0.03848 | -5.30489 | -0.20413 | 0.64069 | -7.54296 | -4.83268 | 0.69312 | -9.17884 | -6.36208 | 0.69227 | -9.10119 | -6.30052 | -0.01738 | 0.000325 | -5.64882e-06 | 0.64892 | -8.90009 | -5.77545
224.50017 | 0.00127 | 0.00076875 | 9.78619e-07 | 0.0301 | -4.28592 | -0.12898 | 0.60786 | -7.94153 | -4.82732 | 0.46768 | -7.59122 | -3.55024 | 0.39102 | -8.53334 | -3.33671 | 0.71786 | -8.64956 | -6.20914 | 0.2222 | -7.87667 | -1.75016 | 0.16443 | -6.92659 | -1.13895 | 0.68132 | -8.50421 | -5.79407 | 0.31295 | -7.72709 | -2.41817 | 0.6846 | -8.52049 | -5.83312 | 0.69635 | -8.51698 | -5.93081 | 0.03411 | -4.93488 | -0.16832 | 0.6024 | -8.15624 | -4.91333 | 0.01553 | -3.81854 | -0.05929 | 0.6816 | -8.91152 | -6.07407 | 0.68147 | -9.05058 | -6.16769 | 0.65989 | -7.71722 | -5.09255 | 0.0384 | -5.32006 | -0.20428 | 0.63014 | -7.64229 | -4.81574 | 0.70057 | -9.09053 | -6.36855 | 0.70085 | -8.99414 | -6.30356 | 0.08482 | -0.00011875 | -1.00724e-05 | 0.63905 | -9.03555 | -5.77413
224.75016 | -0.04275 | 0.00361 | -0.00015416 | 0.03186 | -4.04071 | -0.12872 | 0.60069 | -7.82947 | -4.70307 | 0.46967 | -7.56265 | -3.55194 | 0.39981 | -8.36009 | -3.34246 | 0.6865 | -8.9093 | -6.11625 | 0.21308 | -8.22154 | -1.75185 | 0.16437 | -6.92553 | -1.13836 | 0.67879 | -8.54467 | -5.80007 | 0.31878 | -7.55503 | -2.40842 | 0.69619 | -8.36225 | -5.82171 | 0.70073 | -8.38537 | -5.87591 | 0.0344 | -4.88673 | -0.1681 | 0.58302 | -8.36205 | -4.87523 | 0.01415 | -4.21326 | -0.05964 | 0.68215 | -8.90064 | -6.07154 | 0.67195 | -9.16019 | -6.15521 | 0.67649 | -7.45016 | -5.03993 | 0.03992 | -5.13711 | -0.20505 | 0.62972 | -7.64165 | -4.81208 | 0.69928 | -9.09079 | -6.35699 | 0.6865 | -9.16024 | -6.28853 | -0.04479 | -0.0031 | 0.000138852 | 0.64317 | -8.95968 | -5.76261
225.00016 | -0.00791 | -0.00147 | 1.16163e-05 | 0.0312 | -4.11888 | -0.12849 | 0.60693 | -7.91343 | -4.80291 | 0.45396 | -7.77674 | -3.53034 | 0.39197 | -8.49051 | -3.32805 | 0.70052 | -8.75313 | -6.13173 | 0.21534 | -7.99014 | -1.72057 | 0.16278 | -6.99846 | -1.13924 | 0.67318 | -8.60117 | -5.79013 | 0.30847 | -7.80124 | -2.40643 | 0.68979 | -8.45271 | -5.83063 | 0.70045 | -8.63689 | -6.04973 | 0.03365 | -4.99791 | -0.16818 | 0.579 | -8.38564 | -4.85526 | 0.01399 | -4.26947 | -0.05973 | 0.68718 | -8.8488 | -6.08073 | 0.67032 | -9.17776 | -6.15206 | 0.64605 | -7.53588 | -4.86853 | 0.03963 | -5.18521 | -0.20546 | 0.64557 | -7.47507 | -4.82567 | 0.69662 | -9.13369 | -6.36273 | 0.6962 | -9.07302 | -6.31666 | -0.03115 | 0.00433 | -0.00013491 | 0.63967 | -8.95171 | -5.72612
225.2501 | 0.01714 | -0.00168 | -2.88082e-05 | 0.03125 | -4.09705 | -0.12805 | 0.60985 | -7.89513 | -4.81481 | 0.44734 | -7.79382 | -3.48646 | 0.40036 | -8.33277 | -3.33609 | 0.70344 | -8.69291 | -6.1149 | 0.22089 | -8.02132 | -1.7718 | 0.17375 | -6.57128 | -1.14177 | 0.67847 | -8.54871 | -5.80004 | 0.30921 | -7.73281 | -2.39107 | 0.70249 | -8.24692 | -5.79339 | 0.67895 | -8.89211 | -6.03734 | 0.03361 | -4.99524 | -0.16786 | 0.60159 | -8.10217 | -4.87416 | 0.01369 | -4.35634 | -0.05966 | 0.67091 | -9.008 | -6.04353 | 0.67706 | -9.07379 | -6.1435 | 0.71016 | -8.26251 | -5.86771 | 0.03828 | -5.37579 | -0.20577 | 0.64396 | -7.49881 | -4.82894 | 0.68346 | -9.27072 | -6.33617 | 0.69159 | -9.09124 | -6.28739 | 0.00452 | -0.00028125 | -1.27209e-06 | 0.64861 | -8.80732 | -5.71251
225.50007 | -0.01214 | 0.00030625 | -3.71696e-06 | 0.03026 | -4.22658 | -0.12789 | 0.59289 | -8.08633 | -4.79433 | 0.48749 | -7.11663 | -3.4693 | 0.38859 | -8.56361 | -3.32771 | 0.69068 | -8.83855 | -6.10461 | 0.23508 | -7.4165 | -1.74349 | 0.16479 | -6.92021 | -1.1404 | 0.68491 | -8.47789 | -5.80656 | 0.31621 | -7.63216 | -2.41338 | 0.67998 | -8.55484 | -5.81714 | 0.69347 | -8.71786 | -6.04554 | 0.03364 | -4.98895 | -0.16781 | 0.58733 | -8.34416 | -4.90076 | 0.01535 | -3.86816 | -0.05937 | 0.69087 | -8.80356 | -6.08213 | 0.68019 | -9.07385 | -6.1719 | 0.6868 | -8.54277 | -5.86719 | 0.03799 | -5.41451 | -0.2057 | 0.64271 | -7.50279 | -4.82209 | 0.69361 | -9.15784 | -6.35199 | 0.69191 | -9.10565 | -6.30033 | 0.02863 | -0.00081875 | -2.34392e-05 | 0.65022 | -8.79306 | -5.71743
225.7501 | -0.0225 | -0.00153 | 3.44593e-05 | 0.03004 | -4.24646 | -0.12756 | 0.60312 | -7.95559 | -4.79815 | 0.44635 | -7.90164 | -3.52691 | 0.38852 | -8.53746 | -3.31695 | 0.70152 | -8.90273 | -6.24541 | 0.2152 | -8.09779 | -1.74266 | 0.17206 | -6.61212 | -1.13765 | 0.68385 | -8.48339 | -5.80136 | 0.30835 | -7.80181 | -2.40571 | 0.66605 | -7.89502 | -5.25848 | 0.69647 | -8.67731 | -6.04351 | 0.0341 | -4.91348 | -0.16755 | 0.5896 | -8.23997 | -4.8583 | 0.01419 | -4.20605 | -0.05968 | 0.67234 | -8.97971 | -6.03738 | 0.6907 | -8.82353 | -6.09444 | 0.70216 | -8.33886 | -5.85524 | 0.04042 | -5.11464 | -0.20673 | 0.60292 | -7.67797 | -4.62922 | 0.70062 | -9.09145 | -6.36962 | 0.70573 | -8.94969 | -6.31606 | 0.00352 | -0.00159 | -5.61797e-06 | 0.65213 | -8.79541 | -5.73574
226.00014 | -0.00205 | -0.00197 | 4.03003e-06 | 0.0331 | -3.8321 | -0.12683 | 0.60299 | -7.99196 | -4.81909 | 0.45224 | -7.92764 | -3.58517 | 0.3906 | -8.50349 | -3.32146 | 0.69566 | -8.96795 | -6.23867 | 0.21534 | -7.98088 | -1.71856 | 0.16157 | -7.03894 | -1.13731 | 0.67419 | -8.59468 | -5.79444 | 0.31482 | -7.64607 | -2.4071 | 0.67802 | -8.52447 | -5.77976 | 0.69895 | -8.64629 | -6.04329 | 0.03457 | -4.84151 | -0.16739 | 0.57943 | -8.36234 | -4.84536 | 0.01414 | -4.22764 | -0.05976 | 0.69744 | -8.72737 | -6.08684 | 0.67047 | -9.03962 | -6.06077 | 0.69568 | -8.37229 | -5.82444 | 0.03945 | -5.24931 | -0.20711 | 0.62419 | -7.45196 | -4.65145 | 0.70096 | -9.09983 | -6.37864 | 0.69896 | -9.03674 | -6.31636 | 0.01002 | 0.00088125 | 8.83277e-06 | 0.64862 | -8.87354 | -5.75555
226.2501 | 0.01413 | -0.00181 | -2.56016e-05 | 0.03077 | -4.1428 | -0.12747 | 0.61428 | -7.6931 | -4.72571 | 0.43216 | -8.14281 | -3.519 | 0.39579 | -8.40975 | -3.32853 | 0.70196 | -8.87316 | -6.22856 | 0.21252 | -8.07409 | -1.71587 | 0.16799 | -6.78416 | -1.13964 | 0.66665 | -8.66321 | -5.7753 | 0.31118 | -7.72673 | -2.40441 | 0.67276 | -8.06963 | -5.42893 | 0.68573 | -8.80826 | -6.04008 | 0.03297 | -5.07278 | -0.16727 | 0.59783 | -8.15195 | -4.87344 | 0.0141 | -4.22965 | -0.05964 | 0.68078 | -8.89446 | -6.05516 | 0.67568 | -9.10543 | -6.15234 | 0.68207 | -8.50674 | -5.80216 | 0.04064 | -5.10136 | -0.2073 | 0.62669 | -7.33679 | -4.59791 | 0.70084 | -9.09409 | -6.37349 | 0.69364 | -9.07904 | -6.29762 | -0.01683 | 0.00374 | -6.29886e-05 | 0.65268 | -8.83292 | -5.76507
226.5 | 0.05038 | -0.00168 | -8.43781e-05 | 0.03074 | -4.14412 | -0.12738 | 0.60211 | -7.94851 | -4.78586 | 0.49961 | -7.27281 | -3.63355 | 0.37982 | -8.69609 | -3.30298 | 0.69359 | -8.75 | -6.06888 | 0.22114 | -7.71119 | -1.70528 | 0.16273 | -6.97796 | -1.13549 | 0.68052 | -8.51227 | -5.79275 | 0.31205 | -7.70921 | -2.40564 | 0.67929 | -8.49601 | -5.77129 | 0.70226 | -8.61486 | -6.04988 | 0.0338 | -4.94267 | -0.16706 | 0.59104 | -8.22043 | -4.85857 | 0.0144 | -4.14541 | -0.05971 | 0.69157 | -8.78684 | -6.07671 | 0.67995 | -9.05767 | -6.15873 | 0.68242 | -8.53888 | -5.8271 | 0.04148 | -4.99317 | -0.20712 | 0.62274 | -7.45814 | -4.6445 | 0.70264 | -9.06448 | -6.36909 | 0.68717 | -9.13592 | -6.27793 | -0.00547 | 8.125e-05 | -4.446e-07 | 0.65458 | -8.82186 | -5.77464
226.75016 | -0.00726 | 0.00117 | -8.48629e-06 | 0.03126 | -4.06341 | -0.12703 | 0.62498 | -7.62836 | -4.7676 | 0.49332 | -7.21116 | -3.55744 | 0.39541 | -8.41578 | -3.32766 | 0.69269 | -8.92122 | -6.17968 | 0.21365 | -7.72444 | -1.65034 | 0.1728 | -6.59416 | -1.13949 | 0.67212 | -8.60216 | -5.78172 | 0.31575 | -7.6144 | -2.40422 | 0.67676 | -8.59112 | -5.8141 | 0.68546 | -8.80584 | -6.03601 | 0.03379 | -4.93971 | -0.16692 | 0.58765 | -8.27468 | -4.86258 | 0.01438 | -4.1519 | -0.0597 | 0.68934 | -8.79986 | -6.06609 | 0.67029 | -9.16844 | -6.14548 | 0.68988 | -8.41909 | -5.80816 | 0.04034 | -5.14595 | -0.20761 | 0.61557 | -7.53106 | -4.63588 | 0.68713 | -9.22226 | -6.33688 | 0.71203 | -8.86027 | -6.30882 | 0.00118 | -0.00356 | -4.20019e-06 | 0.63482 | -9.03266 | -5.73409
227.00014 | 0.01029 | -0.00106 | -1.08656e-05 | 0.03193 | -3.96741 | -0.12666 | 0.60216 | -7.90454 | -4.75984 | 0.46543 | -7.74427 | -3.60441 | 0.38907 | -8.59218 | -3.34293 | 0.69592 | -7.58669 | -5.27973 | 0.20694 | -8.32521 | -1.72278 | 0.1682 | -6.78684 | -1.14157 | 0.66995 | -8.61828 | -5.7738 | 0.31507 | -7.64703 | -2.40937 | 0.6887 | -8.19357 | -5.64292 | 0.69119 | -8.73155 | -6.03514 | 0.03546 | -4.68274 | -0.16605 | 0.574 | -8.42144 | -4.83391 | 0.01375 | -4.33489 | -0.05962 | 0.66785 | -9.01723 | -6.0222 | 0.66402 | -9.25177 | -6.14341 | 0.70564 | -8.19987 | -5.78618 | 0.03932 | -5.2907 | -0.20806 | 0.63165 | -7.66784 | -4.84339 | 0.69847 | -9.10944 | -6.36268 | 0.68736 | -9.12779 | -6.27406 | 0.02505 | -0.00279 | -6.98213e-05 | 0.65533 | -8.76999 | -5.74724
227.2501 | 0.00775 | 0.00039375 | 3.04999e-06 | 0.03127 | -4.05401 | -0.12678 | 0.58672 | -8.10547 | -4.75561 | 0.4669 | -7.79796 | -3.64083 | 0.39652 | -8.44582 | -3.34895 | 0.69681 | -8.94141 | -6.23045 | 0.21836 | -7.90518 | -1.72618 | 0.1643 | -6.92995 | -1.13859 | 0.69035 | -8.39718 | -5.79701 | 0.30896 | -7.79838 | -2.4094 | 0.68027 | -8.44526 | -5.74508 | 0.69487 | -8.68879 | -6.03754 | 0.0332 | -5.01631 | -0.16652 | 0.58474 | -8.28182 | -4.84268 | 0.01408 | -4.24446 | -0.05976 | 0.68424 | -8.86295 | -6.06436 | 0.68687 | -8.979 | -6.1674 | 0.69562 | -8.31436 | -5.78366 | 0.04015 | -5.18837 | -0.20829 | 0.63513 | -7.34352 | -4.66408 | 0.7048 | -9.01987 | -6.35719 | 0.685 | -9.15566 | -6.27163 | 4e-06 | -0.00035625 | -1.425e-09 | 0.65568 | -8.754 | -5.73981
227.50003 | 0.01356 | -0.00121 | -1.63604e-05 | 0.03082 | -4.10784 | -0.1266 | 0.62657 | -7.86458 | -4.92772 | 0.48206 | -7.42558 | -3.57955 | 0.3926 | -8.51395 | -3.34259 | 0.68066 | -9.10052 | -6.1944 | 0.22115 | -7.83332 | -1.73231 | 0.16416 | -6.93491 | -1.13843 | 0.67875 | -8.50804 | -5.77484 | 0.31399 | -7.64502 | -2.40047 | 0.69645 | -8.26236 | -5.75434 | 0.67834 | -8.77216 | -5.95053 | 0.03171 | -5.23714 | -0.16606 | 0.59076 | -8.24786 | -4.87253 | 0.01423 | -4.19671 | -0.05973 | 0.67198 | -8.97884 | -6.0336 | 0.67463 | -9.12311 | -6.15474 | 0.67909 | -8.50471 | -5.77544 | 0.03858 | -5.39899 | -0.20831 | 0.6249 | -7.51294 | -4.69484 | 0.70751 | -9.00759 | -6.37296 | 0.68562 | -9.14986 | -6.27337 | 0.02714 | -0.0002125 | -5.76682e-06 | 0.64539 | -8.85952 | -5.71782
227.75005 | 0.00949 | -0.00098125 | -9.30716e-06 | 0.03128 | -4.03503 | -0.12623 | 0.59153 | -8.02022 | -4.74417 | 0.49495 | -7.22785 | -3.5774 | 0.38489 | -8.67317 | -3.33823 | 0.70376 | -8.88126 | -6.2503 | 0.20917 | -8.28243 | -1.73243 | 0.17227 | -6.62399 | -1.14112 | 0.68222 | -8.47914 | -5.78463 | 0.31565 | -7.65563 | -2.41646 | 0.65193 | -7.04126 | -4.59044 | 0.68014 | -8.73829 | -5.94325 | 0.03459 | -4.80223 | -0.16609 | 0.58874 | -8.26975 | -4.86873 | 0.01491 | -3.99039 | -0.0595 | 0.68734 | -8.83049 | -6.06958 | 0.67152 | -9.12932 | -6.13056 | 0.68498 | -8.44093 | -5.78186 | 0.04038 | -5.17176 | -0.20882 | 0.64161 | -7.32016 | -4.69666 | 0.71861 | -8.87849 | -6.38018 | 0.6963 | -9.01589 | -6.27774 | 0.00657 | 0.0014 | 9.1952e-06 | 0.64585 | -8.84008 | -5.70935
228 | -0.00169 | -0.00286 | 4.82992e-06 | 0.03089 | -4.07982 | -0.12602 | 0.60031 | -7.96626 | -4.7822 | 0.47171 | -7.67618 | -3.62093 | 0.38496 | -8.66209 | -3.33452 | 0.70714 | -8.83668 | -6.24881 | 0.21471 | -8.07443 | -1.73367 | 0.1663 | -6.85246 | -1.13956 | 0.65889 | -8.70991 | -5.73887 | 0.31495 | -7.64507 | -2.40782 | 0.67049 | -8.44719 | -5.66373 | 0.6965 | -8.66561 | -6.0356 | 0.03546 | -4.65923 | -0.16522 | 0.58971 | -8.25179 | -4.86617 | 0.0144 | -4.14991 | -0.05975 | 0.66919 | -8.98757 | -6.0144 | 0.6636 | -9.21973 | -6.11823 | 0.67663 | -8.43879 | -5.70991 | 0.0397 | -5.25803 | -0.20874 | 0.61105 | -7.59605 | -4.64157 | 0.7124 | -8.91626 | -6.35194 | 0.69774 | -9.00742 | -6.28486 | -0.02846 | 0.00306 | -8.71465e-05 | 0.65514 | -8.69614 | -5.69718
228.25009 | 0.00651 | -0.0013 | -8.4669e-06 | 0.0296 | -4.24949 | -0.1258 | 0.60394 | -7.95443 | -4.804 | 0.45915 | -7.84097 | -3.6002 | 0.39444 | -8.52429 | -3.36231 | 0.69893 | -8.92707 | -6.23944 | 0.21568 | -8.02198 | -1.73015 | 0.16271 | -7.00089 | -1.13913 | 0.68121 | -8.47288 | -5.77182 | 0.31434 | -7.66608 | -2.40976 | 0.6948 | -7.61682 | -5.29217 | 0.68742 | -8.76015 | -6.02193 | 0.03295 | -5.03469 | -0.1659 | 0.58902 | -8.28531 | -4.88019 | 0.0141 | -4.23591 | -0.05973 | 0.67743 | -8.91471 | -6.03912 | 0.67687 | -9.08429 | -6.14889 | 0.69373 | -8.34906 | -5.79202 | 0.04097 | -5.11126 | -0.20939 | 0.63501 | -7.39121 | -4.69349 | 0.70862 | -8.97639 | -6.36088 | 0.70006 | -8.98857 | -6.29255 | 0.00428 | 0.00199 | 8.50849e-06 | 0.65883 | -8.62996 | -5.68566
228.50009 | -0.011 | 0.00152 | -1.67093e-05 | 0.02934 | -4.25489 | -0.12482 | 0.60512 | -7.97623 | -4.82657 | 0.47421 | -7.37012 | -3.49495 | 0.38874 | -8.55607 | -3.32605 | 0.70186 | -8.89205 | -6.24096 | 0.2162 | -7.94472 | -1.71765 | 0.16581 | -6.87644 | -1.14018 | 0.68032 | -8.4767 | -5.76685 | 0.30325 | -7.91221 | -2.39936 | 0.67945 | -8.48102 | -5.76244 | 0.7044 | -8.47797 | -5.97192 | 0.03331 | -4.97054 | -0.16558 | 0.58471 | -8.33757 | -4.87509 | 0.01478 | -4.03466 | -0.05962 | 0.68541 | -8.82032 | -6.04554 | 0.67917 | -8.99544 | -6.10943 | 0.68776 | -8.36122 | -5.75049 | 0.04012 | -5.21853 | -0.20936 | 0.61893 | -7.45371 | -4.61331 | 0.69117 | -9.13786 | -6.31586 | 0.69273 | -9.05576 | -6.27318 | 0.0518 | -0.00354 | -0.000183559 | 0.64757 | -8.79081 | -5.69265
228.75009 | 0.00776 | -0.00269 | -2.0855e-05 | 0.03055 | -4.08295 | -0.12475 | 0.6119 | -7.84219 | -4.79867 | 0.47159 | -7.46879 | -3.52221 | 0.37971 | -8.74106 | -3.31908 | 0.70073 | -8.87046 | -6.21575 | 0.22024 | -7.7896 | -1.71557 | 0.16655 | -6.85078 | -1.14102 | 0.67615 | -8.49637 | -5.74485 | 0.31662 | -7.62021 | -2.4127 | 0.67652 | -8.55023 | -5.78442 | 0.68141 | -8.68447 | -5.9177 | 0.0332 | -4.97692 | -0.16526 | 0.57578 | -8.48459 | -4.88527 | 0.01462 | -4.07686 | -0.0596 | 0.66619 | -9.00559 | -5.99948 | 0.66092 | -9.25791 | -6.11874 | 0.69068 | -8.34251 | -5.76203 | 0.04022 | -5.21587 | -0.20977 | 0.62784 | -7.39794 | -4.64472 | 0.69191 | -9.17614 | -6.34907 | 0.69057 | -9.0944 | -6.28032 | 0.00875 | 0.000625 | 5.46688e-06 | 0.63765 | -8.85736 | -5.6479
229.00005 | -0.0028 | 0.00049375 | -1.38003e-06 | 0.03113 | -3.99434 | -0.12435 | 0.59696 | -8.03156 | -4.79448 | 0.44699 | -8.04609 | -3.59652 | 0.38008 | -8.73307 | -3.31923 | 0.71792 | -8.53841 | -6.12987 | 0.22147 | -7.8739 | -1.74379 | 0.16617 | -6.86442 | -1.14068 | 0.67353 | -8.50477 | -5.72826 | 0.32485 | -7.49293 | -2.43406 | 0.68141 | -8.51102 | -5.7995 | 0.68109 | -8.64461 | -5.88772 | 0.0332 | -4.9768 | -0.16523 | 0.57725 | -8.39321 | -4.84497 | 0.01461 | -4.08119 | -0.05961 | 0.68601 | -8.82435 | -6.05361 | 0.67284 | -9.13562 | -6.14682 | 0.68279 | -8.40891 | -5.7415 | 0.04117 | -5.10318 | -0.21009 | 0.62059 | -7.51291 | -4.66247 | 0.694 | -9.15679 | -6.35476 | 0.68093 | -9.19473 | -6.26095 | 0.01785 | -0.00179 | -3.20256e-05 | 0.66502 | -8.57956 | -5.7056
229.25002 | -0.02145 | 0.00186 | -3.98147e-05 | 0.02984 | -4.16511 | -0.12428 | 0.6094 | -7.89979 | -4.81417 | 0.49014 | -7.39781 | -3.62597 | 0.38917 | -8.61312 | -3.35195 | 0.69367 | -8.74554 | -6.06654 | 0.22079 | -8.18628 | -1.80745 | 0.16456 | -6.92279 | -1.13918 | 0.66658 | -8.57404 | -5.71526 | 0.31047 | -7.77121 | -2.41272 | 0.67687 | -8.57046 | -5.80111 | 0.67317 | -8.62221 | -5.80419 | 0.0325 | -5.07646 | -0.16496 | 0.58718 | -8.29629 | -4.87146 | 0.01385 | -4.30555 | -0.05962 | 0.66613 | -9.02027 | -6.0087 | 0.68195 | -9.03729 | -6.16296 | 0.68797 | -8.34732 | -5.74269 | 0.03968 | -5.29328 | -0.21006 | 0.62809 | -7.46943 | -4.69146 | 0.69534 | -9.13663 | -6.3531 | 0.68794 | -9.11627 | -6.27147 | 0.0186 | 0.00137 | 2.54519e-05 | 0.62749 | -9.09684 | -5.70817
229.50009 | 0.02386 | -0.0005625 | -1.34201e-05 | 0.02979 | -4.16333 | -0.12403 | 0.60552 | -7.93549 | -4.80508 | 0.47567 | -7.48421 | -3.56002 | 0.38432 | -8.72383 | -3.35275 | 0.716 | -8.45026 | -6.0504 | 0.21852 | -8.03816 | -1.75653 | 0.16371 | -6.96814 | -1.14076 | 0.66873 | -8.55373 | -5.72012 | 0.32269 | -7.50397 | -2.42146 | 0.67285 | -8.32488 | -5.60142 | 0.69277 | -8.69271 | -6.02206 | 0.03371 | -4.88564 | -0.16471 | 0.60508 | -8.08841 | -4.89415 | 0.01384 | -4.30916 | -0.05966 | 0.67921 | -8.88726 | -6.0363 | 0.68615 | -8.97745 | -6.1599 | 0.68793 | -8.38665 | -5.76947 | 0.04022 | -5.23651 | -0.21063 | 0.63374 | -7.37121 | -4.67141 | 0.69705 | -9.11535 | -6.35386 | 0.70229 | -8.96192 | -6.29391 | 0.00182 | 0.00274 | 4.98773e-06 | 0.63708 | -9.01566 | -5.74367
229.75009 | -0.00223 | -0.00010625 | 2.37362e-07 | 0.03083 | -4.01478 | -0.12378 | 0.58804 | -8.0955 | -4.76047 | 0.45967 | -7.66454 | -3.52318 | 0.38889 | -8.5938 | -3.34203 | 0.69742 | -8.89989 | -6.20693 | 0.21969 | -7.73036 | -1.69828 | 0.16745 | -6.82313 | -1.14255 | 0.68047 | -8.42214 | -5.73102 | 0.32263 | -7.53504 | -2.43101 | 0.65577 | -8.06642 | -5.28969 | 0.69634 | -8.63904 | -6.0157 | 0.03457 | -4.75038 | -0.16423 | 0.57556 | -8.41006 | -4.84049 | 0.01435 | -4.15833 | -0.05966 | 0.6847 | -8.84447 | -6.05583 | 0.67283 | -9.1349 | -6.14623 | 0.69675 | -8.24002 | -5.74121 | 0.039 | -5.38939 | -0.21021 | 0.62709 | -7.45707 | -4.67628 | 0.69497 | -9.15155 | -6.36002 | 0.69348 | -9.07877 | -6.29598 | -0.01351 | 0.00457 | -6.17329e-05 | 0.67228 | -8.51607 | -5.72522
230.00005 | 0.000885 | 0.00020625 | 1.82531e-07 | 0.02773 | -4.43793 | -0.12306 | 0.6042 | -7.95832 | -4.80841 | 0.46101 | -7.67577 | -3.53858 | 0.37548 | -8.87927 | -3.33401 | 0.70719 | -8.79189 | -6.21752 | 0.21922 | -8.00452 | -1.75476 | 0.16917 | -6.76111 | -1.14378 | 0.67082 | -8.45344 | -5.6707 | 0.31583 | -7.62411 | -2.40788 | 0.68268 | -8.29363 | -5.66186 | 0.68932 | -8.71749 | -6.00919 | 0.03235 | -5.08072 | -0.16436 | 0.58756 | -8.28916 | -4.8704 | 0.01477 | -4.03848 | -0.05966 | 0.68471 | -8.8334 | -6.04827 | 0.67629 | -9.09978 | -6.15405 | 0.68922 | -8.29235 | -5.71525 | 0.041 | -5.14492 | -0.21094 | 0.613 | -7.58982 | -4.65254 | 0.68906 | -9.20912 | -6.34566 | 0.69361 | -9.069 | -6.29032 | -0.03089 | 0.00119 | -3.68714e-05 | 0.64289 | -8.80784 | -5.66247
230.25016 | -0.01281 | 0.00177 | -2.26506e-05 | 0.02945 | -4.20214 | -0.12376 | 0.59462 | -8.09387 | -4.8128 | 0.45379 | -8.00802 | -3.63393 | 0.38926 | -8.61465 | -3.35334 | 0.7072 | -8.77931 | -6.20871 | 0.22952 | -7.74409 | -1.77739 | 0.16381 | -6.95994 | -1.14014 | 0.67585 | -8.45987 | -5.71758 | 0.30395 | -7.95608 | -2.41822 | 0.72747 | -7.72102 | -5.61683 | 0.68314 | -8.81536 | -6.02208 | 0.03227 | -5.08813 | -0.16421 | 0.59485 | -8.2131 | -4.88558 | 0.01452 | -4.11391 | -0.05972 | 0.68549 | -8.81515 | -6.04272 | 0.67197 | -9.11064 | -6.12205 | 0.68094 | -8.41375 | -5.72928 | 0.04104 | -5.14414 | -0.21112 | 0.63244 | -7.35581 | -4.65211 | 0.68341 | -9.25959 | -6.32811 | 0.68937 | -9.10971 | -6.27994 | 0.01788 | -0.000325 | -5.81197e-06 | 0.64426 | -8.82494 | -5.68558
230.50014 | -0.00505 | -0.00127 | 6.43492e-06 | 0.02901 | -4.25427 | -0.12341 | 0.59557 | -8.04491 | -4.79132 | 0.44111 | -7.96746 | -3.51456 | 0.40116 | -8.40682 | -3.3725 | 0.70991 | -8.78383 | -6.23577 | 0.21741 | -8.11201 | -1.76362 | 0.16279 | -6.99919 | -1.13942 | 0.67198 | -8.43902 | -5.67086 | 0.30667 | -7.87345 | -2.41457 | 0.67657 | -8.16934 | -5.52712 | 0.69041 | -8.72409 | -6.02317 | 0.03569 | -4.56768 | -0.16301 | 0.58204 | -8.34307 | -4.85601 | 0.01416 | -4.22293 | -0.0598 | 0.68814 | -8.79884 | -6.05483 | 0.67304 | -9.09695 | -6.12257 | 0.69742 | -8.34813 | -5.82219 | 0.03983 | -5.30458 | -0.21127 | 0.61818 | -7.51121 | -4.6433 | 0.69779 | -9.11124 | -6.35772 | 0.68356 | -9.16067 | -6.26188 | -0.00972 | -0.00252 | 2.44923e-05 | 0.63645 | -8.87712 | -5.64986
230.75007 | 0.000464 | -0.00104 | -4.814e-07 | 0.03032 | -4.05965 | -0.12308 | 0.60579 | -8.15785 | -4.94194 | 0.45977 | -7.73081 | -3.55436 | 0.39482 | -8.48784 | -3.3512 | 0.69923 | -8.88496 | -6.21267 | 0.22436 | -7.8818 | -1.76838 | 0.16466 | -6.91658 | -1.13885 | 0.67789 | -8.35682 | -5.66499 | 0.31285 | -7.7467 | -2.42355 | 0.68574 | -8.34088 | -5.71965 | 0.68845 | -8.75024 | -6.02411 | 0.03317 | -4.93735 | -0.16378 | 0.59239 | -8.22882 | -4.87463 | 0.01425 | -4.18797 | -0.05967 | 0.67248 | -8.96751 | -6.03045 | 0.68198 | -8.97786 | -6.1227 | 0.6961 | -8.25636 | -5.74723 | 0.04205 | -5.02682 | -0.21138 | 0.6239 | -7.49804 | -4.67806 | 0.69695 | -9.1296 | -6.36287 | 0.70868 | -8.90116 | -6.30809 | -0.02968 | 0.00194 | -5.76983e-05 | 0.65689 | -8.569 | -5.62888
231.00002 | 0.00863 | 0.00061875 | 5.33858e-06 | 0.02983 | -4.12621 | -0.12309 | 0.61261 | -8.02417 | -4.91572 | 0.44544 | -7.994 | -3.56081 | 0.39483 | -8.43325 | -3.32969 | 0.69802 | -8.86642 | -6.18892 | 0.20626 | -8.1558 | -1.68221 | 0.16584 | -6.86949 | -1.13926 | 0.66001 | -8.53281 | -5.63174 | 0.30801 | -7.83776 | -2.41411 | 0.68891 | -8.4385 | -5.81333 | 0.69182 | -8.71184 | -6.02702 | 0.03232 | -5.06525 | -0.16369 | 0.58259 | -8.30923 | -4.84092 | 0.01323 | -4.48648 | -0.05934 | 0.68918 | -8.77824 | -6.04979 | 0.65908 | -9.2467 | -6.09429 | 0.6932 | -8.24156 | -5.71304 | 0.04183 | -5.06208 | -0.21177 | 0.62178 | -7.45234 | -4.63371 | 0.70224 | -9.07057 | -6.36967 | 0.68394 | -9.16193 | -6.26622 | -0.00945 | 0.00058125 | -5.49165e-06 | 0.64604 | -8.74053 | -5.64674
231.25002 | 0.00348 | -0.00256 | -8.92006e-06 | 0.03113 | -3.94059 | -0.12267 | 0.60595 | -8.02715 | -4.86408 | 0.44801 | -7.89491 | -3.53702 | 0.39697 | -8.46436 | -3.3601 | 0.71186 | -8.71976 | -6.20729 | 0.22338 | -7.80316 | -1.74305 | 0.16825 | -6.77799 | -1.14042 | 0.68028 | -8.285 | -5.63614 | 0.30776 | -7.84357 | -2.41391 | 0.67278 | -8.55289 | -5.75422 | 0.69469 | -8.66838 | -6.02188 | 0.03356 | -4.86996 | -0.16346 | 0.5994 | -8.13739 | -4.87756 | 0.01389 | -4.29445 | -0.05965 | 0.67056 | -8.96226 | -6.00976 | 0.67426 | -9.0833 | -6.12446 | 0.67442 | -8.46021 | -5.70571 | 0.03868 | -5.46644 | -0.21146 | 0.65316 | -7.21625 | -4.71339 | 0.69511 | -9.14916 | -6.35964 | 0.70427 | -8.94434 | -6.29919 | 0.00226 | 0.00136 | 3.06512e-06 | 0.64838 | -8.74224 | -5.66831
231.5001 | -0.02643 | 0.00168 | -4.42669e-05 | 0.03184 | -3.82912 | -0.12194 | 0.61096 | -7.93436 | -4.84754 | 0.43587 | -7.85603 | -3.42419 | 0.40382 | -8.33339 | -3.36518 | 0.7094 | -8.79179 | -6.23687 | 0.2152 | -8.05816 | -1.73414 | 0.16696 | -6.81017 | -1.13705 | 0.66847 | -8.44094 | -5.64251 | 0.30615 | -7.84379 | -2.40135 | 0.69535 | -8.31307 | -5.78047 | 0.6977 | -8.63399 | -6.02395 | 0.0358 | -4.52691 | -0.16206 | 0.59785 | -8.11163 | -4.84955 | 0.01474 | -4.05242 | -0.05972 | 0.67726 | -8.89474 | -6.02405 | 0.67205 | -9.12321 | -6.1313 | 0.69575 | -8.23471 | -5.72929 | 0.04174 | -5.08271 | -0.21217 | 0.62536 | -7.434 | -4.64893 | 0.69102 | -9.1801 | -6.34363 | 0.70703 | -8.90592 | -6.29678 | 0.00619 | 0.00094375 | 5.84087e-06 | 0.64472 | -8.76687 | -5.65222
231.7501 | -0.02025 | -0.00041875 | 8.48011e-06 | 0.02764 | -4.40497 | -0.12178 | 0.59944 | -8.07926 | -4.84299 | 0.42505 | -8.09033 | -3.43878 | 0.38946 | -8.54653 | -3.32856 | 0.69956 | -8.90633 | -6.23047 | 0.2213 | -7.87463 | -1.74266 | 0.16618 | -6.84721 | -1.13784 | 0.67065 | -8.39947 | -5.63311 | 0.31918 | -7.61482 | -2.43052 | 0.67261 | -8.19874 | -5.51454 | 0.69364 | -8.67459 | -6.01708 | 0.03197 | -5.10363 | -0.16318 | 0.5884 | -8.21483 | -4.83363 | 0.01393 | -4.29383 | -0.05979 | 0.68502 | -8.82651 | -6.04631 | 0.6705 | -9.13252 | -6.12336 | 0.67483 | -8.44991 | -5.70222 | 0.04168 | -5.09258 | -0.21227 | 0.62807 | -7.44386 | -4.67524 | 0.69284 | -9.17117 | -6.35412 | 0.70215 | -8.97386 | -6.30101 | 0.00909 | -0.00232 | -2.10867e-05 | 0.65371 | -8.68061 | -5.6746
232.00016 | -0.01064 | 0.0008875 | -9.44566e-06 | 0.03114 | -3.92279 | -0.12217 | 0.60206 | -8.02343 | -4.83056 | 0.46466 | -7.68559 | -3.5712 | 0.38699 | -8.62119 | -3.33636 | 0.69117 | -8.95223 | -6.1875 | 0.21746 | -7.96807 | -1.73276 | 0.16453 | -6.91266 | -1.13734 | 0.68954 | -8.19121 | -5.64816 | 0.31054 | -7.75589 | -2.40849 | 0.68705 | -8.07766 | -5.54979 | 0.67634 | -8.8739 | -6.00174 | 0.03325 | -4.90006 | -0.16292 | 0.59007 | -8.23727 | -4.86055 | 0.01474 | -4.04872 | -0.05967 | 0.68744 | -8.82072 | -6.06373 | 0.67317 | -9.11441 | -6.1355 | 0.68529 | -8.36248 | -5.73068 | 0.03949 | -5.37187 | -0.21215 | 0.63282 | -7.50443 | -4.74895 | 0.69764 | -9.11612 | -6.35973 | 0.70557 | -8.92627 | -6.29813 | 0.00713 | -0.00309 | -2.20615e-05 | 0.66241 | -8.57885 | -5.68272
232.2501 | 0.00905 | -0.0003125 | -2.82937e-06 | 0.0296 | -4.13153 | -0.12229 | 0.59956 | -8.07497 | -4.84143 | 0.46814 | -7.70701 | -3.60792 | 0.38278 | -8.69439 | -3.32807 | 0.70239 | -8.81644 | -6.19258 | 0.21962 | -7.67443 | -1.68546 | 0.17289 | -6.57346 | -1.13651 | 0.67185 | -8.35705 | -5.61467 | 0.31303 | -7.70802 | -2.41287 | 0.68506 | -8.27781 | -5.67081 | 0.67976 | -8.83468 | -6.00546 | 0.03176 | -5.12561 | -0.16278 | 0.58889 | -8.23407 | -4.84894 | 0.01464 | -4.08041 | -0.05972 | 0.68732 | -8.81384 | -6.0579 | 0.67674 | -9.05946 | -6.13087 | 0.67618 | -8.41241 | -5.6883 | 0.04123 | -5.15907 | -0.21269 | 0.62485 | -7.57179 | -4.73122 | 0.70999 | -8.98158 | -6.37683 | 0.67319 | -9.25681 | -6.23157 | 0.01037 | -4.375e-05 | -4.53688e-07 | 0.64451 | -8.84654 | -5.70169
232.50014 | -0.03247 | 0.00079375 | -2.57739e-05 | 0.03036 | -4.02357 | -0.12216 | 0.6103 | -7.89975 | -4.82124 | 0.47595 | -7.48452 | -3.56229 | 0.40827 | -8.22264 | -3.35709 | 0.69582 | -8.88726 | -6.18391 | 0.21077 | -7.93552 | -1.67259 | 0.16931 | -6.72135 | -1.13801 | 0.68348 | -8.21397 | -5.61406 | 0.30931 | -7.79513 | -2.41112 | 0.67898 | -8.51362 | -5.78062 | 0.678 | -8.86143 | -6.00806 | 0.03153 | -5.15956 | -0.16268 | 0.58324 | -8.26858 | -4.82256 | 0.01408 | -4.24494 | -0.05977 | 0.66745 | -9.00224 | -6.00857 | 0.66262 | -9.16757 | -6.07459 | 0.67788 | -8.53756 | -5.78741 | 0.04177 | -5.10282 | -0.21313 | 0.62954 | -7.50483 | -4.72462 | 0.6816 | -9.28909 | -6.33146 | 0.69861 | -8.98743 | -6.27871 | 0.01748 | -0.00229 | -3.99741e-05 | 0.6349 | -8.88881 | -5.64348
232.75012 | -0.01669 | 0.00112 | -1.86708e-05 | 0.02991 | -4.07581 | -0.1219 | 0.57832 | -8.26847 | -4.78183 | 0.45552 | -7.63053 | -3.47583 | 0.38371 | -8.72118 | -3.34637 | 0.69425 | -8.93223 | -6.20122 | 0.21309 | -7.8836 | -1.67988 | 0.16881 | -6.73577 | -1.13704 | 0.66028 | -8.43953 | -5.57247 | 0.31175 | -7.76778 | -2.42162 | 0.67177 | -6.81011 | -4.57485 | 0.69901 | -8.62113 | -6.02622 | 0.03066 | -5.28191 | -0.16195 | 0.59548 | -8.12275 | -4.83697 | 0.01437 | -4.16087 | -0.0598 | 0.68299 | -8.85858 | -6.05031 | 0.66017 | -9.17693 | -6.05836 | 0.67455 | -8.50126 | -5.73453 | 0.04306 | -4.95036 | -0.21317 | 0.62373 | -7.58767 | -4.73264 | 0.69464 | -9.15139 | -6.35695 | 0.70069 | -8.97357 | -6.28773 | -0.01315 | 0.00231 | -3.04071e-05 | 0.63344 | -8.86416 | -5.61494
233 | 0.03315 | -0.00268 | -8.88915e-05 | 0.02956 | -4.11964 | -0.12178 | 0.61424 | -7.89064 | -4.84675 | 0.42331 | -8.28748 | -3.50814 | 0.39563 | -8.46808 | -3.3502 | 0.69426 | -8.91136 | -6.18677 | 0.21379 | -7.89763 | -1.68846 | 0.16983 | -6.69337 | -1.13675 | 0.68143 | -8.25981 | -5.6285 | 0.30212 | -7.96167 | -2.4054 | 0.40926 | -7.424 | -3.03832 | 0.6849 | -8.79269 | -6.02207 | 0.03243 | -5.01124 | -0.1625 | 0.59452 | -8.18698 | -4.86734 | 0.01415 | -4.22904 | -0.05986 | 0.68724 | -8.80721 | -6.0527 | 0.68168 | -9.00774 | -6.14038 | 0.69171 | -8.37456 | -5.79273 | 0.04174 | -5.12161 | -0.21376 | 0.63604 | -7.44438 | -4.73494 | 0.68229 | -9.27576 | -6.32873 | 0.69306 | -9.0389 | -6.26448 | -0.01483 | -0.00048125 | 7.13694e-06 | 0.63588 | -8.81968 | -5.60827
233.25014 | 0.00258 | -0.00079375 | -2.04867e-06 | 0.02744 | -4.39866 | -0.1207 | 0.58654 | -8.21422 | -4.81798 | 0.46391 | -7.63256 | -3.54078 | 0.38627 | -8.67628 | -3.35139 | 0.70684 | -8.75977 | -6.19176 | 0.20853 | -7.85347 | -1.63772 | 0.17139 | -6.65802 | -1.14113 | 0.67367 | -8.36614 | -5.636 | 0.30953 | -7.81062 | -2.41762 | 0.69627 | -8.34097 | -5.8076 | 0.68558 | -8.78035 | -6.01966 | 0.03314 | -4.89432 | -0.1622 | 0.6159 | -7.91497 | -4.87481 | 0.01461 | -4.09494 | -0.05982 | 0.68342 | -8.83254 | -6.03638 | 0.68457 | -8.97348 | -6.143 | 0.67112 | -8.56907 | -5.75085 | 0.04213 | -5.07667 | -0.21385 | 0.63259 | -7.48332 | -4.7339 | 0.68018 | -9.28009 | -6.31214 | 0.69371 | -9.03884 | -6.2703 | -0.00194 | -1.25e-05 | 2.4225e-08 | 0.65394 | -8.59705 | -5.62198
233.50012 | 0.02135 | -0.001 | -2.1347e-05 | 0.03236 | -3.71977 | -0.12035 | 0.58974 | -8.10295 | -4.77865 | 0.47288 | -7.50318 | -3.5481 | 0.3948 | -8.51445 | -3.3615 | 0.70549 | -8.77468 | -6.19045 | 0.21176 | -7.95744 | -1.68503 | 0.16513 | -6.89467 | -1.13852 | 0.67529 | -8.31618 | -5.61581 | 0.32095 | -7.55661 | -2.42532 | 0.67737 | -8.50514 | -5.76116 | 0.70881 | -8.48101 | -6.01146 | 0.03285 | -4.93732 | -0.16218 | 0.60341 | -8.09344 | -4.88363 | 0.01566 | -3.78727 | -0.05932 | 0.68507 | -8.81734 | -6.04052 | 0.68009 | -9.03423 | -6.14405 | 0.68218 | -8.41902 | -5.74332 | 0.04198 | -5.09755 | -0.21397 | 0.61675 | -7.65271 | -4.71984 | 0.69036 | -9.17219 | -6.33211 | 0.68522 | -9.13122 | -6.25689 | 0.02844 | 0.0005125 | 1.45776e-05 | 0.65607 | -8.60513 | -5.64553
233.75009 | 0.000628 | -0.00073125 | -4.59225e-07 | 0.03182 | -3.78756 | -0.12054 | 0.59519 | -8.07955 | -4.80886 | 0.47078 | -7.34044 | -3.45575 | 0.38842 | -8.60589 | -3.34268 | 0.6938 | -8.93363 | -6.19817 | 0.20466 | -8.31142 | -1.70102 | 0.16798 | -6.77318 | -1.13775 | 0.66809 | -8.38759 | -5.60366 | 0.3215 | -7.54559 | -2.42593 | 0.67349 | -8.48857 | -5.71701 | 0.68074 | -8.82747 | -6.00922 | 0.03279 | -4.94106 | -0.162 | 0.60588 | -7.99533 | -4.84418 | 0.0148 | -4.03996 | -0.05978 | 0.66956 | -8.97504 | -6.00928 | 0.67385 | -9.11842 | -6.14441 | 0.66934 | -8.57094 | -5.73685 | 0.04106 | -5.21576 | -0.21416 | 0.62432 | -7.52855 | -4.70019 | 0.7112 | -8.95986 | -6.37229 | 0.69027 | -9.07831 | -6.26653 | 0.000839 | 0.00442 | 3.70733e-06 | 0.63438 | -8.84517 | -5.61119
234.00014 | 0.01099 | 0.0006375 | 7.0074e-06 | 0.03054 | -3.95202 | -0.12071 | 0.57598 | -8.21324 | -4.73068 | 0.48536 | -7.25279 | -3.5202 | 0.38661 | -8.66045 | -3.34823 | 0.71628 | -8.66816 | -6.20879 | 0.21853 | -7.69019 | -1.68051 | 0.16832 | -6.74193 | -1.13478 | 0.67131 | -8.36941 | -5.6185 | 0.30643 | -7.84728 | -2.40462 | 0.39232 | -8.02952 | -3.15016 | 0.6787 | -8.84989 | -6.00641 | 0.0344 | -4.69174 | -0.16141 | 0.58961 | -8.20541 | -4.83802 | 0.01292 | -4.58552 | -0.05925 | 0.66824 | -8.99081 | -6.00803 | 0.68287 | -9.02606 | -6.16362 | 0.69377 | -8.29756 | -5.75658 | 0.04112 | -5.21057 | -0.21426 | 0.61963 | -7.60637 | -4.71311 | 0.70822 | -9.00088 | -6.37461 | 0.67997 | -9.18079 | -6.24263 | -0.03034 | -0.0019 | 5.76517e-05 | 0.65154 | -8.74156 | -5.6955
234.25016 | 0.000728 | -0.00146 | -1.0647e-06 | 0.03021 | -3.98436 | -0.12037 | 0.59247 | -7.90149 | -4.68135 | 0.46453 | -7.70476 | -3.57908 | 0.39843 | -8.43111 | -3.35924 | 0.69867 | -8.85302 | -6.18535 | 0.21464 | -7.61514 | -1.63454 | 0.17258 | -6.59557 | -1.1383 | 0.66747 | -8.49992 | -5.67344 | 0.32156 | -7.57252 | -2.43501 | 0.68914 | -8.40958 | -5.79541 | 0.69708 | -8.62295 | -6.01089 | 0.03275 | -4.93527 | -0.16165 | 0.59448 | -8.1323 | -4.83448 | 0.01386 | -4.31311 | -0.05979 | 0.67863 | -8.86536 | -6.01629 | 0.66425 | -9.19236 | -6.10601 | 0.68714 | -8.38466 | -5.76146 | 0.04115 | -5.20786 | -0.21429 | 0.63018 | -7.50534 | -4.72971 | 0.70694 | -8.99871 | -6.36155 | 0.69725 | -8.99738 | -6.27347 | -0.00934 | 0.00201 | -1.87927e-05 | 0.64018 | -8.81864 | -5.64547
234.5001 | 0.01317 | 0.00199 | 2.62637e-05 | 0.03111 | -3.85494 | -0.11992 | 0.60133 | -7.97475 | -4.7955 | 0.49731 | -6.99215 | -3.47725 | 0.38218 | -8.77241 | -3.35267 | 0.70283 | -8.83435 | -6.20903 | 0.20679 | -7.99457 | -1.65322 | 0.16564 | -6.84518 | -1.13382 | 0.66981 | -8.47741 | -5.67826 | 0.31141 | -7.76166 | -2.41708 | 0.6827 | -8.277 | -5.6507 | 0.68436 | -8.77662 | -6.00632 | 0.03163 | -5.10153 | -0.16136 | 0.59972 | -8.07993 | -4.84573 | 0.01338 | -4.45043 | -0.05955 | 0.66381 | -9.04071 | -6.00129 | 0.66483 | -9.11412 | -6.05934 | 0.6854 | -8.39761 | -5.75574 | 0.04302 | -4.98164 | -0.21433 | 0.62142 | -7.57928 | -4.70989 | 0.69826 | -9.09514 | -6.35074 | 0.68723 | -9.11826 | -6.26634 | -0.01713 | 0.00075 | -1.28453e-05 | 0.66119 | -8.59081 | -5.68016
234.75007 | 0.0089 | -0.00065625 | -5.84194e-06 | 0.02916 | -4.12334 | -0.12022 | 0.60591 | -7.93028 | -4.80502 | 0.46586 | -7.40601 | -3.45013 | 0.40099 | -8.37078 | -3.35664 | 0.70714 | -8.79624 | -6.22018 | 0.20341 | -8.12475 | -1.65261 | 0.16846 | -6.73442 | -1.13451 | 0.6791 | -8.40446 | -5.70747 | 0.31235 | -7.72841 | -2.414 | 0.70169 | -8.01713 | -5.62555 | 0.68444 | -8.77212 | -6.00396 | 0.03157 | -5.10704 | -0.16124 | 0.59012 | -8.19192 | -4.83419 | 0.0147 | -4.07067 | -0.05984 | 0.67364 | -8.90964 | -6.00192 | 0.68296 | -9.01405 | -6.1562 | 0.67342 | -8.52381 | -5.7401 | 0.04197 | -5.11798 | -0.21482 | 0.6246 | -7.57238 | -4.72971 | 0.70412 | -9.03294 | -6.36028 | 0.68578 | -9.11989 | -6.25428 | -0.0169 | 0.00146 | -2.47192e-05 | 0.64994 | -8.67287 | -5.63689
235.00007 | -0.00709 | 0.00116 | -8.20012e-06 | 0.02954 | -4.06321 | -0.12004 | 0.60941 | -7.97594 | -4.8606 | 0.47449 | -7.40915 | -3.51556 | 0.37844 | -8.78731 | -3.32547 | 0.70049 | -8.88243 | -6.22202 | 0.2102 | -7.88121 | -1.65664 | 0.16515 | -6.85634 | -1.13234 | 0.66827 | -8.51698 | -5.69163 | 0.31202 | -7.75041 | -2.4183 | 0.66331 | -8.48302 | -5.62692 | 0.68786 | -8.73501 | -6.00847 | 0.03354 | -4.79673 | -0.16091 | 0.59006 | -8.19732 | -4.83689 | 0.01362 | -4.38207 | -0.05968 | 0.69355 | -8.69809 | -6.03254 | 0.67583 | -9.11303 | -6.15891 | 0.6859 | -8.39214 | -5.75616 | 0.03921 | -5.46763 | -0.2144 | 0.63936 | -7.37279 | -4.71385 | 0.69503 | -9.1267 | -6.34329 | 0.70737 | -8.89689 | -6.29344 | -0.00689 | 0.00129 | -8.87216e-06 | 0.63992 | -8.76745 | -5.61042
235.25002 | -0.0339 | 0.00088125 | -2.98735e-05 | 0.02982 | -4.02084 | -0.1199 | 0.60944 | -8.30294 | -5.06011 | 0.4814 | -7.29295 | -3.51083 | 0.39823 | -8.48769 | -3.38006 | 0.70964 | -8.76654 | -6.22113 | 0.20909 | -8.06343 | -1.68598 | 0.16704 | -6.79701 | -1.13535 | 0.68197 | -8.38661 | -5.71938 | 0.30805 | -7.85109 | -2.41855 | 0.67352 | -8.44707 | -5.68926 | 0.68312 | -8.78959 | -6.00434 | 0.03126 | -5.14708 | -0.16088 | 0.57912 | -8.26244 | -4.78491 | 0.01432 | -4.17898 | -0.05984 | 0.67568 | -8.91373 | -6.02279 | 0.66732 | -9.18576 | -6.12983 | 0.68681 | -8.38819 | -5.76114 | 0.03997 | -5.37027 | -0.21468 | 0.6388 | -7.39684 | -4.72514 | 0.69876 | -9.08344 | -6.34717 | 0.69356 | -9.04526 | -6.27346 | -0.04027 | 0.00030625 | -1.23321e-05 | 0.64734 | -8.68322 | -5.62102
235.50014 | -0.00598 | -0.00198 | 1.18518e-05 | 0.02803 | -4.26385 | -0.11952 | 0.60603 | -7.94326 | -4.81386 | 0.46971 | -7.5105 | -3.52773 | 0.38858 | -8.67319 | -3.37025 | 0.7031 | -8.78194 | -6.17457 | 0.20985 | -8.04511 | -1.68824 | 0.16327 | -6.93949 | -1.13299 | 0.68218 | -8.39559 | -5.72728 | 0.30674 | -7.88128 | -2.41754 | 0.67928 | -8.40796 | -5.71139 | 0.69928 | -8.59569 | -6.01077 | 0.03198 | -5.02902 | -0.16082 | 0.59242 | -8.10395 | -4.80094 | 0.0143 | -4.18673 | -0.05985 | 0.70313 | -8.58982 | -6.03979 | 0.66838 | -9.17631 | -6.13329 | 0.69444 | -8.29577 | -5.76092 | 0.04162 | -5.17507 | -0.21541 | 0.61228 | -7.68331 | -4.70435 | 0.69766 | -9.09084 | -6.34235 | 0.68814 | -9.10234 | -6.26371 | 0.01716 | 0.00030625 | 5.25556e-06 | 0.62772 | -8.87051 | -5.5682
235.75017 | -0.02833 | 0.000825 | -2.33739e-05 | 0.0294 | -4.05962 | -0.11935 | 0.59859 | -8.08124 | -4.83734 | 0.45613 | -7.75601 | -3.53773 | 0.38903 | -8.68066 | -3.37704 | 0.70656 | -8.74047 | -6.17564 | 0.20929 | -8.19374 | -1.71485 | 0.17048 | -6.65995 | -1.13537 | 0.67276 | -8.48502 | -5.70836 | 0.30712 | -7.83739 | -2.40699 | 0.6853 | -8.38582 | -5.74682 | 0.67763 | -8.83873 | -5.98942 | 0.03332 | -4.81535 | -0.16044 | 0.57352 | -8.32306 | -4.77341 | 0.01214 | -4.81459 | -0.05846 | 0.68194 | -8.85319 | -6.03738 | 0.67291 | -9.11813 | -6.13572 | 0.68236 | -8.43262 | -5.75412 | 0.03917 | -5.48259 | -0.21474 | 0.63083 | -7.46773 | -4.71084 | 0.70651 | -9.02079 | -6.37331 | 0.69546 | -9.00657 | -6.26372 | -0.03183 | -0.00173 | 5.49016e-05 | 0.63774 | -8.72743 | -5.56579
236 | 0.02541 | -0.0021 | -5.33589e-05 | 0.02978 | -4.00109 | -0.11914 | 0.61459 | -7.88384 | -4.8453 | 0.4962 | -6.94499 | -3.44609 | 0.39134 | -8.66921 | -3.39258 | 0.7029 | -8.81881 | -6.19872 | 0.23053 | -7.49221 | -1.72722 | 0.16898 | -6.70139 | -1.13239 | 0.67373 | -8.48462 | -5.71635 | 0.31922 | -7.61356 | -2.43043 | 0.66082 | -7.55558 | -4.99286 | 0.68866 | -8.71357 | -6.00066 | 0.0324 | -4.95215 | -0.16044 | 0.59332 | -8.12666 | -4.82175 | 0.01452 | -4.12644 | -0.05992 | 0.66549 | -8.97799 | -5.97479 | 0.66617 | -9.19134 | -6.12303 | 0.6912 | -8.33938 | -5.76421 | 0.04256 | -5.07271 | -0.21588 | 0.61325 | -7.66715 | -4.70188 | 0.70764 | -8.98671 | -6.35937 | 0.69322 | -9.04237 | -6.26834 | -6.4e-05 | 0 | 0 | 0.62719 | -8.86556 | -5.56037
236.2501 | -0.01492 | -0.0003625 | 5.40886e-06 | 0.02879 | -4.13131 | -0.11893 | 0.6074 | -8.02851 | -4.8765 | 0.42708 | -8.01731 | -3.42404 | 0.39175 | -8.6525 | -3.38964 | 0.68782 | -8.97072 | -6.17022 | 0.20609 | -8.13227 | -1.67599 | 0.16206 | -6.95504 | -1.12714 | 0.67873 | -8.41527 | -5.7117 | 0.3094 | -7.81025 | -2.41647 | 0.66826 | -8.53797 | -5.70559 | 0.68961 | -8.69335 | -5.99499 | 0.03232 | -4.96221 | -0.16036 | 0.58795 | -8.18461 | -4.81213 | 0.01426 | -4.19334 | -0.0598 | 0.68886 | -8.75108 | -6.02828 | 0.67395 | -9.10397 | -6.13562 | 0.68258 | -8.42345 | -5.7497 | 0.04365 | -4.94099 | -0.21566 | 0.61975 | -7.57192 | -4.69273 | 0.69766 | -9.09484 | -6.3451 | 0.71879 | -8.75643 | -6.29405 | -0.0082 | 0.00064375 | -5.28004e-06 | 0.64845 | -8.53299 | -5.53321
236.50007 | -0.000152 | -0.00066875 | 1.0165e-07 | 0.02715 | -4.35321 | -0.11819 | 0.605 | -8.05294 | -4.87203 | 0.45873 | -7.51884 | -3.44912 | 0.39083 | -8.70207 | -3.40107 | 0.70704 | -8.77272 | -6.20266 | 0.21646 | -7.85011 | -1.69922 | 0.16882 | -6.69196 | -1.12973 | 0.67745 | -8.42956 | -5.71059 | 0.30568 | -7.86321 | -2.4036 | 0.68353 | -8.43176 | -5.76337 | 0.68808 | -8.697 | -5.98422 | 0.03251 | -4.92737 | -0.1602 | 0.582 | -8.2386 | -4.79487 | 0.01432 | -4.17994 | -0.05986 | 0.68173 | -8.83568 | -6.02355 | 0.67956 | -9.0468 | -6.14781 | 0.68626 | -8.37935 | -5.75045 | 0.04115 | -5.25096 | -0.2161 | 0.63625 | -7.38158 | -4.69651 | 0.68313 | -9.25564 | -6.32277 | 0.69442 | -9.03074 | -6.2711 | -0.01295 | 0.000825 | -1.06829e-05 | 0.65053 | -8.64199 | -5.62187
236.75003 | -0.0033 | 0.00145 | -4.785e-06 | 0.02931 | -4.05679 | -0.11888 | 0.60526 | -8.04432 | -4.86888 | 0.46369 | -7.29002 | -3.38027 | 0.39973 | -8.50256 | -3.3987 | 0.70255 | -8.82621 | -6.20087 | 0.19414 | -7.96127 | -1.54561 | 0.16453 | -6.84789 | -1.12666 | 0.6681 | -8.52317 | -5.69429 | 0.30821 | -7.81356 | -2.40819 | 0.66018 | -8.10852 | -5.35305 | 0.67866 | -8.82927 | -5.99209 | 0.03147 | -5.07945 | -0.15984 | 0.6039 | -7.84846 | -4.73968 | 0.01462 | -4.0908 | -0.05982 | 0.67718 | -8.86954 | -6.00629 | 0.67616 | -9.08263 | -6.14133 | 0.6882 | -8.34996 | -5.74641 | 0.03964 | -5.45152 | -0.21611 | 0.64226 | -7.24598 | -4.65384 | 0.68999 | -9.17783 | -6.33257 | 0.71035 | -8.84854 | -6.28554 | -0.00338 | 0.00096875 | -3.27825e-06 | 0.62523 | -8.90476 | -5.56752
237.00017 | -0.01162 | 0.0001625 | -1.8876e-06 | 0.02977 | -3.98391 | -0.1186 | 0.592 | -8.18321 | -4.84448 | 0.42611 | -8.2202 | -3.5027 | 0.40743 | -8.29751 | -3.38064 | 0.70609 | -8.79773 | -6.21202 | 0.21109 | -8.0968 | -1.70915 | 0.16334 | -6.88271 | -1.12426 | 0.67473 | -8.47651 | -5.71938 | 0.31147 | -7.75799 | -2.41637 | 0.65968 | -8.52868 | -5.62623 | 0.68129 | -8.79718 | -5.99348 | 0.03155 | -5.06787 | -0.1599 | 0.5856 | -8.34884 | -4.88905 | 0.01509 | -3.95314 | -0.05966 | 0.6829 | -8.80861 | -6.01541 | 0.67243 | -9.09657 | -6.11679 | 0.68312 | -8.38744 | -5.72967 | 0.04259 | -5.09108 | -0.21681 | 0.63056 | -7.4522 | -4.69904 | 0.70824 | -8.97231 | -6.35455 | 0.69186 | -9.06101 | -6.26897 | 0.02621 | -0.00486 | -0.000127287 | 0.64197 | -8.72496 | -5.60114
237.25012 | 0.03714 | -0.00013125 | -4.87515e-06 | 0.02801 | -4.22323 | -0.11828 | 0.6037 | -7.79146 | -4.70367 | 0.42915 | -8.17575 | -3.50863 | 0.38954 | -8.61533 | -3.35603 | 0.71124 | -8.74417 | -6.21921 | 0.21152 | -8.14214 | -1.72222 | 0.16611 | -6.78217 | -1.12661 | 0.67036 | -8.52302 | -5.71353 | 0.31091 | -7.78026 | -2.41897 | 0.68103 | -8.08766 | -5.50794 | 0.67866 | -8.81206 | -5.98041 | 0.03115 | -5.12144 | -0.15953 | 0.58929 | -8.18363 | -4.82255 | 0.01465 | -4.08511 | -0.05983 | 0.66904 | -8.97119 | -6.00207 | 0.66429 | -9.19106 | -6.10551 | 0.66558 | -8.57971 | -5.7105 | 0.04104 | -5.27696 | -0.21655 | 0.62519 | -7.51216 | -4.69652 | 0.69605 | -9.12934 | -6.35452 | 0.70132 | -8.95551 | -6.28066 | -0.0429 | 0.00049375 | -2.11834e-05 | 0.64225 | -8.77109 | -5.6332
237.50007 | -0.01345 | -0.00119 | 1.60571e-05 | 0.03019 | -3.91405 | -0.11816 | 0.5949 | -8.15519 | -4.85153 | 0.47453 | -7.19306 | -3.41331 | 0.38531 | -8.66623 | -3.33915 | 0.70668 | -8.79002 | -6.2117 | 0.21613 | -7.9787 | -1.72447 | 0.16844 | -6.69496 | -1.12768 | 0.68185 | -8.4135 | -5.73679 | 0.30477 | -7.87661 | -2.40052 | 0.68559 | -8.41212 | -5.76726 | 0.68814 | -8.68896 | -5.9792 | 0.03312 | -4.81976 | -0.15964 | 0.60067 | -8.04234 | -4.83081 | 0.01378 | -4.3373 | -0.05976 | 0.67574 | -8.86656 | -5.99145 | 0.68729 | -8.93898 | -6.1437 | 0.68624 | -8.35773 | -5.73541 | 0.04229 | -5.1384 | -0.21728 | 0.6125 | -7.62085 | -4.66776 | 0.69521 | -9.12508 | -6.34388 | 0.69407 | -9.03176 | -6.26868 | 0.02689 | -0.00104 | -2.78973e-05 | 0.63162 | -8.82896 | -5.57651
237.75005 | -0.02461 | 0.00112 | -2.75358e-05 | 0.02884 | -4.09709 | -0.11814 | 0.59752 | -8.08929 | -4.83351 | 0.4157 | -8.31936 | -3.45836 | 0.38115 | -8.75991 | -3.33886 | 0.70573 | -8.78636 | -6.20077 | 0.22054 | -7.79322 | -1.71876 | 0.16891 | -6.67656 | -1.1277 | 0.67568 | -8.48031 | -5.72995 | 0.31211 | -7.73614 | -2.41455 | 0.68993 | -8.32804 | -5.7458 | 0.69274 | -8.62805 | -5.977 | 0.03295 | -4.84227 | -0.15953 | 0.60803 | -7.98111 | -4.85274 | 0.01419 | -4.21614 | -0.05985 | 0.66951 | -8.93863 | -5.98452 | 0.67756 | -9.05489 | -6.13524 | 0.66105 | -8.62442 | -5.70114 | 0.04151 | -5.23566 | -0.21731 | 0.62262 | -7.5457 | -4.69814 | 0.68971 | -9.18241 | -6.33324 | 0.69194 | -9.05079 | -6.26262 | 0.00634 | 8.75e-05 | 5.54313e-07 | 0.63391 | -8.81536 | -5.58816
238.00003 | -0.02653 | 0.00024375 | -6.46669e-06 | 0.02703 | -4.34231 | -0.11738 | 0.59139 | -8.2271 | -4.86542 | 0.4517 | -7.90156 | -3.56916 | 0.38949 | -8.62034 | -3.35758 | 0.69326 | -8.89881 | -6.16918 | 0.2129 | -7.75346 | -1.65067 | 0.16725 | -6.74714 | -1.12844 | 0.67483 | -8.48754 | -5.72762 | 0.3103 | -7.77034 | -2.41114 | 0.68251 | -8.23101 | -5.61773 | 0.6915 | -8.67003 | -5.99534 | 0.03387 | -4.69539 | -0.15901 | 0.60329 | -7.99423 | -4.82287 | 0.01398 | -4.27579 | -0.0598 | 0.68619 | -8.78495 | -6.02812 | 0.68166 | -9.00816 | -6.14046 | 0.67648 | -8.38646 | -5.6733 | 0.04079 | -5.32408 | -0.21715 | 0.6415 | -7.30114 | -4.68367 | 0.70013 | -9.06126 | -6.34406 | 0.70223 | -8.9479 | -6.28347 | 0.03746 | -0.00326 | -0.000122203 | 0.62602 | -8.87266 | -5.55443
238.25017 | 0.01908 | -0.00122 | -2.32489e-05 | 0.02547 | -4.56174 | -0.11621 | 0.61363 | -8.00555 | -4.91245 | 0.45447 | -7.48532 | -3.40188 | 0.39355 | -8.61214 | -3.38934 | 0.67668 | -8.21242 | -5.5572 | 0.22329 | -7.65454 | -1.70917 | 0.16361 | -6.8727 | -1.12444 | 0.66839 | -8.55046 | -5.71504 | 0.30706 | -7.82931 | -2.40406 | 0.67772 | -8.5052 | -5.76418 | 0.69394 | -8.62564 | -5.98567 | 0.0316 | -5.04049 | -0.15928 | 0.58257 | -8.20749 | -4.78148 | 0.01383 | -4.31601 | -0.05968 | 0.67451 | -8.89159 | -5.99742 | 0.67074 | -9.13249 | -6.1255 | 0.68915 | -8.29392 | -5.71577 | 0.04235 | -5.13642 | -0.21754 | 0.61698 | -7.55177 | -4.65926 | 0.68961 | -9.18715 | -6.33559 | 0.69088 | -9.06209 | -6.26084 | 0.01486 | -0.00053125 | -7.89225e-06 | 0.63619 | -8.70516 | -5.53816
238.5001 | 0.01479 | -0.00036875 | -5.45308e-06 | 0.03013 | -3.89404 | -0.11732 | 0.62189 | -7.87598 | -4.89795 | 0.45058 | -7.80855 | -3.5184 | 0.40263 | -8.40686 | -3.38482 | 0.70449 | -8.76882 | -6.17759 | 0.20841 | -8.21766 | -1.71266 | 0.16713 | -6.73196 | -1.12509 | 0.66874 | -8.54785 | -5.71626 | 0.32371 | -7.46726 | -2.41726 | 0.68901 | -8.35972 | -5.75995 | 0.69545 | -8.58451 | -5.97009 | 0.03164 | -5.03051 | -0.15916 | 0.61003 | -7.98186 | -4.86918 | 0.01402 | -4.26552 | -0.0598 | 0.66814 | -8.95792 | -5.98513 | 0.66081 | -9.23341 | -6.10149 | 0.68117 | -8.41292 | -5.73067 | 0.0426 | -5.11686 | -0.21797 | 0.6246 | -7.50549 | -4.68792 | 0.68925 | -9.1972 | -6.33917 | 0.69047 | -9.04378 | -6.24441 | 0.0075 | -0.00129 | -9.65882e-06 | 0.65429 | -8.49761 | -5.55994
238.75009 | 0.02475 | -0.00148 | -3.65122e-05 | 0.03101 | -3.77119 | -0.11696 | 0.61952 | -7.91104 | -4.90103 | 0.48216 | -6.97793 | -3.36445 | 0.38913 | -8.71337 | -3.39065 | 0.69761 | -8.84037 | -6.16718 | 0.21821 | -7.81938 | -1.70626 | 0.16435 | -6.8361 | -1.12349 | 0.67142 | -8.53186 | -5.72847 | 0.30898 | -7.76454 | -2.3991 | 0.67592 | -8.49361 | -5.74101 | 0.69126 | -8.64784 | -5.97792 | 0.03209 | -4.95642 | -0.15906 | 0.58605 | -8.56142 | -5.01741 | 0.0144 | -4.15461 | -0.05983 | 0.6847 | -8.81043 | -6.0325 | 0.68303 | -9.00151 | -6.14828 | 0.68681 | -8.34482 | -5.7313 | 0.04206 | -5.18359 | -0.21802 | 0.63735 | -7.35497 | -4.68768 | 0.7002 | -9.08132 | -6.35873 | 0.69161 | -9.04802 | -6.25771 | 0.02432 | -0.000475 | -1.15539e-05 | 0.6385 | -8.70496 | -5.55814
239.00005 | -0.05213 | -0.00149 | 7.75389e-05 | 0.02924 | -4.00945 | -0.11724 | 0.60492 | -8.06704 | -4.87989 | 0.48161 | -7.27148 | -3.50204 | 0.40286 | -8.47609 | -3.41468 | 0.69979 | -8.79888 | -6.15735 | 0.2056 | -7.85336 | -1.61461 | 0.16162 | -6.95357 | -1.12384 | 0.68019 | -8.42181 | -5.72842 | 0.30552 | -7.84481 | -2.39679 | 0.69382 | -8.28394 | -5.74759 | 0.67495 | -8.84171 | -5.96774 | 0.03119 | -5.09199 | -0.1588 | 0.60009 | -8.19678 | -4.91882 | 0.01555 | -3.82311 | -0.05947 | 0.67233 | -8.95092 | -6.01797 | 0.66795 | -9.15151 | -6.11277 | 0.67023 | -8.50805 | -5.70238 | 0.04248 | -5.14063 | -0.21836 | 0.62001 | -7.57287 | -4.69524 | 0.7015 | -9.05124 | -6.34945 | 0.69341 | -9.0264 | -6.25895 | 0.02805 | -0.00268 | -7.51983e-05 | 0.61687 | -8.88018 | -5.47788
239.25 | -0.0016 | 0.0002875 | -4.59138e-07 | 0.03 | -3.90289 | -0.11709 | 0.6144 | -8.01783 | -4.92616 | 0.47044 | -7.54113 | -3.54764 | 0.39764 | -8.5556 | -3.40207 | 0.70088 | -8.77257 | -6.14857 | 0.2176 | -7.76598 | -1.68986 | 0.16057 | -6.98071 | -1.12088 | 0.66992 | -8.52104 | -5.70844 | 0.30933 | -7.78213 | -2.40725 | 0.68614 | -8.37231 | -5.7446 | 0.69323 | -8.62973 | -5.98239 | 0.03211 | -4.94203 | -0.15866 | 0.58397 | -8.27991 | -4.83525 | 0.01498 | -3.9859 | -0.05971 | 0.67872 | -8.84398 | -6.0026 | 0.67688 | -9.05503 | -6.12913 | 0.68573 | -8.33564 | -5.716 | 0.04325 | -5.04821 | -0.21833 | 0.63415 | -7.40372 | -4.69506 | 0.69434 | -9.13704 | -6.34424 | 0.70898 | -8.85786 | -6.28003 | -0.02418 | -0.00538 | 0.000130119 | 0.61842 | -8.77523 | -5.42678
239.5001 | -0.01097 | 0.00194 | -2.12544e-05 | 0.02903 | -4.02659 | -0.1169 | 0.61118 | -8.02527 | -4.9049 | 0.46738 | -7.45907 | -3.48623 | 0.36025 | -9.17887 | -3.3067 | 0.6684 | -9.05514 | -6.05244 | 0.21163 | -7.94625 | -1.68166 | 0.16671 | -6.7413 | -1.12386 | 0.6772 | -8.44342 | -5.71786 | 0.29966 | -7.9951 | -2.3958 | 0.69213 | -8.31757 | -5.75683 | 0.69177 | -8.65893 | -5.98996 | 0.03263 | -4.85931 | -0.15855 | 0.58491 | -8.46717 | -4.95254 | 0.01544 | -3.8557 | -0.05951 | 0.67105 | -8.9442 | -6.00204 | 0.66647 | -9.16416 | -6.10764 | 0.69106 | -8.29952 | -5.73545 | 0.04468 | -4.87435 | -0.21777 | 0.63506 | -7.38833 | -4.692 | 0.71063 | -8.95426 | -6.36317 | 0.69369 | -9.02706 | -6.26198 | 0.02374 | -0.00148 | -3.5018e-05 | 0.62982 | -8.75348 | -5.51315
239.75009 | -0.00815 | 0.00055625 | -4.53455e-06 | 0.02759 | -4.22598 | -0.11661 | 0.59738 | -8.10368 | -4.84096 | 0.45437 | -7.71621 | -3.506 | 0.39209 | -8.58673 | -3.36674 | 0.69512 | -8.82905 | -6.13721 | 0.21362 | -7.9267 | -1.69329 | 0.16751 | -6.69589 | -1.12161 | 0.66556 | -8.56253 | -5.69892 | 0.30751 | -7.83573 | -2.40959 | 0.68788 | -8.3432 | -5.7391 | 0.6859 | -8.72443 | -5.98412 | 0.03219 | -4.92434 | -0.15851 | 0.58396 | -8.32235 | -4.85995 | 0.01402 | -4.26333 | -0.05978 | 0.68546 | -8.79161 | -6.02629 | 0.6659 | -9.14575 | -6.09015 | 0.67279 | -8.52196 | -5.7335 | 0.04175 | -5.23701 | -0.21867 | 0.62382 | -7.50728 | -4.68318 | 0.69078 | -9.14738 | -6.31887 | 0.69737 | -8.97997 | -6.26232 | 0.01596 | -0.00288 | -4.59905e-05 | 0.63218 | -8.73817 | -5.52408
240.00003 | -0.01102 | 0.00070625 | -7.78005e-06 | 0.02963 | -3.93163 | -0.11648 | 0.61362 | -7.92932 | -4.86559 | 0.47208 | -7.34762 | -3.46869 | 0.38776 | -8.64561 | -3.35245 | 0.69769 | -8.79498 | -6.13615 | 0.20718 | -8.25306 | -1.70985 | 0.162 | -6.9124 | -1.11984 | 0.67605 | -8.45012 | -5.71268 | 0.30207 | -7.96576 | -2.40624 | 0.6787 | -8.01346 | -5.43875 | 0.67715 | -8.83181 | -5.98044 | 0.03232 | -4.89681 | -0.15828 | 0.59343 | -8.19474 | -4.86298 | 0.01417 | -4.22143 | -0.05983 | 0.67339 | -8.92096 | -6.00725 | 0.67731 | -9.02731 | -6.11431 | 0.6854 | -8.25941 | -5.66102 | 0.04209 | -5.20579 | -0.21911 | 0.65709 | -7.09873 | -4.66451 | 0.6907 | -9.17212 | -6.33522 | 0.69259 | -9.03005 | -6.25417 | -0.04983 | -0.00030625 | 1.52617e-05 | 0.63012 | -8.55134 | -5.38834
240.25005 | -0.00474 | 0.00127 | -6.01388e-06 | 0.03038 | -3.81859 | -0.11603 | 0.6113 | -8.15887 | -4.98753 | 0.43828 | -8.00957 | -3.51044 | 0.39765 | -8.50595 | -3.38241 | 0.69741 | -8.79419 | -6.13317 | 0.22375 | -7.63775 | -1.70895 | 0.17149 | -6.54464 | -1.12235 | 0.66457 | -8.57101 | -5.69603 | 0.30689 | -7.83747 | -2.40527 | 0.66654 | -8.60036 | -5.73246 | 0.68754 | -8.70429 | -5.98456 | 0.02881 | -5.43875 | -0.15667 | 0.60242 | -8.10141 | -4.88049 | 0.01397 | -4.27726 | -0.05974 | 0.68966 | -8.75015 | -6.03465 | 0.66851 | -9.13082 | -6.10404 | 0.69182 | -8.29827 | -5.74091 | 0.04346 | -5.0373 | -0.21894 | 0.63271 | -7.379 | -4.6688 | 0.69039 | -9.15564 | -6.321 | 0.70368 | -8.91234 | -6.27143 | -0.0135 | 0.0002 | -2.7006e-06 | 0.62182 | -8.85423 | -5.50572
240.50003 | 0.04488 | -0.0003375 | -1.51473e-05 | 0.02811 | -4.13772 | -0.11629 | 0.62102 | -8.05265 | -5.00086 | 0.4313 | -8.18594 | -3.53058 | 0.39574 | -8.49981 | -3.36368 | 0.69729 | -8.80269 | -6.13805 | 0.21412 | -7.96083 | -1.7046 | 0.164 | -6.84148 | -1.12199 | 0.66357 | -8.56902 | -5.68618 | 0.31054 | -7.7466 | -2.40562 | 0.67297 | -8.53892 | -5.74643 | 0.67564 | -8.82672 | -5.96368 | 0.03235 | -4.88663 | -0.15807 | 0.60409 | -8.09367 | -4.88934 | 0.01468 | -4.07833 | -0.05985 | 0.68592 | -8.79059 | -6.0296 | 0.67243 | -9.07995 | -6.10562 | 0.69005 | -8.3122 | -5.73581 | 0.04217 | -5.20498 | -0.21947 | 0.60424 | -7.69479 | -4.64953 | 0.69651 | -9.09475 | -6.33462 | 0.69254 | -9.02192 | -6.24803 | -0.05795 | 0.00387 | -0.00022419 | 0.62253 | -8.82341 | -5.49283
240.75014 | -0.03361 | 0.001 | -3.3606e-05 | 0.02797 | -4.14184 | -0.11586 | 0.63 | -7.91572 | -4.98689 | 0.46236 | -7.48943 | -3.46278 | 0.39655 | -8.50806 | -3.37389 | 0.70147 | -8.71359 | -6.11229 | 0.21692 | -7.84501 | -1.70175 | 0.16971 | -6.61309 | -1.12229 | 0.68205 | -8.38966 | -5.72216 | 0.30265 | -7.88481 | -2.38637 | 0.67036 | -8.51054 | -5.70509 | 0.68937 | -8.59923 | -5.92806 | 0.03241 | -4.86851 | -0.15781 | 0.5985 | -8.13961 | -4.87155 | 0.01508 | -3.95639 | -0.05966 | 0.687 | -8.75907 | -6.0175 | 0.67947 | -9.01488 | -6.1253 | 0.70043 | -8.06779 | -5.65092 | 0.04213 | -5.21411 | -0.21965 | 0.62816 | -7.45015 | -4.6799 | 0.70296 | -9.01776 | -6.33912 | 0.69734 | -8.98863 | -6.26818 | 0.00641 | -0.00133 | -8.53597e-06 | 0.62018 | -8.88489 | -5.51021
241.00007 | -0.000804 | 0.00199 | -1.60298e-06 | 0.02836 | -4.08941 | -0.11599 | 0.60653 | -8.23266 | -4.99335 | 0.44347 | -7.79732 | -3.45789 | 0.40065 | -8.36318 | -3.35071 | 0.69943 | -8.77766 | -6.13936 | 0.2185 | -7.75119 | -1.69364 | 0.16429 | -6.82451 | -1.12118 | 0.65629 | -8.64204 | -5.67165 | 0.30307 | -7.89812 | -2.39368 | 0.70236 | -8.05004 | -5.65406 | 0.70244 | -8.5317 | -5.99297 | 0.0309 | -5.09767 | -0.1575 | 0.58617 | -8.31076 | -4.87151 | 0.01451 | -4.12582 | -0.05985 | 0.69283 | -8.68433 | -6.01673 | 0.67394 | -9.0798 | -6.11926 | 0.69028 | -8.27346 | -5.71104 | 0.04106 | -5.35394 | -0.21982 | 0.62263 | -7.50228 | -4.67112 | 0.70847 | -8.96508 | -6.3515 | 0.70743 | -8.86235 | -6.26947 | 0.01121 | 0.0008875 | 9.94444e-06 | 0.64074 | -8.69623 | -5.57204
241.25 | -0.0038 | 0.00169 | -6.43117e-06 | 0.02801 | -4.13111 | -0.11573 | 0.61415 | -8.10168 | -4.97568 | 0.43582 | -8.13421 | -3.54503 | 0.39801 | -8.43557 | -3.35748 | 0.70095 | -8.74241 | -6.12795 | 0.20198 | -7.75695 | -1.56676 | 0.16422 | -6.83013 | -1.12166 | 0.67152 | -8.49906 | -5.70725 | 0.31373 | -7.64386 | -2.39808 | 0.67823 | -8.12489 | -5.51056 | 0.69403 | -8.62566 | -5.98647 | 0.03106 | -5.07429 | -0.1576 | 0.59199 | -8.18164 | -4.84348 | 0.01524 | -3.91691 | -0.05967 | 0.68438 | -8.79796 | -6.02115 | 0.66033 | -9.2281 | -6.09359 | 0.67733 | -8.40473 | -5.69276 | 0.04287 | -5.13105 | -0.21997 | 0.63987 | -7.3001 | -4.67108 | 0.68948 | -9.17486 | -6.32587 | 0.71701 | -8.75517 | -6.27751 | -0.03109 | 0.00326 | -0.000101243 | 0.64419 | -8.69418 | -5.6007
241.50009 | -0.00906 | 0.0015 | -1.35945e-05 | 0.03081 | -3.73464 | -0.11507 | 0.61253 | -8.07861 | -4.94838 | 0.48231 | -7.29089 | -3.51644 | 0.39115 | -8.4956 | -3.32301 | 0.69954 | -8.76841 | -6.13388 | 0.21907 | -7.88296 | -1.72694 | 0.16702 | -6.73999 | -1.12573 | 0.66319 | -8.57926 | -5.68963 | 0.30931 | -7.76776 | -2.40261 | 0.66908 | -8.58154 | -5.74175 | 0.6862 | -8.72351 | -5.9861 | 0.03228 | -4.87408 | -0.15734 | 0.60013 | -8.06141 | -4.83793 | 0.01347 | -4.42389 | -0.05958 | 0.66795 | -8.95791 | -5.98348 | 0.67027 | -9.07974 | -6.08583 | 0.68537 | -8.24609 | -5.65162 | 0.04012 | -5.47977 | -0.21986 | 0.64156 | -7.29446 | -4.67985 | 0.71166 | -8.92781 | -6.35354 | 0.6964 | -8.99631 | -6.265 | 0.05296 | -0.00172 | -9.1025e-05 | 0.65853 | -8.402 | -5.533
241.75014 | 0.01885 | -0.00137 | -2.58037e-05 | 0.02971 | -3.88085 | -0.11531 | 0.60328 | -8.17781 | -4.93354 | 0.41919 | -8.32454 | -3.48954 | 0.38513 | -8.65252 | -3.33236 | 0.69786 | -8.85032 | -6.17631 | 0.21722 | -7.95244 | -1.72742 | 0.16316 | -6.88428 | -1.12323 | 0.6722 | -8.49251 | -5.70865 | 0.3171 | -7.59131 | -2.40723 | 0.67793 | -8.48067 | -5.7493 | 0.68494 | -8.72502 | -5.97608 | 0.032 | -4.91765 | -0.15737 | 0.59908 | -8.05833 | -4.82759 | 0.01542 | -3.85344 | -0.05944 | 0.67905 | -8.85444 | -6.01257 | 0.67151 | -9.11023 | -6.11764 | 0.68704 | -8.23471 | -5.65755 | 0.04122 | -5.34584 | -0.22038 | 0.60791 | -7.67726 | -4.66709 | 0.69907 | -9.06035 | -6.3338 | 0.68927 | -9.05506 | -6.24137 | -0.0212 | 0.00228 | -4.82368e-05 | 0.66414 | -8.28469 | -5.50219
242.00009 | -0.00628 | 0.00114 | -7.18732e-06 | 0.02727 | -4.22231 | -0.11512 | 0.6112 | -8.02646 | -4.90581 | 0.44073 | -8.06015 | -3.55233 | 0.38538 | -8.60459 | -3.31608 | 0.71066 | -8.68621 | -6.17291 | 0.21112 | -8.17908 | -1.72673 | 0.1692 | -6.64373 | -1.12415 | 0.65374 | -8.66636 | -5.66555 | 0.30745 | -7.82478 | -2.40572 | 0.68756 | -8.36937 | -5.75447 | 0.68382 | -8.7303 | -5.96997 | 0.03279 | -4.78524 | -0.15689 | 0.57646 | -8.29565 | -4.78212 | 0.01508 | -3.95622 | -0.05964 | 0.68044 | -8.84963 | -6.02168 | 0.6707 | -9.12542 | -6.1204 | 0.66477 | -8.45192 | -5.61858 | 0.04228 | -5.21878 | -0.22063 | 0.62599 | -7.47684 | -4.68044 | 0.70222 | -9.01742 | -6.33223 | 0.71461 | -8.7694 | -6.26671 | -0.00704 | 0.00354 | -2.49515e-05 | 0.62645 | -8.71493 | -5.45951
242.2501 | 0.01412 | 0.00312 | 4.40274e-05 | 0.02807 | -4.10559 | -0.11523 | 0.60753 | -7.99032 | -4.85437 | 0.44732 | -7.76222 | -3.47216 | 0.38781 | -8.55964 | -3.31952 | 0.6917 | -8.90446 | -6.1592 | 0.21995 | -7.73471 | -1.70125 | 0.16413 | -6.84043 | -1.12273 | 0.67465 | -8.46005 | -5.70757 | 0.31105 | -7.72328 | -2.40229 | 0.67717 | -8.48129 | -5.74326 | 0.69182 | -8.63354 | -5.97285 | 0.03263 | -4.80469 | -0.1568 | 0.58 | -8.25638 | -4.78867 | 0.0138 | -4.32837 | -0.05972 | 0.68756 | -8.77692 | -6.03462 | 0.65536 | -9.26803 | -6.07392 | 0.68471 | -8.2188 | -5.62746 | 0.04342 | -5.0849 | -0.22079 | 0.64714 | -7.21613 | -4.66988 | 0.69817 | -9.06039 | -6.32565 | 0.68875 | -9.07094 | -6.24762 | 0.00357 | -0.0007 | -2.4997e-06 | 0.64245 | -8.71445 | -5.59862
242.50012 | -0.01531 | 0.00117 | -1.79904e-05 | 0.02958 | -3.90056 | -0.11538 | 0.60644 | -8.01441 | -4.86027 | 0.4596 | -7.68553 | -3.53229 | 0.37998 | -8.77257 | -3.3334 | 0.70259 | -8.777 | -6.16661 | 0.21426 | -7.98434 | -1.71071 | 0.15975 | -7.00341 | -1.11879 | 0.6622 | -8.58624 | -5.68582 | 0.30836 | -7.76026 | -2.39296 | 0.64237 | -8.34399 | -5.35995 | 0.69864 | -8.53412 | -5.96224 | 0.0332 | -4.71129 | -0.15643 | 0.5886 | -8.16628 | -4.80664 | 0.01527 | -3.89929 | -0.05955 | 0.68588 | -8.80534 | -6.03938 | 0.66236 | -9.19149 | -6.08803 | 0.68044 | -8.26758 | -5.62563 | 0.04175 | -5.29143 | -0.22094 | 0.61394 | -7.61348 | -4.6742 | 0.69295 | -9.11511 | -6.31632 | 0.69376 | -9.01567 | -6.25473 | -0.01027 | -0.00129 | 1.32907e-05 | 0.64033 | -8.73311 | -5.59203
242.75007 | -0.02746 | -0.00020625 | 5.66342e-06 | 0.02817 | -4.08947 | -0.11519 | 0.61855 | -7.89854 | -4.88564 | 0.47049 | -7.47915 | -3.51886 | 0.39248 | -8.59934 | -3.3751 | 0.69642 | -8.86125 | -6.1712 | 0.21189 | -8.08027 | -1.71211 | 0.16541 | -6.7904 | -1.12319 | 0.66637 | -8.54292 | -5.69274 | 0.31002 | -7.73102 | -2.3968 | 0.66727 | -8.57571 | -5.72227 | 0.67803 | -8.76712 | -5.94434 | 0.03072 | -5.09347 | -0.15647 | 0.57566 | -8.30132 | -4.77874 | 0.0143 | -4.18613 | -0.05984 | 0.6737 | -8.90882 | -6.00189 | 0.68419 | -8.94674 | -6.12128 | 0.67939 | -8.31253 | -5.64742 | 0.0421 | -5.24956 | -0.221 | 0.62105 | -7.51529 | -4.66735 | 0.69217 | -9.12299 | -6.3147 | 0.68575 | -9.09522 | -6.23708 | -0.00426 | 0.00088125 | -3.75765e-06 | 0.64185 | -8.74967 | -5.61598
243.00009 | -0.00213 | -0.00096875 | 2.0615e-06 | 0.02883 | -3.99097 | -0.11505 | 0.60609 | -7.98822 | -4.84155 | 0.50228 | -6.71504 | -3.37281 | 0.38913 | -8.62368 | -3.35577 | 0.69995 | -8.81376 | -6.16919 | 0.22289 | -7.58083 | -1.68966 | 0.16639 | -6.76029 | -1.12482 | 0.67814 | -8.41781 | -5.70843 | 0.3056 | -7.83181 | -2.39337 | 0.68616 | -8.15366 | -5.5947 | 0.67961 | -8.64614 | -5.87605 | 0.03079 | -5.07919 | -0.15637 | 0.58358 | -8.20063 | -4.7857 | 0.01498 | -3.98749 | -0.05971 | 0.69547 | -8.69459 | -6.04684 | 0.66893 | -9.06744 | -6.06549 | 0.68831 | -8.15202 | -5.61113 | 0.0429 | -5.16536 | -0.2216 | 0.61938 | -7.53229 | -4.66531 | 0.69206 | -9.12073 | -6.31205 | 0.69677 | -8.99236 | -6.26561 | 0.00507 | 0.00084375 | 4.27866e-06 | 0.65253 | -8.57797 | -5.59734
243.25009 | 0.000805 | -0.000575 | -4.62875e-07 | 0.0291 | -3.936 | -0.11452 | 0.60847 | -7.98549 | -4.85893 | 0.46236 | -7.56406 | -3.49729 | 0.40098 | -8.41461 | -3.37407 | 0.69986 | -8.82063 | -6.17321 | 0.21502 | -7.83382 | -1.68439 | 0.1667 | -6.71867 | -1.11998 | 0.68446 | -8.35611 | -5.71943 | 0.3207 | -7.50407 | -2.40656 | 0.6981 | -7.94055 | -5.5433 | 0.70995 | -8.3752 | -5.94598 | 0.03136 | -4.98264 | -0.15624 | 0.5794 | -8.23297 | -4.77017 | 0.01403 | -4.2611 | -0.05978 | 0.68735 | -8.76072 | -6.02168 | 0.67497 | -9.05241 | -6.11013 | 0.6926 | -8.08285 | -5.59817 | 0.04005 | -5.50967 | -0.22065 | 0.61895 | -7.5149 | -4.65132 | 0.69303 | -9.12666 | -6.32504 | 0.69503 | -9.00912 | -6.26162 | 0.02354 | -0.0029 | -6.82776e-05 | 0.65075 | -8.63616 | -5.62003
243.50016 | 0.01614 | -0.00021875 | -3.53128e-06 | 0.02887 | -3.96554 | -0.11449 | 0.59575 | -8.25969 | -4.92069 | 0.4327 | -8.01319 | -3.46731 | 0.41041 | -8.26834 | -3.39344 | 0.70255 | -8.78552 | -6.17228 | 0.2122 | -7.93346 | -1.68348 | 0.1616 | -6.92059 | -1.11839 | 0.68771 | -8.31756 | -5.7201 | 0.31203 | -7.6889 | -2.39918 | 0.69486 | -8.314 | -5.77706 | 0.67525 | -8.81195 | -5.95027 | 0.03255 | -4.79144 | -0.15595 | 0.59065 | -8.08152 | -4.77335 | 0.01509 | -3.95245 | -0.05965 | 0.68585 | -8.78663 | -6.02628 | 0.66996 | -9.12386 | -6.11263 | 0.6686 | -8.45001 | -5.64963 | 0.04255 | -5.21493 | -0.22187 | 0.62425 | -7.43811 | -4.64325 | 0.70167 | -9.02039 | -6.32934 | 0.689 | -9.06051 | -6.24272 | -0.00121 | 0.0008375 | -1.01337e-06 | 0.63043 | -8.81762 | -5.55891
243.75012 | -0.0048 | -0.00188 | 9.03e-06 | 0.02837 | -4.02595 | -0.1142 | 0.6054 | -8.09775 | -4.90235 | 0.45776 | -7.60566 | -3.48158 | 0.39726 | -8.49924 | -3.37644 | 0.70579 | -8.75686 | -6.18053 | 0.20182 | -8.22989 | -1.66092 | 0.17182 | -6.51856 | -1.12003 | 0.67226 | -8.47729 | -5.6989 | 0.3165 | -7.65477 | -2.4227 | 0.69387 | -8.29851 | -5.7581 | 0.68439 | -8.68346 | -5.94292 | 0.03137 | -4.96914 | -0.15588 | 0.58435 | -8.15222 | -4.76375 | 0.01421 | -4.2087 | -0.0598 | 0.68357 | -8.82009 | -6.02912 | 0.67163 | -9.09202 | -6.10645 | 0.68233 | -8.33716 | -5.68871 | 0.04335 | -5.12164 | -0.22205 | 0.62324 | -7.46847 | -4.65466 | 0.69697 | -9.07166 | -6.32265 | 0.69176 | -9.03845 | -6.25243 | -0.02413 | 0.0009875 | -2.38234e-05 | 0.63882 | -8.71544 | -5.56758
244.00007 | -0.01033 | 0.0007625 | -7.87358e-06 | 0.02884 | -3.95498 | -0.11405 | 0.61006 | -8.0414 | -4.90571 | 0.46622 | -7.10075 | -3.3105 | 0.39082 | -8.62315 | -3.37012 | 0.72011 | -8.57878 | -6.17768 | 0.20392 | -8.15935 | -1.66386 | 0.16906 | -6.61693 | -1.11868 | 0.67176 | -8.48637 | -5.70079 | 0.31325 | -7.67844 | -2.40523 | 0.67422 | -8.51283 | -5.73954 | 0.67158 | -8.83143 | -5.93097 | 0.03336 | -4.64845 | -0.15509 | 0.58811 | -8.10701 | -4.76781 | 0.01422 | -4.20935 | -0.05985 | 0.69388 | -8.69701 | -6.0347 | 0.67686 | -9.03356 | -6.11449 | 0.68248 | -8.30619 | -5.66882 | 0.04274 | -5.20388 | -0.2224 | 0.62799 | -7.43788 | -4.67092 | 0.68269 | -9.2335 | -6.30361 | 0.69634 | -8.98305 | -6.25528 | -0.02553 | 0.00178 | -4.54807e-05 | 0.62791 | -8.81784 | -5.53678
244.25003 | -0.01666 | 0.0003 | -4.9983e-06 | 0.02897 | -3.93241 | -0.11391 | 0.60473 | -8.09839 | -4.89731 | 0.48916 | -7.07621 | -3.46137 | 0.39559 | -8.58391 | -3.39569 | 0.70059 | -8.80921 | -6.17165 | 0.209 | -7.93709 | -1.65885 | 0.16785 | -6.65861 | -1.11767 | 0.66432 | -8.57024 | -5.69338 | 0.3122 | -7.69599 | -2.40267 | 0.68641 | -8.37051 | -5.74563 | 0.68715 | -8.68578 | -5.96844 | 0.03107 | -5.00285 | -0.15542 | 0.58259 | -8.17459 | -4.76247 | 0.01391 | -4.29483 | -0.05975 | 0.69759 | -8.64147 | -6.0282 | 0.67158 | -9.09594 | -6.10862 | 0.68373 | -8.25656 | -5.64522 | 0.04187 | -5.30856 | -0.22227 | 0.61066 | -7.62545 | -4.65659 | 0.69848 | -9.06258 | -6.33001 | 0.68679 | -9.06056 | -6.22268 | -0.00225 | -0.00206 | 4.64269e-06 | 0.62695 | -8.75358 | -5.48805
244.50014 | -0.01513 | -0.00061875 | 9.36169e-06 | 0.02843 | -4.00769 | -0.11396 | 0.60518 | -8.13708 | -4.92443 | 0.46922 | -7.39272 | -3.46882 | 0.37596 | -8.91594 | -3.35202 | 0.70781 | -8.73321 | -6.18146 | 0.21412 | -8.00722 | -1.71454 | 0.16419 | -6.8054 | -1.11736 | 0.67898 | -8.40578 | -5.70736 | 0.30018 | -7.97936 | -2.39526 | 0.66799 | -8.45127 | -5.64535 | 0.686 | -8.68784 | -5.95983 | 0.03373 | -4.58257 | -0.15458 | 0.56939 | -8.32696 | -4.74132 | 0.01435 | -4.16825 | -0.05981 | 0.68809 | -8.78222 | -6.04293 | 0.6729 | -9.08204 | -6.11132 | 0.67548 | -8.38491 | -5.66386 | 0.04281 | -5.20097 | -0.22267 | 0.63797 | -7.27853 | -4.64345 | 0.7206 | -8.79586 | -6.33827 | 0.68955 | -9.06584 | -6.25131 | -0.02311 | -0.00031875 | 7.36472e-06 | 0.62337 | -8.82827 | -5.50331
244.75012 | 0.01654 | -0.0006875 | -1.13706e-05 | 0.02916 | -3.90813 | -0.11398 | 0.59226 | -7.93621 | -4.70027 | 0.48141 | -7.44723 | -3.58514 | 0.3886 | -8.63717 | -3.3564 | 0.69945 | -8.81441 | -6.16526 | 0.21228 | -8.05914 | -1.71082 | 0.16284 | -6.84026 | -1.11383 | 0.67115 | -8.48877 | -5.69725 | 0.30649 | -7.82874 | -2.39946 | 0.6703 | -8.52689 | -5.71561 | 0.68415 | -8.71811 | -5.96453 | 0.03094 | -5.01899 | -0.15527 | 0.56993 | -8.27209 | -4.71452 | 0.01343 | -4.43058 | -0.05952 | 0.67129 | -8.93971 | -6.00118 | 0.68547 | -8.93093 | -6.12186 | 0.66911 | -8.43744 | -5.64557 | 0.0431 | -5.15906 | -0.22236 | 0.62532 | -7.43888 | -4.65165 | 0.69984 | -9.04644 | -6.33102 | 0.69117 | -9.01984 | -6.2342 | -0.03002 | -0.00091875 | 2.758e-05 | 0.63998 | -8.65457 | -5.53877
245.00014 | -0.0153 | 0.00314 | -4.80899e-05 | 0.02884 | -3.94362 | -0.11373 | 0.61351 | -8.01617 | -4.91803 | 0.47647 | -7.28929 | -3.47313 | 0.39426 | -8.52704 | -3.36187 | 0.69419 | -8.8733 | -6.15971 | 0.21279 | -7.83571 | -1.66732 | 0.16332 | -6.82646 | -1.1149 | 0.66815 | -8.51781 | -5.69118 | 0.31082 | -7.69737 | -2.39249 | 0.69902 | -8.17529 | -5.71466 | 0.6875 | -8.6867 | -5.97211 | 0.0308 | -5.0353 | -0.15509 | 0.58582 | -8.12364 | -4.75903 | 0.01446 | -4.12985 | -0.0597 | 0.67962 | -8.86354 | -6.02383 | 0.67443 | -9.05512 | -6.10701 | 0.67456 | -8.40206 | -5.66765 | 0.04179 | -5.31982 | -0.2223 | 0.62831 | -7.41794 | -4.66076 | 0.68693 | -9.16093 | -6.29287 | 0.68438 | -9.10473 | -6.23109 | -0.01869 | 0.00224 | -4.18099e-05 | 0.64699 | -8.58266 | -5.55291
245.25012 | 0.0083 | 0.00024375 | 2.02386e-06 | 0.02929 | -3.87465 | -0.11348 | 0.60774 | -7.99063 | -4.85621 | 0.45802 | -7.54444 | -3.4555 | 0.40355 | -8.29803 | -3.34865 | 0.70426 | -8.73774 | -6.15362 | 0.20403 | -8.10339 | -1.65336 | 0.16592 | -6.72105 | -1.11517 | 0.67679 | -8.43206 | -5.70674 | 0.30992 | -7.74669 | -2.40082 | 0.67755 | -8.47488 | -5.74218 | 0.69233 | -8.59941 | -5.95361 | 0.03084 | -5.02256 | -0.15491 | 0.57696 | -8.26817 | -4.77039 | 0.01478 | -4.03837 | -0.0597 | 0.6768 | -8.88063 | -6.01043 | 0.6851 | -8.94341 | -6.12712 | 0.69666 | -8.06876 | -5.62122 | 0.04117 | -5.40782 | -0.22266 | 0.61946 | -7.49636 | -4.6437 | 0.70778 | -8.94701 | -6.33253 | 0.69301 | -9.01738 | -6.2491 | -0.01742 | 0.0007625 | -1.32812e-05 | 0.64344 | -8.58935 | -5.5267
245.50007 | -0.01512 | -0.00071875 | 1.08689e-05 | 0.02924 | -3.87068 | -0.11318 | 0.5885 | -8.26479 | -4.86384 | 0.46995 | -7.38547 | -3.4708 | 0.39033 | -8.5698 | -3.34503 | 0.68331 | -8.80932 | -6.01951 | 0.21623 | -7.75047 | -1.67586 | 0.16427 | -6.76962 | -1.11204 | 0.67749 | -8.424 | -5.70714 | 0.32084 | -7.489 | -2.40274 | 0.68618 | -8.3647 | -5.73969 | 0.6943 | -8.54393 | -5.93201 | 0.031 | -4.99457 | -0.15483 | 0.57293 | -8.25661 | -4.73045 | 0.01443 | -4.14369 | -0.05979 | 0.67684 | -8.88318 | -6.01252 | 0.6765 | -9.02867 | -6.10787 | 0.68329 | -8.29989 | -5.67121 | 0.04304 | -5.18279 | -0.22309 | 0.6192 | -7.53137 | -4.66343 | 0.68918 | -9.13934 | -6.29863 | 0.68898 | -9.05247 | -6.23697 | -0.02889 | 0.00263 | -7.60063e-05 | 0.63649 | -8.74931 | -5.56887
245.75017 | -0.02063 | 0.00045625 | -9.41107e-06 | 0.02674 | -4.22341 | -0.11295 | 0.60137 | -7.94569 | -4.77832 | 0.40753 | -8.42762 | -3.43454 | 0.38513 | -8.6395 | -3.32735 | 0.69327 | -8.86605 | -6.14654 | 0.20391 | -7.80877 | -1.59228 | 0.15898 | -6.98258 | -1.11012 | 0.68392 | -8.35669 | -5.71527 | 0.30517 | -7.84151 | -2.39303 | 0.65498 | -8.52399 | -5.58301 | 0.68988 | -8.62134 | -5.94765 | 0.03198 | -4.83856 | -0.15474 | 0.57949 | -8.14801 | -4.72168 | 0.01421 | -4.20997 | -0.05982 | 0.69385 | -8.70875 | -6.04252 | 0.68013 | -9.00119 | -6.12195 | 0.67732 | -8.38738 | -5.68096 | 0.04344 | -5.13439 | -0.22302 | 0.62077 | -7.50099 | -4.65639 | 0.69573 | -9.07588 | -6.31432 | 0.69332 | -9.01278 | -6.24871 | -0.05575 | 0.00542 | -0.000302112 | 0.64351 | -8.56523 | -5.51185
246.00017 | -0.000775 | 0.0015 | -1.1625e-06 | 0.02651 | -4.25136 | -0.1127 | 0.62067 | -7.88747 | -4.89555 | 0.42937 | -8.13692 | -3.49374 | 0.38405 | -8.67886 | -3.33315 | 0.69703 | -8.82692 | -6.15266 | 0.21349 | -7.88844 | -1.68409 | 0.16119 | -6.89524 | -1.11145 | 0.67267 | -8.48694 | -5.70892 | 0.3168 | -7.59068 | -2.40474 | 0.68583 | -7.66379 | -5.25605 | 0.6881 | -8.64379 | -5.94779 | 0.03109 | -4.97075 | -0.15455 | 0.58071 | -8.14255 | -4.72847 | 0.0138 | -4.32589 | -0.0597 | 0.68827 | -8.76643 | -6.03365 | 0.67121 | -9.097 | -6.106 | 0.69348 | -8.19697 | -5.68442 | 0.04184 | -5.33374 | -0.22318 | 0.6315 | -7.35662 | -4.64573 | 0.6972 | -9.06818 | -6.32235 | 0.69127 | -9.03636 | -6.24657 | -0.00115 | 0.0007125 | -8.15812e-07 | 0.63735 | -8.63842 | -5.50571
246.25016 | 0.01691 | 0.000125 | 2.11363e-06 | 0.02717 | -4.1541 | -0.11287 | 0.59092 | -8.15576 | -4.81939 | 0.44328 | -7.89331 | -3.49892 | 0.39688 | -8.44398 | -3.35123 | 0.71065 | -8.67469 | -6.16465 | 0.20065 | -8.36097 | -1.67762 | 0.16354 | -6.81071 | -1.1138 | 0.66766 | -8.52576 | -5.69229 | 0.30883 | -7.73264 | -2.38803 | 0.68247 | -8.39351 | -5.72833 | 0.6934 | -8.55964 | -5.93529 | 0.03241 | -4.75603 | -0.15415 | 0.58125 | -8.13571 | -4.72887 | 0.0147 | -4.06196 | -0.0597 | 0.66921 | -8.95721 | -5.99423 | 0.67239 | -9.08551 | -6.10905 | 0.67753 | -8.34556 | -5.65439 | 0.0431 | -5.1904 | -0.22373 | 0.62488 | -7.43972 | -4.64896 | 0.69889 | -9.05066 | -6.32543 | 0.69813 | -8.94979 | -6.24813 | 0.00133 | 0.00189 | 2.51604e-06 | 0.63549 | -8.66308 | -5.50532
246.50009 | -0.00362 | -0.00095625 | 3.45684e-06 | 0.0294 | -3.83493 | -0.11273 | 0.59351 | -8.05523 | -4.78083 | 0.50022 | -6.74089 | -3.37192 | 0.38885 | -8.61373 | -3.34945 | 0.69191 | -8.86896 | -6.13653 | 0.20961 | -7.98419 | -1.67357 | 0.16093 | -6.89923 | -1.11028 | 0.67787 | -8.42736 | -5.71265 | 0.30734 | -7.77944 | -2.39092 | 0.67481 | -8.46146 | -5.70991 | 0.68667 | -8.63816 | -5.93158 | 0.03209 | -4.80703 | -0.15428 | 0.58188 | -8.12861 | -4.72985 | 0.01385 | -4.30565 | -0.05964 | 0.67681 | -8.87084 | -6.00389 | 0.67709 | -9.03608 | -6.11828 | 0.68708 | -8.28168 | -5.69016 | 0.04226 | -5.29249 | -0.22369 | 0.63151 | -7.33903 | -4.63469 | 0.69927 | -9.05176 | -6.32959 | 0.69597 | -8.96243 | -6.23757 | -0.00737 | 0.00224 | -1.64949e-05 | 0.64924 | -8.51881 | -5.53075
246.75009 | 0.00411 | -0.0007375 | -3.02744e-06 | 0.02604 | -4.30388 | -0.11209 | 0.59865 | -8.05663 | -4.82307 | 0.45932 | -7.60354 | -3.49247 | 0.39365 | -8.53421 | -3.35948 | 0.69997 | -8.76344 | -6.13417 | 0.21882 | -7.68811 | -1.68229 | 0.1629 | -6.81879 | -1.11077 | 0.67739 | -8.42998 | -5.71036 | 0.30559 | -7.78454 | -2.37889 | 0.67009 | -8.5284 | -5.7148 | 0.68033 | -8.73144 | -5.94023 | 0.03213 | -4.79759 | -0.15416 | 0.57698 | -8.17851 | -4.71887 | 0.01536 | -3.87385 | -0.05951 | 0.66568 | -8.98029 | -5.97795 | 0.67501 | -9.05948 | -6.11521 | 0.67006 | -8.35596 | -5.599 | 0.04393 | -5.09572 | -0.22386 | 0.62389 | -7.44552 | -4.64521 | 0.70659 | -8.96 | -6.33103 | 0.6905 | -9.0228 | -6.23024 | -0.00443 | 0.00048125 | -2.13338e-06 | 0.63125 | -8.74573 | -5.52071
247.00005 | 0.02112 | -0.00431 | -9.09566e-05 | 0.02803 | -4.02251 | -0.11276 | 0.61623 | -7.94204 | -4.89411 | 0.44828 | -7.67442 | -3.44028 | 0.40504 | -8.3073 | -3.36476 | 0.69288 | -8.86926 | -6.14531 | 0.21419 | -7.84611 | -1.68054 | 0.16235 | -6.84808 | -1.11176 | 0.66893 | -8.50814 | -5.69133 | 0.30739 | -7.791 | -2.3949 | 0.67834 | -8.42125 | -5.7125 | 0.66832 | -8.86266 | -5.92309 | 0.03178 | -4.8423 | -0.15389 | 0.57371 | -8.23916 | -4.7269 | 0.01463 | -4.08541 | -0.05977 | 0.69241 | -8.73304 | -6.04683 | 0.6802 | -8.98818 | -6.11374 | 0.6721 | -8.39411 | -5.64166 | 0.04412 | -5.06911 | -0.22366 | 0.63398 | -7.33424 | -4.64976 | 0.69879 | -9.05732 | -6.3292 | 0.6828 | -9.07229 | -6.19458 | 0.01073 | -0.000825 | -8.8539e-06 | 0.62914 | -8.71916 | -5.48562
247.25014 | 0.01465 | -0.00184 | -2.69231e-05 | 0.03089 | -3.61511 | -0.11168 | 0.62104 | -7.87196 | -4.88879 | 0.46566 | -7.5836 | -3.53139 | 0.39261 | -8.55494 | -3.35872 | 0.67548 | -8.78183 | -5.93193 | 0.21309 | -7.85428 | -1.67369 | 0.16312 | -6.81445 | -1.11154 | 0.68197 | -8.37556 | -5.71184 | 0.32058 | -7.47794 | -2.39726 | 0.67648 | -8.49097 | -5.744 | 0.68202 | -8.70878 | -5.93956 | 0.03125 | -4.92619 | -0.15395 | 0.57664 | -8.19387 | -4.72491 | 0.01462 | -4.08048 | -0.05967 | 0.67558 | -8.89596 | -6.00989 | 0.66367 | -9.16936 | -6.08545 | 0.67214 | -8.3718 | -5.62703 | 0.04276 | -5.24427 | -0.22424 | 0.63417 | -7.31891 | -4.64143 | 0.69665 | -9.06688 | -6.31642 | 0.70656 | -8.78808 | -6.20932 | 0.0025 | 0.00149 | 3.73437e-06 | 0.63298 | -8.76964 | -5.55104
247.50012 | -0.00224 | -0.00078125 | 1.74688e-06 | 0.02663 | -4.21488 | -0.11226 | 0.6215 | -7.96756 | -4.95186 | 0.44644 | -7.7267 | -3.44948 | 0.39912 | -8.4242 | -3.36228 | 0.69196 | -8.75945 | -6.06117 | 0.2181 | -7.68911 | -1.67697 | 0.16241 | -6.83391 | -1.10987 | 0.68378 | -8.35202 | -5.71094 | 0.31629 | -7.58995 | -2.40066 | 0.67308 | -8.52712 | -5.73945 | 0.67342 | -8.79489 | -5.92267 | 0.0309 | -4.9726 | -0.15363 | 0.54878 | -8.50531 | -4.66751 | 0.01434 | -4.16356 | -0.05972 | 0.70248 | -8.59106 | -6.03503 | 0.65685 | -9.22978 | -6.06256 | 0.67762 | -8.29651 | -5.62188 | 0.04366 | -5.13647 | -0.22424 | 0.62669 | -7.41506 | -4.64693 | 0.68481 | -9.20022 | -6.3004 | 0.68419 | -9.06779 | -6.20408 | -0.04317 | 0.00454 | -0.000195897 | 0.64545 | -8.61197 | -5.55862
247.75012 | -0.02541 | -8.125e-05 | 2.06448e-06 | 0.02943 | -3.8183 | -0.11237 | 0.60678 | -8.09241 | -4.9103 | 0.4779 | -7.27334 | -3.47595 | 0.40001 | -8.39546 | -3.35827 | 0.68469 | -8.81309 | -6.03423 | 0.22345 | -7.46838 | -1.6688 | 0.16425 | -6.75814 | -1.11 | 0.68368 | -8.3596 | -5.71532 | 0.30393 | -7.84716 | -2.38495 | 0.6906 | -8.04169 | -5.55359 | 0.67998 | -8.71936 | -5.92902 | 0.03147 | -4.88654 | -0.15378 | 0.57805 | -8.16343 | -4.7189 | 0.01448 | -4.12473 | -0.05974 | 0.6853 | -8.77863 | -6.01596 | 0.67449 | -9.05488 | -6.10743 | 0.67164 | -8.40006 | -5.64178 | 0.04495 | -4.98261 | -0.22397 | 0.63492 | -7.31622 | -4.64521 | 0.69291 | -9.11076 | -6.3129 | 0.68698 | -9.04274 | -6.21222 | 0.02089 | -0.00054375 | -1.13589e-05 | 0.63574 | -8.74377 | -5.55879
248.0001 | 0.00714 | 0.00044375 | 3.16882e-06 | 0.02924 | -3.84108 | -0.11233 | 0.6049 | -8.13244 | -4.91935 | 0.44255 | -7.7803 | -3.44316 | 0.38653 | -8.66399 | -3.34891 | 0.6878 | -8.83588 | -6.07733 | 0.21315 | -7.88694 | -1.68113 | 0.16305 | -6.79001 | -1.10714 | 0.66932 | -8.50944 | -5.69555 | 0.30617 | -7.79066 | -2.38524 | 0.67054 | -8.46365 | -5.67522 | 0.6837 | -8.66643 | -5.92523 | 0.03102 | -4.94665 | -0.15346 | 0.56688 | -8.29639 | -4.70307 | 0.01393 | -4.28524 | -0.05969 | 0.67676 | -8.88451 | -6.01265 | 0.68104 | -8.97986 | -6.11564 | 0.68619 | -8.21563 | -5.6375 | 0.04313 | -5.20287 | -0.22441 | 0.61524 | -7.53446 | -4.63551 | 0.70054 | -9.04052 | -6.33323 | 0.69826 | -8.91592 | -6.2256 | -0.02805 | -0.00181 | 5.06581e-05 | 0.62385 | -8.92332 | -5.56678
248.25009 | -0.02186 | -0.00040625 | 8.88062e-06 | 0.02797 | -4.01792 | -0.11239 | 0.59646 | -8.13487 | -4.85213 | 0.40883 | -8.36117 | -3.41827 | 0.38187 | -8.75906 | -3.34486 | 0.69762 | -8.71551 | -6.08009 | 0.215 | -7.75149 | -1.66658 | 0.16034 | -6.89122 | -1.10491 | 0.66294 | -8.57864 | -5.68714 | 0.31783 | -7.50996 | -2.38686 | 0.67348 | -8.51741 | -5.73627 | 0.68533 | -8.59753 | -5.89213 | 0.03257 | -4.70151 | -0.15312 | 0.57918 | -8.15154 | -4.72123 | 0.01388 | -4.29651 | -0.05962 | 0.69374 | -8.6972 | -6.0336 | 0.68166 | -8.97199 | -6.11587 | 0.6677 | -8.41741 | -5.62031 | 0.04291 | -5.23891 | -0.22481 | 0.61394 | -7.56516 | -4.64451 | 0.70278 | -9.00909 | -6.33142 | 0.69363 | -9.01975 | -6.25632 | -0.02893 | 0.000575 | -1.66325e-05 | 0.65284 | -8.5091 | -5.55511
248.50005 | 0.02442 | 0.00023125 | 5.64689e-06 | 0.02807 | -3.99284 | -0.11208 | 0.61223 | -7.90039 | -4.83689 | 0.45176 | -7.70134 | -3.47914 | 0.38551 | -8.65247 | -3.33562 | 0.70059 | -8.75951 | -6.13686 | 0.21497 | -7.76583 | -1.66943 | 0.17067 | -6.48641 | -1.10705 | 0.65569 | -8.64228 | -5.66667 | 0.31313 | -7.65915 | -2.39834 | 0.68384 | -8.39847 | -5.74318 | 0.68682 | -8.63351 | -5.92969 | 0.03073 | -4.98189 | -0.1531 | 0.57234 | -8.23131 | -4.71112 | 0.01399 | -4.26537 | -0.05966 | 0.67668 | -8.86652 | -5.99982 | 0.68142 | -8.98414 | -6.122 | 0.66148 | -8.47363 | -5.6051 | 0.0428 | -5.25719 | -0.22499 | 0.62324 | -7.47594 | -4.65934 | 0.70126 | -9.03033 | -6.33264 | 0.68854 | -9.05361 | -6.23377 | -0.01872 | -0.00208 | 3.88419e-05 | 0.63414 | -8.68241 | -5.50582
248.75017 | -0.0148 | 0.0009375 | -1.38741e-05 | 0.02886 | -3.89196 | -0.11233 | 0.58552 | -8.17076 | -4.78417 | 0.47204 | -7.42745 | -3.50603 | 0.40051 | -8.49611 | -3.40274 | 0.697 | -8.78613 | -6.12391 | 0.21349 | -7.66073 | -1.6355 | 0.16792 | -6.58801 | -1.10625 | 0.67781 | -8.41737 | -5.70536 | 0.30959 | -7.72759 | -2.39242 | 0.68476 | -8.3566 | -5.72227 | 0.69122 | -8.59716 | -5.9425 | 0.03081 | -4.97036 | -0.15312 | 0.58065 | -8.12526 | -4.71796 | 0.01452 | -4.11424 | -0.05974 | 0.68692 | -8.76636 | -6.02178 | 0.67781 | -9.01739 | -6.1121 | 0.66783 | -8.41955 | -5.62284 | 0.04299 | -5.23676 | -0.22511 | 0.62812 | -7.4133 | -4.65642 | 0.69405 | -9.09832 | -6.31465 | 0.69696 | -8.96537 | -6.24849 | -0.02877 | -0.00127 | 3.64994e-05 | 0.63287 | -8.63793 | -5.46667
249.00017 | -0.000155 | -0.00171 | 2.64469e-07 | 0.02875 | -3.89338 | -0.11195 | 0.60208 | -8.10993 | -4.88286 | 0.44034 | -7.97483 | -3.51163 | 0.39125 | -8.63506 | -3.37848 | 0.67678 | -8.99146 | -6.08526 | 0.20359 | -7.65716 | -1.55891 | 0.16582 | -6.67582 | -1.107 | 0.6745 | -8.45738 | -5.70452 | 0.30749 | -7.75705 | -2.38525 | 0.67567 | -8.48236 | -5.7313 | 0.69056 | -8.60119 | -5.93968 | 0.03017 | -5.06501 | -0.15279 | 0.56792 | -8.25002 | -4.68536 | 0.01406 | -4.24071 | -0.05962 | 0.67521 | -8.90046 | -6.0097 | 0.67523 | -9.05551 | -6.11456 | 0.67662 | -8.31696 | -5.62746 | 0.04077 | -5.495 | -0.22405 | 0.6306 | -7.38017 | -4.65394 | 0.69202 | -9.12265 | -6.31307 | 0.68637 | -9.07696 | -6.23019 | -0.00288 | -0.00212 | 6.09776e-06 | 0.62765 | -8.86347 | -5.56319
249.25 | 0.02635 | -0.00202 | -5.33567e-05 | 0.02844 | -3.93954 | -0.11205 | 0.60726 | -7.97069 | -4.84026 | 0.42285 | -8.12475 | -3.43557 | 0.38639 | -8.72053 | -3.36955 | 0.69402 | -8.80924 | -6.11375 | 0.21262 | -7.81161 | -1.66092 | 0.1635 | -6.74982 | -1.10362 | 0.68883 | -8.29623 | -5.7147 | 0.30349 | -7.843 | -2.38025 | 0.67496 | -8.41174 | -5.67758 | 0.70099 | -8.48369 | -5.94699 | 0.03147 | -4.85342 | -0.15276 | 0.57863 | -8.12052 | -4.69876 | 0.01478 | -4.03319 | -0.05961 | 0.69417 | -8.68742 | -6.03051 | 0.68081 | -8.99426 | -6.12342 | 0.68603 | -8.21799 | -5.63779 | 0.04247 | -5.30691 | -0.22541 | 0.63009 | -7.38991 | -4.65631 | 0.68678 | -9.17768 | -6.30303 | 0.69224 | -9.02316 | -6.24623 | -0.01561 | 0.00256 | -3.99955e-05 | 0.64152 | -8.57338 | -5.49999
249.50014 | -0.01239 | 0.00218 | -2.70322e-05 | 0.02865 | -3.90493 | -0.11188 | 0.59462 | -7.89595 | -4.69511 | 0.43681 | -8.08819 | -3.53298 | 0.40366 | -8.41845 | -3.39822 | 0.70917 | -8.6232 | -6.11531 | 0.20788 | -7.99226 | -1.66146 | 0.16658 | -6.63123 | -1.1046 | 0.6691 | -8.51349 | -5.69641 | 0.30057 | -7.89334 | -2.37252 | 0.69128 | -8.066 | -5.57589 | 0.67327 | -8.74205 | -5.88576 | 0.03007 | -5.07324 | -0.15256 | 0.57575 | -8.14879 | -4.69165 | 0.0145 | -4.11857 | -0.05971 | 0.6892 | -8.76196 | -6.03878 | 0.67304 | -9.06751 | -6.10282 | 0.66532 | -8.40583 | -5.59257 | 0.041 | -5.4857 | -0.22492 | 0.63325 | -7.36056 | -4.66104 | 0.69535 | -9.08446 | -6.31689 | 0.70941 | -8.82675 | -6.26178 | -0.00775 | 0.00011875 | -9.19838e-07 | 0.62156 | -8.84821 | -5.49972
249.75009 | -0.00231 | -0.00033125 | 7.65187e-07 | 0.02803 | -3.98634 | -0.11174 | 0.59081 | -8.05341 | -4.758 | 0.47961 | -7.24388 | -3.4742 | 0.39758 | -8.51372 | -3.38485 | 0.68978 | -8.71361 | -6.01051 | 0.20612 | -8.08736 | -1.66697 | 0.16034 | -6.86774 | -1.10114 | 0.66267 | -8.57325 | -5.68125 | 0.31488 | -7.57098 | -2.38396 | 0.6803 | -8.42534 | -5.73177 | 0.67688 | -8.74804 | -5.92135 | 0.02963 | -5.13795 | -0.15222 | 0.5874 | -8.00479 | -4.70202 | 0.01399 | -4.26642 | -0.05969 | 0.67716 | -8.87834 | -6.01209 | 0.65731 | -9.23776 | -6.07206 | 0.66871 | -8.40199 | -5.61851 | 0.0428 | -5.26238 | -0.22524 | 0.64971 | -7.15972 | -4.65173 | 0.68558 | -9.18535 | -6.29726 | 0.70792 | -8.84757 | -6.26334 | -0.01185 | 0.00111 | -1.31102e-05 | 0.65006 | -8.57329 | -5.57314
250.00003 | -0.00111 | -0.00137 | 1.52068e-06 | 0.02887 | -3.86378 | -0.11154 | 0.61035 | -7.75228 | -4.73162 | 0.41901 | -8.19933 | -3.43556 | 0.39304 | -8.61949 | -3.38781 | 0.69699 | -8.70775 | -6.06923 | 0.20045 | -8.21924 | -1.64752 | 0.165 | -6.69506 | -1.10469 | 0.68105 | -8.37159 | -5.70143 | 0.30787 | -7.71155 | -2.37414 | 0.6854 | -8.38482 | -5.74694 | 0.6838 | -8.67382 | -5.93112 | 0.03079 | -4.95324 | -0.1525 | 0.58206 | -8.0769 | -4.70122 | 0.01444 | -4.13391 | -0.05967 | 0.68884 | -8.76496 | -6.03769 | 0.66231 | -9.19019 | -6.08674 | 0.66467 | -8.41962 | -5.59624 | 0.04371 | -5.16434 | -0.22571 | 0.63415 | -7.35114 | -4.66174 | 0.69248 | -9.12167 | -6.31654 | 0.6975 | -8.96249 | -6.25134 | -0.02835 | 0.00144 | -4.07546e-05 | 0.64295 | -8.62299 | -5.54412
250.2501 | 0.00324 | -0.00059375 | -1.92553e-06 | 0.02764 | -4.0375 | -0.11158 | 0.59888 | -8.04761 | -4.81956 | 0.44847 | -7.59603 | -3.40656 | 0.38768 | -8.69244 | -3.36985 | 0.71596 | -8.49747 | -6.08384 | 0.2145 | -7.7212 | -1.65617 | 0.17153 | -6.43124 | -1.10316 | 0.67154 | -8.47945 | -5.69433 | 0.30149 | -7.83579 | -2.36241 | 0.67995 | -8.31692 | -5.65507 | 0.68449 | -8.64513 | -5.91746 | 0.03122 | -4.88676 | -0.15256 | 0.57797 | -8.09233 | -4.67714 | 0.01404 | -4.24989 | -0.05966 | 0.69478 | -8.7004 | -6.04486 | 0.6638 | -9.15777 | -6.07896 | 0.6665 | -8.36015 | -5.57201 | 0.04217 | -5.35756 | -0.22594 | 0.61767 | -7.52749 | -4.64948 | 0.69845 | -9.04249 | -6.31572 | 0.69 | -9.04462 | -6.24077 | 0.00787 | -0.00189 | -1.48565e-05 | 0.63967 | -8.62608 | -5.5178
250.50016 | 0.01464 | -0.000975 | -1.42711e-05 | 0.02758 | -4.03726 | -0.11136 | 0.58726 | -8.13424 | -4.77688 | 0.47768 | -7.36695 | -3.51903 | 0.38147 | -8.79826 | -3.35631 | 0.68294 | -8.91799 | -6.09042 | 0.22243 | -7.42969 | -1.65258 | 0.16595 | -6.65314 | -1.10407 | 0.67023 | -8.49178 | -5.69142 | 0.30708 | -7.77039 | -2.38616 | 0.67879 | -8.37372 | -5.68397 | 0.68528 | -8.63498 | -5.91734 | 0.0323 | -4.70714 | -0.15202 | 0.57044 | -8.19911 | -4.67714 | 0.01365 | -4.35982 | -0.05951 | 0.6859 | -8.79257 | -6.03086 | 0.67219 | -9.08034 | -6.10375 | 0.67443 | -8.3104 | -5.6048 | 0.04227 | -5.34582 | -0.22598 | 0.61967 | -7.49014 | -4.64145 | 0.68836 | -9.16589 | -6.30947 | 0.70226 | -8.91244 | -6.25882 | -0.01963 | -0.00201 | 3.95054e-05 | 0.64314 | -8.61906 | -5.54322
250.75009 | -0.02665 | -0.00041875 | 1.11593e-05 | 0.02924 | -3.80169 | -0.11114 | 0.60372 | -8.0086 | -4.83494 | 0.3875 | -8.80035 | -3.41017 | 0.386 | -8.72661 | -3.36851 | 0.69635 | -8.78581 | -6.11802 | 0.20609 | -7.99757 | -1.64825 | 0.16431 | -6.7236 | -1.10478 | 0.68214 | -8.37393 | -5.71216 | 0.30823 | -7.79542 | -2.40279 | 0.69162 | -8.27358 | -5.72216 | 0.69554 | -8.47967 | -5.89799 | 0.03295 | -4.59891 | -0.15155 | 0.57342 | -8.14023 | -4.6678 | 0.01453 | -4.10624 | -0.05965 | 0.67571 | -8.89288 | -6.00897 | 0.66641 | -9.13916 | -6.09043 | 0.67986 | -8.23623 | -5.59952 | 0.04396 | -5.15008 | -0.2264 | 0.62057 | -7.48769 | -4.64663 | 0.69767 | -9.06321 | -6.32311 | 0.69666 | -8.97394 | -6.25175 | 0.01265 | -0.00552 | -6.98287e-05 | 0.62771 | -8.73769 | -5.48473
251.00003 | 0.00349 | -0.00247 | -8.61841e-06 | 0.02817 | -3.94864 | -0.11124 | 0.5914 | -8.16734 | -4.83016 | 0.44187 | -7.98511 | -3.52837 | 0.39441 | -8.55082 | -3.37254 | 0.68971 | -8.85211 | -6.10535 | 0.20355 | -8.12015 | -1.65286 | 0.17262 | -6.39592 | -1.10407 | 0.66944 | -8.49737 | -5.6885 | 0.30917 | -7.78534 | -2.40697 | 0.67464 | -8.44798 | -5.69934 | 0.68345 | -8.68154 | -5.93341 | 0.03048 | -4.99175 | -0.15217 | 0.57361 | -8.12615 | -4.66126 | 0.01385 | -4.30216 | -0.05957 | 0.68475 | -8.80104 | -6.02647 | 0.68098 | -8.97589 | -6.1124 | 0.67866 | -8.24406 | -5.5949 | 0.0448 | -5.05384 | -0.22639 | 0.62979 | -7.37903 | -4.6472 | 0.69742 | -9.05622 | -6.31597 | 0.69043 | -9.02766 | -6.23301 | 0.06016 | -0.00773 | -0.000465097 | 0.6339 | -8.77401 | -5.56186
251.25014 | -0.0011 | -0.00162 | 1.77901e-06 | 0.02789 | -3.98126 | -0.11104 | 0.58767 | -8.17662 | -4.80518 | 0.45289 | -7.85932 | -3.55939 | 0.38893 | -8.61504 | -3.35063 | 0.67677 | -8.99771 | -6.08935 | 0.20623 | -8.05876 | -1.66195 | 0.16312 | -6.76369 | -1.10328 | 0.66453 | -8.54004 | -5.67514 | 0.30462 | -7.90027 | -2.40657 | 0.66128 | -8.01967 | -5.30328 | 0.68073 | -8.68357 | -5.91118 | 0.03106 | -4.89386 | -0.152 | 0.58656 | -7.96766 | -4.67354 | 0.01404 | -4.24405 | -0.0596 | 0.68646 | -8.78714 | -6.03202 | 0.66499 | -9.15576 | -6.08848 | 0.6714 | -8.31802 | -5.5847 | 0.04423 | -5.12781 | -0.22679 | 0.62774 | -7.39708 | -4.64345 | 0.69574 | -9.07358 | -6.31289 | 0.70156 | -8.90909 | -6.25028 | 0.02455 | -0.00802 | -0.000196876 | 0.63739 | -8.70883 | -5.55089
251.50007 | 0.0448 | -0.00088125 | -3.94756e-05 | 0.02919 | -3.79597 | -0.11082 | 0.6115 | -7.91557 | -4.84039 | 0.47904 | -7.43407 | -3.56119 | 0.40076 | -8.47277 | -3.39556 | 0.7099 | -8.62413 | -6.12224 | 0.21273 | -7.81653 | -1.66279 | 0.16867 | -6.55138 | -1.10503 | 0.67905 | -8.37848 | -5.68937 | 0.30894 | -7.82116 | -2.41629 | 0.6809 | -8.35811 | -5.691 | 0.68279 | -8.66429 | -5.91592 | 0.03086 | -4.92049 | -0.15184 | 0.56554 | -8.21363 | -4.64514 | 0.0157 | -3.76246 | -0.05905 | 0.68161 | -8.81705 | -6.00976 | 0.67578 | -9.03809 | -6.10778 | 0.67236 | -8.2969 | -5.57849 | 0.04311 | -5.26731 | -0.22706 | 0.61181 | -7.55476 | -4.62208 | 0.69852 | -9.0581 | -6.32728 | 0.68749 | -9.06251 | -6.2304 | 0.05268 | -0.01279 | -0.000673936 | 0.63406 | -8.73493 | -5.53843
251.75002 | -0.00736 | -0.0006375 | 4.69009e-06 | 0.02758 | -4.02566 | -0.11103 | 0.57512 | -8.36829 | -4.8128 | 0.45913 | -7.63612 | -3.50599 | 0.3888 | -8.61237 | -3.34845 | 0.70137 | -8.71066 | -6.10941 | 0.21175 | -7.82177 | -1.65625 | 0.1632 | -6.7521 | -1.10194 | 0.66765 | -8.50328 | -5.67721 | 0.31704 | -7.63263 | -2.41982 | 0.66252 | -8.54724 | -5.66269 | 0.68183 | -8.66805 | -5.91018 | 0.02876 | -5.24872 | -0.15097 | 0.55832 | -8.26273 | -4.61329 | 0.01426 | -4.17851 | -0.0596 | 0.68666 | -8.78586 | -6.03288 | 0.67499 | -9.05001 | -6.10868 | 0.68438 | -8.18471 | -5.60147 | 0.04257 | -5.33378 | -0.22704 | 0.64701 | -7.1409 | -4.62021 | 0.70615 | -8.96426 | -6.33007 | 0.69966 | -8.93399 | -6.2508 | 0.04854 | -0.02363 | -0.00115 | 0.63754 | -8.59963 | -5.48258
252.00007 | -0.03242 | 0.00151 | -4.90307e-05 | 0.02812 | -3.94128 | -0.11083 | 0.61115 | -7.93848 | -4.8516 | 0.46221 | -7.6136 | -3.51909 | 0.37863 | -8.76285 | -3.31785 | 0.68642 | -8.88596 | -6.09954 | 0.20923 | -7.89059 | -1.65094 | 0.16305 | -6.73466 | -1.09809 | 0.67354 | -8.43546 | -5.68166 | 0.31461 | -7.69389 | -2.4206 | 0.69505 | -8.23494 | -5.72369 | 0.67451 | -8.74808 | -5.90065 | 0.03085 | -4.91026 | -0.15147 | 0.57506 | -8.05846 | -4.63413 | 0.01482 | -4.01528 | -0.05949 | 0.67877 | -8.84787 | -6.00564 | 0.65855 | -9.20964 | -6.06503 | 0.66873 | -8.37996 | -5.60396 | 0.0434 | -5.24399 | -0.2276 | 0.62816 | -7.35484 | -4.62 | 0.70788 | -8.94519 | -6.3321 | 0.68302 | -9.11053 | -6.22268 | 0.12224 | -0.00094375 | -0.000115364 | 0.62889 | -8.69627 | -5.46898
252.25003 | -0.00169 | -0.00256 | 4.33575e-06 | 0.02885 | -3.83879 | -0.11075 | 0.61891 | -7.81662 | -4.83778 | 0.43057 | -8.28586 | -3.56768 | 0.39452 | -8.48801 | -3.34865 | 0.70298 | -8.71377 | -6.12563 | 0.21824 | -7.72106 | -1.68504 | 0.16385 | -6.72351 | -1.10164 | 0.66628 | -8.51081 | -5.67056 | 0.3026 | -7.94744 | -2.40489 | 0.66284 | -8.56849 | -5.67954 | 0.68562 | -8.61796 | -5.90862 | 0.031 | -4.88581 | -0.15148 | 0.57354 | -8.03367 | -4.60767 | 0.01389 | -4.29378 | -0.05963 | 0.67519 | -8.89593 | -6.00645 | 0.6737 | -9.06155 | -6.1048 | 0.6861 | -8.11191 | -5.5656 | 0.04516 | -5.04132 | -0.22766 | 0.64097 | -7.22074 | -4.62826 | 0.7003 | -9.02786 | -6.32226 | 0.67982 | -9.13537 | -6.21038 | -0.01677 | 0.00279 | -4.68624e-05 | 0.61909 | -8.8898 | -5.50358
252.50016 | 0.000892 | 0.00046875 | 4.18125e-07 | 0.02928 | -3.76711 | -0.1103 | 0.60285 | -8.12495 | -4.8981 | 0.51088 | -6.80987 | -3.47904 | 0.3958 | -8.50676 | -3.367 | 0.69364 | -8.81507 | -6.11444 | 0.20795 | -8.15761 | -1.69641 | 0.16616 | -6.62464 | -1.10072 | 0.69009 | -8.25611 | -5.69744 | 0.31471 | -7.70053 | -2.42346 | 0.68909 | -8.09479 | -5.57806 | 0.70028 | -8.41875 | -5.89551 | 0.03018 | -5.01652 | -0.1514 | 0.565 | -8.16193 | -4.61149 | 0.01412 | -4.22345 | -0.05962 | 0.68233 | -8.82686 | -6.02279 | 0.65863 | -9.21627 | -6.07016 | 0.66197 | -8.43734 | -5.58522 | 0.04342 | -5.25301 | -0.22808 | 0.61924 | -7.47865 | -4.63106 | 0.69234 | -9.11005 | -6.3073 | 0.69372 | -9.01073 | -6.25092 | -0.01577 | -0.0001875 | 2.95744e-06 | 0.62901 | -8.79214 | -5.53036
252.75007 | 0.00763 | -0.00225 | -1.71653e-05 | 0.02842 | -3.88941 | -0.11053 | 0.60666 | -8.08771 | -4.90652 | 0.44244 | -7.86955 | -3.4818 | 0.39419 | -8.51166 | -3.35519 | 0.69688 | -8.78393 | -6.1213 | 0.20324 | -8.26335 | -1.67944 | 0.16157 | -6.81834 | -1.10165 | 0.68297 | -8.3395 | -5.69561 | 0.32068 | -7.57652 | -2.42965 | 0.65366 | -8.57992 | -5.60835 | 0.69207 | -8.53825 | -5.90906 | 0.03037 | -4.98409 | -0.15134 | 0.57681 | -8.01844 | -4.62513 | 0.01451 | -4.10834 | -0.05961 | 0.66614 | -8.98513 | -5.98537 | 0.67061 | -9.09143 | -6.09679 | 0.69036 | -8.12566 | -5.60964 | 0.04305 | -5.30099 | -0.22821 | 0.62791 | -7.3644 | -4.62415 | 0.70195 | -9.00016 | -6.31765 | 0.69645 | -8.96355 | -6.24267 | -0.01125 | 0.00178 | -1.99652e-05 | 0.63377 | -8.70945 | -5.51981
253.00007 | -0.00246 | 0.00187 | -4.61625e-06 | 0.02856 | -3.86368 | -0.11033 | 0.60511 | -8.04814 | -4.87 | 0.46123 | -7.67156 | -3.53835 | 0.4007 | -8.40661 | -3.36857 | 0.69179 | -8.8243 | -6.1046 | 0.22344 | -7.54544 | -1.68598 | 0.16573 | -6.64627 | -1.10145 | 0.67041 | -8.47546 | -5.68206 | 0.30873 | -7.82706 | -2.41644 | 0.681 | -8.38124 | -5.70763 | 0.68852 | -8.55652 | -5.89133 | 0.03099 | -4.88035 | -0.15126 | 0.55858 | -8.22199 | -4.59267 | 0.01391 | -4.28882 | -0.05964 | 0.67657 | -8.87375 | -6.00372 | 0.68498 | -8.92396 | -6.11271 | 0.67221 | -8.16029 | -5.48546 | 0.04428 | -5.15814 | -0.22838 | 0.62594 | -7.40036 | -4.63217 | 0.71216 | -8.89819 | -6.33695 | 0.68408 | -9.10507 | -6.22863 | 0.04034 | -0.00127 | -5.14284e-05 | 0.64848 | -8.62998 | -5.59634
253.25 | -0.02386 | -0.00114 | 2.72933e-05 | 0.0279 | -3.94831 | -0.11015 | 0.59236 | -8.20997 | -4.86329 | 0.41314 | -8.43673 | -3.48552 | 0.3811 | -8.76621 | -3.34084 | 0.69626 | -8.78901 | -6.11943 | 0.2101 | -8.02861 | -1.68683 | 0.16484 | -6.66752 | -1.09911 | 0.65921 | -8.58863 | -5.66171 | 0.31675 | -7.63711 | -2.41907 | 0.66499 | -8.52728 | -5.67053 | 0.68556 | -8.62089 | -5.91018 | 0.03318 | -4.53034 | -0.1503 | 0.58166 | -7.93574 | -4.61587 | 0.01404 | -4.24506 | -0.05961 | 0.67686 | -8.8825 | -6.01222 | 0.68529 | -8.92637 | -6.11716 | 0.66027 | -8.43642 | -5.57032 | 0.04417 | -5.17716 | -0.22865 | 0.62248 | -7.44624 | -4.63515 | 0.69067 | -9.12362 | -6.30137 | 0.68787 | -9.05737 | -6.23026 | -0.02196 | 0.0008625 | -1.89414e-05 | 0.64378 | -8.70406 | -5.60347
253.50009 | -0.00352 | -0.00113 | 3.982e-06 | 0.02752 | -4.00377 | -0.1102 | 0.60354 | -8.16041 | -4.92516 | 0.43206 | -8.12347 | -3.50984 | 0.37755 | -8.85229 | -3.3422 | 0.68022 | -8.9138 | -6.0633 | 0.21762 | -7.74549 | -1.68559 | 0.16335 | -6.71675 | -1.09716 | 0.68676 | -8.28572 | -5.69029 | 0.30642 | -7.89595 | -2.41948 | 0.67252 | -8.48322 | -5.70514 | 0.69413 | -8.47413 | -5.88218 | 0.03066 | -4.92809 | -0.15109 | 0.56012 | -8.19455 | -4.58989 | 0.01558 | -3.79598 | -0.05916 | 0.69001 | -8.73994 | -6.03064 | 0.67844 | -9.01085 | -6.11334 | 0.67812 | -8.23474 | -5.5841 | 0.04272 | -5.35326 | -0.22868 | 0.61607 | -7.49391 | -4.6168 | 0.69519 | -9.08474 | -6.31565 | 0.69225 | -9.02204 | -6.2455 | 0.02961 | -0.00348 | -0.00010308 | 0.62156 | -8.78784 | -5.46215
253.75017 | 0.01777 | -0.00083125 | -1.47672e-05 | 0.0297 | -3.68943 | -0.10957 | 0.61117 | -8.01858 | -4.90072 | 0.47886 | -7.24772 | -3.47067 | 0.38255 | -8.75021 | -3.34736 | 0.70257 | -8.67876 | -6.09746 | 0.21388 | -7.81691 | -1.67191 | 0.15779 | -6.91958 | -1.09184 | 0.6713 | -8.45914 | -5.67866 | 0.31664 | -7.66801 | -2.42796 | 0.68292 | -7.80201 | -5.32813 | 0.68956 | -8.55435 | -5.89873 | 0.03037 | -4.96664 | -0.15085 | 0.56962 | -8.09009 | -4.60826 | 0.01443 | -4.13114 | -0.05961 | 0.6701 | -8.93916 | -5.99015 | 0.67682 | -9.03047 | -6.11196 | 0.6625 | -8.42968 | -5.5847 | 0.04429 | -5.17253 | -0.22908 | 0.62708 | -7.37548 | -4.62502 | 0.69739 | -9.06019 | -6.31852 | 0.69724 | -8.96687 | -6.25206 | -0.02817 | 0.0023 | -6.47956e-05 | 0.64914 | -8.51396 | -5.52677
254.00002 | 0.00138 | 0.00199 | 2.7507e-06 | 0.02875 | -3.81646 | -0.10971 | 0.59999 | -8.10279 | -4.86156 | 0.46512 | -7.49375 | -3.48546 | 0.39208 | -8.51486 | -3.33846 | 0.69508 | -8.79469 | -6.11301 | 0.20275 | -7.73856 | -1.56902 | 0.16944 | -6.47994 | -1.09794 | 0.67491 | -8.42396 | -5.68538 | 0.30383 | -7.93246 | -2.41009 | 0.67481 | -8.40809 | -5.67389 | 0.69286 | -8.51624 | -5.90052 | 0.02972 | -5.06803 | -0.15064 | 0.55998 | -8.17261 | -4.57652 | 0.01398 | -4.26519 | -0.05961 | 0.68697 | -8.77156 | -6.02579 | 0.68761 | -8.89059 | -6.11326 | 0.68509 | -8.18382 | -5.60669 | 0.04528 | -5.06687 | -0.22943 | 0.6208 | -7.44626 | -4.62267 | 0.70156 | -9.01686 | -6.32589 | 0.68958 | -9.05237 | -6.24235 | -0.00559 | -0.00233 | 1.3041e-05 | 0.62606 | -8.70291 | -5.44856
254.25002 | 0.000563 | -0.0002 | -1.126e-07 | 0.02828 | -3.88426 | -0.10983 | 0.61125 | -7.94264 | -4.85498 | 0.45666 | -7.65697 | -3.49664 | 0.4076 | -8.22428 | -3.35219 | 0.71526 | -8.54581 | -6.11245 | 0.21232 | -7.72968 | -1.6412 | 0.16326 | -6.71234 | -1.09586 | 0.67759 | -8.39339 | -5.68724 | 0.32031 | -7.55907 | -2.42122 | 0.67283 | -8.33268 | -5.60645 | 0.68339 | -8.61364 | -5.88651 | 0.03161 | -4.76249 | -0.15056 | 0.56146 | -8.15687 | -4.57975 | 0.01461 | -4.07786 | -0.05959 | 0.67416 | -8.90927 | -6.00624 | 0.68677 | -8.90549 | -6.11603 | 0.67662 | -8.27229 | -5.59721 | 0.04277 | -5.36035 | -0.22926 | 0.61202 | -7.54545 | -4.61798 | 0.70696 | -8.94277 | -6.32221 | 0.70491 | -8.85416 | -6.24135 | 0.39773 | -3.32843 | -1.3238 | 0.63968 | -8.56035 | -5.47585
254.50009 | 0.00966 | -0.00060625 | -5.85334e-06 | 0.02798 | -3.92215 | -0.10973 | 0.60699 | -7.92546 | -4.81064 | 0.45305 | -7.72206 | -3.49849 | 0.38578 | -8.62158 | -3.32602 | 0.70763 | -8.65275 | -6.12297 | 0.20645 | -7.88558 | -1.62795 | 0.16288 | -6.73156 | -1.09646 | 0.67357 | -8.43029 | -5.67838 | 0.31378 | -7.75769 | -2.4342 | 0.69032 | -8.22253 | -5.67618 | 0.69599 | -8.48157 | -5.90307 | 0.03083 | -4.88408 | -0.15057 | 0.57061 | -8.04229 | -4.58905 | 0.01388 | -4.28749 | -0.05951 | 0.67819 | -8.85788 | -6.00733 | 0.6675 | -9.11597 | -6.08488 | 0.665 | -8.39058 | -5.57977 | 0.04437 | -5.17517 | -0.22961 | 0.62465 | -7.38884 | -4.61544 | 0.69233 | -9.10762 | -6.30546 | 0.6843 | -9.08556 | -6.21721 | 0.07135 | -0.00201 | -0.00014315 | 0.62211 | -8.86235 | -5.51334
254.75014 | 0.00681 | 0.000275 | 1.87357e-06 | 0.02561 | -4.25419 | -0.10895 | 0.58243 | -8.20291 | -4.77765 | 0.48393 | -7.28979 | -3.52773 | 0.38651 | -8.60749 | -3.32685 | 0.69018 | -8.83583 | -6.09834 | 0.1997 | -7.8264 | -1.56296 | 0.16584 | -6.61777 | -1.09748 | 0.66936 | -8.47951 | -5.67581 | 0.31063 | -7.76264 | -2.41131 | 0.67496 | -8.32697 | -5.6204 | 0.68258 | -8.61623 | -5.88129 | 0.03021 | -4.98278 | -0.15052 | 0.57674 | -7.97246 | -4.59801 | 0.01381 | -4.31308 | -0.05958 | 0.69769 | -8.65162 | -6.03611 | 0.67032 | -9.09454 | -6.0963 | 0.67352 | -8.28661 | -5.58116 | 0.04414 | -5.20539 | -0.22975 | 0.62597 | -7.37746 | -4.6181 | 0.6933 | -9.11636 | -6.32042 | 0.68349 | -9.09707 | -6.21773 | 0.01691 | -0.00040625 | -6.86806e-06 | 0.62065 | -8.89688 | -5.52189
255.00012 | -0.01668 | 0.00186 | -3.09548e-05 | 0.02547 | -4.27685 | -0.10895 | 0.60784 | -8.09319 | -4.91934 | 0.4429 | -8.15315 | -3.61101 | 0.39525 | -8.51983 | -3.36749 | 0.69417 | -8.79846 | -6.10762 | 0.20018 | -8.10915 | -1.62331 | 0.15693 | -6.95463 | -1.09136 | 0.67139 | -8.45693 | -5.67789 | 0.31488 | -7.68126 | -2.4187 | 0.68245 | -8.35755 | -5.70359 | 0.6873 | -8.52664 | -5.86038 | 0.03028 | -4.96566 | -0.15034 | 0.56541 | -8.09439 | -4.57662 | 0.01518 | -3.91064 | -0.05936 | 0.66976 | -8.93487 | -5.98425 | 0.66405 | -9.16412 | -6.08546 | 0.68685 | -8.11765 | -5.57563 | 0.04469 | -5.149 | -0.23011 | 0.62848 | -7.36086 | -4.62618 | 0.6879 | -9.15506 | -6.29779 | 0.69334 | -8.99321 | -6.23538 | 0.01105 | -0.00294 | -3.25167e-05 | 0.64939 | -8.60138 | -5.58562
255.25014 | -0.00716 | -1.25e-05 | 8.95125e-08 | 0.02886 | -3.79157 | -0.10941 | 0.58947 | -8.23474 | -4.85412 | 0.4271 | -8.0283 | -3.42889 | 0.38576 | -8.66082 | -3.341 | 0.70388 | -8.65858 | -6.09456 | 0.21474 | -7.84342 | -1.68429 | 0.16354 | -6.70457 | -1.09643 | 0.66367 | -8.53443 | -5.66407 | 0.3063 | -7.90583 | -2.42155 | 0.6735 | -8.43851 | -5.6833 | 0.67684 | -8.65717 | -5.85953 | 0.03189 | -4.70285 | -0.14999 | 0.57578 | -7.9721 | -4.59015 | 0.01444 | -4.12673 | -0.0596 | 0.68561 | -8.78551 | -6.02343 | 0.67694 | -9.00369 | -6.09495 | 0.65476 | -8.44382 | -5.52864 | 0.04509 | -5.1018 | -0.23006 | 0.62014 | -7.44222 | -4.61524 | 0.69763 | -9.05714 | -6.31854 | 0.70797 | -8.8293 | -6.25085 | -0.04571 | -0.000275 | 1.25716e-05 | 0.62977 | -8.77729 | -5.52768
255.50009 | -0.05681 | 0.00049375 | -2.80475e-05 | 0.02634 | -4.14086 | -0.10909 | 0.61923 | -8.12939 | -5.03396 | 0.45759 | -7.60694 | -3.48084 | 0.38584 | -8.56093 | -3.30312 | 0.67778 | -8.91567 | -6.04283 | 0.2156 | -7.79919 | -1.68151 | 0.16101 | -6.80089 | -1.09498 | 0.66829 | -8.48986 | -5.67373 | 0.30051 | -7.99307 | -2.40197 | 0.68649 | -8.31276 | -5.70658 | 0.67646 | -8.76872 | -5.93169 | 0.03077 | -4.87429 | -0.14997 | 0.56172 | -8.17891 | -4.59426 | 0.01481 | -4.00997 | -0.0594 | 0.68873 | -8.75548 | -6.03021 | 0.68475 | -8.91049 | -6.10141 | 0.67232 | -8.28175 | -5.56794 | 0.04339 | -5.30192 | -0.23002 | 0.62364 | -7.38456 | -4.6053 | 0.70228 | -8.99786 | -6.31904 | 0.68858 | -9.03374 | -6.22049 | 0.00824 | 0.00079375 | 6.54209e-06 | 0.61947 | -8.86905 | -5.49415
255.75005 | 0.0208 | -0.0007125 | -1.48221e-05 | 0.02834 | -3.85127 | -0.10916 | 0.61293 | -8.10026 | -4.96488 | 0.45897 | -7.88134 | -3.61731 | 0.387 | -8.65104 | -3.34795 | 0.69522 | -8.68831 | -6.04026 | 0.20934 | -8.05676 | -1.6866 | 0.16517 | -6.61272 | -1.09224 | 0.67951 | -8.35335 | -5.67619 | 0.30567 | -7.88293 | -2.40955 | 0.68795 | -8.28732 | -5.70129 | 0.67368 | -8.81224 | -5.93666 | 0.03224 | -4.63516 | -0.14945 | 0.56802 | -8.09689 | -4.59918 | 0.014 | -4.25163 | -0.05953 | 0.67773 | -8.86959 | -6.0112 | 0.66741 | -9.10238 | -6.07504 | 0.66617 | -8.35353 | -5.56486 | 0.04414 | -5.21466 | -0.23017 | 0.61143 | -7.50491 | -4.58872 | 0.69716 | -9.06218 | -6.31779 | 0.67932 | -9.12253 | -6.19713 | 0.40968 | -3.51781 | -1.44118 | 0.61996 | -8.92006 | -5.5301
256.00002 | 0.00065 | -1.25e-05 | -8.125e-09 | 0.0281 | -3.88307 | -0.10912 | 0.61661 | -8.10432 | -4.99723 | 0.42407 | -8.23874 | -3.49382 | 0.39186 | -8.58031 | -3.3623 | 0.70912 | -8.57461 | -6.08043 | 0.21634 | -7.78163 | -1.68348 | 0.16624 | -6.56597 | -1.09154 | 0.67102 | -8.43624 | -5.66092 | 0.30616 | -7.91384 | -2.42287 | 0.64638 | -7.13521 | -4.61207 | 0.68964 | -8.63566 | -5.9555 | 0.03123 | -4.79385 | -0.14973 | 0.58003 | -7.91381 | -4.59029 | 0.01467 | -4.05597 | -0.0595 | 0.68657 | -8.78003 | -6.02811 | 0.65583 | -9.22343 | -6.04903 | 0.6747 | -8.26382 | -5.57559 | 0.04161 | -5.50829 | -0.22923 | 0.6205 | -7.40178 | -4.59283 | 0.7142 | -8.86068 | -6.32825 | 0.69796 | -8.93449 | -6.23591 | -0.0182 | 0.00143 | -2.59307e-05 | 0.63534 | -8.78228 | -5.57972
256.25017 | 0.01209 | 0.00045 | 5.4414e-06 | 0.02835 | -3.8502 | -0.10914 | 0.62602 | -7.95373 | -4.97923 | 0.44296 | -7.92613 | -3.51097 | 0.38933 | -8.59271 | -3.3454 | 0.68808 | -8.80805 | -6.06065 | 0.20322 | -7.72134 | -1.56915 | 0.16486 | -6.62996 | -1.09299 | 0.6741 | -8.41039 | -5.66947 | 0.31603 | -7.70405 | -2.43474 | 0.69081 | -8.2417 | -5.69343 | 0.68134 | -8.71953 | -5.94092 | 0.03008 | -4.97756 | -0.14972 | 0.56633 | -8.05651 | -4.56263 | 0.01406 | -4.23068 | -0.0595 | 0.68588 | -8.78674 | -6.02665 | 0.68154 | -8.95112 | -6.10057 | 0.66105 | -8.40533 | -5.55634 | 0.04296 | -5.36143 | -0.23034 | 0.60839 | -7.56419 | -4.60198 | 0.7084 | -8.91931 | -6.31848 | 0.67853 | -9.14296 | -6.20373 | 0.00181 | -0.000475 | -8.588e-07 | 0.66062 | -8.58529 | -5.67159
256.50012 | 0.01968 | -0.00183 | -3.6039e-05 | 0.02882 | -3.77651 | -0.10885 | 0.61562 | -8.11924 | -4.99834 | 0.46408 | -7.73208 | -3.58833 | 0.38475 | -8.65533 | -3.3301 | 0.71091 | -8.54369 | -6.07378 | 0.19259 | -8.18214 | -1.57582 | 0.16868 | -6.48354 | -1.09366 | 0.66342 | -8.5104 | -5.64595 | 0.30768 | -7.88759 | -2.42684 | 0.6792 | -8.36318 | -5.6803 | 0.69906 | -8.50234 | -5.94364 | 0.03062 | -4.88802 | -0.14966 | 0.5713 | -8.01243 | -4.57749 | 0.01454 | -4.09531 | -0.05953 | 0.67076 | -8.93449 | -5.99294 | 0.67514 | -9.02672 | -6.09432 | 0.66166 | -8.36594 | -5.53545 | 0.04536 | -5.07936 | -0.2304 | 0.6262 | -7.34436 | -4.59901 | 0.70272 | -8.99232 | -6.3191 | 0.70519 | -8.86321 | -6.25028 | -0.01172 | 0.00442 | -5.17922e-05 | 0.6674 | -8.4485 | -5.63855
256.75002 | 0.01063 | 0.0008125 | 8.63362e-06 | 0.02767 | -3.93671 | -0.10894 | 0.60243 | -8.20391 | -4.94229 | 0.45545 | -7.77202 | -3.5398 | 0.39269 | -8.51197 | -3.34258 | 0.6894 | -8.84214 | -6.09575 | 0.20969 | -8.04353 | -1.68664 | 0.16827 | -6.49098 | -1.09221 | 0.66017 | -8.54675 | -5.6423 | 0.31312 | -7.73082 | -2.4207 | 0.67042 | -8.30601 | -5.56853 | 0.69141 | -8.59266 | -5.94101 | 0.03087 | -4.84116 | -0.14947 | 0.54934 | -8.27104 | -4.54357 | 0.01443 | -4.12066 | -0.05947 | 0.68546 | -8.78154 | -6.01941 | 0.67214 | -9.05581 | -6.08675 | 0.67412 | -8.27519 | -5.57844 | 0.0457 | -5.04206 | -0.23041 | 0.59304 | -7.72449 | -4.58091 | 0.68958 | -9.12548 | -6.29278 | 0.69369 | -8.98111 | -6.23012 | -0.01931 | -7.5e-05 | 1.44817e-06 | 0.65391 | -8.64291 | -5.65166
257.0001 | 0.00558 | 0.0005125 | 2.85975e-06 | 0.02732 | -3.98019 | -0.10874 | 0.6356 | -7.90822 | -5.02643 | 0.47182 | -7.46524 | -3.52226 | 0.40247 | -8.34477 | -3.35854 | 0.70676 | -8.64399 | -6.10918 | 0.21603 | -7.92696 | -1.71243 | 0.16176 | -6.74939 | -1.09175 | 0.67473 | -8.39353 | -5.66338 | 0.31627 | -7.66425 | -2.42393 | 0.67977 | -8.37167 | -5.69083 | 0.68911 | -8.62427 | -5.94306 | 0.03051 | -4.89588 | -0.14938 | 0.57185 | -8.05205 | -4.60452 | 0.01431 | -4.16037 | -0.05954 | 0.67679 | -8.87722 | -6.00804 | 0.6788 | -8.97163 | -6.08996 | 0.66019 | -8.39311 | -5.54108 | 0.0415 | -5.53189 | -0.22959 | 0.62641 | -7.36634 | -4.61437 | 0.68154 | -9.1994 | -6.26972 | 0.69063 | -9.01482 | -6.22588 | 0.01039 | -0.00173 | -1.79262e-05 | 0.64412 | -8.70619 | -5.60782
257.25009 | 0.01015 | -0.00041875 | -4.25199e-06 | 0.0279 | -3.89302 | -0.10863 | 0.60315 | -8.21588 | -4.95539 | 0.47623 | -7.45937 | -3.55237 | 0.37705 | -8.83084 | -3.32965 | 0.69415 | -8.71622 | -6.05033 | 0.215 | -7.88461 | -1.69516 | 0.16578 | -6.60553 | -1.09507 | 0.67233 | -8.42411 | -5.66376 | 0.29708 | -8.06923 | -2.39722 | 0.67851 | -8.26564 | -5.60828 | 0.69079 | -8.59338 | -5.93623 | 0.03076 | -4.85486 | -0.14935 | 0.57112 | -7.98195 | -4.55865 | 0.01411 | -4.21863 | -0.05951 | 0.67211 | -8.91903 | -5.9946 | 0.68356 | -8.92723 | -6.10226 | 0.67523 | -8.21158 | -5.54472 | 0.04475 | -5.16632 | -0.23117 | 0.62313 | -7.38794 | -4.60366 | 0.70095 | -9.00334 | -6.3109 | 0.68773 | -9.05082 | -6.22457 | -0.05087 | 0.00214 | -0.000109046 | 0.6715 | -8.49806 | -5.70644
257.50017 | 0.00436 | -0.00146 | -6.37358e-06 | 0.02821 | -3.84611 | -0.10848 | 0.5916 | -8.27655 | -4.89637 | 0.45656 | -7.72868 | -3.52858 | 0.39384 | -8.47944 | -3.33954 | 0.66994 | -9.00717 | -6.03426 | 0.21452 | -8.02449 | -1.72141 | 0.16444 | -6.63634 | -1.09129 | 0.65835 | -8.56111 | -5.6362 | 0.30863 | -7.83453 | -2.41796 | 0.66862 | -8.43256 | -5.63815 | 0.68868 | -8.59706 | -5.92066 | 0.02915 | -5.10984 | -0.14895 | 0.56863 | -8.03106 | -4.56671 | 0.01371 | -4.33517 | -0.05941 | 0.66816 | -8.94914 | -5.97941 | 0.6639 | -9.12971 | -6.06122 | 0.66775 | -8.28252 | -5.53066 | 0.04543 | -5.09041 | -0.23123 | 0.62963 | -7.29406 | -4.59258 | 0.68435 | -9.18059 | -6.28275 | 0.68231 | -9.08454 | -6.19844 | -0.04635 | 0.00112 | -5.18541e-05 | 0.63152 | -8.88204 | -5.60921
257.75014 | -0.02772 | -0.00048125 | 1.33383e-05 | 0.02554 | -4.22768 | -0.10796 | 0.60058 | -8.24206 | -4.95003 | 0.45117 | -7.60714 | -3.43214 | 0.38277 | -8.70484 | -3.33193 | 0.70773 | -8.58599 | -6.07654 | 0.21182 | -8.13871 | -1.72396 | 0.16094 | -6.76085 | -1.08807 | 0.66157 | -8.53086 | -5.64378 | 0.30494 | -7.90946 | -2.41193 | 0.67311 | -8.43324 | -5.6765 | 0.69664 | -8.52049 | -5.9357 | 0.03106 | -4.80336 | -0.1492 | 0.57443 | -7.9462 | -4.56456 | 0.01435 | -4.15182 | -0.05956 | 0.67116 | -8.92493 | -5.99007 | 0.67209 | -9.06216 | -6.09054 | 0.69167 | -8.00923 | -5.53971 | 0.04481 | -5.16166 | -0.23129 | 0.62008 | -7.4052 | -4.5918 | 0.69536 | -9.06244 | -6.30167 | 0.70326 | -8.87203 | -6.23938 | -0.01605 | -0.00079375 | 1.27389e-05 | 0.64351 | -8.77763 | -5.64852
258.00017 | -0.02492 | 0.00203 | -5.06127e-05 | 0.02951 | -3.64903 | -0.10769 | 0.61239 | -8.08468 | -4.95099 | 0.456 | -7.65787 | -3.49202 | 0.39912 | -8.42682 | -3.3633 | 0.71448 | -8.5284 | -6.09336 | 0.21994 | -7.70039 | -1.6936 | 0.16262 | -6.69442 | -1.08863 | 0.65908 | -8.55275 | -5.63693 | 0.30968 | -7.81935 | -2.4215 | 0.69428 | -8.1985 | -5.69202 | 0.69182 | -8.57483 | -5.93221 | 0.03113 | -4.78571 | -0.14896 | 0.56791 | -8.00419 | -4.54569 | 0.01409 | -4.23053 | -0.05962 | 0.681 | -8.81409 | -6.00239 | 0.68042 | -8.9589 | -6.09578 | 0.67147 | -8.14919 | -5.47191 | 0.04413 | -5.24233 | -0.23134 | 0.62235 | -7.38132 | -4.59377 | 0.69816 | -9.02054 | -6.29776 | 0.68335 | -9.0906 | -6.21203 | -0.03547 | 0.00133 | -4.69938e-05 | 0.63763 | -8.78219 | -5.59975
258.25017 | -0.01984 | 0.00059375 | -1.17794e-05 | 0.02835 | -3.80963 | -0.108 | 0.59662 | -8.33396 | -4.97225 | 0.44849 | -7.62363 | -3.4191 | 0.40763 | -8.22396 | -3.35231 | 0.70073 | -8.69432 | -6.09234 | 0.22143 | -7.87516 | -1.74377 | 0.16131 | -6.74841 | -1.08859 | 0.66971 | -8.45189 | -5.66031 | 0.30814 | -7.79263 | -2.40119 | 0.675 | -8.41152 | -5.6778 | 0.66663 | -8.83838 | -5.89197 | 0.0303 | -4.91494 | -0.14892 | 0.58303 | -7.84206 | -4.57215 | 0.0149 | -3.98434 | -0.05938 | 0.68442 | -8.78684 | -6.01387 | 0.67663 | -9.01369 | -6.09892 | 0.67224 | -8.33374 | -5.60231 | 0.04405 | -5.26063 | -0.23173 | 0.61829 | -7.40508 | -4.57848 | 0.69918 | -9.01869 | -6.30569 | 0.71129 | -8.78169 | -6.24637 | -0.00908 | 0.0003625 | -3.29005e-06 | 0.65164 | -8.60999 | -5.61064
258.5 | -0.04804 | -0.000575 | 2.76218e-05 | 0.02799 | -3.8553 | -0.1079 | 0.58711 | -8.39086 | -4.92633 | 0.47589 | -7.16766 | -3.41103 | 0.38648 | -8.6641 | -3.34854 | 0.69788 | -8.73501 | -6.09598 | 0.21941 | -7.95869 | -1.74623 | 0.16314 | -6.68216 | -1.0901 | 0.67414 | -8.40145 | -5.66375 | 0.31536 | -7.65067 | -2.41271 | 0.67231 | -8.43395 | -5.67025 | 0.6846 | -8.61543 | -5.89809 | 0.03059 | -4.86061 | -0.14867 | 0.58278 | -7.84919 | -4.57436 | 0.01456 | -4.08507 | -0.05949 | 0.67521 | -8.87512 | -5.99252 | 0.66555 | -9.11641 | -6.06742 | 0.68751 | -8.06462 | -5.54447 | 0.04305 | -5.38032 | -0.23164 | 0.63392 | -7.23364 | -4.58553 | 0.6897 | -9.10826 | -6.28198 | 0.69861 | -8.92794 | -6.23714 | -0.03518 | 0.00229 | -8.04651e-05 | 0.62348 | -8.85847 | -5.52308
258.75009 | 0.01774 | -0.00213 | -3.77999e-05 | 0.02906 | -3.69891 | -0.10749 | 0.59898 | -8.23743 | -4.93406 | 0.44788 | -7.9151 | -3.54505 | 0.39013 | -8.61635 | -3.36152 | 0.69741 | -8.74623 | -6.09974 | 0.21856 | -7.96595 | -1.74105 | 0.16717 | -6.51448 | -1.08903 | 0.67129 | -8.42789 | -5.65756 | 0.30716 | -7.81701 | -2.40107 | 0.68724 | -8.28939 | -5.69678 | 0.68891 | -8.58082 | -5.91144 | 0.03051 | -4.86936 | -0.14858 | 0.56082 | -8.07201 | -4.52697 | 0.01507 | -3.94084 | -0.0594 | 0.67947 | -8.86169 | -6.02123 | 0.67096 | -9.05562 | -6.07599 | 0.68521 | -8.11988 | -5.56379 | 0.04429 | -5.23877 | -0.23204 | 0.62342 | -7.34563 | -4.57941 | 0.70402 | -8.94727 | -6.2991 | 0.69557 | -8.95819 | -6.23101 | -0.01658 | 0.00143 | -2.36293e-05 | 0.65238 | -8.59114 | -5.60472
259.00012 | -0.01286 | 0.00033125 | -4.26021e-06 | 0.02839 | -3.79051 | -0.10761 | 0.62618 | -8.15252 | -5.10497 | 0.44249 | -7.97731 | -3.5299 | 0.3875 | -8.65558 | -3.35407 | 0.70891 | -8.54514 | -6.05771 | 0.21604 | -8.09921 | -1.74975 | 0.16468 | -6.61493 | -1.08937 | 0.67108 | -8.43499 | -5.66052 | 0.31022 | -7.77562 | -2.41218 | 0.67854 | -7.78974 | -5.28568 | 0.69778 | -8.48807 | -5.92279 | 0.02997 | -4.95364 | -0.14848 | 0.56301 | -8.07219 | -4.54471 | 0.01429 | -4.16576 | -0.05953 | 0.67762 | -8.84954 | -5.99661 | 0.66665 | -9.09169 | -6.06099 | 0.66448 | -8.36608 | -5.55906 | 0.04468 | -5.19112 | -0.23195 | 0.60748 | -7.51847 | -4.56735 | 0.693 | -9.09636 | -6.3038 | 0.70092 | -8.89878 | -6.23731 | -0.02163 | -0.0004875 | 1.05461e-05 | 0.63744 | -8.68898 | -5.53867
259.2501 | -0.01445 | 0.00298 | -4.29917e-05 | 0.028 | -3.84193 | -0.10759 | 0.61438 | -8.20583 | -5.04152 | 0.47226 | -7.54709 | -3.5642 | 0.3859 | -8.65514 | -3.34005 | 0.70011 | -8.72128 | -6.10584 | 0.22157 | -7.94463 | -1.76033 | 0.1638 | -6.64566 | -1.08853 | 0.66348 | -8.50175 | -5.64071 | 0.31217 | -7.72637 | -2.41197 | 0.66334 | -8.5363 | -5.66249 | 0.6919 | -8.55788 | -5.92116 | 0.02998 | -4.94972 | -0.14838 | 0.56084 | -8.08646 | -4.53518 | 0.01443 | -4.11896 | -0.05944 | 0.68884 | -8.72353 | -6.00913 | 0.67344 | -9.02771 | -6.07965 | 0.63153 | -8.49582 | -5.36535 | 0.04333 | -5.35284 | -0.23193 | 0.62314 | -7.34289 | -4.57569 | 0.70832 | -8.91718 | -6.3162 | 0.6809 | -9.10259 | -6.19797 | -0.04244 | 0.00149 | -6.31369e-05 | 0.65487 | -8.52384 | -5.58198
259.50003 | -0.01765 | 0.00173 | -3.04445e-05 | 0.02699 | -3.98597 | -0.10758 | 0.59568 | -8.15266 | -4.8564 | 0.44552 | -7.85499 | -3.49956 | 0.38992 | -8.57058 | -3.34185 | 0.67117 | -9.01822 | -6.05278 | 0.22126 | -7.96453 | -1.76219 | 0.16134 | -6.73156 | -1.08605 | 0.67293 | -8.40174 | -5.65379 | 0.31277 | -7.75119 | -2.42432 | 0.7084 | -8.02964 | -5.68822 | 0.68572 | -8.62775 | -5.91624 | 0.03004 | -4.93197 | -0.14818 | 0.55542 | -8.15822 | -4.53121 | 0.01415 | -4.20146 | -0.05947 | 0.68062 | -8.82056 | -6.00342 | 0.67392 | -9.02462 | -6.08185 | 0.6785 | -8.20859 | -5.56953 | 0.04518 | -5.14101 | -0.23226 | 0.60036 | -7.59061 | -4.55708 | 0.6924 | -9.09631 | -6.29832 | 0.70159 | -8.88291 | -6.23213 | -0.00521 | 0.00303 | -1.57898e-05 | 0.64249 | -8.68547 | -5.58034
259.75017 | 0.01487 | -0.00030625 | -4.55302e-06 | 0.02773 | -3.87761 | -0.10752 | 0.62037 | -8.02525 | -4.97863 | 0.45125 | -7.84447 | -3.53983 | 0.39615 | -8.45996 | -3.35145 | 0.69085 | -8.81678 | -6.0911 | 0.21074 | -8.20158 | -1.72842 | 0.16205 | -6.70138 | -1.08597 | 0.67024 | -8.43292 | -5.65204 | 0.30588 | -7.85565 | -2.40288 | 0.6647 | -8.50984 | -5.65648 | 0.68836 | -8.60872 | -5.92592 | 0.0319 | -4.62472 | -0.14754 | 0.57086 | -7.95896 | -4.54341 | 0.01399 | -4.25093 | -0.05948 | 0.6754 | -8.86992 | -5.99075 | 0.66618 | -9.11205 | -6.07025 | 0.65468 | -8.29504 | -5.43062 | 0.04459 | -5.21437 | -0.23249 | 0.61785 | -7.38988 | -4.56586 | 0.70175 | -8.98353 | -6.30421 | 0.70628 | -8.83551 | -6.24037 | 0.00998 | 0.0007375 | 7.3573e-06 | 0.63711 | -8.72945 | -5.5616
260.00017 | 0.00259 | -0.0002875 | -7.44625e-07 | 0.0283 | -3.78744 | -0.10718 | 0.60892 | -8.12751 | -4.94902 | 0.45795 | -7.76083 | -3.55408 | 0.3959 | -8.46979 | -3.3532 | 0.70031 | -8.68386 | -6.08143 | 0.22855 | -7.59593 | -1.73608 | 0.1622 | -6.68999 | -1.08512 | 0.66967 | -8.4443 | -5.65489 | 0.30853 | -7.79682 | -2.40555 | 0.67616 | -8.41249 | -5.68815 | 0.67608 | -8.73676 | -5.90679 | 0.0292 | -5.06086 | -0.14779 | 0.56513 | -8.00235 | -4.52234 | 0.0146 | -4.08131 | -0.05957 | 0.68065 | -8.81838 | -6.00227 | 0.66087 | -9.16121 | -6.05433 | 0.65441 | -8.44918 | -5.52919 | 0.04333 | -5.36164 | -0.23233 | 0.60768 | -7.45688 | -4.53138 | 0.68535 | -9.1628 | -6.27972 | 0.68881 | -9.02598 | -6.21723 | 0.00976 | 0.00143 | 1.39747e-05 | 0.6224 | -8.60979 | -5.35869
260.25012 | -0.00461 | -0.00208 | 9.5616e-06 | 0.0288 | -3.7177 | -0.10708 | 0.61812 | -8.05132 | -4.97667 | 0.44999 | -7.93471 | -3.57052 | 0.39249 | -8.46611 | -3.32286 | 0.69541 | -8.7661 | -6.09604 | 0.21109 | -8.3029 | -1.75265 | 0.16138 | -6.71649 | -1.08389 | 0.67748 | -8.35459 | -5.6601 | 0.30975 | -7.75479 | -2.40208 | 0.67123 | -8.34688 | -5.6027 | 0.69159 | -8.56229 | -5.9216 | 0.03075 | -4.80429 | -0.14775 | 0.54969 | -8.19361 | -4.50394 | 0.01407 | -4.22835 | -0.0595 | 0.6773 | -8.84648 | -5.99175 | 0.67956 | -8.96138 | -6.08979 | 0.67139 | -8.25396 | -5.54162 | 0.044 | -5.29133 | -0.23282 | 0.62616 | -7.25065 | -4.54006 | 0.71179 | -8.86761 | -6.31189 | 0.68971 | -9.02256 | -6.22296 | 0.00839 | -0.00273 | -2.29234e-05 | 0.62081 | -8.83874 | -5.48716
260.5001 | -0.01701 | -0.00277 | 4.70992e-05 | 0.0283 | -3.78957 | -0.10723 | 0.61129 | -8.12036 | -4.96386 | 0.43856 | -8.12397 | -3.56286 | 0.37748 | -8.78734 | -3.31705 | 0.69924 | -8.72841 | -6.10326 | 0.20787 | -7.74991 | -1.61096 | 0.1618 | -6.7044 | -1.0848 | 0.67968 | -8.33013 | -5.66182 | 0.30689 | -7.83006 | -2.40293 | 0.67331 | -8.42649 | -5.67365 | 0.68117 | -8.67536 | -5.9094 | 0.02925 | -5.04602 | -0.14761 | 0.57118 | -7.92127 | -4.52445 | 0.01555 | -3.79465 | -0.05899 | 0.67696 | -8.86205 | -5.99926 | 0.67836 | -8.98981 | -6.09829 | 0.67529 | -8.22761 | -5.55602 | 0.04388 | -5.31187 | -0.23311 | 0.63558 | -7.1838 | -4.56584 | 0.69274 | -9.07386 | -6.28584 | 0.69186 | -8.99381 | -6.2225 | -0.03001 | 0.00433 | -0.000129972 | 0.61917 | -8.73361 | -5.4076
260.7501 | -0.01585 | 0.000475 | -7.52827e-06 | 0.02737 | -3.90816 | -0.10696 | 0.60566 | -8.14302 | -4.9319 | 0.42917 | -8.08657 | -3.47056 | 0.40573 | -8.27421 | -3.3571 | 0.7072 | -8.58522 | -6.07146 | 0.22182 | -7.92057 | -1.75692 | 0.17023 | -6.3862 | -1.08714 | 0.66198 | -8.50619 | -5.63093 | 0.32091 | -7.54058 | -2.41981 | 0.67837 | -8.32888 | -5.65002 | 0.69286 | -8.54569 | -5.92098 | 0.02997 | -4.92657 | -0.14765 | 0.55953 | -8.08477 | -4.52371 | 0.01361 | -4.35892 | -0.05932 | 0.68101 | -8.79878 | -5.99206 | 0.66483 | -9.12071 | -6.06376 | 0.67934 | -8.21959 | -5.58389 | 0.04492 | -5.19442 | -0.23333 | 0.62147 | -7.33056 | -4.55574 | 0.69826 | -9.01773 | -6.29672 | 0.70687 | -8.82744 | -6.23985 | -0.02136 | 0.00453 | -9.66359e-05 | 0.61687 | -8.86041 | -5.46569
261.00007 | 0.07505 | -0.00289 | -0.000216695 | 0.02764 | -3.86341 | -0.10677 | 0.61274 | -8.00638 | -4.90581 | 0.44478 | -7.80121 | -3.46982 | 0.38916 | -8.57627 | -3.33752 | 0.6908 | -8.79916 | -6.07844 | 0.21974 | -7.96946 | -1.75122 | 0.16601 | -6.54216 | -1.08606 | 0.67388 | -8.37562 | -5.64413 | 0.31742 | -7.61201 | -2.41621 | 0.64148 | -7.85261 | -5.03727 | 0.69024 | -8.5845 | -5.92534 | 0.0314 | -4.69467 | -0.1474 | 0.57103 | -7.91088 | -4.51731 | 0.01422 | -4.18549 | -0.0595 | 0.69403 | -8.66991 | -6.01714 | 0.67945 | -8.95487 | -6.08441 | 0.68443 | -8.18409 | -5.60145 | 0.04516 | -5.16744 | -0.23337 | 0.61558 | -7.38317 | -4.54494 | 0.7187 | -8.78397 | -6.31301 | 0.70661 | -8.82266 | -6.23414 | -0.0064 | -0.00146 | 9.36585e-06 | 0.63323 | -8.66359 | -5.48601
261.25003 | -0.000617 | -0.00223 | 1.37668e-06 | 0.02694 | -3.95947 | -0.10668 | 0.6079 | -8.06851 | -4.90486 | 0.44724 | -7.99832 | -3.57718 | 0.39415 | -8.51589 | -3.35654 | 0.6981 | -8.73294 | -6.09648 | 0.22174 | -7.92439 | -1.75713 | 0.16398 | -6.62598 | -1.08655 | 0.66719 | -8.46247 | -5.64607 | 0.30955 | -7.77221 | -2.40592 | 0.6646 | -7.78199 | -5.17193 | 0.69441 | -8.53038 | -5.9236 | 0.03027 | -4.87353 | -0.14751 | 0.57616 | -8.01223 | -4.6163 | 0.01453 | -4.08769 | -0.05941 | 0.68368 | -8.78312 | -6.00483 | 0.67897 | -8.96882 | -6.08959 | 0.67492 | -8.28454 | -5.59138 | 0.04461 | -5.2353 | -0.23357 | 0.62075 | -7.35555 | -4.56598 | 0.68621 | -9.14667 | -6.27656 | 0.69029 | -9.00289 | -6.21462 | -0.01877 | 0.00423 | -7.94079e-05 | 0.62142 | -8.7817 | -5.45708
261.5 | 0.000634 | -0.00038125 | -2.41712e-07 | 0.02672 | -3.9869 | -0.10653 | 0.59085 | -8.30094 | -4.90462 | 0.50993 | -6.58853 | -3.35971 | 0.4058 | -8.31636 | -3.37479 | 0.68325 | -8.89279 | -6.07601 | 0.20956 | -8.34151 | -1.74803 | 0.16392 | -6.62533 | -1.08602 | 0.6814 | -8.29353 | -5.65122 | 0.30279 | -7.90282 | -2.39292 | 0.68141 | -8.30722 | -5.66061 | 0.69104 | -8.55492 | -5.91182 | 0.03102 | -4.74892 | -0.14733 | 0.56141 | -8.07835 | -4.53527 | 0.0148 | -4.01128 | -0.05937 | 0.69732 | -8.62921 | -6.01736 | 0.68486 | -8.89699 | -6.09317 | 0.68356 | -8.18315 | -5.59367 | 0.04245 | -5.49521 | -0.23326 | 0.6427 | -7.0758 | -4.54762 | 0.70016 | -9.00291 | -6.3035 | 0.70311 | -8.84854 | -6.22147 | -0.02286 | 0.00013125 | -3.00037e-06 | 0.62657 | -8.72043 | -5.46397
261.75016 | -0.04925 | 0.00202 | -9.94255e-05 | 0.02772 | -3.83272 | -0.10625 | 0.6101 | -8.03563 | -4.90251 | 0.46625 | -7.49172 | -3.49298 | 0.39677 | -8.44493 | -3.35067 | 0.69601 | -8.75323 | -6.09236 | 0.21466 | -8.15557 | -1.75063 | 0.16783 | -6.47312 | -1.08638 | 0.68297 | -8.27439 | -5.65115 | 0.31022 | -7.74548 | -2.4028 | 0.69002 | -8.15946 | -5.63019 | 0.68913 | -8.56201 | -5.90036 | 0.03008 | -4.89688 | -0.1473 | 0.56911 | -7.95139 | -4.52522 | 0.01452 | -4.08702 | -0.05935 | 0.67461 | -8.87314 | -5.98589 | 0.67118 | -9.04909 | -6.07359 | 0.6791 | -8.21581 | -5.57938 | 0.04405 | -5.31328 | -0.23408 | 0.62538 | -7.27371 | -4.54883 | 0.696 | -9.02057 | -6.27834 | 0.69076 | -9.00537 | -6.22054 | -0.01232 | 0.00271 | -3.34126e-05 | 0.63114 | -8.57789 | -5.41384
262.00007 | 0.02441 | -0.00251 | -6.11726e-05 | 0.0283 | -3.74293 | -0.10592 | 0.61205 | -8.0423 | -4.9223 | 0.44729 | -7.85471 | -3.51336 | 0.39574 | -8.48073 | -3.35619 | 0.6843 | -8.87354 | -6.0722 | 0.22698 | -7.7277 | -1.754 | 0.16657 | -6.52657 | -1.08713 | 0.67305 | -8.38096 | -5.64079 | 0.30847 | -7.77424 | -2.3981 | 0.67801 | -8.3136 | -5.63668 | 0.68557 | -8.61904 | -5.90899 | 0.02996 | -4.91067 | -0.14712 | 0.56915 | -8.03003 | -4.57031 | 0.01432 | -4.15046 | -0.05942 | 0.6874 | -8.73229 | -6.00258 | 0.67017 | -9.06108 | -6.07244 | 0.63012 | -7.57926 | -4.77586 | 0.04889 | -4.75279 | -0.23237 | 0.62555 | -7.27832 | -4.55293 | 0.69641 | -9.02883 | -6.28772 | 0.70461 | -8.85517 | -6.2394 | -0.03108 | 0.00288 | -8.93579e-05 | 0.64943 | -8.46404 | -5.49676
262.25005 | -0.00809 | -0.0007625 | 6.17244e-06 | 0.02757 | -3.84418 | -0.106 | 0.60093 | -8.16642 | -4.90743 | 0.45281 | -7.87635 | -3.56651 | 0.3845 | -8.69316 | -3.34249 | 0.69096 | -8.80239 | -6.08209 | 0.22401 | -7.83432 | -1.75498 | 0.16482 | -6.58634 | -1.08556 | 0.66969 | -8.42665 | -5.64323 | 0.30836 | -7.77302 | -2.39692 | 0.66074 | -8.50571 | -5.62007 | 0.67502 | -8.74974 | -5.9063 | 0.0311 | -4.72467 | -0.14696 | 0.57174 | -7.90861 | -4.52169 | 0.0134 | -4.42256 | -0.05926 | 0.68183 | -8.80174 | -6.0013 | 0.66544 | -9.13086 | -6.07605 | 0.68385 | -8.16902 | -5.58636 | 0.04482 | -5.23474 | -0.23463 | 0.61971 | -7.3473 | -4.55322 | 0.69439 | -9.04655 | -6.28185 | 0.69083 | -8.9931 | -6.21266 | -0.01071 | 0.00214 | -2.2966e-05 | 0.63555 | -8.53514 | -5.4245
262.50016 | 0.00134 | -0.0002875 | -3.84388e-07 | 0.0278 | -3.81162 | -0.10596 | 0.60533 | -8.15636 | -4.93731 | 0.46929 | -7.37682 | -3.46188 | 0.38572 | -8.67281 | -3.34524 | 0.69585 | -8.75457 | -6.09185 | 0.22215 | -7.86995 | -1.74833 | 0.15606 | -6.74455 | -1.05253 | 0.67304 | -8.38096 | -5.64074 | 0.31331 | -7.68105 | -2.40653 | 0.6806 | -8.27153 | -5.62959 | 0.68618 | -8.60161 | -5.90226 | 0.03093 | -4.74479 | -0.14677 | 0.57833 | -7.88578 | -4.5606 | 0.01344 | -4.40841 | -0.05923 | 0.67599 | -8.84851 | -5.98154 | 0.66304 | -9.12129 | -6.04782 | 0.66935 | -8.36245 | -5.59742 | 0.04378 | -5.35532 | -0.23447 | 0.62568 | -7.27157 | -4.54966 | 0.70477 | -8.93683 | -6.2984 | 0.69368 | -8.95534 | -6.21211 | 0.00281 | -0.00031875 | -8.96006e-07 | 0.62731 | -8.73295 | -5.47829
262.75007 | -0.01857 | 0.00011875 | -2.20554e-06 | 0.02808 | -3.77149 | -0.10591 | 0.59595 | -8.20616 | -4.89048 | 0.47862 | -7.30267 | -3.4952 | 0.39454 | -8.48431 | -3.34744 | 0.68108 | -8.8953 | -6.05844 | 0.21024 | -8.19381 | -1.7227 | 0.16091 | -6.63194 | -1.06715 | 0.67029 | -8.41501 | -5.64052 | 0.31347 | -7.66096 | -2.40147 | 0.67622 | -8.35406 | -5.64921 | 0.68282 | -8.62974 | -5.89259 | 0.03014 | -4.87019 | -0.1468 | 0.56046 | -8.08819 | -4.53315 | 0.01357 | -4.36974 | -0.05931 | 0.67637 | -8.83034 | -5.97258 | 0.66883 | -9.02634 | -6.03706 | 0.67791 | -8.27298 | -5.60831 | 0.04568 | -5.14392 | -0.23498 | 0.62089 | -7.31974 | -4.54478 | 0.70386 | -8.95034 | -6.29979 | 0.694 | -8.93692 | -6.2022 | -0.01057 | 0.00367 | -3.88521e-05 | 0.63227 | -8.72114 | -5.51412
263.00002 | 0.00172 | -0.000625 | -1.0725e-06 | 0.02715 | -3.8962 | -0.10579 | 0.58343 | -7.89307 | -4.60506 | 0.46151 | -7.42557 | -3.42697 | 0.3884 | -8.5672 | -3.32748 | 0.70288 | -8.67752 | -6.09927 | 0.21722 | -8.12272 | -1.76443 | 0.16112 | -6.65721 | -1.07264 | 0.66868 | -8.43097 | -5.63759 | 0.3169 | -7.62471 | -2.41629 | 0.67688 | -7.88513 | -5.3373 | 0.68187 | -8.65259 | -5.89997 | 0.02891 | -5.06004 | -0.14631 | 0.57447 | -7.8796 | -4.52663 | 0.01376 | -4.30761 | -0.05929 | 0.68908 | -8.70609 | -5.9992 | 0.67003 | -9.05714 | -6.06859 | 0.67286 | -8.26416 | -5.56061 | 0.04488 | -5.2358 | -0.23497 | 0.61408 | -7.39155 | -4.539 | 0.69744 | -9.02071 | -6.29137 | 0.68524 | -9.03691 | -6.19249 | -0.000654 | 0.00169 | -1.10363e-06 | 0.64302 | -8.63577 | -5.55298
263.25017 | 0.00671 | 0.00086875 | 5.83366e-06 | 0.02679 | -3.94582 | -0.10573 | 0.61311 | -8.05283 | -4.9373 | 0.44106 | -8.05008 | -3.55054 | 0.39715 | -8.47299 | -3.36508 | 0.69675 | -8.67049 | -6.04117 | 0.21514 | -8.094 | -1.74131 | 0.16481 | -6.53616 | -1.0772 | 0.66918 | -8.42861 | -5.64026 | 0.31622 | -7.61977 | -2.40953 | 0.67186 | -8.28293 | -5.56498 | 0.68499 | -8.59783 | -5.88945 | 0.03036 | -4.82559 | -0.14651 | 0.57122 | -7.91934 | -4.52372 | 0.01398 | -4.24587 | -0.05937 | 0.66595 | -8.94239 | -5.95517 | 0.68342 | -8.85291 | -6.05025 | 0.66945 | -8.28812 | -5.54845 | 0.04326 | -5.42497 | -0.23469 | 0.62074 | -7.33841 | -4.55521 | 0.68687 | -9.12359 | -6.2667 | 0.71122 | -8.76404 | -6.23312 | -0.01542 | 0.00093125 | -1.43608e-05 | 0.63949 | -8.58881 | -5.49245
263.50007 | -0.00508 | -0.00099375 | 5.04527e-06 | 0.02744 | -3.85439 | -0.10575 | 0.60972 | -8.07596 | -4.92409 | 0.46359 | -7.70004 | -3.56966 | 0.39281 | -8.53363 | -3.35209 | 0.70342 | -8.37161 | -5.88875 | 0.21876 | -7.99654 | -1.74928 | 0.16321 | -6.58516 | -1.07474 | 0.67132 | -8.39429 | -5.63527 | 0.31671 | -7.58388 | -2.40192 | 0.70227 | -8.15338 | -5.72584 | 0.67982 | -8.52049 | -5.79236 | 0.03064 | -4.7767 | -0.14637 | 0.56991 | -7.97385 | -4.54442 | 0.01355 | -4.3763 | -0.05929 | 0.68435 | -8.76378 | -5.99749 | 0.66404 | -9.05631 | -6.01377 | 0.68295 | -8.13822 | -5.55796 | 0.04555 | -5.16879 | -0.23545 | 0.61884 | -7.33829 | -4.54123 | 0.68533 | -9.12528 | -6.25379 | 0.69751 | -8.91022 | -6.21492 | 0.00546 | -0.00106 | -5.79806e-06 | 0.61733 | -8.77991 | -5.42007
263.75 | -0.01477 | 0.0005125 | -7.56758e-06 | 0.02871 | -3.67269 | -0.10544 | 0.60003 | -8.24309 | -4.94612 | 0.48924 | -7.22443 | -3.53448 | 0.39927 | -8.45564 | -3.37612 | 0.69875 | -8.71601 | -6.09034 | 0.21846 | -8.06599 | -1.7621 | 0.16167 | -6.64256 | -1.0739 | 0.68775 | -8.19716 | -5.63758 | 0.31189 | -7.72213 | -2.40845 | 0.67416 | -8.38189 | -5.65073 | 0.67367 | -8.54272 | -5.75499 | 0.03022 | -4.84318 | -0.14636 | 0.57386 | -7.85659 | -4.50859 | 0.01474 | -4.02614 | -0.05933 | 0.68565 | -8.74338 | -5.99486 | 0.67778 | -8.89351 | -6.02789 | 0.67679 | -8.15447 | -5.51885 | 0.04447 | -5.29456 | -0.23545 | 0.61767 | -7.32819 | -4.52641 | 0.70186 | -8.92883 | -6.26679 | 0.67919 | -9.10124 | -6.18146 | 0.0647 | -0.00241 | -0.000155684 | 0.63702 | -8.58538 | -5.46903
264.00009 | 0.00438 | -0.00191 | -8.35319e-06 | 0.02803 | -3.76408 | -0.10549 | 0.61467 | -8.19826 | -5.03923 | 0.44144 | -8.00083 | -3.53186 | 0.39962 | -8.40436 | -3.35851 | 0.69994 | -8.69539 | -6.08627 | 0.2202 | -7.98122 | -1.75746 | 0.16644 | -6.46106 | -1.0754 | 0.66724 | -8.43786 | -5.6301 | 0.31458 | -7.66976 | -2.41277 | 0.67994 | -8.33991 | -5.67065 | 0.68685 | -8.59359 | -5.90251 | 0.02995 | -4.88219 | -0.14625 | 0.56929 | -7.986 | -4.54632 | 0.01423 | -4.17399 | -0.05941 | 0.69018 | -8.70314 | -6.00671 | 0.68746 | -8.79817 | -6.04837 | 0.68548 | -8.08691 | -5.54342 | 0.04443 | -5.3109 | -0.23595 | 0.6037 | -7.50593 | -4.5313 | 0.69936 | -8.9694 | -6.27287 | 0.69022 | -8.98204 | -6.19963 | -0.0358 | 0.00122 | -4.36361e-05 | 0.65672 | -8.36802 | -5.49542
264.25003 | 0.00747 | -0.00166 | -1.23656e-05 | 0.02758 | -3.82608 | -0.10554 | 0.5598 | -7.82145 | -4.37846 | 0.41605 | -8.43681 | -3.51011 | 0.38726 | -8.61436 | -3.33602 | 0.69247 | -8.7091 | -6.03078 | 0.21701 | -8.10104 | -1.75804 | 0.16068 | -6.67762 | -1.07298 | 0.65872 | -8.50805 | -5.60439 | 0.30252 | -7.8682 | -2.3803 | 0.68126 | -8.26284 | -5.62917 | 0.68592 | -8.59026 | -5.89223 | 0.02921 | -5.00082 | -0.14609 | 0.57324 | -7.93523 | -4.5488 | 0.01383 | -4.29431 | -0.05938 | 0.68315 | -8.76558 | -5.98816 | 0.66188 | -9.06915 | -6.00273 | 0.67016 | -8.21967 | -5.50848 | 0.04494 | -5.26144 | -0.23644 | 0.62469 | -7.16383 | -4.47517 | 0.70264 | -8.94933 | -6.28814 | 0.68338 | -9.05899 | -6.19075 | 0.00218 | 0.00048125 | 1.0472e-06 | 0.62058 | -8.79737 | -5.45951
264.50005 | -0.00767 | 5.625e-05 | -4.31269e-07 | 0.02807 | -3.75309 | -0.10536 | 0.6135 | -8.10114 | -4.97005 | 0.44798 | -7.78021 | -3.48535 | 0.40734 | -8.23374 | -3.35396 | 0.70071 | -8.62966 | -6.04689 | 0.22429 | -7.73164 | -1.73413 | 0.16424 | -6.53608 | -1.07347 | 0.65977 | -8.50981 | -5.6145 | 0.30889 | -7.78054 | -2.4033 | 0.6646 | -8.41843 | -5.5949 | 0.69001 | -8.54236 | -5.89435 | 0.03062 | -4.76991 | -0.14604 | 0.55662 | -8.13826 | -4.5299 | 0.01341 | -4.41429 | -0.05921 | 0.66039 | -8.98825 | -5.93579 | 0.6617 | -9.07498 | -6.00489 | 0.66464 | -8.30734 | -5.52137 | 0.04524 | -5.22751 | -0.23651 | 0.61237 | -7.296 | -4.46782 | 0.69326 | -9.04164 | -6.26821 | 0.68481 | -9.0189 | -6.17621 | 0.01939 | -0.00104 | -2.01161e-05 | 0.62177 | -8.68317 | -5.39893
264.75016 | -0.02972 | 0.00166 | -4.94078e-05 | 0.0306 | -3.38741 | -0.10365 | 0.60076 | -8.34584 | -5.01384 | 0.44326 | -7.9989 | -3.54558 | 0.39371 | -8.50225 | -3.34742 | 0.68409 | -8.78963 | -6.01287 | 0.21576 | -8.01113 | -1.72851 | 0.16483 | -6.52357 | -1.07531 | 0.67818 | -8.30581 | -5.63285 | 0.31638 | -7.60015 | -2.40455 | 0.67837 | -8.03549 | -5.45107 | 0.68866 | -8.55149 | -5.88908 | 0.02965 | -4.92354 | -0.14598 | 0.56027 | -8.08172 | -4.52798 | 0.01429 | -4.16097 | -0.05944 | 0.68366 | -8.75777 | -5.9873 | 0.67315 | -8.95709 | -6.0295 | 0.66604 | -8.13554 | -5.41859 | 0.04419 | -5.35329 | -0.23654 | 0.60638 | -7.32824 | -4.44367 | 0.70328 | -8.94562 | -6.29125 | 0.69434 | -8.94477 | -6.21072 | -0.01976 | -0.00107 | 2.11132e-05 | 0.63671 | -8.64596 | -5.505
265.00012 | -0.02695 | 0.00164 | -4.41339e-05 | 0.0294 | -3.55966 | -0.10464 | 0.62479 | -8.06465 | -5.03871 | 0.48029 | -7.31406 | -3.51289 | 0.38219 | -8.67539 | -3.31565 | 0.68409 | -8.73522 | -5.97567 | 0.20005 | -8.41124 | -1.68266 | 0.16065 | -6.66317 | -1.07047 | 0.67136 | -8.38497 | -5.62934 | 0.31832 | -7.57996 | -2.41287 | 0.67998 | -8.26119 | -5.61741 | 0.67948 | -8.67611 | -5.89524 | 0.02934 | -4.97366 | -0.14593 | 0.56806 | -8.05516 | -4.57581 | 0.01366 | -4.34492 | -0.05934 | 0.67305 | -8.86696 | -5.9679 | 0.66839 | -8.99109 | -6.00955 | 0.68421 | -7.97814 | -5.45871 | 0.04507 | -5.26023 | -0.23707 | 0.61744 | -7.18172 | -4.43429 | 0.70321 | -8.95451 | -6.29687 | 0.67574 | -9.13678 | -6.17412 | 0.00468 | 0.00070625 | 3.30737e-06 | 0.6339 | -8.62695 | -5.46861
265.25005 | 0.01854 | 0.00159 | 2.95465e-05 | 0.02654 | -3.96237 | -0.10517 | 0.61192 | -8.21504 | -5.02694 | 0.45178 | -7.92914 | -3.58225 | 0.3903 | -8.59468 | -3.35448 | 0.69234 | -8.54257 | -5.91436 | 0.20684 | -8.27235 | -1.71109 | 0.16993 | -6.31009 | -1.0723 | 0.67413 | -8.35772 | -5.63416 | 0.31793 | -7.57536 | -2.40846 | 0.63593 | -6.86749 | -4.36722 | 0.67938 | -8.66474 | -5.88663 | 0.0302 | -4.8347 | -0.14601 | 0.55566 | -8.09689 | -4.49915 | 0.01465 | -4.06087 | -0.05949 | 0.68664 | -8.71998 | -5.98745 | 0.66971 | -8.92414 | -5.97656 | 0.67217 | -8.13091 | -5.46536 | 0.04577 | -5.18333 | -0.23723 | 0.61003 | -7.33132 | -4.47236 | 0.70612 | -8.90327 | -6.28674 | 0.70348 | -8.85115 | -6.22657 | -0.03507 | 0.00313 | -0.000109584 | 0.6341 | -8.62694 | -5.47031
265.50014 | 0.021 | -0.00085 | -1.78458e-05 | 0.02524 | -4.14019 | -0.1045 | 0.61625 | -8.15307 | -5.02433 | 0.46736 | -7.6968 | -3.59717 | 0.38682 | -8.57744 | -3.31792 | 0.69146 | -8.68744 | -6.00699 | 0.20984 | -8.33673 | -1.74939 | 0.16657 | -6.43107 | -1.07125 | 0.66541 | -8.45336 | -5.62492 | 0.30873 | -7.78623 | -2.40387 | 0.67729 | -8.30654 | -5.62591 | 0.68478 | -8.60075 | -5.88963 | 0.02989 | -4.87964 | -0.14583 | 0.56857 | -7.95157 | -4.52102 | 0.01499 | -3.95784 | -0.05932 | 0.69856 | -8.60126 | -6.00848 | 0.65888 | -9.17841 | -6.04748 | 0.66953 | -8.11348 | -5.43226 | 0.04549 | -5.21244 | -0.23712 | 0.59549 | -7.38696 | -4.39884 | 0.71238 | -8.82802 | -6.28892 | 0.70279 | -8.85007 | -6.21971 | -0.00506 | -0.00272 | 1.37487e-05 | 0.6402 | -8.63414 | -5.5276
265.7501 | -0.01949 | 0.00126 | -2.46099e-05 | 0.02652 | -3.95733 | -0.10496 | 0.6196 | -8.20886 | -5.08617 | 0.48737 | -7.19766 | -3.50792 | 0.39188 | -8.47831 | -3.32247 | 0.69479 | -8.70638 | -6.04909 | 0.21167 | -8.25098 | -1.7465 | 0.15827 | -6.75603 | -1.06926 | 0.65965 | -8.5147 | -5.61673 | 0.30273 | -7.90146 | -2.39205 | 0.67282 | -8.16057 | -5.49061 | 0.67733 | -8.65361 | -5.86136 | 0.02954 | -4.93227 | -0.1457 | 0.56883 | -7.92764 | -4.50949 | 0.01446 | -4.10959 | -0.05944 | 0.68138 | -8.78528 | -5.98613 | 0.68224 | -8.9269 | -6.09033 | 0.67656 | -8.0432 | -5.44171 | 0.04605 | -5.15662 | -0.23746 | 0.6203 | -7.32792 | -4.54552 | 0.68486 | -9.1242 | -6.24883 | 0.69095 | -8.98763 | -6.21 | 0.42382 | -3.28594 | -1.39266 | 0.61954 | -8.76612 | -5.43099
266.00012 | -0.02016 | 0.0004375 | -8.81912e-06 | 0.02679 | -3.90916 | -0.10472 | 0.59932 | -8.35971 | -5.01017 | 0.46579 | -7.72646 | -3.59889 | 0.37649 | -8.75995 | -3.29804 | 0.71161 | -8.51827 | -6.06167 | 0.21491 | -8.11099 | -1.74314 | 0.15949 | -6.71114 | -1.07035 | 0.68609 | -8.24149 | -5.65438 | 0.31432 | -7.66918 | -2.41061 | 0.6644 | -8.23458 | -5.47103 | 0.68956 | -8.55106 | -5.89646 | 0.02972 | -4.89742 | -0.14555 | 0.56362 | -8.00689 | -4.51286 | 0.01455 | -4.07941 | -0.05936 | 0.67826 | -8.80922 | -5.97498 | 0.66859 | -9.08146 | -6.0718 | 0.69231 | -7.87876 | -5.45452 | 0.04383 | -5.41782 | -0.23746 | 0.632 | -7.17989 | -4.53769 | 0.69516 | -9.02786 | -6.2758 | 0.69427 | -8.92779 | -6.19832 | 0.02602 | -0.00253 | -6.5853e-05 | 0.62951 | -8.70607 | -5.48056
266.25 | 0.02884 | -0.00204 | -5.89438e-05 | 0.02793 | -3.7463 | -0.10462 | 0.61692 | -8.20895 | -5.06425 | 0.45353 | -7.83349 | -3.55268 | 0.38347 | -8.58139 | -3.2907 | 0.69484 | -8.70276 | -6.04701 | 0.22142 | -7.86904 | -1.74239 | 0.16259 | -6.57434 | -1.06896 | 0.6742 | -8.34921 | -5.62902 | 0.3095 | -7.7806 | -2.40809 | 0.676 | -8.25295 | -5.57895 | 0.684 | -8.60958 | -5.88896 | 0.03017 | -4.81706 | -0.14534 | 0.56202 | -8.00474 | -4.49883 | 0.01449 | -4.09949 | -0.05939 | 0.68107 | -8.78672 | -5.98436 | 0.66159 | -9.15518 | -6.05699 | 0.68982 | -7.87626 | -5.43319 | 0.04614 | -5.14979 | -0.23764 | 0.61925 | -7.32332 | -4.53497 | 0.68786 | -9.10668 | -6.2641 | 0.67482 | -9.14171 | -6.16901 | -0.00118 | 0.00050625 | -5.97375e-07 | 0.64811 | -8.46883 | -5.48874
266.50002 | 0.07053 | -0.00333 | -0.00023494 | 0.02712 | -3.85933 | -0.10467 | 0.60638 | -8.3181 | -5.0439 | 0.46222 | -7.45636 | -3.44646 | 0.38785 | -8.49218 | -3.29366 | 0.68572 | -8.80162 | -6.03544 | 0.22352 | -7.91191 | -1.76845 | 0.16136 | -6.61957 | -1.0681 | 0.66273 | -8.47767 | -5.61838 | 0.31494 | -7.67216 | -2.41631 | 0.68329 | -8.26192 | -5.64529 | 0.685 | -8.58999 | -5.88416 | 0.03306 | -4.34126 | -0.14352 | 0.56273 | -8.03877 | -4.52362 | 0.01553 | -3.78829 | -0.05882 | 0.67716 | -8.82135 | -5.97344 | 0.67638 | -8.97647 | -6.0715 | 0.6671 | -8.12752 | -5.4219 | 0.04548 | -5.23514 | -0.23809 | 0.60553 | -7.4742 | -4.52583 | 0.68461 | -9.11551 | -6.24056 | 0.6929 | -8.96171 | -6.20952 | -0.00726 | 0.00111 | -8.03027e-06 | 0.61818 | -8.85774 | -5.47569
266.75009 | -0.01322 | 0.0006625 | -8.75891e-06 | 0.02699 | -3.87473 | -0.10457 | 0.62387 | -8.17403 | -5.0995 | 0.43377 | -8.20491 | -3.55905 | 0.39154 | -8.47172 | -3.31701 | 0.68866 | -8.75688 | -6.03051 | 0.22301 | -7.70846 | -1.71906 | 0.15835 | -6.73281 | -1.06611 | 0.66839 | -8.40591 | -5.61842 | 0.31176 | -7.75121 | -2.41648 | 0.6684 | -8.20344 | -5.48314 | 0.69208 | -8.49571 | -5.87971 | 0.03209 | -4.49635 | -0.14427 | 0.56335 | -8.05445 | -4.5375 | 0.01376 | -4.30889 | -0.05931 | 0.68264 | -8.76561 | -5.98378 | 0.69603 | -8.7606 | -6.09767 | 0.67732 | -8.04203 | -5.44702 | 0.04686 | -5.0758 | -0.23786 | 0.62057 | -7.27726 | -4.51605 | 0.6957 | -9.01949 | -6.27487 | 0.69064 | -8.9702 | -6.19516 | -0.00221 | 0.00135 | -2.98755e-06 | 0.63224 | -8.72485 | -5.51621
267.0001 | -0.01451 | 0.00116 | -1.67749e-05 | 0.02744 | -3.80233 | -0.10433 | 0.59331 | -8.45546 | -5.01668 | 0.44424 | -8.00238 | -3.55498 | 0.3758 | -8.74114 | -3.28489 | 0.68906 | -8.76339 | -6.03853 | 0.21735 | -8.07733 | -1.75563 | 0.16403 | -6.50429 | -1.0669 | 0.66295 | -8.47356 | -5.61759 | 0.3193 | -7.57668 | -2.41924 | 0.66231 | -8.4635 | -5.60546 | 0.68771 | -8.55444 | -5.88298 | 0.03042 | -4.76682 | -0.14498 | 0.58197 | -7.84175 | -4.56366 | 0.01404 | -4.23371 | -0.05944 | 0.68583 | -8.74114 | -5.99496 | 0.67676 | -8.97304 | -6.07255 | 0.66337 | -8.21621 | -5.45042 | 0.04572 | -5.21923 | -0.23861 | 0.61604 | -7.35307 | -4.52979 | 0.69919 | -8.97117 | -6.27252 | 0.6944 | -8.93573 | -6.20494 | -0.04603 | 0.00041875 | -1.92755e-05 | 0.61874 | -8.79759 | -5.44339
267.25012 | 0.01508 | 0.00021875 | 3.29962e-06 | 0.02754 | -3.78891 | -0.10436 | 0.6217 | -8.10807 | -5.04079 | 0.47247 | -7.61085 | -3.59588 | 0.3951 | -8.39438 | -3.31663 | 0.69112 | -8.71094 | -6.02029 | 0.22017 | -7.92154 | -1.74406 | 0.16209 | -6.58621 | -1.06753 | 0.67956 | -8.29554 | -5.63732 | 0.31542 | -7.62824 | -2.40611 | 0.66788 | -8.38572 | -5.60062 | 0.69653 | -8.45531 | -5.88941 | 0.02905 | -4.99124 | -0.14498 | 0.57733 | -7.88092 | -4.5499 | 0.01429 | -4.15577 | -0.05938 | 0.66895 | -8.89399 | -5.94967 | 0.68589 | -8.87591 | -6.08791 | 0.66756 | -8.12929 | -5.42683 | 0.04641 | -5.13564 | -0.23832 | 0.62529 | -7.21653 | -4.51242 | 0.69444 | -9.02532 | -6.2675 | 0.69464 | -8.91974 | -6.19598 | 0.01246 | -0.00206 | -2.56967e-05 | 0.62625 | -8.80033 | -5.51117
267.50012 | -0.04019 | -6.25e-06 | 2.512e-07 | 0.02796 | -3.72409 | -0.10414 | 0.59146 | -8.45562 | -5.00116 | 0.44167 | -8.04801 | -3.55461 | 0.3985 | -8.36625 | -3.33396 | 0.69948 | -8.64196 | -6.04491 | 0.2071 | -7.93594 | -1.64357 | 0.16153 | -6.60516 | -1.06696 | 0.68051 | -8.27556 | -5.63161 | 0.30774 | -7.78687 | -2.39632 | 0.68646 | -8.15442 | -5.59772 | 0.69115 | -8.51069 | -5.88216 | 0.03042 | -4.7605 | -0.14483 | 0.57335 | -7.894 | -4.52604 | 0.01382 | -4.29563 | -0.05935 | 0.67436 | -8.8432 | -5.96352 | 0.68449 | -8.88781 | -6.08359 | 0.66528 | -8.18528 | -5.44553 | 0.04401 | -5.41576 | -0.23833 | 0.62946 | -7.18848 | -4.52487 | 0.69287 | -9.04346 | -6.26595 | 0.69847 | -8.88808 | -6.20808 | -0.0171 | -0.00015 | 2.5656e-06 | 0.64526 | -8.38995 | -5.41369
267.75014 | -0.02381 | 0.0007125 | -1.69661e-05 | 0.02744 | -3.79414 | -0.10411 | 0.62591 | -8.06007 | -5.04487 | 0.46773 | -7.67988 | -3.59213 | 0.38892 | -8.55451 | -3.32704 | 0.68473 | -8.78914 | -6.01818 | 0.20877 | -8.25129 | -1.72265 | 0.16093 | -6.61205 | -1.0641 | 0.66694 | -8.41698 | -5.61358 | 0.312 | -7.72359 | -2.40979 | 0.66745 | -8.35996 | -5.57988 | 0.68759 | -8.55646 | -5.8833 | 0.03099 | -4.66177 | -0.14447 | 0.553 | -8.16946 | -4.51774 | 0.01425 | -4.16791 | -0.0594 | 0.66123 | -8.94276 | -5.9132 | 0.68549 | -8.87652 | -6.08472 | 0.65771 | -8.25179 | -5.4273 | 0.046 | -5.19104 | -0.23881 | 0.60842 | -7.41684 | -4.51253 | 0.69198 | -9.06029 | -6.2695 | 0.69918 | -8.87517 | -6.2053 | 0.43041 | -3.07042 | -1.32154 | 0.64326 | -8.52319 | -5.48262
268.00002 | 0.0182 | -0.00251 | -4.56163e-05 | 0.02782 | -3.74355 | -0.10416 | 0.61945 | -7.87542 | -4.8784 | 0.43285 | -8.18882 | -3.54456 | 0.38936 | -8.47353 | -3.29923 | 0.68145 | -8.81934 | -6.00994 | 0.22662 | -7.53863 | -1.70843 | 0.15971 | -6.64581 | -1.06138 | 0.68382 | -8.24799 | -5.64016 | 0.31132 | -7.74204 | -2.41028 | 0.6835 | -8.11814 | -5.54878 | 0.68125 | -8.62863 | -5.87822 | 0.02993 | -4.83038 | -0.14459 | 0.58103 | -7.80719 | -4.53625 | 0.01367 | -4.33443 | -0.05923 | 0.65842 | -8.96952 | -5.90572 | 0.66807 | -9.06623 | -6.05685 | 0.66848 | -8.15743 | -5.45307 | 0.04481 | -5.33636 | -0.23912 | 0.60811 | -7.40727 | -4.50443 | 0.70364 | -8.92757 | -6.28176 | 0.68529 | -9.02008 | -6.18139 | 0.4012 | -2.70471 | -1.08513 | 0.63239 | -8.72914 | -5.52023
268.25017 | -0.03109 | 0.00104 | -3.24481e-05 | 0.0263 | -3.95544 | -0.10402 | 0.62194 | -7.81788 | -4.86222 | 0.39518 | -8.87378 | -3.50672 | 0.39265 | -8.47394 | -3.32733 | 0.69543 | -8.58432 | -5.96978 | 0.22355 | -7.77506 | -1.73812 | 0.1602 | -6.63652 | -1.06318 | 0.66851 | -8.4064 | -5.61977 | 0.30673 | -7.8377 | -2.40407 | 0.67672 | -8.2789 | -5.60252 | 0.68911 | -8.51866 | -5.8703 | 0.03125 | -4.61232 | -0.14415 | 0.56197 | -8.04157 | -4.51909 | 0.01355 | -4.37989 | -0.05933 | 0.6789 | -8.80562 | -5.97817 | 0.68873 | -8.83178 | -6.08271 | 0.66984 | -8.17401 | -5.47531 | 0.0472 | -5.06284 | -0.23896 | 0.60479 | -7.45574 | -4.50917 | 0.70308 | -8.92582 | -6.27555 | 0.68824 | -9.00209 | -6.1956 | 0.00731 | -0.00247 | -1.80947e-05 | 0.62428 | -8.88199 | -5.54486
268.50017 | -0.03765 | 0.0013 | -4.89463e-05 | 0.02565 | -4.04494 | -0.10374 | 0.59537 | -8.17746 | -4.86865 | 0.45632 | -7.86837 | -3.59049 | 0.38359 | -8.64066 | -3.31443 | 0.70168 | -8.59517 | -6.03102 | 0.21399 | -8.09812 | -1.73291 | 0.1644 | -6.48117 | -1.06552 | 0.6698 | -8.39085 | -5.62017 | 0.30716 | -7.80842 | -2.39846 | 0.6688 | -8.16865 | -5.46323 | 0.6791 | -8.63651 | -5.86502 | 0.03026 | -4.77571 | -0.1445 | 0.54146 | -8.25147 | -4.4678 | 0.0141 | -4.21023 | -0.05936 | 0.66333 | -8.93803 | -5.92886 | 0.67536 | -8.98209 | -6.06618 | 0.65656 | -8.32237 | -5.46417 | 0.0468 | -5.10781 | -0.23905 | 0.62775 | -7.19105 | -4.51416 | 0.70127 | -8.95254 | -6.27816 | 0.70003 | -8.84643 | -6.19278 | -0.01053 | 0.00030625 | -3.22389e-06 | 0.65213 | -8.5925 | -5.60344
268.75002 | -0.00227 | 0.0008 | -1.8144e-06 | 0.02727 | -3.81609 | -0.10406 | 0.62463 | -8.12232 | -5.07341 | 0.47225 | -7.52776 | -3.55499 | 0.38823 | -8.62995 | -3.35041 | 0.70577 | -8.54734 | -6.03245 | 0.21124 | -8.16852 | -1.72553 | 0.16051 | -6.60604 | -1.06032 | 0.6499 | -8.58203 | -5.57744 | 0.30447 | -7.87152 | -2.39666 | 0.69038 | -8.13198 | -5.61413 | 0.68283 | -8.58671 | -5.86329 | 0.02896 | -4.97761 | -0.14416 | 0.56112 | -8.04722 | -4.51545 | 0.01421 | -4.18316 | -0.05945 | 0.67418 | -8.83768 | -5.95821 | 0.67232 | -9.01143 | -6.0586 | 0.66834 | -8.16426 | -5.45648 | 0.04498 | -5.3209 | -0.23934 | 0.61337 | -7.33243 | -4.49752 | 0.70909 | -8.8634 | -6.28498 | 0.67832 | -9.09591 | -6.1699 | 0.01769 | 0.00113 | 1.99058e-05 | 0.63287 | -8.88592 | -5.6236
269.00003 | 0.02044 | -0.0014 | -2.86132e-05 | 0.02724 | -3.81512 | -0.10394 | 0.62588 | -8.09476 | -5.06635 | 0.50103 | -7.02741 | -3.52093 | 0.39762 | -8.47437 | -3.36961 | 0.69625 | -8.63533 | -6.01238 | 0.21684 | -7.92824 | -1.71915 | 0.1608 | -6.59994 | -1.06129 | 0.67256 | -8.34769 | -5.61431 | 0.30782 | -7.7961 | -2.39976 | 0.67627 | -8.30242 | -5.61471 | 0.69497 | -8.43568 | -5.86256 | 0.03024 | -4.77137 | -0.14429 | 0.56017 | -8.02559 | -4.49569 | 0.01497 | -3.96389 | -0.05933 | 0.6713 | -8.86036 | -5.94798 | 0.67407 | -9.00809 | -6.07209 | 0.67361 | -8.09857 | -5.45527 | 0.0457 | -5.24083 | -0.2395 | 0.61173 | -7.35809 | -4.50118 | 0.69527 | -9.00659 | -6.26198 | 0.69556 | -8.93126 | -6.21227 | -0.01388 | -0.0007125 | 9.89021e-06 | 0.64015 | -8.79206 | -5.62823
269.25014 | -0.01433 | 0.00055 | -7.88205e-06 | 0.02723 | -3.80396 | -0.10357 | 0.60635 | -8.29609 | -5.03033 | 0.47335 | -7.64476 | -3.61863 | 0.39475 | -8.55049 | -3.37532 | 0.70085 | -8.60531 | -6.03105 | 0.21772 | -7.70009 | -1.67644 | 0.16131 | -6.56698 | -1.05931 | 0.66116 | -8.47509 | -5.60339 | 0.31272 | -7.65858 | -2.39501 | 0.68739 | -8.11486 | -5.57805 | 0.6839 | -8.56755 | -5.85932 | 0.03138 | -4.57773 | -0.14365 | 0.5614 | -8.07619 | -4.53398 | 0.01456 | -4.07382 | -0.0593 | 0.67397 | -8.83265 | -5.9529 | 0.65114 | -9.23237 | -6.01152 | 0.6792 | -8.0432 | -5.46297 | 0.04555 | -5.26316 | -0.23974 | 0.62967 | -7.16108 | -4.50908 | 0.70831 | -8.85541 | -6.2724 | 0.70416 | -8.83061 | -6.21813 | -0.01435 | 0.00065 | -9.3288e-06 | 0.64294 | -8.75709 | -5.63028
269.50016 | -0.000929 | 0.0001875 | -1.74188e-07 | 0.02798 | -3.69826 | -0.10347 | 0.60413 | -8.27248 | -4.9977 | 0.48541 | -7.37184 | -3.57839 | 0.37938 | -8.75599 | -3.32185 | 0.68457 | -8.75941 | -5.99644 | 0.20198 | -7.81923 | -1.57933 | 0.15769 | -6.70506 | -1.05734 | 0.67398 | -8.34279 | -5.62285 | 0.3151 | -7.64345 | -2.40844 | 0.65625 | -8.18491 | -5.37135 | 0.68467 | -8.56289 | -5.86276 | 0.03195 | -4.47982 | -0.14314 | 0.57567 | -7.72626 | -4.44781 | 0.01364 | -4.34579 | -0.05929 | 0.68116 | -8.76127 | -5.96783 | 0.66923 | -9.0441 | -6.05262 | 0.66497 | -8.17899 | -5.43879 | 0.04593 | -5.22035 | -0.23978 | 0.62016 | -7.26384 | -4.50477 | 0.6962 | -8.98897 | -6.25816 | 0.6943 | -8.91614 | -6.19051 | -0.00569 | -0.0001875 | 1.06669e-06 | 0.63457 | -8.731 | -5.5404
269.75016 | 0.01203 | -0.00069375 | -8.34789e-06 | 0.02715 | -3.81232 | -0.10352 | 0.60635 | -8.42591 | -5.10907 | 0.47039 | -7.74601 | -3.64362 | 0.38493 | -8.64828 | -3.32899 | 0.70339 | -8.55699 | -6.01892 | 0.21244 | -8.1659 | -1.73479 | 0.16509 | -6.42837 | -1.06125 | 0.67766 | -8.29583 | -5.62178 | 0.31696 | -7.60774 | -2.41137 | 0.66977 | -8.1817 | -5.47987 | 0.69986 | -8.36073 | -5.85132 | 0.02945 | -4.88554 | -0.14388 | 0.57907 | -7.8108 | -4.52303 | 0.01353 | -4.37261 | -0.05918 | 0.69527 | -8.61203 | -5.9877 | 0.671 | -8.97199 | -6.02017 | 0.65899 | -8.18985 | -5.39704 | 0.04564 | -5.25906 | -0.24 | 0.61438 | -7.31682 | -4.49529 | 0.68402 | -9.10491 | -6.22793 | 0.69499 | -8.91574 | -6.19635 | 0.000759 | -0.00274 | -2.08251e-06 | 0.6423 | -8.61968 | -5.53644
270.00002 | 0.0059 | 0.00114 | 6.71239e-06 | 0.02757 | -3.74512 | -0.10327 | 0.63382 | -8.14991 | -5.16559 | 0.46744 | -7.63764 | -3.57015 | 0.39418 | -8.49713 | -3.34937 | 0.69415 | -8.66321 | -6.01354 | 0.20851 | -8.28753 | -1.72802 | 0.16302 | -6.51152 | -1.06149 | 0.67337 | -8.33956 | -5.61562 | 0.31465 | -7.66025 | -2.41026 | 0.67309 | -8.29619 | -5.58408 | 0.67368 | -8.66477 | -5.83729 | 0.02917 | -4.92736 | -0.14374 | 0.56797 | -7.94441 | -4.51219 | 0.01431 | -4.15554 | -0.05945 | 0.67598 | -8.81463 | -5.95855 | 0.66253 | -9.11922 | -6.04172 | 0.6545 | -8.25624 | -5.40368 | 0.04591 | -5.23539 | -0.24038 | 0.63817 | -7.01848 | -4.47896 | 0.6867 | -9.08965 | -6.24183 | 0.69977 | -8.86886 | -6.20612 | 0.02431 | -0.00286 | -6.94354e-05 | 0.63649 | -8.70053 | -5.53783
270.25 | -0.02009 | 0.00238 | -4.78512e-05 | 0.0276 | -3.73983 | -0.10322 | 0.64634 | -7.89518 | -5.10301 | 0.48526 | -7.38409 | -3.58323 | 0.38579 | -8.60647 | -3.32033 | 0.67587 | -8.83827 | -5.97353 | 0.2184 | -7.91404 | -1.72843 | 0.16487 | -6.43739 | -1.06133 | 0.67788 | -8.29541 | -5.62331 | 0.31128 | -7.73653 | -2.40827 | 0.6546 | -8.40002 | -5.49862 | 0.6802 | -8.60561 | -5.85352 | 0.03151 | -4.54539 | -0.14322 | 0.5499 | -8.14655 | -4.4798 | 0.01438 | -4.13641 | -0.05949 | 0.67661 | -8.80608 | -5.9583 | 0.67237 | -9.00719 | -6.05618 | 0.67713 | -8.03081 | -5.43788 | 0.04599 | -5.22982 | -0.2405 | 0.60127 | -7.44325 | -4.4754 | 0.70871 | -8.86247 | -6.28092 | 0.68052 | -9.07458 | -6.17546 | 0.01182 | 0.0005375 | 6.35486e-06 | 0.6482 | -8.57978 | -5.56138
270.50017 | 0.00653 | -6.875e-05 | -4.48937e-07 | 0.02737 | -3.77818 | -0.1034 | 0.62284 | -8.04991 | -5.01384 | 0.4563 | -7.85097 | -3.5824 | 0.38226 | -8.65752 | -3.30946 | 0.68578 | -8.64027 | -5.92535 | 0.22004 | -7.86639 | -1.73094 | 0.16412 | -6.45552 | -1.0595 | 0.66975 | -8.37721 | -5.61063 | 0.31104 | -7.74337 | -2.40849 | 0.68395 | -7.35738 | -5.0321 | 0.68231 | -8.58009 | -5.85428 | 0.03014 | -4.76751 | -0.14368 | 0.55446 | -8.01504 | -4.44401 | 0.01359 | -4.36201 | -0.05928 | 0.68581 | -8.69446 | -5.96278 | 0.65269 | -9.20871 | -6.01043 | 0.67058 | -8.04976 | -5.39803 | 0.04462 | -5.39124 | -0.24057 | 0.62341 | -7.20531 | -4.49189 | 0.69078 | -9.05964 | -6.25823 | 0.69655 | -8.90303 | -6.20142 | 0.00698 | -0.00158 | -1.09872e-05 | 0.62706 | -8.82539 | -5.53402
270.7501 | -0.00349 | 0.00155 | -5.4064e-06 | 0.02696 | -3.82569 | -0.10316 | 0.61781 | -8.14419 | -5.03156 | 0.4568 | -7.84566 | -3.58389 | 0.38386 | -8.66707 | -3.32691 | 0.69586 | -8.63533 | -6.00898 | 0.21397 | -8.00011 | -1.71179 | 0.15906 | -6.63612 | -1.05553 | 0.67341 | -8.32784 | -5.60807 | 0.3178 | -7.56839 | -2.40526 | 0.69024 | -8.04741 | -5.55468 | 0.68309 | -8.57973 | -5.86071 | 0.03073 | -4.66871 | -0.14346 | 0.56163 | -7.91565 | -4.44567 | 0.01433 | -4.1536 | -0.05951 | 0.6723 | -8.83352 | -5.93876 | 0.6879 | -8.81561 | -6.06424 | 0.64705 | -8.14455 | -5.26992 | 0.04618 | -5.21614 | -0.24087 | 0.61361 | -7.31912 | -4.49108 | 0.70876 | -8.8554 | -6.27633 | 0.68962 | -8.97609 | -6.19008 | -0.01047 | -7.5e-05 | 7.85325e-07 | 0.64048 | -8.66982 | -5.55287
271.00014 | -0.01729 | -0.0025 | 4.32325e-05 | 0.02592 | -3.97569 | -0.10305 | 0.60389 | -8.35619 | -5.04623 | 0.49098 | -7.06449 | -3.46849 | 0.39431 | -8.43561 | -3.32622 | 0.69968 | -8.59304 | -6.01235 | 0.2035 | -8.39808 | -1.70898 | 0.15996 | -6.61371 | -1.05791 | 0.67232 | -8.36327 | -5.62279 | 0.30701 | -7.80939 | -2.39758 | 0.68039 | -8.20406 | -5.58193 | 0.66985 | -8.70354 | -5.83011 | 0.02964 | -4.8462 | -0.14362 | 0.56179 | -7.97532 | -4.48046 | 0.01391 | -4.2671 | -0.05937 | 0.68616 | -8.69647 | -5.96719 | 0.69574 | -8.73664 | -6.07843 | 0.66395 | -8.10067 | -5.37842 | 0.045 | -5.35323 | -0.24091 | 0.60853 | -7.37139 | -4.48569 | 0.6988 | -8.96886 | -6.2674 | 0.69023 | -8.9634 | -6.18683 | 0.01951 | -0.00228 | -4.43875e-05 | 0.64814 | -8.58882 | -5.5668
271.25002 | 0.01423 | -0.0032 | -4.55456e-05 | 0.0257 | -4.00032 | -0.10282 | 0.60855 | -8.30082 | -5.05147 | 0.45813 | -7.74859 | -3.54985 | 0.39396 | -8.43628 | -3.32353 | 0.69932 | -8.60059 | -6.01461 | 0.20831 | -8.21677 | -1.71164 | 0.16223 | -6.52309 | -1.05825 | 0.67256 | -8.35071 | -5.61632 | 0.29995 | -7.94654 | -2.38359 | 0.67551 | -8.21201 | -5.54729 | 0.67195 | -8.67751 | -5.83087 | 0.02913 | -4.92111 | -0.14337 | 0.56349 | -7.98421 | -4.49906 | 0.01486 | -3.99067 | -0.05931 | 0.69186 | -8.63487 | -5.97414 | 0.68853 | -8.83677 | -6.08438 | 0.67314 | -8.03926 | -5.4115 | 0.04559 | -5.29469 | -0.24136 | 0.60314 | -7.39692 | -4.46136 | 0.68757 | -9.08932 | -6.24958 | 0.70459 | -8.81226 | -6.20901 | 0.0022 | 0.000175 | 3.8535e-07 | 0.64548 | -8.63689 | -5.5749
271.5 | -0.02509 | 0.00211 | -5.30068e-05 | 0.0268 | -3.8454 | -0.10306 | 0.62463 | -8.12648 | -5.07604 | 0.48813 | -7.2488 | -3.53834 | 0.39989 | -8.34525 | -3.33716 | 0.69073 | -8.69702 | -6.00732 | 0.21776 | -8.00904 | -1.74407 | 0.158 | -6.66966 | -1.05379 | 0.66965 | -8.36147 | -5.59927 | 0.31664 | -7.56748 | -2.39617 | 0.66956 | -7.96822 | -5.33521 | 0.68593 | -8.52392 | -5.84679 | 0.02933 | -4.88458 | -0.14327 | 0.56942 | -7.91925 | -4.5094 | 0.01406 | -4.22328 | -0.05937 | 0.68058 | -8.76134 | -5.96278 | 0.67567 | -8.96329 | -6.05621 | 0.66853 | -8.09291 | -5.41031 | 0.0464 | -5.20367 | -0.24146 | 0.61818 | -7.24577 | -4.4792 | 0.69464 | -9.01269 | -6.26054 | 0.67864 | -9.08459 | -6.16515 | -0.01877 | 0.00083125 | -1.56026e-05 | 0.65975 | -8.45432 | -5.57772
271.75002 | 0.00696 | -0.00228 | -1.58317e-05 | 0.02675 | -3.84176 | -0.10277 | 0.61983 | -8.18023 | -5.07038 | 0.4554 | -7.68513 | -3.49981 | 0.37967 | -8.71363 | -3.30827 | 0.6815 | -8.78992 | -5.99033 | 0.21033 | -8.27 | -1.7394 | 0.16313 | -6.48513 | -1.05791 | 0.67811 | -8.28135 | -5.61567 | 0.30369 | -7.86363 | -2.38813 | 0.64834 | -7.95595 | -5.15817 | 0.69337 | -8.42862 | -5.84413 | 0.03206 | -4.43917 | -0.14231 | 0.5475 | -8.18448 | -4.481 | 0.0142 | -4.18892 | -0.05949 | 0.68535 | -8.70284 | -5.96447 | 0.66446 | -9.08424 | -6.03609 | 0.6767 | -8.02548 | -5.43085 | 0.04784 | -5.0502 | -0.24161 | 0.61233 | -7.29603 | -4.46758 | 0.68424 | -9.11681 | -6.23808 | 0.69271 | -8.94867 | -6.19885 | -0.01545 | 0.00291 | -4.4887e-05 | 0.64279 | -8.59491 | -5.52475
272 | -0.00239 | 0.00133 | -3.16807e-06 | 0.0274 | -3.74621 | -0.10264 | 0.6285 | -8.08312 | -5.08028 | 0.44536 | -7.9488 | -3.54005 | 0.39401 | -8.50761 | -3.35206 | 0.69522 | -8.63116 | -6.00054 | 0.19867 | -8.16516 | -1.62216 | 0.16441 | -6.42834 | -1.0569 | 0.68576 | -8.18617 | -5.61377 | 0.31164 | -7.73346 | -2.41005 | 0.68015 | -8.19948 | -5.57684 | 0.68577 | -8.52453 | -5.84588 | 0.02897 | -4.93715 | -0.14301 | 0.55337 | -8.12889 | -4.4983 | 0.01472 | -4.04192 | -0.0595 | 0.69813 | -8.56631 | -5.98037 | 0.67449 | -8.98473 | -6.0601 | 0.66885 | -8.11008 | -5.42445 | 0.04521 | -5.35813 | -0.24224 | 0.60961 | -7.3343 | -4.47108 | 0.7011 | -8.93538 | -6.26462 | 0.69876 | -8.87291 | -6.20003 | -0.0087 | 0.00158 | -1.37553e-05 | 0.63289 | -8.78258 | -5.55843
272.25016 | -0.01028 | 0.0001 | -1.0281e-06 | 0.02551 | -4.01582 | -0.10244 | 0.612 | -8.23852 | -5.04199 | 0.44399 | -8.01789 | -3.55986 | 0.39157 | -8.52104 | -3.33662 | 0.69665 | -8.61234 | -5.99978 | 0.21495 | -7.77414 | -1.67107 | 0.16206 | -6.50777 | -1.05462 | 0.66859 | -8.36559 | -5.59317 | 0.31161 | -7.73871 | -2.41149 | 0.68435 | -8.12434 | -5.55986 | 0.70437 | -8.30197 | -5.8477 | 0.02938 | -4.86504 | -0.14295 | 0.56521 | -7.96046 | -4.49932 | 0.01386 | -4.28608 | -0.0594 | 0.68554 | -8.68274 | -5.95236 | 0.67676 | -8.95522 | -6.06051 | 0.65995 | -8.19616 | -5.40901 | 0.04522 | -5.35979 | -0.24238 | 0.61961 | -7.20912 | -4.46681 | 0.6894 | -9.0574 | -6.24418 | 0.67939 | -9.08068 | -6.16933 | -0.00344 | 0.00167 | -5.73216e-06 | 0.63766 | -8.71347 | -5.55622
272.5 | 0.0125 | -0.00103 | -1.28125e-05 | 0.02749 | -3.72335 | -0.10235 | 0.6067 | -8.29738 | -5.03404 | 0.48003 | -7.34059 | -3.52372 | 0.39822 | -8.37807 | -3.3363 | 0.70223 | -8.56134 | -6.01202 | 0.21508 | -7.78873 | -1.6752 | 0.16301 | -6.47164 | -1.05496 | 0.66681 | -8.38699 | -5.5925 | 0.30084 | -7.92914 | -2.38538 | 0.67389 | -8.23151 | -5.54716 | 0.67946 | -8.57945 | -5.82938 | 0.02896 | -4.9299 | -0.14275 | 0.57081 | -7.86586 | -4.48989 | 0.01408 | -4.22109 | -0.05943 | 0.67682 | -8.74971 | -5.92199 | 0.67196 | -9.0127 | -6.05621 | 0.65346 | -8.26681 | -5.402 | 0.04352 | -5.55691 | -0.24183 | 0.61666 | -7.23847 | -4.4637 | 0.68486 | -9.11439 | -6.24212 | 0.69553 | -8.90286 | -6.19223 | 0.0318 | -0.00546 | -0.000173697 | 0.64619 | -8.65171 | -5.59065
272.75016 | -0.03123 | 0.00187 | -5.83573e-05 | 0.02847 | -3.58429 | -0.10206 | 0.64163 | -7.93174 | -5.08928 | 0.4434 | -8.03885 | -3.56445 | 0.397 | -8.38889 | -3.33038 | 0.69784 | -8.53243 | -5.95425 | 0.2197 | -7.58082 | -1.6655 | 0.16087 | -6.56936 | -1.05679 | 0.66409 | -8.4189 | -5.59094 | 0.31036 | -7.75422 | -2.40661 | 0.65866 | -8.44218 | -5.56053 | 0.68342 | -8.55361 | -5.8457 | 0.02906 | -4.91237 | -0.14276 | 0.56581 | -7.92273 | -4.48275 | 0.01375 | -4.31962 | -0.05939 | 0.66648 | -8.86061 | -5.90542 | 0.6628 | -9.10764 | -6.03656 | 0.67009 | -8.10176 | -5.42891 | 0.04755 | -5.10481 | -0.24271 | 0.61844 | -7.22214 | -4.46647 | 0.69327 | -9.00493 | -6.2428 | 0.68412 | -9.01981 | -6.17068 | 0.00352 | -0.00374 | -1.3178e-05 | 0.64685 | -8.60557 | -5.56648
273.0001 | -0.01108 | -0.00039375 | 4.36117e-06 | 0.02821 | -3.62728 | -0.10231 | 0.61997 | -8.13072 | -5.04083 | 0.44104 | -8.11099 | -3.5773 | 0.37847 | -8.75086 | -3.31196 | 0.68368 | -8.74535 | -5.97906 | 0.20724 | -7.99216 | -1.6563 | 0.16698 | -6.32729 | -1.05656 | 0.67935 | -8.25686 | -5.60933 | 0.30316 | -7.9115 | -2.39847 | 0.66582 | -8.36603 | -5.5703 | 0.68644 | -8.50533 | -5.8384 | 0.02967 | -4.80713 | -0.14264 | 0.56638 | -7.92856 | -4.49058 | 0.01451 | -4.09712 | -0.05943 | 0.67601 | -8.75897 | -5.92114 | 0.68317 | -8.87236 | -6.0613 | 0.66892 | -8.087 | -5.40955 | 0.04598 | -5.2951 | -0.24349 | 0.62504 | -7.13821 | -4.46166 | 0.69731 | -8.97156 | -6.25596 | 0.69833 | -8.87052 | -6.19454 | 0.00651 | -0.00248 | -1.61529e-05 | 0.64069 | -8.70749 | -5.57883
273.25017 | 0.00239 | -0.00281 | -6.71255e-06 | 0.02482 | -4.11514 | -0.10212 | 0.61446 | -8.21046 | -5.04498 | 0.46897 | -7.52682 | -3.52984 | 0.39224 | -8.46994 | -3.32221 | 0.6971 | -8.60317 | -5.99723 | 0.20788 | -8.09133 | -1.68206 | 0.16046 | -6.56896 | -1.05408 | 0.66178 | -8.43152 | -5.57986 | 0.30901 | -7.75786 | -2.39726 | 0.6768 | -8.21102 | -5.55721 | 0.69466 | -8.37896 | -5.82049 | 0.02978 | -4.78857 | -0.1426 | 0.55922 | -8.06128 | -4.50801 | 0.01466 | -4.05187 | -0.05942 | 0.68277 | -8.68164 | -5.92754 | 0.67153 | -9.01613 | -6.05456 | 0.66101 | -8.13202 | -5.37533 | 0.04759 | -5.11219 | -0.2433 | 0.61565 | -7.21406 | -4.44136 | 0.68836 | -9.06521 | -6.24009 | 0.71023 | -8.74866 | -6.21355 | -0.02411 | 0.00529 | -0.000127627 | 0.62876 | -8.64129 | -5.43327
273.5 | -0.00183 | -0.00277 | 5.05851e-06 | 0.02681 | -3.81999 | -0.10243 | 0.63014 | -7.92324 | -4.99273 | 0.43993 | -7.95574 | -3.49995 | 0.39345 | -8.44734 | -3.32363 | 0.68131 | -8.66884 | -5.90617 | 0.21633 | -7.80419 | -1.6883 | 0.15378 | -6.80884 | -1.04703 | 0.68039 | -8.23628 | -5.60384 | 0.30965 | -7.77491 | -2.40748 | 0.66377 | -8.29491 | -5.50591 | 0.68634 | -8.47746 | -5.81843 | 0.02852 | -4.98734 | -0.14224 | 0.55935 | -7.90776 | -4.42318 | 0.01487 | -3.99624 | -0.05942 | 0.68306 | -8.70012 | -5.94272 | 0.66062 | -9.07423 | -5.99459 | 0.66799 | -8.05415 | -5.38008 | 0.04636 | -5.25293 | -0.2435 | 0.62253 | -7.15789 | -4.45602 | 0.69473 | -9.00329 | -6.25483 | 0.6969 | -8.88908 | -6.19483 | 0.00201 | 0.00119 | 2.38806e-06 | 0.61929 | -8.80121 | -5.45047
273.75002 | -0.00539 | 0.00051875 | -2.79814e-06 | 0.02722 | -3.75853 | -0.10231 | 0.61827 | -7.9927 | -4.94168 | 0.4303 | -8.22719 | -3.54019 | 0.36648 | -8.94256 | -3.27725 | 0.68846 | -8.65336 | -5.95752 | 0.21511 | -7.93115 | -1.70608 | 0.16373 | -6.43333 | -1.05334 | 0.66805 | -8.37548 | -5.59527 | 0.31146 | -7.75395 | -2.41505 | 0.67194 | -8.29323 | -5.57255 | 0.68744 | -8.45866 | -5.81484 | 0.02909 | -4.89504 | -0.14237 | 0.58439 | -7.63783 | -4.46346 | 0.01448 | -4.11418 | -0.05957 | 0.692 | -8.61684 | -5.96283 | 0.68051 | -8.83647 | -6.01332 | 0.6598 | -8.08688 | -5.33573 | 0.04625 | -5.27324 | -0.24386 | 0.61931 | -7.19018 | -4.45297 | 0.69529 | -8.99469 | -6.25391 | 0.72085 | -8.60546 | -6.20323 | 0.03279 | -0.00503 | -0.00016495 | 0.64266 | -8.57284 | -5.50939
274.00003 | -0.00637 | -0.0001125 | 7.164e-07 | 0.02653 | -3.86069 | -0.10242 | 0.60518 | -8.08731 | -4.89428 | 0.46916 | -7.32384 | -3.43602 | 0.39688 | -8.35618 | -3.3164 | 0.69019 | -8.60549 | -5.93939 | 0.21133 | -7.91812 | -1.67333 | 0.16434 | -6.40141 | -1.052 | 0.65845 | -8.45886 | -5.56972 | 0.30797 | -7.7914 | -2.39951 | 0.68519 | -8.18224 | -5.60638 | 0.67853 | -8.54524 | -5.7982 | 0.02945 | -4.83095 | -0.14229 | 0.57395 | -7.82554 | -4.49151 | 0.01476 | -4.03386 | -0.05952 | 0.67873 | -8.77825 | -5.95804 | 0.66656 | -9.04593 | -6.02964 | 0.66247 | -8.12505 | -5.38262 | 0.04605 | -5.29798 | -0.24397 | 0.60927 | -7.32358 | -4.46207 | 0.68182 | -9.13593 | -6.22904 | 0.70081 | -8.85018 | -6.20234 | 0.00715 | -0.00321 | -2.2963e-05 | 0.64078 | -8.62016 | -5.52363
274.25016 | -0.00363 | 0.00083125 | -3.01494e-06 | 0.02636 | -3.87883 | -0.10224 | 0.60674 | -8.09982 | -4.91452 | 0.4934 | -7.11336 | -3.50976 | 0.38386 | -8.54192 | -3.2789 | 0.69584 | -8.58498 | -5.97379 | 0.20712 | -8.1382 | -1.68562 | 0.1589 | -6.6213 | -1.05213 | 0.662 | -8.43017 | -5.58075 | 0.31435 | -7.68386 | -2.41541 | 0.67399 | -7.99374 | -5.3877 | 0.69143 | -8.39144 | -5.80207 | 0.02905 | -4.8949 | -0.14219 | 0.56051 | -7.98943 | -4.47818 | 0.01368 | -4.35094 | -0.05951 | 0.66668 | -8.885 | -5.92349 | 0.66311 | -9.10151 | -6.03527 | 0.6506 | -8.24281 | -5.36273 | 0.04718 | -5.17316 | -0.24405 | 0.61846 | -7.19174 | -4.44778 | 0.70254 | -8.91479 | -6.26301 | 0.68449 | -9.02229 | -6.17566 | -0.02074 | -0.00236 | 4.88686e-05 | 0.64185 | -8.54285 | -5.48327
274.50002 | -0.000771 | 0.00164 | -1.26251e-06 | 0.02732 | -3.74096 | -0.1022 | 0.62196 | -7.93497 | -4.93524 | 0.48668 | -7.17713 | -3.493 | 0.38606 | -8.5079 | -3.28458 | 0.69 | -8.65722 | -5.9735 | 0.21072 | -7.97099 | -1.67966 | 0.16544 | -6.35528 | -1.05141 | 0.67067 | -8.33607 | -5.59076 | 0.31684 | -7.61914 | -2.41403 | 0.67072 | -8.31097 | -5.57433 | 0.68002 | -8.52709 | -5.7986 | 0.02889 | -4.91592 | -0.14202 | 0.54988 | -8.07922 | -4.44257 | 0.01475 | -4.04446 | -0.05965 | 0.67782 | -8.75551 | -5.93467 | 0.65407 | -9.19188 | -6.01209 | 0.658 | -8.16538 | -5.3728 | 0.04762 | -5.138 | -0.24467 | 0.63185 | -7.04992 | -4.45451 | 0.70347 | -8.9052 | -6.26458 | 0.66611 | -9.19628 | -6.12572 | 0.000889 | 0.00016875 | 1.50019e-07 | 0.63239 | -8.69913 | -5.50121
274.75016 | 0.00977 | 0.00021875 | 2.13675e-06 | 0.02717 | -3.76507 | -0.10228 | 0.60992 | -8.11691 | -4.95065 | 0.44123 | -7.98363 | -3.52261 | 0.38383 | -8.57401 | -3.291 | 0.68391 | -8.72665 | -5.96827 | 0.20465 | -8.16562 | -1.67107 | 0.16525 | -6.36604 | -1.05199 | 0.67324 | -8.32021 | -5.60147 | 0.31604 | -7.66129 | -2.42129 | 0.66791 | -8.34697 | -5.57499 | 0.6868 | -8.51514 | -5.84823 | 0.03051 | -4.64845 | -0.14184 | 0.56855 | -7.84583 | -4.46076 | 0.01418 | -4.21104 | -0.05973 | 0.67196 | -8.84832 | -5.94571 | 0.67921 | -8.93147 | -6.06636 | 0.66147 | -8.10987 | -5.3644 | 0.04778 | -5.12097 | -0.24469 | 0.60081 | -7.39149 | -4.44088 | 0.71361 | -8.79225 | -6.2742 | 0.68288 | -9.04469 | -6.17648 | 0.03835 | 0.00070625 | 2.70819e-05 | 0.63402 | -8.63567 | -5.47516
275.00014 | 0.01787 | -0.00153 | -2.7365e-05 | 0.02686 | -3.80124 | -0.10211 | 0.61077 | -8.08963 | -4.94094 | 0.4619 | -7.59617 | -3.5087 | 0.38264 | -8.59149 | -3.28746 | 0.69343 | -8.61819 | -5.9761 | 0.20487 | -8.06011 | -1.65129 | 0.16062 | -6.5464 | -1.05152 | 0.66033 | -8.44057 | -5.57359 | 0.31865 | -7.59271 | -2.41944 | 0.67031 | -8.01482 | -5.37245 | 0.68605 | -8.49654 | -5.82906 | 0.02938 | -4.82536 | -0.14176 | 0.57493 | -7.76933 | -4.46683 | 0.01422 | -4.18837 | -0.05956 | 0.68309 | -8.74052 | -5.97055 | 0.67944 | -8.91962 | -6.0603 | 0.66379 | -8.08925 | -5.36957 | 0.04629 | -5.28725 | -0.24475 | 0.62448 | -7.13928 | -4.45837 | 0.69031 | -9.02879 | -6.23268 | 0.69627 | -8.88861 | -6.18886 | 0.01211 | -0.00284 | -3.4365e-05 | 0.62159 | -8.72528 | -5.42351
275.25002 | 0.0111 | 0.0002375 | 2.63673e-06 | 0.02627 | -3.88274 | -0.10198 | 0.58846 | -7.4388 | -4.37742 | 0.45805 | -7.58861 | -3.47598 | 0.381 | -8.68708 | -3.30974 | 0.68076 | -8.73244 | -5.94467 | 0.18663 | -7.46129 | -1.39249 | 0.16456 | -6.38186 | -1.05019 | 0.66476 | -8.38147 | -5.5717 | 0.31058 | -7.74235 | -2.40462 | 0.67451 | -8.35549 | -5.6359 | 0.69137 | -8.39697 | -5.8054 | 0.02871 | -4.93551 | -0.1417 | 0.5451 | -8.15591 | -4.44575 | 0.01409 | -4.2351 | -0.05966 | 0.66755 | -8.88601 | -5.93181 | 0.67833 | -8.93468 | -6.06065 | 0.66286 | -8.07984 | -5.35582 | 0.04759 | -5.14724 | -0.24498 | 0.61661 | -7.20934 | -4.44535 | 0.6936 | -9.00975 | -6.24916 | 0.69221 | -8.92858 | -6.18042 | 0.00558 | -0.00101 | -5.65481e-06 | 0.64104 | -8.61774 | -5.52429
275.50012 | 0.01653 | -0.00088125 | -1.45653e-05 | 0.02886 | -3.50335 | -0.10111 | 0.59984 | -8.24861 | -4.94783 | 0.45135 | -7.73995 | -3.49339 | 0.3912 | -8.39514 | -3.28421 | 0.69754 | -8.57538 | -5.98171 | 0.19707 | -7.58287 | -1.49437 | 0.15761 | -6.65595 | -1.04904 | 0.66546 | -8.38426 | -5.57942 | 0.30661 | -7.82506 | -2.39926 | 0.65924 | -8.26516 | -5.44872 | 0.70073 | -8.34878 | -5.85022 | 0.02967 | -4.77651 | -0.1417 | 0.58027 | -7.75389 | -4.49937 | 0.0146 | -4.08939 | -0.0597 | 0.69597 | -8.61057 | -5.99272 | 0.6792 | -8.93298 | -6.06731 | 0.67406 | -7.93077 | -5.34581 | 0.04652 | -5.27986 | -0.24562 | 0.60454 | -7.33071 | -4.43168 | 0.70179 | -8.92404 | -6.26282 | 0.68625 | -8.99492 | -6.17278 | -0.05569 | 0.0007125 | -3.9677e-05 | 0.62558 | -8.74 | -5.4676
275.75005 | -0.0164 | 0.00268 | -4.39645e-05 | 0.02672 | -3.81595 | -0.10195 | 0.60738 | -8.07447 | -4.90425 | 0.44193 | -7.91489 | -3.4978 | 0.37938 | -8.65928 | -3.28511 | 0.67262 | -8.82403 | -5.93519 | 0.21157 | -7.21434 | -1.52632 | 0.1607 | -6.53133 | -1.04961 | 0.66562 | -8.38017 | -5.578 | 0.32351 | -7.46998 | -2.41661 | 0.67707 | -8.17371 | -5.53418 | 0.6904 | -8.41791 | -5.81174 | 0.02922 | -4.84731 | -0.14164 | 0.56952 | -7.84126 | -4.46573 | 0.01474 | -4.04381 | -0.05959 | 0.66546 | -8.9007 | -5.92307 | 0.68078 | -8.89789 | -6.05749 | 0.66545 | -8.02952 | -5.34323 | 0.04605 | -5.33149 | -0.24552 | 0.61443 | -7.24251 | -4.45005 | 0.69629 | -8.99297 | -6.26171 | 0.71892 | -8.64601 | -6.21576 | 0.00165 | -0.0003875 | -6.386e-07 | 0.62043 | -8.74962 | -5.42856
276.00002 | -0.01274 | 0.00033125 | -4.22046e-06 | 0.02605 | -3.90189 | -0.10166 | 0.59735 | -8.22631 | -4.91399 | 0.42184 | -8.31777 | -3.50875 | 0.3931 | -8.35719 | -3.28524 | 0.68457 | -8.66097 | -5.92901 | 0.20747 | -7.84551 | -1.62775 | 0.16287 | -6.44283 | -1.04932 | 0.67104 | -8.32321 | -5.58519 | 0.30874 | -7.79531 | -2.40675 | 0.68411 | -8.18359 | -5.59849 | 0.67784 | -8.57262 | -5.81087 | 0.02895 | -4.8817 | -0.14134 | 0.5682 | -7.75989 | -4.40918 | 0.01408 | -4.23337 | -0.05962 | 0.68591 | -8.71169 | -5.97546 | 0.68299 | -8.87261 | -6.05992 | 0.67024 | -8.00096 | -5.36253 | 0.04667 | -5.27405 | -0.24613 | 0.61596 | -7.19551 | -4.43217 | 0.70136 | -8.93002 | -6.26319 | 0.69496 | -8.90194 | -6.18652 | 0.00206 | -0.00328 | -6.74953e-06 | 0.63146 | -8.65197 | -5.46337
276.25017 | 0.03843 | -0.00379 | -0.000145569 | 0.02437 | -4.14786 | -0.10107 | 0.61122 | -7.95209 | -4.8605 | 0.43365 | -8.03439 | -3.48408 | 0.39021 | -8.46079 | -3.30151 | 0.68507 | -8.68792 | -5.95181 | 0.21282 | -7.74131 | -1.64751 | 0.15705 | -6.66736 | -1.04712 | 0.67475 | -8.28609 | -5.591 | 0.31304 | -7.68301 | -2.40507 | 0.69117 | -8.16196 | -5.64131 | 0.68754 | -8.42833 | -5.79481 | 0.03162 | -4.44306 | -0.14048 | 0.5445 | -8.14864 | -4.43692 | 0.01501 | -3.96942 | -0.05958 | 0.68086 | -8.76129 | -5.96521 | 0.65498 | -9.17911 | -6.01216 | 0.65647 | -8.16009 | -5.35687 | 0.04913 | -4.99938 | -0.24563 | 0.60088 | -7.35757 | -4.42101 | 0.68106 | -9.12583 | -6.21522 | 0.70056 | -8.84487 | -6.19633 | -0.00228 | 0.00367 | -8.37942e-06 | 0.62021 | -8.7579 | -5.43169
276.50014 | 0.000257 | 0.0001125 | 2.89125e-08 | 0.0262 | -3.88119 | -0.10168 | 0.59678 | -8.24086 | -4.91798 | 0.42565 | -8.32962 | -3.54551 | 0.37369 | -8.75533 | -3.2718 | 0.69203 | -8.6086 | -5.9574 | 0.20785 | -8.01057 | -1.665 | 0.16109 | -6.50589 | -1.04807 | 0.64973 | -8.52063 | -5.53609 | 0.3005 | -7.93229 | -2.38363 | 0.68443 | -8.22345 | -5.62837 | 0.67172 | -8.68088 | -5.8311 | 0.02895 | -4.87958 | -0.14128 | 0.56701 | -7.91391 | -4.48726 | 0.0138 | -4.32267 | -0.05966 | 0.69021 | -8.66455 | -5.98033 | 0.67386 | -8.99156 | -6.05907 | 0.65401 | -8.18447 | -5.35274 | 0.04748 | -5.19056 | -0.24646 | 0.60401 | -7.35846 | -4.44459 | 0.69444 | -8.99726 | -6.24809 | 0.69963 | -8.85311 | -6.19388 | 0.00891 | -8.75e-05 | -7.79362e-07 | 0.61957 | -8.7447 | -5.418
276.7501 | 0.00747 | -0.00158 | -1.18167e-05 | 0.02645 | -3.84497 | -0.10171 | 0.60554 | -8.01683 | -4.85453 | 0.48013 | -7.332 | -3.52031 | 0.3847 | -8.5408 | -3.28564 | 0.67287 | -8.72293 | -5.86943 | 0.22333 | -7.88988 | -1.76203 | 0.16186 | -6.4819 | -1.04915 | 0.65809 | -8.43697 | -5.55228 | 0.32236 | -7.50629 | -2.41972 | 0.69124 | -8.13611 | -5.62403 | 0.67439 | -8.64573 | -5.83058 | 0.02952 | -4.78186 | -0.14117 | 0.56692 | -7.84005 | -4.4447 | 0.0138 | -4.31984 | -0.0596 | 0.67377 | -8.81207 | -5.93729 | 0.67343 | -8.96996 | -6.04066 | 0.64499 | -8.2917 | -5.34802 | 0.04512 | -5.45167 | -0.24596 | 0.60716 | -7.32787 | -4.4492 | 0.6948 | -9.00457 | -6.25641 | 0.68716 | -8.98217 | -6.17221 | -0.00176 | -0.0013 | 2.2828e-06 | 0.62422 | -8.69937 | -5.43034
277.00007 | 0.01003 | -0.00098125 | -9.8439e-06 | 0.0268 | -3.78566 | -0.10145 | 0.60608 | -7.96961 | -4.83019 | 0.47376 | -7.23868 | -3.42938 | 0.3765 | -8.73804 | -3.28984 | 0.69109 | -8.61134 | -5.95119 | 0.22238 | -7.85698 | -1.74722 | 0.15955 | -6.55594 | -1.04599 | 0.67455 | -8.27866 | -5.58437 | 0.30729 | -7.82433 | -2.40437 | 0.63354 | -7.75366 | -4.91225 | 0.70092 | -8.34304 | -5.84781 | 0.02897 | -4.87312 | -0.14118 | 0.56675 | -7.91214 | -4.48424 | 0.01419 | -4.21132 | -0.05974 | 0.67041 | -8.85398 | -5.93582 | 0.67003 | -8.97046 | -6.0105 | 0.66111 | -8.11774 | -5.3667 | 0.04673 | -5.27745 | -0.24659 | 0.61982 | -7.15509 | -4.43489 | 0.69448 | -9.00015 | -6.25042 | 0.69995 | -8.84349 | -6.19001 | -0.01575 | 0.00239 | -3.77111e-05 | 0.62524 | -8.69409 | -5.43591
277.25007 | 0.00801 | -0.00073125 | -5.86024e-06 | 0.02515 | -4.02642 | -0.10125 | 0.59123 | -8.21069 | -4.85438 | 0.46098 | -7.63396 | -3.51913 | 0.37903 | -8.68664 | -3.29246 | 0.68481 | -8.69473 | -5.95428 | 0.22364 | -7.83096 | -1.75128 | 0.1603 | -6.4266 | -1.03021 | 0.66908 | -8.34141 | -5.58105 | 0.31095 | -7.71929 | -2.40033 | 0.68116 | -8.24274 | -5.61462 | 0.69921 | -8.36437 | -5.84845 | 0.029 | -4.86446 | -0.14105 | 0.57309 | -7.77082 | -4.45341 | 0.01464 | -4.07509 | -0.05966 | 0.67257 | -8.83674 | -5.94333 | 0.6656 | -9.06016 | -6.03042 | 0.64973 | -8.21556 | -5.33793 | 0.04818 | -5.12716 | -0.24701 | 0.6152 | -7.23458 | -4.4507 | 0.68847 | -9.07469 | -6.24768 | 0.69517 | -8.89978 | -6.18687 | 0.0208 | -0.00186 | -3.86081e-05 | 0.62493 | -8.76688 | -5.4787
277.50007 | 0.05825 | 0.00131 | 7.64557e-05 | 0.0288 | -3.49335 | -0.1006 | 0.59254 | -7.98756 | -4.73294 | 0.49642 | -7.08539 | -3.51732 | 0.39667 | -8.3525 | -3.31318 | 0.6882 | -8.64548 | -5.94986 | 0.22486 | -7.71529 | -1.73484 | 0.1606 | -6.41231 | -1.02979 | 0.67084 | -8.3027 | -5.56981 | 0.30982 | -7.7127 | -2.38956 | 0.68675 | -8.14139 | -5.59111 | 0.67613 | -8.62926 | -5.8345 | 0.0293 | -4.80934 | -0.14093 | 0.5742 | -7.79404 | -4.47534 | 0.01387 | -4.30981 | -0.05979 | 0.6792 | -8.77526 | -5.96014 | 0.67768 | -8.92132 | -6.0458 | 0.69012 | -7.74819 | -5.34716 | 0.04607 | -5.36467 | -0.24718 | 0.61108 | -7.24814 | -4.42921 | 0.69735 | -8.95928 | -6.24774 | 0.7032 | -8.80878 | -6.19432 | 0.02302 | -0.0037 | -8.51703e-05 | 0.6331 | -8.58881 | -5.43761
277.75003 | 0.01443 | -0.0002375 | -3.42617e-06 | 0.02528 | -3.99832 | -0.10107 | 0.61903 | -7.93329 | -4.91095 | 0.47135 | -7.36779 | -3.47283 | 0.38225 | -8.66569 | -3.31245 | 0.68615 | -8.66129 | -5.94293 | 0.20746 | -8.28829 | -1.71945 | 0.15657 | -6.54656 | -1.02497 | 0.64159 | -8.58578 | -5.50855 | 0.30976 | -7.74969 | -2.40056 | 0.67001 | -8.33687 | -5.58579 | 0.67344 | -8.65978 | -5.83182 | 0.02975 | -4.72657 | -0.14061 | 0.56311 | -7.91044 | -4.45442 | 0.01438 | -4.15926 | -0.0598 | 0.67536 | -8.81646 | -5.95429 | 0.69159 | -8.76829 | -6.06404 | 0.67513 | -7.9512 | -5.36812 | 0.04623 | -5.3508 | -0.24739 | 0.60874 | -7.28878 | -4.43694 | 0.68951 | -9.05062 | -6.2405 | 0.68751 | -8.97655 | -6.17143 | 0.01479 | -0.00151 | -2.22729e-05 | 0.63557 | -8.5985 | -5.46491
278.00005 | -0.0062 | -0.0004375 | 2.71163e-06 | 0.02678 | -3.77472 | -0.1011 | 0.60348 | -8.15294 | -4.92013 | 0.40706 | -8.28406 | -3.37214 | 0.38523 | -8.59494 | -3.31101 | 0.67676 | -8.73685 | -5.91278 | 0.21636 | -8.02219 | -1.73568 | 0.16481 | -6.24908 | -1.02989 | 0.66647 | -8.36196 | -5.57297 | 0.31473 | -7.66929 | -2.41372 | 0.67678 | -8.12186 | -5.49674 | 0.68214 | -8.54967 | -5.83207 | 0.02861 | -4.90961 | -0.14046 | 0.56205 | -7.93857 | -4.4619 | 0.01376 | -4.33649 | -0.05969 | 0.69018 | -8.66928 | -5.9834 | 0.67568 | -8.96674 | -6.05864 | 0.66051 | -8.10553 | -5.35382 | 0.04661 | -5.30397 | -0.24721 | 0.63375 | -7.0234 | -4.45104 | 0.69753 | -8.95372 | -6.24548 | 0.68705 | -8.9782 | -6.16852 | 0.00263 | -0.00033125 | -8.70525e-07 | 0.62919 | -8.71904 | -5.48598
278.25014 | 0.01605 | -0.00013125 | -2.1063e-06 | 0.02718 | -3.71336 | -0.10091 | 0.6125 | -8.00131 | -4.90082 | 0.43603 | -8.19093 | -3.57148 | 0.39225 | -8.47885 | -3.32579 | 0.67223 | -8.78286 | -5.90414 | 0.21088 | -8.32614 | -1.7558 | 0.15339 | -6.66209 | -1.0219 | 0.66712 | -8.35557 | -5.57417 | 0.29961 | -7.95781 | -2.38424 | 0.68392 | -8.22566 | -5.62572 | 0.67775 | -8.58937 | -5.82144 | 0.02893 | -4.85318 | -0.14041 | 0.56383 | -7.88441 | -4.44549 | 0.01469 | -4.06327 | -0.05969 | 0.69364 | -8.62109 | -5.97994 | 0.67686 | -8.94531 | -6.05476 | 0.66445 | -8.02249 | -5.33051 | 0.04424 | -5.57318 | -0.24655 | 0.62337 | -7.10985 | -4.43207 | 0.70015 | -8.91287 | -6.24033 | 0.68512 | -8.98713 | -6.1573 | 0.0354 | -0.00126 | -4.46925e-05 | 0.63739 | -8.59234 | -5.47667
278.50009 | 0.00804 | 0.000225 | 1.80833e-06 | 0.02677 | -3.77713 | -0.10112 | 0.58478 | -7.97314 | -4.66256 | 0.4455 | -7.98153 | -3.55576 | 0.39706 | -8.40699 | -3.3381 | 0.6738 | -8.76751 | -5.90754 | 0.20859 | -8.44853 | -1.76231 | 0.1541 | -6.61991 | -1.02011 | 0.67835 | -8.23509 | -5.58628 | 0.31549 | -7.63418 | -2.40852 | 0.68351 | -8.10898 | -5.54259 | 0.68448 | -8.51808 | -5.83047 | 0.02999 | -4.67509 | -0.14022 | 0.55227 | -8.0551 | -4.44861 | 0.01429 | -4.18217 | -0.05977 | 0.68229 | -8.73997 | -5.96319 | 0.65915 | -9.12869 | -6.01717 | 0.65929 | -8.11884 | -5.35268 | 0.04824 | -5.13263 | -0.24759 | 0.61241 | -7.23546 | -4.43106 | 0.69155 | -9.04201 | -6.25297 | 0.69439 | -8.89654 | -6.17768 | -0.0014 | 0.00010625 | -1.49069e-07 | 0.63295 | -8.70084 | -5.50723
278.75012 | 0.00597 | 0.00168 | 1.00303e-05 | 0.02613 | -3.86242 | -0.10093 | 0.61748 | -7.75278 | -4.78716 | 0.47011 | -7.26696 | -3.41629 | 0.3858 | -8.63738 | -3.33229 | 0.67037 | -8.81532 | -5.9095 | 0.22793 | -7.71234 | -1.75789 | 0.16242 | -6.30724 | -1.02441 | 0.67205 | -8.28394 | -5.56726 | 0.3107 | -7.72812 | -2.40116 | 0.6719 | -8.33759 | -5.60198 | 0.68385 | -8.52378 | -5.829 | 0.02918 | -4.80499 | -0.14021 | 0.5735 | -7.83257 | -4.49196 | 0.0148 | -4.03897 | -0.05976 | 0.67264 | -8.82032 | -5.93288 | 0.67954 | -8.90711 | -6.05273 | 0.65321 | -8.15961 | -5.32996 | 0.04724 | -5.25317 | -0.24815 | 0.63328 | -6.99354 | -4.42889 | 0.68662 | -9.06619 | -6.22505 | 0.69181 | -8.91587 | -6.16814 | 0.02984 | -0.00264 | -7.87004e-05 | 0.63676 | -8.59068 | -5.47016
279.00012 | 0.01513 | -0.0005375 | -8.1313e-06 | 0.02596 | -3.88669 | -0.10091 | 0.61523 | -7.97182 | -4.90448 | 0.44384 | -8.02951 | -3.56385 | 0.38638 | -8.59764 | -3.32198 | 0.6817 | -8.69542 | -5.92768 | 0.21626 | -8.15056 | -1.76264 | 0.15548 | -6.56811 | -1.02118 | 0.67689 | -8.24055 | -5.57798 | 0.30203 | -7.91025 | -2.38913 | 0.66182 | -8.34706 | -5.52423 | 0.67343 | -8.57065 | -5.77172 | 0.02844 | -4.9222 | -0.14001 | 0.5688 | -7.86846 | -4.47559 | 0.01463 | -4.08651 | -0.05978 | 0.68908 | -8.66461 | -5.97065 | 0.67411 | -8.96882 | -6.04594 | 0.6474 | -8.23271 | -5.32984 | 0.04316 | -5.7085 | -0.2464 | 0.60407 | -7.34035 | -4.43411 | 0.69217 | -9.01512 | -6.24003 | 0.70476 | -8.77071 | -6.18125 | -0.00409 | -0.00196 | 7.99324e-06 | 0.60535 | -8.88656 | -5.37948
279.2501 | -0.00822 | 0.000725 | -5.9566e-06 | 0.02693 | -3.74712 | -0.10091 | 0.60959 | -7.93723 | -4.83845 | 0.44201 | -8.00915 | -3.54014 | 0.37854 | -8.70951 | -3.29691 | 0.69708 | -8.49549 | -5.92208 | 0.21184 | -8.27899 | -1.75384 | 0.15791 | -6.48051 | -1.02336 | 0.66736 | -8.32988 | -5.55905 | 0.31038 | -7.73421 | -2.40054 | 0.60049 | -7.26541 | -4.36277 | 0.70073 | -8.29412 | -5.81197 | 0.02867 | -4.88565 | -0.14006 | 0.5658 | -7.91436 | -4.47796 | 0.01485 | -4.02825 | -0.05982 | 0.68529 | -8.71593 | -5.97295 | 0.6755 | -8.94724 | -6.04387 | 0.67132 | -7.9162 | -5.31434 | 0.04859 | -5.11392 | -0.2485 | 0.59576 | -7.41114 | -4.4153 | 0.70492 | -8.87133 | -6.25359 | 0.69261 | -8.92996 | -6.18499 | -0.04919 | 0.00172 | -8.45367e-05 | 0.62497 | -8.69421 | -5.43364
279.50007 | 0.01839 | 0.00374 | 6.87326e-05 | 0.02747 | -3.66545 | -0.10068 | 0.62197 | -7.86894 | -4.89427 | 0.46903 | -7.58276 | -3.55655 | 0.39218 | -8.47694 | -3.32448 | 0.68255 | -8.682 | -5.92589 | 0.20727 | -8.09045 | -1.67687 | 0.15855 | -6.42736 | -1.01907 | 0.67884 | -8.21903 | -5.5794 | 0.30662 | -7.84179 | -2.40442 | 0.67022 | -7.87744 | -5.27962 | 0.69761 | -8.3174 | -5.80232 | 0.02905 | -4.80977 | -0.13974 | 0.568 | -7.91333 | -4.49479 | 0.0146 | -4.10262 | -0.05989 | 0.67727 | -8.78712 | -5.95127 | 0.66938 | -9.00889 | -6.03039 | 0.65462 | -8.15996 | -5.34167 | 0.04457 | -5.55758 | -0.24772 | 0.5943 | -7.43773 | -4.42025 | 0.70182 | -8.91929 | -6.25976 | 0.69132 | -8.92309 | -6.16876 | -0.03548 | 0.00078125 | -2.77156e-05 | 0.62008 | -8.58846 | -5.32553
279.75003 | -0.000944 | 0.00076875 | -7.257e-07 | 0.02605 | -3.86503 | -0.10069 | 0.60187 | -8.03231 | -4.8344 | 0.46153 | -7.79796 | -3.59901 | 0.3925 | -8.48419 | -3.33003 | 0.68287 | -8.14898 | -5.56472 | 0.22232 | -7.97466 | -1.7729 | 0.15879 | -6.42335 | -1.01994 | 0.67512 | -8.24391 | -5.56564 | 0.31205 | -7.72612 | -2.41093 | 0.68322 | -8.12406 | -5.55055 | 0.67388 | -8.61251 | -5.8038 | 0.02709 | -5.12792 | -0.1389 | 0.57102 | -7.83173 | -4.47208 | 0.01513 | -3.94644 | -0.05971 | 0.68915 | -8.65536 | -5.96482 | 0.6707 | -8.97457 | -6.01922 | 0.65697 | -8.14204 | -5.3491 | 0.04654 | -5.34657 | -0.2488 | 0.61301 | -7.23279 | -4.43379 | 0.7053 | -8.87494 | -6.25946 | 0.68704 | -8.98162 | -6.17073 | -0.01885 | -0.0007625 | 1.43724e-05 | 0.61079 | -8.69732 | -5.31221
280.00017 | 0.02525 | 0.00023125 | 5.83791e-06 | 0.02675 | -3.77146 | -0.10087 | 0.59916 | -8.08227 | -4.84259 | 0.4403 | -7.99462 | -3.52005 | 0.39705 | -8.30009 | -3.29559 | 0.67943 | -8.71728 | -5.9228 | 0.21648 | -8.12657 | -1.75925 | 0.16099 | -6.33124 | -1.01925 | 0.66755 | -8.21071 | -5.48102 | 0.3132 | -7.66602 | -2.40098 | 0.67597 | -7.95672 | -5.37854 | 0.66917 | -8.67914 | -5.80784 | 0.02844 | -4.89848 | -0.13932 | 0.56801 | -7.89342 | -4.48354 | 0.0156 | -3.81746 | -0.05954 | 0.6609 | -8.93277 | -5.90368 | 0.67177 | -8.97901 | -6.03185 | 0.68452 | -7.84697 | -5.37141 | 0.0472 | -5.28267 | -0.24932 | 0.60108 | -7.34289 | -4.41369 | 0.6875 | -9.07737 | -6.24069 | 0.68171 | -9.01532 | -6.14584 | -0.00878 | 0.00359 | -3.15054e-05 | 0.60615 | -8.74139 | -5.29863
280.25014 | 0.01172 | -0.00107 | -1.25279e-05 | 0.02661 | -3.7903 | -0.10086 | 0.59507 | -8.17434 | -4.86428 | 0.46496 | -7.44543 | -3.46184 | 0.39226 | -8.41622 | -3.30138 | 0.68321 | -8.70888 | -5.95 | 0.22598 | -7.77258 | -1.75646 | 0.15564 | -6.52025 | -1.01482 | 0.68156 | -8.17946 | -5.57475 | 0.31805 | -7.55299 | -2.4022 | 0.66346 | -8.34471 | -5.53636 | 0.70041 | -8.31752 | -5.82571 | 0.0301 | -4.61649 | -0.13894 | 0.55219 | -8.0795 | -4.46142 | 0.01465 | -4.08744 | -0.05986 | 0.68403 | -8.72337 | -5.96702 | 0.67222 | -8.98421 | -6.03936 | 0.65864 | -8.0612 | -5.30944 | 0.0468 | -5.33082 | -0.24948 | 0.60821 | -7.27242 | -4.42313 | 0.7126 | -8.78719 | -6.26176 | 0.70276 | -8.81491 | -6.19472 | -0.0296 | 0.00059375 | -1.75726e-05 | 0.61292 | -8.74134 | -5.35774
280.50005 | 0.0029 | -0.0008375 | -2.4254e-06 | 0.02655 | -3.80136 | -0.10092 | 0.61094 | -7.87748 | -4.81265 | 0.42586 | -7.96391 | -3.39148 | 0.3833 | -8.58708 | -3.29142 | 0.69051 | -8.62306 | -5.9543 | 0.21436 | -7.90572 | -1.6947 | 0.15963 | -6.38297 | -1.01889 | 0.67521 | -8.25507 | -5.5739 | 0.30882 | -7.80968 | -2.41177 | 0.66463 | -8.37402 | -5.56563 | 0.68605 | -8.48149 | -5.81876 | 0.02861 | -4.85993 | -0.13906 | 0.56622 | -7.89016 | -4.46758 | 0.01401 | -4.27025 | -0.05981 | 0.68707 | -8.68374 | -5.96636 | 0.66688 | -9.04456 | -6.03161 | 0.66835 | -7.99159 | -5.34118 | 0.04595 | -5.41959 | -0.24903 | 0.62313 | -7.10341 | -4.42636 | 0.69822 | -8.94782 | -6.24757 | 0.68697 | -8.97121 | -6.16295 | 0.01568 | -0.00138 | -2.16539e-05 | 0.62451 | -8.54494 | -5.33641
280.75003 | -0.00366 | -0.00222 | 8.13172e-06 | 0.02566 | -3.9227 | -0.10067 | 0.59023 | -8.24842 | -4.86849 | 0.45193 | -7.64602 | -3.45545 | 0.37992 | -8.70766 | -3.30823 | 0.6867 | -8.6583 | -5.94566 | 0.21571 | -8.118 | -1.75112 | 0.15798 | -6.43713 | -1.01694 | 0.65899 | -8.40415 | -5.53824 | 0.31488 | -7.74294 | -2.43809 | 0.68418 | -8.1958 | -5.60738 | 0.68316 | -8.50294 | -5.80887 | 0.02962 | -4.67677 | -0.13855 | 0.56179 | -7.94745 | -4.46479 | 0.0146 | -4.1043 | -0.05992 | 0.68084 | -8.72392 | -5.93956 | 0.66004 | -9.06482 | -5.98312 | 0.65087 | -8.19197 | -5.33191 | 0.04684 | -5.33355 | -0.24983 | 0.59827 | -7.377 | -4.41342 | 0.70047 | -8.94087 | -6.26283 | 0.68877 | -8.96159 | -6.17245 | -0.02409 | -0.00045625 | 1.09901e-05 | 0.62489 | -8.51376 | -5.32015
281.00005 | 0.05081 | -0.00286 | -0.000145123 | 0.02648 | -3.80552 | -0.10076 | 0.61241 | -8.01689 | -4.90961 | 0.44325 | -7.74562 | -3.43326 | 0.38156 | -8.70654 | -3.32211 | 0.69634 | -8.53571 | -5.94378 | 0.22249 | -7.93747 | -1.76603 | 0.15642 | -6.49398 | -1.01576 | 0.68682 | -8.11203 | -5.5715 | 0.31801 | -7.66194 | -2.43661 | 0.66434 | -8.40029 | -5.58067 | 0.67458 | -8.59613 | -5.79882 | 0.02848 | -4.86844 | -0.13867 | 0.56498 | -7.91242 | -4.47037 | 0.0141 | -4.24591 | -0.05987 | 0.69067 | -8.64613 | -5.97164 | 0.6674 | -8.97893 | -5.99251 | 0.66354 | -8.00256 | -5.31002 | 0.04687 | -5.32793 | -0.24974 | 0.61421 | -7.19695 | -4.42044 | 0.69543 | -8.98586 | -6.24905 | 0.68498 | -8.98026 | -6.15126 | 0.00134 | -0.00113 | -1.50975e-06 | 0.60335 | -8.80325 | -5.31143
281.25 | -0.04242 | 0.00014375 | -6.09845e-06 | 0.02602 | -3.87044 | -0.10071 | 0.60986 | -8.12197 | -4.9533 | 0.46541 | -7.58613 | -3.53063 | 0.37597 | -8.82489 | -3.31786 | 0.70569 | -8.43858 | -5.95501 | 0.21861 | -7.99151 | -1.74699 | 0.15679 | -6.45951 | -1.01281 | 0.67801 | -8.21109 | -5.56723 | 0.30855 | -7.83901 | -2.41872 | 0.66714 | -8.37884 | -5.5899 | 0.66442 | -8.68441 | -5.77006 | 0.02851 | -4.85628 | -0.13846 | 0.56271 | -7.93962 | -4.46771 | 0.01304 | -4.5539 | -0.05941 | 0.68391 | -8.70916 | -5.95632 | 0.66121 | -9.05352 | -5.98625 | 0.66361 | -7.9344 | -5.26532 | 0.04757 | -5.25829 | -0.25016 | 0.59835 | -7.35296 | -4.39966 | 0.71451 | -8.78466 | -6.27673 | 0.68378 | -9.00889 | -6.16009 | -0.00795 | -0.00111 | 8.83992e-06 | 0.63388 | -8.45956 | -5.36231
281.50014 | -0.02606 | -0.00261 | 6.80791e-05 | 0.02645 | -3.80403 | -0.10064 | 0.59781 | -8.21012 | -4.90812 | 0.45408 | -7.84195 | -3.5609 | 0.3787 | -8.76351 | -3.31878 | 0.71538 | -8.30322 | -5.93996 | 0.2059 | -8.09344 | -1.66644 | 0.1593 | -6.37128 | -1.01495 | 0.66744 | -8.32207 | -5.55451 | 0.3056 | -7.90929 | -2.41705 | 0.68317 | -8.01751 | -5.47732 | 0.68647 | -8.41724 | -5.77819 | 0.02839 | -4.86578 | -0.13814 | 0.56412 | -7.90587 | -4.45982 | 0.01459 | -4.09869 | -0.0598 | 0.67928 | -8.73916 | -5.93632 | 0.6827 | -8.81834 | -6.02029 | 0.65974 | -8.14114 | -5.37103 | 0.04967 | -5.03559 | -0.25013 | 0.6177 | -7.12874 | -4.40345 | 0.69604 | -8.96697 | -6.24136 | 0.69939 | -8.85197 | -6.19099 | 0.01127 | 0.00091875 | 1.03543e-05 | 0.60727 | -8.73929 | -5.30709
281.75012 | -0.00436 | 0.00074375 | -3.23903e-06 | 0.02692 | -3.73364 | -0.1005 | 0.59815 | -8.16972 | -4.88668 | 0.4467 | -7.96918 | -3.55982 | 0.39885 | -8.40959 | -3.35414 | 0.6899 | -8.60353 | -5.93555 | 0.21407 | -7.76281 | -1.66178 | 0.15572 | -6.51314 | -1.01423 | 0.65881 | -8.40539 | -5.53754 | 0.31565 | -7.70565 | -2.4323 | 0.68403 | -8.01059 | -5.47949 | 0.68173 | -8.46039 | -5.76773 | 0.02896 | -4.76882 | -0.1381 | 0.55361 | -8.02938 | -4.44511 | 0.01429 | -4.18897 | -0.05986 | 0.68568 | -8.67976 | -5.95157 | 0.69251 | -8.70471 | -6.02808 | 0.66368 | -8.03039 | -5.32962 | 0.04668 | -5.36695 | -0.25052 | 0.60456 | -7.25534 | -4.38631 | 0.69073 | -9.02924 | -6.23679 | 0.70849 | -8.73778 | -6.19064 | -0.02208 | 0.00234 | -5.1605e-05 | 0.63085 | -8.51631 | -5.37252
282.00009 | -0.0223 | 0.00139 | -3.09482e-05 | 0.02717 | -3.69308 | -0.10032 | 0.58823 | -8.31994 | -4.89406 | 0.49764 | -6.85283 | -3.41023 | 0.38809 | -8.62251 | -3.34629 | 0.68454 | -8.64958 | -5.92098 | 0.20957 | -7.67918 | -1.60932 | 0.15971 | -6.51978 | -1.04129 | 0.66841 | -8.30397 | -5.55047 | 0.31911 | -7.61814 | -2.43102 | 0.68054 | -7.85071 | -5.34274 | 0.67918 | -8.49344 | -5.76855 | 0.02902 | -4.74577 | -0.13774 | 0.56507 | -7.93259 | -4.48245 | 0.01553 | -3.83412 | -0.05953 | 0.67765 | -8.77992 | -5.94971 | 0.67936 | -8.83154 | -5.99978 | 0.66224 | -7.95142 | -5.26572 | 0.04697 | -5.33986 | -0.25081 | 0.61433 | -7.1628 | -4.40029 | 0.70426 | -8.87042 | -6.24707 | 0.68459 | -8.98379 | -6.15019 | 0.01721 | -0.00477 | -8.21777e-05 | 0.62462 | -8.55139 | -5.34138
282.25005 | -0.0081 | -0.00126 | 1.02262e-05 | 0.02723 | -3.68107 | -0.10025 | 0.59471 | -8.24845 | -4.90542 | 0.47697 | -7.36939 | -3.51501 | 0.39266 | -8.56786 | -3.36424 | 0.69567 | -8.52246 | -5.9288 | 0.21958 | -7.55446 | -1.65884 | 0.16144 | -6.44451 | -1.04041 | 0.66067 | -8.37416 | -5.53252 | 0.30753 | -7.85513 | -2.41572 | 0.6714 | -8.26727 | -5.55063 | 0.67639 | -8.51653 | -5.76054 | 0.02875 | -4.78656 | -0.13763 | 0.56361 | -7.92666 | -4.46754 | 0.01353 | -4.41026 | -0.05968 | 0.67614 | -8.78431 | -5.93944 | 0.66954 | -9.00696 | -6.03057 | 0.64821 | -8.21349 | -5.32404 | 0.04737 | -5.29428 | -0.25078 | 0.61966 | -7.09916 | -4.39909 | 0.70508 | -8.88869 | -6.26727 | 0.69872 | -8.83623 | -6.17406 | -0.06967 | 0.0022 | -0.000153281 | 0.62189 | -8.55304 | -5.31901
282.50005 | -0.01347 | 0.000275 | -3.70343e-06 | 0.02602 | -3.85511 | -0.10031 | 0.50732 | -8.9714 | -4.55135 | 0.43901 | -8.09047 | -3.55183 | 0.38424 | -8.72068 | -3.35084 | 0.68583 | -8.6141 | -5.90783 | 0.21335 | -7.97254 | -1.7009 | 0.15836 | -6.56092 | -1.03899 | 0.66503 | -8.32934 | -5.53923 | 0.3156 | -7.72863 | -2.43916 | 0.67853 | -8.21033 | -5.57093 | 0.68852 | -8.30534 | -5.71839 | 0.02805 | -4.90114 | -0.13746 | 0.56809 | -7.84084 | -4.45432 | 0.01441 | -4.15744 | -0.05993 | 0.68803 | -8.66493 | -5.96174 | 0.66227 | -9.05213 | -5.99499 | 0.65225 | -8.18716 | -5.34011 | 0.04593 | -5.45899 | -0.25074 | 0.59631 | -7.35971 | -4.38868 | 0.68097 | -9.12457 | -6.21351 | 0.69314 | -8.91109 | -6.17665 | 0.00227 | -0.00164 | -3.7204e-06 | 0.64846 | -8.46833 | -5.49137
282.75009 | 0.01817 | -0.00193 | -3.49696e-05 | 0.02759 | -3.62688 | -0.10008 | 0.59685 | -8.32632 | -4.96958 | 0.4386 | -7.76011 | -3.4036 | 0.37738 | -8.84916 | -3.33949 | 0.70077 | -8.49132 | -5.95047 | 0.21255 | -7.98966 | -1.69823 | 0.16355 | -6.35766 | -1.03981 | 0.67163 | -8.27324 | -5.55654 | 0.31098 | -7.80492 | -2.42714 | 0.67861 | -8.22742 | -5.58318 | 0.68234 | -8.49316 | -5.79524 | 0.03004 | -4.55699 | -0.1369 | 0.55555 | -7.97961 | -4.4331 | 0.01452 | -4.12708 | -0.05991 | 0.67546 | -8.8009 | -5.94469 | 0.67531 | -8.91804 | -6.02244 | 0.67378 | -7.88441 | -5.31239 | 0.04807 | -5.22919 | -0.25137 | 0.60234 | -7.30138 | -4.39793 | 0.69676 | -8.97363 | -6.25245 | 0.69324 | -8.90698 | -6.17468 | -0.02551 | 0.0009375 | -2.39203e-05 | 0.62686 | -8.58724 | -5.38302
283.00007 | 0.004 | 0.000425 | 1.7017e-06 | 0.02719 | -3.68321 | -0.10015 | 0.59646 | -8.21575 | -4.90036 | 0.42913 | -8.33332 | -3.57609 | 0.3788 | -8.86265 | -3.35719 | 0.69767 | -8.50945 | -5.93682 | 0.20207 | -8.10815 | -1.6384 | 0.16542 | -6.28296 | -1.0393 | 0.67112 | -8.26101 | -5.54411 | 0.31078 | -7.84588 | -2.43832 | 0.67334 | -8.25395 | -5.55771 | 0.6807 | -8.50248 | -5.7876 | 0.02804 | -4.89169 | -0.13715 | 0.55966 | -7.93541 | -4.44116 | 0.01461 | -4.10581 | -0.05998 | 0.68256 | -8.70873 | -5.94426 | 0.67285 | -8.96649 | -6.03314 | 0.6699 | -7.98156 | -5.34683 | 0.04779 | -5.26456 | -0.2516 | 0.6079 | -7.23549 | -4.39843 | 0.7032 | -8.89829 | -6.25727 | 0.68937 | -8.93774 | -6.16142 | 0.01258 | -0.000475 | -5.97598e-06 | 0.61544 | -8.67987 | -5.34196
283.25 | 0.0322 | -0.0025 | -8.049e-05 | 0.02535 | -3.94386 | -0.09998 | 0.60149 | -8.21926 | -4.94382 | 0.46449 | -7.63048 | -3.5443 | 0.39383 | -8.53318 | -3.36064 | 0.69897 | -8.49556 | -5.93811 | 0.21351 | -7.93879 | -1.69503 | 0.15648 | -6.61292 | -1.03478 | 0.67431 | -8.24082 | -5.55683 | 0.30674 | -7.89938 | -2.42309 | 0.68175 | -8.06686 | -5.49954 | 0.6875 | -8.42132 | -5.78967 | 0.02868 | -4.78018 | -0.1371 | 0.56679 | -7.84411 | -4.44593 | 0.015 | -3.99505 | -0.05993 | 0.68273 | -8.72227 | -5.95497 | 0.67451 | -8.94392 | -6.03276 | 0.6698 | -7.98806 | -5.3504 | 0.04689 | -5.35721 | -0.25123 | 0.61846 | -7.10355 | -4.39329 | 0.6839 | -9.09843 | -6.2224 | 0.69435 | -8.87296 | -6.16094 | 0.0061 | 0.00148 | 9.00192e-06 | 0.63041 | -8.45876 | -5.33252
283.50016 | -0.0018 | -0.00041875 | 7.5375e-07 | 0.02665 | -3.75573 | -0.10009 | 0.60637 | -8.19319 | -4.9681 | 0.46855 | -7.33438 | -3.4365 | 0.3791 | -8.82557 | -3.34576 | 0.68073 | -8.69507 | -5.91904 | 0.21709 | -7.74285 | -1.68087 | 0.16369 | -6.35534 | -1.04031 | 0.66848 | -8.2952 | -5.54518 | 0.3044 | -7.96206 | -2.42368 | 0.66382 | -7.77876 | -5.16369 | 0.66794 | -8.62987 | -5.76424 | 0.02791 | -4.90338 | -0.13685 | 0.55434 | -8.0409 | -4.45737 | 0.0152 | -3.93868 | -0.05987 | 0.6765 | -8.77354 | -5.93527 | 0.67771 | -8.89532 | -6.02843 | 0.66019 | -8.04368 | -5.31036 | 0.04774 | -5.27618 | -0.25186 | 0.59935 | -7.30488 | -4.3782 | 0.705 | -8.88226 | -6.26204 | 0.67134 | -9.09832 | -6.10809 | 0.00145 | 0.00207 | 3.00176e-06 | 0.62836 | -8.4944 | -5.33758
283.75017 | -0.00132 | -0.00213 | 2.81112e-06 | 0.02578 | -3.87891 | -0.09998 | 0.58521 | -8.36474 | -4.89514 | 0.44011 | -8.03642 | -3.53687 | 0.38958 | -8.62391 | -3.3597 | 0.67302 | -8.78868 | -5.915 | 0.22752 | -7.58293 | -1.72523 | 0.16285 | -6.35783 | -1.03535 | 0.67186 | -8.26686 | -5.55421 | 0.32647 | -7.50702 | -2.45083 | 0.67815 | -8.11901 | -5.50592 | 0.68937 | -8.39017 | -5.78395 | 0.02806 | -4.87346 | -0.13673 | 0.56714 | -7.87506 | -4.46624 | 0.01466 | -4.10217 | -0.06016 | 0.69353 | -8.61988 | -5.97811 | 0.66056 | -9.07344 | -5.99358 | 0.66834 | -7.95476 | -5.31647 | 0.0475 | -5.30109 | -0.2518 | 0.59441 | -7.36095 | -4.37541 | 0.68964 | -9.03304 | -6.22955 | 0.68644 | -8.96014 | -6.15063 | -0.00715 | 0.00333 | -2.37704e-05 | 0.61041 | -8.67199 | -5.29347
284.00009 | -0.00991 | 0.00173 | -1.7155e-05 | 0.02629 | -3.79798 | -0.09986 | 0.60252 | -8.26249 | -4.97832 | 0.40287 | -8.36678 | -3.37072 | 0.38552 | -8.64176 | -3.33156 | 0.6848 | -8.65023 | -5.92371 | 0.21356 | -7.77495 | -1.66044 | 0.1594 | -6.48628 | -1.03392 | 0.66006 | -8.38352 | -5.53359 | 0.31617 | -7.73001 | -2.44397 | 0.67729 | -8.23476 | -5.57735 | 0.69145 | -8.35584 | -5.77768 | 0.02802 | -4.87205 | -0.1365 | 0.5544 | -8.0246 | -4.44886 | 0.01457 | -4.11951 | -0.06003 | 0.68317 | -8.69421 | -5.93963 | 0.66326 | -9.06731 | -6.01398 | 0.6497 | -7.91413 | -5.14178 | 0.04703 | -5.35779 | -0.25199 | 0.6135 | -7.10664 | -4.35994 | 0.693 | -8.99362 | -6.23256 | 0.69834 | -8.84037 | -6.17362 | -0.04294 | 0.00412 | -0.000176851 | 0.61543 | -8.61968 | -5.3048
284.25012 | -0.0054 | -0.00152 | 8.19821e-06 | 0.02655 | -3.74936 | -0.09954 | 0.60349 | -8.17527 | -4.93369 | 0.45136 | -7.57575 | -3.41936 | 0.39514 | -8.46934 | -3.34659 | 0.68851 | -8.58004 | -5.90746 | 0.21235 | -8.15049 | -1.73073 | 0.16089 | -6.4409 | -1.0363 | 0.66597 | -8.319 | -5.54019 | 0.31502 | -7.73674 | -2.43721 | 0.68778 | -8.00845 | -5.50806 | 0.68495 | -8.43284 | -5.77611 | 0.02676 | -5.07821 | -0.13588 | 0.56836 | -7.82832 | -4.44932 | 0.01428 | -4.20326 | -0.06004 | 0.68143 | -8.73994 | -5.95567 | 0.66479 | -9.05016 | -6.01644 | 0.65735 | -7.82549 | -5.1441 | 0.04782 | -5.27227 | -0.25211 | 0.62723 | -6.97988 | -4.378 | 0.71106 | -8.80572 | -6.26138 | 0.70323 | -8.76828 | -6.16608 | 0.01079 | 0.000675 | 7.28122e-06 | 0.5981 | -8.78068 | -5.25168
284.50012 | 0.01672 | -0.0005125 | -8.57054e-06 | 0.02755 | -3.60188 | -0.09921 | 0.60104 | -8.11833 | -4.87947 | 0.4636 | -7.5598 | -3.50469 | 0.38213 | -8.70973 | -3.32824 | 0.68276 | -8.65062 | -5.90633 | 0.21634 | -8.02124 | -1.73527 | 0.16277 | -6.36189 | -1.03553 | 0.66598 | -8.30702 | -5.53234 | 0.3281 | -7.44007 | -2.44111 | 0.66801 | -8.30186 | -5.54572 | 0.67109 | -8.60646 | -5.77571 | 0.02797 | -4.86623 | -0.13613 | 0.57702 | -7.75387 | -4.47414 | 0.01339 | -4.46341 | -0.05977 | 0.69383 | -8.59703 | -5.96487 | 0.66322 | -9.06327 | -6.01099 | 0.63848 | -8.03365 | -5.12928 | 0.04695 | -5.37124 | -0.2522 | 0.59927 | -7.29081 | -4.36915 | 0.68351 | -9.08207 | -6.20764 | 0.68179 | -8.99152 | -6.13034 | -0.00976 | 0.00217 | -2.11735e-05 | 0.61148 | -8.52919 | -5.21542
284.75016 | -0.01477 | -0.00031875 | 4.70634e-06 | 0.02684 | -3.70151 | -0.09936 | 0.6063 | -8.06243 | -4.88828 | 0.45539 | -7.60014 | -3.46105 | 0.3804 | -8.74084 | -3.32505 | 0.68877 | -8.54103 | -5.88284 | 0.2148 | -8.16606 | -1.75409 | 0.15706 | -6.5613 | -1.03054 | 0.66695 | -8.30394 | -5.53829 | 0.32125 | -7.57962 | -2.43492 | 0.6607 | -8.11445 | -5.36123 | 0.66824 | -8.64321 | -5.77577 | 0.02953 | -4.59464 | -0.13569 | 0.57663 | -7.75319 | -4.47069 | 0.01361 | -4.39894 | -0.05987 | 0.67611 | -8.77273 | -5.93135 | 0.67849 | -8.89023 | -6.03196 | 0.66917 | -7.99791 | -5.35198 | 0.04817 | -5.23692 | -0.25227 | 0.58992 | -7.38108 | -4.35426 | 0.72021 | -8.68234 | -6.2531 | 0.6944 | -8.85479 | -6.14879 | -0.00438 | 0.00377 | -1.64958e-05 | 0.60718 | -8.52798 | -5.17804
285.00009 | 0.01115 | -0.00144 | -1.60224e-05 | 0.02713 | -3.65682 | -0.09922 | 0.6086 | -7.94826 | -4.83734 | 0.45568 | -7.47379 | -3.40566 | 0.39402 | -8.50323 | -3.35044 | 0.67687 | -8.66692 | -5.86639 | 0.20518 | -7.91171 | -1.62328 | 0.15961 | -6.45049 | -1.02959 | 0.6666 | -8.30597 | -5.53673 | 0.32093 | -7.59628 | -2.4379 | 0.66764 | -8.35249 | -5.57645 | 0.68017 | -8.49101 | -5.77537 | 0.02889 | -4.69669 | -0.13569 | 0.55878 | -7.94223 | -4.43796 | 0.01403 | -4.27485 | -0.05997 | 0.67778 | -8.76564 | -5.94121 | 0.66736 | -9.01246 | -6.01457 | 0.66937 | -7.94648 | -5.31911 | 0.04758 | -5.30961 | -0.25263 | 0.5947 | -7.32199 | -4.35436 | 0.68972 | -9.01091 | -6.21499 | 0.68745 | -8.90848 | -6.12411 | 0.04931 | -0.00035 | -1.72602e-05 | 0.62897 | -8.67433 | -5.45586
285.25009 | -0.01587 | 0.00055 | -8.72905e-06 | 0.02591 | -3.8234 | -0.09906 | 0.59913 | -8.13864 | -4.87611 | 0.48459 | -7.03745 | -3.41026 | 0.38341 | -8.69988 | -3.33565 | 0.69048 | -8.51598 | -5.88009 | 0.21367 | -7.93286 | -1.69505 | 0.16786 | -6.15214 | -1.03267 | 0.67916 | -8.16908 | -5.54814 | 0.30926 | -7.83454 | -2.42294 | 0.66695 | -8.14753 | -5.43401 | 0.68169 | -8.46575 | -5.77105 | 0.02894 | -4.67883 | -0.13541 | 0.56484 | -7.88615 | -4.45444 | 0.01448 | -4.14082 | -0.05997 | 0.66843 | -8.82606 | -5.89963 | 0.6768 | -8.88593 | -6.01397 | 0.66229 | -8.04089 | -5.32544 | 0.04889 | -5.17208 | -0.25288 | 0.6075 | -7.16139 | -4.35054 | 0.68554 | -9.05353 | -6.20659 | 0.69022 | -8.8938 | -6.13871 | -0.02897 | 0.00236 | -6.84369e-05 | 0.62999 | -8.70846 | -5.48624
285.50005 | -0.03758 | 0.00269 | -0.000101239 | 0.02564 | -3.85931 | -0.09895 | 0.60675 | -8.06251 | -4.89192 | 0.48287 | -7.11906 | -3.43757 | 0.38274 | -8.77074 | -3.35689 | 0.69922 | -8.46893 | -5.92163 | 0.21534 | -7.78932 | -1.67736 | 0.16373 | -6.29474 | -1.03064 | 0.6701 | -8.25246 | -5.52994 | 0.32415 | -7.49341 | -2.42895 | 0.66177 | -8.34049 | -5.51946 | 0.6789 | -8.49257 | -5.7656 | 0.02767 | -4.8881 | -0.13527 | 0.5738 | -7.74285 | -4.44284 | 0.01441 | -4.16431 | -0.06002 | 0.69369 | -8.58304 | -5.95395 | 0.66728 | -8.99937 | -6.00508 | 0.65443 | -8.07244 | -5.28285 | 0.04715 | -5.3634 | -0.25287 | 0.60733 | -7.16814 | -4.35344 | 0.68299 | -9.07866 | -6.20067 | 0.69597 | -8.83544 | -6.14921 | 0.00864 | -0.00334 | -2.88967e-05 | 0.61999 | -8.78923 | -5.44926
285.75016 | -0.00345 | -0.00016875 | 5.8185e-07 | 0.0253 | -3.89886 | -0.09863 | 0.61054 | -8.04372 | -4.91104 | 0.45199 | -7.71058 | -3.48507 | 0.38621 | -8.61566 | -3.32745 | 0.68991 | -8.56066 | -5.90609 | 0.21342 | -8.10513 | -1.72981 | 0.16533 | -6.23256 | -1.03042 | 0.66192 | -8.33973 | -5.52024 | 0.30727 | -7.86461 | -2.41653 | 0.65842 | -8.45169 | -5.56475 | 0.68645 | -8.25489 | -5.66656 | 0.02824 | -4.78101 | -0.13503 | 0.58023 | -7.66673 | -4.44846 | 0.01455 | -4.12177 | -0.05996 | 0.6873 | -8.63131 | -5.93233 | 0.66385 | -9.03716 | -5.99928 | 0.65403 | -7.99742 | -5.23053 | 0.04819 | -5.24364 | -0.25268 | 0.62495 | -6.91559 | -4.32188 | 0.69036 | -8.98741 | -6.20458 | 0.69801 | -8.80992 | -6.14941 | 0.00456 | -0.00197 | -8.97553e-06 | 0.63297 | -8.72052 | -5.51979
286.00009 | 0.01245 | 0.00173 | 2.15523e-05 | 0.02644 | -3.72923 | -0.0986 | 0.60597 | -8.05345 | -4.88018 | 0.46483 | -7.39966 | -3.43957 | 0.40035 | -8.34355 | -3.34037 | 0.68425 | -8.59438 | -5.88073 | 0.21 | -8.25759 | -1.73407 | 0.16122 | -6.37668 | -1.02803 | 0.66642 | -8.28753 | -5.523 | 0.3134 | -7.74758 | -2.42809 | 0.66071 | -7.88839 | -5.21193 | 0.67235 | -8.50002 | -5.71497 | 0.0293 | -4.5976 | -0.13469 | 0.56765 | -7.78517 | -4.41925 | 0.01491 | -4.01841 | -0.05991 | 0.67842 | -8.73404 | -5.92532 | 0.67118 | -8.90239 | -5.9751 | 0.6627 | -7.98617 | -5.29243 | 0.04783 | -5.29079 | -0.25305 | 0.59852 | -7.20579 | -4.3128 | 0.69069 | -8.99227 | -6.21089 | 0.69467 | -8.84591 | -6.145 | 0.06252 | -0.00198 | -0.000123858 | 0.63919 | -8.67852 | -5.54725
286.25 | 0.00085 | -0.00228 | -1.93906e-06 | 0.02595 | -3.80197 | -0.09865 | 0.59849 | -8.13541 | -4.86893 | 0.45762 | -7.74096 | -3.5424 | 0.38075 | -8.68528 | -3.3069 | 0.6985 | -8.42321 | -5.88358 | 0.21728 | -8.07826 | -1.75524 | 0.16062 | -6.40325 | -1.02848 | 0.66895 | -8.2677 | -5.53064 | 0.32005 | -7.61899 | -2.43848 | 0.66845 | -8.33143 | -5.56912 | 0.6955 | -8.31036 | -5.77982 | 0.02876 | -4.68016 | -0.13458 | 0.55777 | -7.92158 | -4.41844 | 0.01495 | -4.0005 | -0.05982 | 0.67233 | -8.78032 | -5.90331 | 0.66923 | -8.90636 | -5.96042 | 0.65662 | -8.01535 | -5.26307 | 0.04645 | -5.44728 | -0.253 | 0.60889 | -7.12551 | -4.33868 | 0.68674 | -9.03005 | -6.20128 | 0.68988 | -8.88723 | -6.13112 | 0.03808 | -0.00088125 | -3.35571e-05 | 0.64324 | -8.65123 | -5.56485
286.50014 | 0.04526 | -0.00549 | -0.000248386 | 0.02667 | -3.7033 | -0.09876 | 0.58102 | -8.37356 | -4.86519 | 0.43941 | -8.1453 | -3.57915 | 0.39281 | -8.48664 | -3.33365 | 0.68619 | -8.56176 | -5.87498 | 0.21739 | -7.88428 | -1.71396 | 0.16154 | -6.36793 | -1.02864 | 0.67049 | -8.24027 | -5.52505 | 0.30727 | -7.86699 | -2.4173 | 0.67346 | -8.26823 | -5.56834 | 0.68712 | -8.39831 | -5.77067 | 0.02984 | -4.49309 | -0.13405 | 0.56289 | -7.83981 | -4.41294 | 0.01309 | -4.53956 | -0.05943 | 0.69293 | -8.57151 | -5.93945 | 0.66158 | -8.97017 | -5.93449 | 0.65741 | -7.99698 | -5.25726 | 0.04657 | -5.4377 | -0.25322 | 0.60203 | -7.19728 | -4.333 | 0.69595 | -8.91713 | -6.20585 | 0.6751 | -9.02563 | -6.09317 | -0.02323 | -0.00094375 | 2.1928e-05 | 0.63207 | -8.76802 | -5.54204
286.75014 | 0.00969 | -0.00206 | -1.99271e-05 | 0.02599 | -3.80056 | -0.09876 | 0.63976 | -7.82105 | -5.0036 | 0.47796 | -7.20148 | -3.44204 | 0.38779 | -8.55707 | -3.31837 | 0.68869 | -8.51836 | -5.86655 | 0.21381 | -8.09984 | -1.73185 | 0.15504 | -6.61076 | -1.02494 | 0.66591 | -8.28968 | -5.52021 | 0.33185 | -7.33171 | -2.43303 | 0.67487 | -8.25113 | -5.5684 | 0.68318 | -8.43626 | -5.76345 | 0.02764 | -4.85967 | -0.13431 | 0.56342 | -7.79848 | -4.39382 | 0.01397 | -4.28672 | -0.05989 | 0.68231 | -8.69786 | -5.93463 | 0.67772 | -8.8697 | -6.01115 | 0.65274 | -8.10161 | -5.28824 | 0.0477 | -5.32851 | -0.25419 | 0.60965 | -7.09621 | -4.32618 | 0.70949 | -8.77142 | -6.22319 | 0.67836 | -9.0131 | -6.11414 | 0.01328 | 0.00211 | 2.80498e-05 | 0.63293 | -8.71693 | -5.51723
287.0001 | 0.03188 | -0.0006375 | -2.03216e-05 | 0.02699 | -3.65519 | -0.09865 | 0.6042 | -8.08768 | -4.88659 | 0.43711 | -8.11722 | -3.54815 | 0.39585 | -8.41905 | -3.33264 | 0.68633 | -8.53341 | -5.85675 | 0.20522 | -7.82398 | -1.60568 | 0.15807 | -6.5013 | -1.02763 | 0.66796 | -8.26329 | -5.51952 | 0.31211 | -7.76421 | -2.42333 | 0.6819 | -8.12794 | -5.54242 | 0.68348 | -8.44211 | -5.77003 | 0.02813 | -4.76585 | -0.13407 | 0.57071 | -7.73369 | -4.41374 | 0.01576 | -3.78156 | -0.05959 | 0.684 | -8.65052 | -5.91696 | 0.66992 | -8.93926 | -5.98862 | 0.6503 | -8.10124 | -5.26825 | 0.04781 | -5.31945 | -0.25433 | 0.58725 | -7.36105 | -4.32281 | 0.69762 | -8.90592 | -6.21292 | 0.69753 | -8.79641 | -6.1358 | 0.0092 | 0.00109 | 1.00028e-05 | 0.63959 | -8.73304 | -5.58553
287.25012 | 0.0103 | 0.00401 | 4.13127e-05 | 0.02564 | -3.85901 | -0.09893 | 0.60747 | -8.05664 | -4.89415 | 0.46162 | -7.68756 | -3.54871 | 0.39267 | -8.47831 | -3.3292 | 0.68418 | -8.57781 | -5.86875 | 0.21959 | -7.89579 | -1.73387 | 0.15957 | -6.43794 | -1.0273 | 0.66519 | -8.28354 | -5.51016 | 0.32349 | -7.5393 | -2.43893 | 0.68127 | -7.97313 | -5.43189 | 0.68302 | -8.39018 | -5.7307 | 0.02763 | -4.84935 | -0.13397 | 0.57445 | -7.66763 | -4.40466 | 0.01368 | -4.37729 | -0.05987 | 0.6787 | -8.71903 | -5.91762 | 0.67275 | -8.9375 | -6.01272 | 0.64887 | -8.01546 | -5.20101 | 0.04952 | -5.13309 | -0.25417 | 0.61252 | -7.09448 | -4.34551 | 0.68822 | -9.00997 | -6.20089 | 0.69897 | -8.7949 | -6.14741 | -0.00294 | 0.00059375 | -1.74741e-06 | 0.66014 | -8.39395 | -5.5412
287.50007 | -0.00538 | 0.001 | -5.376e-06 | 0.02613 | -3.77499 | -0.09864 | 0.60027 | -8.14231 | -4.8876 | 0.44348 | -7.89577 | -3.50165 | 0.38648 | -8.56788 | -3.31128 | 0.68685 | -8.52778 | -5.85732 | 0.22141 | -7.77758 | -1.722 | 0.15972 | -6.41935 | -1.02528 | 0.66876 | -8.25492 | -5.52055 | 0.32477 | -7.49102 | -2.43284 | 0.67478 | -8.10655 | -5.47011 | 0.69576 | -8.29702 | -5.77274 | 0.0269 | -4.97714 | -0.13388 | 0.56132 | -7.8362 | -4.39858 | 0.01419 | -4.23149 | -0.06003 | 0.67439 | -8.76871 | -5.91352 | 0.67397 | -8.92156 | -6.01287 | 0.67924 | -7.66648 | -5.20739 | 0.04831 | -5.28098 | -0.25512 | 0.59486 | -7.27982 | -4.33048 | 0.69596 | -8.92796 | -6.21347 | 0.68623 | -8.90537 | -6.1111 | -0.0048 | -0.00090625 | 4.35e-06 | 0.62711 | -8.87064 | -5.5629
287.75005 | 0.05085 | -0.00075625 | -3.84546e-05 | 0.0265 | -3.72736 | -0.09878 | 0.59772 | -8.15745 | -4.87585 | 0.5032 | -6.97009 | -3.50734 | 0.39529 | -8.45039 | -3.34033 | 0.68292 | -8.52022 | -5.81862 | 0.19956 | -8.55803 | -1.70783 | 0.16414 | -6.25375 | -1.0265 | 0.66098 | -8.32361 | -5.50171 | 0.30513 | -7.89981 | -2.4105 | 0.70842 | -7.85752 | -5.56644 | 0.67368 | -8.54829 | -5.75878 | 0.02865 | -4.66805 | -0.13373 | 0.57746 | -7.66052 | -4.42365 | 0.01448 | -4.15594 | -0.06019 | 0.67354 | -8.76756 | -5.9053 | 0.67401 | -8.92584 | -6.01612 | 0.68292 | -7.72807 | -5.27763 | 0.0478 | -5.33513 | -0.255 | 0.61325 | -7.08381 | -4.34413 | 0.69541 | -8.93088 | -6.2106 | 0.71057 | -8.66856 | -6.15959 | 0.00989 | -0.00294 | -2.91255e-05 | 0.63967 | -8.72803 | -5.58308
288.00014 | -0.00309 | 0.0003625 | -1.1194e-06 | 0.02526 | -3.9017 | -0.09855 | 0.59768 | -8.09169 | -4.83621 | 0.46874 | -7.4056 | -3.4713 | 0.39938 | -8.3597 | -3.3387 | 0.65993 | -8.7664 | -5.7852 | 0.20921 | -8.14187 | -1.70332 | 0.16005 | -6.30548 | -1.0092 | 0.65862 | -8.35131 | -5.50035 | 0.30811 | -7.84234 | -2.4163 | 0.67218 | -8.26352 | -5.55454 | 0.7032 | -8.21939 | -5.77986 | 0.02722 | -4.90785 | -0.13359 | 0.55438 | -7.92621 | -4.39416 | 0.01455 | -4.12583 | -0.06004 | 0.68313 | -8.66015 | -5.91599 | 0.66008 | -9.07165 | -5.98803 | 0.6586 | -7.96871 | -5.24816 | 0.04972 | -5.13127 | -0.25514 | 0.6052 | -7.17084 | -4.33976 | 0.69909 | -8.91351 | -6.23134 | 0.68615 | -8.93863 | -6.13328 | -0.01169 | 0.00014375 | -1.67986e-06 | 0.63983 | -8.65283 | -5.53638
288.25005 | -0.00399 | -5.625e-05 | 2.24213e-07 | 0.0265 | -3.72907 | -0.09881 | 0.60075 | -8.02805 | -4.82283 | 0.45928 | -7.62754 | -3.5032 | 0.37824 | -8.71965 | -3.29814 | 0.68983 | -8.43534 | -5.81893 | 0.20455 | -7.7917 | -1.59382 | 0.15411 | -6.48071 | -0.99875 | 0.65568 | -8.37368 | -5.49048 | 0.30666 | -7.87498 | -2.41497 | 0.66107 | -8.35427 | -5.52276 | 0.68654 | -8.40244 | -5.76863 | 0.0277 | -4.82263 | -0.13358 | 0.55871 | -7.84739 | -4.38444 | 0.01486 | -4.04312 | -0.06009 | 0.67298 | -8.75367 | -5.89101 | 0.67057 | -8.94971 | -6.0014 | 0.64833 | -8.03262 | -5.20776 | 0.04906 | -5.20826 | -0.25551 | 0.6153 | -7.03924 | -4.33126 | 0.70221 | -8.85383 | -6.21725 | 0.69595 | -8.8262 | -6.14259 | -9.7e-05 | -0.00044375 | 4.30438e-08 | 0.62751 | -8.68331 | -5.44884
288.50009 | -0.00721 | -0.00028125 | 2.02697e-06 | 0.02659 | -3.70593 | -0.09855 | 0.61562 | -7.9006 | -4.86376 | 0.4795 | -7.26669 | -3.48439 | 0.38111 | -8.69783 | -3.3148 | 0.69269 | -8.39871 | -5.81767 | 0.21203 | -8.07148 | -1.71138 | 0.15773 | -6.39417 | -1.00855 | 0.67986 | -8.11509 | -5.51711 | 0.31108 | -7.81083 | -2.42978 | 0.66601 | -8.17893 | -5.44725 | 0.67808 | -8.29166 | -5.62237 | 0.02857 | -4.66724 | -0.13335 | 0.55398 | -7.91835 | -4.38658 | 0.01496 | -4.01201 | -0.06004 | 0.6775 | -8.71244 | -5.90269 | 0.67112 | -8.96841 | -6.0189 | 0.67868 | -7.71829 | -5.23822 | 0.05004 | -5.10419 | -0.25542 | 0.60382 | -7.17395 | -4.33179 | 0.6977 | -8.89794 | -6.20812 | 0.69931 | -8.79872 | -6.15302 | 0.01291 | 0.0002625 | 3.38835e-06 | 0.62095 | -8.77311 | -5.44765
288.75003 | -0.01652 | 6.875e-05 | -1.13603e-06 | 0.02668 | -3.69956 | -0.0987 | 0.58237 | -8.20289 | -4.77711 | 0.47029 | -7.41768 | -3.48845 | 0.38673 | -8.61215 | -3.33057 | 0.68056 | -8.49733 | -5.78292 | 0.22103 | -7.72722 | -1.70794 | 0.1562 | -6.45852 | -1.0088 | 0.66156 | -8.3214 | -5.50507 | 0.31902 | -7.60518 | -2.42621 | 0.67136 | -8.26684 | -5.55 | 0.66485 | -8.46473 | -5.62774 | 0.02839 | -4.69394 | -0.13328 | 0.5481 | -7.98042 | -4.37405 | 0.01283 | -4.62686 | -0.05938 | 0.67641 | -8.71074 | -5.892 | 0.66823 | -8.97702 | -5.99874 | 0.6633 | -7.89404 | -5.23615 | 0.048 | -5.32676 | -0.25567 | 0.59844 | -7.23194 | -4.3279 | 0.69816 | -8.88957 | -6.20638 | 0.68019 | -8.97079 | -6.10186 | -0.000822 | 0.0001 | -8.22e-08 | 0.6302 | -8.73517 | -5.50489
289.00017 | -0.00499 | -0.00193 | 9.61345e-06 | 0.02592 | -3.80304 | -0.09859 | 0.59304 | -8.14336 | -4.82932 | 0.4578 | -7.69019 | -3.52053 | 0.3872 | -8.54283 | -3.3078 | 0.68821 | -8.45087 | -5.81596 | 0.21859 | -7.8818 | -1.72284 | 0.15137 | -6.62854 | -1.00337 | 0.67931 | -8.1227 | -5.51783 | 0.31238 | -7.78608 | -2.4322 | 0.65532 | -7.86842 | -5.15631 | 0.67251 | -8.52434 | -5.73271 | 0.02809 | -4.73737 | -0.13307 | 0.55521 | -7.92019 | -4.3974 | 0.01386 | -4.32829 | -0.05999 | 0.67436 | -8.73829 | -5.89273 | 0.6703 | -8.95901 | -6.0052 | 0.65016 | -7.82264 | -5.08593 | 0.04859 | -5.26936 | -0.25606 | 0.59788 | -7.23524 | -4.32583 | 0.70567 | -8.82806 | -6.22972 | 0.68716 | -8.91823 | -6.12827 | 0.01343 | -0.0029 | -3.89412e-05 | 0.64385 | -8.70054 | -5.60189
289.25 | -0.00463 | 0.00134 | -6.18861e-06 | 0.02671 | -3.68423 | -0.09842 | 0.58478 | -8.14477 | -4.76293 | 0.43931 | -8.01417 | -3.52069 | 0.39907 | -8.32705 | -3.32307 | 0.69255 | -8.40809 | -5.82301 | 0.21511 | -7.97614 | -1.71573 | 0.15863 | -6.35832 | -1.00863 | 0.65963 | -8.32729 | -5.49289 | 0.30673 | -7.93236 | -2.43312 | 0.6684 | -8.02677 | -5.36511 | 0.68822 | -8.38182 | -5.76854 | 0.02726 | -4.87568 | -0.1329 | 0.56091 | -7.82536 | -4.38932 | 0.01375 | -4.35941 | -0.05994 | 0.68725 | -8.60935 | -5.91676 | 0.67964 | -8.84981 | -6.0147 | 0.65422 | -8.03903 | -5.25928 | 0.04977 | -5.14901 | -0.25625 | 0.61709 | -7.03646 | -4.34216 | 0.69527 | -8.9364 | -6.21319 | 0.68739 | -8.91442 | -6.12772 | -0.03798 | -0.00242 | 9.18641e-05 | 0.64711 | -8.62428 | -5.58082
289.50012 | -0.01306 | 0.00061875 | -8.08335e-06 | 0.02699 | -3.65113 | -0.09853 | 0.60547 | -7.93615 | -4.80508 | 0.45684 | -7.62883 | -3.48516 | 0.37939 | -8.71345 | -3.30576 | 0.68086 | -8.54098 | -5.81523 | 0.21743 | -7.88815 | -1.7151 | 0.15593 | -6.46821 | -1.00856 | 0.6559 | -8.36598 | -5.48728 | 0.31255 | -7.8046 | -2.43934 | 0.6736 | -8.25305 | -5.55926 | 0.67253 | -8.56287 | -5.75875 | 0.02676 | -4.95261 | -0.13255 | 0.55333 | -7.92172 | -4.38332 | 0.0144 | -4.17651 | -0.06015 | 0.66574 | -8.81474 | -5.86831 | 0.65737 | -9.08341 | -5.97119 | 0.66014 | -7.88344 | -5.20416 | 0.04702 | -5.45107 | -0.25629 | 0.59498 | -7.25473 | -4.31643 | 0.70296 | -8.84297 | -6.21623 | 0.69457 | -8.83422 | -6.13599 | -0.00417 | 0.00214 | -8.91124e-06 | 0.64258 | -8.74784 | -5.62117
289.75005 | -0.00873 | -0.00117 | 1.02636e-05 | 0.02674 | -3.68731 | -0.09861 | 0.59922 | -7.99511 | -4.79082 | 0.47238 | -7.28471 | -3.44115 | 0.40055 | -8.31433 | -3.33029 | 0.68728 | -8.42789 | -5.79233 | 0.21139 | -8.00392 | -1.69196 | 0.1642 | -6.14869 | -1.0096 | 0.67989 | -8.1016 | -5.50819 | 0.31214 | -7.82881 | -2.44369 | 0.67554 | -8.22033 | -5.55313 | 0.68889 | -8.36869 | -5.7651 | 0.02337 | -5.52753 | -0.12917 | 0.55639 | -7.8843 | -4.38673 | 0.01484 | -4.05359 | -0.06015 | 0.6763 | -8.72021 | -5.89744 | 0.66295 | -9.02628 | -5.98395 | 0.65856 | -7.98928 | -5.26138 | 0.04781 | -5.36622 | -0.25656 | 0.57782 | -7.43101 | -4.29378 | 0.70646 | -8.81872 | -6.23005 | 0.68349 | -8.95962 | -6.12379 | 0.01107 | 0.00094375 | 1.04426e-05 | 0.63343 | -8.66783 | -5.49046
290.00003 | 0.01109 | -0.00080625 | -8.94292e-06 | 0.02543 | -3.87129 | -0.09845 | 0.58925 | -8.06476 | -4.75219 | 0.46937 | -7.39692 | -3.47187 | 0.38603 | -8.54648 | -3.29921 | 0.6942 | -8.35845 | -5.80241 | 0.21761 | -7.86752 | -1.71205 | 0.15989 | -6.33748 | -1.01333 | 0.67078 | -8.19922 | -5.49984 | 0.31768 | -7.70833 | -2.44877 | 0.63948 | -7.68301 | -4.91317 | 0.6963 | -8.27876 | -5.76449 | 0.02754 | -4.80578 | -0.13233 | 0.54415 | -8.01937 | -4.36375 | 0.01458 | -4.12616 | -0.06016 | 0.67407 | -8.75573 | -5.90194 | 0.67105 | -8.96301 | -6.01466 | 0.66173 | -7.96912 | -5.27337 | 0.04929 | -5.21132 | -0.25689 | 0.60656 | -7.13622 | -4.32856 | 0.70404 | -8.84687 | -6.22855 | 0.69605 | -8.82864 | -6.14519 | -0.01628 | 0.0009375 | -1.52597e-05 | 0.63417 | -8.68586 | -5.50827
290.25 | -0.00365 | -0.0007625 | 2.78312e-06 | 0.02647 | -3.71892 | -0.09844 | 0.5855 | -8.1441 | -4.76834 | 0.4705 | -7.38599 | -3.47508 | 0.39151 | -8.49704 | -3.32664 | 0.68292 | -8.38881 | -5.72889 | 0.21446 | -8.01831 | -1.71957 | 0.15765 | -6.41744 | -1.01173 | 0.66794 | -8.25089 | -5.51109 | 0.31034 | -7.85504 | -2.43773 | 0.59625 | -9.1887 | -5.47877 | 0.69052 | -8.34699 | -5.7638 | 0.02826 | -4.67518 | -0.13211 | 0.56747 | -7.7428 | -4.3938 | 0.01424 | -4.22354 | -0.06013 | 0.69255 | -8.54812 | -5.92001 | 0.68823 | -8.74659 | -6.01969 | 0.66336 | -7.88879 | -5.23307 | 0.04931 | -5.21562 | -0.2572 | 0.59856 | -7.22584 | -4.32511 | 0.7021 | -8.85555 | -6.21753 | 0.69901 | -8.7888 | -6.14348 | 0.00871 | -0.00261 | -2.27056e-05 | 0.666 | -8.48684 | -5.65228
290.50005 | -0.00292 | 0.00060625 | -1.77146e-06 | 0.02512 | -3.92747 | -0.09865 | 0.59487 | -8.08749 | -4.81099 | 0.47273 | -7.48956 | -3.54052 | 0.39936 | -8.32242 | -3.32361 | 0.68337 | -8.63291 | -5.89947 | 0.2095 | -7.70797 | -1.61483 | 0.15748 | -6.43405 | -1.01323 | 0.69196 | -7.97006 | -5.51497 | 0.32406 | -7.58129 | -2.45678 | 0.65868 | -8.39711 | -5.53097 | 0.67715 | -8.47874 | -5.74136 | 0.02815 | -4.68561 | -0.1319 | 0.56443 | -7.77399 | -4.38789 | 0.01475 | -4.08399 | -0.06025 | 0.68031 | -8.69206 | -5.91326 | 0.66501 | -9.00817 | -5.99055 | 0.66739 | -7.88603 | -5.26302 | 0.0485 | -5.30162 | -0.25713 | 0.60115 | -7.19167 | -4.32324 | 0.7031 | -8.86679 | -6.23421 | 0.70475 | -8.73999 | -6.15955 | 0.02691 | -0.0005875 | -1.58102e-05 | 0.63742 | -8.77797 | -5.59525
290.75005 | 0.00998 | -0.00266 | -2.65611e-05 | 0.02561 | -3.85043 | -0.09861 | 0.61029 | -7.80381 | -4.76258 | 0.50019 | -6.83533 | -3.41894 | 0.39982 | -8.29707 | -3.31733 | 0.67306 | -8.65092 | -5.8226 | 0.21834 | -7.87606 | -1.71967 | 0.1602 | -6.33934 | -1.01554 | 0.66939 | -8.21995 | -5.50231 | 0.31275 | -7.76409 | -2.42824 | 0.66026 | -8.36828 | -5.52527 | 0.66192 | -8.63897 | -5.71831 | 0.0278 | -4.74211 | -0.13182 | 0.55121 | -7.92514 | -4.36844 | 0.01407 | -4.27402 | -0.06015 | 0.68328 | -8.65529 | -5.91402 | 0.66667 | -8.99367 | -5.9958 | 0.65703 | -7.98846 | -5.24868 | 0.04873 | -5.28928 | -0.25773 | 0.59865 | -7.22154 | -4.32317 | 0.69243 | -8.97208 | -6.21255 | 0.68535 | -8.93362 | -6.12263 | -0.02274 | 0.00174 | -3.95107e-05 | 0.62152 | -8.70811 | -5.41227
291.00017 | -0.01895 | -0.00138 | 2.61733e-05 | 0.02647 | -3.71958 | -0.09846 | 0.61604 | -7.81871 | -4.81667 | 0.45505 | -7.89923 | -3.59457 | 0.3815 | -8.51657 | -3.2491 | 0.67032 | -8.71013 | -5.83858 | 0.21718 | -7.89593 | -1.71486 | 0.16282 | -6.23894 | -1.01584 | 0.66525 | -8.25863 | -5.49403 | 0.3122 | -7.78709 | -2.43113 | 0.66831 | -7.85321 | -5.2484 | 0.69905 | -8.23292 | -5.75519 | 0.02783 | -4.72913 | -0.1316 | 0.53977 | -8.04488 | -4.3424 | 0.01455 | -4.13841 | -0.06023 | 0.67737 | -8.72521 | -5.91018 | 0.66471 | -9.01101 | -5.9897 | 0.66028 | -7.90468 | -5.21928 | 0.05004 | -5.14792 | -0.25758 | 0.61713 | -7.00978 | -4.32598 | 0.70044 | -8.88036 | -6.22019 | 0.68506 | -8.94174 | -6.12562 | 0.00514 | -0.00358 | -1.84005e-05 | 0.61977 | -8.77013 | -5.43547
291.25014 | 0.00517 | -0.00127 | -6.5569e-06 | 0.02449 | -3.99878 | -0.09793 | 0.60456 | -8.01423 | -4.84508 | 0.46924 | -7.76431 | -3.6433 | 0.38107 | -8.55061 | -3.25835 | 0.69046 | -8.52287 | -5.88471 | 0.21284 | -8.09783 | -1.7235 | 0.15537 | -6.51734 | -1.01262 | 0.6676 | -8.24591 | -5.50493 | 0.3089 | -7.80948 | -2.41239 | 0.6608 | -8.08953 | -5.34557 | 0.68726 | -8.37028 | -5.75255 | 0.02695 | -4.87069 | -0.13125 | 0.55913 | -7.83249 | -4.37937 | 0.01431 | -4.20375 | -0.06016 | 0.66963 | -8.80353 | -5.89506 | 0.65788 | -9.08432 | -5.97642 | 0.64442 | -8.0605 | -5.19433 | 0.04802 | -5.36485 | -0.2576 | 0.59676 | -7.21508 | -4.30569 | 0.69802 | -8.90231 | -6.21397 | 0.69081 | -8.86123 | -6.12139 | -0.03237 | -0.00038125 | 1.23403e-05 | 0.64647 | -8.53953 | -5.52058
291.50003 | -0.04402 | 0.00102 | -4.48444e-05 | 0.02696 | -3.64166 | -0.09818 | 0.61905 | -7.83052 | -4.84751 | 0.44385 | -7.94584 | -3.52675 | 0.37267 | -8.63367 | -3.21748 | 0.68783 | -8.57017 | -5.89484 | 0.20271 | -8.19758 | -1.66172 | 0.16586 | -6.12444 | -1.01579 | 0.67667 | -8.14694 | -5.51279 | 0.31929 | -7.6135 | -2.43089 | 0.65966 | -8.20619 | -5.41333 | 0.68229 | -8.42469 | -5.74813 | 0.02718 | -4.82552 | -0.13116 | 0.56571 | -7.75923 | -4.38951 | 0.01457 | -4.13455 | -0.06025 | 0.67813 | -8.71583 | -5.91044 | 0.68538 | -8.77973 | -6.01744 | 0.65739 | -7.94257 | -5.22139 | 0.04849 | -5.31676 | -0.25779 | 0.58417 | -7.35141 | -4.29449 | 0.70927 | -8.79499 | -6.23802 | 0.69913 | -8.77802 | -6.13701 | -0.00232 | 0.0004375 | -1.01369e-06 | 0.644 | -8.46064 | -5.44865
291.75007 | 0.04249 | -0.00179 | -7.62111e-05 | 0.02579 | -3.81199 | -0.0983 | 0.58477 | -8.17522 | -4.78066 | 0.50116 | -6.93131 | -3.47373 | 0.38446 | -8.4919 | -3.2648 | 0.68683 | -8.56875 | -5.88525 | 0.22129 | -7.92766 | -1.75431 | 0.15804 | -6.43293 | -1.01665 | 0.67868 | -8.11261 | -5.50588 | 0.31904 | -7.66756 | -2.44624 | 0.6691 | -8.26235 | -5.52835 | 0.6664 | -8.58798 | -5.72304 | 0.02701 | -4.84964 | -0.13097 | 0.57175 | -7.69211 | -4.39797 | 0.01357 | -4.41749 | -0.05996 | 0.68242 | -8.65924 | -5.90926 | 0.67205 | -8.93389 | -6.00398 | 0.65843 | -7.80556 | -5.13942 | 0.04863 | -5.30747 | -0.2581 | 0.5882 | -7.28986 | -4.28786 | 0.7044 | -8.83139 | -6.22083 | 0.67811 | -8.98708 | -6.09424 | -0.04571 | 0.00143 | -6.51325e-05 | 0.61407 | -8.80852 | -5.40908
292.00007 | -0.00955 | 0.00129 | -1.22943e-05 | 0.02594 | -3.78677 | -0.09821 | 0.587 | -8.09538 | -4.75198 | 0.44664 | -7.85186 | -3.50696 | 0.38311 | -8.50009 | -3.25644 | 0.68394 | -8.58641 | -5.87255 | 0.21073 | -8.25912 | -1.74047 | 0.1588 | -6.4055 | -1.0172 | 0.66718 | -8.2361 | -5.49499 | 0.31816 | -7.66724 | -2.43942 | 0.67615 | -8.01765 | -5.42111 | 0.67948 | -7.45006 | -5.06218 | 0.02704 | -4.83455 | -0.13072 | 0.55812 | -7.86047 | -4.38709 | 0.01528 | -3.93969 | -0.06018 | 0.67693 | -8.72113 | -5.90363 | 0.66993 | -8.95226 | -5.99741 | 0.65559 | -7.95579 | -5.21571 | 0.05043 | -5.11451 | -0.2579 | 0.5905 | -7.28936 | -4.30437 | 0.69037 | -8.99173 | -6.20766 | 0.69118 | -8.86401 | -6.1266 | 0.03496 | -0.00098125 | -3.43065e-05 | 0.62457 | -8.57766 | -5.35732
292.25007 | 0.04944 | -0.00296 | -0.000146478 | 0.02551 | -3.84624 | -0.09811 | 0.59845 | -8.10163 | -4.84842 | 0.47542 | -7.46968 | -3.55123 | 0.3865 | -8.47685 | -3.27627 | 0.69655 | -8.46521 | -5.89643 | 0.21604 | -8.11608 | -1.75342 | 0.1603 | -6.33578 | -1.01561 | 0.66549 | -8.24043 | -5.48391 | 0.31087 | -7.8037 | -2.42597 | 0.66761 | -8.24129 | -5.50195 | 0.67495 | -8.52646 | -5.75497 | 0.02692 | -4.85256 | -0.13062 | 0.53883 | -8.08292 | -4.35534 | 0.01471 | -4.10331 | -0.06038 | 0.68115 | -8.67504 | -5.909 | 0.67526 | -8.90266 | -6.01162 | 0.66434 | -7.75294 | -5.15056 | 0.04797 | -5.38457 | -0.2583 | 0.60809 | -7.07857 | -4.30444 | 0.69711 | -8.89802 | -6.20293 | 0.69186 | -8.86844 | -6.13567 | 0.00298 | -0.00274 | -8.14954e-06 | 0.6519 | -8.48092 | -5.52873
292.5 | -0.01324 | -0.00133 | 1.76284e-05 | 0.02708 | -3.61831 | -0.09798 | 0.60586 | -8.01927 | -4.85859 | 0.44408 | -7.92019 | -3.51717 | 0.38532 | -8.59894 | -3.31334 | 0.68083 | -8.65646 | -5.8936 | 0.20855 | -8.10328 | -1.68998 | 0.16041 | -6.32954 | -1.01531 | 0.66485 | -8.25323 | -5.4872 | 0.32092 | -7.59571 | -2.43761 | 0.66463 | -8.22678 | -5.46775 | 0.68911 | -8.36394 | -5.76364 | 0.02766 | -4.71661 | -0.13045 | 0.57235 | -7.72168 | -4.41948 | 0.01452 | -4.15762 | -0.06037 | 0.68373 | -8.63679 | -5.90526 | 0.66837 | -8.97173 | -5.99644 | 0.65144 | -8.01904 | -5.2239 | 0.04646 | -5.55596 | -0.25811 | 0.61262 | -7.03539 | -4.30999 | 0.69655 | -8.92445 | -6.21631 | 0.68223 | -8.96001 | -6.11279 | -0.03186 | -0.0005625 | 1.79224e-05 | 0.6556 | -8.49291 | -5.56793
292.75 | -0.00803 | 0.0025 | -2.00675e-05 | 0.02624 | -3.73963 | -0.09813 | 0.59749 | -8.09507 | -4.83673 | 0.46011 | -7.49482 | -3.44843 | 0.38447 | -8.60332 | -3.30769 | 0.68508 | -8.60466 | -5.89489 | 0.22116 | -7.90339 | -1.74791 | 0.15702 | -6.45183 | -1.01306 | 0.66981 | -8.19753 | -5.4908 | 0.31852 | -7.65233 | -2.43744 | 0.67258 | -8.17113 | -5.49576 | 0.69095 | -8.33787 | -5.76104 | 0.02749 | -4.73215 | -0.13009 | 0.56427 | -7.77119 | -4.38506 | 0.01521 | -3.96014 | -0.06022 | 0.67729 | -8.70848 | -5.89817 | 0.67349 | -8.91506 | -6.00417 | 0.66831 | -7.84082 | -5.24013 | 0.04993 | -5.18631 | -0.25893 | 0.5745 | -7.45503 | -4.28289 | 0.71263 | -8.74534 | -6.23222 | 0.69834 | -8.78754 | -6.13671 | -0.02771 | -0.00157 | 4.34622e-05 | 0.63435 | -8.72326 | -5.53358
293.00017 | 0.0276 | -0.00208 | -5.74446e-05 | 0.02627 | -3.7292 | -0.09795 | 0.59002 | -8.08431 | -4.76993 | 0.42752 | -8.23839 | -3.52209 | 0.38237 | -8.67479 | -3.31697 | 0.68598 | -8.59554 | -5.89639 | 0.22097 | -7.88649 | -1.74265 | 0.16691 | -6.07589 | -1.01411 | 0.6595 | -8.30618 | -5.47796 | 0.31157 | -7.78123 | -2.42444 | 0.66196 | -8.32459 | -5.51055 | 0.68686 | -8.39156 | -5.76386 | 0.02894 | -4.48053 | -0.12968 | 0.56577 | -7.76437 | -4.39282 | 0.01482 | -4.07805 | -0.06042 | 0.67872 | -8.68536 | -5.89489 | 0.68695 | -8.75628 | -6.01508 | 0.65346 | -8.04708 | -5.25848 | 0.05227 | -4.94098 | -0.25826 | 0.59418 | -7.2415 | -4.30276 | 0.6964 | -8.9124 | -6.20663 | 0.6933 | -8.84128 | -6.12965 | -0.01735 | 0.00033125 | -5.74686e-06 | 0.64529 | -8.60064 | -5.54986
293.2501 | -0.0137 | 0.0002375 | -3.25256e-06 | 0.02634 | -3.71283 | -0.0978 | 0.59339 | -8.13666 | -4.82821 | 0.51137 | -6.79976 | -3.47717 | 0.38667 | -8.64659 | -3.34342 | 0.69286 | -8.50785 | -5.89474 | 0.21289 | -8.343 | -1.77612 | 0.15819 | -6.40931 | -1.0139 | 0.66811 | -8.22199 | -5.49318 | 0.32169 | -7.58751 | -2.44083 | 0.65924 | -8.18762 | -5.39762 | 0.67137 | -8.55757 | -5.74527 | 0.02697 | -4.81282 | -0.1298 | 0.55869 | -7.85549 | -4.3888 | 0.01475 | -4.10515 | -0.06056 | 0.70083 | -8.45962 | -5.92873 | 0.66098 | -9.04881 | -5.98107 | 0.67118 | -7.85779 | -5.27399 | 0.04838 | -5.36242 | -0.25942 | 0.60667 | -7.099 | -4.30677 | 0.6986 | -8.89232 | -6.2122 | 0.69538 | -8.82256 | -6.13501 | -0.04902 | 0.00574 | -0.000281241 | 0.63632 | -8.71081 | -5.54286
293.5001 | 0.00745 | -0.00010625 | -7.9135e-07 | 0.02561 | -3.81626 | -0.09772 | 0.6081 | -8.13302 | -4.94568 | 0.44361 | -7.93274 | -3.519 | 0.39203 | -8.53089 | -3.34435 | 0.68998 | -8.52558 | -5.88248 | 0.17977 | -7.19902 | -1.29415 | 0.15779 | -6.43804 | -1.01583 | 0.6722 | -8.20154 | -5.51309 | 0.30507 | -7.92387 | -2.41733 | 0.68109 | -8.07862 | -5.50227 | 0.67753 | -8.47847 | -5.74446 | 0.02688 | -4.81911 | -0.12952 | 0.56529 | -7.78616 | -4.40148 | 0.01381 | -4.37274 | -0.06038 | 0.67967 | -8.6758 | -5.89667 | 0.67436 | -8.90581 | -6.00573 | 0.66328 | -7.95944 | -5.27934 | 0.04844 | -5.35692 | -0.25949 | 0.60659 | -7.09572 | -4.30421 | 0.69256 | -8.95927 | -6.20479 | 0.68023 | -8.98357 | -6.11092 | -0.00397 | -0.00251 | 9.96709e-06 | 0.64751 | -8.63097 | -5.5886
293.7501 | 0.02178 | 0.0003 | 6.5343e-06 | 0.02595 | -3.76431 | -0.09767 | 0.62158 | -8.12878 | -5.05267 | 0.45559 | -7.70426 | -3.50996 | 0.37074 | -8.90711 | -3.30219 | 0.67512 | -8.6412 | -5.83386 | 0.18599 | -7.48792 | -1.39269 | 0.15876 | -6.3978 | -1.01573 | 0.65733 | -8.32361 | -5.47137 | 0.31659 | -7.70549 | -2.43948 | 0.6726 | -8.16837 | -5.49405 | 0.67468 | -8.51454 | -5.74455 | 0.02897 | -4.44656 | -0.12883 | 0.55779 | -7.86778 | -4.38857 | 0.01496 | -4.04415 | -0.06051 | 0.67972 | -8.68087 | -5.90053 | 0.677 | -8.87281 | -6.00686 | 0.66162 | -7.9516 | -5.26096 | 0.04859 | -5.34298 | -0.25959 | 0.60397 | -7.11747 | -4.29873 | 0.69678 | -8.90321 | -6.20353 | 0.69574 | -8.81501 | -6.13293 | 0.004 | 0.00226 | 9.01372e-06 | 0.62622 | -8.83504 | -5.53266
294.0001 | 0.03496 | -0.00354 | -0.000123886 | 0.02648 | -3.69106 | -0.09774 | 0.61042 | -8.11509 | -4.9536 | 0.45479 | -7.78709 | -3.5415 | 0.38582 | -8.63499 | -3.33154 | 0.67965 | -8.65321 | -5.88118 | 0.18962 | -7.53468 | -1.42871 | 0.15566 | -6.49685 | -1.01132 | 0.67646 | -8.13641 | -5.50397 | 0.30517 | -7.89673 | -2.40983 | 0.67193 | -8.16758 | -5.48805 | 0.6784 | -8.47393 | -5.74871 | 0.02688 | -4.80272 | -0.12911 | 0.55461 | -7.9019 | -4.3825 | 0.01412 | -4.28257 | -0.06048 | 0.67832 | -8.69366 | -5.89704 | 0.65879 | -9.06526 | -5.97208 | 0.64518 | -8.17209 | -5.27249 | 0.04861 | -5.34239 | -0.25967 | 0.59834 | -7.16996 | -4.29008 | 0.70183 | -8.84467 | -6.20744 | 0.68805 | -8.89479 | -6.12003 | 0.00552 | 0.00076875 | 4.24196e-06 | 0.63958 | -8.67326 | -5.54727
294.2501 | 0.02065 | -0.00059375 | -1.2258e-05 | 0.0247 | -3.93702 | -0.09725 | 0.60028 | -8.27894 | -4.96965 | 0.47893 | -7.26632 | -3.48004 | 0.40081 | -8.38942 | -3.36253 | 0.68252 | -8.59561 | -5.86665 | 0.19037 | -7.55426 | -1.43808 | 0.16041 | -6.30759 | -1.01178 | 0.66682 | -8.22693 | -5.48587 | 0.30674 | -7.89211 | -2.42083 | 0.64395 | -8.28522 | -5.33524 | 0.67832 | -8.46059 | -5.73895 | 0.02694 | -4.78344 | -0.12888 | 0.56657 | -7.76353 | -4.39858 | 0.01424 | -4.25415 | -0.06058 | 0.68651 | -8.60129 | -5.90487 | 0.65344 | -9.08841 | -5.9387 | 0.65126 | -8.12719 | -5.29295 | 0.04984 | -5.22509 | -0.2604 | 0.59542 | -7.20526 | -4.29012 | 0.69792 | -8.88567 | -6.20147 | 0.69659 | -8.8057 | -6.13394 | 0.02034 | -0.00106 | -2.14852e-05 | 0.64629 | -8.57615 | -5.54266
294.50003 | -0.03953 | 0.00186 | -7.33701e-05 | 0.0265 | -3.67594 | -0.09739 | 0.62566 | -8.01541 | -5.01496 | 0.47448 | -7.34418 | -3.48467 | 0.40464 | -8.29589 | -3.35687 | 0.70148 | -8.38988 | -5.88531 | 0.1889 | -7.72164 | -1.45858 | 0.15488 | -6.52764 | -1.01103 | 0.6652 | -8.24302 | -5.48327 | 0.3259 | -7.50672 | -2.44647 | 0.66198 | -8.27691 | -5.47915 | 0.68031 | -8.43684 | -5.73963 | 0.0274 | -4.69582 | -0.12865 | 0.5732 | -7.67511 | -4.39936 | 0.01457 | -4.1524 | -0.06049 | 0.69215 | -8.54001 | -5.91096 | 0.65911 | -9.03006 | -5.95183 | 0.66438 | -8.00296 | -5.31701 | 0.04717 | -5.51264 | -0.26004 | 0.59276 | -7.22874 | -4.28492 | 0.69625 | -8.90893 | -6.20281 | 0.68568 | -8.91247 | -6.11107 | 0.0105 | 0.00331 | 3.47912e-05 | 0.62255 | -8.78628 | -5.4699
294.75017 | 0.03213 | -0.0006625 | -2.12848e-05 | 0.02617 | -3.72659 | -0.09751 | 0.60316 | -8.2309 | -4.96451 | 0.45686 | -7.79389 | -3.56074 | 0.38922 | -8.52962 | -3.31994 | 0.68151 | -8.60948 | -5.8674 | 0.18751 | -7.8236 | -1.46703 | 0.15715 | -6.45121 | -1.01379 | 0.66466 | -8.24954 | -5.4831 | 0.31381 | -7.75426 | -2.43337 | 0.66786 | -7.41564 | -4.95262 | 0.70164 | -8.19003 | -5.74643 | 0.02665 | -4.82241 | -0.12851 | 0.55795 | -7.86589 | -4.3888 | 0.01429 | -4.23885 | -0.06056 | 0.67025 | -8.76717 | -5.87621 | 0.65991 | -9.02486 | -5.95558 | 0.67432 | -7.89437 | -5.32337 | 0.0479 | -5.44077 | -0.26062 | 0.58912 | -7.28697 | -4.29288 | 0.68849 | -8.99642 | -6.19393 | 0.69217 | -8.83839 | -6.11763 | 0.04129 | -0.00396 | -0.000163361 | 0.64078 | -8.60439 | -5.5135
295.00007 | -0.0152 | 0.0015 | -2.2797e-05 | 0.02587 | -3.77127 | -0.09756 | 0.60927 | -8.16182 | -4.97278 | 0.44359 | -7.94081 | -3.52248 | 0.37702 | -8.75202 | -3.29969 | 0.67889 | -8.64206 | -5.86704 | 0.1928 | -7.60391 | -1.46605 | 0.15526 | -6.49988 | -1.00915 | 0.65682 | -8.3263 | -5.46889 | 0.309 | -7.85054 | -2.42579 | 0.67675 | -7.85025 | -5.31266 | 0.6914 | -8.31979 | -5.7523 | 0.02724 | -4.71052 | -0.12833 | 0.54818 | -7.9561 | -4.36138 | 0.01482 | -4.09991 | -0.06074 | 0.67357 | -8.71887 | -5.87276 | 0.65567 | -9.01578 | -5.91137 | 0.65893 | -8.0439 | -5.3004 | 0.04815 | -5.41452 | -0.26071 | 0.59542 | -7.20524 | -4.29014 | 0.68895 | -8.99502 | -6.19715 | 0.70432 | -8.71527 | -6.13833 | 0.00572 | -0.00106 | -6.03752e-06 | 0.64288 | -8.74179 | -5.61993
295.25 | 0.00411 | -0.00169 | -6.93731e-06 | 0.02648 | -3.67994 | -0.09744 | 0.61181 | -8.21692 | -5.02717 | 0.44153 | -8.04894 | -3.55381 | 0.38535 | -8.61655 | -3.32042 | 0.69321 | -8.43463 | -5.84694 | 0.19579 | -7.53308 | -1.47488 | 0.15336 | -6.58898 | -1.01046 | 0.6683 | -8.19711 | -5.47811 | 0.31762 | -7.67356 | -2.43724 | 0.68306 | -8.04054 | -5.49215 | 0.68959 | -8.33861 | -5.75021 | 0.02662 | -4.81176 | -0.12808 | 0.57548 | -7.66224 | -4.40947 | 0.01439 | -4.21714 | -0.06067 | 0.68177 | -8.64638 | -5.89485 | 0.67424 | -8.85986 | -5.97366 | 0.66173 | -8.01874 | -5.30627 | 0.04911 | -5.32126 | -0.26132 | 0.59725 | -7.17032 | -4.28249 | 0.70027 | -8.86541 | -6.20819 | 0.68919 | -8.88264 | -6.12186 | -0.05065 | 0.00055625 | -2.81724e-05 | 0.63317 | -8.83067 | -5.59131
295.50017 | 0.02547 | 0.000325 | 8.27645e-06 | 0.02624 | -3.70981 | -0.09735 | 0.58895 | -8.40356 | -4.94929 | 0.44222 | -8.01194 | -3.54302 | 0.38245 | -8.68264 | -3.32066 | 0.67743 | -8.60638 | -5.83024 | 0.19361 | -7.61823 | -1.47499 | 0.16209 | -6.25819 | -1.01438 | 0.67745 | -8.10654 | -5.49176 | 0.31169 | -7.787 | -2.4271 | 0.66931 | -8.20984 | -5.4949 | 0.67789 | -8.43925 | -5.72087 | 0.02713 | -4.70865 | -0.12773 | 0.55692 | -7.86632 | -4.38093 | 0.01367 | -4.41357 | -0.06035 | 0.68796 | -8.58543 | -5.90643 | 0.66565 | -8.95556 | -5.96127 | 0.6623 | -7.96551 | -5.27557 | 0.05025 | -5.20151 | -0.26137 | 0.5956 | -7.1758 | -4.27388 | 0.69661 | -8.89841 | -6.19868 | 0.69565 | -8.81982 | -6.1355 | 0.0467 | -0.005 | -0.00023352 | 0.63634 | -8.77131 | -5.58153
295.75014 | 0.02443 | -0.00263 | -6.41392e-05 | 0.02576 | -3.77848 | -0.09732 | 0.59308 | -8.3027 | -4.92417 | 0.50543 | -6.82839 | -3.45128 | 0.38985 | -8.54617 | -3.33173 | 0.68507 | -8.55452 | -5.86041 | 0.20028 | -7.37354 | -1.47675 | 0.16031 | -6.33185 | -1.01503 | 0.67505 | -8.13674 | -5.49267 | 0.31838 | -7.60878 | -2.42246 | 0.66375 | -8.23795 | -5.46791 | 0.68078 | -8.41513 | -5.72884 | 0.02695 | -4.73524 | -0.12761 | 0.55675 | -7.85896 | -4.37549 | 0.01498 | -4.04816 | -0.06063 | 0.67837 | -8.68553 | -5.89197 | 0.67646 | -8.87119 | -6.00098 | 0.6587 | -8.00493 | -5.27281 | 0.05085 | -5.14243 | -0.26152 | 0.60508 | -7.0728 | -4.27965 | 0.68555 | -9.02514 | -6.18717 | 0.67964 | -8.97651 | -6.10082 | 0.00313 | -0.0007125 | -2.22656e-06 | 0.64148 | -8.71392 | -5.58985
296.00014 | 0.0126 | 0.00095 | 1.19729e-05 | 0.02527 | -3.8467 | -0.0972 | 0.61298 | -8.15394 | -4.9982 | 0.45908 | -7.68736 | -3.52913 | 0.38797 | -8.59272 | -3.33373 | 0.6846 | -8.51515 | -5.82945 | 0.1901 | -7.60891 | -1.44646 | 0.15763 | -6.42975 | -1.01352 | 0.66804 | -8.2067 | -5.48238 | 0.31593 | -7.6432 | -2.41471 | 0.67852 | -8.09823 | -5.49484 | 0.681 | -8.43864 | -5.74675 | 0.02637 | -4.83342 | -0.12747 | 0.55147 | -7.9244 | -4.37008 | 0.01406 | -4.31016 | -0.06061 | 0.66522 | -8.80724 | -5.85872 | 0.67895 | -8.83005 | -5.99515 | 0.66012 | -8.03313 | -5.3028 | 0.05055 | -5.18762 | -0.26224 | 0.59848 | -7.13844 | -4.2722 | 0.70188 | -8.83921 | -6.20404 | 0.69796 | -8.79002 | -6.13508 | -0.01895 | -0.00028125 | 5.32828e-06 | 0.63447 | -8.78516 | -5.57393
296.25014 | -0.0071 | -0.00066875 | 4.74812e-06 | 0.02626 | -3.69646 | -0.09706 | 0.61404 | -8.12276 | -4.9877 | 0.4421 | -8.01261 | -3.54236 | 0.38804 | -8.60038 | -3.33732 | 0.67959 | -8.58412 | -5.83373 | 0.19088 | -7.74616 | -1.47858 | 0.15701 | -6.44658 | -1.0122 | 0.66426 | -8.24871 | -5.47933 | 0.31421 | -7.7267 | -2.42781 | 0.68057 | -7.50651 | -5.10868 | 0.67714 | -8.41864 | -5.7006 | 0.02683 | -4.73979 | -0.12715 | 0.56112 | -7.82313 | -4.38969 | 0.01523 | -3.97779 | -0.06059 | 0.68421 | -8.63866 | -5.91063 | 0.67302 | -8.87886 | -5.97564 | 0.66026 | -8.01333 | -5.29084 | 0.05286 | -4.9387 | -0.26107 | 0.59734 | -7.1406 | -4.26536 | 0.68584 | -9.01039 | -6.1797 | 0.69957 | -8.77947 | -6.14186 | 3.2e-05 | -0.00137 | -4.4e-08 | 0.62655 | -8.78541 | -5.50454
296.50007 | 0.01254 | 0.0001625 | 2.03791e-06 | 0.02506 | -3.86724 | -0.09691 | 0.61016 | -8.0529 | -4.9136 | 0.4144 | -8.46464 | -3.50778 | 0.37342 | -8.8683 | -3.31164 | 0.69192 | -8.46346 | -5.85605 | 0.19899 | -7.46512 | -1.4855 | 0.15642 | -6.4624 | -1.01086 | 0.67222 | -8.16227 | -5.48685 | 0.3025 | -7.97702 | -2.41307 | 0.67135 | -8.19481 | -5.50161 | 0.67793 | -8.41904 | -5.70749 | 0.02701 | -4.7009 | -0.12699 | 0.53115 | -8.17198 | -4.34052 | 0.01499 | -4.03916 | -0.06054 | 0.67144 | -8.67923 | -5.82754 | 0.68238 | -8.79131 | -5.99902 | 0.65984 | -7.94372 | -5.24156 | 0.05026 | -5.22386 | -0.26258 | 0.60394 | -7.0561 | -4.26146 | 0.68726 | -9.00304 | -6.18743 | 0.68292 | -8.94195 | -6.10663 | 0.02321 | -0.0003 | -6.9615e-06 | 0.63136 | -8.79225 | -5.55107
296.75014 | 0.01516 | -0.00226 | -3.42904e-05 | 0.02555 | -3.79442 | -0.09696 | 0.60489 | -8.08999 | -4.89359 | 0.46577 | -7.50825 | -3.49712 | 0.3814 | -8.70426 | -3.3198 | 0.68055 | -8.08051 | -5.4992 | 0.19398 | -7.55496 | -1.46547 | 0.15786 | -6.39604 | -1.00968 | 0.66939 | -8.18789 | -5.48088 | 0.30303 | -7.95531 | -2.41072 | 0.63431 | -7.99714 | -5.07265 | 0.68243 | -8.37591 | -5.71595 | 0.02622 | -4.8347 | -0.12677 | 0.55693 | -7.89366 | -4.3962 | 0.01432 | -4.2335 | -0.06061 | 0.68012 | -8.57108 | -5.82934 | 0.66802 | -8.94659 | -5.97647 | 0.65593 | -8.02379 | -5.26301 | 0.04922 | -5.33867 | -0.26276 | 0.59595 | -7.14411 | -4.25753 | 0.69737 | -8.90782 | -6.21209 | 0.69117 | -8.86496 | -6.12724 | -0.00562 | 0.0016 | -8.992e-06 | 0.62246 | -8.70664 | -5.41956
297.0001 | 0.03541 | -0.00173 | -6.10753e-05 | 0.0266 | -3.64165 | -0.09688 | 0.61114 | -7.87136 | -4.8105 | 0.44268 | -7.96513 | -3.52598 | 0.40549 | -8.24137 | -3.34178 | 0.66916 | -8.70283 | -5.82362 | 0.19896 | -7.52428 | -1.49705 | 0.16059 | -6.28503 | -1.0093 | 0.64953 | -8.36645 | -5.43423 | 0.30581 | -7.90224 | -2.41658 | 0.69 | -8.01543 | -5.53067 | 0.69146 | -8.29386 | -5.73488 | 0.02575 | -4.90959 | -0.12642 | 0.55641 | -7.88584 | -4.38774 | 0.01458 | -4.15938 | -0.06064 | 0.66907 | -8.69695 | -5.81885 | 0.66039 | -9.03819 | -5.96875 | 0.6586 | -8.03733 | -5.29339 | 0.04734 | -5.53731 | -0.26211 | 0.59986 | -7.04913 | -4.2285 | 0.68869 | -8.97621 | -6.18187 | 0.69848 | -8.78899 | -6.13893 | -0.09052 | 0.00048125 | -4.35627e-05 | 0.62062 | -8.65146 | -5.36926
297.25007 | 0.01959 | -2.5e-05 | -4.89675e-07 | 0.02646 | -3.66099 | -0.09687 | 0.60812 | -7.97573 | -4.85022 | 0.44168 | -7.90836 | -3.49297 | 0.38848 | -8.50414 | -3.3037 | 0.69066 | -8.46366 | -5.84551 | 0.1841 | -8.11586 | -1.49411 | 0.15324 | -6.56072 | -1.00538 | 0.68472 | -8.00869 | -5.48373 | 0.31912 | -7.63604 | -2.43684 | 0.66948 | -8.15443 | -5.45924 | 0.67955 | -8.42737 | -5.72678 | 0.02624 | -4.81434 | -0.12635 | 0.5692 | -7.70866 | -4.38777 | 0.01455 | -4.17094 | -0.06068 | 0.67927 | -8.59056 | -5.83532 | 0.69503 | -8.59598 | -5.97443 | 0.66499 | -7.33394 | -4.87701 | 0.05157 | -5.09639 | -0.2628 | 0.59692 | -7.10101 | -4.23871 | 0.69351 | -8.92637 | -6.19054 | 0.68457 | -8.92033 | -6.10662 | -0.01211 | 0.00497 | -6.01616e-05 | 0.61947 | -8.7642 | -5.42917
297.5001 | 0.02565 | -0.00071875 | -1.84374e-05 | 0.02626 | -3.67996 | -0.09665 | 0.60779 | -8.04474 | -4.88953 | 0.44999 | -7.7805 | -3.50115 | 0.38619 | -8.51823 | -3.28967 | 0.68868 | -8.45453 | -5.8225 | 0.20522 | -7.39126 | -1.51685 | 0.16183 | -6.24034 | -1.00989 | 0.67019 | -8.17108 | -5.47621 | 0.30887 | -7.84647 | -2.42356 | 0.66761 | -8.15529 | -5.44453 | 0.6826 | -8.39011 | -5.72706 | 0.02629 | -4.80301 | -0.12626 | 0.57141 | -7.6805 | -4.3887 | 0.01479 | -4.10381 | -0.0607 | 0.68293 | -8.62789 | -5.89222 | 0.66154 | -8.97727 | -5.93885 | 0.66454 | -7.96039 | -5.29002 | 0.05105 | -5.15461 | -0.26315 | 0.57344 | -7.30421 | -4.18849 | 0.6909 | -8.9534 | -6.18588 | 0.68645 | -8.90288 | -6.11135 | -0.01951 | -0.000175 | 3.41407e-06 | 0.63709 | -8.59046 | -5.47291
297.75003 | -0.00197 | 4.375e-05 | -8.61437e-08 | 0.02692 | -3.59109 | -0.09669 | 0.61908 | -7.86834 | -4.87115 | 0.47182 | -7.38137 | -3.4827 | 0.37846 | -8.62729 | -3.26505 | 0.68245 | -8.54506 | -5.83158 | 0.20393 | -7.48133 | -1.52568 | 0.16307 | -6.17611 | -1.00713 | 0.66627 | -8.21313 | -5.47212 | 0.31433 | -7.72403 | -2.42792 | 0.6623 | -8.31294 | -5.50563 | 0.68616 | -8.34937 | -5.72904 | 0.02679 | -4.70393 | -0.126 | 0.54029 | -8.05451 | -4.35177 | 0.01478 | -4.11018 | -0.06075 | 0.66306 | -8.8182 | -5.84702 | 0.67065 | -8.89395 | -5.96468 | 0.6578 | -7.99969 | -5.26221 | 0.04868 | -5.40974 | -0.26333 | 0.57919 | -7.25626 | -4.20275 | 0.69034 | -8.96429 | -6.1884 | 0.70849 | -8.66574 | -6.13957 | 0.42212 | -3.04664 | -1.28606 | 0.61401 | -8.76983 | -5.38479
298.00003 | 0.00857 | 0.00129 | 1.10339e-05 | 0.02763 | -3.48469 | -0.09628 | 0.59248 | -8.17976 | -4.84632 | 0.49472 | -6.84581 | -3.38674 | 0.37814 | -8.73182 | -3.30182 | 0.66666 | -8.69319 | -5.7954 | 0.19068 | -7.90674 | -1.5077 | 0.15811 | -6.36289 | -1.00604 | 0.67258 | -8.15131 | -5.48241 | 0.30496 | -7.90847 | -2.41176 | 0.66004 | -8.12454 | -5.36255 | 0.67304 | -8.50521 | -5.72436 | 0.02781 | -4.5129 | -0.12551 | 0.57698 | -7.64975 | -4.41373 | 0.01471 | -4.13226 | -0.06078 | 0.69156 | -8.55351 | -5.91527 | 0.6777 | -8.8546 | -6.00074 | 0.65097 | -8.09699 | -5.27088 | 0.04922 | -5.35412 | -0.26352 | 0.57728 | -7.3015 | -4.21502 | 0.69341 | -8.91639 | -6.18272 | 0.69727 | -8.80141 | -6.13694 | 0.39087 | -3.15684 | -1.23392 | 0.62054 | -8.74383 | -5.42591
298.25 | -0.02032 | 5e-05 | -1.0159e-06 | 0.02597 | -3.72631 | -0.09676 | 0.61371 | -7.96002 | -4.88514 | 0.47217 | -7.34199 | -3.46669 | 0.3702 | -8.85748 | -3.279 | 0.66824 | -8.66532 | -5.79051 | 0.19709 | -7.68053 | -1.51375 | 0.15906 | -6.3273 | -1.00641 | 0.67063 | -8.1639 | -5.47497 | 0.3059 | -7.88377 | -2.41168 | 0.67654 | -8.15409 | -5.5166 | 0.67527 | -8.47773 | -5.72472 | 0.027 | -4.65442 | -0.12567 | 0.55744 | -7.84549 | -4.37343 | 0.01501 | -4.04739 | -0.06074 | 0.68131 | -8.67128 | -5.90783 | 0.66733 | -8.88552 | -5.92956 | 0.65943 | -8.04259 | -5.30355 | 0.04908 | -5.37176 | -0.26363 | 0.59712 | -7.09161 | -4.23456 | 0.70402 | -8.81236 | -6.20411 | 0.71385 | -8.6083 | -6.14507 | 0.40063 | -2.77766 | -1.11281 | 0.62782 | -8.61475 | -5.40847
298.5001 | 0.00432 | 0.00098125 | 4.239e-06 | 0.02595 | -3.72586 | -0.0967 | 0.60588 | -8.05619 | -4.88106 | 0.43682 | -7.95803 | -3.47621 | 0.38944 | -8.53104 | -3.32234 | 0.69027 | -8.46491 | -5.8431 | 0.20519 | -7.34433 | -1.507 | 0.15938 | -6.31568 | -1.0066 | 0.66728 | -8.20162 | -5.47278 | 0.31585 | -7.68429 | -2.42705 | 0.65493 | -7.62091 | -4.99114 | 0.68775 | -8.3302 | -5.72906 | 0.02637 | -4.75316 | -0.12535 | 0.55905 | -7.81375 | -4.36824 | 0.01472 | -4.13128 | -0.06081 | 0.68143 | -8.67262 | -5.90977 | 0.65796 | -8.97432 | -5.90472 | 0.64335 | -8.13006 | -5.23046 | 0.05029 | -5.251 | -0.26405 | 0.58192 | -7.26101 | -4.22531 | 0.69703 | -8.89607 | -6.20085 | 0.69597 | -8.80407 | -6.12739 | 0.4035 | -2.43822 | -0.98382 | 0.62169 | -8.63639 | -5.36913
298.75014 | 0.00389 | -0.00186 | -7.22453e-06 | 0.02554 | -3.78203 | -0.09661 | 0.613 | -7.99697 | -4.90213 | 0.45446 | -7.66816 | -3.48483 | 0.38263 | -8.67635 | -3.31983 | 0.70325 | -8.26928 | -5.81538 | 0.1903 | -7.78856 | -1.48216 | 0.15724 | -6.39624 | -1.00574 | 0.66261 | -8.25713 | -5.47125 | 0.32135 | -7.59374 | -2.44022 | 0.67185 | -7.97289 | -5.35659 | 0.69199 | -8.2645 | -5.71892 | 0.02524 | -4.94631 | -0.12482 | 0.55944 | -7.82162 | -4.37575 | 0.01486 | -4.09254 | -0.06082 | 0.66897 | -8.76793 | -5.86547 | 0.66336 | -8.92394 | -5.91982 | 0.66922 | -7.90416 | -5.28964 | 0.05031 | -5.25169 | -0.2642 | 0.5925 | -7.06398 | -4.18544 | 0.69412 | -8.92286 | -6.19357 | 0.71138 | -8.64541 | -6.15019 | 0.41655 | -2.61936 | -1.0911 | 0.60806 | -8.69605 | -5.28776
299.00014 | -0.01501 | -0.00169 | 2.53327e-05 | 0.02386 | -4.02047 | -0.09592 | 0.59884 | -8.12716 | -4.86686 | 0.42575 | -8.24812 | -3.51166 | 0.38504 | -8.60694 | -3.314 | 0.6893 | -8.41535 | -5.80071 | 0.20175 | -7.75821 | -1.56526 | 0.15653 | -6.41228 | -1.00373 | 0.64914 | -8.37689 | -5.43779 | 0.30943 | -7.82112 | -2.42007 | 0.6698 | -8.18563 | -5.48272 | 0.67916 | -8.41702 | -5.71651 | 0.02474 | -5.03603 | -0.12459 | 0.54109 | -8.02487 | -4.34214 | 0.01448 | -4.19521 | -0.06075 | 0.66431 | -8.71714 | -5.79084 | 0.67549 | -8.78587 | -5.9348 | 0.65125 | -8.126 | -5.29209 | 0.049 | -5.39462 | -0.26435 | 0.58872 | -7.19102 | -4.2335 | 0.68349 | -9.01804 | -6.16371 | 0.68867 | -8.87079 | -6.10905 | 0.41849 | -2.53724 | -1.0618 | 0.61684 | -8.68349 | -5.3563
299.25003 | -0.01025 | 0.00249 | -2.55584e-05 | 0.02639 | -3.65603 | -0.09648 | 0.58496 | -8.33357 | -4.8748 | 0.47676 | -7.23503 | -3.44941 | 0.37511 | -8.76443 | -3.28761 | 0.69603 | -8.34455 | -5.80804 | 0.20088 | -7.87954 | -1.58287 | 0.15946 | -6.30739 | -1.00578 | 0.67388 | -8.11937 | -5.47152 | 0.3095 | -7.82969 | -2.42326 | 0.58656 | -1.03597 | -0.60767 | 0.6829 | -8.37843 | -5.72166 | 0.02628 | -4.7512 | -0.12487 | 0.53543 | -8.09942 | -4.33668 | 0.01398 | -4.34644 | -0.06075 | 0.67946 | -8.67488 | -5.89424 | 0.66686 | -8.8631 | -5.91044 | 0.66748 | -7.92186 | -5.28764 | 0.05107 | -5.17942 | -0.26451 | 0.5772 | -7.31459 | -4.22199 | 0.70618 | -8.77826 | -6.19906 | 0.69646 | -8.79637 | -6.12636 | 0.41004 | -2.57959 | -1.05773 | 0.63491 | -8.60618 | -5.46413
299.50014 | -0.0022 | -0.00088125 | 1.94228e-06 | 0.02587 | -3.73621 | -0.09664 | 0.60885 | -8.08101 | -4.9201 | 0.481 | -7.13274 | -3.43086 | 0.37209 | -8.83424 | -3.28715 | 0.67263 | -8.55824 | -5.75657 | 0.19731 | -7.88563 | -1.55592 | 0.15735 | -6.38644 | -1.00487 | 0.65973 | -8.26299 | -5.45134 | 0.30936 | -7.82362 | -2.4203 | 0.68956 | -6.87168 | -4.73846 | 0.67768 | -8.42047 | -5.70643 | 0.02715 | -4.59214 | -0.12466 | 0.56366 | -7.75826 | -4.37305 | 0.01431 | -4.25688 | -0.06093 | 0.67625 | -8.62245 | -5.8309 | 0.67556 | -8.83434 | -5.96815 | 0.66369 | -7.97231 | -5.29113 | 0.04819 | -5.49492 | -0.26479 | 0.60222 | -7.02553 | -4.23092 | 0.70129 | -8.83349 | -6.19483 | 0.69216 | -8.83629 | -6.11616 | 0.43202 | -2.01916 | -0.87231 | 0.63203 | -8.66798 | -5.47844
299.75014 | 0.00287 | 0.00276 | 7.90492e-06 | 0.02617 | -3.68442 | -0.09642 | 0.5971 | -8.22028 | -4.90829 | 0.45339 | -7.78504 | -3.52968 | 0.37832 | -8.70809 | -3.29441 | 0.68433 | -8.44662 | -5.78028 | 0.20102 | -7.74214 | -1.55629 | 0.15621 | -6.43905 | -1.00582 | 0.65047 | -8.35914 | -5.43738 | 0.31427 | -7.76191 | -2.43932 | 0.68169 | -7.92004 | -5.39901 | 0.69067 | -8.28136 | -5.71968 | 0.02664 | -4.67327 | -0.12451 | 0.54644 | -7.95224 | -4.34539 | 0.01482 | -4.10346 | -0.06083 | 0.68432 | -8.61564 | -5.89581 | 0.67079 | -8.84796 | -5.93511 | 0.64418 | -8.14261 | -5.2453 | 0.0501 | -5.2946 | -0.26528 | 0.60033 | -7.05312 | -4.23418 | 0.69404 | -8.90943 | -6.18347 | 0.68114 | -8.93582 | -6.08654 | 0.41378 | -2.1415 | -0.88611 | 0.64216 | -8.52513 | -5.47451
300.00003 | 0.0184 | -0.002 | -3.679e-05 | 0.02528 | -3.81142 | -0.09636 | 0.59019 | -8.29788 | -4.8973 | 0.4262 | -8.17522 | -3.48431 | 0.39882 | -8.32698 | -3.32096 | 0.65473 | -8.71646 | -5.7069 | 0.20175 | -7.77802 | -1.56921 | 0.15757 | -6.37579 | -1.0046 | 0.66093 | -8.26206 | -5.46065 | 0.32484 | -7.54089 | -2.44958 | 0.67561 | -8.01946 | -5.41801 | 0.67597 | -8.44 | -5.70516 | 0.02666 | -4.65951 | -0.12423 | 0.55941 | -7.86604 | -4.40036 | 0.01474 | -4.13187 | -0.06091 | 0.66687 | -8.76379 | -5.84432 | 0.68082 | -8.73659 | -5.94804 | 0.65775 | -7.95212 | -5.23047 | 0.04923 | -5.39161 | -0.26541 | 0.59224 | -7.12917 | -4.2222 | 0.7102 | -8.76096 | -6.22207 | 0.67817 | -8.98444 | -6.09302 | 0.37024 | -2.47998 | -0.91818 | 0.63566 | -8.55438 | -5.43766
300.2501 | 0.0121 | 0.00148 | 1.79157e-05 | 0.02593 | -3.72188 | -0.09652 | 0.60802 | -8.06316 | -4.90258 | 0.50195 | -6.72938 | -3.37779 | 0.3857 | -8.56739 | -3.3044 | 0.66572 | -8.67853 | -5.77748 | 0.21312 | -7.52896 | -1.60456 | 0.15131 | -6.60208 | -0.99897 | 0.65637 | -8.29384 | -5.44382 | 0.30606 | -7.88461 | -2.41319 | 0.66942 | -8.16474 | -5.46566 | 0.69159 | -8.26891 | -5.71866 | 0.02675 | -4.63943 | -0.12411 | 0.5503 | -7.93505 | -4.36663 | 0.01462 | -4.16797 | -0.06094 | 0.67644 | -8.70203 | -5.88645 | 0.65962 | -9.02302 | -5.95178 | 0.66369 | -7.96502 | -5.28631 | 0.04842 | -5.47975 | -0.26534 | 0.58276 | -7.24147 | -4.22003 | 0.69757 | -8.87789 | -6.19293 | 0.69137 | -8.84282 | -6.11369 | 0.33942 | -1.73004 | -0.5872 | 0.62304 | -8.72732 | -5.43744
300.50007 | -0.00953 | 0.00013125 | -1.25068e-06 | 0.02685 | -3.58557 | -0.09627 | 0.61613 | -8.03972 | -4.95353 | 0.44621 | -7.82765 | -3.49277 | 0.39334 | -8.42733 | -3.31483 | 0.69515 | -8.36822 | -5.81721 | 0.21024 | -7.73565 | -1.62637 | 0.16064 | -6.25486 | -1.00481 | 0.67904 | -8.04592 | -5.46354 | 0.30117 | -7.95664 | -2.39633 | 0.67453 | -8.14369 | -5.49313 | 0.68321 | -8.34914 | -5.70425 | 0.02683 | -4.61701 | -0.12387 | 0.55737 | -7.82791 | -4.36307 | 0.01536 | -3.95699 | -0.06076 | 0.68269 | -8.64396 | -5.90111 | 0.67252 | -8.92356 | -6.00128 | 0.64971 | -7.95322 | -5.1673 | 0.0491 | -5.41924 | -0.26607 | 0.60386 | -6.99628 | -4.2248 | 0.70256 | -8.81787 | -6.19508 | 0.69859 | -8.76886 | -6.12581 | 0.38614 | -1.98785 | -0.76759 | 0.6143 | -8.73774 | -5.36761
300.75 | -0.00133 | 0.000975 | -1.29772e-06 | 0.02517 | -3.82676 | -0.09632 | 0.60314 | -8.22365 | -4.96002 | 0.42845 | -8.14864 | -3.49127 | 0.38386 | -8.58499 | -3.29539 | 0.6958 | -8.33305 | -5.79814 | 0.20824 | -7.80844 | -1.62599 | 0.16377 | -6.12505 | -1.0031 | 0.65533 | -8.29457 | -5.43565 | 0.30986 | -7.79687 | -2.41592 | 0.67243 | -8.19222 | -5.50869 | 0.68241 | -7.95424 | -5.42802 | 0.02486 | -4.96857 | -0.12352 | 0.55468 | -7.87084 | -4.36581 | 0.01408 | -4.31642 | -0.06075 | 0.68229 | -8.65171 | -5.90296 | 0.68052 | -8.81582 | -5.99936 | 0.66496 | -7.85432 | -5.22279 | 0.05036 | -5.28734 | -0.26626 | 0.60846 | -6.92494 | -4.21353 | 0.71112 | -8.73183 | -6.20937 | 0.69426 | -8.82149 | -6.1244 | 0.38427 | -2.09387 | -0.8046 | 0.61741 | -8.73618 | -5.39383
301 | -0.00619 | 0.0009125 | -5.64472e-06 | 0.02639 | -3.65429 | -0.09643 | 0.6025 | -8.21745 | -4.95101 | 0.47053 | -7.32261 | -3.44547 | 0.37088 | -8.82729 | -3.27384 | 0.68953 | -8.38909 | -5.7845 | 0.20261 | -7.86624 | -1.59379 | 0.15688 | -6.31656 | -0.99094 | 0.66656 | -8.17897 | -5.45179 | 0.32163 | -7.52573 | -2.42048 | 0.66775 | -8.09086 | -5.40266 | 0.67395 | -7.54947 | -5.088 | 0.02643 | -4.67621 | -0.12357 | 0.57461 | -7.63877 | -4.38928 | 0.01401 | -4.3423 | -0.06084 | 0.67323 | -8.67429 | -5.83978 | 0.6785 | -8.84561 | -6.00175 | 0.63494 | -8.18955 | -5.19984 | 0.04882 | -5.45339 | -0.26623 | 0.58579 | -7.18786 | -4.21061 | 0.69292 | -8.9355 | -6.19157 | 0.67897 | -8.97332 | -6.09261 | 0.39802 | -2.44154 | -0.97178 | 0.63604 | -8.53406 | -5.42798
301.25014 | -0.01172 | 0.00171 | -2.00671e-05 | 0.02355 | -4.05716 | -0.09556 | 0.61397 | -8.00169 | -4.91278 | 0.42658 | -8.11046 | -3.45978 | 0.39186 | -8.48526 | -3.32505 | 0.69391 | -8.37341 | -5.81044 | 0.20469 | -7.86951 | -1.61084 | 0.15626 | -6.33302 | -0.98962 | 0.65651 | -8.28514 | -5.43931 | 0.31019 | -7.78428 | -2.41461 | 0.68514 | -7.9569 | -5.45156 | 0.67008 | -7.95518 | -5.33057 | 0.02646 | -4.66647 | -0.12349 | 0.56026 | -7.80744 | -4.37422 | 0.0148 | -4.12047 | -0.06098 | 0.67796 | -8.57788 | -5.81546 | 0.68354 | -8.78144 | -6.00246 | 0.66757 | -7.91149 | -5.2815 | 0.05037 | -5.29483 | -0.26668 | 0.58423 | -7.20077 | -4.20688 | 0.68259 | -9.02065 | -6.15745 | 0.7037 | -8.70458 | -6.12541 | 0.39236 | -2.46397 | -0.96676 | 0.63673 | -8.4978 | -5.41077
301.50014 | -0.01539 | -0.00113 | 1.74054e-05 | 0.02613 | -3.68579 | -0.09629 | 0.63308 | -7.88374 | -4.99106 | 0.44727 | -7.70663 | -3.44694 | 0.41391 | -8.06157 | -3.33676 | 0.69399 | -8.35051 | -5.79517 | 0.19085 | -7.80506 | -1.48958 | 0.16359 | -6.08846 | -0.99599 | 0.67644 | -8.07942 | -5.46525 | 0.32066 | -7.57361 | -2.42858 | 0.65161 | -8.24616 | -5.37324 | 0.66107 | -7.86498 | -5.19932 | 0.02662 | -4.62879 | -0.12324 | 0.55494 | -7.83377 | -4.34728 | 0.01568 | -3.87315 | -0.06072 | 0.6697 | -8.74207 | -5.85455 | 0.67849 | -8.84046 | -5.99813 | 0.65241 | -8.08662 | -5.2758 | 0.04962 | -5.38099 | -0.26699 | 0.57897 | -7.2718 | -4.21017 | 0.69905 | -8.86393 | -6.19634 | 0.68768 | -8.875 | -6.10319 | 0.36964 | -2.19036 | -0.80964 | 0.61908 | -8.46619 | -5.24128
301.7501 | -0.00622 | 0.00129 | -8.01082e-06 | 0.02622 | -3.67481 | -0.09636 | 0.59461 | -7.62159 | -4.53187 | 0.44932 | -7.80027 | -3.50483 | 0.39183 | -8.49291 | -3.32779 | 0.67911 | -8.53732 | -5.79782 | 0.19886 | -7.74657 | -1.54051 | 0.16417 | -6.07131 | -0.99676 | 0.67349 | -8.10695 | -5.45995 | 0.30757 | -7.85052 | -2.41456 | 0.67609 | -8.14468 | -5.50655 | 0.66299 | -7.57846 | -5.02446 | 0.02604 | -4.73175 | -0.12321 | 0.55252 | -7.8831 | -4.3556 | 0.01516 | -4.02208 | -0.06099 | 0.68211 | -8.65153 | -5.90128 | 0.65558 | -9.08019 | -5.9528 | 0.63589 | -8.22274 | -5.2288 | 0.04889 | -5.46722 | -0.26731 | 0.60384 | -7.00074 | -4.22734 | 0.69224 | -8.93608 | -6.18594 | 0.6887 | -8.86976 | -6.10859 | 0.37286 | -2.31013 | -0.86135 | 0.61731 | -8.68473 | -5.36119
302.00003 | -0.05347 | 0.00349 | -0.000186473 | 0.02735 | -3.5062 | -0.09588 | 0.59419 | -8.25451 | -4.90476 | 0.42841 | -8.10389 | -3.47181 | 0.38226 | -8.66425 | -3.312 | 0.65666 | -8.0375 | -5.2779 | 0.18982 | -7.90752 | -1.501 | 0.16015 | -6.24383 | -0.99992 | 0.66914 | -8.14661 | -5.45122 | 0.31087 | -7.74774 | -2.40852 | 0.66707 | -8.22519 | -5.48673 | 0.67573 | -8.46788 | -5.72196 | 0.02578 | -4.77569 | -0.12313 | 0.55864 | -7.83302 | -4.37588 | 0.01392 | -4.37539 | -0.06088 | 0.67997 | -8.64672 | -5.87952 | 0.66381 | -8.99159 | -5.96869 | 0.63082 | -8.28404 | -5.22576 | 0.05076 | -5.26133 | -0.26707 | 0.59572 | -7.06656 | -4.20972 | 0.68878 | -8.96744 | -6.17658 | 0.69379 | -8.81727 | -6.1173 | 0.04777 | -0.00079375 | -3.79214e-05 | 0.60869 | -8.7401 | -5.32003
302.25003 | -0.01602 | 0.00241 | -3.86434e-05 | 0.02543 | -3.78686 | -0.09632 | 0.61426 | -7.94594 | -4.8809 | 0.47764 | -7.17249 | -3.42589 | 0.38508 | -8.51931 | -3.28063 | 0.68616 | -8.45978 | -5.80478 | 0.18904 | -8.02049 | -1.51616 | 0.16056 | -6.21873 | -0.99848 | 0.65588 | -8.27389 | -5.4267 | 0.30879 | -7.77909 | -2.40213 | 0.67083 | -8.18101 | -5.48808 | 0.65378 | -7.78894 | -5.09227 | 0.02641 | -4.65416 | -0.12292 | 0.54522 | -7.95887 | -4.33931 | 0.01477 | -4.13176 | -0.06101 | 0.66713 | -8.66281 | -5.77921 | 0.68088 | -8.80684 | -5.99644 | 0.67495 | -7.85796 | -5.30372 | 0.05167 | -5.17486 | -0.26736 | 0.58978 | -7.1386 | -4.21017 | 0.69585 | -8.89748 | -6.1913 | 0.67835 | -8.95581 | -6.07516 | -0.01187 | 0.00146 | -1.72842e-05 | 0.62573 | -8.58527 | -5.37208
302.5 | -0.00536 | 0.00293 | -1.56751e-05 | 0.02624 | -3.65907 | -0.09602 | 0.61647 | -7.89386 | -4.8663 | 0.46403 | -7.34899 | -3.41018 | 0.37865 | -8.71679 | -3.30057 | 0.67296 | -8.58889 | -5.77998 | 0.20279 | -8.00346 | -1.623 | 0.16049 | -6.21992 | -0.99824 | 0.66529 | -8.20407 | -5.45806 | 0.31438 | -7.66514 | -2.40977 | 0.64726 | -8.2131 | -5.31603 | 0.6809 | -8.40183 | -5.72077 | 0.02612 | -4.70023 | -0.12277 | 0.54113 | -8.00513 | -4.33183 | 0.01478 | -4.13569 | -0.06113 | 0.68218 | -8.63798 | -5.89269 | 0.6739 | -8.88781 | -5.98947 | 0.68351 | -7.74309 | -5.29249 | 0.05229 | -5.11112 | -0.26727 | 0.59262 | -7.09432 | -4.20426 | 0.68823 | -8.974 | -6.17615 | 0.69279 | -8.80606 | -6.10074 | -0.01125 | 0.00167 | -1.87818e-05 | 0.62255 | -8.55529 | -5.3261
302.75014 | 0.00125 | 0.0004 | 5.012e-07 | 0.02581 | -3.72283 | -0.09609 | 0.60105 | -8.02484 | -4.82332 | 0.44142 | -7.81715 | -3.45067 | 0.39176 | -8.4734 | -3.31956 | 0.68483 | -8.42713 | -5.77117 | 0.21791 | -7.47928 | -1.62982 | 0.15855 | -6.29223 | -0.99765 | 0.66917 | -8.16321 | -5.46259 | 0.31689 | -7.64139 | -2.42146 | 0.67096 | -8.17415 | -5.48452 | 0.68031 | -8.37999 | -5.70099 | 0.026 | -4.71954 | -0.12269 | 0.57778 | -7.55473 | -4.36498 | 0.01399 | -4.35481 | -0.06094 | 0.6702 | -8.74416 | -5.86033 | 0.67195 | -8.90362 | -5.98281 | 0.66052 | -7.94136 | -5.24544 | 0.05106 | -5.23998 | -0.26754 | 0.58416 | -7.20196 | -4.20709 | 0.69867 | -8.85678 | -6.18794 | 0.6885 | -8.85549 | -6.09701 | 0.0087 | -0.00293 | -2.55048e-05 | 0.6187 | -8.63833 | -5.34451
303.0001 | -0.01192 | -0.00030625 | 3.65019e-06 | 0.02548 | -3.76751 | -0.096 | 0.62292 | -7.72003 | -4.80896 | 0.45627 | -7.60638 | -3.47056 | 0.378 | -8.70653 | -3.29111 | 0.69129 | -8.35086 | -5.77286 | 0.21513 | -7.63326 | -1.64215 | 0.16448 | -6.06042 | -0.9968 | 0.65423 | -8.29539 | -5.4271 | 0.30617 | -7.85808 | -2.40593 | 0.67454 | -8.13696 | -5.48867 | 0.68098 | -8.33296 | -5.67456 | 0.02724 | -4.48666 | -0.12224 | 0.56799 | -7.72559 | -4.38803 | 0.01435 | -4.25681 | -0.06107 | 0.68244 | -8.61741 | -5.88084 | 0.68174 | -8.79525 | -5.99605 | 0.65768 | -7.98401 | -5.25091 | 0.05073 | -5.28812 | -0.26829 | 0.5935 | -7.08551 | -4.20522 | 0.69758 | -8.87724 | -6.19257 | 0.69039 | -8.84662 | -6.10759 | -0.08683 | 0.00242 | -0.000210032 | 0.61862 | -8.61153 | -5.32726
303.25003 | -0.01183 | -0.0005375 | 6.3597e-06 | 0.02509 | -3.82113 | -0.09586 | 0.60593 | -7.96026 | -4.82339 | 0.44585 | -7.8615 | -3.50508 | 0.39301 | -8.41339 | -3.30654 | 0.6812 | -8.41392 | -5.73154 | 0.19994 | -8.15461 | -1.63044 | 0.15541 | -6.41169 | -0.99644 | 0.65998 | -8.23089 | -5.43223 | 0.30712 | -7.82873 | -2.40434 | 0.6747 | -8.15883 | -5.50476 | 0.65383 | -8.60075 | -5.62342 | 0.02868 | -4.21335 | -0.12086 | 0.54146 | -7.98396 | -4.323 | 0.0149 | -4.10153 | -0.06112 | 0.68685 | -8.57468 | -5.88955 | 0.68816 | -8.71696 | -5.99867 | 0.643 | -8.12867 | -5.22675 | 0.05065 | -5.29125 | -0.26798 | 0.60696 | -6.93688 | -4.21043 | 0.71405 | -8.70602 | -6.21651 | 0.69743 | -8.74583 | -6.09963 | 0.02793 | 0.0004375 | 1.22185e-05 | 0.64186 | -8.37896 | -5.3781
303.50014 | -0.01038 | 0.00127 | -1.31684e-05 | 0.02593 | -3.69917 | -0.09591 | 0.59389 | -8.13495 | -4.83129 | 0.43805 | -8.01691 | -3.51178 | 0.38787 | -8.61301 | -3.34075 | 0.67925 | -8.42149 | -5.72031 | 0.20216 | -7.8689 | -1.59079 | 0.1674 | -5.95197 | -0.99635 | 0.6655 | -8.1748 | -5.44035 | 0.30543 | -7.86424 | -2.40201 | 0.67647 | -8.12627 | -5.49715 | 0.67876 | -8.39366 | -5.69731 | 0.02624 | -4.65618 | -0.12216 | 0.57715 | -7.63059 | -4.40404 | 0.01443 | -4.23146 | -0.06108 | 0.671 | -8.72958 | -5.85754 | 0.68013 | -8.8209 | -5.99934 | 0.65326 | -8.02584 | -5.24292 | 0.05069 | -5.28581 | -0.26793 | 0.59726 | -7.02462 | -4.1955 | 0.70688 | -8.78116 | -6.20723 | 0.70401 | -8.68843 | -6.11673 | 0.02922 | -0.00149 | -4.36444e-05 | 0.60266 | -8.78369 | -5.29361
303.7501 | 0.01201 | 0.0002875 | 3.45144e-06 | 0.0258 | -3.71471 | -0.09584 | 0.60654 | -8.02113 | -4.8651 | 0.43562 | -7.96893 | -3.47144 | 0.38288 | -8.70786 | -3.3341 | 0.67885 | -8.51373 | -5.7795 | 0.20533 | -7.79046 | -1.59964 | 0.15584 | -6.38641 | -0.99527 | 0.66141 | -8.22799 | -5.44211 | 0.31555 | -7.65116 | -2.41431 | 0.66793 | -8.21652 | -5.48809 | 0.66763 | -8.45816 | -5.64689 | 0.02591 | -4.71194 | -0.12208 | 0.56736 | -7.90552 | -4.48528 | 0.01386 | -4.39822 | -0.06096 | 0.67297 | -8.70499 | -5.85823 | 0.67136 | -8.90613 | -5.97926 | 0.65867 | -7.95094 | -5.23702 | 0.04805 | -5.57884 | -0.26808 | 0.60025 | -6.99131 | -4.19653 | 0.69946 | -8.8564 | -6.19468 | 0.70783 | -8.63983 | -6.11552 | -0.01458 | 0.00437 | -6.37875e-05 | 0.62026 | -8.55834 | -5.30844
304.0001 | -0.00327 | 0.00163 | -5.32929e-06 | 0.02357 | -4.02945 | -0.09499 | 0.60125 | -8.10269 | -4.87171 | 0.48774 | -6.95582 | -3.39264 | 0.39606 | -8.4413 | -3.34324 | 0.68251 | -8.47196 | -5.7822 | 0.20435 | -7.81006 | -1.596 | 0.1558 | -6.38004 | -0.99402 | 0.66941 | -8.13588 | -5.44621 | 0.31373 | -7.68394 | -2.41069 | 0.67199 | -8.08271 | -5.43151 | 0.67017 | -8.30855 | -5.56816 | 0.02553 | -4.77711 | -0.12195 | 0.58229 | -7.70328 | -4.48554 | 0.01497 | -4.08538 | -0.06115 | 0.68275 | -8.62377 | -5.88788 | 0.65384 | -9.08454 | -5.93983 | 0.65885 | -7.92426 | -5.22092 | 0.05025 | -5.34631 | -0.26865 | 0.57867 | -7.23988 | -4.18953 | 0.71739 | -8.65421 | -6.20845 | 0.69088 | -8.8202 | -6.09367 | -0.00181 | 0.00048125 | -8.70581e-07 | 0.62919 | -8.5469 | -5.3776
304.25003 | 0.0017 | -0.00029375 | -5.0055e-07 | 0.02628 | -3.64096 | -0.0957 | 0.61629 | -7.93381 | -4.88952 | 0.45027 | -7.65623 | -3.44741 | 0.38602 | -8.61627 | -3.32601 | 0.67455 | -8.56187 | -5.77537 | 0.20783 | -7.84326 | -1.63006 | 0.15835 | -6.27803 | -0.99413 | 0.68414 | -7.96797 | -5.45117 | 0.30604 | -7.86081 | -2.4057 | 0.66215 | -8.26913 | -5.47538 | 0.68378 | -8.22171 | -5.62181 | 0.02637 | -4.61569 | -0.12173 | 0.5798 | -7.70942 | -4.46992 | 0.01594 | -3.81181 | -0.06076 | 0.68749 | -8.53912 | -5.87058 | 0.67453 | -8.87304 | -5.98515 | 0.66915 | -7.8594 | -5.25912 | 0.05082 | -5.28787 | -0.26875 | 0.56871 | -7.33531 | -4.17169 | 0.70125 | -8.84538 | -6.20283 | 0.68088 | -8.90461 | -6.06294 | 0.3888 | -3.16759 | -1.23156 | 0.61734 | -8.63696 | -5.33191
304.50017 | -0.03979 | 0.000625 | -2.48719e-05 | 0.02624 | -3.64802 | -0.09573 | 0.61244 | -8.00166 | -4.9005 | 0.42408 | -8.16282 | -3.46167 | 0.3827 | -8.61798 | -3.29808 | 0.68478 | -8.41966 | -5.76565 | 0.20231 | -7.90242 | -1.59875 | 0.1592 | -6.24183 | -0.99367 | 0.67308 | -8.09446 | -5.44819 | 0.30898 | -7.77576 | -2.40255 | 0.66621 | -8.10557 | -5.39999 | 0.67255 | -8.46153 | -5.69076 | 0.0253 | -4.80008 | -0.12144 | 0.56262 | -7.94904 | -4.47226 | 0.01478 | -4.14393 | -0.06123 | 0.67225 | -8.71261 | -5.85702 | 0.68604 | -8.74749 | -6.00115 | 0.66434 | -7.92906 | -5.26761 | 0.05053 | -5.32609 | -0.26915 | 0.58524 | -7.16757 | -4.19477 | 0.69608 | -8.90729 | -6.20018 | 0.69237 | -8.81037 | -6.1 | 0.44124 | -2.71529 | -1.1981 | 0.62416 | -8.56902 | -5.34841
304.75 | -0.01702 | -0.00036875 | 6.2776e-06 | 0.02547 | -3.75178 | -0.09554 | 0.59496 | -8.207 | -4.88283 | 0.47353 | -7.35527 | -3.48296 | 0.38616 | -8.49794 | -3.28161 | 0.67589 | -8.55186 | -5.78009 | 0.20767 | -7.80909 | -1.6217 | 0.16043 | -6.18517 | -0.99228 | 0.65253 | -8.30224 | -5.41748 | 0.30031 | -7.95677 | -2.38949 | 0.66248 | -8.27651 | -5.48301 | 0.67585 | -8.40132 | -5.67808 | 0.02542 | -4.77459 | -0.12137 | 0.57679 | -7.72396 | -4.4551 | 0.01633 | -3.7071 | -0.06052 | 0.68329 | -8.60803 | -5.88182 | 0.66689 | -8.96039 | -5.97561 | 0.65265 | -7.96054 | -5.19544 | 0.0519 | -5.19189 | -0.26944 | 0.59458 | -7.05568 | -4.19515 | 0.69771 | -8.88421 | -6.19859 | 0.68508 | -8.86364 | -6.07231 | 0.43257 | -2.63787 | -1.14107 | 0.63492 | -8.50372 | -5.39916
305.0001 | -0.00997 | -0.00026875 | 2.67836e-06 | 0.02608 | -3.66636 | -0.09563 | 0.6129 | -8.10312 | -4.96643 | 0.42076 | -8.28346 | -3.48535 | 0.38456 | -8.60867 | -3.31055 | 0.66843 | -8.60919 | -5.75466 | 0.20053 | -8.07839 | -1.61994 | 0.15616 | -6.3565 | -0.99266 | 0.65399 | -8.29114 | -5.42234 | 0.31693 | -7.64922 | -2.42425 | 0.68025 | -8.07251 | -5.49129 | 0.68705 | -8.28166 | -5.68994 | 0.02614 | -4.63808 | -0.12122 | 0.5611 | -7.91766 | -4.44259 | 0.01493 | -4.10115 | -0.06123 | 0.68867 | -8.55442 | -5.89116 | 0.66784 | -8.93925 | -5.96996 | 0.64718 | -8.04276 | -5.20511 | 0.04907 | -5.47928 | -0.26885 | 0.58079 | -7.20175 | -4.1827 | 0.72196 | -8.58704 | -6.19952 | 0.69462 | -8.78132 | -6.09967 | 0.41447 | -2.65799 | -1.10166 | 0.61929 | -8.54245 | -5.29023
305.25007 | -0.01873 | -0.00096875 | 1.81408e-05 | 0.02525 | -3.77826 | -0.09539 | 0.61223 | -8.03044 | -4.91647 | 0.45227 | -7.77641 | -3.51707 | 0.38033 | -8.64873 | -3.28933 | 0.68938 | -8.38886 | -5.78312 | 0.20629 | -7.60781 | -1.56938 | 0.15353 | -6.45432 | -0.99096 | 0.66874 | -8.14523 | -5.44707 | 0.31451 | -7.66746 | -2.41152 | 0.63924 | -8.02362 | -5.129 | 0.68808 | -8.2732 | -5.69259 | 0.02573 | -4.70531 | -0.12109 | 0.57135 | -7.78036 | -4.44533 | 0.01415 | -4.32372 | -0.06119 | 0.66614 | -8.77214 | -5.84346 | 0.67401 | -8.86684 | -5.97631 | 0.66725 | -7.80961 | -5.21094 | 0.05206 | -5.17863 | -0.26962 | 0.58444 | -7.14792 | -4.1775 | 0.69397 | -8.90537 | -6.18009 | 0.70067 | -8.70882 | -6.10204 | 0.39674 | -2.70472 | -1.07306 | 0.63626 | -8.43964 | -5.36983
305.5001 | -0.01412 | -0.00015 | 2.11815e-06 | 0.02551 | -3.73154 | -0.09517 | 0.61029 | -8.09394 | -4.93963 | 0.46402 | -7.46171 | -3.46241 | 0.38541 | -8.57017 | -3.30299 | 0.67976 | -8.47612 | -5.7617 | 0.19118 | -7.93947 | -1.51789 | 0.15047 | -6.54502 | -0.98483 | 0.65565 | -8.26719 | -5.42039 | 0.31108 | -7.73481 | -2.40612 | 0.68241 | -7.89519 | -5.38777 | 0.68088 | -8.34694 | -5.68326 | 0.02539 | -4.75671 | -0.12078 | 0.57186 | -7.80374 | -4.46261 | 0.01383 | -4.41013 | -0.061 | 0.67004 | -8.74641 | -5.86041 | 0.66192 | -8.99431 | -5.95347 | 0.66536 | -7.79037 | -5.18342 | 0.05137 | -5.25291 | -0.26982 | 0.58244 | -7.17557 | -4.17934 | 0.69626 | -8.87527 | -6.17949 | 0.70013 | -8.69534 | -6.08788 | 0.42919 | -2.47546 | -1.06243 | 0.62719 | -8.61838 | -5.40532
305.7501 | 0.01593 | -0.00228 | -3.62408e-05 | 0.02461 | -3.84957 | -0.09475 | 0.59852 | -8.25295 | -4.93956 | 0.45246 | -7.66429 | -3.46776 | 0.38186 | -8.68093 | -3.31489 | 0.67641 | -8.45186 | -5.71694 | 0.20557 | -7.74035 | -1.59115 | 0.15518 | -6.37367 | -0.98905 | 0.66736 | -8.15102 | -5.43965 | 0.30982 | -7.75816 | -2.40362 | 0.66293 | -8.07253 | -5.35149 | 0.68443 | -8.30402 | -5.68349 | 0.02435 | -4.93968 | -0.12027 | 0.55098 | -7.98329 | -4.39865 | 0.01399 | -4.3678 | -0.06111 | 0.67367 | -8.6881 | -5.8529 | 0.67291 | -8.87051 | -5.96903 | 0.65875 | -7.91346 | -5.21299 | 0.05098 | -5.29739 | -0.27008 | 0.58811 | -7.12344 | -4.18937 | 0.69155 | -8.93532 | -6.17921 | 0.68938 | -8.79474 | -6.06289 | 0.4312 | -2.43641 | -1.05059 | 0.61865 | -8.68672 | -5.37402
306.0001 | 0.02087 | 0.00020625 | 4.30341e-06 | 0.02628 | -3.60532 | -0.09475 | 0.54956 | -7.03536 | -3.86639 | 0.47828 | -7.13427 | -3.4122 | 0.38414 | -8.64133 | -3.31944 | 0.69208 | -8.29434 | -5.74036 | 0.20565 | -7.86858 | -1.61819 | 0.15339 | -6.4292 | -0.9862 | 0.66458 | -8.17236 | -5.43117 | 0.30818 | -7.8126 | -2.40766 | 0.6847 | -7.99288 | -5.47271 | 0.67858 | -8.35274 | -5.66798 | 0.0255 | -4.72365 | -0.12046 | 0.54808 | -8.02765 | -4.39979 | 0.0146 | -4.19119 | -0.06119 | 0.67697 | -8.66998 | -5.86933 | 0.66342 | -8.98978 | -5.96397 | 0.6501 | -7.96309 | -5.17681 | 0.0513 | -5.26323 | -0.27 | 0.60069 | -6.96046 | -4.18106 | 0.69154 | -8.93095 | -6.17607 | 0.70112 | -8.65917 | -6.07114 | 0.41179 | -2.52766 | -1.04086 | 0.62375 | -8.67278 | -5.40968
306.25007 | -0.01683 | 0.00048125 | -8.09848e-06 | 0.02602 | -3.63528 | -0.09458 | 0.59337 | -8.19612 | -4.86333 | 0.40953 | -8.45849 | -3.464 | 0.38352 | -8.66359 | -3.32269 | 0.68452 | -8.30566 | -5.68543 | 0.21368 | -7.67963 | -1.64098 | 0.15959 | -6.19571 | -0.98877 | 0.6705 | -8.10294 | -5.43301 | 0.31193 | -7.74275 | -2.41519 | 0.67194 | -8.04703 | -5.40711 | 0.68559 | -8.28925 | -5.68299 | 0.02562 | -4.69129 | -0.12017 | 0.56798 | -7.77129 | -4.41391 | 0.01486 | -4.12202 | -0.06124 | 0.67553 | -8.68403 | -5.86628 | 0.66976 | -8.91476 | -5.97074 | 0.64491 | -8.03927 | -5.18458 | 0.05232 | -5.15667 | -0.26979 | 0.59094 | -7.06499 | -4.17496 | 0.7099 | -8.71836 | -6.18918 | 0.70346 | -8.62727 | -6.06892 | 0.40271 | -2.56662 | -1.03361 | 0.6164 | -8.76567 | -5.40313
306.50003 | -0.00827 | 0.00181 | -1.49948e-05 | 0.0257 | -3.68117 | -0.0946 | 0.61806 | -7.94857 | -4.91268 | 0.48741 | -6.99618 | -3.40998 | 0.38732 | -8.44539 | -3.27108 | 0.68881 | -8.32459 | -5.7341 | 0.20518 | -7.96171 | -1.63361 | 0.15681 | -6.29158 | -0.98655 | 0.66769 | -8.13554 | -5.43203 | 0.31714 | -7.57929 | -2.4037 | 0.68518 | -7.86942 | -5.39198 | 0.68915 | -8.21848 | -5.66377 | 0.02507 | -4.78543 | -0.11998 | 0.58009 | -7.64251 | -4.43338 | 0.01379 | -4.42591 | -0.06104 | 0.67156 | -8.72141 | -5.85694 | 0.66332 | -8.97917 | -5.95606 | 0.66489 | -7.81377 | -5.19527 | 0.05076 | -5.32656 | -0.27038 | 0.59003 | -7.07572 | -4.1749 | 0.68224 | -9.01772 | -6.15224 | 0.70464 | -8.58871 | -6.05198 | 0.41231 | -2.50252 | -1.03182 | 0.62927 | -8.63258 | -5.43223
306.75 | 0.02678 | -0.0007125 | -1.908e-05 | 0.02533 | -3.72142 | -0.09426 | 0.60095 | -8.12724 | -4.88408 | 0.41877 | -8.34997 | -3.49674 | 0.38046 | -8.73712 | -3.32415 | 0.68111 | -8.2041 | -5.58793 | 0.20748 | -7.71516 | -1.60074 | 0.1546 | -6.2779 | -0.97059 | 0.67552 | -8.05256 | -5.43964 | 0.3064 | -7.80483 | -2.39142 | 0.66643 | -8.14436 | -5.42764 | 0.67234 | -8.38962 | -5.6407 | 0.02585 | -4.63223 | -0.11975 | 0.5591 | -7.88556 | -4.40883 | 0.01381 | -4.41899 | -0.06102 | 0.6861 | -8.58629 | -5.89106 | 0.67156 | -8.88836 | -5.96906 | 0.65425 | -7.96493 | -5.21105 | 0.04888 | -5.52101 | -0.26986 | 0.60076 | -6.94558 | -4.1726 | 0.69959 | -8.83718 | -6.18238 | 0.68888 | -8.78072 | -6.04884 | 0.43693 | -2.36572 | -1.03366 | 0.62854 | -8.65638 | -5.44091
307.00017 | -0.01918 | 0.00186 | -3.55936e-05 | 0.02538 | -3.71635 | -0.09431 | 0.63316 | -7.79823 | -4.93754 | 0.48031 | -7.17524 | -3.44638 | 0.38228 | -8.73471 | -3.3391 | 0.68822 | -8.38449 | -5.77037 | 0.19176 | -7.9237 | -1.51942 | 0.15206 | -6.34553 | -0.9649 | 0.65386 | -8.26168 | -5.40196 | 0.30678 | -7.79926 | -2.39269 | 0.66372 | -8.0272 | -5.32781 | 0.67245 | -8.43409 | -5.67151 | 0.02566 | -4.65914 | -0.11956 | 0.57594 | -7.68498 | -4.42608 | 0.01442 | -4.24967 | -0.06128 | 0.69147 | -8.50697 | -5.88236 | 0.66585 | -8.93309 | -5.94813 | 0.65483 | -7.93251 | -5.19446 | 0.05292 | -5.11339 | -0.27059 | 0.59546 | -6.99432 | -4.16485 | 0.69499 | -8.89466 | -6.18174 | 0.67912 | -8.87552 | -6.02757 | 0.43521 | -2.35674 | -1.02569 | 0.6209 | -8.72571 | -5.41777
307.25014 | -0.01438 | 0.00188 | -2.7058e-05 | 0.02553 | -3.69145 | -0.09425 | 0.62045 | -7.94128 | -4.92718 | 0.49162 | -7.13893 | -3.50965 | 0.39091 | -8.57571 | -3.35231 | 0.68398 | -8.43027 | -5.76616 | 0.19987 | -7.77296 | -1.55358 | 0.16224 | -6.00164 | -0.97371 | 0.65883 | -8.20614 | -5.40649 | 0.31753 | -7.59473 | -2.41153 | 0.67217 | -8.10969 | -5.45108 | 0.69268 | -8.19711 | -5.67796 | 0.02488 | -4.79203 | -0.1192 | 0.57184 | -7.74976 | -4.43164 | 0.01522 | -4.01854 | -0.06117 | 0.68041 | -8.65071 | -5.88601 | 0.67924 | -8.78399 | -5.96641 | 0.65693 | -7.94324 | -5.21814 | 0.05226 | -5.18022 | -0.2707 | 0.58913 | -7.07558 | -4.16843 | 0.7099 | -8.69583 | -6.17314 | 0.68952 | -8.71159 | -6.00678 | 0.43587 | -2.366 | -1.03128 | 0.63464 | -8.50531 | -5.39779
307.50014 | -0.009 | 0.0013 | -1.16987e-05 | 0.02438 | -3.85446 | -0.09395 | 0.60501 | -8.14143 | -4.92569 | 0.43384 | -8.09083 | -3.51008 | 0.39336 | -8.52902 | -3.35497 | 0.69096 | -8.33772 | -5.76105 | 0.20239 | -7.69594 | -1.55759 | 0.15491 | -6.29637 | -0.97535 | 0.6608 | -8.16879 | -5.39792 | 0.30473 | -7.88101 | -2.40159 | 0.67022 | -8.00103 | -5.36246 | 0.68709 | -8.26251 | -5.67708 | 0.02557 | -4.66291 | -0.11924 | 0.57828 | -7.71552 | -4.46173 | 0.01476 | -4.15386 | -0.0613 | 0.67495 | -8.68698 | -5.86323 | 0.6762 | -8.82779 | -5.96935 | 0.67392 | -7.77972 | -5.24294 | 0.05058 | -5.35091 | -0.27067 | 0.59816 | -6.95445 | -4.15988 | 0.69097 | -8.91515 | -6.16013 | 0.67626 | -8.82354 | -5.967 | 0.41696 | -2.48699 | -1.03699 | 0.64005 | -8.50044 | -5.44073
307.75007 | -0.00589 | 0.00050625 | -2.9808e-06 | 0.02613 | -3.59825 | -0.09404 | 0.59795 | -7.8444 | -4.69056 | 0.48058 | -7.3038 | -3.51009 | 0.38908 | -8.58563 | -3.34053 | 0.67748 | -8.47798 | -5.7437 | 0.19494 | -7.91992 | -1.5439 | 0.1556 | -6.28992 | -0.9787 | 0.65474 | -8.20784 | -5.37399 | 0.30905 | -7.79509 | -2.40904 | 0.68227 | -7.8728 | -5.37136 | 0.6835 | -8.30831 | -5.67875 | 0.02446 | -4.85878 | -0.11887 | 0.56388 | -7.86933 | -4.43736 | 0.01447 | -4.23009 | -0.0612 | 0.67122 | -8.73346 | -5.86205 | 0.67285 | -8.8658 | -5.96531 | 0.65269 | -7.99645 | -5.21918 | 0.05098 | -5.32241 | -0.27135 | 0.58513 | -7.10016 | -4.15451 | 0.68555 | -8.97654 | -6.15386 | 0.67726 | -8.89332 | -6.02307 | 0.42145 | -2.44919 | -1.03221 | 0.63964 | -8.57347 | -5.48394
308 | -0.00215 | -0.00079375 | 1.70736e-06 | 0.02545 | -3.69124 | -0.09396 | 0.59566 | -8.19124 | -4.87923 | 0.43724 | -7.97611 | -3.48744 | 0.3868 | -8.65195 | -3.34659 | 0.68371 | -8.42253 | -5.75859 | 0.19645 | -7.92129 | -1.55614 | 0.15509 | -6.33514 | -0.98251 | 0.66818 | -8.01991 | -5.35871 | 0.30649 | -7.81089 | -2.39397 | 0.67138 | -8.08459 | -5.42781 | 0.6624 | -8.52051 | -5.64398 | 0.02531 | -4.70254 | -0.119 | 0.56637 | -7.8554 | -4.44906 | 0.01485 | -4.13571 | -0.0614 | 0.67621 | -8.66943 | -5.86235 | 0.66647 | -8.93259 | -5.95331 | 0.65825 | -7.93001 | -5.21995 | 0.05129 | -5.28959 | -0.27131 | 0.58171 | -7.15422 | -4.16164 | 0.68942 | -8.91267 | -6.14454 | 0.69475 | -8.68811 | -6.03608 | 0.43162 | -2.39191 | -1.03241 | 0.61308 | -8.81206 | -5.4025
308.25014 | 0.0071 | 0.00169 | 1.19829e-05 | 0.02476 | -3.79079 | -0.09388 | 0.61528 | -7.93412 | -4.88169 | 0.46312 | -7.53087 | -3.4877 | 0.39133 | -8.56611 | -3.35215 | 0.67776 | -8.49544 | -5.75791 | 0.20064 | -7.65664 | -1.53624 | 0.15522 | -6.33202 | -0.98287 | 0.6592 | -8.11341 | -5.34835 | 0.29953 | -7.96776 | -2.38658 | 0.68301 | -7.97339 | -5.44591 | 0.69321 | -8.18162 | -5.67162 | 0.02534 | -4.68877 | -0.11879 | 0.5813 | -7.71281 | -4.48342 | 0.01539 | -3.97743 | -0.06121 | 0.67639 | -8.65988 | -5.85747 | 0.67725 | -8.81759 | -5.9717 | 0.6657 | -7.8317 | -5.21358 | 0.05109 | -5.31714 | -0.27166 | 0.57051 | -7.25416 | -4.13856 | 0.69243 | -8.88804 | -6.15438 | 0.70284 | -8.61303 | -6.0536 | 0.42719 | -2.42093 | -1.03419 | 0.6302 | -8.54962 | -5.38795
308.50014 | -0.0132 | -0.00126 | 1.66688e-05 | 0.02501 | -3.74638 | -0.09371 | 0.60622 | -8.08586 | -4.90182 | 0.47788 | -7.24443 | -3.462 | 0.38733 | -8.54931 | -3.31137 | 0.69948 | -8.25366 | -5.77327 | 0.18766 | -7.86734 | -1.47637 | 0.16013 | -6.12586 | -0.98095 | 0.66901 | -8.06212 | -5.39363 | 0.31077 | -7.74672 | -2.40747 | 0.66783 | -8.14501 | -5.43944 | 0.68993 | -8.21454 | -5.66742 | 0.0263 | -4.50356 | -0.11844 | 0.55312 | -7.98549 | -4.4169 | 0.01527 | -4.01183 | -0.06127 | 0.69259 | -8.48039 | -5.87345 | 0.67828 | -8.78423 | -5.95813 | 0.64733 | -8.01285 | -5.18697 | 0.05055 | -5.37763 | -0.27185 | 0.58774 | -7.06383 | -4.15167 | 0.68404 | -8.97902 | -6.14199 | 0.68677 | -8.73229 | -5.99705 | 0.42268 | -2.44034 | -1.03148 | 0.61066 | -8.7287 | -5.33028
308.7501 | 0.00812 | -0.00111 | -9.0335e-06 | 0.02605 | -3.60455 | -0.0939 | 0.58969 | -8.15797 | -4.81071 | 0.45491 | -7.71295 | -3.50867 | 0.37726 | -8.77649 | -3.31103 | 0.69548 | -8.29494 | -5.76894 | 0.20293 | -7.86929 | -1.59693 | 0.15804 | -6.20371 | -0.98046 | 0.65186 | -8.24956 | -5.37756 | 0.31385 | -7.69901 | -2.41633 | 0.66632 | -7.76811 | -5.17605 | 0.6841 | -8.27357 | -5.65999 | 0.02486 | -4.76194 | -0.11838 | 0.56812 | -7.83002 | -4.44836 | 0.01484 | -4.13831 | -0.06141 | 0.68278 | -8.58682 | -5.86288 | 0.66553 | -8.91448 | -5.93283 | 0.66446 | -7.85516 | -5.21941 | 0.05148 | -5.2926 | -0.27247 | 0.58678 | -7.06084 | -4.14318 | 0.69176 | -8.90779 | -6.16208 | 0.68688 | -8.72946 | -5.99613 | 0.40144 | -2.54666 | -1.02234 | 0.63736 | -8.46148 | -5.39297
309.00003 | -0.00436 | 0.00019375 | -8.45138e-07 | 0.02523 | -3.71387 | -0.09371 | 0.60867 | -8.05178 | -4.90084 | 0.43793 | -7.96795 | -3.48944 | 0.37258 | -8.85644 | -3.29976 | 0.67548 | -8.50219 | -5.74302 | 0.2033 | -7.92575 | -1.61133 | 0.1539 | -6.36174 | -0.97907 | 0.67199 | -8.05207 | -5.41087 | 0.30914 | -7.76186 | -2.39948 | 0.6571 | -7.40309 | -4.86456 | 0.67511 | -8.35854 | -5.64292 | 0.02538 | -4.66555 | -0.11839 | 0.57708 | -7.72454 | -4.45771 | 0.01466 | -4.18938 | -0.06141 | 0.67698 | -8.5449 | -5.78472 | 0.65216 | -9.06076 | -5.90909 | 0.65426 | -7.9476 | -5.19976 | 0.05038 | -5.42333 | -0.27324 | 0.57087 | -7.25672 | -4.14262 | 0.6841 | -8.96809 | -6.13505 | 0.6967 | -8.66808 | -6.03907 | 0.40724 | -2.52684 | -1.02902 | 0.64561 | -8.38399 | -5.41281
309.25007 | -0.00246 | -0.00261 | 6.4163e-06 | 0.02551 | -3.66531 | -0.09351 | 0.62324 | -7.90074 | -4.92409 | 0.44828 | -7.74731 | -3.47297 | 0.38476 | -8.65341 | -3.32951 | 0.69944 | -8.20456 | -5.73862 | 0.2139 | -7.77361 | -1.66277 | 0.15845 | -6.18426 | -0.97991 | 0.67117 | -8.06117 | -5.41046 | 0.31267 | -7.68721 | -2.40358 | 0.64785 | -7.99749 | -5.18116 | 0.68034 | -8.31204 | -5.65499 | 0.02602 | -4.53659 | -0.11803 | 0.57912 | -7.60161 | -4.40224 | 0.0144 | -4.25998 | -0.06134 | 0.68084 | -8.59754 | -5.85353 | 0.66693 | -8.90974 | -5.9422 | 0.66072 | -7.85476 | -5.18976 | 0.05059 | -5.41012 | -0.27369 | 0.61875 | -6.70111 | -4.14632 | 0.68945 | -8.90845 | -6.14192 | 0.68068 | -8.89727 | -6.0562 | 0.42717 | -2.4441 | -1.04405 | 0.62898 | -8.51486 | -5.3557
309.50007 | 0.01468 | 0.0003625 | 5.32295e-06 | 0.02576 | -3.63039 | -0.09353 | 0.60429 | -8.09904 | -4.8942 | 0.45738 | -7.70874 | -3.52582 | 0.38823 | -8.61247 | -3.34366 | 0.69046 | -8.32776 | -5.75 | 0.19664 | -8.07222 | -1.58731 | 0.15395 | -6.3458 | -0.97695 | 0.65812 | -8.19039 | -5.39023 | 0.31549 | -7.65136 | -2.41396 | 0.65165 | -8.02484 | -5.22935 | 0.67326 | -8.35221 | -5.62322 | 0.0254 | -4.65003 | -0.11809 | 0.57938 | -7.65577 | -4.43558 | 0.01538 | -3.98651 | -0.0613 | 0.66925 | -8.65614 | -5.79314 | 0.68401 | -8.72312 | -5.96667 | 0.66591 | -7.81956 | -5.2071 | 0.0529 | -5.17304 | -0.27366 | 0.59814 | -6.954 | -4.15944 | 0.70568 | -8.74193 | -6.16904 | 0.70737 | -8.63724 | -6.10976 | 0.39753 | -2.59812 | -1.03283 | 0.64969 | -8.30661 | -5.3967
309.75003 | -0.00296 | 0.00321 | -9.49615e-06 | 0.02487 | -3.759 | -0.0935 | 0.60635 | -8.13777 | -4.93438 | 0.44799 | -7.88192 | -3.53102 | 0.38827 | -8.56701 | -3.32632 | 0.66551 | -8.59027 | -5.71687 | 0.20515 | -8.08197 | -1.65798 | 0.15636 | -6.25059 | -0.97734 | 0.67407 | -7.96161 | -5.36668 | 0.31408 | -7.62794 | -2.39581 | 0.66772 | -8.12379 | -5.42442 | 0.67987 | -8.24287 | -5.60409 | 0.02553 | -4.61496 | -0.11784 | 0.55698 | -7.91263 | -4.40719 | 0.01599 | -3.81558 | -0.061 | 0.67469 | -8.67889 | -5.85557 | 0.68427 | -8.71384 | -5.96265 | 0.66106 | -7.86438 | -5.19885 | 0.05262 | -5.20552 | -0.27392 | 0.58179 | -7.13799 | -4.15283 | 0.69943 | -8.80672 | -6.15967 | 0.70386 | -8.67762 | -6.10782 | 0.41241 | -2.52117 | -1.03975 | 0.62777 | -8.57497 | -5.38314
310.00014 | -0.0022 | 0.00041875 | -9.19994e-07 | 0.02531 | -3.69529 | -0.09352 | 0.61966 | -7.61551 | -4.71901 | 0.45979 | -7.70565 | -3.54297 | 0.38303 | -8.68919 | -3.32818 | 0.6711 | -8.20127 | -5.50383 | 0.21271 | -7.82762 | -1.66499 | 0.1547 | -6.30599 | -0.97552 | 0.66239 | -8.04719 | -5.33036 | 0.31185 | -7.68692 | -2.39718 | 0.66563 | -8.16091 | -5.43212 | 0.66146 | -8.33783 | -5.51513 | 0.0253 | -4.65553 | -0.11778 | 0.55654 | -7.91788 | -4.4066 | 0.01517 | -4.04392 | -0.06136 | 0.66723 | -8.67301 | -5.78693 | 0.66719 | -8.88883 | -5.93053 | 0.65618 | -7.80383 | -5.12073 | 0.05332 | -5.13252 | -0.27366 | 0.57064 | -7.24451 | -4.13403 | 0.69856 | -8.8128 | -6.15627 | 0.6961 | -8.71328 | -6.06528 | 0.44053 | -2.37186 | -1.04488 | 0.62593 | -8.58083 | -5.37099
310.2501 | -0.01865 | 0.00205 | -3.82304e-05 | 0.02448 | -3.80461 | -0.09313 | 0.61764 | -8.01521 | -4.95055 | 0.44745 | -7.91398 | -3.54114 | 0.40055 | -8.34918 | -3.3443 | 0.68059 | -8.41924 | -5.73002 | 0.21173 | -7.93903 | -1.68091 | 0.15976 | -6.10654 | -0.97556 | 0.65597 | -8.13629 | -5.33719 | 0.30973 | -7.72131 | -2.39152 | 0.63396 | -8.11309 | -5.14336 | 0.68583 | -8.21952 | -5.63723 | 0.02503 | -4.70092 | -0.11766 | 0.57359 | -7.70195 | -4.41778 | 0.01398 | -4.37837 | -0.06119 | 0.67307 | -8.67065 | -5.83597 | 0.67524 | -8.82483 | -5.95884 | 0.65485 | -7.88801 | -5.16546 | 0.05398 | -5.07172 | -0.27375 | 0.57865 | -7.14288 | -4.13325 | 0.69115 | -8.88816 | -6.14302 | 0.67658 | -8.91189 | -6.02956 | 0.40095 | -2.58593 | -1.03683 | 0.60563 | -8.7864 | -5.32133
310.50007 | -0.00338 | -0.0006 | 2.0268e-06 | 0.02663 | -3.49509 | -0.09309 | 0.61947 | -7.9845 | -4.94619 | 0.44852 | -7.9542 | -3.56759 | 0.38117 | -8.66146 | -3.30149 | 0.67301 | -8.49137 | -5.71478 | 0.20802 | -7.68764 | -1.5992 | 0.16101 | -6.05266 | -0.97451 | 0.66383 | -8.07578 | -5.36097 | 0.31409 | -7.65606 | -2.40471 | 0.65697 | -8.16672 | -5.36532 | 0.66736 | -8.45533 | -5.64274 | 0.02428 | -4.83486 | -0.11739 | 0.59054 | -7.56169 | -4.46545 | 0.01489 | -4.12727 | -0.06146 | 0.67176 | -8.70089 | -5.84488 | 0.68551 | -8.69682 | -5.96178 | 0.66809 | -7.79176 | -5.20557 | 0.05308 | -5.17413 | -0.27464 | 0.57665 | -7.15112 | -4.12371 | 0.70442 | -8.73014 | -6.14973 | 0.69022 | -8.79542 | -6.07075 | 0.40968 | -2.53272 | -1.0376 | 0.63496 | -8.49129 | -5.39165
310.75 | -0.0063 | -0.00046875 | 2.95125e-06 | 0.02483 | -3.75809 | -0.0933 | 0.59489 | -8.12262 | -4.83211 | 0.42371 | -8.31919 | -3.52493 | 0.38761 | -8.54274 | -3.31128 | 0.67969 | -8.39121 | -5.70341 | 0.20609 | -7.96878 | -1.64229 | 0.15687 | -6.21305 | -0.97466 | 0.66524 | -8.02834 | -5.34081 | 0.30829 | -7.77272 | -2.39629 | 0.67752 | -8.06001 | -5.46085 | 0.65607 | -8.51664 | -5.58747 | 0.02656 | -4.40487 | -0.11698 | 0.56126 | -7.85148 | -4.40675 | 0.01495 | -4.11175 | -0.06148 | 0.67831 | -8.63002 | -5.85385 | 0.68365 | -8.70781 | -5.95306 | 0.64051 | -8.01154 | -5.13148 | 0.05323 | -5.15659 | -0.27447 | 0.58486 | -7.05822 | -4.12807 | 0.68463 | -8.94306 | -6.12271 | 0.69271 | -8.7823 | -6.08354 | 0.4592 | -2.282 | -1.04789 | 0.64621 | -8.53193 | -5.51341
311 | 0.05635 | 0.00060625 | 3.41604e-05 | 0.02548 | -3.66016 | -0.09324 | 0.58592 | -8.23803 | -4.82679 | 0.45791 | -7.80156 | -3.57237 | 0.38506 | -8.62301 | -3.32037 | 0.66581 | -8.54223 | -5.68749 | 0.20588 | -7.95147 | -1.63702 | 0.15798 | -6.17011 | -0.97476 | 0.65645 | -8.09433 | -5.31351 | 0.29634 | -8.01846 | -2.37615 | 0.67019 | -8.13168 | -5.44981 | 0.69517 | -7.86194 | -5.46541 | 0.02416 | -4.84609 | -0.1171 | 0.57167 | -7.71842 | -4.41242 | 0.0145 | -4.24086 | -0.06151 | 0.66697 | -8.71458 | -5.8124 | 0.66331 | -8.9193 | -5.91626 | 0.64988 | -7.84733 | -5.09982 | 0.05122 | -5.36258 | -0.27468 | 0.59179 | -6.98967 | -4.1364 | 0.68916 | -8.88915 | -6.12606 | 0.7042 | -8.65742 | -6.09655 | 0.44664 | -2.34804 | -1.04873 | 0.62403 | -8.72232 | -5.44298
311.2501 | 0.05744 | -0.0014 | -8.0409e-05 | 0.02378 | -3.90631 | -0.09289 | 0.60228 | -8.02048 | -4.83058 | 0.46259 | -7.61102 | -3.5208 | 0.38671 | -8.46816 | -3.27474 | 0.67267 | -8.46708 | -5.69558 | 0.19808 | -8.024 | -1.58943 | 0.15555 | -6.2636 | -0.97432 | 0.67193 | -7.89396 | -5.30421 | 0.32673 | -7.3737 | -2.40918 | 0.66406 | -8.08543 | -5.36918 | 0.66651 | -8.43053 | -5.61904 | 0.02613 | -4.47852 | -0.11702 | 0.55841 | -7.87835 | -4.39933 | 0.01472 | -4.18355 | -0.06158 | 0.6875 | -8.53955 | -5.87094 | 0.68377 | -8.67366 | -5.93079 | 0.64992 | -7.94197 | -5.16161 | 0.05121 | -5.37478 | -0.27526 | 0.58197 | -7.1027 | -4.13358 | 0.68608 | -8.9363 | -6.13103 | 0.68637 | -8.84351 | -6.06993 | 0.42976 | -2.44709 | -1.05167 | 0.63099 | -8.5892 | -5.41968
311.5001 | 0.01574 | 0.0006375 | 1.00368e-05 | 0.02602 | -3.58165 | -0.09321 | 0.59249 | -8.07512 | -4.78447 | 0.44003 | -8.1124 | -3.56972 | 0.40219 | -8.32391 | -3.34777 | 0.67635 | -8.43652 | -5.70604 | 0.19815 | -8.25824 | -1.63636 | 0.15306 | -6.34666 | -0.97144 | 0.64925 | -8.10633 | -5.26306 | 0.30703 | -7.80636 | -2.3968 | 0.66012 | -8.23877 | -5.43854 | 0.67302 | -8.33329 | -5.60848 | 0.02538 | -4.6094 | -0.11698 | 0.56171 | -7.85159 | -4.41036 | 0.01558 | -3.93926 | -0.06139 | 0.67204 | -8.69096 | -5.84071 | 0.66627 | -8.85887 | -5.90237 | 0.67599 | -7.6868 | -5.19621 | 0.05135 | -5.36058 | -0.27526 | 0.56982 | -7.22494 | -4.11694 | 0.70179 | -8.77459 | -6.15794 | 0.70071 | -8.68671 | -6.0869 | 0.44454 | -2.37007 | -1.05359 | 0.61228 | -8.82672 | -5.40438
311.75003 | 0.01573 | 0.00146 | 2.29054e-05 | 0.0253 | -3.68386 | -0.09318 | 0.60725 | -7.87073 | -4.77954 | 0.46492 | -7.65465 | -3.55882 | 0.39279 | -8.54745 | -3.35732 | 0.67797 | -8.41108 | -5.70242 | 0.20674 | -7.99122 | -1.65207 | 0.15799 | -6.15018 | -0.97165 | 0.66242 | -8.00031 | -5.29956 | 0.31684 | -7.60862 | -2.41072 | 0.67506 | -7.95098 | -5.36739 | 0.67115 | -8.30173 | -5.57171 | 0.02573 | -4.54691 | -0.11698 | 0.56644 | -7.77104 | -4.40187 | 0.01598 | -3.8274 | -0.06117 | 0.69122 | -8.49081 | -5.86902 | 0.65901 | -8.90377 | -5.86769 | 0.66917 | -7.70479 | -5.15579 | 0.05311 | -5.17887 | -0.27504 | 0.59131 | -6.99543 | -4.13649 | 0.69284 | -8.86819 | -6.14425 | 0.69046 | -8.79298 | -6.07115 | 0.42958 | -2.45056 | -1.05271 | 0.64217 | -8.50827 | -5.46373
312 | -0.01437 | 0.0008 | -1.14944e-05 | 0.02523 | -3.69782 | -0.0933 | 0.61171 | -7.68458 | -4.70075 | 0.47759 | -7.50718 | -3.58534 | 0.39342 | -8.53086 | -3.35618 | 0.67833 | -8.40869 | -5.70387 | 0.20564 | -7.82944 | -1.61005 | 0.16461 | -5.88529 | -0.96875 | 0.66322 | -7.94728 | -5.27083 | 0.30796 | -7.80119 | -2.40246 | 0.64188 | -8.07331 | -5.18209 | 0.67509 | -8.26893 | -5.58225 | 0.02481 | -4.70989 | -0.11687 | 0.55098 | -7.9541 | -4.38252 | 0.0146 | -4.21378 | -0.06151 | 0.68142 | -8.59027 | -5.85357 | 0.66225 | -8.89854 | -5.89306 | 0.65433 | -7.82559 | -5.12051 | 0.05375 | -5.12941 | -0.27571 | 0.55813 | -7.36075 | -4.10826 | 0.69175 | -8.88328 | -6.14503 | 0.69225 | -8.7893 | -6.08441 | 0.42592 | -2.46804 | -1.05119 | 0.64495 | -8.5156 | -5.49216
312.25014 | -0.00911 | -0.00021875 | 1.99216e-06 | 0.02609 | -3.58042 | -0.09342 | 0.59327 | -8.07404 | -4.7901 | 0.44534 | -7.98701 | -3.55691 | 0.38351 | -8.72305 | -3.34541 | 0.68633 | -8.28721 | -5.68773 | 0.20824 | -7.77134 | -1.6183 | 0.15318 | -6.33103 | -0.96977 | 0.66288 | -7.99088 | -5.29699 | 0.31054 | -7.74812 | -2.40612 | 0.64911 | -8.28153 | -5.37563 | 0.67789 | -8.18211 | -5.54657 | 0.02551 | -4.57881 | -0.11682 | 0.56781 | -7.78026 | -4.4177 | 0.01527 | -4.03247 | -0.06158 | 0.6607 | -8.78976 | -5.80737 | 0.67375 | -8.81699 | -5.94049 | 0.65059 | -7.85304 | -5.10912 | 0.05199 | -5.31139 | -0.27614 | 0.58098 | -7.12266 | -4.13811 | 0.6879 | -8.93467 | -6.14612 | 0.70401 | -8.67252 | -6.10551 | 0.42133 | -2.49198 | -1.04995 | 0.62816 | -8.67481 | -5.4492
312.50007 | 0.00592 | -0.00088125 | -5.22141e-06 | 0.02543 | -3.67198 | -0.09337 | 0.61282 | -7.90187 | -4.8424 | 0.47665 | -7.49094 | -3.57055 | 0.38625 | -8.66809 | -3.34805 | 0.67254 | -8.46847 | -5.6954 | 0.20266 | -7.90559 | -1.60216 | 0.1528 | -6.3323 | -0.96756 | 0.66738 | -8.09595 | -5.40307 | 0.30728 | -7.78148 | -2.39113 | 0.6627 | -7.99208 | -5.29638 | 0.67399 | -8.25717 | -5.56523 | 0.02496 | -4.67272 | -0.11663 | 0.5439 | -8.03339 | -4.36933 | 0.01425 | -4.32252 | -0.0616 | 0.66783 | -8.75056 | -5.84386 | 0.67631 | -8.79969 | -5.95127 | 0.66465 | -7.80738 | -5.18917 | 0.05051 | -5.46827 | -0.27622 | 0.57788 | -7.12474 | -4.11724 | 0.70718 | -8.70945 | -6.15919 | 0.67741 | -8.91898 | -6.04178 | 0.4086 | -2.54759 | -1.04094 | 0.6309 | -8.67971 | -5.47604
312.75007 | -0.00439 | 0.00191 | -8.38631e-06 | 0.02551 | -3.66091 | -0.09337 | 0.60549 | -7.96346 | -4.8218 | 0.46708 | -7.56971 | -3.53562 | 0.399 | -8.42362 | -3.36103 | 0.6696 | -8.54216 | -5.7198 | 0.20547 | -7.8677 | -1.61658 | 0.15993 | -6.06054 | -0.96924 | 0.67688 | -7.99283 | -5.41016 | 0.30498 | -7.85366 | -2.3952 | 0.65957 | -7.74202 | -5.10641 | 0.6728 | -8.21657 | -5.52811 | 0.02558 | -4.55136 | -0.11644 | 0.57331 | -7.68873 | -4.40805 | 0.01582 | -3.88097 | -0.06141 | 0.69202 | -8.50256 | -5.88393 | 0.66852 | -8.88081 | -5.93698 | 0.66941 | -7.71239 | -5.16273 | 0.05301 | -5.21914 | -0.27668 | 0.59098 | -6.97096 | -4.11971 | 0.69375 | -8.85029 | -6.13991 | 0.69236 | -8.77803 | -6.07751 | 0.40141 | -2.59264 | -1.0407 | 0.62731 | -8.64956 | -5.42596
313.00003 | -0.01986 | 0.00404 | -8.02887e-05 | 0.02605 | -3.58624 | -0.09341 | 0.59739 | -7.74394 | -4.62611 | 0.46758 | -7.69882 | -3.59978 | 0.39624 | -8.46596 | -3.35456 | 0.67704 | -8.46006 | -5.72783 | 0.20761 | -7.79474 | -1.6183 | 0.15514 | -6.25302 | -0.97009 | 0.64756 | -8.28156 | -5.36279 | 0.30735 | -7.78531 | -2.39284 | 0.67003 | -8.09902 | -5.42659 | 0.67971 | -8.29003 | -5.63486 | 0.02491 | -4.67687 | -0.1165 | 0.56788 | -7.77129 | -4.41319 | 0.01516 | -4.06357 | -0.0616 | 0.68912 | -8.52683 | -5.87604 | 0.65744 | -8.99057 | -5.9108 | 0.65272 | -7.84415 | -5.12004 | 0.05123 | -5.40183 | -0.27676 | 0.59066 | -6.97172 | -4.11788 | 0.6808 | -8.99019 | -6.12057 | 0.68591 | -8.85177 | -6.07152 | 0.42679 | -2.46318 | -1.05126 | 0.63405 | -8.54593 | -5.41856
313.25007 | -0.01964 | -0.00013125 | 2.57814e-06 | 0.02523 | -3.69925 | -0.09332 | 0.58498 | -7.72536 | -4.51916 | 0.49754 | -7.04397 | -3.50463 | 0.3847 | -8.68377 | -3.34061 | 0.67593 | -8.47486 | -5.72841 | 0.19842 | -8.15431 | -1.61801 | 0.15926 | -6.08237 | -0.96868 | 0.66126 | -8.15217 | -5.39066 | 0.29962 | -7.91886 | -2.37267 | 0.65826 | -8.16169 | -5.3725 | 0.68849 | -8.21311 | -5.65467 | 0.0252 | -4.62699 | -0.11661 | 0.55318 | -7.92236 | -4.38252 | 0.01474 | -4.18339 | -0.06165 | 0.68141 | -8.59374 | -5.85585 | 0.67107 | -8.85482 | -5.94218 | 0.64317 | -7.93638 | -5.10442 | 0.05335 | -5.1988 | -0.27734 | 0.56268 | -7.28008 | -4.09637 | 0.68771 | -8.92703 | -6.13918 | 0.70215 | -8.67332 | -6.08999 | 0.39116 | -2.64151 | -1.03326 | 0.63519 | -8.55229 | -5.43233
313.50003 | 0.00213 | 0.00101 | 2.14432e-06 | 0.02546 | -3.66061 | -0.09321 | 0.5971 | -8.01831 | -4.78771 | 0.44664 | -7.99632 | -3.57149 | 0.39278 | -8.57813 | -3.36935 | 0.6697 | -8.48917 | -5.68519 | 0.19788 | -8.18966 | -1.62059 | 0.15617 | -6.1984 | -0.96801 | 0.65015 | -8.25379 | -5.36624 | 0.30639 | -7.75778 | -2.37688 | 0.67538 | -7.78557 | -5.25819 | 0.68875 | -8.20694 | -5.65249 | 0.02518 | -4.62103 | -0.11634 | 0.57669 | -7.65401 | -4.41399 | 0.01491 | -4.14016 | -0.06173 | 0.67881 | -8.59891 | -5.83704 | 0.67097 | -8.85107 | -5.93885 | 0.65622 | -7.56212 | -4.96242 | 0.05105 | -5.42809 | -0.2771 | 0.57969 | -7.10677 | -4.11975 | 0.70371 | -8.76003 | -6.1645 | 0.70068 | -8.69722 | -6.09398 | 0.4376 | -2.41626 | -1.05735 | 0.63819 | -8.48208 | -5.41318
313.75007 | -0.01849 | 0.0008 | -1.47944e-05 | 0.02508 | -3.70788 | -0.09297 | 0.59167 | -8.08367 | -4.7829 | 0.45618 | -7.81616 | -3.56558 | 0.38307 | -8.68749 | -3.32788 | 0.66085 | -8.59102 | -5.67735 | 0.18825 | -7.63954 | -1.43817 | 0.15579 | -6.21161 | -0.96769 | 0.65653 | -8.19257 | -5.37865 | 0.31068 | -7.70317 | -2.3932 | 0.67907 | -8.02651 | -5.45058 | 0.67928 | -8.30823 | -5.64361 | 0.02502 | -4.64191 | -0.11615 | 0.54658 | -7.95566 | -4.34839 | 0.01443 | -4.27252 | -0.06167 | 0.67141 | -8.67244 | -5.82274 | 0.66541 | -8.90439 | -5.92507 | 0.65797 | -7.79451 | -5.12857 | 0.05267 | -5.26972 | -0.27755 | 0.57932 | -7.12449 | -4.12738 | 0.7066 | -8.72196 | -6.16292 | 0.69339 | -8.77374 | -6.08363 | 0.40692 | -2.57033 | -1.04593 | 0.64498 | -8.36572 | -5.39573
314.00014 | -0.02222 | 0.00214 | -4.76255e-05 | 0.02625 | -3.53986 | -0.09291 | 0.60354 | -7.81002 | -4.71362 | 0.43345 | -8.15442 | -3.53454 | 0.38198 | -8.75291 | -3.34345 | 0.6779 | -8.35874 | -5.6664 | 0.2014 | -7.90828 | -1.59275 | 0.15711 | -6.15717 | -0.96738 | 0.66063 | -8.15045 | -5.3844 | 0.31244 | -7.63398 | -2.3852 | 0.66843 | -7.92386 | -5.29656 | 0.68504 | -8.25162 | -5.65272 | 0.02484 | -4.67265 | -0.11609 | 0.56427 | -7.78641 | -4.39366 | 0.0147 | -4.19582 | -0.06167 | 0.67572 | -8.5974 | -5.80945 | 0.65819 | -8.98137 | -5.91147 | 0.65882 | -7.71365 | -5.0819 | 0.05056 | -5.48271 | -0.27721 | 0.57172 | -7.18006 | -4.10496 | 0.69206 | -8.86879 | -6.13772 | 0.6893 | -8.82152 | -6.08068 | 0.42922 | -2.46149 | -1.05651 | 0.60979 | -8.77747 | -5.35238
314.2501 | 0.00307 | -0.00223 | -6.85663e-06 | 0.02463 | -3.76618 | -0.09276 | 0.60368 | -8.00002 | -4.82944 | 0.46781 | -7.61326 | -3.56159 | 0.39318 | -8.53181 | -3.3545 | 0.67222 | -8.45824 | -5.68577 | 0.20545 | -7.77504 | -1.59738 | 0.15529 | -6.23931 | -0.96887 | 0.66776 | -8.08133 | -5.39641 | 0.30594 | -7.78464 | -2.38162 | 0.68258 | -7.98174 | -5.44817 | 0.67586 | -8.34244 | -5.63832 | 0.02477 | -4.68386 | -0.11601 | 0.5733 | -7.64748 | -4.38431 | 0.01389 | -4.43288 | -0.06157 | 0.67664 | -8.62756 | -5.83774 | 0.66555 | -8.88528 | -5.9136 | 0.65337 | -7.95832 | -5.19976 | 0.05098 | -5.45221 | -0.27795 | 0.5787 | -7.08998 | -4.10298 | 0.69081 | -8.87338 | -6.12979 | 0.70422 | -8.64886 | -6.09071 | 0.45035 | -2.34919 | -1.05796 | 0.62695 | -8.45656 | -5.30185
314.50007 | 0.02469 | -0.00251 | -6.18768e-05 | 0.02381 | -3.88501 | -0.09252 | 0.59995 | -7.89976 | -4.73945 | 0.48551 | -7.34362 | -3.5654 | 0.38906 | -8.57286 | -3.33536 | 0.67654 | -8.42227 | -5.69804 | 0.20555 | -7.76172 | -1.5954 | 0.15494 | -6.24109 | -0.96701 | 0.66536 | -8.10648 | -5.39376 | 0.31102 | -7.67837 | -2.38815 | 0.67885 | -7.9082 | -5.36852 | 0.68137 | -8.27259 | -5.63671 | 0.02459 | -4.714 | -0.11593 | 0.55612 | -7.85629 | -4.36902 | 0.01429 | -4.31283 | -0.06161 | 0.67524 | -8.62499 | -5.82392 | 0.68065 | -8.66906 | -5.90063 | 0.67282 | -7.77785 | -5.23308 | 0.05173 | -5.38066 | -0.27833 | 0.58175 | -7.05994 | -4.10712 | 0.69262 | -8.85847 | -6.13554 | 0.68773 | -8.82134 | -6.06675 | 0.42804 | -2.46534 | -1.05526 | 0.60624 | -8.66107 | -5.25065
314.75007 | -0.00356 | -0.00171 | 6.06743e-06 | 0.02509 | -3.70127 | -0.09285 | 0.60825 | -7.81829 | -4.75546 | 0.42945 | -8.28085 | -3.55624 | 0.37902 | -8.68994 | -3.29367 | 0.67252 | -8.45384 | -5.68537 | 0.20269 | -7.94287 | -1.60991 | 0.15455 | -6.23877 | -0.96419 | 0.6592 | -8.16402 | -5.3817 | 0.30593 | -7.80295 | -2.38719 | 0.66016 | -7.43376 | -4.90745 | 0.67876 | -8.31536 | -5.64417 | 0.02607 | -4.43781 | -0.11571 | 0.56015 | -7.79553 | -4.36664 | 0.01448 | -4.26448 | -0.06175 | 0.68091 | -8.56455 | -5.83169 | 0.65433 | -8.95766 | -5.86126 | 0.66513 | -7.85 | -5.22129 | 0.05328 | -5.22663 | -0.2785 | 0.58215 | -7.05691 | -4.10817 | 0.67838 | -8.99711 | -6.10343 | 0.68401 | -8.85159 | -6.05458 | 0.46849 | -2.26613 | -1.06167 | 0.62071 | -8.59293 | -5.3337
315.0001 | 0.01599 | -0.00281 | -4.48832e-05 | 0.02519 | -3.67663 | -0.09261 | 0.57931 | -7.78937 | -4.51243 | 0.44819 | -7.9395 | -3.5584 | 0.3958 | -8.39486 | -3.32271 | 0.67448 | -8.43357 | -5.68829 | 0.2095 | -7.62149 | -1.59669 | 0.1609 | -6.01352 | -0.96756 | 0.665 | -8.10332 | -5.38874 | 0.30379 | -7.85743 | -2.38698 | 0.64216 | -8.12959 | -5.22053 | 0.67875 | -8.30716 | -5.63848 | 0.02552 | -4.53059 | -0.11562 | 0.5697 | -7.67466 | -4.37222 | 0.01546 | -3.98903 | -0.06167 | 0.67445 | -8.62479 | -5.81695 | 0.67308 | -8.7411 | -5.88342 | 0.66298 | -7.84364 | -5.20014 | 0.05284 | -5.2764 | -0.27878 | 0.57378 | -7.11611 | -4.08312 | 0.69063 | -8.88033 | -6.133 | 0.6717 | -8.98781 | -6.03711 | 0.45829 | -2.31574 | -1.06128 | 0.60952 | -8.69835 | -5.30183
315.25007 | 0.00537 | -5.625e-05 | -3.01894e-07 | 0.02503 | -3.70529 | -0.09273 | 0.59811 | -7.97987 | -4.77282 | 0.4968 | -6.97006 | -3.46271 | 0.39688 | -8.43745 | -3.34869 | 0.68395 | -8.33305 | -5.69936 | 0.20045 | -7.72835 | -1.54912 | 0.15373 | -6.26902 | -0.96372 | 0.66473 | -8.10826 | -5.38982 | 0.32563 | -7.36172 | -2.39722 | 0.67731 | -8.02065 | -5.43243 | 0.666 | -8.44223 | -5.62248 | 0.02538 | -4.55539 | -0.11562 | 0.55534 | -7.84579 | -4.3571 | 0.01538 | -4.01413 | -0.06175 | 0.6795 | -8.58632 | -5.83444 | 0.6631 | -8.84018 | -5.86192 | 0.65895 | -7.89518 | -5.2025 | 0.05211 | -5.34854 | -0.2787 | 0.58706 | -7.00034 | -4.10961 | 0.69317 | -8.86132 | -6.14236 | 0.68799 | -8.83097 | -6.07562 | 0.42301 | -2.50837 | -1.06107 | 0.62821 | -8.49358 | -5.33572
315.5 | -0.00705 | 7.5e-05 | -5.28975e-07 | 0.02559 | -3.62419 | -0.09274 | 0.60761 | -7.9871 | -4.85301 | 0.42149 | -8.43205 | -3.55401 | 0.387 | -8.60781 | -3.33125 | 0.68322 | -8.35402 | -5.70759 | 0.19491 | -8.02749 | -1.56461 | 0.15504 | -6.21169 | -0.96304 | 0.66728 | -8.07599 | -5.38897 | 0.30857 | -7.71541 | -2.38077 | 0.66876 | -8.0427 | -5.37867 | 0.66593 | -8.44679 | -5.625 | 0.02485 | -4.64959 | -0.11553 | 0.56443 | -7.72323 | -4.35919 | 0.01506 | -4.1017 | -0.06176 | 0.68579 | -8.49365 | -5.82484 | 0.66073 | -8.86238 | -5.85561 | 0.67519 | -7.72147 | -5.21343 | 0.05155 | -5.40947 | -0.27889 | 0.57903 | -7.06487 | -4.09074 | 0.69351 | -8.84957 | -6.13723 | 0.68245 | -8.87154 | -6.05442 | 0.45443 | -2.34213 | -1.06432 | 0.629 | -8.49793 | -5.34519
315.75014 | 0.01072 | -0.00219 | -2.3517e-05 | 0.0252 | -3.68367 | -0.09284 | 0.59723 | -7.24416 | -4.32641 | 0.46395 | -7.62758 | -3.53882 | 0.37655 | -8.81298 | -3.31849 | 0.67616 | -8.42296 | -5.6953 | 0.19646 | -7.99114 | -1.56992 | 0.1507 | -6.3763 | -0.9609 | 0.6597 | -8.14985 | -5.3765 | 0.30734 | -7.75409 | -2.38313 | 0.6675 | -8.11582 | -5.41729 | 0.67558 | -8.32256 | -5.62254 | 0.02521 | -4.58233 | -0.11552 | 0.56748 | -7.71687 | -4.37917 | 0.01509 | -4.09772 | -0.06183 | 0.67835 | -8.56164 | -5.8078 | 0.6803 | -8.65821 | -5.89021 | 0.65021 | -7.93544 | -5.1597 | 0.05371 | -5.19959 | -0.27925 | 0.58625 | -6.96739 | -4.08461 | 0.69351 | -8.85417 | -6.14044 | 0.69073 | -8.79834 | -6.07732 | 0.43416 | -2.44855 | -1.06306 | 0.62732 | -8.44756 | -5.29933
316.0001 | -0.00973 | 0.00065 | -6.32385e-06 | 0.02465 | -3.75797 | -0.09263 | 0.60024 | -7.46389 | -4.48012 | 0.47907 | -7.44626 | -3.56731 | 0.38293 | -8.67458 | -3.32175 | 0.6747 | -8.29748 | -5.59829 | 0.20685 | -7.67605 | -1.58778 | 0.15809 | -6.09913 | -0.96421 | 0.66343 | -8.11647 | -5.38471 | 0.30481 | -7.80796 | -2.37997 | 0.65381 | -8.26531 | -5.40391 | 0.68363 | -8.24897 | -5.63923 | 0.02483 | -4.65261 | -0.11551 | 0.56551 | -7.72372 | -4.3678 | 0.01446 | -4.27135 | -0.06175 | 0.66048 | -8.77591 | -5.79633 | 0.67271 | -8.73281 | -5.8746 | 0.65153 | -7.91061 | -5.15398 | 0.05199 | -5.37503 | -0.27942 | 0.58066 | -7.03092 | -4.08254 | 0.71126 | -8.66062 | -6.15999 | 0.68805 | -8.81563 | -6.06558 | 0.4223 | -2.50351 | -1.05723 | 0.61302 | -8.57729 | -5.25804
316.25014 | 0.00428 | 0.00018125 | 7.76475e-07 | 0.02742 | -3.36089 | -0.09215 | 0.59222 | -8.13678 | -4.81877 | 0.46224 | -7.76485 | -3.58919 | 0.40384 | -8.23169 | -3.32429 | 0.67728 | -8.25621 | -5.59173 | 0.19804 | -7.88311 | -1.56114 | 0.15607 | -6.155 | -0.9606 | 0.66749 | -8.07045 | -5.38694 | 0.29781 | -7.93368 | -2.3627 | 0.67782 | -7.99333 | -5.41801 | 0.67521 | -8.33155 | -5.62554 | 0.02299 | -4.99336 | -0.11478 | 0.56116 | -7.77127 | -4.36095 | 0.01537 | -4.02461 | -0.06185 | 0.67835 | -8.56688 | -5.81135 | 0.65834 | -8.89071 | -5.85311 | 0.68266 | -7.59627 | -5.18566 | 0.04992 | -5.59239 | -0.27914 | 0.59956 | -6.82271 | -4.09064 | 0.69977 | -8.77817 | -6.14272 | 0.69309 | -8.77595 | -6.08249 | 0.42329 | -2.50729 | -1.06131 | 0.62187 | -8.53395 | -5.30705
316.50003 | 0.00692 | -0.00286 | -1.97795e-05 | 0.02499 | -3.71146 | -0.09274 | 0.62018 | -7.82756 | -4.85447 | 0.42252 | -8.39943 | -3.54889 | 0.39014 | -8.44383 | -3.29431 | 0.68387 | -8.24338 | -5.63738 | 0.19887 | -7.62196 | -1.5158 | 0.15951 | -6.02606 | -0.96122 | 0.67456 | -8.00285 | -5.39836 | 0.31262 | -7.65315 | -2.39257 | 0.67405 | -8.05385 | -5.42872 | 0.67806 | -8.24905 | -5.59335 | 0.02529 | -4.55738 | -0.11525 | 0.5699 | -7.67239 | -4.37246 | 0.01495 | -4.14372 | -0.06193 | 0.67836 | -8.57951 | -5.82001 | 0.66158 | -8.84432 | -5.85124 | 0.64945 | -7.94773 | -5.16161 | 0.05152 | -5.43204 | -0.27988 | 0.57321 | -7.10666 | -4.07361 | 0.70064 | -8.78101 | -6.15228 | 0.68634 | -8.83607 | -6.06458 | 0.44537 | -2.39469 | -1.06652 | 0.62345 | -8.55588 | -5.33413
316.7501 | -0.01367 | 0.00127 | -1.73476e-05 | 0.02976 | -3.02202 | -0.08994 | 0.59294 | -7.98896 | -4.73694 | 0.44422 | -8.03801 | -3.57064 | 0.38915 | -8.46971 | -3.29596 | 0.67892 | -8.29681 | -5.63283 | 0.20857 | -7.59017 | -1.5831 | 0.15367 | -6.24059 | -0.95897 | 0.65746 | -8.16875 | -5.37064 | 0.30691 | -7.75404 | -2.37979 | 0.64507 | -7.16281 | -4.62055 | 0.68881 | -8.14941 | -5.61343 | 0.0247 | -4.66512 | -0.11521 | 0.56628 | -7.7123 | -4.36735 | 0.01497 | -4.13435 | -0.0619 | 0.69465 | -8.31652 | -5.77711 | 0.66195 | -8.8418 | -5.85286 | 0.65673 | -7.87715 | -5.17312 | 0.05415 | -5.16739 | -0.27984 | 0.56878 | -7.14402 | -4.06339 | 0.70235 | -8.76271 | -6.15446 | 0.70735 | -8.62694 | -6.10226 | 0.44698 | -2.38173 | -1.06459 | 0.62722 | -8.45197 | -5.30127
317.00003 | -0.01334 | -0.0008875 | 1.1841e-05 | 0.02504 | -3.69458 | -0.09251 | 0.58561 | -7.86438 | -4.60544 | 0.46454 | -7.54985 | -3.50725 | 0.38679 | -8.53145 | -3.29989 | 0.66743 | -8.41724 | -5.61793 | 0.2002 | -8.18891 | -1.6394 | 0.156 | -6.14583 | -0.95875 | 0.68145 | -7.91679 | -5.3949 | 0.31321 | -7.6384 | -2.39245 | 0.66013 | -7.90226 | -5.21649 | 0.68235 | -8.26199 | -5.63754 | 0.02443 | -4.70686 | -0.11501 | 0.56594 | -7.72316 | -4.37083 | 0.0146 | -4.23833 | -0.06188 | 0.67686 | -8.6317 | -5.84248 | 0.67282 | -8.72079 | -5.86754 | 0.65392 | -7.90328 | -5.16815 | 0.04835 | -5.75635 | -0.27834 | 0.57672 | -7.08185 | -4.08423 | 0.69707 | -8.81596 | -6.14531 | 0.69156 | -8.79274 | -6.08073 | 0.43426 | -2.45463 | -1.06595 | 0.60992 | -8.64252 | -5.27126
317.2501 | -0.00657 | -0.00117 | 7.71505e-06 | 0.02559 | -3.61816 | -0.09259 | 0.58333 | -7.47947 | -4.36302 | 0.44965 | -7.87044 | -3.53893 | 0.4016 | -8.39248 | -3.37044 | 0.66681 | -8.38524 | -5.59134 | 0.20477 | -7.96562 | -1.63109 | 0.1538 | -6.24006 | -0.95971 | 0.66817 | -8.05725 | -5.3836 | 0.30697 | -7.78139 | -2.38865 | 0.66479 | -7.85611 | -5.22269 | 0.66939 | -8.41269 | -5.63141 | 0.02478 | -4.63476 | -0.11484 | 0.55107 | -7.89579 | -4.35109 | 0.01504 | -4.11639 | -0.06191 | 0.67381 | -8.66934 | -5.84149 | 0.66096 | -8.85356 | -5.85188 | 0.64942 | -7.93499 | -5.15311 | 0.05375 | -5.22762 | -0.28097 | 0.57167 | -7.1257 | -4.07352 | 0.67516 | -9.02862 | -6.09574 | 0.68478 | -8.84361 | -6.05591 | 0.44625 | -2.39009 | -1.06657 | 0.61595 | -8.58557 | -5.28825
317.5001 | -0.01354 | 0.00060625 | -8.20923e-06 | 0.02484 | -3.72244 | -0.09245 | 0.58343 | -7.88513 | -4.60045 | 0.44575 | -8.10073 | -3.61091 | 0.40738 | -8.29076 | -3.37746 | 0.67253 | -8.32151 | -5.59647 | 0.21738 | -7.73283 | -1.681 | 0.15166 | -6.31951 | -0.9584 | 0.65424 | -8.20107 | -5.36544 | 0.30992 | -7.74463 | -2.40022 | 0.61212 | -6.90165 | -4.22464 | 0.6784 | -8.31002 | -5.63749 | 0.02291 | -4.98393 | -0.11417 | 0.54793 | -7.90184 | -4.32969 | 0.01496 | -4.13409 | -0.06185 | 0.66153 | -8.79491 | -5.81813 | 0.6814 | -8.69456 | -5.92444 | 0.66599 | -7.69406 | -5.12419 | 0.0542 | -5.17528 | -0.2805 | 0.57675 | -7.06769 | -4.0763 | 0.71272 | -8.63612 | -6.15516 | 0.69581 | -8.74606 | -6.08563 | 0.42195 | -2.51213 | -1.05998 | 0.6141 | -8.58323 | -5.27095
317.7501 | -0.01495 | 0.00143 | -2.14e-05 | 0.02616 | -3.53872 | -0.09256 | 0.5793 | -7.87734 | -4.56332 | 0.45973 | -7.83477 | -3.60189 | 0.38285 | -8.71273 | -3.33567 | 0.67628 | -8.30131 | -5.61402 | 0.21748 | -7.52291 | -1.63611 | 0.14804 | -6.44821 | -0.95457 | 0.66373 | -8.09828 | -5.37503 | 0.31302 | -7.64911 | -2.39432 | 0.65787 | -8.14942 | -5.36124 | 0.66721 | -8.42144 | -5.61888 | 0.02506 | -4.5732 | -0.1146 | 0.55581 | -7.83034 | -4.35222 | 0.01496 | -4.14256 | -0.06199 | 0.67409 | -8.65955 | -5.83729 | 0.649 | -8.95349 | -5.81084 | 0.6617 | -7.76055 | -5.13512 | 0.05366 | -5.24185 | -0.2813 | 0.58601 | -6.93497 | -4.06399 | 0.69326 | -8.86966 | -6.14901 | 0.69238 | -8.78855 | -6.08502 | 0.43388 | -2.47215 | -1.07261 | 0.62621 | -8.44899 | -5.29082
318.00003 | -0.0043 | -0.00183 | 7.8817e-06 | 0.02524 | -3.66676 | -0.09253 | 0.57309 | -7.72134 | -4.42499 | 0.49654 | -7.03376 | -3.49254 | 0.40558 | -8.31304 | -3.37159 | 0.67905 | -8.24834 | -5.60102 | 0.2111 | -7.73913 | -1.63375 | 0.15765 | -6.09077 | -0.9602 | 0.6547 | -8.14383 | -5.33177 | 0.32037 | -7.50051 | -2.4029 | 0.66668 | -8.09767 | -5.39854 | 0.66456 | -8.44966 | -5.6153 | 0.02434 | -4.70694 | -0.11457 | 0.56476 | -7.72498 | -4.36276 | 0.01503 | -4.1194 | -0.0619 | 0.68097 | -8.45963 | -5.76079 | 0.64967 | -8.94091 | -5.80868 | 0.65854 | -7.82661 | -5.15413 | 0.05082 | -5.52056 | -0.28055 | 0.57698 | -7.0518 | -4.06877 | 0.68198 | -8.97617 | -6.12157 | 0.69256 | -8.76755 | -6.07206 | 0.44214 | -2.42202 | -1.07086 | 0.61623 | -8.56089 | -5.27552
318.25 | -0.00541 | -0.00070625 | 3.82081e-06 | 0.02413 | -3.82303 | -0.09225 | 0.58537 | -7.90528 | -4.62752 | 0.43602 | -8.20997 | -3.57974 | 0.38287 | -8.72183 | -3.33933 | 0.66196 | -8.43339 | -5.58258 | 0.20145 | -7.84581 | -1.58055 | 0.15751 | -6.07953 | -0.95761 | 0.6518 | -8.19414 | -5.34098 | 0.30662 | -7.78914 | -2.38833 | 0.6879 | -7.87571 | -5.41767 | 0.66546 | -8.43704 | -5.61455 | 0.02339 | -4.87996 | -0.11416 | 0.53784 | -7.8737 | -4.23481 | 0.01452 | -4.26028 | -0.06186 | 0.66431 | -8.74213 | -5.8075 | 0.64994 | -8.94877 | -5.81614 | 0.65022 | -7.89626 | -5.1343 | 0.05304 | -5.30396 | -0.28133 | 0.56508 | -7.17196 | -4.05275 | 0.69223 | -8.85463 | -6.1294 | 0.69485 | -8.74214 | -6.07443 | 0.46523 | -2.30257 | -1.07123 | 0.6064 | -8.66822 | -5.25639
318.5 | 0.00327 | -0.00285 | -9.3195e-06 | 0.0248 | -3.72414 | -0.09237 | 0.61292 | -7.97141 | -4.88584 | 0.44382 | -8.03591 | -3.56647 | 0.38859 | -8.59501 | -3.33993 | 0.69068 | -8.166 | -5.64013 | 0.2128 | -7.86449 | -1.67358 | 0.15196 | -6.29539 | -0.95664 | 0.664 | -8.08736 | -5.37002 | 0.30309 | -7.85607 | -2.3811 | 0.69312 | -7.79752 | -5.40465 | 0.69659 | -8.08871 | -5.63448 | 0.02466 | -4.63244 | -0.11422 | 0.57214 | -7.60602 | -4.35173 | 0.01608 | -3.8205 | -0.06143 | 0.67961 | -8.60264 | -5.84643 | 0.65413 | -8.90946 | -5.82797 | 0.65687 | -7.85791 | -5.1616 | 0.05306 | -5.30428 | -0.28145 | 0.55842 | -7.22877 | -4.03671 | 0.71192 | -8.63946 | -6.15061 | 0.68738 | -8.83258 | -6.07134 | 0.45497 | -2.34913 | -1.06879 | 0.63343 | -8.39031 | -5.31471
318.75 | 0.01374 | -0.0029 | -3.98489e-05 | 0.02588 | -3.57124 | -0.09241 | 0.57653 | -7.59978 | -4.38151 | 0.42151 | -8.41011 | -3.54499 | 0.38999 | -8.58312 | -3.34734 | 0.67834 | -8.24586 | -5.59347 | 0.21492 | -7.74041 | -1.6636 | 0.15232 | -6.26831 | -0.95477 | 0.65582 | -8.16251 | -5.35311 | 0.30368 | -7.84703 | -2.383 | 0.65856 | -8.17686 | -5.38496 | 0.68142 | -8.2617 | -5.62971 | 0.02502 | -4.56332 | -0.11417 | 0.547 | -7.91971 | -4.33205 | 0.01453 | -4.26703 | -0.062 | 0.67973 | -8.59291 | -5.84085 | 0.6562 | -8.86639 | -5.81812 | 0.65187 | -7.75814 | -5.05726 | 0.05313 | -5.29794 | -0.2815 | 0.57848 | -6.99936 | -4.04902 | 0.67722 | -9.01109 | -6.10251 | 0.69249 | -8.76236 | -6.06784 | 0.40818 | -2.36619 | -0.96583 | 0.62402 | -8.42279 | -5.25598
319 | -0.00664 | 0.00286 | -1.89598e-05 | 0.02695 | -3.41267 | -0.09196 | 0.60392 | -7.9726 | -4.81482 | 0.46933 | -7.46754 | -3.50472 | 0.3728 | -8.88876 | -3.31375 | 0.69316 | -8.15745 | -5.65439 | 0.21392 | -7.70437 | -1.64809 | 0.15562 | -6.13518 | -0.95478 | 0.661 | -8.11394 | -5.36333 | 0.32358 | -7.46003 | -2.41394 | 0.66846 | -7.98556 | -5.33805 | 0.66488 | -8.44219 | -5.61304 | 0.02615 | -4.34514 | -0.11363 | 0.55607 | -7.78944 | -4.3315 | 0.0149 | -4.16028 | -0.06197 | 0.68608 | -8.53364 | -5.85478 | 0.67595 | -8.63955 | -5.83989 | 0.64773 | -7.87282 | -5.09946 | 0.05281 | -5.34068 | -0.28204 | 0.58089 | -6.98236 | -4.05596 | 0.69808 | -8.78968 | -6.13587 | 0.67352 | -8.95649 | -6.03237 | 0.44591 | -2.24355 | -1.00042 | 0.62272 | -8.42276 | -5.24499
319.2501 | -0.03418 | -0.00166 | 5.6609e-05 | 0.02534 | -3.64379 | -0.09234 | 0.57083 | -7.45431 | -4.25512 | 0.47051 | -7.53661 | -3.54604 | 0.40401 | -8.32546 | -3.36354 | 0.67528 | -8.35316 | -5.64074 | 0.21049 | -7.82608 | -1.64731 | 0.15452 | -6.17019 | -0.9534 | 0.67395 | -7.98638 | -5.38246 | 0.30844 | -7.7173 | -2.38034 | 0.67028 | -8.04738 | -5.39402 | 0.67324 | -8.33013 | -5.6082 | 0.02335 | -4.87134 | -0.11372 | 0.55473 | -7.79661 | -4.325 | 0.01556 | -3.97772 | -0.06189 | 0.67347 | -8.64729 | -5.82369 | 0.6612 | -8.80961 | -5.82489 | 0.66319 | -7.65891 | -5.07929 | 0.0514 | -5.49343 | -0.28235 | 0.56757 | -7.1012 | -4.03045 | 0.69397 | -8.83211 | -6.12923 | 0.68873 | -8.80928 | -6.0672 | 0.43846 | -2.26547 | -0.99333 | 0.63888 | -8.35121 | -5.33544
319.50007 | -0.00414 | 0.00262 | -1.08338e-05 | 0.02576 | -3.58166 | -0.09225 | 0.57052 | -5.68172 | -3.24152 | 0.46587 | -7.59708 | -3.53927 | 0.40258 | -8.35811 | -3.36478 | 0.67582 | -8.34208 | -5.63775 | 0.20171 | -8.14674 | -1.64325 | 0.15595 | -6.11044 | -0.95289 | 0.65156 | -8.2053 | -5.34625 | 0.30812 | -7.74637 | -2.38677 | 0.65121 | -8.23434 | -5.36232 | 0.67096 | -8.34452 | -5.59882 | 0.02431 | -4.68727 | -0.11393 | 0.56888 | -7.64933 | -4.35151 | 0.0147 | -4.21834 | -0.062 | 0.66666 | -8.7304 | -5.82025 | 0.66448 | -8.77082 | -5.828 | 0.65325 | -7.73586 | -5.05344 | 0.05234 | -5.39669 | -0.28246 | 0.58027 | -6.99818 | -4.06086 | 0.69885 | -8.78246 | -6.13758 | 0.70021 | -8.70344 | -6.0942 | 0.4349 | -2.33559 | -1.01574 | 0.6106 | -8.60508 | -5.25422
319.75017 | -0.01636 | 0.0018 | -2.9439e-05 | 0.0251 | -3.6737 | -0.09221 | 0.531 | -7.19141 | -3.81864 | 0.472 | -7.55359 | -3.5653 | 0.40587 | -8.36307 | -3.39434 | 0.66762 | -8.44623 | -5.63886 | 0.20395 | -7.67626 | -1.56557 | 0.15574 | -6.11557 | -0.95244 | 0.6572 | -8.14981 | -5.35607 | 0.3076 | -7.77899 | -2.39285 | 0.64125 | -8.27454 | -5.30604 | 0.67406 | -8.33772 | -5.62011 | 0.02462 | -4.62043 | -0.11374 | 0.55781 | -7.76432 | -4.33105 | 0.01508 | -4.11061 | -0.06199 | 0.67412 | -8.65436 | -5.83406 | 0.66946 | -8.71343 | -5.83331 | 0.65894 | -7.72551 | -5.09065 | 0.05261 | -5.37713 | -0.28291 | 0.58604 | -6.92472 | -4.05817 | 0.70657 | -8.71667 | -6.1589 | 0.69666 | -8.73699 | -6.08675 | 0.42531 | -2.35526 | -1.00172 | 0.61866 | -8.49103 | -5.25304
320.00014 | -0.047 | 0.00036875 | -1.73305e-05 | 0.02514 | -3.67039 | -0.09228 | 0.58586 | -8.18703 | -4.79644 | 0.49708 | -6.9894 | -3.47428 | 0.40414 | -8.35778 | -3.37771 | 0.66634 | -8.48663 | -5.65496 | 0.20109 | -7.96373 | -1.60139 | 0.15935 | -5.97273 | -0.95176 | 0.66254 | -8.10676 | -5.37105 | 0.3233 | -7.44329 | -2.40645 | 0.67474 | -8.00804 | -5.40335 | 0.68003 | -8.2689 | -5.62308 | 0.02528 | -4.49583 | -0.11367 | 0.55399 | -7.80868 | -4.32592 | 0.01419 | -4.35786 | -0.06182 | 0.66357 | -8.71437 | -5.78257 | 0.66882 | -8.72978 | -5.83867 | 0.66638 | -7.65685 | -5.10236 | 0.05417 | -5.21937 | -0.28273 | 0.58 | -6.99193 | -4.05529 | 0.68725 | -8.92662 | -6.13487 | 0.68794 | -8.82061 | -6.06807 | 0.40708 | -2.45817 | -1.00067 | 0.61745 | -8.53715 | -5.27129
320.25014 | 0.00634 | -0.00137 | -8.67651e-06 | 0.02533 | -3.63989 | -0.09219 | 0.58704 | -7.98772 | -4.68912 | 0.47557 | -7.42461 | -3.53094 | 0.39196 | -8.61562 | -3.37694 | 0.68002 | -8.34934 | -5.67776 | 0.20365 | -8.01109 | -1.63145 | 0.15876 | -6.00096 | -0.95268 | 0.65887 | -8.13992 | -5.36315 | 0.3091 | -7.71699 | -2.38529 | 0.6387 | -8.10884 | -5.17909 | 0.67827 | -8.28487 | -5.61937 | 0.02454 | -4.62879 | -0.11358 | 0.55236 | -7.82764 | -4.32367 | 0.01431 | -4.33013 | -0.06195 | 0.66272 | -8.74666 | -5.79662 | 0.6678 | -8.74523 | -5.84009 | 0.64971 | -7.85029 | -5.10043 | 0.05698 | -4.93532 | -0.2812 | 0.56497 | -7.16316 | -4.04694 | 0.69545 | -8.83383 | -6.14351 | 0.69462 | -8.70631 | -6.04755 | -0.03136 | 0.00379 | -0.000118983 | 0.6066 | -8.61716 | -5.22713
320.50017 | -0.02937 | 0.00185 | -5.43271e-05 | 0.02629 | -3.49336 | -0.09184 | 0.59333 | -7.27134 | -4.3143 | 0.4188 | -8.30726 | -3.47912 | 0.37902 | -8.80713 | -3.3381 | 0.68918 | -8.23506 | -5.67546 | 0.21353 | -7.52316 | -1.60641 | 0.16067 | -5.91025 | -0.94962 | 0.66087 | -8.1095 | -5.35934 | 0.313 | -7.65332 | -2.39551 | 0.69289 | -7.50526 | -5.20035 | 0.67981 | -8.27636 | -5.62638 | 0.02497 | -4.54141 | -0.11339 | 0.54432 | -7.91447 | -4.30803 | 0.01413 | -4.37287 | -0.06179 | 0.65745 | -8.80069 | -5.78598 | 0.67305 | -8.68684 | -5.84671 | 0.65598 | -7.65047 | -5.01859 | 0.05468 | -5.18119 | -0.2833 | 0.59782 | -6.77868 | -4.05241 | 0.70917 | -8.6757 | -6.15256 | 0.69844 | -8.67409 | -6.05832 | -0.00446 | 0.00197 | -8.77472e-06 | 0.6182 | -8.49789 | -5.25342
320.75014 | 0.00194 | 0.00124 | 2.41661e-06 | 0.02573 | -3.5723 | -0.09192 | 0.57785 | -6.35664 | -3.67319 | 0.46221 | -7.62222 | -3.52305 | 0.39283 | -8.56821 | -3.36583 | 0.6699 | -8.45711 | -5.66543 | 0.20333 | -7.99244 | -1.62509 | 0.14848 | -6.36756 | -0.94547 | 0.66142 | -8.10735 | -5.36237 | 0.30844 | -7.73436 | -2.38562 | 0.6571 | -8.00692 | -5.26132 | 0.67441 | -8.31316 | -5.6065 | 0.02422 | -4.68494 | -0.11347 | 0.55296 | -7.81328 | -4.32046 | 0.01598 | -3.86243 | -0.06172 | 0.67821 | -8.60808 | -5.83812 | 0.66018 | -8.79626 | -5.80715 | 0.65572 | -7.80307 | -5.11661 | 0.05209 | -5.45085 | -0.28394 | 0.58546 | -6.94833 | -4.06797 | 0.69068 | -8.89501 | -6.14358 | 0.67544 | -8.87499 | -5.99449 | -0.01593 | -0.00194 | 3.09659e-05 | 0.60851 | -8.61888 | -5.24464
321.00007 | 0.04028 | -0.00085625 | -3.44872e-05 | 0.02599 | -3.54379 | -0.09212 | 0.63017 | -7.87817 | -4.96462 | 0.43094 | -8.14855 | -3.51151 | 0.38656 | -8.73111 | -3.37511 | 0.67849 | -8.36336 | -5.67449 | 0.20686 | -7.93906 | -1.64228 | 0.1546 | -6.15402 | -0.95142 | 0.65807 | -8.13273 | -5.35188 | 0.30546 | -7.76847 | -2.37293 | 0.66538 | -7.90914 | -5.26259 | 0.66358 | -8.44386 | -5.60313 | 0.02419 | -4.68874 | -0.11341 | 0.5532 | -7.80797 | -4.31936 | 0.01475 | -4.20912 | -0.06208 | 0.68871 | -8.49947 | -5.85363 | 0.66017 | -8.81112 | -5.81684 | 0.6564 | -7.79747 | -5.11828 | 0.05473 | -5.18661 | -0.28389 | 0.57999 | -6.99324 | -4.05603 | 0.7033 | -8.75461 | -6.15714 | 0.70966 | -8.5146 | -6.04247 | -0.04511 | 0.00294 | -0.000132793 | 0.64793 | -8.12749 | -5.26602
321.25007 | -0.00939 | 0.00164 | -1.53745e-05 | 0.02642 | -3.47605 | -0.09183 | 0.63024 | -7.47376 | -4.71024 | 0.4721 | -7.32816 | -3.45965 | 0.38968 | -8.63053 | -3.36315 | 0.67119 | -8.44174 | -5.66602 | 0.20361 | -7.91102 | -1.61072 | 0.15247 | -6.21656 | -0.94786 | 0.66699 | -8.04207 | -5.36401 | 0.30914 | -7.68805 | -2.37671 | 0.66472 | -7.84129 | -5.2123 | 0.68469 | -8.15876 | -5.5862 | 0.0243 | -4.66356 | -0.11334 | 0.54415 | -7.91654 | -4.30781 | 0.01503 | -4.12448 | -0.06199 | 0.67429 | -8.62691 | -5.81706 | 0.66576 | -8.74741 | -5.82366 | 0.65326 | -7.78097 | -5.08302 | 0.05478 | -5.18276 | -0.2839 | 0.58341 | -6.97849 | -4.07133 | 0.69953 | -8.78641 | -6.14639 | 0.68715 | -8.75498 | -6.01596 | 0.01103 | -0.00278 | -3.05999e-05 | 0.60252 | -8.57218 | -5.16488
321.50007 | 0.03136 | -0.0014 | -4.3911e-05 | 0.02548 | -3.60921 | -0.09197 | 0.57629 | -6.93366 | -3.99583 | 0.44784 | -7.91959 | -3.54669 | 0.39059 | -8.56949 | -3.34715 | 0.69434 | -8.17873 | -5.6788 | 0.19628 | -7.55857 | -1.48362 | 0.15393 | -6.17204 | -0.95006 | 0.65358 | -8.16787 | -5.33835 | 0.31233 | -7.60683 | -2.37587 | 0.62925 | -6.63123 | -4.17269 | 0.68003 | -8.23563 | -5.60048 | 0.02423 | -4.6723 | -0.11322 | 0.54092 | -7.76679 | -4.20125 | 0.01445 | -4.29363 | -0.06203 | 0.68622 | -8.51188 | -5.84107 | 0.65945 | -8.82961 | -5.82266 | 0.64483 | -7.88341 | -5.08348 | 0.05407 | -5.26043 | -0.28442 | 0.56787 | -7.15139 | -4.06108 | 0.67583 | -9.04087 | -6.11006 | 0.67973 | -8.84782 | -6.0141 | 0.00408 | -0.00313 | -1.27406e-05 | 0.62079 | -8.45169 | -5.2467
321.7501 | -0.02305 | -0.00065 | 1.49844e-05 | 0.0249 | -3.69662 | -0.09206 | 0.59844 | -8.00705 | -4.79171 | 0.45786 | -7.5613 | -3.46203 | 0.37993 | -8.81179 | -3.34784 | 0.68877 | -8.15697 | -5.61828 | 0.20181 | -7.74811 | -1.56365 | 0.15586 | -6.08484 | -0.94839 | 0.6742 | -7.9587 | -5.36579 | 0.30821 | -7.7396 | -2.38542 | 0.66852 | -7.76704 | -5.19242 | 0.66822 | -8.37992 | -5.59966 | 0.02456 | -4.60506 | -0.11312 | 0.55111 | -7.75398 | -4.27329 | 0.01536 | -4.03427 | -0.06197 | 0.6863 | -8.51879 | -5.84644 | 0.66302 | -8.78596 | -5.82525 | 0.63387 | -8.00001 | -5.07095 | 0.05223 | -5.45339 | -0.28482 | 0.59218 | -6.80445 | -4.02943 | 0.69894 | -8.79745 | -6.14891 | 0.70311 | -8.59577 | -6.04375 | 0.00398 | -0.00126 | -5.02096e-06 | 0.62076 | -8.42467 | -5.22972
322.00003 | -0.00893 | -0.00303 | 2.70539e-05 | 0.02664 | -3.4501 | -0.09192 | 0.61884 | -7.93251 | -4.90894 | 0.49362 | -7.19279 | -3.55052 | 0.38743 | -8.65504 | -3.35326 | 0.68736 | -8.26912 | -5.68387 | 0.21494 | -7.85493 | -1.68834 | 0.15252 | -6.21487 | -0.94787 | 0.66521 | -8.06138 | -5.36252 | 0.30906 | -7.77284 | -2.40224 | 0.68102 | -7.72725 | -5.26242 | 0.68564 | -8.18381 | -5.61114 | 0.02429 | -4.65576 | -0.11308 | 0.55769 | -7.68859 | -4.28787 | 0.01414 | -4.3853 | -0.062 | 0.67582 | -8.63059 | -5.83276 | 0.64822 | -8.94529 | -5.79853 | 0.67227 | -7.54401 | -5.07161 | 0.05302 | -5.37854 | -0.28519 | 0.57838 | -6.98641 | -4.0408 | 0.6985 | -8.80482 | -6.15017 | 0.70797 | -8.54148 | -6.04707 | -0.02037 | -0.00016875 | 3.43659e-06 | 0.62085 | -8.39214 | -5.21025
322.25003 | -0.01057 | -0.0008125 | 8.59056e-06 | 0.02601 | -3.53261 | -0.09189 | 0.28361 | -8.04118 | -2.28057 | 0.44899 | -7.8758 | -3.53612 | 0.38416 | -8.75284 | -3.36247 | 0.66712 | -8.44163 | -5.63156 | 0.21179 | -7.61705 | -1.61325 | 0.15414 | -6.14639 | -0.94738 | 0.65652 | -8.14368 | -5.34649 | 0.30687 | -7.78426 | -2.38872 | 0.67729 | -7.6909 | -5.20899 | 0.67283 | -8.33483 | -5.60788 | 0.02445 | -4.61752 | -0.1129 | 0.54557 | -7.83132 | -4.27256 | 0.01582 | -3.91307 | -0.06191 | 0.6668 | -8.70911 | -5.80719 | 0.66368 | -8.78353 | -5.82943 | 0.6551 | -7.77626 | -5.09426 | 0.0557 | -5.10924 | -0.28457 | 0.58737 | -6.85619 | -4.02711 | 0.68183 | -8.96153 | -6.11022 | 0.6913 | -8.72291 | -6.03018 | -0.01558 | -0.00152 | 2.3656e-05 | 0.62544 | -8.34841 | -5.22144
322.5 | -0.03464 | 0.00166 | -5.73791e-05 | 0.02624 | -3.50444 | -0.09196 | 0.59297 | -7.8469 | -4.65297 | 0.45413 | -7.61623 | -3.45876 | 0.38961 | -8.62927 | -3.36205 | 0.69359 | -8.11396 | -5.62775 | 0.21246 | -7.58426 | -1.61135 | 0.15922 | -5.94836 | -0.94709 | 0.65066 | -8.20163 | -5.33645 | 0.30903 | -7.73074 | -2.38906 | 0.66156 | -7.73027 | -5.11407 | 0.67856 | -8.27411 | -5.61452 | 0.02435 | -4.63326 | -0.11282 | 0.54685 | -7.83003 | -4.28189 | 0.01417 | -4.37093 | -0.06195 | 0.68305 | -8.54929 | -5.83964 | 0.66209 | -8.79809 | -5.82513 | 0.64122 | -7.79089 | -4.9957 | 0.05493 | -5.19656 | -0.28547 | 0.56895 | -7.0815 | -4.02904 | 0.70973 | -8.67144 | -6.15434 | 0.69517 | -8.66817 | -6.02588 | -0.02796 | -0.00228 | 6.35999e-05 | 0.62123 | -8.38392 | -5.20838
322.75007 | -0.07233 | 0.00211 | -0.000152356 | 0.02617 | -3.50622 | -0.09175 | 0.59977 | -7.78326 | -4.66818 | 0.44386 | -7.95773 | -3.53209 | 0.38226 | -8.84555 | -3.38129 | 0.68128 | -8.27119 | -5.63496 | 0.20149 | -8.04684 | -1.62139 | 0.15273 | -6.19054 | -0.94546 | 0.67158 | -7.98716 | -5.36403 | 0.30144 | -7.87754 | -2.37457 | 0.65421 | -7.99641 | -5.23134 | 0.67439 | -8.31744 | -5.60923 | 0.0238 | -4.73381 | -0.11267 | 0.54241 | -7.88772 | -4.27838 | 0.01475 | -4.20743 | -0.06207 | 0.67029 | -8.6889 | -5.82409 | 0.66737 | -8.74102 | -5.83349 | 0.6556 | -7.77839 | -5.09954 | 0.05224 | -5.46246 | -0.28536 | 0.57858 | -6.98405 | -4.04084 | 0.67979 | -8.9989 | -6.11739 | 0.69919 | -8.6281 | -6.03268 | -0.01399 | 0.00141 | -1.97581e-05 | 0.60723 | -8.58528 | -5.21326
323.00007 | -0.03904 | 0.00381 | -0.000148825 | 0.02601 | -3.53193 | -0.09185 | 0.60682 | -7.64619 | -4.63986 | 0.46409 | -7.75194 | -3.5976 | 0.38785 | -8.76696 | -3.40025 | 0.68423 | -8.22711 | -5.62927 | 0.20264 | -7.86283 | -1.59333 | 0.14812 | -6.26997 | -0.92868 | 0.65692 | -8.12599 | -5.3381 | 0.30308 | -7.85396 | -2.38036 | 0.65345 | -7.62189 | -4.98055 | 0.69005 | -8.09488 | -5.58584 | 0.02459 | -4.58651 | -0.1128 | 0.54871 | -7.81384 | -4.28757 | 0.01492 | -4.16329 | -0.0621 | 0.68524 | -8.53226 | -5.84665 | 0.68532 | -8.53222 | -5.84733 | 0.63738 | -7.92634 | -5.05213 | 0.05366 | -5.32367 | -0.28565 | 0.58619 | -6.8859 | -4.03647 | 0.70719 | -8.70361 | -6.1551 | 0.69403 | -8.68753 | -6.02939 | 0.01099 | 0.00424 | 4.66388e-05 | 0.6094 | -8.51738 | -5.19047
323.25 | -0.00916 | 0.00188 | -1.72417e-05 | 0.0246 | -3.73174 | -0.0918 | 0.55966 | -7.80191 | -4.3664 | 0.4973 | -6.82274 | -3.39292 | 0.39204 | -8.71344 | -3.41599 | 0.6791 | -8.29012 | -5.62981 | 0.20936 | -7.94009 | -1.66234 | 0.14916 | -6.20006 | -0.92481 | 0.67488 | -7.79701 | -5.26208 | 0.3085 | -7.75096 | -2.39121 | 0.65417 | -8.10924 | -5.30486 | 0.67837 | -8.20253 | -5.56434 | 0.02474 | -4.54993 | -0.11254 | 0.53868 | -7.93886 | -4.27653 | 0.01535 | -4.04544 | -0.06211 | 0.6851 | -8.52834 | -5.84272 | 0.66888 | -8.71705 | -5.83065 | 0.64941 | -7.78013 | -5.05249 | 0.05389 | -5.31149 | -0.28621 | 0.55417 | -7.23739 | -4.01076 | 0.70469 | -8.72824 | -6.15068 | 0.69905 | -8.64344 | -6.04222 | 0.000203 | 0.004 | 8.12e-07 | 0.60292 | -8.61818 | -5.1961
323.50014 | 0.03813 | -0.00108 | -4.12248e-05 | 0.02536 | -3.62373 | -0.09188 | 0.58773 | -7.90832 | -4.64799 | 0.48496 | -7.10071 | -3.44357 | 0.40556 | -8.49048 | -3.44336 | 0.68269 | -8.27003 | -5.64587 | 0.20357 | -7.71814 | -1.57117 | 0.15332 | -6.05594 | -0.92848 | 0.6593 | -7.90216 | -5.20991 | 0.31388 | -7.65682 | -2.40329 | 0.65753 | -6.5911 | -4.33383 | 0.66863 | -8.3205 | -5.56331 | 0.02421 | -4.65341 | -0.11264 | 0.55525 | -7.77487 | -4.31697 | 0.01565 | -3.96191 | -0.062 | 0.68147 | -8.56357 | -5.83584 | 0.66176 | -8.79545 | -5.82046 | 0.66153 | -7.64986 | -5.0606 | 0.05436 | -5.27196 | -0.28659 | 0.59878 | -6.75063 | -4.04215 | 0.69665 | -8.82029 | -6.14462 | 0.68837 | -8.72959 | -6.00914 | -0.0364 | -0.00109 | 3.98092e-05 | 0.60584 | -8.57388 | -5.19437
323.75014 | 0.0011 | -0.00035 | -3.8605e-07 | 0.0251 | -3.66228 | -0.09191 | 0.58394 | -8.00346 | -4.67357 | 0.47476 | -7.36887 | -3.49843 | 0.38426 | -8.88444 | -3.41397 | 0.67036 | -8.39472 | -5.62745 | 0.19687 | -7.5393 | -1.48425 | 0.15633 | -6.02888 | -0.94247 | 0.67491 | -7.89583 | -5.32901 | 0.30229 | -7.88038 | -2.38214 | 0.60789 | -6.76572 | -4.11285 | 0.66847 | -8.2381 | -5.50691 | 0.02472 | -4.55499 | -0.11261 | 0.56612 | -7.62054 | -4.31417 | 0.01507 | -4.12456 | -0.06216 | 0.67924 | -8.59544 | -5.83837 | 0.6566 | -8.85984 | -5.81738 | 0.64551 | -7.82126 | -5.0487 | 0.05475 | -5.23771 | -0.28679 | 0.59713 | -6.76418 | -4.0391 | 0.69792 | -8.81247 | -6.15044 | 0.69186 | -8.72044 | -6.0333 | 0.02494 | -0.00293 | -7.31142e-05 | 0.62692 | -8.39332 | -5.26194
324.0001 | -0.01729 | -0.00141 | 2.43155e-05 | 0.02433 | -3.78018 | -0.09198 | 0.588 | -7.96157 | -4.68143 | 0.4917 | -6.93681 | -3.41082 | 0.41287 | -8.34327 | -3.44467 | 0.68957 | -8.20004 | -5.65452 | 0.19265 | -7.86567 | -1.5153 | 0.15472 | -6.10262 | -0.94419 | 0.67143 | -7.95476 | -5.34109 | 0.31354 | -7.6272 | -2.39142 | 0.66852 | -7.77869 | -5.20021 | 0.6851 | -8.16369 | -5.59297 | 0.02457 | -4.57523 | -0.11239 | 0.57118 | -7.58693 | -4.33351 | 0.01508 | -4.12177 | -0.06215 | 0.6774 | -8.61523 | -5.83595 | 0.67108 | -8.71619 | -5.84926 | 0.64506 | -7.83438 | -5.05364 | 0.0543 | -5.28472 | -0.28696 | 0.57433 | -7.0084 | -4.02513 | 0.70094 | -8.77807 | -6.15291 | 0.69401 | -8.74074 | -6.06614 | -0.01875 | -0.00225 | 4.21853e-05 | 0.61265 | -8.53836 | -5.231
324.25007 | -0.01507 | -0.00045 | 6.7797e-06 | 0.02355 | -3.8802 | -0.09138 | 0.5728 | -8.10804 | -4.64431 | 0.43829 | -8.06251 | -3.53368 | 0.39342 | -8.60722 | -3.38625 | 0.67252 | -8.37516 | -5.63249 | 0.195 | -7.61499 | -1.48489 | 0.15514 | -6.09178 | -0.94508 | 0.65599 | -8.11402 | -5.32275 | 0.31143 | -7.73113 | -2.40772 | 0.66812 | -7.77576 | -5.19511 | 0.65008 | -8.16539 | -5.30813 | 0.02406 | -4.66971 | -0.11234 | 0.56719 | -7.62267 | -4.32347 | 0.01513 | -4.11166 | -0.0622 | 0.67908 | -8.59631 | -5.83755 | 0.67086 | -8.70003 | -5.83647 | 0.65329 | -7.72545 | -5.04697 | 0.05226 | -5.48954 | -0.28691 | 0.57715 | -6.99675 | -4.03817 | 0.69744 | -8.82191 | -6.15275 | 0.69874 | -8.66891 | -6.05734 | 0.00456 | -0.00271 | -1.23459e-05 | 0.63778 | -8.25478 | -5.26471
324.5001 | 0.01125 | -0.0005875 | -6.61172e-06 | 0.02553 | -3.5947 | -0.09178 | 0.583 | -8.05337 | -4.69509 | 0.46293 | -7.54171 | -3.49127 | 0.40287 | -8.58251 | -3.45767 | 0.68567 | -8.21999 | -5.63621 | 0.19424 | -8.04349 | -1.56239 | 0.14817 | -6.32997 | -0.9379 | 0.6649 | -8.0319 | -5.34043 | 0.30967 | -7.74539 | -2.39849 | 0.66061 | -7.92597 | -5.23594 | 0.68492 | -8.19071 | -5.60995 | 0.0251 | -4.46887 | -0.11217 | 0.55151 | -7.77929 | -4.29034 | 0.0143 | -4.33827 | -0.06202 | 0.67482 | -8.61594 | -5.8142 | 0.67589 | -8.64001 | -5.83971 | 0.6515 | -7.78104 | -5.06937 | 0.05509 | -5.21967 | -0.28754 | 0.58346 | -6.90394 | -4.02817 | 0.70835 | -8.70225 | -6.1642 | 0.67766 | -8.8887 | -6.02355 | -0.03721 | 0.00373 | -0.00013884 | 0.59973 | -8.60667 | -5.16168
324.75003 | -0.008 | -0.0001 | 7.996e-07 | 0.02715 | -3.35902 | -0.09119 | 0.59492 | -7.91598 | -4.70936 | 0.45694 | -7.79671 | -3.56264 | 0.39658 | -8.61874 | -3.41798 | 0.67637 | -8.24268 | -5.57512 | 0.20924 | -7.50401 | -1.57012 | 0.1517 | -6.19078 | -0.93914 | 0.66156 | -8.07496 | -5.34211 | 0.30998 | -7.70926 | -2.38971 | 0.63788 | -7.98123 | -5.09104 | 0.6855 | -8.1576 | -5.592 | 0.02466 | -4.55102 | -0.11221 | 0.55981 | -7.70569 | -4.31376 | 0.01452 | -4.27567 | -0.0621 | 0.68509 | -8.51884 | -5.83617 | 0.66719 | -8.77297 | -5.85321 | 0.64903 | -7.78457 | -5.05243 | 0.05504 | -5.22037 | -0.28732 | 0.57273 | -7.05348 | -4.03971 | 0.69044 | -8.89021 | -6.13815 | 0.69605 | -8.68892 | -6.04795 | -0.01681 | 0.00194 | -3.25752e-05 | 0.59806 | -8.6441 | -5.16965
325 | -0.00407 | -0.0004125 | 1.67764e-06 | 0.02572 | -3.57486 | -0.09193 | 0.59062 | -7.30217 | -4.31281 | 0.45182 | -7.85972 | -3.5512 | 0.40202 | -8.512 | -3.42198 | 0.66631 | -8.27256 | -5.5121 | 0.19722 | -7.93741 | -1.56542 | 0.15042 | -6.23994 | -0.93859 | 0.66547 | -8.02794 | -5.34234 | 0.30999 | -7.72911 | -2.39592 | 0.66667 | -8.02858 | -5.35243 | 0.6806 | -8.20696 | -5.58566 | 0.02429 | -4.6183 | -0.11217 | 0.55584 | -7.73222 | -4.29785 | 0.01515 | -4.10584 | -0.0622 | 0.66277 | -8.73224 | -5.78743 | 0.67434 | -8.65621 | -5.83718 | 0.64882 | -7.74784 | -5.02696 | 0.05416 | -5.32035 | -0.28817 | 0.58957 | -6.87506 | -4.05331 | 0.69495 | -8.84211 | -6.14485 | 0.69027 | -8.75631 | -6.04424 | -0.03078 | 0.00541 | -0.000166618 | 0.63714 | -8.21286 | -5.23274